## Vapor Sorption Input
Penetrant Properties | Value | Uncertainty | Overall Properties | Value | Uncertainty | Parameters | Value | Uncertainty (Jackknife) | Units
Penetrant Name | Methanol | ----- | Temperature (K) | 298.15 | 0.005 | Dual Mode (CH') | 74.24036 | 3.003019 | (CC/CC)
Antoine A (K -> Bar) | 5.20409 | 0 | Pressure Transducer Err (%/100 e.g., 1% -> 0.01) | ----- | 0.0025 | Dual Mode (b) | 822.7283 | 62.27415 | 1 / MPa |  |  | 40.45455 | 0.1
Antoine B (K -> Bar) | 1581.341 | 0 | Charge Chamber Vol. (cm3) | 29.47783133 | 0.098002 | Dual Mode (kd) | 6615.265 | 287.0528 | (CC/CC) / MPa
Antoine C (K -> Bar) | -33.5 | 0 | Sampling Chamber Vol. (empty) (cm3) | 7.630675074 | 0.023176 | GAB (Cp) | 93.86986 | 0.9515007 | (CC/CC)
Pen. MW (g/mol) | 32 | 0 | Num steel beads | 0 | --- | GAB (k) | 0.6218608 | 0.01099088 | Unitless
Polymer Properties | Value | Uncertainty | Volume of steel bead (cm3) | 0.13399839 | 0 | GAB (a) | 18.31272 | 0.1832229 | Unitless
Polymer Name | TPBO-0.25 | -----
Pol. dens (g/cm3) | 1.393 | 0.002 | Vapor Pressure (MPa) | 0.01693845 | 4.402923e-06
Pol. mass (g) | 0.0234 | 5e-05
Step | Initial System Pressure (Pa) | Final System Pressure (Pa) | Final Charge Pressure (after valve is closed, Pa) |  | Pressure (MPa) | Pres. err (MPa) | Concentration (CC(STP)/CC(Pol)) | Conc. err (CC(STP)/CC(Pol)) | Concentration (g/g(Pol)) | Conc. err (g/g(Pol)) | Activity | act. err | Mass frac. | Mass frac. err | Dual Mode Pred (CC/CC) | Dual Mode Pred Err (CC/CC) | GAB Pred (CC/CC) | GAB Pred Err (CC/CC) | Thermodynamic Factor α | α err
1 | 2681.815 | 643.2714 | 643.947 |  | 0.0006432714 | 1.608178e-06 | 29.7083 | 0.1726894 | 0.0304479 | 0.0001715069 | 0.03797699 | 9.54543e-05 |  |  | 29.94847 | 1.653558 | 29.51231 | 0.530002 | 1.612067 | 0.01283825
2 | 3921.566 | 1860.511 | 1867.33 |  | 0.001860511 | 4.651278e-06 | 57.41084 | 0.3375032 | 0.0588401 | 0.000335437 | 0.1098395 | 0.0002760791 |  |  | 57.21218 | 2.322491 | 57.74231 | 0.8387849 | 1.750417 | 0.01066973
3 | 5857.474 | 3801.419 | 3818.829 |  | 0.003801419 | 9.503547e-06 | 81.97084 | 0.5325006 | 0.08401153 | 0.0005322727 | 0.2244254 | 0.0005640882 |  |  | 81.40114 | 2.728014 | 81.6174 | 1.079856 | 2.091601 | 0.02608031
4 | 7107.193 | 5635.725 | 5643.369 |  | 0.005635725 | 1.408931e-05 | 97.52434 | 0.7112693 | 0.09995224 | 0.0007147267 | 0.3327179 | 0.0008362787 |  |  | 98.35121 | 3.066963 | 97.87247 | 1.309095 | 2.11791 | 0.05395876
5 | 8091.369 | 6991.558 | 7025.708 |  | 0.006991558 | 1.74789e-05 | 109.2967 | 0.8774823 | 0.1120177 | 0.0008848467 | 0.4127626 | 0.001037469 |  |  | 109.4963 | 3.330851 | 109.0414 | 1.517988 | 1.860495 | 0.0708856
6 | 9556.431 | 8417.086 | 0 |  | 0.008417086 | 2.104271e-05 | 120.9903 | 1.060264 | 0.1240024 | 0.001071994 | 0.4969218 | 0.001249002 |  |  | 120.5537 | 3.62395 | 121.0667 | 1.797602 | 1.825598 | 0.1387316

## Transient Sorption Input
Overall Properties | Value | Uncertainty | Step 1 |  | Fick. Model | Fick. err | BH Model | BH err | MBH Model | MBH err |  |  | Step 2 |  | Fick. Model | Fick. err | BH Model | BH err | MBH Model | MBH err |  |  | Step 3 |  | Fick. Model | Fick. err | BH Model | BH err | MBH Model | MBH err |  |  | Step 4 |  | Fick. Model | Fick. err | BH Model | BH err | MBH Model | MBH err |  |  | Step 5 |  | Fick. Model | Fick. err | BH Model | BH err | MBH Model | MBH err |  |  | Step 6 |  | Fick. Model | Fick. err | BH Model | BH err | MBH Model | MBH err |  |  | Step 7 |  | Fick. Model | Fick. err | BH Model | BH err | MBH Model | MBH err |  |  | Step 8 |  | Fick. Model | Fick. err | BH Model | BH err | MBH Model | MBH err |  |  | Step 9 |  | Fick. Model | Fick. err | BH Model | BH err | MBH Model | MBH err |  |  | -> Copy the step template pattern and adjust the "# steps" value accordingly to add steps. ->
|  |  | M (fick) |  | 0.9994305 | 0.0004072093 | 0.3869862 | 0.0673081 | 0.390923 | 0.09707862 |  |  | M (fick) |  | 0.9866385 | 0.001339724 | 0.9599187 | 0.002227983 | 0.9599404 | 0.003563724 |  |  | M (fick) |  | 0.9670213 | 0.00404411 | 0.9013434 | 0.004210722 | 0.9013475 | 0.005179966 |  |  | M (fick) |  | 0.9150489 | 0.007832842 | 0.7802509 | 0.006732204 | 0.7802304 | 0.009959589 |  |  | M (fick) |  | 0.8678712 | 0.01482022 | 0.665981 | 0.009982302 | 0.6659509 | 0.006612021 |  |  | M (fick) |  | 0.7035679 | 0.009544099 | 0.5547183 | 0.00517384 | 0.5546978 | 0.004193193 |  |  | M (fick) |  | TBD | TBD | TBD | TBD | TBD | TBD |  |  | M (fick) |  | TBD | TBD | TBD | TBD | TBD | TBD |  |  | M (fick) |  | TBD | TBD | TBD | TBD | TBD | TBD
semi-thickness (cm) | 0.00703182 | 0.000224628 | kf (1/s) |  | 0.00116057 | 3.352674e-05 | 0.0006884842 | 7.728622e-05 | 0.000692811 | 0.0001308891 |  |  | kf (1/s) |  | 0.001001406 | 5.492485e-05 | 0.001090586 | 4.422574e-05 | 0.001091114 | 0.0001126855 |  |  | kf (1/s) |  | 0.001359029 | 0.0003618957 | 0.001756918 | 0.000341475 | 0.001758371 | 0.0002714835 |  |  | kf (1/s) |  | 0.001957796 | 0.0006706899 | 0.004055261 | 0.0008540257 | 0.004065599 | 0.0004228589 |  |  | kf (1/s) |  | 0.0008132591 | 0.0008701348 | 0.005311532 | 0.002460186 | 0.00534485 | 0.002363766 |  |  | kf (1/s) |  | 0.002674971 | 0.001650014 | 0.01090965 | 0.006981468 | 0.01097869 | 0.004755292 |  |  | kf (1/s) |  | TBD | TBD | TBD | TBD | TBD | TBD |  |  | kf (1/s) |  | TBD | TBD | TBD | TBD | TBD | TBD |  |  | kf (1/s) |  | TBD | TBD | TBD | TBD | TBD | TBD
# steps | 6 | --- | M (relax) |  | --- | --- | 0.6129639 | 0.06745033 | 0.6090228 | 0.0971322 |  |  | M (relax) |  | --- | --- | 0.03686621 | 0.00213378 | 0.0368502 | 0.00278252 |  |  | M (relax) |  | --- | --- | 0.09592844 | 0.003339642 | 0.09592539 | 0.00402005 |  |  | M (relax) |  | --- | --- | 0.2033124 | 0.005364446 | 0.2033265 | 0.006155289 |  |  | M (relax) |  | --- | --- | 0.3224615 | 0.007138093 | 0.3224798 | 0.004946916 |  |  | M (relax) |  | --- | --- | 0.2864038 | 0.00710477 | 0.2864072 | 0.002858481 |  |  | M (relax) |  | --- | --- | TBD | TBD | TBD | TBD |  |  | M (relax) |  | --- | --- | TBD | TBD | TBD | TBD |  |  | M (relax) |  | --- | --- | TBD | TBD | TBD | TBD
| >Interpolation< Interpolate the input data to some size of points according to some interpolation function making the data easier to fit while losing little information in the process. It can also help the parameter optimization understand where the "valuable" information is. You almost always want 'root', as ideal fickian sorption is mostly linear with it. 'linear' is even interpolation (it will just reduce the data size) and 'log' will very heavily cut down long sorption steps (think on the order of months or years, not days). |  | kr (1/s) |  | --- | --- | 0.002111988 | 9.488236e-05 | 0.002115979 | 0.0001340431 |  |  | kr (1/s) |  | --- | --- | 8.861759e-06 | 8.867361e-07 | 8.849252e-06 | 2.130847e-06 |  |  | kr (1/s) |  | --- | --- | 5.395419e-06 | 5.037194e-07 | 5.394911e-06 | 5.796772e-07 |  |  | kr (1/s) |  | --- | --- | 9.11451e-06 | 8.576545e-07 | 9.116601e-06 | 1.244206e-06 |  |  | kr (1/s) |  | --- | --- | 3.814268e-06 | 3.35286e-07 | 3.815117e-06 | 2.215518e-07 |  |  | kr (1/s) |  | --- | --- | 5.586557e-06 | 4.868941e-07 | 5.587821e-06 | 2.931203e-07 |  |  | kr (1/s) |  | --- | --- | TBD | TBD | TBD | TBD |  |  | kr (1/s) |  | --- | --- | TBD | TBD | TBD | TBD |  |  | kr (1/s) |  | --- | --- | TBD | TBD | TBD | TBD
Interpolation method | root | >Options< "linear", "root", "log", "none" | beta |  | --- | --- | --- | --- | 2.71846 | 4.34115 |  |  | beta |  | --- | --- | --- | --- | 2.787872 | 7.127945 |  |  | beta |  | --- | --- | --- | --- | 3.169001 | 6.293107 |  |  | beta |  | --- | --- | --- | --- | 2.743326 | 1.720089 |  |  | beta |  | --- | --- | --- | --- | 1.341214 | 1.599685 |  |  | beta |  | --- | --- | --- | --- | 2.66692 | 3.406872 |  |  | beta |  | --- | --- | --- | --- | TBD | TBD |  |  | beta |  | --- | --- | --- | --- | TBD | TBD |  |  | beta |  | --- | --- | --- | --- | TBD | TBD
Interpolation size | 100 | --- | D (cm^2/s) |  | 2.325771e-08 | 1.63075e-09 | 1.379716e-08 | 1.782085e-09 | 1.388387e-08 | 2.76893e-09 |  |  | D (cm^2/s) |  | 2.006808e-08 | 1.689785e-09 | 2.185524e-08 | 1.653836e-09 | 2.186583e-08 | 2.655385e-09 |  |  | D (cm^2/s) |  | 2.723483e-08 | 7.458169e-09 | 3.520847e-08 | 7.203357e-09 | 3.52376e-08 | 5.887905e-09 |  |  | D (cm^2/s) |  | 3.923406e-08 | 1.367231e-08 | 8.126707e-08 | 1.788483e-08 | 8.147424e-08 | 9.94509e-09 |  |  | D (cm^2/s) |  | 1.629764e-08 | 1.746848e-08 | 1.064426e-07 | 4.97687e-08 | 1.071103e-07 | 4.78614e-08 |  |  | D (cm^2/s) |  | 5.360618e-08 | 3.324302e-08 | 2.186284e-07 | 1.406035e-07 | 2.20012e-07 | 9.63267e-08 |  |  | D (cm^2/s) |  | TBD | TBD | TBD | TBD | TBD | TBD |  |  | D (cm^2/s) |  | TBD | TBD | TBD | TBD | TBD | TBD |  |  | D (cm^2/s) |  | TBD | TBD | TBD | TBD | TBD | TBD
| Resampling This is the number of times the data is randomly resampled and fit. This is done to determine a histogram |  | Fit error |  | 0.3683688 | 0.01503345 | 0.05777886 | 0.2406494 | 0.05771745 | 0.3636326 |  |  | Fit error |  | 1.454162 | 0.027358 | 0.6319107 | 0.06575559 | 0.6241218 | 0.1669493 |  |  | Fit error |  | 11.49343 | 0.8788366 | 0.9421004 | 0.2323881 | 0.941142 | 0.2858067 |  |  | Fit error |  | 25.99064 | 2.095479 | 0.9753787 | 0.3151827 | 0.9755908 | 0.4467922 |  |  | Fit error |  | 37.01889 | 6.472408 | 0.7965214 | 0.1165204 | 0.7983636 | 0.07775788 |  |  | Fit error |  | 14.95571 | 1.452604 | 0.2851213 | 0.08282717 | 0.286039 | 0.05863378 |  |  | Fit error | [9 empty] | Fit error | [9 empty] | Fit error
Resampling count | 5 | --- | t - t0 | Dim.less sorption | [6 empty] | Resampled time | Resampled dim.less sorption | t - t0 | Dim.less sorption | [6 empty] | Resampled time | Resampled dim.less sorption | t - t0 | Dim.less sorption | [6 empty] | Resampled time | Resampled dim.less sorption | t - t0 | Dim.less sorption | [6 empty] | Resampled time | Resampled dim.less sorption | t - t0 | Dim.less sorption | [6 empty] | Resampled time | Resampled dim.less sorption | t - t0 | Dim.less sorption | [6 empty] | Resampled time | Resampled dim.less sorption | t - t0 | Dim.less sorption | [6 empty] | Resampled time | Resampled dim.less sorption | t - t0 | Dim.less sorption | [6 empty] | Resampled time | Resampled dim.less sorption | t - t0 | Dim.less sorption | [6 empty] | Resampled time | Resampled dim.less sorption
|  |  | 0 | 0 | 0.01265382 | 5.155689e-06 | 0.004899644 | 0.00085219 | 1.196552e-06 | 1.08997 | 0 | 0 | 0 | 0 | 0.01249186 | 1.696229e-05 | 0.01215356 | 2.820856e-05 | 3.120793e-05 | 2.85952 | 0 | 0 | 0 | 0 | 0.01224349 | 5.120261e-05 | 0.01141194 | 5.331209e-05 | 1.064121e-05 | 1.541451 | 0 | 0 | 0 | 0 | 0.01158546 | 9.917185e-05 | 0.00987878 | 8.523664e-05 | -1.947164e-05 | 0.23238 | 0 | 0 | 0 | 0 | 0.01098814 | 0.0001876392 | 0.008432006 | 0.0001263862 | -0.00317055 | 0.006271366 | 0 | 0 | 0 | 0 | 0.008907894 | 0.0001208381 | 0.007023305 | 6.550614e-05 | -0.002512155 | 0.00516166 | 0 | 0 | Paste your (from sorption start) time data here! | [9 empty] | Paste your (from sorption start) time data here! | [9 empty] | Paste your (from sorption start) time data here!
|  |  | 1 | 0.007720501 | 0.02530037 | 0.0003099938 | 0.00929326 | 0.001434515 | 0.00952841 | 0.06892439 | 43.76002 | 0.09552438 | 1 | 0 | 0.0234952 | 0.0005225686 | 0.02367388 | 0.0004031993 | 0.02238657 | 0.1622701 | 87.68962 | 0.1344973 | 5 | 0.01733838 | 0.05726322 | 0.007626567 | 0.06068833 | 0.005904128 | 0.05876081 | 0.006078115 | 122.1977 | 0.2666741 | 5 | 0.0619712 | 0.06503518 | 0.0111535 | 0.07982047 | 0.008432165 | 0.07688649 | 0.004571996 | 62.64463 | 0.2853997 | 5 | 0.1005708 | 0.03977022 | 0.02119642 | 0.07796976 | 0.0180933 | 0.07177054 | 0.01811673 | 122.4732 | 0.4022762 | 5 | 0.1000896 | 0.05845017 | 0.01804446 | 0.09307551 | 0.02979123 | 0.08971549 | 0.02004453 | 53.91899 | 0.3165175 |  | Paste your (dimensionless) sorption data here! | [9 empty] | Paste your (dimensionless) sorption data here! | [9 empty] | Paste your (dimensionless) sorption data here!
|  |  | 2 | 0.007720501 | 0.03475172 | 0.0004852698 | 0.01313457 | 0.001933304 | 0.01334552 | 0.004384747 | 175.0401 | 0.2932158 | 2 | 0.003524161 | 0.03196542 | 0.0008338334 | 0.03239351 | 0.0006349688 | 0.03099762 | 0.003506249 | 350.7585 | 0.4028423 | 10.0000002 | 0.03460265 | 0.08098147 | 0.01078759 | 0.08582768 | 0.008349874 | 0.08448665 | 0.007106482 | 488.7909 | 0.6210657 | 9.9999996 | 0.08887489 | 0.0919736 | 0.01577354 | 0.1128886 | 0.01192488 | 0.1109299 | 0.006089053 | 250.5785 | 0.5737251 | 9.9999996 | 0.1386159 | 0.05622195 | 0.03009089 | 0.1102695 | 0.02558779 | 0.1063112 | 0.02413423 | 489.8929 | 0.5988701 | 10 | 0.1414231 | 0.08266102 | 0.02551872 | 0.1316333 | 0.04213116 | 0.1295197 | 0.02825602 | 215.676 | 0.4994898
|  |  | 3 | 0.01488816 | 0.04239926 | 0.0006075424 | 0.01659426 | 0.00236054 | 0.01660158 | 0.003476808 | 393.8402 | 0.4935163 | 3 | 0.003524161 | 0.03891305 | 0.001052784 | 0.03948876 | 0.0007973736 | 0.03782805 | 0.005786428 | 789.2066 | 0.6523756 | 15 | 0.05294592 | 0.09918164 | 0.01321204 | 0.1051184 | 0.01022646 | 0.1040443 | 0.008360637 | 1099.78 | 0.7984987 | 15 | 0.1140971 | 0.1126442 | 0.01931856 | 0.1382649 | 0.01460494 | 0.1367343 | 0.00739987 | 563.8017 | 0.6938051 | 15 | 0.1654712 | 0.06885739 | 0.03685522 | 0.1350554 | 0.03133851 | 0.1320148 | 0.02952351 | 1102.259 | 0.6191961 | 15 | 0.1718794 | 0.1012387 | 0.03125393 | 0.1612216 | 0.05159989 | 0.1596776 | 0.03469845 | 485.2709 | 0.5175399
|  |  | 4 | 0.01936795 | 0.04892508 | 0.0007054099 | 0.01978056 | 0.002737168 | 0.01966679 | 0.004026824 | 700.1604 | 0.6620065 | 4 | 0.01024736 | 0.04487564 | 0.00122658 | 0.045557 | 0.0009269551 | 0.04383809 | 0.005799263 | 1403.034 | 0.8170313 | 19.9999998 | 0.06373609 | 0.1145251 | 0.01525595 | 0.1213817 | 0.0118085 | 0.1204668 | 0.00952298 | 1955.164 | 0.847102 | 19.9999998 | 0.1359564 | 0.1300703 | 0.02230715 | 0.1596595 | 0.01686433 | 0.1583885 | 0.00853035 | 1002.314 | 0.7304224 | 19.9999998 | 0.1878506 | 0.07950966 | 0.04255677 | 0.1559518 | 0.0361866 | 0.1534599 | 0.03415497 | 1959.571 | 0.6279825 | 20 | 0.2023357 | 0.1169003 | 0.03608892 | 0.1861668 | 0.05958099 | 0.1849808 | 0.04014255 | 862.7038 | 0.5261444
|  |  | 5 | 0.01936795 | 0.05469227 | 0.0007898262 | 0.02276399 | 0.003077674 | 0.02258994 | 0.00449276 | 1094.001 | 0.7855915 | 5 | 0.0160101 | 0.05015703 | 0.001375193 | 0.0509244 | 0.00103836 | 0.04924626 | 0.005481114 | 2192.241 | 0.8993923 | 25.0000002 | 0.07884232 | 0.1280429 | 0.01705667 | 0.1357102 | 0.01320231 | 0.1349047 | 0.01058339 | 3054.943 | 0.8676033 | 24.9999996 | 0.1578156 | 0.145423 | 0.02494015 | 0.1785096 | 0.01885489 | 0.1774198 | 0.009534157 | 1566.116 | 0.7433462 | 24.9999996 | 0.2079921 | 0.0888945 | 0.04757991 | 0.1743627 | 0.04045784 | 0.1722523 | 0.03825586 | 3061.83 | 0.6287799 | 25 | 0.2197393 | 0.1306985 | 0.04034864 | 0.2081429 | 0.06659953 | 0.2072153 | 0.04493165 | 1347.975 | 0.5347478
|  |  | 6 | 0.02205583 | 0.05991053 | 0.0008655561 | 0.02559183 | 0.00339155 | 0.02539384 | 0.00493327 | 1575.361 | 0.8729222 | 6 | 0.0160101 | 0.05493985 | 0.0015078 | 0.05578243 | 0.001138107 | 0.05418128 | 0.005255846 | 3156.826 | 0.9322861 | 30 | 0.08963248 | 0.140264 | 0.01868465 | 0.1486645 | 0.01446241 | 0.1479403 | 0.01155813 | 4399.118 | 0.8792822 | 30 | 0.1763119 | 0.159303 | 0.02732057 | 0.1955523 | 0.0206545 | 0.1945997 | 0.01044481 | 2255.207 | 0.7563534 | 30 | 0.2281336 | 0.09737905 | 0.05212118 | 0.191008 | 0.04431933 | 0.1891861 | 0.04196915 | 4409.036 | 0.6410268 | 30 | 0.2349674 | 0.1431731 | 0.04419973 | 0.2280023 | 0.07289572 | 0.2272765 | 0.04922803 | 1941.084 | 0.54394
|  |  | 7 | 0.02205583 | 0.0647103 | 0.0009350107 | 0.02829674 | 0.003685114 | 0.02809584 | 0.005353121 | 2144.241 | 0.927375 | 7.0000002 | 0.0160101 | 0.0593405 | 0.001629088 | 0.06025137 | 0.001229502 | 0.05873572 | 0.005116038 | 4296.792 | 0.9447721 | 34.9999998 | 0.1025807 | 0.1515025 | 0.02018173 | 0.1605773 | 0.01562118 | 0.159917 | 0.01246272 | 5987.689 | 0.8874427 | 34.9999998 | 0.1964897 | 0.1720669 | 0.02950959 | 0.2112255 | 0.02230941 | 0.2103821 | 0.01128371 | 3069.587 | 0.7648303 | 60 | 0.2482751 | 0.1377148 | 0.07371048 | 0.2701348 | 0.06262282 | 0.269275 | 0.05957523 | 6001.188 | 0.650666 | 35 | 0.2588973 | 0.1546446 | 0.04774116 | 0.2462402 | 0.07857417 | 0.2456802 | 0.05310301 | 2642.03 | 0.5432862
|  |  | 8 | 0.02743158 | 0.0691781 | 0.0009995994 | 0.0309019 | 0.003962694 | 0.03070998 | 0.005754595 | 2800.642 | 0.9576793 | 7.9999998 | 0.02081239 | 0.06343726 | 0.001741737 | 0.06441139 | 0.001314459 | 0.06297844 | 0.005039054 | 5612.136 | 0.9495743 | 40.0000002 | 0.1133708 | 0.1619629 | 0.02157517 | 0.1716657 | 0.01669975 | 0.1710574 | 0.01330938 | 7820.655 | 0.8965954 | 39.9999996 | 0.20826 | 0.1839472 | 0.03154708 | 0.2258143 | 0.02384975 | 0.2250613 | 0.01206528 | 4009.256 | 0.7684434 | 90 | 0.3243651 | 0.1686655 | 0.09027653 | 0.3305895 | 0.0758866 | 0.3302338 | 0.07232596 | 7838.286 | 0.6619705 | 40 | 0.2784764 | 0.165322 | 0.05103745 | 0.2631666 | 0.08367246 | 0.2627475 | 0.05658204 | 3450.815 | 0.5483651
|  |  | 9 | 0.03011945 | 0.07337442 | 0.001060244 | 0.03342425 | 0.004227357 | 0.03324772 | 0.006139886 | 3544.562 | 0.9731263 | 9 | 0.02081239 | 0.06728525 | 0.001847451 | 0.06831871 | 0.001394216 | 0.0669616 | 0.005007908 | 7102.86 | 0.9524557 | 45 | 0.124161 | 0.1717876 | 0.02288393 | 0.1820803 | 0.01771276 | 0.1815156 | 0.01410744 | 9898.017 | 0.9021675 | 45 | 0.2334823 | 0.1951055 | 0.03346073 | 0.239517 | 0.02529643 | 0.2388407 | 0.01279973 | 5074.215 | 0.7751832 | 120 | 0.3982172 | 0.1947581 | 0.1042424 | 0.3805444 | 0.0849594 | 0.3805286 | 0.08103333 | 9920.331 | 0.6612402 | 45 | 0.2893536 | 0.1753505 | 0.05413339 | 0.2789853 | 0.08820104 | 0.2786887 | 0.05967181 | 4367.438 | 0.5503534
|  |  | 10 | 0.03011945 | 0.07734342 | 0.001117599 | 0.0358765 | 0.004481347 | 0.03571854 | 0.006511004 | 4376.002 | 0.9818055 | 10.0000002 | 0.02369376 | 0.07092484 | 0.001947405 | 0.0720144 | 0.001469639 | 0.07072534 | 0.005010427 | 8768.962 | 0.9562975 | 49.9999998 | 0.1360302 | 0.1810801 | 0.02412178 | 0.1919308 | 0.01867089 | 0.1914033 | 0.01486412 | 12219.77 | 0.9086059 | 49.9999998 | 0.2452526 | 0.2056592 | 0.0352707 | 0.2524777 | 0.02666457 | 0.2518681 | 0.01349456 | 6264.463 | 0.785008 | 150 | 0.447452 | 0.2177462 | 0.1165465 | 0.4227663 | 0.09017993 | 0.422992 | 0.08601928 | 12247.32 | 0.6709625 | 50 | 0.3045817 | 0.1848357 | 0.0570616 | 0.2938367 | 0.0921649 | 0.293648 | 0.06237534 | 5391.899 | 0.5554522
|  |  | 11.0000004 | 0.03370328 | 0.08111847 | 0.001172148 | 0.03826839 | 0.004726348 | 0.03813026 | 0.006869707 | 5294.963 | 0.9871685 | 10.9999998 | 0.02369376 | 0.07438659 | 0.002042463 | 0.0755295 | 0.001541373 | 0.07430105 | 0.005037834 | 10610.44 | 0.9582185 | 55.0000002 | 0.1489784 | 0.1899184 | 0.02529913 | 0.2013001 | 0.01958219 | 0.2008049 | 0.01558508 | 14785.93 | 0.911843 | 54.9999996 | 0.2671119 | 0.2156972 | 0.03699223 | 0.2648054 | 0.02796546 | 0.2642544 | 0.01415538 | 7580 | 0.7900525 | 180 | 0.483259 | 0.238529 | 0.1276703 | 0.4586839 | 0.0921915 | 0.4590789 | 0.08790754 | 14819.26 | 0.680198 | 55 | 0.3198099 | 0.1938573 | 0.0598467 | 0.3078219 | 0.09557336 | 0.3077288 | 0.06469872 | 6524.198 | 0.5573993
|  |  | 12 | 0.03907903 | 0.08472547 | 0.001224269 | 0.04060756 | 0.004963659 | 0.04048944 | 0.0072175 | 6301.444 | 0.9878985 | 12 | 0.02465422 | 0.07769426 | 0.002133286 | 0.07888815 | 0.001609912 | 0.07771367 | 0.005083746 | 12627.31 | 0.9603997 | 60 | 0.1597685 | 0.1983633 | 0.02642408 | 0.2102524 | 0.02045293 | 0.2097858 | 0.01627483 | 17596.47 | 0.9165526 | 60 | 0.2738378 | 0.2252884 | 0.03863712 | 0.2765843 | 0.02920759 | 0.2760858 | 0.01478646 | 9020.826 | 0.7950969 | 210 | 0.5101143 | 0.2576407 | 0.1378995 | 0.4892947 | 0.09172062 | 0.4898034 | 0.08740348 | 17636.14 | 0.6846739 | 60 | 0.335038 | 0.2024773 | 0.06250782 | 0.3210171 | 0.09844304 | 0.3210093 | 0.0666532 | 7764.334 | 0.560528
|  |  | 13 | 0.03907903 | 0.08818507 | 0.00127426 | 0.04290014 | 0.005194307 | 0.04280155 | 0.007555662 | 7395.444 | 0.9901127 | 13.0000002 | 0.02849604 | 0.08086674 | 0.002220395 | 0.08210956 | 0.00167565 | 0.08098324 | 0.005143473 | 14819.55 | 0.9626159 | 64.9999998 | 0.1684007 | 0.206463 | 0.02750306 | 0.218839 | 0.02128808 | 0.2183978 | 0.01693702 | 20651.42 | 0.9218521 | 64.9999998 | 0.2956971 | 0.2344876 | 0.04021479 | 0.2878815 | 0.03039741 | 0.2874304 | 0.01539106 | 10586.94 | 0.8013013 | 240 | 0.5302558 | 0.2754295 | 0.14742 | 0.5153969 | 0.08942268 | 0.5159765 | 0.08514246 | 20697.97 | 0.6913877 | 65 | 0.3437398 | 0.2107451 | 0.06506014 | 0.333483 | 0.1007975 | 0.3335511 | 0.0682549 | 9112.309 | 0.5674651
|  |  | 14.0000004 | 0.0417669 | 0.09151397 | 0.001322362 | 0.0451511 | 0.005419112 | 0.04507126 | 0.007885272 | 8576.965 | 0.9911466 | 14 | 0.02849604 | 0.08391938 | 0.002304214 | 0.08520928 | 0.001738904 | 0.08412617 | 0.005213539 | 17187.17 | 0.9648851 | 70.0000002 | 0.1791908 | 0.2142568 | 0.02854127 | 0.2271012 | 0.02209169 | 0.226683 | 0.01757467 | 23950.76 | 0.9237122 | 69.9999996 | 0.3041045 | 0.2433393 | 0.04173286 | 0.2987509 | 0.03153975 | 0.298343 | 0.01597164 | 12278.35 | 0.8063161 | 270 | 0.5459214 | 0.2921368 | 0.1563594 | 0.5376584 | 0.08583823 | 0.5382762 | 0.08164742 | 24004.75 | 0.6948621 | 70.0000002 | 0.3567925 | 0.2187005 | 0.06751594 | 0.3452696 | 0.1026656 | 0.3454053 | 0.06952365 | 10568.12 | 0.5699864
|  |  | 15 | 0.0417669 | 0.09472596 | 0.001368774 | 0.04736454 | 0.005638746 | 0.04730251 | 0.008207247 | 9846.006 | 0.9906311 | 15 | 0.03233787 | 0.08686482 | 0.002385088 | 0.08820015 | 0.001799937 | 0.08715599 | 0.005291346 | 19730.17 | 0.9659021 | 75 | 0.1856649 | 0.2217769 | 0.02954302 | 0.2350734 | 0.02286707 | 0.234676 | 0.01819028 | 27494.49 | 0.9257586 | 75 | 0.3175563 | 0.2518801 | 0.04319761 | 0.3092366 | 0.03263818 | 0.3088685 | 0.01653002 | 14095.04 | 0.8119117 | 300 | 0.563825 | 0.3079385 | 0.1648083 | 0.556646 | 0.08139589 | 0.5572774 | 0.07733211 | 27556.47 | 0.7092123 | 75 | 0.3654943 | 0.2263764 | 0.06988527 | 0.3564199 | 0.1040795 | 0.3566158 | 0.07048166 | 12131.77 | 0.5721619
|  |  | 16.0000002 | 0.04624669 | 0.09783255 | 0.001413664 | 0.0495439 | 0.005853765 | 0.04949868 | 0.008522366 | 11202.57 | 0.9917105 | 16.0000002 | 0.03425879 | 0.0897136 | 0.002463308 | 0.09109289 | 0.001858967 | 0.09008405 | 0.005374934 | 22448.54 | 0.9687835 | 79.9999998 | 0.1975341 | 0.2290502 | 0.0305119 | 0.2427841 | 0.02361701 | 0.2424057 | 0.01878596 | 31282.62 | 0.9313466 | 79.9999998 | 0.3226008 | 0.2601406 | 0.04461429 | 0.3193753 | 0.0336953 | 0.319044 | 0.01706755 | 16037.02 | 0.8152747 | 330 | 0.5705388 | 0.3229667 | 0.1728313 | 0.5728421 | 0.07642839 | 0.573469 | 0.07251694 | 31353.14 | 0.714462 | 80 | 0.3763715 | 0.2338005 | 0.07217643 | 0.3669719 | 0.1050734 | 0.3672211 | 0.07115234 | 13803.26 | 0.5775516
|  |  | 17 | 0.05072648 | 0.1008435 | 0.001457172 | 0.05169209 | 0.006064634 | 0.05166268 | 0.008831293 | 12646.65 | 0.9932742 | 16.9999998 | 0.03425879 | 0.09247466 | 0.00253912 | 0.09389657 | 0.001916179 | 0.09291992 | 0.005462815 | 25342.3 | 0.9691155 | 85.0000002 | 0.2050872 | 0.2360995 | 0.03145095 | 0.2502574 | 0.02434385 | 0.2498965 | 0.01936351 | 35315.15 | 0.9314277 | 84.9999996 | 0.3377341 | 0.2681468 | 0.04598734 | 0.3291974 | 0.03471292 | 0.3289004 | 0.01758518 | 18104.3 | 0.8253636 | 360 | 0.5772526 | 0.3373234 | 0.1804742 | 0.586658 | 0.07119005 | 0.5872672 | 0.06744616 | 35394.76 | 0.7257347 | 85.0000002 | 0.3850733 | 0.2409958 | 0.07439635 | 0.3769601 | 0.1056815 | 0.3772562 | 0.07155943 | 15582.59 | 0.5838342
|  |  | 18 | 0.05072648 | 0.1037671 | 0.001499417 | 0.0538116 | 0.006271746 | 0.05379705 | 0.009134599 | 14178.25 | 0.9932276 | 18 | 0.03714016 | 0.09515564 | 0.002612733 | 0.09661894 | 0.001971732 | 0.09567178 | 0.005553851 | 28411.44 | 0.9698546 | 90 | 0.2126404 | 0.2429444 | 0.03236276 | 0.2575141 | 0.02504961 | 0.2571694 | 0.01992447 | 39592.07 | 0.9319405 | 90 | 0.3461415 | 0.2759208 | 0.04732054 | 0.3387286 | 0.03569227 | 0.3384636 | 0.01808356 | 20296.86 | 0.8238711 | 390 | 0.5862044 | 0.3510891 | 0.1877685 | 0.5984442 | 0.06587226 | 0.5990267 | 0.06230299 | 39681.32 | 0.722878 | 90 | 0.3937751 | 0.2479823 | 0.07655076 | 0.386416 | 0.1059379 | 0.3867533 | 0.07172629 | 17469.75 | 0.588911
|  |  | 19.0000002 | 0.05431031 | 0.1066105 | 0.001540505 | 0.05590458 | 0.006475439 | 0.05590399 | 0.009432778 | 15797.37 | 0.9941702 | 19.0000002 | 0.03714016 | 0.09776313 | 0.002684328 | 0.09926669 | 0.002025763 | 0.09834667 | 0.005647163 | 31655.95 | 0.9713766 | 94.9999998 | 0.2255885 | 0.2496017 | 0.03324958 | 0.2645719 | 0.02573602 | 0.2642422 | 0.02047019 | 44113.38 | 0.9324826 | 94.9999998 | 0.3612748 | 0.2834817 | 0.04861714 | 0.3479907 | 0.03663415 | 0.3477559 | 0.01856314 | 22614.71 | 0.833405 | 420 | 0.5906803 | 0.3643281 | 0.1947355 | 0.6084997 | 0.06061647 | 0.6090494 | 0.05722226 | 44212.83 | 0.7349642 | 95 | 0.4046524 | 0.254777 | 0.07864446 | 0.3953688 | 0.1058754 | 0.395742 | 0.07167551 | 19464.75 | 0.5901182
|  |  | 20 | 0.0587901 | 0.1093801 | 0.001580525 | 0.05797289 | 0.006676002 | 0.05798543 | 0.009726257 | 17504.01 | 0.9939612 | 19.9999998 | 0.04002153 | 0.1003028 | 0.002754062 | 0.1018456 | 0.002078388 | 0.1009507 | 0.005742075 | 35075.85 | 0.9727209 | 100.0000002 | 0.2331417 | 0.2560859 | 0.03411334 | 0.2714463 | 0.02640458 | 0.2711307 | 0.02100182 | 48879.09 | 0.9330539 | 99.9999996 | 0.3713637 | 0.290846 | 0.04987997 | 0.3570022 | 0.03753906 | 0.3567959 | 0.01902421 | 25057.85 | 0.8368857 | 450 | 0.5973941 | 0.3770924 | 0.2013885 | 0.6170795 | 0.05552471 | 0.6175928 | 0.05230073 | 48989.29 | 0.7424234 | 100.0000002 | 0.4090032 | 0.2613947 | 0.0806814 | 0.4038457 | 0.1055252 | 0.40425 | 0.07142857 | 21567.6 | 0.6055738
|  |  | 21 | 0.0587901 | 0.1120813 | 0.001619556 | 0.06001818 | 0.006873687 | 0.06004307 | 0.01001541 | 19298.17 | 0.9941702 | 21 | 0.04386336 | 0.1027798 | 0.002822074 | 0.1043609 | 0.002129714 | 0.1034892 | 0.005838056 | 38671.12 | 0.9745462 | 105 | 0.2406948 | 0.26241 | 0.03495577 | 0.278151 | 0.0270566 | 0.2778486 | 0.0215204 | 53889.2 | 0.9336546 | 105 | 0.3797711 | 0.2980284 | 0.05111148 | 0.3657791 | 0.03840729 | 0.3655997 | 0.01946693 | 27626.28 | 0.839677 | 480 | 0.5973941 | 0.3894248 | 0.2077355 | 0.6244009 | 0.05066826 | 0.6248758 | 0.04760545 | 54010.69 | 0.7477041 | 105 | 0.417705 | 0.2678483 | 0.08266485 | 0.4118725 | 0.1049168 | 0.4123035 | 0.07100574 | 23778.27 | 0.59985
|  |  | 22.0000002 | 0.06147798 | 0.1147188 | 0.001657668 | 0.06204189 | 0.007068714 | 0.06207842 | 0.01030056 | 21179.85 | 0.9945275 | 22.0000002 | 0.04386336 | 0.1051985 | 0.002888485 | 0.1068169 | 0.002179832 | 0.105967 | 0.005934695 | 42441.78 | 0.975173 | 109.9999998 | 0.2471689 | 0.2685851 | 0.03577837 | 0.2846979 | 0.02769324 | 0.2844079 | 0.02202682 | 59143.7 | 0.9342846 | 109.9999998 | 0.38986 | 0.3050417 | 0.0523138 | 0.3743352 | 0.03923901 | 0.3741813 | 0.01989143 | 30320 | 0.8455413 | 510 | 0.60187 | 0.4013603 | 0.213781 | 0.6306493 | 0.04609449 | 0.6310854 | 0.04318044 | 59277.04 | 0.755415 | 110 | 0.4242314 | 0.2741492 | 0.08459748 | 0.4194733 | 0.1040778 | 0.4199268 | 0.07042596 | 26096.79 | 0.6026181
|  |  | 23.0000004 | 0.06147798 | 0.1172971 | 0.001694924 | 0.06404531 | 0.007261276 | 0.06409281 | 0.010582 | 23149.05 | 0.9943415 | 22.9999998 | 0.04674473 | 0.1075628 | 0.002953403 | 0.1092178 | 0.002228823 | 0.1083881 | 0.006031667 | 46387.81 | 0.9764671 | 115.0000002 | 0.25688 | 0.2746215 | 0.03658248 | 0.2910977 | 0.02831552 | 0.2908193 | 0.02252187 | 64642.6 | 0.9349438 | 114.9999996 | 0.3965859 | 0.3118972 | 0.05348881 | 0.3826824 | 0.04003434 | 0.3825527 | 0.0202978 | 33139.01 | 0.8489043 | 540 | 0.6041079 | 0.4129284 | 0.2195274 | 0.6359828 | 0.04183247 | 0.6363804 | 0.03905213 | 64788.33 | 0.755654 | 115.0000002 | 0.4329332 | 0.2803073 | 0.08648144 | 0.4266707 | 0.1030339 | 0.4271432 | 0.06970687 | 28523.14 | 0.6061673
|  |  | 24 | 0.06506181 | 0.1198199 | 0.001731378 | 0.06602958 | 0.007451545 | 0.06608745 | 0.01085998 | 25205.77 | 0.9951126 | 24 | 0.0496261 | 0.1098763 | 0.003016924 | 0.111567 | 0.002276761 | 0.1107562 | 0.006128719 | 50509.22 | 0.9779502 | 120 | 0.2633541 | 0.280528 | 0.03736928 | 0.2973598 | 0.02892433 | 0.2970925 | 0.02300626 | 70385.9 | 0.9429611 | 120 | 0.4066748 | 0.3186052 | 0.05463815 | 0.3908311 | 0.04079337 | 0.3907246 | 0.0206861 | 36083.31 | 0.8550883 | 570 | 0.60187 | 0.4241536 | 0.224976 | 0.640536 | 0.03789734 | 0.6408965 | 0.0352336 | 70544.57 | 0.7630019 | 120 | 0.4351086 | 0.2863316 | 0.08831847 | 0.4334864 | 0.1018088 | 0.4339744 | 0.06886478 | 31057.34 | 0.6069883
|  |  | 25.0000002 | 0.0695416 | 0.1222907 | 0.00176708 | 0.06799573 | 0.007639671 | 0.06806342 | 0.01113474 | 27350.02 | 0.9943343 | 25.0000002 | 0.0496261 | 0.112142 | 0.003079135 | 0.1138677 | 0.002323709 | 0.1130748 | 0.006225651 | 54806.01 | 0.97826 | 124.9999998 | 0.2709072 | 0.2863127 | 0.03813984 | 0.3034927 | 0.02952048 | 0.303236 | 0.02348062 | 76373.58 | 0.9380013 | 124.9999998 | 0.4184452 | 0.3251746 | 0.05576323 | 0.3987905 | 0.04151622 | 0.3987061 | 0.02105642 | 39152.89 | 0.8556302 | 600 | 0.6041079 | 0.4350571 | 0.2301276 | 0.644424 | 0.03429386 | 0.6447489 | 0.03172805 | 76545.76 | 0.7651336 | 125.0000004 | 0.4438104 | 0.2922299 | 0.0901099 | 0.4399405 | 0.1004245 | 0.4404411 | 0.06791475 | 33699.37 | 0.6161105
|  |  | 26.0000004 | 0.0695416 | 0.1247125 | 0.001802075 | 0.0699447 | 0.007825792 | 0.07002169 | 0.01140647 | 29581.78 | 0.9950662 | 25.9999998 | 0.05154701 | 0.1143628 | 0.003140114 | 0.1161229 | 0.002369727 | 0.1153468 | 0.006322305 | 59278.19 | 0.9793485 | 130.0000002 | 0.2784604 | 0.2919828 | 0.03889513 | 0.3095042 | 0.03010468 | 0.3092574 | 0.0239455 | 82605.67 | 0.9398974 | 129.9999996 | 0.4251711 | 0.3316137 | 0.05686531 | 0.4065688 | 0.04220306 | 0.4065054 | 0.02140886 | 42347.77 | 0.8630973 | 630 | 0.6063459 | 0.4456565 | 0.2349833 | 0.6477447 | 0.03101916 | 0.648036 | 0.02853144 | 82791.89 | 0.7719536 | 130.0000002 | 0.4503368 | 0.2980093 | 0.09185681 | 0.4460525 | 0.09890129 | 0.4465628 | 0.06687064 | 36449.24 | 0.6217288
|  |  | 27 | 0.07222947 | 0.1270882 | 0.001836404 | 0.07187731 | 0.008010027 | 0.07196313 | 0.01167536 | 31901.06 | 0.9952972 | 27 | 0.05154701 | 0.1165414 | 0.003199931 | 0.1183352 | 0.002414869 | 0.1175749 | 0.006418558 | 63925.74 | 0.980309 | 135 | 0.2914085 | 0.2975449 | 0.03963601 | 0.3154011 | 0.03067754 | 0.3151638 | 0.0244014 | 89082.15 | 0.9417754 | 135 | 0.4335785 | 0.3379298 | 0.05794548 | 0.4141732 | 0.04285409 | 0.4141299 | 0.02174354 | 45667.93 | 0.8690821 | 660 | 0.60187 | 0.4559674 | 0.2395447 | 0.6505817 | 0.02806485 | 0.6508417 | 0.02563464 | 89282.98 | 0.7777501 | 135 | 0.4503368 | 0.3036759 | 0.09355999 | 0.4518403 | 0.09725771 | 0.4523579 | 0.06574517 | 39306.94 | 0.6309433
|  |  | 28.0000002 | 0.07491735 | 0.1294203 | 0.001870102 | 0.07379434 | 0.008192486 | 0.07388854 | 0.01194158 | 34307.86 | 0.9959621 | 28.0000002 | 0.05442838 | 0.1186799 | 0.00325865 | 0.1205068 | 0.002459182 | 0.1197616 | 0.006514314 | 68748.66 | 0.9809407 | 139.9999998 | 0.2968036 | 0.3030049 | 0.04036327 | 0.3211896 | 0.03123962 | 0.3209614 | 0.02484876 | 95803.02 | 0.9420554 | 139.9999998 | 0.4419859 | 0.3441296 | 0.05900467 | 0.4216102 | 0.04346959 | 0.4215862 | 0.02206062 | 49113.39 | 0.8659063 | 690 | 0.6085838 | 0.4660033 | 0.2438143 | 0.6530062 | 0.02541868 | 0.6532371 | 0.02302503 | 96019 | 0.7805996 | 140.0000004 | 0.4568631 | 0.3092356 | 0.09522003 | 0.4573213 | 0.0955108 | 0.4578438 | 0.06455001 | 42272.49 | 0.630899
|  |  | 29.0000004 | 0.07491735 | 0.1317111 | 0.001903204 | 0.07569648 | 0.008373268 | 0.07579866 | 0.01220526 | 36802.18 | 0.9949141 | 28.9999998 | 0.05730976 | 0.1207806 | 0.00331633 | 0.12264 | 0.002502711 | 0.1219091 | 0.006609498 | 73746.97 | 0.9812725 | 145.0000002 | 0.3021987 | 0.3083682 | 0.04107761 | 0.3268755 | 0.03179143 | 0.3266561 | 0.02528795 | 102768.3 | 0.9420554 | 144.9999996 | 0.4520748 | 0.3502192 | 0.06004371 | 0.4288856 | 0.04404993 | 0.42888 | 0.02236028 | 52684.13 | 0.8724219 | 720 | 0.6108218 | 0.475776 | 0.247795 | 0.6550791 | 0.02306572 | 0.655283 | 0.02068776 | 103000 | 0.787321 | 145.0000002 | 0.4655649 | 0.3146932 | 0.09683739 | 0.4625117 | 0.09367617 | 0.4630371 | 0.06329581 | 45345.87 | 0.6350371
|  |  | 30 | 0.07939714 | 0.1339627 | 0.001935739 | 0.07758437 | 0.008552462 | 0.07769414 | 0.01246655 | 39384.02 | 0.9968581 | 30 | 0.05730976 | 0.1228454 | 0.003373024 | 0.1247367 | 0.002545496 | 0.1240193 | 0.006704051 | 78920.66 | 0.9829513 | 150 | 0.3097518 | 0.3136398 | 0.04177968 | 0.3324641 | 0.03233338 | 0.332253 | 0.02571932 | 109978 | 0.9446377 | 150 | 0.4588007 | 0.3562041 | 0.0610633 | 0.4360047 | 0.04459551 | 0.4360168 | 0.02264276 | 56380.17 | 0.8752494 | 750 | 0.6130597 | 0.4852961 | 0.2514909 | 0.656852 | 0.02098929 | 0.6570313 | 0.01860665 | 110225.9 | 0.7925867 | 150 | 0.4677403 | 0.3200534 | 0.09841236 | 0.467427 | 0.09176805 | 0.4679535 | 0.0619923 | 48527.09 | 0.6374253
|  |  | 31.0000002 | 0.07939714 | 0.1361771 | 0.001967737 | 0.07945859 | 0.00873015 | 0.07957561 | 0.01272557 | 42053.38 | 0.9965801 | 31.0000002 | 0.06019113 | 0.124876 | 0.00342878 | 0.1267988 | 0.002587573 | 0.1260943 | 0.00679793 | 84269.73 | 0.9831903 | 154.9999998 | 0.3173049 | 0.3188242 | 0.04247008 | 0.33796 | 0.03286587 | 0.3377569 | 0.02614318 | 117432 | 0.9458106 | 154.9999998 | 0.4672081 | 0.3620892 | 0.06206402 | 0.4429726 | 0.04510682 | 0.4430015 | 0.02290829 | 60201.49 | 0.880732 | 780 | 0.6108218 | 0.494573 | 0.2549066 | 0.6583691 | 0.01917146 | 0.6585261 | 0.01676491 | 117696.8 | 0.8010469 | 155.0000004 | 0.4720912 | 0.3253204 | 0.09994517 | 0.4720818 | 0.08979944 | 0.4726077 | 0.06064835 | 51816.15 | 0.6417762
|  |  | 32.0000004 | 0.08298097 | 0.1383561 | 0.001999223 | 0.08131968 | 0.008906405 | 0.08144362 | 0.01298244 | 44810.27 | 0.9968581 | 31.9999998 | 0.06115158 | 0.1268742 | 0.003483644 | 0.1288279 | 0.002628977 | 0.1281357 | 0.006891101 | 89794.17 | 0.9831903 | 160.0000002 | 0.3248581 | 0.3239256 | 0.04314933 | 0.3433676 | 0.03338922 | 0.3431722 | 0.02655979 | 125130.5 | 0.9463715 | 159.9999996 | 0.473934 | 0.3678793 | 0.06304639 | 0.4497935 | 0.0455844 | 0.4498385 | 0.02315716 | 64148.1 | 0.8849788 | 810 | 0.6175356 | 0.5036153 | 0.2580475 | 0.6596682 | 0.01759354 | 0.6598048 | 0.01514553 | 125412.6 | 0.8081145 | 160.0000002 | 0.4720912 | 0.3304979 | 0.101436 | 0.4764899 | 0.08778216 | 0.4770137 | 0.05927203 | 55213.04 | 0.6471928
|  |  | 33 | 0.08746076 | 0.1405013 | 0.002030221 | 0.08316813 | 0.009081296 | 0.08329868 | 0.01323724 | 47654.67 | 0.9977142 | 33 | 0.06115158 | 0.1288413 | 0.003537657 | 0.1308255 | 0.002669738 | 0.130145 | 0.00698354 | 95494 | 0.9831903 | 165 | 0.3291741 | 0.3289478 | 0.04381793 | 0.3486909 | 0.03390373 | 0.348503 | 0.02696938 | 133073.3 | 0.9496086 | 165 | 0.48066 | 0.3735786 | 0.06401083 | 0.4564717 | 0.04602884 | 0.4565322 | 0.02338967 | 68220 | 0.8892599 | 840 | 0.6152977 | 0.5124308 | 0.2609197 | 0.6607814 | 0.01623623 | 0.6608996 | 0.01373159 | 133373.3 | 0.8088548 | 165 | 0.480793 | 0.3355894 | 0.1028849 | 0.4806644 | 0.08572696 | 0.4811848 | 0.05787066 | 58717.78 | 0.6452891
|  |  | 34.0000002 | 0.08746076 | 0.1426142 | 0.002060752 | 0.08500442 | 0.009254884 | 0.08514129 | 0.01349008 | 50586.59 | 0.9976732 | 34.0000002 | 0.06403295 | 0.1307789 | 0.003590858 | 0.1327931 | 0.002709887 | 0.1321238 | 0.00707523 | 101369.2 | 0.9831903 | 169.9999998 | 0.3356482 | 0.3338945 | 0.04447632 | 0.3539337 | 0.03440966 | 0.3537529 | 0.02737215 | 141260.6 | 0.9510514 | 169.9999998 | 0.4890674 | 0.3791908 | 0.06495771 | 0.463011 | 0.04644079 | 0.4630863 | 0.02360615 | 72417.19 | 0.8916454 | 870 | 0.6130597 | 0.5210267 | 0.2635297 | 0.661736 | 0.01507987 | 0.6618376 | 0.01250642 | 141579 | 0.8183465 | 170.0000004 | 0.4764421 | 0.3405978 | 0.1042919 | 0.4846177 | 0.08364358 | 0.4851335 | 0.05645088 | 62330.35 | 0.6521433
|  |  | 35.0000004 | 0.08925267 | 0.1446963 | 0.002090838 | 0.08682896 | 0.009427226 | 0.08697188 | 0.01374105 | 53606.03 | 0.997754 | 34.9999998 | 0.06403295 | 0.1326882 | 0.003643282 | 0.1347319 | 0.00274945 | 0.1340734 | 0.007166161 | 107419.8 | 0.984875 | 175.0000002 | 0.3453594 | 0.3387689 | 0.0451249 | 0.3590993 | 0.03490722 | 0.3589254 | 0.02776827 | 149692.2 | 0.9517666 | 174.9999996 | 0.4974748 | 0.3847197 | 0.06588731 | 0.4694151 | 0.04682095 | 0.4695046 | 0.02380696 | 76739.67 | 0.8943043 | 900 | 0.6130597 | 0.5294098 | 0.2658847 | 0.6625554 | 0.01410455 | 0.6626421 | 0.0114536 | 150029.7 | 0.8216406 | 175.0000002 | 0.4829685 | 0.3455262 | 0.1056572 | 0.4883616 | 0.08154085 | 0.4888717 | 0.0550187 | 66050.76 | 0.6512701
|  |  | 36 | 0.09283651 | 0.1467488 | 0.002120496 | 0.08864215 | 0.009598375 | 0.08879087 | 0.01399022 | 56712.99 | 0.9973135 | 36 | 0.06691433 | 0.1345704 | 0.003694962 | 0.1366433 | 0.002788451 | 0.1359951 | 0.007256326 | 113645.8 | 0.9831895 | 180 | 0.3507545 | 0.343574 | 0.04576405 | 0.3641909 | 0.03539661 | 0.3640237 | 0.0281579 | 158368.3 | 0.9539246 | 180 | 0.5025192 | 0.3901684 | 0.06679989 | 0.4756873 | 0.04717002 | 0.4757903 | 0.02399246 | 81187.44 | 0.8993487 | 930 | 0.6152977 | 0.5375862 | 0.2679919 | 0.6632596 | 0.01329037 | 0.6633328 | 0.01055701 | 158725.3 | 0.8234263 | 180 | 0.4851439 | 0.350377 | 0.1069808 | 0.4919071 | 0.07942673 | 0.4924107 | 0.05357954 | 69879.01 | 0.6587303
|  |  | 37.0000002 | 0.09283651 | 0.148773 | 0.002149746 | 0.09044436 | 0.009768379 | 0.09059863 | 0.01423766 | 59907.47 | 0.9978696 | 37.0000002 | 0.0697957 | 0.1364266 | 0.00374593 | 0.1385282 | 0.002826914 | 0.13789 | 0.007345724 | 120047.1 | 0.9831903 | 184.9999998 | 0.3561495 | 0.3483128 | 0.04639409 | 0.3692114 | 0.03587798 | 0.3690507 | 0.02854116 | 167288.7 | 0.9543875 | 184.9999998 | 0.5075637 | 0.3955401 | 0.06769564 | 0.4818309 | 0.04748877 | 0.4819469 | 0.02416303 | 85760.5 | 0.8981184 | 960 | 0.6130597 | 0.5455619 | 0.2698591 | 0.6638654 | 0.01261771 | 0.6639267 | 0.009800778 | 167665.8 | 0.8279022 | 185.0000004 | 0.4873194 | 0.3551527 | 0.1082628 | 0.4952649 | 0.0773084 | 0.4957611 | 0.05213826 | 73815.09 | 0.6612814
|  |  | 42 | 0.09552438 | 0.1585068 | 0.002290398 | 0.0993021 | 0.01060269 | 0.09948099 | 0.01545126 | 63189.48 | 0.9986123 | 37.9999998 | 0.0697957 | 0.1382579 | 0.003796213 | 0.1403879 | 0.002864861 | 0.1397592 | 0.007434353 | 126623.8 | 0.9843999 | 190.0000002 | 0.3626236 | 0.3529878 | 0.04701535 | 0.3741636 | 0.03635148 | 0.3740091 | 0.02891816 | 176453.5 | 0.958264 | 189.9999996 | 0.5142896 | 0.4008375 | 0.06857471 | 0.487849 | 0.04777797 | 0.4879774 | 0.02431906 | 90458.84 | 0.9043932 | 990 | 0.6108218 | 0.5533423 | 0.2714941 | 0.6643874 | 0.01206757 | 0.664438 | 0.009169348 | 176851.3 | 0.8239135 | 190.0000002 | 0.4916703 | 0.3598555 | 0.1095033 | 0.4984448 | 0.07519232 | 0.4989329 | 0.05069924 | 77859.02 | 0.659194
|  |  | 47.0000004 | 0.09552438 | 0.1676765 | 0.002422898 | 0.1079291 | 0.01141391 | 0.1081282 | 0.0166302 | 66559 | 0.9995459 | 39 | 0.07267707 | 0.1400653 | 0.003845839 | 0.1422233 | 0.002902312 | 0.1416037 | 0.007522219 | 133375.9 | 0.9845995 | 195 | 0.3690977 | 0.3576015 | 0.04762808 | 0.3790498 | 0.03681722 | 0.3789015 | 0.029289 | 185862.8 | 0.9632959 | 195 | 0.519334 | 0.4060633 | 0.06943724 | 0.4937445 | 0.04803842 | 0.4938847 | 0.02446094 | 95282.48 | 0.8993934 | 1020 | 0.6130597 | 0.5609329 | 0.272905 | 0.6648379 | 0.01162199 | 0.664879 | 0.008647546 | 186281.8 | 0.8340324 | 195 | 0.4916703 | 0.3644875 | 0.1107025 | 0.5014563 | 0.07308426 | 0.5019358 | 0.04926641 | 82010.78 | 0.6627829
|  |  | 52.0000002 | 0.1080678 | 0.1763701 | 0.002548519 | 0.1163521 | 0.0122053 | 0.1165681 | 0.01777943 | 70016.04 | 0.9989788 | 40.0000002 | 0.07363753 | 0.1418497 | 0.003894832 | 0.1440353 | 0.002939285 | 0.1434245 | 0.007609326 | 140303.4 | 0.9862081 | 199.9999998 | 0.3734138 | 0.3621562 | 0.04823255 | 0.3838725 | 0.03727529 | 0.3837301 | 0.02965375 | 195516.4 | 0.9652314 | 199.9999998 | 0.5210155 | 0.4112198 | 0.07028332 | 0.4995202 | 0.04827092 | 0.4996716 | 0.0245891 | 100231.4 | 0.9001233 | 1050 | 0.6175356 | 0.5683387 | 0.2740997 | 0.6652275 | 0.01126435 | 0.6652601 | 0.008220767 | 195957.1 | 0.8390494 | 200.0000004 | 0.4960212 | 0.3690505 | 0.1118603 | 0.5043084 | 0.07098938 | 0.5047787 | 0.04784326 | 86270.38 | 0.6660825
|  |  | 57 | 0.1170274 | 0.1846549 | 0.002668233 | 0.124592 | 0.01297924 | 0.124822 | 0.01890261 | 73560.6 | 0.9995459 | 40.9999998 | 0.07363753 | 0.1436118 | 0.003943217 | 0.1458248 | 0.0029758 | 0.1452225 | 0.007695681 | 147406.3 | 0.9855586 | 205.0000002 | 0.3809669 | 0.3666541 | 0.04882897 | 0.3886338 | 0.03772578 | 0.3884971 | 0.03001247 | 205414.4 | 0.9685071 | 204.9999996 | 0.5277414 | 0.4163092 | 0.07111303 | 0.5051787 | 0.04847629 | 0.5053409 | 0.02470393 | 105305.6 | 0.9008718 | 1080 | 0.6175356 | 0.5755644 | 0.2750864 | 0.6655651 | 0.01097965 | 0.6655902 | 0.007875184 | 205877.5 | 0.8501513 | 205.0000002 | 0.4938457 | 0.3735462 | 0.1129772 | 0.5070095 | 0.06891228 | 0.5074701 | 0.04643289 | 90637.82 | 0.670943
|  |  | 62.0000004 | 0.1268829 | 0.1925836 | 0.002782801 | 0.1326651 | 0.01373756 | 0.1329068 | 0.02000251 | 77192.68 | 0.9995459 | 42 | 0.07843981 | 0.1453526 | 0.003991015 | 0.1475926 | 0.003011871 | 0.1469986 | 0.007781293 | 154684.5 | 0.9885593 | 210 | 0.387441 | 0.3710972 | 0.04941756 | 0.3933357 | 0.03816876 | 0.3932047 | 0.03036521 | 215556.8 | 0.9711889 | 210 | 0.5378303 | 0.4213338 | 0.07192642 | 0.5107226 | 0.04865536 | 0.5108951 | 0.02480585 | 110505.1 | 0.9035511 | 1110 | 0.6197735 | 0.5826147 | 0.2758732 | 0.6658583 | 0.0107547 | 0.6658769 | 0.007597985 | 216042.8 | 0.8505389 | 210 | 0.4960212 | 0.3779765 | 0.1140533 | 0.5095676 | 0.06685704 | 0.5100182 | 0.04503806 | 95113.09 | 0.6765385
|  |  | 67.0000002 | 0.1358425 | 0.2001985 | 0.002892835 | 0.1405847 | 0.01448166 | 0.1408361 | 0.02108129 | 80912.29 | 1.00029 | 43.0000002 | 0.07843981 | 0.1470728 | 0.004038248 | 0.1493395 | 0.003047516 | 0.1487534 | 0.00786617 | 162138.1 | 0.9870322 | 214.9999998 | 0.3949941 | 0.3754874 | 0.04999849 | 0.3979802 | 0.03860427 | 0.3978546 | 0.03071203 | 225943.6 | 0.9722679 | 214.9999998 | 0.5411933 | 0.4262953 | 0.07272355 | 0.5161545 | 0.04880893 | 0.5163368 | 0.02489527 | 115829.9 | 0.9077561 | 1140 | 0.6197735 | 0.5894941 | 0.2764679 | 0.6661138 | 0.01057813 | 0.6661265 | 0.007377569 | 226453 | 0.8600318 | 215.0000004 | 0.5003721 | 0.3823426 | 0.1150887 | 0.5119903 | 0.06482724 | 0.5124307 | 0.04366118 | 99696.21 | 0.6784337
|  |  | 72 | 0.145698 | 0.2075342 | 0.002998835 | 0.1483617 | 0.01521267 | 0.1486212 | 0.02214067 | 84719.41 | 1.000442 | 43.9999998 | 0.08132118 | 0.1487732 | 0.004084934 | 0.1510662 | 0.003082749 | 0.1504877 | 0.007950322 | 169767.1 | 0.9879926 | 220.0000002 | 0.4003892 | 0.3798265 | 0.05057192 | 0.402569 | 0.03903237 | 0.4024487 | 0.03105294 | 236574.8 | 0.9741728 | 219.9999996 | 0.5462377 | 0.4311957 | 0.07350444 | 0.5214768 | 0.04893784 | 0.5216683 | 0.02497261 | 121280 | 0.9111191 | 1170 | 0.6197735 | 0.5962069 | 0.2768786 | 0.6663371 | 0.01044032 | 0.6663445 | 0.007203675 | 237108.1 | 0.8633501 | 220.0000002 | 0.4938457 | 0.3866462 | 0.116084 | 0.5142849 | 0.06282603 | 0.5147147 | 0.04230438 | 104387.2 | 0.6815251
|  |  | 77.0000004 | 0.1528657 | 0.2146193 | 0.003101213 | 0.1560052 | 0.01593149 | 0.1562714 | 0.02318203 | 88614.05 | 1.000442 | 45 | 0.0832421 | 0.1504543 | 0.004131093 | 0.1527734 | 0.003117583 | 0.1522023 | 0.008033761 | 177571.5 | 0.9871138 | 225 | 0.4057843 | 0.3841161 | 0.05113801 | 0.4071037 | 0.03945308 | 0.4069886 | 0.03138799 | 247450.4 | 0.970504 | 225 | 0.5512822 | 0.4360365 | 0.07426912 | 0.5266917 | 0.0490429 | 0.5268921 | 0.02503827 | 126855.4 | 0.9111191 | 1200 | 0.6197735 | 0.6027573 | 0.277113 | 0.6665329 | 0.01033331 | 0.6665357 | 0.007067435 | 248008.3 | 0.8625515 | 225 | 0.4960212 | 0.3908886 | 0.1170392 | 0.516458 | 0.06085616 | 0.5168771 | 0.0409695 | 109186 | 0.6890715
|  |  | 82.0000002 | 0.1627212 | 0.2214778 | 0.003200318 | 0.163523 | 0.01663888 | 0.1637947 | 0.02420654 | 92596.21 | 1.000025 | 46.0000002 | 0.0832421 | 0.1521168 | 0.004176742 | 0.1544617 | 0.003152032 | 0.1538978 | 0.008116497 | 185551.2 | 0.9870322 | 229.9999998 | 0.4111794 | 0.3883578 | 0.05169688 | 0.4115859 | 0.03986643 | 0.4114759 | 0.03171719 | 258570.4 | 0.9654716 | 229.9999998 | 0.5563266 | 0.4408195 | 0.07501761 | 0.5318016 | 0.04912492 | 0.5320104 | 0.02509265 | 132556 | 0.9174189 | 1230 | 0.6220115 | 0.6091493 | 0.2771787 | 0.6667052 | 0.01025058 | 0.6667041 | 0.006961342 | 259153.3 | 0.866743 | 230.0000004 | 0.5025475 | 0.395071 | 0.1179549 | 0.5185162 | 0.05892001 | 0.5189245 | 0.03965814 | 114092.6 | 0.6918115
|  |  | 87 | 0.1689929 | 0.2281303 | 0.003296445 | 0.1709219 | 0.01733546 | 0.1711981 | 0.02521514 | 96665.89 | 1.000935 | 46.9999998 | 0.08516301 | 0.1537614 | 0.004221897 | 0.1561317 | 0.003186109 | 0.1555748 | 0.008198542 | 193706.4 | 0.9869053 | 235.0000002 | 0.4165745 | 0.3925532 | 0.05224866 | 0.4160171 | 0.04027244 | 0.415912 | 0.03204055 | 269934.8 | 0.9685805 | 234.9999996 | 0.5580081 | 0.4455459 | 0.07574994 | 0.5368086 | 0.0491847 | 0.5370254 | 0.02513616 | 138382 | 0.9217907 | 1260 | 0.6197735 | 0.6153868 | 0.2770833 | 0.6668576 | 0.01018686 | 0.6668529 | 0.006879158 | 270543.3 | 0.8691799 | 235.0000002 | 0.4981966 | 0.3991946 | 0.1188314 | 0.5204656 | 0.05701962 | 0.5208629 | 0.03837166 | 119107 | 0.6950961
|  |  | 92.0000004 | 0.1788485 | 0.2345942 | 0.003389848 | 0.1782077 | 0.01802176 | 0.1784873 | 0.02620864 | 100823.1 | 1.001172 | 48 | 0.08708392 | 0.1553885 | 0.004266575 | 0.1577841 | 0.003219826 | 0.157234 | 0.008279906 | 202036.9 | 0.9882545 | 240 | 0.4208905 | 0.3967035 | 0.05279343 | 0.4203985 | 0.04067114 | 0.4202982 | 0.0323581 | 281543.6 | 0.9725685 | 240 | 0.5664155 | 0.4502173 | 0.07646612 | 0.5417149 | 0.04922302 | 0.5419393 | 0.02516919 | 144333.2 | 0.9237121 | 1290 | 0.6197735 | 0.6214737 | 0.2768339 | 0.6669929 | 0.01013796 | 0.6669851 | 0.006815783 | 282178.3 | 0.8762545 | 240 | 0.5025475 | 0.4032606 | 0.1196691 | 0.5223119 | 0.05515673 | 0.5226983 | 0.03711121 | 124229.3 | 0.7020219
|  |  | 97.0000002 | 0.1869121 | 0.2408847 | 0.003480744 | 0.1853855 | 0.01869824 | 0.1856677 | 0.02718774 | 105067.8 | 1.000442 | 49.0000002 | 0.08708392 | 0.1569988 | 0.004310789 | 0.1594194 | 0.003253193 | 0.1588758 | 0.008360602 | 210542.8 | 0.987972 | 244.9999998 | 0.4262856 | 0.4008102 | 0.05333129 | 0.4247315 | 0.04106253 | 0.4246359 | 0.03266984 | 293396.8 | 0.9733469 | 244.9999998 | 0.568097 | 0.454835 | 0.07716617 | 0.5465226 | 0.04924066 | 0.5467542 | 0.02519213 | 150409.8 | 0.9271464 | 1320 | 0.6220115 | 0.6274136 | 0.2764377 | 0.6671137 | 0.01010054 | 0.6671031 | 0.006767102 | 294058.2 | 0.8793884 | 245.0000004 | 0.5003721 | 0.40727 | 0.1204685 | 0.5240606 | 0.05333277 | 0.524436 | 0.03587777 | 129459.5 | 0.7048568
|  |  | 102 | 0.1940798 | 0.2470151 | 0.003569327 | 0.1924599 | 0.0193653 | 0.192744 | 0.02815305 | 109400.1 | 0.9999337 | 49.9999998 | 0.09092575 | 0.1585927 | 0.004354555 | 0.1610381 | 0.003286221 | 0.1605009 | 0.008440642 | 219224.1 | 0.9871024 | 250.0000002 | 0.4316807 | 0.4048744 | 0.05386233 | 0.4290173 | 0.04144663 | 0.4289263 | 0.03297577 | 305494.3 | 0.976337 | 249.9999996 | 0.5731414 | 0.4594001 | 0.07785011 | 0.5512338 | 0.04923839 | 0.5514721 | 0.02520536 | 156611.6 | 0.9279339 | 1350 | 0.6220115 | 0.6332101 | 0.2759016 | 0.6672221 | 0.01007199 | 0.6672091 | 0.006729835 | 306183 | 0.8825307 | 250.0000002 | 0.5003721 | 0.411224 | 0.12123 | 0.525717 | 0.05154895 | 0.5260813 | 0.03467211 | 134797.5 | 0.7096685
|  |  | 107.0000004 | 0.2021434 | 0.2529969 | 0.003655764 | 0.1994348 | 0.02002328 | 0.1997201 | 0.0291051 | 113819.8 | 1.000226 | 51 | 0.09092575 | 0.1601708 | 0.004397885 | 0.1626407 | 0.003318921 | 0.1621096 | 0.008520037 | 228080.7 | 0.9889531 | 255 | 0.4381548 | 0.4088973 | 0.0543866 | 0.4332569 | 0.04182344 | 0.4331704 | 0.03327592 | 317836.3 | 0.976584 | 255 | 0.5781859 | 0.4639138 | 0.07851798 | 0.5558503 | 0.04921696 | 0.556095 | 0.02520925 | 162938.7 | 0.9304075 | 1380 | 0.6197735 | 0.6388667 | 0.2752325 | 0.66732 | 0.01005026 | 0.6673049 | 0.006701392 | 318552.8 | 0.8868881 | 255 | 0.5025475 | 0.4151235 | 0.1219542 | 0.5272858 | 0.04980622 | 0.5276392 | 0.03349488 | 140243.3 | 0.7136872
|  |  | 112.0000002 | 0.2084151 | 0.2588406 | 0.003740204 | 0.206314 | 0.0206725 | 0.2066 | 0.03004435 | 118327.1 | 1.00095 | 52.0000002 | 0.09284667 | 0.1617335 | 0.004440792 | 0.1642276 | 0.003351301 | 0.1637025 | 0.008598798 | 237112.7 | 0.9889531 | 259.9999998 | 0.4446289 | 0.4128801 | 0.05490416 | 0.4374516 | 0.04219298 | 0.4373694 | 0.03357028 | 330422.7 | 0.976584 | 259.9999998 | 0.5815488 | 0.4683771 | 0.07916981 | 0.5603741 | 0.04917708 | 0.5606249 | 0.02520418 | 169391.1 | 0.9296154 | 1410 | 0.6220115 | 0.6443869 | 0.2744366 | 0.6674088 | 0.01003377 | 0.6673919 | 0.00667974 | 331167.6 | 0.8845402 | 260.0000004 | 0.504723 | 0.4189694 | 0.1226414 | 0.5287717 | 0.04810535 | 0.5291143 | 0.03234655 | 145796.9 | 0.7197136
|  |  | 117 | 0.2155827 | 0.2645552 | 0.003822779 | 0.2131008 | 0.02131323 | 0.2133868 | 0.03097122 | 122921.9 | 0.9996353 | 52.9999998 | 0.09572804 | 0.1632812 | 0.004483288 | 0.1657994 | 0.003383372 | 0.1652801 | 0.008676938 | 246320.2 | 0.9899135 | 265.0000002 | 0.4467869 | 0.4168238 | 0.05541508 | 0.4416021 | 0.04255524 | 0.4415243 | 0.03385885 | 343253.4 | 0.9776866 | 264.9999996 | 0.5849118 | 0.4727913 | 0.07980562 | 0.5648072 | 0.0491195 | 0.5650637 | 0.0251905 | 175968.8 | 0.9329154 | 1440 | 0.6197735 | 0.6497738 | 0.2735205 | 0.66749 | 0.01002128 | 0.6674714 | 0.006663299 | 344027.3 | 0.8823454 | 265.0000002 | 0.5025475 | 0.4227626 | 0.1232924 | 0.5301792 | 0.04644687 | 0.530511 | 0.03122749 | 151458.4 | 0.7185967
|  |  | 122.0000004 | 0.2236464 | 0.270149 | 0.003903608 | 0.2197981 | 0.02194571 | 0.2200837 | 0.03188609 | 127604.2 | 1.000442 | 54 | 0.09572804 | 0.1648144 | 0.004525386 | 0.1673564 | 0.003415141 | 0.1668428 | 0.008754468 | 255702.9 | 0.9899135 | 270 | 0.45434 | 0.4207294 | 0.05591939 | 0.4457096 | 0.04291024 | 0.445636 | 0.03414166 | 356328.6 | 0.978742 | 270 | 0.5882748 | 0.4771571 | 0.08042548 | 0.5691513 | 0.0490449 | 0.5694132 | 0.02516855 | 182671.7 | 0.9336315 | 1470 | 0.6264874 | 0.6550309 | 0.2724902 | 0.6675646 | 0.01001184 | 0.6675446 | 0.006650842 | 357131.9 | 0.8950405 | 270 | 0.5025475 | 0.4265041 | 0.1239076 | 0.5315124 | 0.04483118 | 0.5318335 | 0.03013794 | 157227.8 | 0.7247009
|  |  | 127.0000002 | 0.2299181 | 0.2756292 | 0.003982796 | 0.2264088 | 0.02257019 | 0.2266935 | 0.03278931 | 132374.1 | 1.000986 | 55.0000002 | 0.09764895 | 0.1663335 | 0.004567096 | 0.168899 | 0.003446618 | 0.168391 | 0.008831399 | 265261.1 | 0.9899135 | 274.9999998 | 0.4575771 | 0.4245979 | 0.05641712 | 0.4497749 | 0.04325799 | 0.4497054 | 0.03441869 | 369648.1 | 0.9786994 | 274.9999998 | 0.5933192 | 0.4814755 | 0.08102941 | 0.5734084 | 0.04895397 | 0.5736753 | 0.0251387 | 189500 | 0.9347719 | 1500 | 0.6264874 | 0.6601612 | 0.2713517 | 0.6676336 | 0.01000474 | 0.6676124 | 0.006641426 | 370481.5 | 0.9028208 | 275.0000004 | 0.5025475 | 0.4301946 | 0.1244876 | 0.5327752 | 0.04325851 | 0.5330858 | 0.02907803 | 163104.9 | 0.7207441
|  |  | 132 | 0.2379817 | 0.2810026 | 0.00406044 | 0.2329353 | 0.02318686 | 0.2332188 | 0.03368118 | 137231.4 | 1.002949 | 55.9999998 | 0.1005303 | 0.1678388 | 0.004608428 | 0.1704277 | 0.00347781 | 0.1699251 | 0.008907742 | 274994.7 | 0.9897492 | 280.0000002 | 0.4640512 | 0.42843 | 0.05690832 | 0.4537988 | 0.04359849 | 0.4537334 | 0.03468997 | 383212.1 | 0.9817917 | 279.9999996 | 0.5933192 | 0.4857473 | 0.0816175 | 0.5775801 | 0.04884737 | 0.5778517 | 0.02510126 | 196453.6 | 0.9346598 | 1530 | 0.6264874 | 0.6651678 | 0.2701106 | 0.6676978 | 0.009999403 | 0.6676755 | 0.006634323 | 384076 | 0.9019932 | 280.0000002 | 0.5025475 | 0.4338351 | 0.1250329 | 0.5339714 | 0.04172894 | 0.5342717 | 0.02804781 | 169089.9 | 0.7266187
|  |  | 137.0000004 | 0.2460453 | 0.2862752 | 0.004136627 | 0.23938 | 0.02379591 | 0.2396619 | 0.034562 | 142176.3 | 1.002234 | 61.0000002 | 0.1005303 | 0.1751714 | 0.004809763 | 0.1778743 | 0.00362975 | 0.1773967 | 0.009281016 | 284903.6 | 0.9890889 | 285 | 0.4683672 | 0.4322268 | 0.05739301 | 0.4577822 | 0.04393176 | 0.4577208 | 0.03495549 | 397020.4 | 0.981979 | 285 | 0.5950007 | 0.4899735 | 0.08218978 | 0.5816681 | 0.04872577 | 0.5819441 | 0.02505656 | 203532.4 | 0.9397043 | 1560 | 0.6264874 | 0.6700536 | 0.2687726 | 0.667758 | 0.009995408 | 0.6677348 | 0.006628977 | 397915.5 | 0.9035784 | 285 | 0.504723 | 0.4374262 | 0.1255442 | 0.5351046 | 0.04024244 | 0.5353946 | 0.02704724 | 175182.8 | 0.7248378
|  |  | 142.0000002 | 0.2514211 | 0.2914523 | 0.004211436 | 0.2457451 | 0.02439753 | 0.2460251 | 0.03543202 | 147208.7 | 1.000542 | 66 | 0.1024512 | 0.1822092 | 0.005003002 | 0.1850215 | 0.003775581 | 0.1845662 | 0.009641147 | 294987.9 | 0.9903678 | 289.9999998 | 0.4716043 | 0.4359889 | 0.0578712 | 0.4617258 | 0.04425781 | 0.4616683 | 0.03521527 | 411073.2 | 0.9820265 | 289.9999998 | 0.6050896 | 0.4941548 | 0.08274635 | 0.5856742 | 0.04858978 | 0.5859544 | 0.02500493 | 210736.5 | 0.9382665 | 1860 | 0.6287253 | 0.7128807 | 0.2511409 | 0.668233 | 0.009984814 | 0.6682051 | 0.006614165 | 411999.9 | 0.9090635 | 290.0000004 | 0.5112493 | 0.4409688 | 0.1260221 | 0.536178 | 0.03879884 | 0.536458 | 0.02607619 | 181383.5 | 0.7284537
|  |  | 147 | 0.2576928 | 0.2965391 | 0.004284937 | 0.2520326 | 0.02499188 | 0.2523103 | 0.0362915 | 152328.6 | 1.002234 | 70.9999998 | 0.1120558 | 0.188985 | 0.005189051 | 0.1919028 | 0.003915985 | 0.1914674 | 0.009989289 | 305247.6 | 0.9911891 | 295.0000002 | 0.4791574 | 0.4397173 | 0.05834292 | 0.4656303 | 0.04457666 | 0.4655766 | 0.03546933 | 425370.3 | 0.9848935 | 294.9999996 | 0.6050896 | 0.498292 | 0.08328727 | 0.5896001 | 0.04844004 | 0.589884 | 0.02494666 | 218066 | 0.9430672 | 2160 | 0.6264874 | 0.7464354 | 0.2285932 | 0.6686212 | 0.009985121 | 0.6685922 | 0.006613919 | 426329.3 | 0.9144942 | 295.0000002 | 0.5090739 | 0.4444635 | 0.1264671 | 0.5371948 | 0.03739792 | 0.5374651 | 0.02513447 | 187692 | 0.7290262
|  |  | 152.0000004 | 0.2648604 | 0.3015401 | 0.004357198 | 0.2582444 | 0.02557911 | 0.2585196 | 0.03714067 | 157536.1 | 1.001303 | 76.0000002 | 0.118779 | 0.1955263 | 0.005368656 | 0.1985458 | 0.004051526 | 0.1981286 | 0.01032646 | 315682.6 | 0.990522 | 300 | 0.4834735 | 0.4434125 | 0.05880819 | 0.4694965 | 0.04488832 | 0.4694466 | 0.03571767 | 439911.8 | 0.9854026 | 300 | 0.6084525 | 0.5023857 | 0.08381264 | 0.5934473 | 0.04827713 | 0.5937348 | 0.02488206 | 225520.7 | 0.9476559 | 2460 | 0.6287253 | 0.7727256 | 0.204089 | 0.6689914 | 0.009985987 | 0.6689622 | 0.006614467 | 440903.6 | 0.9106103 | 300 | 0.5068984 | 0.4479111 | 0.1268799 | 0.5381581 | 0.03603931 | 0.5384187 | 0.02422185 | 194108.4 | 0.7331927
|  |  | 157.0000002 | 0.2702362 | 0.3064596 | 0.004428279 | 0.2643823 | 0.02615937 | 0.2646547 | 0.03797974 | 162831.1 | 1.00235 | 81 | 0.1245417 | 0.2018556 | 0.005542443 | 0.2049737 | 0.004182677 | 0.204573 | 0.01065358 | 326293.1 | 0.9920038 | 304.9999998 | 0.4877895 | 0.4470752 | 0.05926701 | 0.473325 | 0.04519282 | 0.4732787 | 0.03596031 | 454697.8 | 0.9857116 | 304.9999998 | 0.613497 | 0.5064366 | 0.08432253 | 0.5972174 | 0.04810165 | 0.5975082 | 0.02481142 | 233100.7 | 0.9461013 | 2760 | 0.6309633 | 0.7933242 | 0.1795418 | 0.6693577 | 0.009986945 | 0.6693285 | 0.0066151 | 455722.8 | 0.9146276 | 305.0000004 | 0.5068984 | 0.4513124 | 0.1272611 | 0.5390707 | 0.0347226 | 0.5393219 | 0.02333803 | 200632.6 | 0.7358466
|  |  | 162 | 0.2765079 | 0.3113012 | 0.004498234 | 0.2704479 | 0.0267328 | 0.2707173 | 0.03880892 | 168213.5 | 1.001402 | 85.9999998 | 0.1322254 | 0.2079924 | 0.005710945 | 0.2112061 | 0.004309839 | 0.2108205 | 0.01097142 | 337078.9 | 0.9937554 | 310.0000002 | 0.4910266 | 0.4507063 | 0.0597194 | 0.4771164 | 0.04549017 | 0.4770737 | 0.03619727 | 469728.1 | 0.9878486 | 309.9999996 | 0.6168599 | 0.5104455 | 0.08481706 | 0.600912 | 0.04791415 | 0.6012058 | 0.02473503 | 240806 | 0.9513292 | 3060 | 0.6287253 | 0.8094632 | 0.1561308 | 0.6697228 | 0.009988 | 0.6696937 | 0.006615799 | 470787 | 0.9133475 | 310.0000002 | 0.5090739 | 0.4546679 | 0.1276113 | 0.5399353 | 0.0334473 | 0.5401772 | 0.02248265 | 207264.6 | 0.7339035
|  |  | 167.0000004 | 0.2818836 | 0.3160687 | 0.004567115 | 0.2764429 | 0.02729952 | 0.2767091 | 0.0396284 | 173683.5 | 1.002234 | 91.0000002 | 0.1389486 | 0.2139533 | 0.005874615 | 0.21726 | 0.004433355 | 0.2168883 | 0.0112807 | 348040.1 | 0.9934541 | 315 | 0.4953426 | 0.4543062 | 0.06016536 | 0.4808713 | 0.04578041 | 0.4808322 | 0.03642857 | 485002.8 | 0.9862951 | 315 | 0.6202229 | 0.5144129 | 0.08529633 | 0.6045325 | 0.0477152 | 0.6048292 | 0.02465316 | 248636.5 | 0.9514747 | 3360 | 0.6376771 | 0.8221082 | 0.1345294 | 0.6700873 | 0.009989157 | 0.6700583 | 0.006616567 | 486096.2 | 0.9218958 | 315 | 0.5090739 | 0.4579784 | 0.1279312 | 0.5407544 | 0.03221287 | 0.5409872 | 0.02165534 | 214004.5 | 0.741685
|  |  | 172.0000002 | 0.2899473 | 0.3207654 | 0.004634968 | 0.2823687 | 0.02785967 | 0.2826315 | 0.04043836 | 179241.1 | 1.003569 | 96 | 0.1466323 | 0.2197525 | 0.006033848 | 0.2231497 | 0.004553522 | 0.2227909 | 0.01158205 | 359176.7 | 0.9927949 | 319.9999998 | 0.4996587 | 0.4578756 | 0.06060491 | 0.4845903 | 0.04606355 | 0.4845547 | 0.03665423 | 500521.9 | 0.9880077 | 319.9999998 | 0.6185414 | 0.5183395 | 0.08576045 | 0.6080806 | 0.04750531 | 0.6083798 | 0.02456607 | 256592.4 | 0.9531561 | 3660 | 0.6376771 | 0.8320157 | 0.1150692 | 0.6704514 | 0.009990417 | 0.6704225 | 0.006617403 | 501650.3 | 0.9127993 | 320.0000004 | 0.5112493 | 0.4612445 | 0.1282213 | 0.5415304 | 0.03101869 | 0.5417545 | 0.02085568 | 220852.2 | 0.7440223
|  |  | 177 | 0.295323 | 0.3253942 | 0.004701838 | 0.2882268 | 0.02841335 | 0.2884859 | 0.04123899 | 184886.1 | 1.00255 | 100.9999998 | 0.152395 | 0.2254026 | 0.006188985 | 0.2288879 | 0.004670598 | 0.2285412 | 0.01187602 | 370488.7 | 0.9918345 | 325.0000002 | 0.5039748 | 0.461415 | 0.06103805 | 0.488274 | 0.04633963 | 0.4882418 | 0.03687428 | 516285.4 | 0.9889957 | 324.9999996 | 0.6235859 | 0.5222258 | 0.08620954 | 0.6115577 | 0.04728502 | 0.6118592 | 0.02447403 | 264673.6 | 0.9525595 | 3960 | 0.6466289 | 0.8397782 | 0.09785731 | 0.670815 | 0.00999178 | 0.6707863 | 0.006618307 | 517449.3 | 0.9165944 | 325.0000002 | 0.5156002 | 0.4644668 | 0.1284823 | 0.5422656 | 0.02986413 | 0.5424811 | 0.02008321 | 227807.7 | 0.7566959
|  |  | 182.0000004 | 0.3006987 | 0.3299581 | 0.004767763 | 0.2940184 | 0.02896069 | 0.2942738 | 0.04203044 | 190618.7 | 1.003807 | 106.0000002 | 0.1571973 | 0.2309145 | 0.006340327 | 0.2344858 | 0.004784811 | 0.2341504 | 0.01216311 | 381976 | 0.9932111 | 330 | 0.5072118 | 0.4649251 | 0.06146478 | 0.4919228 | 0.04660869 | 0.4918939 | 0.03708873 | 532293.3 | 0.9906112 | 330 | 0.6269488 | 0.5260724 | 0.08664372 | 0.6149651 | 0.04705483 | 0.6152687 | 0.02437729 | 272880 | 0.9531561 | 4260 | 0.639915 | 0.8458602 | 0.08285843 | 0.6711783 | 0.009993245 | 0.6711496 | 0.006619279 | 533493.3 | 0.9171713 | 330 | 0.5090739 | 0.467646 | 0.1287149 | 0.5429623 | 0.02874848 | 0.5431694 | 0.01933747 | 234871.1 | 0.7557052
|  |  | 187.0000002 | 0.3069705 | 0.3344597 | 0.00483278 | 0.299745 | 0.02950178 | 0.2999965 | 0.04281288 | 196438.7 | 1.002094 | 111 | 0.1668019 | 0.2362978 | 0.00648814 | 0.2399533 | 0.00489636 | 0.2396283 | 0.01244377 | 393638.7 | 0.9930918 | 334.9999998 | 0.5136859 | 0.4684062 | 0.06188511 | 0.4955373 | 0.04687075 | 0.4955117 | 0.03729763 | 548545.6 | 0.9895322 | 334.9999998 | 0.6286303 | 0.5298799 | 0.08706313 | 0.6183043 | 0.04681522 | 0.6186098 | 0.0242761 | 281211.7 | 0.954455 | 4560 | 0.642153 | 0.8506254 | 0.06995253 | 0.6715411 | 0.009994812 | 0.6715125 | 0.006620318 | 549782.3 | 0.9357372 | 335.0000004 | 0.5134248 | 0.4707826 | 0.1289195 | 0.5436223 | 0.02767105 | 0.5438214 | 0.01861795 | 242042.3 | 0.757075
|  |  | 192 | 0.3132422 | 0.3389015 | 0.004896924 | 0.3054076 | 0.03003674 | 0.3056551 | 0.04358646 | 202346.4 | 1.001474 | 115.9999998 | 0.1706437 | 0.2415613 | 0.00663266 | 0.2452989 | 0.005005424 | 0.2449839 | 0.01271839 | 405476.8 | 0.9937554 | 340.0000002 | 0.516923 | 0.471859 | 0.06229904 | 0.499118 | 0.04712585 | 0.4990956 | 0.03750099 | 565042.3 | 0.9906112 | 339.9999996 | 0.6319933 | 0.5336487 | 0.08746789 | 0.6215766 | 0.04656666 | 0.6218838 | 0.02417068 | 289668.8 | 0.9597561 | 4860 | 0.6466289 | 0.8543591 | 0.05897384 | 0.6719035 | 0.009996479 | 0.6718751 | 0.006621424 | 566316.2 | 0.9386345 | 340.0000002 | 0.5156002 | 0.4738774 | 0.1290969 | 0.5442478 | 0.02663107 | 0.5444389 | 0.01792415 | 249321.4 | 0.7617565
|  |  | 197.0000004 | 0.3186179 | 0.3432857 | 0.004960227 | 0.3110076 | 0.03056567 | 0.3112509 | 0.04435132 | 208341.5 | 1.002083 | 121.0000002 | 0.1783273 | 0.2467124 | 0.006774097 | 0.2505306 | 0.005112161 | 0.2502249 | 0.01298735 | 417490.3 | 0.9937554 | 345 | 0.5223181 | 0.4752839 | 0.06270659 | 0.5026653 | 0.04737404 | 0.5026461 | 0.03769886 | 581783.4 | 0.991606 | 345 | 0.6319933 | 0.5373794 | 0.08785814 | 0.6247834 | 0.04630962 | 0.6250921 | 0.02406127 | 298251.1 | 0.9598821 | 5160 | 0.6443909 | 0.8572844 | 0.04973689 | 0.6722655 | 0.009998247 | 0.6722372 | 0.006622596 | 583095 | 0.9450582 | 345 | 0.5134248 | 0.4769308 | 0.1292476 | 0.5448405 | 0.02562779 | 0.5450239 | 0.01725553 | 256708.3 | 0.7577755
|  |  | 202.0000002 | 0.3239937 | 0.3476147 | 0.005022716 | 0.316546 | 0.03108866 | 0.316785 | 0.04510762 | 214424.1 | 1.001434 | 126 | 0.1840901 | 0.2517582 | 0.006912641 | 0.2556553 | 0.005216715 | 0.2553584 | 0.01325096 | 429679.2 | 0.9937554 | 349.9999998 | 0.5244761 | 0.4786813 | 0.06310775 | 0.5061797 | 0.04761536 | 0.5061635 | 0.03789126 | 598768.9 | 0.9920179 | 349.9999998 | 0.6353562 | 0.5410724 | 0.08823403 | 0.6279261 | 0.04604453 | 0.6282361 | 0.0239481 | 306958.7 | 0.963245 | 5460 | 0.6466289 | 0.8595763 | 0.04205306 | 0.6726271 | 0.01000011 | 0.6725988 | 0.006623834 | 600118.8 | 0.9420373 | 350.0000004 | 0.5156002 | 0.4799434 | 0.1293723 | 0.5454021 | 0.02466042 | 0.5455781 | 0.01661156 | 264203 | 0.7670159
|  |  | 207 | 0.3293694 | 0.3518903 | 0.005084419 | 0.3220238 | 0.03160581 | 0.3222586 | 0.04585548 | 220594.3 | 1.001942 | 130.9999998 | 0.1898528 | 0.2567048 | 0.007048462 | 0.2606793 | 0.005319215 | 0.2603908 | 0.01350954 | 442043.4 | 0.9953478 | 355.0000002 | 0.5298712 | 0.4820517 | 0.06350254 | 0.5096616 | 0.04784985 | 0.5096485 | 0.03807823 | 615998.8 | 0.9916902 | 354.9999996 | 0.6370377 | 0.5447283 | 0.08859572 | 0.6310058 | 0.04577183 | 0.6313169 | 0.02383137 | 315791.6 | 0.9633099 | 5760 | 0.6488668 | 0.8613721 | 0.03574017 | 0.6729883 | 0.01000208 | 0.6729601 | 0.006625138 | 617387.5 | 0.948136 | 355.0000002 | 0.5134248 | 0.4829158 | 0.1294715 | 0.5459344 | 0.02372815 | 0.5461031 | 0.01599169 | 271805.6 | 0.7702548
|  |  | 212.0000004 | 0.3356411 | 0.3561145 | 0.005145361 | 0.3274423 | 0.0321172 | 0.3276725 | 0.04659505 | 226852 | 1.002174 | 136.0000002 | 0.196576 | 0.2615578 | 0.007181715 | 0.2656083 | 0.005419775 | 0.2653277 | 0.01376335 | 454583 | 0.9947158 | 360 | 0.5331082 | 0.4853955 | 0.06389095 | 0.5131114 | 0.04807756 | 0.5131013 | 0.03825981 | 633473.1 | 0.9906112 | 360 | 0.6404007 | 0.5483475 | 0.08894334 | 0.6340239 | 0.04549194 | 0.6343359 | 0.0237113 | 324749.8 | 0.9620722 | 6060 | 0.6511047 | 0.8627791 | 0.03062692 | 0.6733491 | 0.01000414 | 0.673321 | 0.006626506 | 634901.2 | 0.9522171 | 360 | 0.5112493 | 0.4858486 | 0.129546 | 0.5464388 | 0.02283018 | 0.5466005 | 0.01539538 | 279516 | 0.769315
|  |  | 217.0000002 | 0.3410169 | 0.3602891 | 0.005205565 | 0.3328022 | 0.03262293 | 0.333028 | 0.04732644 | 233197.2 | 1.003743 | 141 | 0.2013783 | 0.2663225 | 0.00731254 | 0.2704476 | 0.005518504 | 0.2701746 | 0.01401264 | 467298 | 0.9947158 | 364.9999998 | 0.5363453 | 0.4887132 | 0.064273 | 0.5165295 | 0.04829854 | 0.5165224 | 0.03843603 | 651191.7 | 0.990006 | 364.9999998 | 0.6420821 | 0.5519304 | 0.08927705 | 0.6369817 | 0.04520526 | 0.6372944 | 0.02358809 | 333833.2 | 0.966608 | 6360 | 0.6555806 | 0.8638815 | 0.02655368 | 0.6737094 | 0.0100063 | 0.6736814 | 0.006627939 | 652659.8 | 0.9584472 | 365.0000004 | 0.5112493 | 0.4887422 | 0.1295961 | 0.5469169 | 0.0219657 | 0.5470717 | 0.01482205 | 287334.3 | 0.7772134
|  |  | 222 | 0.3454966 | 0.3644157 | 0.005265051 | 0.3381047 | 0.03312308 | 0.3383258 | 0.04804979 | 239629.9 | 1.002347 | 145.9999998 | 0.2071411 | 0.2710034 | 0.007441066 | 0.2752018 | 0.005615497 | 0.274936 | 0.01425764 | 480188.4 | 0.9962678 | 370.0000002 | 0.5417404 | 0.4920051 | 0.06464869 | 0.5199164 | 0.04851284 | 0.5199121 | 0.03860695 | 669154.8 | 0.9923721 | 369.9999996 | 0.6437636 | 0.5554775 | 0.08959702 | 0.6398802 | 0.04491217 | 0.6401935 | 0.02346193 | 343042 | 0.9672472 | 6660 | 0.6511047 | 0.8647453 | 0.02337107 | 0.6740694 | 0.01000856 | 0.6740415 | 0.006629436 | 670663.3 | 0.9600155 | 370.0000002 | 0.5177757 | 0.4915974 | 0.1296226 | 0.54737 | 0.0211339 | 0.5475182 | 0.01427116 | 295260.4 | 0.7817355
|  |  | 227.0000004 | 0.3508724 | 0.3684961 | 0.005323839 | 0.3433506 | 0.03361774 | 0.3435671 | 0.04876521 | 246150.1 | 1.003005 | 151.0000002 | 0.2138643 | 0.2756048 | 0.007567408 | 0.2798753 | 0.005710842 | 0.2796164 | 0.01449856 | 493254.1 | 0.9947158 | 375 | 0.5460564 | 0.4952715 | 0.06501804 | 0.5232724 | 0.04872051 | 0.5232709 | 0.03877259 | 687362.3 | 0.9938482 | 375 | 0.6471266 | 0.5589892 | 0.0899034 | 0.6427207 | 0.04461305 | 0.6430345 | 0.02333302 | 352376 | 0.968245 | 6960 | 0.6533427 | 0.865422 | 0.02093803 | 0.6744289 | 0.01001091 | 0.6744011 | 0.006630996 | 688911.8 | 0.9614053 | 375 | 0.5177757 | 0.4944144 | 0.1296261 | 0.5477995 | 0.02033394 | 0.5479413 | 0.01374215 | 303294.3 | 0.7831803
|  |  | 232.0000002 | 0.3544562 | 0.3725315 | 0.005381946 | 0.3485409 | 0.03410698 | 0.3487526 | 0.04947283 | 252757.9 | 1.003924 | 156 | 0.2225084 | 0.2801306 | 0.007691675 | 0.2844721 | 0.00580462 | 0.2842198 | 0.01473559 | 506495.3 | 0.9956763 | 379.9999998 | 0.5503725 | 0.4985129 | 0.06538105 | 0.5265978 | 0.04892161 | 0.5265992 | 0.03893301 | 705814.1 | 0.9911655 | 379.9999998 | 0.6488081 | 0.562466 | 0.09019636 | 0.6455044 | 0.04430828 | 0.6458184 | 0.02320153 | 361835.4 | 0.9674788 | 7260 | 0.6533427 | 0.8659522 | 0.01912108 | 0.674788 | 0.01001336 | 0.6747603 | 0.006632618 | 707405.3 | 0.9595328 | 380.0000004 | 0.5134248 | 0.4971939 | 0.129607 | 0.5482066 | 0.01956503 | 0.5483422 | 0.01323445 | 311436.1 | 0.7853558
|  |  | 237 | 0.3616239 | 0.3765236 | 0.005439389 | 0.3536764 | 0.03459089 | 0.3538833 | 0.05017276 | 259453.2 | 1.003495 | 160.9999998 | 0.2253897 | 0.2845845 | 0.007813966 | 0.2889958 | 0.005896906 | 0.2887498 | 0.01496892 | 519911.8 | 0.9947158 | 385.0000002 | 0.5546886 | 0.5017295 | 0.06573774 | 0.5298931 | 0.04911619 | 0.5298972 | 0.03908825 | 724510.4 | 0.9918687 | 384.9999996 | 0.6504896 | 0.5659082 | 0.09047606 | 0.6482324 | 0.0439982 | 0.6485466 | 0.02306764 | 371420 | 0.9698588 | 7560 | 0.6578186 | 0.8663677 | 0.01779595 | 0.6751467 | 0.0100159 | 0.6751191 | 0.006634304 | 726143.7 | 0.9644167 | 385.0000002 | 0.5156002 | 0.4999365 | 0.1295659 | 0.5485925 | 0.01882635 | 0.5487221 | 0.01274752 | 319685.7 | 0.7920683
|  |  | 242.0000004 | 0.3643118 | 0.3804736 | 0.005496183 | 0.3587579 | 0.03506954 | 0.35896 | 0.05086511 | 266236 | 1.002401 | 166.0000002 | 0.2321129 | 0.2889697 | 0.007934371 | 0.2934498 | 0.005987768 | 0.2932099 | 0.01519871 | 533503.7 | 0.9951715 | 390 | 0.5590046 | 0.5049218 | 0.06608812 | 0.5331586 | 0.04930432 | 0.5331654 | 0.03923835 | 743451 | 0.9928338 | 390 | 0.655534 | 0.5693162 | 0.09074268 | 0.6509058 | 0.04368315 | 0.65122 | 0.02293153 | 381129.9 | 0.9738953 | 7860 | 0.6622945 | 0.8666932 | 0.01685086 | 0.675505 | 0.01001853 | 0.6754775 | 0.006636051 | 745127.1 | 0.9619244 | 390 | 0.5177757 | 0.5026425 | 0.1295035 | 0.5489583 | 0.01811709 | 0.5490821 | 0.01228081 | 328043.1 | 0.7918821
|  |  | 247.0000002 | 0.3696875 | 0.3843828 | 0.00555234 | 0.3637864 | 0.035543 | 0.3639836 | 0.05155 | 273106.3 | 1.00377 | 171 | 0.2369152 | 0.2932894 | 0.008052975 | 0.2978372 | 0.006077269 | 0.2976032 | 0.0154251 | 547270.9 | 0.9956763 | 394.9999998 | 0.5600836 | 0.50809 | 0.0664322 | 0.5363946 | 0.04948605 | 0.536404 | 0.03938337 | 762636.1 | 0.9959202 | 394.9999998 | 0.6538525 | 0.5726904 | 0.09099638 | 0.6535258 | 0.04336347 | 0.6538398 | 0.02279337 | 390965.1 | 0.976053 | 8160 | 0.6578186 | 0.8669482 | 0.01619005 | 0.6758629 | 0.01002126 | 0.6758355 | 0.00663786 | 764355.3 | 0.9651974 | 395.0000004 | 0.5156002 | 0.5053125 | 0.1294202 | 0.5493052 | 0.01743645 | 0.5494234 | 0.01183377 | 336508.4 | 0.7940576
|  |  | 252 | 0.3759592 | 0.3882523 | 0.005607875 | 0.3687625 | 0.03601136 | 0.3689548 | 0.05222752 | 280064.2 | 1.002234 | 175.9999998 | 0.2417175 | 0.2975463 | 0.008169855 | 0.302161 | 0.006165468 | 0.3019326 | 0.01564825 | 561213.6 | 0.9956763 | 400.0000002 | 0.5622417 | 0.5112345 | 0.06677 | 0.5396014 | 0.04966145 | 0.5396134 | 0.03952335 | 782065.5 | 0.9963461 | 399.9999996 | 0.652171 | 0.5760313 | 0.09123733 | 0.6560933 | 0.04303947 | 0.6564071 | 0.0226533 | 400925.6 | 0.979755 | 8460 | 0.6645324 | 0.867148 | 0.01573565 | 0.6762203 | 0.01002407 | 0.676193 | 0.006639729 | 783828.6 | 0.9666547 | 400.0000002 | 0.5112493 | 0.5079469 | 0.1293166 | 0.549634 | 0.01678366 | 0.5497468 | 0.01140586 | 345081.5 | 0.7989776
|  |  | 257.0000004 | 0.380439 | 0.3920834 | 0.005662798 | 0.3736871 | 0.03647468 | 0.3738744 | 0.05289778 | 287109.5 | 1.002585 | 181.0000002 | 0.2455593 | 0.3017432 | 0.008285085 | 0.3064238 | 0.006252419 | 0.3062008 | 0.01586828 | 575331.6 | 0.9948079 | 405 | 0.5676367 | 0.5143554 | 0.06710153 | 0.5427794 | 0.04983057 | 0.542794 | 0.03965834 | 801739.3 | 0.9957209 | 405 | 0.6538525 | 0.5793391 | 0.09146571 | 0.6586095 | 0.04271146 | 0.6589229 | 0.02251149 | 411011.4 | 0.9793233 | 8760 | 0.6600565 | 0.8673046 | 0.01542737 | 0.6765774 | 0.01002698 | 0.6765502 | 0.006641659 | 803546.8 | 0.9682453 | 405 | 0.5177757 | 0.5105463 | 0.1291933 | 0.5499459 | 0.01615792 | 0.5500534 | 0.01099654 | 353762.5 | 0.7998767
|  |  | 262.0000002 | 0.3858148 | 0.395877 | 0.005717118 | 0.3785609 | 0.03693304 | 0.3787433 | 0.05356089 | 294242.4 | 1.003875 | 186 | 0.253243 | 0.3058825 | 0.008398731 | 0.3106281 | 0.006338171 | 0.3104104 | 0.01608532 | 589625 | 0.9966367 | 409.9999998 | 0.5697948 | 0.5174532 | 0.06742682 | 0.5459289 | 0.04999348 | 0.545946 | 0.0397884 | 821657.6 | 0.9988749 | 409.9999998 | 0.6622599 | 0.5826142 | 0.09168169 | 0.6610754 | 0.04237974 | 0.6613882 | 0.02236809 | 421222.5 | 0.9800598 | 9060 | 0.6622945 | 0.8674272 | 0.01522044 | 0.6769341 | 0.01002998 | 0.676907 | 0.006643649 | 823509.9 | 0.9733685 | 410.0000004 | 0.5221266 | 0.5131111 | 0.1290506 | 0.5502416 | 0.01555848 | 0.550344 | 0.01060529 | 362551.3 | 0.8005839
|  |  | 267 | 0.3885026 | 0.3996343 | 0.005770847 | 0.3833847 | 0.03738649 | 0.383562 | 0.05421694 | 301462.8 | 1.002918 | 190.9999998 | 0.2599662 | 0.3099666 | 0.008510856 | 0.3147763 | 0.006422772 | 0.3145636 | 0.01629947 | 604093.8 | 0.9974301 | 415.0000002 | 0.5741108 | 0.5205282 | 0.06774589 | 0.5490502 | 0.05015025 | 0.5490697 | 0.03991357 | 841820.2 | 0.9983075 | 414.9999996 | 0.6605784 | 0.585857 | 0.09188545 | 0.6634919 | 0.0420446 | 0.6638042 | 0.02222323 | 431558.8 | 0.9786155 | 9360 | 0.6667703 | 0.8675233 | 0.01508269 | 0.6772903 | 0.01003307 | 0.6772633 | 0.006645699 | 843718 | 0.9813801 | 415.0000002 | 0.5177757 | 0.5156418 | 0.1288893 | 0.550522 | 0.01498457 | 0.5506196 | 0.01023159 | 371447.9 | 0.8035722
|  |  | 272.0000004 | 0.3929824 | 0.4033562 | 0.005823991 | 0.3881591 | 0.03783512 | 0.3883314 | 0.05486604 | 308770.7 | 1.003664 | 196.0000002 | 0.2647685 | 0.3139975 | 0.008621519 | 0.3188706 | 0.006506264 | 0.3186628 | 0.01651085 | 618738 | 0.9985577 | 420 | 0.5795059 | 0.5235805 | 0.06805875 | 0.5521436 | 0.05030094 | 0.5521655 | 0.0400339 | 862227.2 | 0.9991254 | 420 | 0.6622599 | 0.5890678 | 0.09207716 | 0.6658602 | 0.04170632 | 0.6661717 | 0.02207707 | 442020.5 | 0.9837563 | 9660 | 0.6690083 | 0.8675986 | 0.0149916 | 0.6776462 | 0.01003625 | 0.6776192 | 0.006647807 | 864171 | 0.9817387 | 420 | 0.5177757 | 0.5181389 | 0.1287097 | 0.5507879 | 0.01443545 | 0.5508808 | 0.009874918 | 380452.4 | 0.8027594
|  |  | 277.0000002 | 0.3983582 | 0.4070436 | 0.005876558 | 0.3928848 | 0.03827898 | 0.3930522 | 0.05550827 | 316166.2 | 1.00313 | 201 | 0.2695708 | 0.3179773 | 0.008730772 | 0.3229129 | 0.006588688 | 0.3227098 | 0.01671956 | 633557.5 | 0.9985577 | 424.9999998 | 0.582743 | 0.5266104 | 0.06836542 | 0.5552093 | 0.05044561 | 0.5552336 | 0.04014946 | 882878.6 | 0.9973779 | 424.9999998 | 0.6639414 | 0.592247 | 0.09225701 | 0.6681811 | 0.04136515 | 0.6684917 | 0.02192973 | 452607.4 | 0.9854118 | 9960 | 0.6600565 | 0.8676576 | 0.01493168 | 0.6780016 | 0.01003952 | 0.6779748 | 0.006649974 | 884869 | 0.9876092 | 425.0000004 | 0.5177757 | 0.5206027 | 0.1285124 | 0.5510402 | 0.0139104 | 0.5511286 | 0.009534775 | 389564.7 | 0.8093197
|  |  | 282 | 0.402838 | 0.4106974 | 0.005928556 | 0.3975626 | 0.03871815 | 0.3977249 | 0.05614373 | 323649.1 | 1.0033 | 205.9999998 | 0.274373 | 0.3219079 | 0.008838668 | 0.3269053 | 0.00667008 | 0.3267068 | 0.01692567 | 648552.5 | 0.9975972 | 430.0000002 | 0.584901 | 0.5296182 | 0.06866594 | 0.5582477 | 0.05058434 | 0.5582743 | 0.04026029 | 903774.4 | 0.9981643 | 429.9999996 | 0.6656229 | 0.5953949 | 0.09242515 | 0.6704556 | 0.04102137 | 0.6707653 | 0.02178134 | 463319.7 | 0.9898106 | 10260 | 0.6690083 | 0.8677039 | 0.01489244 | 0.6783566 | 0.01004287 | 0.6783299 | 0.006652199 | 905811.9 | 0.9901959 | 430.0000002 | 0.5221266 | 0.5230338 | 0.1282979 | 0.5512795 | 0.0134087 | 0.5513635 | 0.009210659 | 398784.8 | 0.8109209
|  |  | 287.0000004 | 0.4073177 | 0.4143184 | 0.00597999 | 0.4021931 | 0.03915267 | 0.4023503 | 0.05677252 | 331219.6 | 1.002996 | 211.0000002 | 0.2772544 | 0.3257911 | 0.008945253 | 0.3308495 | 0.006750475 | 0.3306554 | 0.01712929 | 663722.8 | 0.9999127 | 435 | 0.5881381 | 0.5326041 | 0.06896032 | 0.5612591 | 0.0507172 | 0.561288 | 0.04036645 | 924914.7 | 0.9992433 | 435 | 0.6689858 | 0.5985119 | 0.09258178 | 0.6726846 | 0.04067522 | 0.6729933 | 0.02163203 | 474157.2 | 0.9884672 | 10560 | 0.6645324 | 0.8677401 | 0.01486685 | 0.6787112 | 0.01004631 | 0.6786846 | 0.006654482 | 926999.8 | 0.9948577 | 435 | 0.5177757 | 0.5254325 | 0.1280665 | 0.5515065 | 0.01292963 | 0.5515863 | 0.008902075 | 408112.8 | 0.8171806
|  |  | 292.0000002 | 0.4135895 | 0.4179075 | 0.006030866 | 0.4067769 | 0.03958263 | 0.4069291 | 0.05739472 | 338877.6 | 1.00394 | 216 | 0.2830172 | 0.3296285 | 0.009050571 | 0.3347472 | 0.006829905 | 0.3345574 | 0.01733048 | 679068.4 | 1.000694 | 439.9999998 | 0.5913751 | 0.5355684 | 0.0692486 | 0.5642437 | 0.05084424 | 0.5642748 | 0.04046799 | 946299.3 | 1.002763 | 439.9999998 | 0.6656229 | 0.6015982 | 0.09272706 | 0.674869 | 0.04032694 | 0.6751766 | 0.02148193 | 485120 | 0.9900366 | 10860 | 0.6690083 | 0.8677685 | 0.01485021 | 0.6790655 | 0.01004984 | 0.6790389 | 0.006656822 | 948432.6 | 0.9941233 | 440.0000004 | 0.5156002 | 0.5277994 | 0.1278189 | 0.5517219 | 0.01247251 | 0.5517976 | 0.008608538 | 417548.6 | 0.8170976
|  |  | 297 | 0.4171733 | 0.4214654 | 0.006081188 | 0.4113147 | 0.04000807 | 0.4114619 | 0.05801043 | 346623.2 | 1.002234 | 220.9999998 | 0.2887799 | 0.3334217 | 0.009154664 | 0.3386 | 0.006908399 | 0.3384144 | 0.01752932 | 694589.5 | 0.9995181 | 445.0000002 | 0.5956912 | 0.5385113 | 0.06953079 | 0.5672018 | 0.05096555 | 0.5672351 | 0.04056496 | 967928.3 | 0.9999798 | 444.9999996 | 0.6706673 | 0.6046543 | 0.09286118 | 0.6770098 | 0.03997676 | 0.6773162 | 0.02133114 | 496208.1 | 0.9932662 | 11160 | 0.6690083 | 0.8677907 | 0.01483943 | 0.6794193 | 0.01005345 | 0.6793928 | 0.006659218 | 970110.4 | 0.9935152 | 445.0000002 | 0.5177757 | 0.5301348 | 0.1275555 | 0.5519263 | 0.01203665 | 0.5519981 | 0.008329568 | 427092.3 | 0.8121639
|  |  | 302.0000004 | 0.4216531 | 0.4249927 | 0.00613096 | 0.415807 | 0.04042906 | 0.4159492 | 0.05861972 | 354456.2 | 1.00313 | 226.0000002 | 0.2926217 | 0.3371723 | 0.00925757 | 0.3424094 | 0.006985986 | 0.3422279 | 0.01772588 | 710286 | 1.000479 | 450 | 0.5978492 | 0.541433 | 0.06980694 | 0.5701336 | 0.05108119 | 0.5701691 | 0.04065744 | 989801.7 | 1.001252 | 450 | 0.6706673 | 0.6076803 | 0.09298431 | 0.6791079 | 0.03962491 | 0.6794129 | 0.02117978 | 507421.5 | 0.9921582 | 11460 | 0.6667703 | 0.8678081 | 0.01483247 | 0.6797727 | 0.01005715 | 0.6797463 | 0.006661671 | 992033.1 | 0.9976418 | 450 | 0.5156002 | 0.5324391 | 0.1272767 | 0.5521202 | 0.0116214 | 0.5521882 | 0.008064692 | 436743.8 | 0.8154597
|  |  | 307.0000002 | 0.4261329 | 0.4284903 | 0.006180187 | 0.4202546 | 0.04084566 | 0.4203917 | 0.05922269 | 362376.8 | 1.00313 | 231 | 0.2983845 | 0.3408815 | 0.009359325 | 0.3461768 | 0.00706269 | 0.3459993 | 0.01792023 | 726157.8 | 0.9995181 | 454.9999998 | 0.6021653 | 0.5443338 | 0.07007706 | 0.5730395 | 0.05119123 | 0.573077 | 0.04074546 | 1011919.4 | 1.001401 | 454.9999998 | 0.6706673 | 0.6106767 | 0.09309662 | 0.6811639 | 0.03927161 | 0.6814676 | 0.02102796 | 518760.2 | 0.99284 | 11760 | 0.6734842 | 0.8678218 | 0.01482799 | 0.6801257 | 0.01006093 | 0.6800994 | 0.006664179 | 1014200.7 | 0.9923217 | 455.0000004 | 0.5177757 | 0.5347128 | 0.126983 | 0.5523043 | 0.01122609 | 0.5523687 | 0.007813441 | 446503.1 | 0.8211014
|  |  | 312 | 0.4297167 | 0.4319587 | 0.006228872 | 0.4246579 | 0.04125793 | 0.4247901 | 0.05981941 | 370384.8 | 1.004004 | 235.9999998 | 0.3041472 | 0.3445508 | 0.009459963 | 0.3499036 | 0.007138536 | 0.34973 | 0.01811241 | 742205 | 1.000667 | 460.0000002 | 0.6075604 | 0.5472138 | 0.07034119 | 0.5759196 | 0.05129574 | 0.5759592 | 0.04082908 | 1034281.6 | 1.003122 | 459.9999996 | 0.6723488 | 0.6136437 | 0.09319829 | 0.6831789 | 0.03891705 | 0.6834812 | 0.02087578 | 530224.1 | 0.9931985 | 12060 | 0.6667703 | 0.8678325 | 0.01482512 | 0.6804783 | 0.01006479 | 0.6804521 | 0.006666742 | 1036613.3 | 0.9957479 | 460.0000002 | 0.5177757 | 0.5369563 | 0.1266748 | 0.552479 | 0.01085008 | 0.5525399 | 0.007575353 | 456370.3 | 0.8249399
|  |  | 317.0000004 | 0.4341965 | 0.4353986 | 0.006277018 | 0.4290176 | 0.04166591 | 0.4291447 | 0.06040998 | 378480.5 | 1.003991 | 241.0000002 | 0.307989 | 0.3481813 | 0.009559514 | 0.3535911 | 0.007213545 | 0.3534212 | 0.01830248 | 758427.6 | 1.0017 | 465 | 0.6086394 | 0.5500733 | 0.07059937 | 0.5787742 | 0.0513948 | 0.5788159 | 0.04090837 | 1056888.2 | 1.002222 | 465 | 0.6740303 | 0.6165816 | 0.0932895 | 0.6851537 | 0.03856145 | 0.6854544 | 0.02072335 | 541813.4 | 0.992764 | 12360 | 0.6734842 | 0.8678408 | 0.01482329 | 0.6808305 | 0.01006874 | 0.6808044 | 0.00666936 | 1059270.9 | 0.9883691 | 465 | 0.5134248 | 0.53917 | 0.1263526 | 0.5526449 | 0.01049274 | 0.5527024 | 0.007349972 | 466345.3 | 0.8248331
|  |  | 322.0000002 | 0.4377803 | 0.4388106 | 0.006324627 | 0.4333342 | 0.04206968 | 0.4334564 | 0.06099447 | 386663.6 | 1.004708 | 246 | 0.3127913 | 0.3517743 | 0.009658008 | 0.3572404 | 0.007287736 | 0.3570742 | 0.0184905 | 774825.5 | 1.001373 | 469.9999998 | 0.6118764 | 0.5529124 | 0.07085162 | 0.5816036 | 0.05148847 | 0.5816473 | 0.04098338 | 1079739.2 | 1.002405 | 469.9999998 | 0.6757118 | 0.6194907 | 0.09337041 | 0.687089 | 0.03820499 | 0.6873881 | 0.02057076 | 553527.9 | 0.99517 | 12660 | 0.6757221 | 0.8678474 | 0.01482212 | 0.6811823 | 0.01007277 | 0.6811563 | 0.006672033 | 1082173.3 | 0.9982845 | 470.0000004 | 0.5177757 | 0.5413542 | 0.1260167 | 0.5528024 | 0.01015345 | 0.5528567 | 0.007136846 | 476428.2 | 0.8310402
|  |  | 327 | 0.4422601 | 0.4421953 | 0.006371701 | 0.4376083 | 0.04246928 | 0.4377255 | 0.06157295 | 394934.2 | 1.004749 | 250.9999998 | 0.3175936 | 0.3553309 | 0.009755473 | 0.3608527 | 0.00736113 | 0.36069 | 0.0186765 | 791398.9 | 1.001439 | 475.0000002 | 0.6129554 | 0.5557314 | 0.07109798 | 0.5844081 | 0.05157682 | 0.5844537 | 0.04105416 | 1102834.6 | 1.002663 | 474.9999996 | 0.6773932 | 0.6223714 | 0.09344121 | 0.6889856 | 0.03784786 | 0.689283 | 0.0204181 | 565367.8 | 0.9969432 | 12960 | 0.6712462 | 0.8678525 | 0.01482139 | 0.6815337 | 0.01007688 | 0.6815078 | 0.006674759 | 1105320.8 | 0.9979859 | 475.0000002 | 0.5199511 | 0.5435094 | 0.1256676 | 0.552952 | 0.009831597 | 0.5530031 | 0.006935529 | 486618.9 | 0.8333442
|  |  | 332.0000004 | 0.4485318 | 0.4455532 | 0.006418242 | 0.4418404 | 0.04286476 | 0.4419527 | 0.06214552 | 403292.4 | 1.003725 | 256.0000002 | 0.3214354 | 0.3588522 | 0.009851933 | 0.364429 | 0.007433742 | 0.3642698 | 0.01886054 | 808147.6 | 1.000479 | 480 | 0.6172715 | 0.5585304 | 0.07133849 | 0.5871877 | 0.05165993 | 0.5872353 | 0.04112078 | 1126174.3 | 1.000785 | 480 | 0.6807562 | 0.6252238 | 0.09350205 | 0.6908443 | 0.03749024 | 0.6911401 | 0.02026546 | 577332.9 | 0.9988202 | 13260 | 0.6734842 | 0.8678566 | 0.01482093 | 0.6818847 | 0.01008106 | 0.6818589 | 0.006677538 | 1128713.2 | 1.004955 | 480 | 0.5177757 | 0.545636 | 0.1253057 | 0.553094 | 0.009526578 | 0.5531422 | 0.006745578 | 496917.4 | 0.8412995
|  |  | 337.0000002 | 0.4521156 | 0.4488848 | 0.006464252 | 0.4460311 | 0.04325619 | 0.4461384 | 0.06271224 | 411738.1 | 1.002395 | 261 | 0.3262377 | 0.3623392 | 0.009947413 | 0.3679704 | 0.007505589 | 0.3678147 | 0.01904265 | 825071.7 | 1.001439 | 484.9999998 | 0.6194295 | 0.5613097 | 0.07157318 | 0.5899429 | 0.05173787 | 0.5899923 | 0.04118328 | 1149758.5 | 0.9995975 | 484.9999998 | 0.6790747 | 0.6280484 | 0.09355312 | 0.692666 | 0.0371323 | 0.6929599 | 0.02011293 | 589423.3 | 0.9992843 | 13560 | 0.6734842 | 0.8678597 | 0.01482064 | 0.6822352 | 0.01008533 | 0.6822096 | 0.006680371 | 1152350.5 | 0.9959605 | 485.0000004 | 0.5177757 | 0.5477343 | 0.1249315 | 0.5532289 | 0.009237802 | 0.5532742 | 0.006566555 | 507323.8 | 0.8351916
|  |  | 342 | 0.4548035 | 0.4521907 | 0.006509733 | 0.4501808 | 0.04364361 | 0.4502833 | 0.06327319 | 420271.3 | 1.003789 | 265.9999998 | 0.3300796 | 0.3657929 | 0.01004193 | 0.3714779 | 0.007576685 | 0.3713255 | 0.01922286 | 842171.1 | 1.00184 | 490.0000002 | 0.6215876 | 0.5640693 | 0.0718021 | 0.5926738 | 0.05181071 | 0.592725 | 0.04124173 | 1173587.0 | 1.001401 | 489.9999996 | 0.6807562 | 0.6308453 | 0.09359457 | 0.6944512 | 0.0367742 | 0.6947433 | 0.0199606 | 601639 | 1.003371 | 13860 | 0.6757221 | 0.8678622 | 0.01482046 | 0.6825854 | 0.01008968 | 0.6825598 | 0.006683255 | 1176232.8 | 1.003751 | 490.0000002 | 0.5134248 | 0.5498047 | 0.1245451 | 0.5533571 | 0.008964682 | 0.5533997 | 0.006398028 | 517838 | 0.8384515
|  |  | 347.0000004 | 0.4601793 | 0.4554713 | 0.006554684 | 0.4542901 | 0.04402707 | 0.4543877 | 0.06382845 | 428892 | 1.004026 | 271.0000002 | 0.3358423 | 0.3692141 | 0.01013552 | 0.3749524 | 0.007647044 | 0.3748032 | 0.01940121 | 859446 | 1.002399 | 495 | 0.6259036 | 0.5668096 | 0.07202527 | 0.5953806 | 0.05187852 | 0.5954337 | 0.04129619 | 1197660 | 1.00248 | 495 | 0.6807562 | 0.6336149 | 0.09362658 | 0.6962008 | 0.03641611 | 0.696491 | 0.01980854 | 613980 | 1.003601 | 14160 | 0.67796 | 0.8678641 | 0.01482035 | 0.6829352 | 0.01009411 | 0.6829097 | 0.006686192 | 1200360 | 0.99351 | 495 | 0.5199511 | 0.5518477 | 0.1241472 | 0.5534789 | 0.008706644 | 0.5535188 | 0.006239569 | 528460 | 0.8353911
|  |  | 352.0000002 | 0.4628671 | 0.4587271 | 0.006599109 | 0.4583596 | 0.04440663 | 0.4584523 | 0.06437808 |  |  | 276 | 0.3406446 | 0.3726038 | 0.01022818 | 0.3783947 | 0.007716677 | 0.3782486 | 0.01957773 |  |  | 499.9999998 | 0.6280617 | 0.5695306 | 0.07224274 | 0.5980636 | 0.05194136 | 0.5981184 | 0.0413467 |  |  | 499.9999998 | 0.6841192 | 0.6363574 | 0.09364932 | 0.6979155 | 0.03605818 | 0.6982037 | 0.01965682 |  |  | 14460 | 0.680198 | 0.8678657 | 0.01482029 | 0.6832846 | 0.01009861 | 0.6832592 | 0.00668918 |  |  | 500.0000004 | 0.5199511 | 0.5538634 | 0.123738 | 0.5535947 | 0.008463118 | 0.553632 | 0.006090753
|  |  | 357 | 0.4673469 | 0.4619585 | 0.006643006 | 0.4623896 | 0.04478234 | 0.4624775 | 0.06492216 |  |  | 280.9999998 | 0.3444864 | 0.3759627 | 0.01031994 | 0.3818056 | 0.007785595 | 0.3816627 | 0.01975244 |  |  | 505.0000002 | 0.6323777 | 0.5722326 | 0.07245455 | 0.6007229 | 0.05199932 | 0.6007795 | 0.04139332 |  |  | 504.9999996 | 0.6824377 | 0.6390731 | 0.09366294 | 0.6995959 | 0.03570055 | 0.6998821 | 0.01950553 |  |  | 14760 | 0.680198 | 0.8678669 | 0.01482025 | 0.6836336 | 0.01010319 | 0.6836083 | 0.006692219 |  |  | 505.0000002 | 0.5177757 | 0.5558524 | 0.1233179 | 0.5537047 | 0.008233543 | 0.5537396 | 0.005951161
|  |  | 362.0000004 | 0.4700348 | 0.465166 | 0.006686377 | 0.4663806 | 0.04515424 | 0.4664638 | 0.06546076 |  |  | 286.0000002 | 0.3502492 | 0.3792918 | 0.01041081 | 0.3851861 | 0.007853808 | 0.3850463 | 0.01992537 |  |  | 510 | 0.6345358 | 0.5749156 | 0.07266074 | 0.6033589 | 0.05205247 | 0.6034172 | 0.04143612 |  |  | 510 | 0.6858007 | 0.6417623 | 0.09366762 | 0.7012428 | 0.03534337 | 0.701527 | 0.01935473 |  |  | 15060 | 0.680198 | 0.8678678 | 0.01482023 | 0.6839822 | 0.01010785 | 0.683957 | 0.006695309 |  |  | 510 | 0.5221266 | 0.557815 | 0.1228873 | 0.5538093 | 0.008017364 | 0.5538419 | 0.005820382
|  |  | 367.0000002 | 0.4745146 | 0.4683499 | 0.006729223 | 0.4703333 | 0.04552238 | 0.4704116 | 0.06599395 |  |  | 291 | 0.3531305 | 0.3825917 | 0.01050081 | 0.3885369 | 0.007921327 | 0.3884 | 0.02009655 |  |  | 514.9999998 | 0.6377728 | 0.57758 | 0.07286135 | 0.6059717 | 0.05210086 | 0.6060317 | 0.04147515 |  |  | 514.9999998 | 0.6858007 | 0.6444252 | 0.09366351 | 0.7028568 | 0.03498677 | 0.7031389 | 0.01920448 |  |  | 15360 | 0.680198 | 0.8678685 | 0.01482022 | 0.6843304 | 0.01011258 | 0.6843052 | 0.006698449 |  |  | 515.0000004 | 0.5199511 | 0.5597514 | 0.1224465 | 0.5539088 | 0.007814034 | 0.5539391 | 0.005698006
|  |  | 372 | 0.4789944 | 0.4715107 | 0.006771545 | 0.4742479 | 0.04588681 | 0.4743215 | 0.0665218 |  |  | 295.9999998 | 0.3569724 | 0.3858631 | 0.01058996 | 0.3918586 | 0.007988158 | 0.3917246 | 0.02026599 |  |  | 520.0000002 | 0.6399308 | 0.5802257 | 0.07305642 | 0.6085616 | 0.05214458 | 0.6086232 | 0.04151046 |  |  | 519.9999996 | 0.6858007 | 0.6470621 | 0.09365077 | 0.7044386 | 0.03463087 | 0.7047186 | 0.01905487 |  |  | 15660 | 0.67796 | 0.8678691 | 0.01482021 | 0.6846782 | 0.01011739 | 0.6846531 | 0.006701638 |  |  | 520.0000002 | 0.5112493 | 0.5616622 | 0.1219959 | 0.5540034 | 0.007623013 | 0.5540316 | 0.005583634
|  |  | 377.0000004 | 0.4825782 | 0.4746487 | 0.006813341 | 0.478125 | 0.04624758 | 0.478194 | 0.06704437 |  |  | 301.0000002 | 0.3617746 | 0.3891068 | 0.01067826 | 0.395152 | 0.00805431 | 0.3950209 | 0.02043371 |  |  | 525 | 0.6420889 | 0.582853 | 0.073246 | 0.6111287 | 0.05218369 | 0.6111919 | 0.04154211 |  |  | 525 | 0.6858007 | 0.6496733 | 0.09362957 | 0.7059888 | 0.03427581 | 0.7062667 | 0.01890593 |  |  | 15960 | 0.6824359 | 0.8678695 | 0.01482021 | 0.6850255 | 0.01012227 | 0.6850006 | 0.006704876 |  |  | 525 | 0.5177757 | 0.5635475 | 0.1215357 | 0.5540935 | 0.007443768 | 0.5541195 | 0.005476871
|  |  | 382.0000002 | 0.4852661 | 0.4777644 | 0.006854614 | 0.481965 | 0.04660474 | 0.4820293 | 0.06756174 |  |  | 306 | 0.3656165 | 0.3923235 | 0.01076573 | 0.3984177 | 0.008119789 | 0.3982894 | 0.02059973 |  |  | 529.9999998 | 0.6453259 | 0.5854621 | 0.07343013 | 0.6136732 | 0.05221827 | 0.613738 | 0.04157015 |  |  | 529.9999998 | 0.6858007 | 0.652259 | 0.09360006 | 0.7075081 | 0.03392171 | 0.7077838 | 0.01875775 |  |  | 16260 | 0.6824359 | 0.8678699 | 0.01482021 | 0.6853725 | 0.01012722 | 0.6853477 | 0.006708164 |  |  | 530.0000004 | 0.5199511 | 0.5654078 | 0.1210664 | 0.5541791 | 0.007275772 | 0.5542032 | 0.00537733
|  |  | 387 | 0.4888499 | 0.4808579 | 0.006895363 | 0.4857684 | 0.04695832 | 0.4858281 | 0.06807396 |  |  | 310.9999998 | 0.3713792 | 0.3955137 | 0.01085237 | 0.4016563 | 0.008184601 | 0.4015308 | 0.02076406 |  |  | 535.0000002 | 0.647484 | 0.5880531 | 0.07360885 | 0.6161955 | 0.05224837 | 0.6162618 | 0.04159464 |  |  | 534.9999996 | 0.6908451 | 0.6548194 | 0.0935624 | 0.7089971 | 0.03356867 | 0.7092706 | 0.01861036 |  |  | 16560 | 0.680198 | 0.8678702 | 0.01482021 | 0.6857191 | 0.01013225 | 0.6856944 | 0.006711499 |  |  | 535.0000002 | 0.5112493 | 0.5672434 | 0.1205883 | 0.5542607 | 0.007118509 | 0.5542828 | 0.005284633
|  |  | 392.0000004 | 0.4915378 | 0.4839297 | 0.006935589 | 0.4895356 | 0.04730838 | 0.4895907 | 0.0685811 |  |  | 316.0000002 | 0.375221 | 0.3986781 | 0.01093821 | 0.4048686 | 0.008248752 | 0.4047458 | 0.02092671 |  |  | 540 | 0.649642 | 0.5906261 | 0.07378221 | 0.6186956 | 0.05227408 | 0.6187634 | 0.04161564 |  |  | 540 | 0.6908451 | 0.6573549 | 0.09351674 | 0.7104564 | 0.03321681 | 0.7107276 | 0.01846383 |  |  | 16860 | 0.680198 | 0.8678704 | 0.01482021 | 0.6860653 | 0.01013735 | 0.6860407 | 0.006714882 |  |  | 540 | 0.5177757 | 0.5690546 | 0.1201017 | 0.5543383 | 0.00697147 | 0.5543586 | 0.00519841
|  |  | 397.0000002 | 0.4969135 | 0.4869801 | 0.006975292 | 0.4932671 | 0.04765495 | 0.4933176 | 0.06908322 |  |  | 321 | 0.3790629 | 0.4018172 | 0.01102323 | 0.4080549 | 0.008312246 | 0.4079348 | 0.02108771 |  |  | 544.9999998 | 0.652879 | 0.5931813 | 0.07395026 | 0.6211737 | 0.05229545 | 0.6212431 | 0.0416332 |  |  | 544.9999998 | 0.6925266 | 0.6598656 | 0.09346324 | 0.7118866 | 0.03286624 | 0.7121555 | 0.01831821 |  |  | 17160 | 0.6824359 | 0.8678705 | 0.01482021 | 0.6864112 | 0.01014252 | 0.6863866 | 0.006718313 |  |  | 545.0000004 | 0.5199511 | 0.5708418 | 0.1196068 | 0.5544123 | 0.006834153 | 0.5544308 | 0.005118301
|  |  | 402 | 0.5004974 | 0.4900094 | 0.007014472 | 0.4969632 | 0.04799808 | 0.4970092 | 0.06958039 |  |  | 325.9999998 | 0.3838651 | 0.4049316 | 0.01110747 | 0.411216 | 0.008375089 | 0.4110985 | 0.02124705 |  |  | 550.0000002 | 0.6550371 | 0.5957188 | 0.07411303 | 0.6236302 | 0.05231256 | 0.6237009 | 0.04164736 |  |  | 549.9999996 | 0.6908451 | 0.6623518 | 0.09340204 | 0.7132882 | 0.03251704 | 0.7135549 | 0.01817354 |  |  | 17460 | 0.6846739 | 0.8678707 | 0.01482021 | 0.6867566 | 0.01014776 | 0.6867321 | 0.006721791 |  |  | 550.0000002 | 0.5177757 | 0.5726051 | 0.1191041 | 0.5544827 | 0.00670607 | 0.5544996 | 0.005043956
|  |  | 407.0000004 | 0.5040812 | 0.4930179 | 0.007053131 | 0.5006244 | 0.04833782 | 0.500666 | 0.07007267 |  |  | 331.0000002 | 0.387707 | 0.4080218 | 0.01119091 | 0.4143523 | 0.008437283 | 0.4142373 | 0.02140475 |  |  | 555 | 0.6571951 | 0.5982388 | 0.07427058 | 0.626065 | 0.05232548 | 0.6261372 | 0.0416582 |  |  | 555 | 0.6908451 | 0.6648137 | 0.09333329 | 0.7146619 | 0.03216933 | 0.7149263 | 0.01802988 |  |  | 17760 | 0.6846739 | 0.8678708 | 0.01482021 | 0.6871016 | 0.01015307 | 0.6870772 | 0.006725315 |  |  | 555 | 0.5177757 | 0.5743451 | 0.1185937 | 0.5545498 | 0.006586738 | 0.5545651 | 0.004975036
|  |  | 412.0000002 | 0.5067691 | 0.4960059 | 0.007091267 | 0.504251 | 0.0486742 | 0.5042882 | 0.07056011 |  |  | 336 | 0.3896279 | 0.4110884 | 0.01127358 | 0.4174642 | 0.008498832 | 0.4173518 | 0.02156082 |  |  | 559.9999998 | 0.6593531 | 0.6007414 | 0.07442296 | 0.6284786 | 0.05233426 | 0.6285522 | 0.04166575 |  |  | 559.9999998 | 0.6925266 | 0.6672517 | 0.09325715 | 0.7160082 | 0.03182318 | 0.7162702 | 0.01788727 |  |  | 18060 | 0.6846739 | 0.8678709 | 0.01482021 | 0.6874462 | 0.01015845 | 0.6874219 | 0.006728885 |  |  | 560.0000004 | 0.5177757 | 0.5760619 | 0.118076 | 0.5546138 | 0.006475691 | 0.5546275 | 0.004911214
|  |  | 417 | 0.5112489 | 0.4989737 | 0.007128882 | 0.5078436 | 0.04900727 | 0.5078764 | 0.07104278 |  |  | 340.9999998 | 0.3944302 | 0.4141318 | 0.01135546 | 0.4205524 | 0.008559739 | 0.4204425 | 0.02171526 |  |  | 565.0000002 | 0.6625902 | 0.6032267 | 0.0745702 | 0.630871 | 0.05233898 | 0.6309459 | 0.04167008 |  |  | 564.9999996 | 0.6942081 | 0.6696659 | 0.09317375 | 0.7173277 | 0.03147869 | 0.7175873 | 0.01774575 |  |  | 18360 | 0.6846739 | 0.8678709 | 0.01482022 | 0.6877904 | 0.0101639 | 0.6877662 | 0.0067325 |  |  | 565.0000002 | 0.5177757 | 0.577756 | 0.1175513 | 0.5546748 | 0.006372471 | 0.554687 | 0.004852174
|  |  | 422.0000004 | 0.5148327 | 0.5019215 | 0.007165977 | 0.5114024 | 0.04933707 | 0.5114309 | 0.07152073 |  |  | 346.0000002 | 0.398272 | 0.4171526 | 0.01143658 | 0.4236173 | 0.008620007 | 0.4235098 | 0.02186807 |  |  | 570 | 0.6636692 | 0.6056949 | 0.07471235 | 0.6332424 | 0.05233971 | 0.6333187 | 0.04167123 |  |  | 570 | 0.6958895 | 0.6720565 | 0.09308324 | 0.7186209 | 0.03113595 | 0.7188781 | 0.01760535 |  |  | 18660 | 0.6869118 | 0.867871 | 0.01482022 | 0.6881343 | 0.01016941 | 0.6881101 | 0.006736161 |  |  | 570 | 0.5199511 | 0.5794275 | 0.1170198 | 0.554733 | 0.006276634 | 0.5547438 | 0.004797611
|  |  | 427.0000002 | 0.5184165 | 0.5048496 | 0.007202551 | 0.5149279 | 0.04966364 | 0.5149521 | 0.07199403 |  |  | 351 | 0.4030743 | 0.420151 | 0.01151693 | 0.4266593 | 0.008679639 | 0.4265542 | 0.02201928 |  |  | 574.9999998 | 0.6679853 | 0.6081462 | 0.07484947 | 0.6355931 | 0.0523365 | 0.6356707 | 0.04166926 |  |  | 574.9999998 | 0.6958895 | 0.6744238 | 0.09298577 | 0.7198883 | 0.03079502 | 0.7201431 | 0.01746613 |  |  | 18960 | 0.6891498 | 0.867871 | 0.01482022 | 0.6884777 | 0.010175 | 0.6884537 | 0.006739867 |  |  | 575.0000004 | 0.5177757 | 0.5810768 | 0.1164819 | 0.5547886 | 0.00618775 | 0.554798 | 0.004747236
|  |  | 432 | 0.5211044 | 0.5077582 | 0.007238605 | 0.5184205 | 0.04998701 | 0.5184404 | 0.07246273 |  |  | 355.9999998 | 0.4069161 | 0.4231277 | 0.01159652 | 0.4296788 | 0.008738635 | 0.429576 | 0.02216887 |  |  | 580.0000002 | 0.6701433 | 0.6105805 | 0.0749816 | 0.6379232 | 0.05232942 | 0.638002 | 0.04166421 |  |  | 579.9999996 | 0.6958895 | 0.676768 | 0.09288147 | 0.7211305 | 0.03045599 | 0.7213829 | 0.01732811 |  |  | 19260 | 0.6891498 | 0.867871 | 0.01482022 | 0.6888207 | 0.01018065 | 0.6887968 | 0.006743617 |  |  | 580.0000002 | 0.5177757 | 0.5827042 | 0.1159377 | 0.5548416 | 0.006105402 | 0.5548497 | 0.00470077
|  |  | 437.0000004 | 0.5246882 | 0.5106476 | 0.007274141 | 0.5218805 | 0.05030723 | 0.5218961 | 0.07292688 |  |  | 361.0000002 | 0.4107579 | 0.426083 | 0.01167536 | 0.4326762 | 0.008796998 | 0.4325758 | 0.02231686 |  |  | 585 | 0.6723013 | 0.6129982 | 0.07510879 | 0.6402328 | 0.05231854 | 0.6403129 | 0.04165615 |  |  | 585 | 0.697571 | 0.6790894 | 0.09277048 | 0.7223479 | 0.03011894 | 0.7225978 | 0.01719133 |  |  | 19560 | 0.6936256 | 0.8678711 | 0.01482022 | 0.6891634 | 0.01018636 | 0.6891396 | 0.00674741 |  |  | 585 | 0.5177757 | 0.58431 | 0.1153876 | 0.5548922 | 0.006029188 | 0.554899 | 0.004657948
|  |  | 442.0000002 | 0.5264802 | 0.513518 | 0.007309158 | 0.5253083 | 0.05062434 | 0.5253198 | 0.07338655 |  |  | 366 | 0.4145998 | 0.4290172 | 0.01175344 | 0.435652 | 0.00885473 | 0.4355539 | 0.02246324 |  |  | 589.9999998 | 0.6744594 | 0.6153993 | 0.07523108 | 0.6425223 | 0.05230392 | 0.6426036 | 0.04164511 |  |  | 589.9999998 | 0.700934 | 0.6813881 | 0.09265294 | 0.723541 | 0.02978391 | 0.7237885 | 0.01705583 |  |  | 19860 | 0.6891498 | 0.8678711 | 0.01482022 | 0.6895057 | 0.01019215 | 0.6894819 | 0.006751247 |  |  | 590.0000004 | 0.5177757 | 0.5858944 | 0.1148318 | 0.5549405 | 0.005958724 | 0.5549462 | 0.004618519
|  |  | 447 | 0.5309599 | 0.5163696 | 0.007343657 | 0.5287042 | 0.05093837 | 0.5287116 | 0.07384178 |  |  | 370.9999998 | 0.4184416 | 0.4319309 | 0.01183077 | 0.4386065 | 0.008911831 | 0.4385107 | 0.02260802 |  |  | 595.0000002 | 0.6776964 | 0.6177838 | 0.07534853 | 0.6447917 | 0.05228563 | 0.6448742 | 0.04163116 |  |  | 594.9999996 | 0.6992525 | 0.6836645 | 0.09252899 | 0.7247104 | 0.02945099 | 0.7249555 | 0.01692162 |  |  | 20160 | 0.6891498 | 0.8678711 | 0.01482022 | 0.6898475 | 0.01019799 | 0.6898239 | 0.006755128 |  |  | 595.0000002 | 0.5177757 | 0.5874578 | 0.1142705 | 0.5549867 | 0.005893639 | 0.5549913 | 0.004582242
|  |  | 452.0000004 | 0.5354397 | 0.5192027 | 0.00737764 | 0.5320687 | 0.05124936 | 0.5320721 | 0.07429263 |  |  | 376.0000002 | 0.421323 | 0.4348243 | 0.01190736 | 0.4415401 | 0.008968304 | 0.4414465 | 0.02275121 |  |  | 600 | 0.6766174 | 0.6201521 | 0.07546118 | 0.6470413 | 0.05226372 | 0.6471249 | 0.04161433 |  |  | 600 | 0.697571 | 0.6859186 | 0.09239875 | 0.7258565 | 0.02912024 | 0.7260991 | 0.01678875 |  |  | 20460 | 0.6913877 | 0.8678711 | 0.01482022 | 0.690189 | 0.0102039 | 0.6901654 | 0.00675905 |  |  | 600 | 0.5156002 | 0.5890004 | 0.1137041 | 0.5550309 | 0.005833577 | 0.5550343 | 0.004548892
|  |  | 457.0000002 | 0.5372316 | 0.5220175 | 0.007411107 | 0.5354021 | 0.05155734 | 0.5354014 | 0.07473914 |  |  | 381 | 0.4251648 | 0.4376978 | 0.01198319 | 0.4444531 | 0.009024148 | 0.4443617 | 0.0228928 |  |  | 604.9999998 | 0.6798545 | 0.6225041 | 0.07556908 | 0.6492711 | 0.05223825 | 0.6493559 | 0.04159469 |  |  | 604.9999998 | 0.6992525 | 0.6881508 | 0.09226236 | 0.7269798 | 0.02879171 | 0.7272199 | 0.01665723 |  |  | 20760 | 0.6913877 | 0.8678711 | 0.01482022 | 0.6905301 | 0.01020988 | 0.6905066 | 0.006763015 |  |  | 605.0000004 | 0.5112493 | 0.5905226 | 0.1131326 | 0.5550732 | 0.005778202 | 0.5550755 | 0.004518256
|  |  | 462 | 0.5417114 | 0.5248142 | 0.007444059 | 0.5387048 | 0.05186236 | 0.5387001 | 0.07518139 |  |  | 385.9999998 | 0.4299671 | 0.4405517 | 0.01205829 | 0.4473459 | 0.009079365 | 0.4472566 | 0.0230328 |  |  | 610.0000002 | 0.6820125 | 0.62484 | 0.07567228 | 0.6514815 | 0.0522093 | 0.6515674 | 0.04157227 |  |  | 609.9999996 | 0.7026155 | 0.6903612 | 0.09211995 | 0.7280807 | 0.02846546 | 0.7283184 | 0.0165271 |  |  | 21060 | 0.6958636 | 0.8678711 | 0.01482022 | 0.6908708 | 0.01021592 | 0.6908474 | 0.006767021 |  |  | 610.0000002 | 0.5177757 | 0.5920245 | 0.1125565 | 0.5551136 | 0.005727191 | 0.555115 | 0.004490133
|  |  | 467.0000004 | 0.5443993 | 0.5275929 | 0.007476498 | 0.541977 | 0.05216445 | 0.5419684 | 0.0756194 |  |  | 391.0000002 | 0.431888 | 0.4433865 | 0.01213264 | 0.4502188 | 0.009133955 | 0.4501316 | 0.0231712 |  |  | 615 | 0.6852495 | 0.6271599 | 0.07577082 | 0.6536725 | 0.05217691 | 0.6537595 | 0.04154712 |  |  | 615 | 0.700934 | 0.69255 | 0.09197165 | 0.7291597 | 0.02814154 | 0.7293949 | 0.01639838 |  |  | 21360 | 0.6936256 | 0.8678711 | 0.01482022 | 0.6912111 | 0.01022201 | 0.6911878 | 0.006771069 |  |  | 615 | 0.5177757 | 0.5935064 | 0.1119758 | 0.5551523 | 0.00568024 | 0.5551527 | 0.004464333
|  |  | 472.0000002 | 0.5461912 | 0.5303539 | 0.007508424 | 0.5452192 | 0.05246365 | 0.5452067 | 0.07605324 |  |  | 396 | 0.4366903 | 0.4462023 | 0.01220626 | 0.4530721 | 0.00918792 | 0.452987 | 0.02330802 |  |  | 619.9999998 | 0.6863286 | 0.629464 | 0.07586476 | 0.6558443 | 0.05214116 | 0.6559324 | 0.0415193 |  |  | 619.9999998 | 0.6992525 | 0.6947176 | 0.09181758 | 0.7302173 | 0.02782001 | 0.7304499 | 0.01627108 |  |  | 21660 | 0.6958636 | 0.8678711 | 0.01482022 | 0.691551 | 0.01022818 | 0.6915278 | 0.006775158 |  |  | 620.0000004 | 0.5177757 | 0.5949687 | 0.1113909 | 0.5551894 | 0.005637059 | 0.5551889 | 0.004440681
|  |  | 477 | 0.5488791 | 0.5330973 | 0.007539839 | 0.5484316 | 0.05275998 | 0.5484152 | 0.07648296 |  |  | 400.9999998 | 0.4405321 | 0.4489995 | 0.01227914 | 0.455906 | 0.009241259 | 0.455823 | 0.02344325 |  |  | 625.0000002 | 0.6895656 | 0.6317523 | 0.07595415 | 0.6579972 | 0.05210209 | 0.6580863 | 0.04148885 |  |  | 624.9999996 | 0.700934 | 0.696864 | 0.09165787 | 0.7312537 | 0.0275009 | 0.7314839 | 0.01614523 |  |  | 21960 | 0.6981015 | 0.8678711 | 0.01482022 | 0.6918906 | 0.0102344 | 0.6918674 | 0.006779287 |  |  | 625.0000002 | 0.5177757 | 0.5964115 | 0.1108019 | 0.5552249 | 0.005597375 | 0.5552235 | 0.004419011
|  |  | 482.0000004 | 0.551567 | 0.5358234 | 0.007570743 | 0.5516146 | 0.05305349 | 0.5515945 | 0.0769086 |  |  | 406.0000002 | 0.4443739 | 0.4517785 | 0.01235128 | 0.458721 | 0.009293973 | 0.45864 | 0.02357688 |  |  | 630 | 0.6895656 | 0.634025 | 0.07603903 | 0.6601312 | 0.05205976 | 0.6602213 | 0.04145582 |  |  | 630 | 0.7026155 | 0.6989895 | 0.09149264 | 0.7322696 | 0.02718427 | 0.7324973 | 0.01602085 |  |  | 22260 | 0.6936256 | 0.8678711 | 0.01482022 | 0.6922297 | 0.01024068 | 0.6922067 | 0.006783456 |  |  | 630 | 0.5221266 | 0.5978352 | 0.110209 | 0.555259 | 0.005560932 | 0.5552567 | 0.004399167
|  |  | 487.0000002 | 0.5569427 | 0.5385322 | 0.00760114 | 0.5547686 | 0.0533442 | 0.5547447 | 0.07733021 |  |  | 411 | 0.4491762 | 0.4545394 | 0.01242268 | 0.4615172 | 0.009346063 | 0.4614382 | 0.02370894 |  |  | 634.9999998 | 0.6917236 | 0.6362821 | 0.07611945 | 0.6622465 | 0.05201425 | 0.6623376 | 0.04142026 |  |  | 634.9999998 | 0.7026155 | 0.7010942 | 0.09132201 | 0.7332653 | 0.02687015 | 0.7334905 | 0.01589796 |  |  | 22560 | 0.6936256 | 0.8678711 | 0.01482022 | 0.6925685 | 0.01024702 | 0.6925455 | 0.006787664 |  |  | 635.0000004 | 0.5177757 | 0.5992399 | 0.1096125 | 0.5552917 | 0.005527487 | 0.5552886 | 0.004381006
|  |  | 492 | 0.5578387 | 0.5412241 | 0.007631029 | 0.5578938 | 0.05363216 | 0.5578661 | 0.07774784 |  |  | 415.9999998 | 0.4520576 | 0.4572826 | 0.01249335 | 0.4642949 | 0.00939753 | 0.464218 | 0.0238394 |  |  | 640.0000002 | 0.6938817 | 0.6385238 | 0.07619546 | 0.6643434 | 0.05196559 | 0.6644354 | 0.0413822 |  |  | 639.9999996 | 0.7026155 | 0.7031785 | 0.09114611 | 0.7342411 | 0.02655859 | 0.7344638 | 0.01577656 |  |  | 22860 | 0.6981015 | 0.8678712 | 0.01482022 | 0.6929068 | 0.01025342 | 0.692884 | 0.006791912 |  |  | 640.0000002 | 0.5156002 | 0.600626 | 0.1090126 | 0.555323 | 0.005496814 | 0.5553192 | 0.004364394
|  |  | 497.0000004 | 0.5614225 | 0.5438991 | 0.007660413 | 0.5609905 | 0.05391738 | 0.5609592 | 0.07816154 |  |  | 421.0000002 | 0.4539785 | 0.4600083 | 0.01256329 | 0.4670544 | 0.009448373 | 0.4669794 | 0.02396828 |  |  | 645 | 0.6949607 | 0.6407503 | 0.0762671 | 0.6664219 | 0.05191386 | 0.6665149 | 0.04134169 |  |  | 645 | 0.7042969 | 0.7052425 | 0.09096504 | 0.7351976 | 0.02624963 | 0.7354178 | 0.01565668 |  |  | 23160 | 0.6981015 | 0.8678712 | 0.01482022 | 0.6932448 | 0.01025988 | 0.693222 | 0.006796199 |  |  | 645 | 0.5177757 | 0.6019936 | 0.1084094 | 0.5553532 | 0.005468699 | 0.5553486 | 0.004349206
|  |  | 502.0000002 | 0.5650063 | 0.5465574 | 0.007689292 | 0.5640591 | 0.05419992 | 0.5640243 | 0.07857135 |  |  | 426 | 0.4568599 | 0.4627167 | 0.01263249 | 0.469796 | 0.009498594 | 0.4697229 | 0.02409558 |  |  | 649.9999998 | 0.6981977 | 0.6429615 | 0.07633444 | 0.6684823 | 0.0518591 | 0.6685762 | 0.04129879 |  |  | 649.9999998 | 0.7042969 | 0.7072863 | 0.09077893 | 0.736135 | 0.02594328 | 0.7363528 | 0.01553833 |  |  | 23460 | 0.7003395 | 0.8678712 | 0.01482022 | 0.6935824 | 0.0102664 | 0.6935597 | 0.006800524 |  |  | 650.0000004 | 0.5177757 | 0.6033431 | 0.1078032 | 0.5553821 | 0.005442945 | 0.5553769 | 0.004335327
|  |  | 507 | 0.5685902 | 0.5491992 | 0.00771767 | 0.5670999 | 0.05447979 | 0.5670615 | 0.07897731 |  |  | 430.9999998 | 0.4626226 | 0.4654082 | 0.01270096 | 0.4725198 | 0.009548192 | 0.4724486 | 0.0242213 |  |  | 655.0000002 | 0.7003558 | 0.6451577 | 0.0763975 | 0.6705246 | 0.05180137 | 0.6706194 | 0.04125353 |  |  | 654.9999996 | 0.6992525 | 0.7093102 | 0.09058789 | 0.7370539 | 0.0256396 | 0.7372691 | 0.01542152 |  |  | 23760 | 0.7003395 | 0.8678712 | 0.01482022 | 0.6939196 | 0.01027297 | 0.693897 | 0.006804887 |  |  | 655.0000002 | 0.5156002 | 0.6046747 | 0.1071941 | 0.55541 | 0.005419366 | 0.555404 | 0.004322649
|  |  | 512.0000004 | 0.5694861 | 0.5518246 | 0.007745548 | 0.5701133 | 0.05475703 | 0.5700713 | 0.07937948 |  |  | 436.0000002 | 0.465504 | 0.4680829 | 0.0127687 | 0.4752261 | 0.009597168 | 0.4751569 | 0.02434543 |  |  | 660 | 0.7025138 | 0.6473389 | 0.07645635 | 0.6725491 | 0.05174072 | 0.6726447 | 0.04120595 |  |  | 660 | 0.7076599 | 0.7113144 | 0.09039203 | 0.7379544 | 0.02533861 | 0.7381671 | 0.01530626 |  |  | 24060 | 0.6936256 | 0.8678712 | 0.01482022 | 0.6942565 | 0.0102796 | 0.6942339 | 0.006809287 |  |  | 660 | 0.524302 | 0.6059886 | 0.1065823 | 0.5554367 | 0.00539779 | 0.5554302 | 0.004311073
|  |  | 517.0000002 | 0.572174 | 0.5544338 | 0.007772927 | 0.5730993 | 0.05503167 | 0.573054 | 0.0797779 |  |  | 441 | 0.4683854 | 0.4707412 | 0.01283571 | 0.4779152 | 0.009645523 | 0.4778478 | 0.02446798 |  |  | 664.9999998 | 0.7025138 | 0.6495053 | 0.07651103 | 0.6745559 | 0.05167722 | 0.6746524 | 0.04115611 |  |  | 664.9999998 | 0.7076599 | 0.7132991 | 0.09019147 | 0.7388371 | 0.02504033 | 0.7390473 | 0.01519256 |  |  | 24360 | 0.6958636 | 0.8678712 | 0.01482022 | 0.6945929 | 0.01028629 | 0.6945705 | 0.006813725 |  |  | 665.0000004 | 0.5199511 | 0.607285 | 0.105968 | 0.5554625 | 0.005378057 | 0.5554553 | 0.004300508
|  |  | 522 | 0.5757578 | 0.5570269 | 0.007799809 | 0.5760585 | 0.05530375 | 0.5760097 | 0.08017261 |  |  | 445.9999998 | 0.4731877 | 0.4733831 | 0.01290198 | 0.4805872 | 0.009693257 | 0.4805216 | 0.02458895 |  |  | 670.0000002 | 0.7057508 | 0.6516569 | 0.07656159 | 0.6765451 | 0.05161091 | 0.6766424 | 0.04110404 |  |  | 669.9999996 | 0.7076599 | 0.7152645 | 0.08998631 | 0.7397022 | 0.0247448 | 0.73991 | 0.01508043 |  |  | 24660 | 0.6981015 | 0.8678712 | 0.01482022 | 0.694929 | 0.01029303 | 0.6949066 | 0.006818199 |  |  | 670.0000002 | 0.5156002 | 0.6085642 | 0.1053514 | 0.5554874 | 0.005360017 | 0.5554796 | 0.004290868
|  |  | 527.0000004 | 0.5766538 | 0.5596041 | 0.007826198 | 0.5789911 | 0.05557328 | 0.5789389 | 0.08056365 |  |  | 451.0000002 | 0.4751086 | 0.476009 | 0.01296753 | 0.4832424 | 0.009740371 | 0.4831786 | 0.02470835 |  |  | 675 | 0.7068299 | 0.6537938 | 0.07660807 | 0.678517 | 0.05154184 | 0.6786151 | 0.04104978 |  |  | 675 | 0.7059784 | 0.7172106 | 0.08977667 | 0.7405502 | 0.02445203 | 0.7407555 | 0.01496987 |  |  | 24960 | 0.6936256 | 0.8678712 | 0.01482022 | 0.6952646 | 0.01029982 | 0.6952424 | 0.00682271 |  |  | 675 | 0.5221266 | 0.6098264 | 0.1047327 | 0.5555113 | 0.005343532 | 0.555503 | 0.004282077
|  |  | 532.0000002 | 0.5820295 | 0.5621655 | 0.007852093 | 0.5818973 | 0.0558403 | 0.5818418 | 0.08095107 |  |  | 456 | 0.4789504 | 0.478619 | 0.01303235 | 0.4858809 | 0.009786865 | 0.4858189 | 0.02482616 |  |  | 679.9999998 | 0.7089879 | 0.6559162 | 0.07665053 | 0.6804716 | 0.05147007 | 0.6805705 | 0.04099338 |  |  | 679.9999998 | 0.7059784 | 0.7191379 | 0.08956264 | 0.7413813 | 0.02416206 | 0.7415841 | 0.01486089 |  |  | 25260 | 0.7003395 | 0.8678712 | 0.01482022 | 0.6955999 | 0.01030667 | 0.6955777 | 0.006827257 |  |  | 680.0000004 | 0.5221266 | 0.6110718 | 0.104112 | 0.5555344 | 0.005328476 | 0.5555255 | 0.004274062
|  |  | 537 | 0.5838215 | 0.5647112 | 0.007877499 | 0.5847775 | 0.05610485 | 0.5847187 | 0.08133491 |  |  | 460.9999998 | 0.4818318 | 0.4812133 | 0.01309643 | 0.488503 | 0.009832741 | 0.4884428 | 0.02494241 |  |  | 685.0000002 | 0.7079089 | 0.6580242 | 0.076689 | 0.6824091 | 0.05139566 | 0.6825088 | 0.04093488 |  |  | 684.9999996 | 0.7110229 | 0.7210463 | 0.08934433 | 0.7421959 | 0.02387489 | 0.7423963 | 0.0147535 |  |  | 25560 | 0.7003395 | 0.8678712 | 0.01482022 | 0.6959348 | 0.01031358 | 0.6959127 | 0.006831839 |  |  | 685.0000002 | 0.5221266 | 0.6123007 | 0.1034895 | 0.5555567 | 0.005314729 | 0.5555473 | 0.004266756
|  |  | 542.0000004 | 0.5847174 | 0.5672413 | 0.007902417 | 0.5876319 | 0.05636694 | 0.5875699 | 0.08171521 |  |  | 466.0000002 | 0.4847131 | 0.4837921 | 0.01315979 | 0.4911088 | 0.009877999 | 0.4910504 | 0.02505708 |  |  | 690 | 0.7100669 | 0.6601178 | 0.07672355 | 0.6843297 | 0.05131864 | 0.6844302 | 0.04087432 |  |  | 690 | 0.7110229 | 0.7229362 | 0.08912185 | 0.7429944 | 0.02359055 | 0.7431923 | 0.01464769 |  |  | 25860 | 0.6981015 | 0.8678712 | 0.01482022 | 0.6962693 | 0.01032053 | 0.6962473 | 0.006836457 |  |  | 690 | 0.5221266 | 0.6135133 | 0.1028653 | 0.5555782 | 0.005302182 | 0.5555683 | 0.0042601
|  |  | 547.0000002 | 0.5891972 | 0.5697561 | 0.00792685 | 0.5904608 | 0.05662661 | 0.5903957 | 0.08209201 |  |  | 471 | 0.488555 | 0.4863557 | 0.01322242 | 0.4936986 | 0.00992264 | 0.4936419 | 0.02517017 |  |  | 694.9999998 | 0.714383 | 0.6621972 | 0.0767542 | 0.6862335 | 0.05123908 | 0.6863347 | 0.04081174 |  |  | 694.9999998 | 0.7076599 | 0.7248076 | 0.0888953 | 0.743777 | 0.02330906 | 0.7439725 | 0.01454348 |  |  | 26160 | 0.7003395 | 0.8678712 | 0.01482022 | 0.6966035 | 0.01032754 | 0.6965815 | 0.006841109 |  |  | 695.0000004 | 0.5177757 | 0.6147097 | 0.1022396 | 0.555599 | 0.005290735 | 0.5555887 | 0.004254038
|  |  | 552 | 0.592781 | 0.5722556 | 0.007950799 | 0.5932645 | 0.05688389 | 0.5931962 | 0.08246535 |  |  | 475.9999998 | 0.4914363 | 0.4889042 | 0.01328432 | 0.4962724 | 0.009966665 | 0.4962175 | 0.0252817 |  |  | 700.0000002 | 0.715462 | 0.6642624 | 0.07678102 | 0.6881207 | 0.05115702 | 0.6882226 | 0.04074717 |  |  | 699.9999996 | 0.7127043 | 0.7266608 | 0.08866478 | 0.744544 | 0.02303042 | 0.7447371 | 0.01444085 |  |  | 26460 | 0.7070533 | 0.8678712 | 0.01482022 | 0.6969372 | 0.0103346 | 0.6969154 | 0.006845795 |  |  | 700.0000002 | 0.5221266 | 0.6158903 | 0.1016125 | 0.5556192 | 0.005280295 | 0.5556084 | 0.004248517
|  |  | 557.0000004 | 0.594573 | 0.57474 | 0.007974267 | 0.5960433 | 0.0571388 | 0.5959719 | 0.08283527 |  |  | 481.0000002 | 0.4943177 | 0.4914377 | 0.01334549 | 0.4988306 | 0.01001007 | 0.4987773 | 0.02539167 |  |  | 705 | 0.716541 | 0.6663136 | 0.07680404 | 0.6899914 | 0.0510725 | 0.690094 | 0.04068066 |  |  | 705 | 0.7110229 | 0.728496 | 0.08843038 | 0.7452959 | 0.02275466 | 0.7454866 | 0.01433982 |  |  | 26760 | 0.7048154 | 0.8678712 | 0.01482022 | 0.6972706 | 0.01034172 | 0.6972488 | 0.006850516 |  |  | 705 | 0.5156002 | 0.6170552 | 0.1009843 | 0.5556387 | 0.005270776 | 0.5556274 | 0.004243491
|  |  | 562.0000002 | 0.5963649 | 0.5772094 | 0.007997257 | 0.5987974 | 0.05739136 | 0.5987229 | 0.08320181 |  |  | 486 | 0.4981595 | 0.4939565 | 0.01340593 | 0.5013732 | 0.01005287 | 0.5013216 | 0.02550007 |  |  | 709.9999998 | 0.71762 | 0.6683509 | 0.07682331 | 0.6918458 | 0.05098559 | 0.691949 | 0.04061225 |  |  | 709.9999998 | 0.7127043 | 0.7303133 | 0.08819221 | 0.7460329 | 0.02248179 | 0.7462212 | 0.01424038 |  |  | 27060 | 0.7048154 | 0.8678712 | 0.01482022 | 0.6976036 | 0.01034888 | 0.6975819 | 0.00685527 |  |  | 710.0000004 | 0.5199511 | 0.6182045 | 0.100355 | 0.5556575 | 0.005262101 | 0.5556459 | 0.004238917
|  |  | 567 | 0.5990527 | 0.5796638 | 0.008019772 | 0.601527 | 0.05764162 | 0.6014496 | 0.08356501 |  |  | 490.9999998 | 0.5020014 | 0.4964607 | 0.01346565 | 0.5039004 | 0.01009505 | 0.5038505 | 0.02560691 |  |  | 715.0000002 | 0.7208571 | 0.6703743 | 0.07683889 | 0.6936839 | 0.05089633 | 0.6937878 | 0.04054197 |  |  | 714.9999996 | 0.7110229 | 0.7321128 | 0.08795036 | 0.7467552 | 0.02221181 | 0.7469411 | 0.01414253 |  |  | 27360 | 0.7048154 | 0.8678712 | 0.01482022 | 0.6979362 | 0.01035609 | 0.6979146 | 0.006860058 |  |  | 715.0000002 | 0.5177757 | 0.6193387 | 0.0997248 | 0.5556758 | 0.005254196 | 0.5556638 | 0.004234756
|  |  | 572.0000004 | 0.6026366 | 0.5821035 | 0.008041813 | 0.6042325 | 0.05788959 | 0.6041522 | 0.0839249 |  |  | 496.0000002 | 0.5048827 | 0.4989505 | 0.01352464 | 0.5064124 | 0.01013662 | 0.5063641 | 0.02571219 |  |  | 720 | 0.7219361 | 0.6723839 | 0.0768508 | 0.695506 | 0.05080476 | 0.6956105 | 0.04046987 |  |  | 720 | 0.7093414 | 0.7338949 | 0.08770492 | 0.7474633 | 0.02194473 | 0.7476468 | 0.01404627 |  |  | 27660 | 0.7115292 | 0.8678712 | 0.01482022 | 0.6982684 | 0.01036335 | 0.6982469 | 0.006864878 |  |  | 720 | 0.5156002 | 0.6204577 | 0.0990938 | 0.5556936 | 0.005246995 | 0.5556811 | 0.00423097
|  |  | 577.0000002 | 0.6053245 | 0.5845285 | 0.008063384 | 0.6069141 | 0.0581353 | 0.6068309 | 0.08428153 |  |  | 501 | 0.5077641 | 0.501426 | 0.01358291 | 0.5089094 | 0.01017758 | 0.5088626 | 0.02581592 |  |  | 724.9999998 | 0.7240941 | 0.6743799 | 0.07685911 | 0.6973122 | 0.05071093 | 0.6974173 | 0.04039597 |  |  | 724.9999998 | 0.7127043 | 0.7356596 | 0.08745599 | 0.7481573 | 0.02168057 | 0.7483384 | 0.01395159 |  |  | 27960 | 0.7070533 | 0.8678712 | 0.01482022 | 0.6986003 | 0.01037066 | 0.6985789 | 0.006869731 |  |  | 725.0000004 | 0.524302 | 0.6215619 | 0.09846216 | 0.5557108 | 0.005240438 | 0.555698 | 0.004227528
|  |  | 582 | 0.6071164 | 0.5869389 | 0.008084488 | 0.6095721 | 0.05837878 | 0.609486 | 0.08463492 |  |  | 505.9999998 | 0.5106455 | 0.5038874 | 0.01364046 | 0.5113914 | 0.01021794 | 0.5113462 | 0.02591809 |  |  | 730.0000002 | 0.7262522 | 0.6763624 | 0.07686385 | 0.6991026 | 0.05061488 | 0.6992082 | 0.04032032 |  |  | 729.9999996 | 0.7110229 | 0.7374071 | 0.08720366 | 0.7488376 | 0.02141933 | 0.7490164 | 0.0138585 |  |  | 28260 | 0.7048154 | 0.8678712 | 0.01482022 | 0.6989317 | 0.01037802 | 0.6989104 | 0.006874616 |  |  | 730.0000002 | 0.5264774 | 0.6226514 | 0.09783001 | 0.5557275 | 0.005234468 | 0.5557144 | 0.004224398
|  |  | 587.0000004 | 0.6098042 | 0.5893349 | 0.008105126 | 0.6122066 | 0.05862005 | 0.6121178 | 0.08498513 |  |  | 511.0000002 | 0.5154478 | 0.5063348 | 0.01369728 | 0.5138586 | 0.01025768 | 0.513815 | 0.02601872 |  |  | 735 | 0.7262522 | 0.6783313 | 0.07686506 | 0.7008773 | 0.05051667 | 0.7009836 | 0.04024295 |  |  | 735 | 0.7143858 | 0.7391375 | 0.08694802 | 0.7495044 | 0.02116101 | 0.7496808 | 0.01376697 |  |  | 28560 | 0.7003395 | 0.8678712 | 0.01482022 | 0.6992628 | 0.01038543 | 0.6992416 | 0.006879533 |  |  | 735 | 0.5221266 | 0.6237265 | 0.09719747 | 0.5557438 | 0.005229035 | 0.5557304 | 0.004221553
|  |  | 592.0000002 | 0.6124921 | 0.5917166 | 0.008125303 | 0.614818 | 0.05885914 | 0.6147264 | 0.08533218 |  |  | 516 | 0.5173687 | 0.5087684 | 0.01375337 | 0.5163112 | 0.01029682 | 0.5162692 | 0.0261178 |  |  | 739.9999998 | 0.7284102 | 0.680287 | 0.07686281 | 0.7026366 | 0.05041634 | 0.7027434 | 0.0401639 |  |  | 739.9999998 | 0.7160673 | 0.7408511 | 0.08668915 | 0.750158 | 0.02090563 | 0.7503321 | 0.01367702 |  |  | 28860 | 0.7070533 | 0.8678712 | 0.01482022 | 0.6995936 | 0.01039288 | 0.6995724 | 0.00688448 |  |  | 740.0000004 | 0.5177757 | 0.6247872 | 0.09656466 | 0.5557596 | 0.005224091 | 0.5557459 | 0.004218967
|  |  | 597 | 0.61518 | 0.594084 | 0.00814502 | 0.6174065 | 0.05909606 | 0.6173122 | 0.0856761 |  |  | 520.9999998 | 0.5212105 | 0.5111883 | 0.01380875 | 0.5187493 | 0.01033535 | 0.5187089 | 0.02621535 |  |  | 745.0000002 | 0.7294892 | 0.6822293 | 0.07685711 | 0.7043805 | 0.05031393 | 0.7044878 | 0.04008321 |  |  | 744.9999996 | 0.7160673 | 0.742548 | 0.08642715 | 0.7507986 | 0.02065317 | 0.7509704 | 0.01358863 |  |  | 29160 | 0.7115292 | 0.8678712 | 0.01482022 | 0.6999239 | 0.01040038 | 0.6999028 | 0.006889459 |  |  | 745.0000002 | 0.5221266 | 0.6258339 | 0.09593171 | 0.555775 | 0.005219593 | 0.555761 | 0.004216618
|  |  | 602.0000004 | 0.6178679 | 0.5964373 | 0.008164281 | 0.6199724 | 0.05933086 | 0.6198754 | 0.08601694 |  |  | 526.0000002 | 0.5231314 | 0.5135947 | 0.0138634 | 0.521173 | 0.01037329 | 0.5211341 | 0.02631136 |  |  | 750 | 0.7305682 | 0.6841584 | 0.07684803 | 0.7061091 | 0.05020949 | 0.7062169 | 0.0400009 |  |  | 750 | 0.7143858 | 0.7442284 | 0.0861621 | 0.7514266 | 0.02040365 | 0.7515961 | 0.0135018 |  |  | 29460 | 0.7160051 | 0.8678712 | 0.01482022 | 0.7002538 | 0.01040793 | 0.7002329 | 0.006894469 |  |  | 750 | 0.524302 | 0.6268666 | 0.09529873 | 0.55579 | 0.005215502 | 0.5557757 | 0.004214484
|  |  | 607.0000002 | 0.6187638 | 0.5987766 | 0.008183089 | 0.6225158 | 0.05956354 | 0.6224161 | 0.08635473 |  |  | 531 | 0.5260128 | 0.5159876 | 0.01391734 | 0.5235825 | 0.01041062 | 0.5235451 | 0.02640584 |  |  | 754.9999998 | 0.7327263 | 0.6860745 | 0.07683561 | 0.7078226 | 0.05010305 | 0.707931 | 0.03991701 |  |  | 754.9999998 | 0.7143858 | 0.7458924 | 0.08589408 | 0.7520422 | 0.02015706 | 0.7522094 | 0.01341651 |  |  | 29760 | 0.7070533 | 0.8678712 | 0.01482022 | 0.7005834 | 0.01041552 | 0.7005625 | 0.006899509 |  |  | 755.0000004 | 0.5199511 | 0.6278857 | 0.09466584 | 0.5558047 | 0.005211783 | 0.5557901 | 0.004212547
|  |  | 612 | 0.6205557 | 0.6011019 | 0.008201446 | 0.625037 | 0.05979414 | 0.6249348 | 0.0866895 |  |  | 535.9999998 | 0.5288942 | 0.5183673 | 0.01397056 | 0.525978 | 0.01044735 | 0.525942 | 0.0264988 |  |  | 760.0000002 | 0.7338053 | 0.6879775 | 0.07681988 | 0.7095212 | 0.04999467 | 0.70963 | 0.03983158 |  |  | 759.9999996 | 0.7127043 | 0.7475402 | 0.08562318 | 0.7526456 | 0.0199134 | 0.7528105 | 0.01333276 |  |  | 30060 | 0.7115292 | 0.8678712 | 0.01482022 | 0.7009126 | 0.01042316 | 0.7008918 | 0.006904579 |  |  | 760.0000002 | 0.524302 | 0.6288912 | 0.09403316 | 0.555819 | 0.005208402 | 0.5558041 | 0.004210787
|  |  | 617.0000004 | 0.6250355 | 0.6034135 | 0.008219356 | 0.6275362 | 0.06002268 | 0.6274315 | 0.08702128 |  |  | 541.0000002 | 0.5317755 | 0.5207338 | 0.01402306 | 0.5283594 | 0.01048349 | 0.528325 | 0.02659023 |  |  | 765 | 0.7348843 | 0.6898677 | 0.0768009 | 0.711205 | 0.04988438 | 0.7113143 | 0.03974464 |  |  | 765 | 0.7160673 | 0.749172 | 0.08534948 | 0.753237 | 0.01967268 | 0.7533998 | 0.01325054 |  |  | 30360 | 0.7092912 | 0.8678712 | 0.01482022 | 0.7012415 | 0.01043084 | 0.7012207 | 0.006909678 |  |  | 765 | 0.524302 | 0.6298833 | 0.09340078 | 0.5558329 | 0.00520533 | 0.5558178 | 0.00420919
|  |  | 622.0000002 | 0.6268274 | 0.6057113 | 0.008236821 | 0.6300137 | 0.06024917 | 0.6299065 | 0.08735012 |  |  | 546 | 0.5336964 | 0.5230873 | 0.01407485 | 0.530727 | 0.01051903 | 0.530694 | 0.02668015 |  |  | 769.9999998 | 0.7370423 | 0.691745 | 0.0767787 | 0.712874 | 0.04977222 | 0.7129837 | 0.03965623 |  |  | 769.9999998 | 0.7143858 | 0.7507878 | 0.08507305 | 0.7538168 | 0.01943488 | 0.7539773 | 0.01316985 |  |  | 30660 | 0.7115292 | 0.8678712 | 0.01482022 | 0.7015699 | 0.01043857 | 0.7015493 | 0.006914806 |  |  | 770.0000004 | 0.5221266 | 0.6308623 | 0.09276881 | 0.5558465 | 0.005202538 | 0.5558312 | 0.004207741
|  |  | 627 | 0.6295153 | 0.6079955 | 0.008253846 | 0.6324697 | 0.06047365 | 0.6323601 | 0.08767603 |  |  | 550.9999998 | 0.5384987 | 0.5254278 | 0.01412592 | 0.5330808 | 0.01055398 | 0.5330493 | 0.02676856 |  |  | 775.0000002 | 0.7392004 | 0.6936096 | 0.07675332 | 0.7145285 | 0.04965825 | 0.7146386 | 0.03956637 |  |  | 774.9999996 | 0.7160673 | 0.752388 | 0.08479399 | 0.7543852 | 0.01920001 | 0.7545434 | 0.01309066 |  |  | 30960 | 0.7137671 | 0.8678712 | 0.01482022 | 0.701898 | 0.01044634 | 0.7018774 | 0.006919963 |  |  | 775.0000002 | 0.524302 | 0.6318282 | 0.09213736 | 0.5558599 | 0.005200002 | 0.5558443 | 0.004206426
|  |  | 632.0000004 | 0.6313072 | 0.6102662 | 0.008270432 | 0.6349044 | 0.06069614 | 0.6347924 | 0.08799906 |  |  | 556.0000002 | 0.5413801 | 0.5277555 | 0.01417628 | 0.535421 | 0.01058834 | 0.5353909 | 0.02685546 |  |  | 780 | 0.7402794 | 0.6954615 | 0.07672481 | 0.7161685 | 0.04954248 | 0.7162791 | 0.03947509 |  |  | 780 | 0.7177488 | 0.7539725 | 0.08451237 | 0.7549423 | 0.01896806 | 0.7550983 | 0.01301296 |  |  | 31260 | 0.7137671 | 0.8678712 | 0.01482022 | 0.7022257 | 0.01045415 | 0.7022052 | 0.006925149 |  |  | 780 | 0.5221266 | 0.6327814 | 0.09150652 | 0.5558729 | 0.005197698 | 0.5558572 | 0.004205233
|  |  | 637.0000002 | 0.6330991 | 0.6125234 | 0.008286584 | 0.637318 | 0.06091666 | 0.6372037 | 0.08831924 |  |  | 561 | 0.543301 | 0.5300706 | 0.01422593 | 0.5377478 | 0.01062211 | 0.5377191 | 0.02694087 |  |  | 784.9999998 | 0.7413584 | 0.6973009 | 0.07669321 | 0.7177942 | 0.04942498 | 0.7179052 | 0.03938244 |  |  | 784.9999998 | 0.7160673 | 0.7555416 | 0.08422826 | 0.7554884 | 0.01873903 | 0.7556422 | 0.01293676 |  |  | 31560 | 0.7160051 | 0.8678712 | 0.01482022 | 0.702553 | 0.010462 | 0.7025326 | 0.006930363 |  |  | 785.0000004 | 0.524302 | 0.6337218 | 0.0908764 | 0.5558857 | 0.005195607 | 0.5558697 | 0.004204151
|  |  | 642 | 0.635787 | 0.6147673 | 0.008302303 | 0.6397108 | 0.06113523 | 0.6395942 | 0.08863659 |  |  | 565.9999998 | 0.5461824 | 0.532373 | 0.01427487 | 0.5400611 | 0.01065529 | 0.5400338 | 0.02702478 |  |  | 790.0000002 | 0.7413584 | 0.6991277 | 0.07665857 | 0.7194057 | 0.04930577 | 0.719517 | 0.03928844 |  |  | 789.9999996 | 0.7160673 | 0.7570954 | 0.08394174 | 0.7560237 | 0.01851291 | 0.7561754 | 0.01286203 |  |  | 31860 | 0.7092912 | 0.8678712 | 0.01482022 | 0.70288 | 0.0104699 | 0.7028596 | 0.006935604 |  |  | 790.0000002 | 0.524302 | 0.6346498 | 0.09024709 | 0.5558982 | 0.005193709 | 0.5558821 | 0.00420317
|  |  | 647.0000004 | 0.6402668 | 0.6169979 | 0.008317595 | 0.642083 | 0.06135187 | 0.6419641 | 0.08895115 |  |  | 571.0000002 | 0.5490638 | 0.534663 | 0.01432311 | 0.5423611 | 0.0106879 | 0.5423352 | 0.02710721 |  |  | 795 | 0.7424374 | 0.7009422 | 0.07662091 | 0.7210031 | 0.04918489 | 0.7211148 | 0.03919312 |  |  | 795 | 0.7194303 | 0.758634 | 0.08365288 | 0.7565485 | 0.0182897 | 0.756698 | 0.01278876 |  |  | 32160 | 0.7137671 | 0.8678712 | 0.01482022 | 0.7032065 | 0.01047783 | 0.7031863 | 0.006940873 |  |  | 795 | 0.524302 | 0.6355654 | 0.08961867 | 0.5559105 | 0.005191987 | 0.5558941 | 0.004202281
|  |  | 652.0000002 | 0.6411628 | 0.6192154 | 0.008332461 | 0.6444347 | 0.0615666 | 0.6443136 | 0.08926295 |  |  | 576 | 0.5509847 | 0.5369406 | 0.01437063 | 0.544648 | 0.01071992 | 0.5446235 | 0.02718816 |  |  | 799.9999998 | 0.7435164 | 0.7027444 | 0.07658029 | 0.7225865 | 0.04906239 | 0.7226986 | 0.03909651 |  |  | 799.9999998 | 0.7194303 | 0.7601577 | 0.08336176 | 0.7570629 | 0.01806938 | 0.7572103 | 0.01271694 |  |  | 32460 | 0.7160051 | 0.8678712 | 0.01482022 | 0.7035327 | 0.01048581 | 0.7035126 | 0.006946169 |  |  | 800.0000004 | 0.5286529 | 0.6364689 | 0.08899125 | 0.5559225 | 0.005190424 | 0.555906 | 0.004201475
|  |  | 657 | 0.6438506 | 0.6214199 | 0.008346904 | 0.6467663 | 0.06177945 | 0.6466429 | 0.08957202 |  |  | 580.9999998 | 0.555787 | 0.5392059 | 0.01441746 | 0.5469218 | 0.01075136 | 0.5468986 | 0.02726763 |  |  | 805.0000002 | 0.7445954 | 0.7045344 | 0.07653674 | 0.7241562 | 0.0489383 | 0.7242686 | 0.03899864 |  |  | 804.9999996 | 0.7194303 | 0.7616665 | 0.08306844 | 0.7575672 | 0.01785195 | 0.7577125 | 0.01264655 |  |  | 32760 | 0.7160051 | 0.8678712 | 0.01482022 | 0.7038586 | 0.01049383 | 0.7038385 | 0.006951492 |  |  | 805.0000002 | 0.5286529 | 0.6373603 | 0.0883649 | 0.5559344 | 0.005189006 | 0.5559177 | 0.004200746
|  |  | 662.0000004 | 0.6456426 | 0.6236113 | 0.00836093 | 0.6490778 | 0.06199044 | 0.6489523 | 0.08987838 |  |  | 586.0000002 | 0.5567474 | 0.5414591 | 0.01446359 | 0.5491826 | 0.01078223 | 0.5491608 | 0.02734564 |  |  | 810 | 0.7467535 | 0.7063122 | 0.07649031 | 0.7257121 | 0.04881265 | 0.7258249 | 0.03889955 |  |  | 810 | 0.7194303 | 0.7631607 | 0.08277301 | 0.7580615 | 0.01763739 | 0.7582047 | 0.01257758 |  |  | 33060 | 0.7137671 | 0.8678712 | 0.01482022 | 0.704184 | 0.01050188 | 0.704164 | 0.006956841 |  |  | 810 | 0.524302 | 0.63824 | 0.08773971 | 0.555946 | 0.005187721 | 0.5559292 | 0.004200085
|  |  | 667.0000002 | 0.6465385 | 0.6257898 | 0.008374539 | 0.6513695 | 0.06219958 | 0.651242 | 0.09018208 |  |  | 591 | 0.5615497 | 0.5437002 | 0.01450901 | 0.5514306 | 0.01081253 | 0.55141 | 0.02742218 |  |  | 814.9999998 | 0.7489115 | 0.708078 | 0.07644103 | 0.7272544 | 0.04868549 | 0.7273675 | 0.03879925 |  |  | 814.9999998 | 0.7194303 | 0.7646403 | 0.08247553 | 0.7585461 | 0.01742571 | 0.7586872 | 0.01251002 |  |  | 33360 | 0.7115292 | 0.8678712 | 0.01482022 | 0.7045091 | 0.01050998 | 0.7044892 | 0.006962216 |  |  | 815.0000004 | 0.5264774 | 0.6391079 | 0.08711577 | 0.5559574 | 0.005186556 | 0.5559404 | 0.004199486
|  |  | 672 | 0.6492264 | 0.6279556 | 0.008387737 | 0.6536416 | 0.0624069 | 0.6535121 | 0.09048313 |  |  | 595.9999998 | 0.5625102 | 0.5459294 | 0.01455374 | 0.5536657 | 0.01084226 | 0.5536465 | 0.02749728 |  |  | 820.0000002 | 0.7489115 | 0.7098318 | 0.07638894 | 0.7287833 | 0.04855685 | 0.7288967 | 0.03869779 |  |  | 819.9999996 | 0.7177488 | 0.7661054 | 0.08217606 | 0.7590212 | 0.01721689 | 0.7591602 | 0.01244386 |  |  | 33660 | 0.7160051 | 0.8678712 | 0.01482022 | 0.7048338 | 0.01051811 | 0.704814 | 0.006967617 |  |  | 820.0000002 | 0.5264774 | 0.6399643 | 0.08649314 | 0.5559687 | 0.005185501 | 0.5559515 | 0.004198944
|  |  | 677.0000004 | 0.6519143 | 0.6301086 | 0.008400525 | 0.6558944 | 0.06261241 | 0.6557628 | 0.09078157 |  |  | 601.0000002 | 0.5653915 | 0.5481466 | 0.01459778 | 0.5558882 | 0.01087142 | 0.5558703 | 0.02757093 |  |  | 825 | 0.7521486 | 0.7115737 | 0.07633408 | 0.7302988 | 0.04842677 | 0.7304125 | 0.03859518 |  |  | 825 | 0.7177488 | 0.7675563 | 0.08187468 | 0.7594869 | 0.01701091 | 0.7596239 | 0.01237906 |  |  | 33960 | 0.718243 | 0.8678712 | 0.01482022 | 0.7051582 | 0.01052629 | 0.7051384 | 0.006973043 |  |  | 850.0000002 | 0.524302 | 0.644869 | 0.08278933 | 0.5560328 | 0.005180963 | 0.5560149 | 0.004196624
|  |  | 682.0000002 | 0.6546021 | 0.6322489 | 0.008412908 | 0.6581279 | 0.06281615 | 0.6579944 | 0.09107743 |  |  | 606 | 0.5673124 | 0.5503521 | 0.01464112 | 0.5580981 | 0.01090001 | 0.5580815 | 0.02764314 |  |  | 829.9999998 | 0.7532276 | 0.7133038 | 0.07627649 | 0.7318011 | 0.04829527 | 0.7319151 | 0.03849146 |  |  | 829.9999998 | 0.7194303 | 0.7689931 | 0.08157145 | 0.7599434 | 0.01680777 | 0.7600784 | 0.01231563 |  |  | 34260 | 0.7160051 | 0.8678712 | 0.01482022 | 0.7054821 | 0.0105345 | 0.7054625 | 0.006978494 |  |  | 880.0000002 | 0.5286529 | 0.6493955 | 0.07915073 | 0.5560924 | 0.005178492 | 0.5560739 | 0.004195369
|  |  | 687 | 0.6563941 | 0.6343767 | 0.008424889 | 0.6603425 | 0.06301811 | 0.660207 | 0.09137072 |  |  | 610.9999998 | 0.5701938 | 0.5525459 | 0.01468378 | 0.5602955 | 0.01092805 | 0.5602802 | 0.02771392 |  |  | 835.0000002 | 0.7543066 | 0.7150222 | 0.07621621 | 0.7332903 | 0.0481624 | 0.7334045 | 0.03838665 |  |  | 834.9999996 | 0.7211118 | 0.7704158 | 0.08126643 | 0.760391 | 0.01660746 | 0.7605239 | 0.01225354 |  |  | 34560 | 0.7160051 | 0.8678712 | 0.01482022 | 0.7058057 | 0.01054275 | 0.7057862 | 0.00698397 |  |  | 910.0000002 | 0.524302 | 0.6535729 | 0.07558981 | 0.5561486 | 0.005177178 | 0.5561298 | 0.004194705
|  |  | 692.0000004 | 0.6563941 | 0.636492 | 0.008436471 | 0.6625382 | 0.06321834 | 0.6624008 | 0.09166149 |  |  | 616.0000002 | 0.5730752 | 0.5547281 | 0.01472574 | 0.5624806 | 0.01095553 | 0.5624665 | 0.02778328 |  |  | 840 | 0.7543066 | 0.716729 | 0.07615328 | 0.7347665 | 0.0480282 | 0.734881 | 0.03828079 |  |  | 840 | 0.7227932 | 0.7718248 | 0.0809597 | 0.7608298 | 0.01640996 | 0.7609607 | 0.01219278 |  |  | 34860 | 0.720481 | 0.8678712 | 0.01482022 | 0.706129 | 0.01055103 | 0.7061095 | 0.00698947 |  |  | 940.0000002 | 0.524302 | 0.6574282 | 0.07211679 | 0.5562025 | 0.00517651 | 0.5561833 | 0.004194369
|  |  | 697.0000002 | 0.6608738 | 0.638595 | 0.008447657 | 0.6647153 | 0.06341684 | 0.6645761 | 0.09194975 |  |  | 621 | 0.5749961 | 0.5568987 | 0.01476703 | 0.5646533 | 0.01098245 | 0.5646404 | 0.02785123 |  |  | 844.9999998 | 0.7564646 | 0.7184241 | 0.07608773 | 0.7362297 | 0.04789268 | 0.7363445 | 0.03817389 |  |  | 844.9999998 | 0.7211118 | 0.7732199 | 0.08065131 | 0.7612599 | 0.01621526 | 0.7613889 | 0.01213333 |  |  | 35160 | 0.720481 | 0.8678712 | 0.01482022 | 0.7064518 | 0.01055935 | 0.7064324 | 0.006994994 |  |  | 970.0000002 | 0.5264774 | 0.6609862 | 0.06873985 | 0.5562547 | 0.005176201 | 0.5562353 | 0.004194213
|  |  | 702 | 0.6626658 | 0.6406856 | 0.008458451 | 0.666874 | 0.06361363 | 0.666733 | 0.09223554 |  |  | 625.9999998 | 0.576917 | 0.5590579 | 0.01480763 | 0.5668138 | 0.01100882 | 0.5668021 | 0.02791776 |  |  | 850.0000002 | 0.7553856 | 0.7201078 | 0.0760196 | 0.7376803 | 0.04775589 | 0.7377952 | 0.03806599 |  |  | 849.9999996 | 0.7211118 | 0.7746015 | 0.08034132 | 0.7616816 | 0.01602334 | 0.7618086 | 0.01207518 |  |  | 35460 | 0.7271948 | 0.8678712 | 0.01482022 | 0.7067743 | 0.01056771 | 0.706755 | 0.007000542 |  |  | 1000 | 0.5330038 | 0.6642698 | 0.06546546 | 0.5563056 | 0.005176091 | 0.556286 | 0.004194156
|  |  | 707.0000004 | 0.6644577 | 0.6427639 | 0.008468857 | 0.6690144 | 0.06380874 | 0.6688716 | 0.09251888 |  |  | 631.0000002 | 0.5807588 | 0.5612058 | 0.01484755 | 0.5689621 | 0.01103465 | 0.5689517 | 0.0279829 |  |  | 855 | 0.7564646 | 0.7217801 | 0.07594894 | 0.7391181 | 0.04761787 | 0.7392332 | 0.03795711 |  |  | 855 | 0.7244747 | 0.7759697 | 0.0800298 | 0.762095 | 0.0158342 | 0.7622201 | 0.01201831 |  |  | 35760 | 0.7227189 | 0.8678712 | 0.01482022 | 0.7070964 | 0.0105761 | 0.7070772 | 0.007006113 |  |  | 1030 | 0.5373547 | 0.6673002 | 0.06229852 | 0.5563556 | 0.005176091 | 0.5563359 | 0.004194152
|  |  | 712.0000002 | 0.6653536 | 0.6448301 | 0.008478877 | 0.6711368 | 0.06400217 | 0.6709923 | 0.09279979 |  |  | 636 | 0.5826798 | 0.5633424 | 0.0148868 | 0.5710984 | 0.01105992 | 0.5710892 | 0.02804665 |  |  | 859.9999998 | 0.7586227 | 0.723441 | 0.07587576 | 0.7405434 | 0.04747863 | 0.7406587 | 0.03784727 |  |  | 859.9999998 | 0.7211118 | 0.7773245 | 0.0797168 | 0.7625003 | 0.01564781 | 0.7626235 | 0.01196269 |  |  | 36060 | 0.7294327 | 0.8678712 | 0.01482022 | 0.7074182 | 0.01058452 | 0.707399 | 0.007011707 |  |  | 1060 | 0.5351792 | 0.670097 | 0.05924264 | 0.556405 | 0.005176153 | 0.5563852 | 0.004194178
|  |  | 717 | 0.6689375 | 0.6468843 | 0.008488515 | 0.6732413 | 0.06419395 | 0.6730951 | 0.09307831 |  |  | 640.9999998 | 0.5855611 | 0.5654678 | 0.01492538 | 0.5732227 | 0.01108466 | 0.5732147 | 0.02810901 |  |  | 865.0000002 | 0.7575436 | 0.7250907 | 0.07580012 | 0.7419562 | 0.04733822 | 0.7420718 | 0.0377365 |  |  | 864.9999996 | 0.7211118 | 0.7786661 | 0.07940239 | 0.7628976 | 0.01546416 | 0.7630189 | 0.01190832 |  |  | 36360 | 0.7249568 | 0.8678712 | 0.01482022 | 0.7077396 | 0.01059298 | 0.7077205 | 0.007017324 |  |  | 1090 | 0.5330038 | 0.672678 | 0.05630026 | 0.5564539 | 0.005176249 | 0.556434 | 0.00419422
|  |  | 722.0000004 | 0.6698334 | 0.6489264 | 0.008497774 | 0.6753281 | 0.0643841 | 0.6751802 | 0.09335446 |  |  | 646.0000002 | 0.5884425 | 0.5675821 | 0.01496328 | 0.5753352 | 0.01110886 | 0.5753283 | 0.02817001 |  |  | 870 | 0.7597017 | 0.7267292 | 0.07572205 | 0.7433567 | 0.04719666 | 0.7434724 | 0.03762483 |  |  | 870 | 0.7211118 | 0.7799946 | 0.07908662 | 0.7632872 | 0.01528324 | 0.7634066 | 0.01185518 |  |  | 36660 | 0.7227189 | 0.8678712 | 0.01482022 | 0.7080606 | 0.01060148 | 0.7080416 | 0.007022964 |  |  | 1120 | 0.5395301 | 0.6750601 | 0.05347284 | 0.5565024 | 0.005176365 | 0.5564826 | 0.004194271
|  |  | 727.0000002 | 0.6725213 | 0.6509566 | 0.008506659 | 0.6773973 | 0.06457264 | 0.6772479 | 0.09362826 |  |  | 651 | 0.5903634 | 0.5696854 | 0.01500052 | 0.5774358 | 0.01113252 | 0.5774301 | 0.02822963 |  |  | 874.9999998 | 0.7629387 | 0.7283566 | 0.07564158 | 0.744745 | 0.04705398 | 0.7448609 | 0.03751228 |  |  | 874.9999998 | 0.7227932 | 0.7813102 | 0.07876954 | 0.7636691 | 0.01510503 | 0.7637867 | 0.01180324 |  |  | 36960 | 0.7227189 | 0.8678712 | 0.01482022 | 0.7083813 | 0.01061 | 0.7083623 | 0.007028625 |  |  | 1150 | 0.5351792 | 0.6772584 | 0.05076097 | 0.5565508 | 0.005176494 | 0.5565309 | 0.004194327
|  |  | 732 | 0.6716253 | 0.6529749 | 0.008515171 | 0.6794493 | 0.06475957 | 0.6792983 | 0.09389974 |  |  | 655.9999998 | 0.5922843 | 0.5717777 | 0.01503709 | 0.5795247 | 0.01115565 | 0.5795202 | 0.0282879 |  |  | 880.0000002 | 0.7650967 | 0.7299729 | 0.07555875 | 0.7461212 | 0.04691023 | 0.7462372 | 0.03739888 |  |  | 879.9999996 | 0.7227932 | 0.782613 | 0.07845123 | 0.7640436 | 0.01492951 | 0.7641592 | 0.0117525 |  |  | 37260 | 0.7227189 | 0.8678712 | 0.01482022 | 0.7087015 | 0.01061856 | 0.7086827 | 0.007034309 |  |  | 1180 | 0.5373547 | 0.6792872 | 0.04816453 | 0.5565989 | 0.00517663 | 0.556579 | 0.004194386
|  |  | 737.0000004 | 0.6743132 | 0.6549814 | 0.008523315 | 0.681484 | 0.06494493 | 0.6813315 | 0.09416892 |  |  | 661.0000002 | 0.5942052 | 0.5738591 | 0.01507301 | 0.581602 | 0.01117825 | 0.5815986 | 0.02834482 |  |  | 885 | 0.7629387 | 0.7315784 | 0.07547359 | 0.7474853 | 0.04676542 | 0.7476015 | 0.03728464 |  |  | 885 | 0.7227932 | 0.7839031 | 0.07813172 | 0.7644107 | 0.01475667 | 0.7645245 | 0.01170292 |  |  | 37560 | 0.720481 | 0.8678712 | 0.01482022 | 0.7090215 | 0.01062715 | 0.7090027 | 0.007040014 |  |  | 1210 | 0.5330038 | 0.6811596 | 0.04568277 | 0.5566469 | 0.005176772 | 0.556627 | 0.004194448
|  |  | 742.0000002 | 0.677897 | 0.6569763 | 0.008531094 | 0.6835018 | 0.06512871 | 0.6833478 | 0.09443583 |  |  | 666 | 0.5961262 | 0.5759297 | 0.01510826 | 0.5836677 | 0.01120033 | 0.5836655 | 0.02840041 |  |  | 889.9999998 | 0.7650967 | 0.7331729 | 0.07538615 | 0.7488376 | 0.04661958 | 0.7489539 | 0.0371696 |  |  | 889.9999998 | 0.7244747 | 0.7851806 | 0.07781108 | 0.7647706 | 0.01458649 | 0.7648826 | 0.0116545 |  |  | 37860 | 0.7249568 | 0.8678712 | 0.01482022 | 0.709341 | 0.01063578 | 0.7093223 | 0.00704574 |  |  | 1240 | 0.5373547 | 0.6828876 | 0.04331444 | 0.5566948 | 0.005176918 | 0.5566749 | 0.004194511
|  |  | 747 | 0.679689 | 0.6589595 | 0.008538511 | 0.6855027 | 0.06531096 | 0.6853472 | 0.09470048 |  |  | 670.9999998 | 0.599968 | 0.5779896 | 0.01514286 | 0.5857219 | 0.01122188 | 0.5857208 | 0.02845466 |  |  | 895.0000002 | 0.7672548 | 0.7347566 | 0.07529644 | 0.750178 | 0.04647275 | 0.7502944 | 0.03705378 |  |  | 894.9999996 | 0.7227932 | 0.7864457 | 0.07748935 | 0.7651235 | 0.01441895 | 0.7652337 | 0.01160722 |  |  | 38160 | 0.7294327 | 0.8678712 | 0.01482022 | 0.7096602 | 0.01064443 | 0.7096416 | 0.007051487 |  |  | 1270 | 0.5373547 | 0.6844823 | 0.04105785 | 0.5567426 | 0.005177068 | 0.5567227 | 0.004194576
|  |  | 752.0000004 | 0.6814809 | 0.6609311 | 0.00854557 | 0.687487 | 0.06549167 | 0.6873301 | 0.09496292 |  |  | 676.0000002 | 0.6018889 | 0.5800388 | 0.01517681 | 0.5877647 | 0.01124292 | 0.5877647 | 0.02850759 |  |  | 900 | 0.7672548 | 0.7363296 | 0.07520451 | 0.7515067 | 0.04632496 | 0.7516232 | 0.03693719 |  |  | 900 | 0.7227932 | 0.7876984 | 0.07716659 | 0.7654695 | 0.01425404 | 0.765578 | 0.01156106 |  |  | 38460 | 0.7227189 | 0.8678712 | 0.01482022 | 0.709979 | 0.01065312 | 0.7099605 | 0.007057254 |  |  | 1300 | 0.5373547 | 0.6859541 | 0.03891095 | 0.5567904 | 0.005177222 | 0.5567705 | 0.004194642
|  |  | 757.0000002 | 0.6832728 | 0.6628913 | 0.008552273 | 0.6894548 | 0.06567086 | 0.6892965 | 0.09522315 |  |  | 681 | 0.6047703 | 0.5820774 | 0.01521012 | 0.5897961 | 0.01126344 | 0.5897972 | 0.02855921 |  |  | 904.9999998 | 0.7672548 | 0.737892 | 0.0751104 | 0.7528239 | 0.04617622 | 0.7529405 | 0.03681986 |  |  | 904.9999998 | 0.7227932 | 0.788939 | 0.07684285 | 0.7658087 | 0.01409173 | 0.7659154 | 0.01151599 |  |  | 38760 | 0.720481 | 0.8678712 | 0.01482022 | 0.7102975 | 0.01066183 | 0.710279 | 0.007063042 |  |  | 1330 | 0.5373547 | 0.6873123 | 0.03687139 | 0.5568382 | 0.005177379 | 0.5568182 | 0.00419471
|  |  | 762 | 0.6859607 | 0.66484 | 0.008558626 | 0.6914062 | 0.06584855 | 0.6912466 | 0.09548121 |  |  | 685.9999998 | 0.6066912 | 0.5841055 | 0.01524277 | 0.5918163 | 0.01128346 | 0.5918185 | 0.02860952 |  |  | 910.0000002 | 0.7694128 | 0.7394437 | 0.07501412 | 0.7541295 | 0.04602658 | 0.7542462 | 0.03670182 |  |  | 909.9999996 | 0.7244747 | 0.7901674 | 0.07651818 | 0.7661413 | 0.01393201 | 0.7662463 | 0.01147201 |  |  | 39060 | 0.7249568 | 0.8678712 | 0.01482022 | 0.7106156 | 0.01067058 | 0.7105972 | 0.00706885 |  |  | 1360 | 0.5330038 | 0.6885658 | 0.03493662 | 0.5568859 | 0.00517754 | 0.5568659 | 0.004194779
|  |  | 767.0000004 | 0.6868566 | 0.6667774 | 0.00856463 | 0.6933415 | 0.06602477 | 0.6931805 | 0.0957371 |  |  | 691.0000002 | 0.6095726 | 0.5861231 | 0.01527479 | 0.5938253 | 0.01130296 | 0.5938285 | 0.02865854 |  |  | 915 | 0.7672548 | 0.740985 | 0.07491573 | 0.7554237 | 0.04587605 | 0.7555405 | 0.03658308 |  |  | 915 | 0.7227932 | 0.7913839 | 0.07619264 | 0.7664674 | 0.01377485 | 0.7665707 | 0.01142909 |  |  | 39360 | 0.7271948 | 0.8678712 | 0.01482022 | 0.7109333 | 0.01067935 | 0.710915 | 0.007074677 |  |  | 1390 | 0.5351792 | 0.6897227 | 0.03310387 | 0.5569335 | 0.005177704 | 0.5569136 | 0.004194849
|  |  | 772.0000002 | 0.6886485 | 0.6687035 | 0.008570289 | 0.6952607 | 0.06619951 | 0.6950985 | 0.09599087 |  |  | 696 | 0.6114935 | 0.5881304 | 0.01530617 | 0.5958232 | 0.01132196 | 0.5958275 | 0.02870628 |  |  | 919.9999998 | 0.7726499 | 0.7425158 | 0.07481524 | 0.7567067 | 0.04572467 | 0.7568235 | 0.03646367 |  |  | 919.9999998 | 0.7244747 | 0.7925886 | 0.07586626 | 0.7667871 | 0.01362025 | 0.7668887 | 0.01138722 |  |  | 39660 | 0.7227189 | 0.8678712 | 0.01482022 | 0.7112507 | 0.01068816 | 0.7112324 | 0.007080524 |  |  | 1420 | 0.5351792 | 0.6907904 | 0.03137026 | 0.5569812 | 0.005177872 | 0.5569613 | 0.004194921
|  |  | 777 | 0.6904405 | 0.6706183 | 0.008575606 | 0.6971642 | 0.06637281 | 0.6970007 | 0.09624252 |  |  | 700.9999998 | 0.6124539 | 0.5901273 | 0.01533692 | 0.59781 | 0.01134046 | 0.5978153 | 0.02875274 |  |  | 925.0000002 | 0.7704918 | 0.7440362 | 0.0747127 | 0.7579784 | 0.04557246 | 0.7580953 | 0.03634361 |  |  | 924.9999996 | 0.7261562 | 0.7937815 | 0.07553909 | 0.7671006 | 0.01346818 | 0.7672006 | 0.01134637 |  |  | 39960 | 0.7249568 | 0.8678712 | 0.01482022 | 0.7115677 | 0.01069699 | 0.7115495 | 0.00708639 |  |  | 1450 | 0.5395301 | 0.6917757 | 0.02973279 | 0.5570288 | 0.005178043 | 0.5570089 | 0.004194994
|  |  | 782.0000004 | 0.6931283 | 0.6725221 | 0.008580586 | 0.6990519 | 0.06654466 | 0.6988872 | 0.09649209 |  |  | 706.0000002 | 0.6172562 | 0.5921139 | 0.01536704 | 0.5997858 | 0.01135847 | 0.5997922 | 0.02879793 |  |  | 930 | 0.7737289 | 0.7455464 | 0.07460813 | 0.759239 | 0.04541944 | 0.759356 | 0.03622291 |  |  | 930 | 0.7244747 | 0.7949628 | 0.07521119 | 0.767408 | 0.01331862 | 0.7675063 | 0.01130653 |  |  | 40260 | 0.7339086 | 0.8678712 | 0.01482022 | 0.7118843 | 0.01070585 | 0.7118662 | 0.007092274 |  |  | 1480 | 0.5373547 | 0.692685 | 0.0281884 | 0.5570765 | 0.005178217 | 0.5570566 | 0.004195069
|  |  | 787.0000002 | 0.6949202 | 0.6744147 | 0.00858523 | 0.7009241 | 0.0667151 | 0.7007582 | 0.09673958 |  |  | 711 | 0.6191771 | 0.5940903 | 0.01539653 | 0.6017507 | 0.01137598 | 0.6017581 | 0.02884187 |  |  | 934.9999998 | 0.7748079 | 0.7470463 | 0.07450157 | 0.7604887 | 0.04526565 | 0.7606057 | 0.03610161 |  |  | 934.9999998 | 0.7278377 | 0.7961326 | 0.0748826 | 0.7677095 | 0.01317155 | 0.7678061 | 0.01126768 |  |  | 40560 | 0.7271948 | 0.8678712 | 0.01482022 | 0.7122006 | 0.01071474 | 0.7121826 | 0.007098177 |  |  | 1510 | 0.5395301 | 0.6935242 | 0.02673397 | 0.5571241 | 0.005178395 | 0.5571042 | 0.004195145
|  |  | 792 | 0.6967122 | 0.6762964 | 0.008589543 | 0.7027808 | 0.06688413 | 0.7026139 | 0.09698503 |  |  | 715.9999998 | 0.621098 | 0.5960567 | 0.01542539 | 0.6037047 | 0.01139301 | 0.6037132 | 0.02888456 |  |  | 940.0000002 | 0.7737289 | 0.748536 | 0.07439304 | 0.7617274 | 0.04511111 | 0.7618444 | 0.03597971 |  |  | 939.9999996 | 0.7295192 | 0.797291 | 0.07455336 | 0.768005 | 0.01302695 | 0.7681 | 0.0112298 |  |  | 40860 | 0.7271948 | 0.8678712 | 0.01482022 | 0.7125165 | 0.01072366 | 0.7124986 | 0.007104099 |  |  | 1540 | 0.5417056 | 0.6942987 | 0.02536638 | 0.5571717 | 0.005178576 | 0.5571518 | 0.004195223
|  |  | 797.0000004 | 0.6985041 | 0.6781671 | 0.008593528 | 0.7046224 | 0.06705176 | 0.7044543 | 0.09722846 |  |  | 721.0000002 | 0.6220585 | 0.5980129 | 0.01545364 | 0.605648 | 0.01140955 | 0.6056574 | 0.02892601 |  |  | 945 | 0.7758869 | 0.7500157 | 0.07428259 | 0.7629553 | 0.04495584 | 0.7630724 | 0.03585725 |  |  | 945 | 0.7278377 | 0.7984381 | 0.07422351 | 0.7682948 | 0.0128848 | 0.7683882 | 0.01119288 |  |  | 41160 | 0.7294327 | 0.8678712 | 0.01482022 | 0.7128321 | 0.0107326 | 0.7128142 | 0.007110038 |  |  | 1570 | 0.5395301 | 0.6950135 | 0.02408247 | 0.5572193 | 0.005178761 | 0.5571994 | 0.004195302
|  |  | 802.0000002 | 0.700296 | 0.6800269 | 0.008597187 | 0.7064489 | 0.06721802 | 0.7062797 | 0.09746988 |  |  | 726 | 0.6239794 | 0.5999591 | 0.01548127 | 0.6075806 | 0.0114256 | 0.607591 | 0.02896624 |  |  | 949.9999998 | 0.7748079 | 0.7514853 | 0.07417023 | 0.7641725 | 0.04479987 | 0.7642896 | 0.03573423 |  |  | 949.9999998 | 0.7278377 | 0.799574 | 0.07389312 | 0.768579 | 0.01274508 | 0.7686708 | 0.01115689 |  |  | 41460 | 0.7294327 | 0.8678712 | 0.01482022 | 0.7131473 | 0.01074157 | 0.7131295 | 0.007115995 |  |  | 1600 | 0.5395301 | 0.6956732 | 0.02287912 | 0.5572668 | 0.005178949 | 0.557247 | 0.004195383
|  |  | 807 | 0.701192 | 0.6818759 | 0.008600525 | 0.7082604 | 0.06738292 | 0.7080902 | 0.09770932 |  |  | 730.9999998 | 0.6278212 | 0.6018954 | 0.0155083 | 0.6095025 | 0.01144119 | 0.6095139 | 0.02900524 |  |  | 955.0000002 | 0.7769659 | 0.752945 | 0.07405601 | 0.7653791 | 0.04464322 | 0.7654962 | 0.03561069 |  |  | 954.9999996 | 0.7244747 | 0.8006989 | 0.0735622 | 0.7688576 | 0.01260777 | 0.7689479 | 0.01112182 |  |  | 41760 | 0.7339086 | 0.8678712 | 0.01482022 | 0.7134621 | 0.01075057 | 0.7134444 | 0.007121969 |  |  | 1630 | 0.5395301 | 0.696282 | 0.0217532 | 0.5573144 | 0.005179141 | 0.5572946 | 0.004195465
|  |  | 812.0000004 | 0.7047758 | 0.6837142 | 0.008603544 | 0.7100571 | 0.06754647 | 0.709886 | 0.0979468 |  |  | 736.0000002 | 0.6278212 | 0.6038218 | 0.01553471 | 0.6114138 | 0.01145629 | 0.6114262 | 0.02904304 |  |  | 960 | 0.7769659 | 0.7543948 | 0.07393994 | 0.7665752 | 0.04448592 | 0.7666922 | 0.03548663 |  |  | 960 | 0.7244747 | 0.8018128 | 0.07323081 | 0.7691309 | 0.01247285 | 0.7692196 | 0.01108765 |  |  | 42060 | 0.7316707 | 0.8678712 | 0.01482022 | 0.7137766 | 0.01075959 | 0.713759 | 0.00712796 |  |  | 1660 | 0.5417056 | 0.6968438 | 0.02070162 | 0.557362 | 0.005179336 | 0.5573421 | 0.004195549
|  |  | 817.0000002 | 0.7065677 | 0.6855418 | 0.008606249 | 0.7118392 | 0.06770869 | 0.7116671 | 0.09818233 |  |  | 741 | 0.6316631 | 0.6057383 | 0.01556052 | 0.6133146 | 0.01147093 | 0.6133279 | 0.02907963 |  |  | 964.9999998 | 0.779124 | 0.7558347 | 0.07382207 | 0.7677608 | 0.04432799 | 0.7678778 | 0.03536208 |  |  | 964.9999998 | 0.7278377 | 0.8029158 | 0.07289899 | 0.7693988 | 0.01234029 | 0.769486 | 0.01105436 |  |  | 42360 | 0.7249568 | 0.8678712 | 0.01482022 | 0.7140907 | 0.01076864 | 0.7140732 | 0.007133968 |  |  | 1690 | 0.5417056 | 0.6973623 | 0.01972131 | 0.5574095 | 0.005179534 | 0.5573897 | 0.004195634
|  |  | 822 | 0.7083596 | 0.6873588 | 0.008608641 | 0.7136068 | 0.06786958 | 0.7134337 | 0.09841594 |  |  | 745.9999998 | 0.633584 | 0.6076451 | 0.01558573 | 0.6152049 | 0.0114851 | 0.6152192 | 0.02911504 |  |  | 970.0000002 | 0.7780449 | 0.7572649 | 0.07370241 | 0.768936 | 0.04416945 | 0.7690531 | 0.03523705 |  |  | 969.9999996 | 0.7345636 | 0.8040082 | 0.07256678 | 0.7696615 | 0.01221008 | 0.7697472 | 0.01102194 |  |  | 42660 | 0.7294327 | 0.8678712 | 0.01482022 | 0.7144045 | 0.01077771 | 0.714387 | 0.007139993 |  |  | 1720 | 0.5395301 | 0.6978408 | 0.01880922 | 0.5574571 | 0.005179736 | 0.5574373 | 0.00419572
|  |  | 827.0000004 | 0.7083596 | 0.6891652 | 0.008610725 | 0.7153601 | 0.06802917 | 0.7151861 | 0.09864765 |  |  | 751.0000002 | 0.6355049 | 0.6095422 | 0.01561034 | 0.6170849 | 0.01149881 | 0.6171001 | 0.02914926 |  |  | 975 | 0.780203 | 0.7586855 | 0.07358101 | 0.770101 | 0.04401033 | 0.770218 | 0.03511157 |  |  | 975 | 0.7244747 | 0.8050898 | 0.07223422 | 0.7699192 | 0.01208219 | 0.7700034 | 0.01099037 |  |  | 42960 | 0.7294327 | 0.8678712 | 0.01482022 | 0.7147178 | 0.01078681 | 0.7147005 | 0.007146034 |  |  | 1750 | 0.543881 | 0.6982825 | 0.01796234 | 0.5575046 | 0.005179942 | 0.5574848 | 0.004195808
|  |  | 832.0000002 | 0.7101515 | 0.6909611 | 0.008612503 | 0.7170991 | 0.06818746 | 0.7169242 | 0.09887747 |  |  | 756 | 0.6364653 | 0.6114296 | 0.01563436 | 0.6189545 | 0.01151206 | 0.6189707 | 0.02918232 |  |  | 979.9999998 | 0.781282 | 0.7600964 | 0.07345788 | 0.7712559 | 0.04385064 | 0.7713728 | 0.03498565 |  |  | 979.9999998 | 0.7295192 | 0.806161 | 0.07190135 | 0.7701719 | 0.0119566 | 0.7702546 | 0.01095962 |  |  | 43260 | 0.7294327 | 0.8678712 | 0.01482022 | 0.7150309 | 0.01079593 | 0.7150136 | 0.007152091 |  |  | 1780 | 0.543881 | 0.6986901 | 0.01717769 | 0.5575522 | 0.00518015 | 0.5575324 | 0.004195898
|  |  | 837 | 0.7128394 | 0.6927466 | 0.008613978 | 0.718824 | 0.06834447 | 0.7186483 | 0.09910543 |  |  | 760.9999998 | 0.6403072 | 0.6133074 | 0.01565779 | 0.6208139 | 0.01152485 | 0.6208309 | 0.02921421 |  |  | 985.0000002 | 0.782361 | 0.7614977 | 0.07333306 | 0.7724006 | 0.04369042 | 0.7725175 | 0.03485931 |  |  | 984.9999996 | 0.7295192 | 0.8072217 | 0.0715682 | 0.7704197 | 0.01183329 | 0.7705009 | 0.01092969 |  |  | 43560 | 0.7316707 | 0.8678712 | 0.01482022 | 0.7153436 | 0.01080507 | 0.7153263 | 0.007158163 |  |  | 1900 | 0.5417056 | 0.7000294 | 0.01460262 | 0.5577422 | 0.00518102 | 0.5577224 | 0.004196271
|  |  | 842.0000004 | 0.7146313 | 0.6945218 | 0.008615155 | 0.720535 | 0.06850022 | 0.7203585 | 0.09933154 |  |  | 766.0000002 | 0.6431885 | 0.6151756 | 0.01568064 | 0.622663 | 0.01153719 | 0.622681 | 0.02924495 |  |  | 990 | 0.78344 | 0.7628896 | 0.07320657 | 0.7735354 | 0.04352968 | 0.7736523 | 0.03473256 |  |  | 990 | 0.7261562 | 0.808272 | 0.07123481 | 0.7706626 | 0.01171223 | 0.7707424 | 0.01090055 |  |  | 43860 | 0.7339086 | 0.8678712 | 0.01482022 | 0.7156559 | 0.01081424 | 0.7156387 | 0.007164251 |  |  | 2020 | 0.5482319 | 0.701001 | 0.01279158 | 0.5579321 | 0.005181945 | 0.5579124 | 0.004196667
|  |  | 847.0000002 | 0.7164232 | 0.6962866 | 0.008616036 | 0.7222322 | 0.06865471 | 0.7220549 | 0.09955582 |  |  | 771 | 0.6431885 | 0.6170344 | 0.01570291 | 0.624502 | 0.01154909 | 0.6245209 | 0.02927455 |  |  | 994.9999998 | 0.782361 | 0.764272 | 0.07307845 | 0.7746603 | 0.04336845 | 0.7747771 | 0.03460543 |  |  | 994.9999998 | 0.7312006 | 0.8093122 | 0.07090122 | 0.7709009 | 0.01159341 | 0.7709793 | 0.01087219 |  |  | 44160 | 0.7361466 | 0.8678712 | 0.01482022 | 0.7159679 | 0.01082342 | 0.7159508 | 0.007170354 |  |  | 2140 | 0.543881 | 0.7017058 | 0.01156896 | 0.5581219 | 0.005182924 | 0.5581022 | 0.004197087
|  |  | 852 | 0.7173192 | 0.6980412 | 0.008616623 | 0.7239157 | 0.06880797 | 0.7237376 | 0.0997783 |  |  | 775.9999998 | 0.6470304 | 0.6188837 | 0.0157246 | 0.6263309 | 0.01156054 | 0.6263507 | 0.02930302 |  |  | 1000 | 0.7855981 | 0.7656451 | 0.07294872 | 0.7757753 | 0.04320674 | 0.775892 | 0.03447793 |  |  | 999.9999996 | 0.7312006 | 0.8103422 | 0.07056747 | 0.7711346 | 0.0114768 | 0.7712116 | 0.01084459 |  |  | 44460 | 0.7294327 | 0.8678712 | 0.01482022 | 0.7162795 | 0.01083264 | 0.7162625 | 0.007176472 |  |  | 2260 | 0.5460565 | 0.702217 | 0.01077563 | 0.5583115 | 0.005183957 | 0.5582919 | 0.00419753
|  |  | 857.0000004 | 0.7200071 | 0.6997856 | 0.008616922 | 0.7255856 | 0.06895999 | 0.7254068 | 0.09999899 |  |  | 781.0000002 | 0.6479908 | 0.6207237 | 0.01574572 | 0.6281498 | 0.01157155 | 0.6281705 | 0.02933037 |  |  | 1005 | 0.7855981 | 0.7670088 | 0.07281741 | 0.7768807 | 0.04304458 | 0.7769973 | 0.03435008 |  |  | 1005 | 0.7295192 | 0.8113621 | 0.0702336 | 0.7713638 | 0.01136238 | 0.7714394 | 0.01081774 |  |  | 44760 | 0.7271948 | 0.8678712 | 0.01482022 | 0.7165907 | 0.01084187 | 0.7165738 | 0.007182605 |  |  | 2560 | 0.543881 | 0.7029624 | 0.009872875 | 0.5587851 | 0.005186776 | 0.5587656 | 0.004198738
|  |  | 862.0000002 | 0.720903 | 0.7015199 | 0.008616933 | 0.7272422 | 0.0691108 | 0.7270627 | 0.1002179 |  |  | 786 | 0.6499117 | 0.6225543 | 0.01576626 | 0.6299587 | 0.01158213 | 0.6299803 | 0.0293566 |  |  | 1010 | 0.7877561 | 0.7683634 | 0.07268455 | 0.7779763 | 0.04288198 | 0.7780929 | 0.03422189 |  |  | 1010 | 0.7295192 | 0.8123722 | 0.06989963 | 0.7715886 | 0.01125012 | 0.7716628 | 0.01079162 |  |  | 45060 | 0.7316707 | 0.8678712 | 0.01482022 | 0.7169016 | 0.01085113 | 0.7168848 | 0.007188752 |  |  | 2860 | 0.5417056 | 0.7032965 | 0.009625981 | 0.5592579 | 0.005189928 | 0.5592385 | 0.00420009
|  |  | 867 | 0.721799 | 0.7032441 | 0.008616661 | 0.7288854 | 0.0692604 | 0.7287053 | 0.1004351 |  |  | 790.9999998 | 0.6537536 | 0.6243756 | 0.01578625 | 0.6317577 | 0.01159227 | 0.6317801 | 0.02938173 |  |  | 1015 | 0.7877561 | 0.7697087 | 0.07255015 | 0.7790624 | 0.04271898 | 0.7791789 | 0.03409338 |  |  | 1015 | 0.7261562 | 0.8133724 | 0.0695656 | 0.771809 | 0.01114 | 0.7718819 | 0.01076621 |  |  | 45360 | 0.7316707 | 0.8678712 | 0.01482022 | 0.7172122 | 0.0108604 | 0.7171954 | 0.007194913 |  |  | 3160 | 0.5525828 | 0.7034462 | 0.009563499 | 0.5597299 | 0.005193411 | 0.5597106 | 0.004201584
|  |  | 872.0000004 | 0.7235909 | 0.7049583 | 0.008616109 | 0.7305155 | 0.06940882 | 0.7303347 | 0.1006505 |  |  | 796.0000002 | 0.654714 | 0.6261877 | 0.01580567 | 0.6335469 | 0.01160199 | 0.6335701 | 0.02940576 |  |  | 1020 | 0.7877561 | 0.771045 | 0.07241426 | 0.7801391 | 0.04255557 | 0.7802554 | 0.03396457 |  |  | 1020 | 0.7278377 | 0.8143628 | 0.06923154 | 0.7720252 | 0.011032 | 0.7720967 | 0.0107415 |  |  | 45660 | 0.7316707 | 0.8678712 | 0.01482022 | 0.7175223 | 0.0108697 | 0.7175056 | 0.007201089 |  |  | 3460 | 0.5482319 | 0.7035134 | 0.009548433 | 0.5602011 | 0.005197219 | 0.560182 | 0.004203218
|  |  | 877.0000002 | 0.7262788 | 0.7066626 | 0.008615279 | 0.7321326 | 0.06955605 | 0.7319512 | 0.1008642 |  |  | 801 | 0.6566349 | 0.6279906 | 0.01582454 | 0.6353262 | 0.01161128 | 0.6353503 | 0.02942872 |  |  | 1025 | 0.7909931 | 0.7723721 | 0.07227689 | 0.7812063 | 0.0423918 | 0.7813226 | 0.03383546 |  |  | 1025 | 0.7278377 | 0.8153436 | 0.06889749 | 0.7722373 | 0.0109261 | 0.7723074 | 0.01071747 |  |  | 45960 | 0.7361466 | 0.8678712 | 0.01482022 | 0.7178322 | 0.01087902 | 0.7178155 | 0.007207277 |  |  | 3760 | 0.5504074 | 0.7035434 | 0.009544971 | 0.5606715 | 0.005201349 | 0.5606525 | 0.00420499
|  |  | 882 | 0.7271747 | 0.708357 | 0.008614175 | 0.7337368 | 0.06970212 | 0.7335548 | 0.1010762 |  |  | 805.9999998 | 0.6575954 | 0.6297845 | 0.01584285 | 0.6370958 | 0.01162015 | 0.6371208 | 0.02945059 |  |  | 1030 | 0.7909931 | 0.7736903 | 0.07213808 | 0.7822643 | 0.04222767 | 0.7823804 | 0.03370609 |  |  | 1030 | 0.7295192 | 0.8163149 | 0.06856349 | 0.7724453 | 0.01082227 | 0.7725141 | 0.01069411 |  |  | 46260 | 0.7294327 | 0.8678712 | 0.01482022 | 0.7181417 | 0.01088835 | 0.7181251 | 0.007213479 |  |  | 4060 | 0.5482319 | 0.7035569 | 0.009544232 | 0.5611412 | 0.005205797 | 0.5611222 | 0.004206899
|  |  | 887.0000004 | 0.7289666 | 0.7100415 | 0.0086128 | 0.7353282 | 0.06984704 | 0.7351456 | 0.1012865 |  |  | 811.0000002 | 0.6595163 | 0.6315692 | 0.01586062 | 0.6388558 | 0.0116286 | 0.6388815 | 0.02947141 |  |  | 1035 | 0.7920722 | 0.7749996 | 0.07199784 | 0.783313 | 0.04206321 | 0.783429 | 0.03357645 |  |  | 1035 | 0.7295192 | 0.8172767 | 0.06822955 | 0.7726493 | 0.01072048 | 0.7727168 | 0.01067139 |  |  | 46560 | 0.7428604 | 0.8678712 | 0.01482022 | 0.7184508 | 0.01089771 | 0.7184343 | 0.007219695 |  |  | 4360 | 0.5504074 | 0.703563 | 0.009544097 | 0.56161 | 0.005210559 | 0.5615912 | 0.004208944
|  |  | 892.0000002 | 0.7316545 | 0.7117163 | 0.008611157 | 0.7369069 | 0.06999081 | 0.7367239 | 0.1014952 |  |  | 816 | 0.6623977 | 0.6333449 | 0.01587784 | 0.6406061 | 0.01163664 | 0.6406327 | 0.02949116 |  |  | 1040 | 0.7920722 | 0.7763 | 0.07185621 | 0.7843525 | 0.04189843 | 0.7844684 | 0.03344658 |  |  | 1040 | 0.7261562 | 0.8182291 | 0.06789572 | 0.7728493 | 0.01062072 | 0.7729156 | 0.01064932 |  |  | 46860 | 0.7383845 | 0.8678712 | 0.01482022 | 0.7187595 | 0.01090709 | 0.7187431 | 0.007225923 |  |  | 4660 | 0.5482319 | 0.7035657 | 0.009544084 | 0.5620781 | 0.005215631 | 0.5620594 | 0.004211122
|  |  | 897 | 0.7316545 | 0.7133814 | 0.008609248 | 0.7384731 | 0.07013344 | 0.7382896 | 0.1017022 |  |  | 820.9999998 | 0.6643186 | 0.6351117 | 0.01589452 | 0.6423468 | 0.01164427 | 0.6423742 | 0.02950987 |  |  | 1045 | 0.7920722 | 0.7775916 | 0.07171321 | 0.785383 | 0.04173335 | 0.7854988 | 0.03331647 |  |  | 1045 | 0.7312006 | 0.8191722 | 0.06756201 | 0.7730456 | 0.01052296 | 0.7731106 | 0.01062786 |  |  | 47160 | 0.7383845 | 0.8678712 | 0.01482022 | 0.719068 | 0.01091648 | 0.7190516 | 0.007232164 |  |  | 4960 | 0.5504074 | 0.7035669 | 0.009544089 | 0.5625454 | 0.005221008 | 0.5625267 | 0.004213433
|  |  | 902.0000004 | 0.7334464 | 0.7150369 | 0.008607077 | 0.7400269 | 0.07027496 | 0.7398429 | 0.1019075 |  |  | 826.0000002 | 0.6652791 | 0.6368695 | 0.01591067 | 0.644078 | 0.0116515 | 0.6441062 | 0.02952755 |  |  | 1050 | 0.7920722 | 0.7788745 | 0.07156886 | 0.7864045 | 0.04156799 | 0.7865201 | 0.03318615 |  |  | 1050 | 0.7278377 | 0.8201062 | 0.06722848 | 0.7732381 | 0.01042717 | 0.7733018 | 0.01060701 |  |  | 47460 | 0.7339086 | 0.8678712 | 0.01482022 | 0.719376 | 0.0109259 | 0.7193598 | 0.007238417 |  |  | 5260 | 0.5525828 | 0.7035674 | 0.009544093 | 0.5630119 | 0.005226687 | 0.5629933 | 0.004215873
|  |  | 907.0000002 | 0.7352384 | 0.7166827 | 0.008604646 | 0.7415684 | 0.07041537 | 0.7413839 | 0.1021113 |  |  | 831 | 0.6681604 | 0.6386185 | 0.01592628 | 0.6457998 | 0.01165832 | 0.6458288 | 0.0295442 |  |  | 1055 | 0.7931512 | 0.7801486 | 0.07142319 | 0.7874171 | 0.04140237 | 0.7875326 | 0.03305563 |  |  | 1055 | 0.7328821 | 0.8210311 | 0.06689513 | 0.7734269 | 0.01033334 | 0.7734894 | 0.01058675 |  |  | 47760 | 0.7339086 | 0.8678712 | 0.01482022 | 0.7196837 | 0.01093533 | 0.7196675 | 0.007244682 |  |  | 5560 | 0.5591092 | 0.7035677 | 0.009544096 | 0.5634776 | 0.005232663 | 0.5634592 | 0.004218443
|  |  | 912 | 0.7379262 | 0.718319 | 0.00860196 | 0.7430977 | 0.07055468 | 0.7429128 | 0.1023134 |  |  | 835.9999998 | 0.6700813 | 0.6403586 | 0.01594136 | 0.6475121 | 0.01166475 | 0.6475419 | 0.02955983 |  |  | 1060 | 0.7942302 | 0.7814142 | 0.07127622 | 0.7884208 | 0.0412365 | 0.7885362 | 0.03292492 |  |  | 1060 | 0.7295192 | 0.8219469 | 0.066562 | 0.7736121 | 0.01024143 | 0.7736734 | 0.01056707 |  |  | 48060 | 0.7383845 | 0.8678712 | 0.01482022 | 0.7199911 | 0.01094478 | 0.719975 | 0.007250959 |  |  | 5860 | 0.5569337 | 0.7035678 | 0.009544097 | 0.5639425 | 0.005238933 | 0.5639242 | 0.004221141
|  |  | 917.0000004 | 0.7397181 | 0.7199458 | 0.008599019 | 0.744615 | 0.07069291 | 0.7444297 | 0.102514 |  |  | 841.0000002 | 0.6710418 | 0.64209 | 0.01595592 | 0.6492151 | 0.01167078 | 0.6492457 | 0.02957445 |  |  | 1065 | 0.7953092 | 0.7826711 | 0.07112798 | 0.7894158 | 0.04107041 | 0.789531 | 0.03279404 |  |  | 1065 | 0.7278377 | 0.8228538 | 0.06622913 | 0.7737937 | 0.01015142 | 0.7738539 | 0.01054795 |  |  | 48360 | 0.7383845 | 0.8678712 | 0.01482022 | 0.7202981 | 0.01095425 | 0.7202821 | 0.007257248 |  |  | 6160 | 0.5591092 | 0.7035678 | 0.009544098 | 0.5644067 | 0.005245492 | 0.5643885 | 0.004223964
|  |  | 922.0000002 | 0.7397181 | 0.7215632 | 0.008595828 | 0.7461203 | 0.07083005 | 0.7459347 | 0.102713 |  |  | 846 | 0.6739232 | 0.6438126 | 0.01596996 | 0.6509088 | 0.01167642 | 0.6509401 | 0.02958808 |  |  | 1070 | 0.7942302 | 0.7839196 | 0.07097849 | 0.7904021 | 0.04090411 | 0.7905171 | 0.032663 |  |  | 1070 | 0.7312006 | 0.8237519 | 0.06589653 | 0.7739719 | 0.0100633 | 0.7740309 | 0.01052938 |  |  | 48660 | 0.7406224 | 0.8678712 | 0.01482022 | 0.7206048 | 0.01096373 | 0.7205888 | 0.007263548 |  |  | 6460 | 0.5569337 | 0.7035678 | 0.009544098 | 0.56487 | 0.005252336 | 0.5648519 | 0.004226911
|  |  | 927 | 0.7415101 | 0.7231713 | 0.00859239 | 0.7476138 | 0.07096613 | 0.7474278 | 0.1029104 |  |  | 850.9999998 | 0.6758441 | 0.6455265 | 0.01598349 | 0.6525933 | 0.01168167 | 0.6526253 | 0.02960072 |  |  | 1075 | 0.7974672 | 0.7851596 | 0.07082777 | 0.7913798 | 0.04073761 | 0.7914947 | 0.03253182 |  |  | 1075 | 0.7312006 | 0.8246413 | 0.06556423 | 0.7741468 | 0.009977022 | 0.7742045 | 0.01051135 |  |  | 48960 | 0.7428604 | 0.8678712 | 0.01482022 | 0.7209111 | 0.01097323 | 0.7208952 | 0.00726986 |  |  | 6760 | 0.5591092 | 0.7035679 | 0.009544098 | 0.5653326 | 0.005259461 | 0.5653147 | 0.00422998
|  |  | 932.0000004 | 0.742406 | 0.72477 | 0.008588706 | 0.7490956 | 0.07110116 | 0.7489092 | 0.1031063 |  |  | 856.0000002 | 0.6768045 | 0.6472318 | 0.0159965 | 0.6542685 | 0.01168654 | 0.6543013 | 0.02961237 |  |  | 1080 | 0.7985463 | 0.7863912 | 0.07067585 | 0.792349 | 0.04057093 | 0.7924637 | 0.0324005 |  |  | 1080 | 0.7328821 | 0.8255219 | 0.06523226 | 0.7743182 | 0.009892577 | 0.7743749 | 0.01049384 |  |  | 49260 | 0.7383845 | 0.8678712 | 0.01482022 | 0.721217 | 0.01098275 | 0.7212012 | 0.007276182 |  |  | 7060 | 0.5634601 | 0.7035679 | 0.009544099 | 0.5657945 | 0.005266863 | 0.5657766 | 0.004233171
|  |  | 937.0000002 | 0.7450939 | 0.7263594 | 0.008584781 | 0.7505657 | 0.07123515 | 0.7503791 | 0.1033006 |  |  | 861 | 0.6787255 | 0.6489286 | 0.01600901 | 0.6559347 | 0.01169102 | 0.6559682 | 0.02962306 |  |  | 1085 | 0.7963882 | 0.7876144 | 0.07052276 | 0.7933097 | 0.04040409 | 0.7934242 | 0.03226906 |  |  | 1085 | 0.7295192 | 0.8263941 | 0.06490065 | 0.7744865 | 0.009809935 | 0.774542 | 0.01047684 |  |  | 49560 | 0.7406224 | 0.8678712 | 0.01482022 | 0.7215226 | 0.01099228 | 0.7215069 | 0.007282515 |  |  | 7360 | 0.5591092 | 0.7035679 | 0.009544099 | 0.5662555 | 0.005274537 | 0.5662377 | 0.004236481
|  |  | 942 | 0.7450939 | 0.7279396 | 0.008580616 | 0.7520244 | 0.07136809 | 0.7518375 | 0.1034935 |  |  | 865.9999998 | 0.6796859 | 0.6506167 | 0.01602101 | 0.6575917 | 0.01169514 | 0.6576259 | 0.02963279 |  |  | 1090 | 0.7985463 | 0.7888294 | 0.07036851 | 0.7942621 | 0.04023711 | 0.7943764 | 0.03213752 |  |  | 1090 | 0.7312006 | 0.8272577 | 0.06456942 | 0.7746515 | 0.009729073 | 0.7747059 | 0.01046033 |  |  | 49860 | 0.7428604 | 0.8678712 | 0.01482022 | 0.7218279 | 0.01100183 | 0.7218122 | 0.007288859 |  |  | 7660 | 0.5612846 | 0.7035679 | 0.009544099 | 0.5667158 | 0.005282481 | 0.5666981 | 0.004239909
|  |  | 947.0000004 | 0.7468858 | 0.7295107 | 0.008576215 | 0.7534716 | 0.07150002 | 0.7532845 | 0.1036848 |  |  | 871.0000002 | 0.6835277 | 0.6522964 | 0.01603251 | 0.6592397 | 0.01169888 | 0.6592746 | 0.02964156 |  |  | 1095 | 0.7974672 | 0.7900362 | 0.07021312 | 0.7952061 | 0.04007 | 0.7953202 | 0.03200588 |  |  | 1095 | 0.7328821 | 0.8281129 | 0.06423859 | 0.7748134 | 0.009649966 | 0.7748667 | 0.01044431 |  |  | 50160 | 0.7428604 | 0.8678712 | 0.01482022 | 0.7221328 | 0.0110114 | 0.7221172 | 0.007295213 |  |  | 7960 | 0.5591092 | 0.7035679 | 0.009544099 | 0.5671753 | 0.005290688 | 0.5671578 | 0.004243453
|  |  | 952.0000002 | 0.7477818 | 0.7310727 | 0.00857158 | 0.7549076 | 0.07163093 | 0.7547203 | 0.1038747 |  |  | 876 | 0.6844882 | 0.6539676 | 0.01604352 | 0.6608787 | 0.01170225 | 0.6609143 | 0.0296494 |  |  | 1100 | 0.7985463 | 0.7912347 | 0.07005663 | 0.7961419 | 0.03990277 | 0.7962558 | 0.03187416 |  |  | 1100 | 0.7312006 | 0.8289597 | 0.0639082 | 0.7749723 | 0.009572589 | 0.7750244 | 0.01042877 |  |  | 50460 | 0.7473363 | 0.8678712 | 0.01482022 | 0.7224374 | 0.01102098 | 0.7224218 | 0.007301577 |  |  | 8260 | 0.5612846 | 0.7035679 | 0.009544099 | 0.5676341 | 0.005299156 | 0.5676166 | 0.004247111
|  |  | 957 | 0.7495737 | 0.7326256 | 0.008566715 | 0.7563324 | 0.07176084 | 0.7561449 | 0.1040631 |  |  | 880.9999998 | 0.6864091 | 0.6556305 | 0.01605403 | 0.6625087 | 0.01170525 | 0.6625451 | 0.0296563 |  |  | 1105 | 0.8007043 | 0.7924252 | 0.06989905 | 0.7970696 | 0.03973544 | 0.7971833 | 0.03174237 |  |  | 1105 | 0.7312006 | 0.8297983 | 0.06357826 | 0.7751281 | 0.009496916 | 0.7751792 | 0.01041368 |  |  | 50760 | 0.7428604 | 0.8678712 | 0.01482022 | 0.7227416 | 0.01103057 | 0.7227261 | 0.00730795 |  |  | 8560 | 0.5612846 | 0.7035679 | 0.009544099 | 0.568092 | 0.00530788 | 0.5680747 | 0.004250883
|  |  | 962.0000004 | 0.7513656 | 0.7341695 | 0.008561621 | 0.7577462 | 0.07188976 | 0.7575585 | 0.1042501 |  |  | 886.0000002 | 0.68833 | 0.6572849 | 0.01606406 | 0.6641299 | 0.0117079 | 0.664167 | 0.02966227 |  |  | 1110 | 0.8007043 | 0.7936076 | 0.0697404 | 0.7979891 | 0.03956803 | 0.7981026 | 0.03161051 |  |  | 1110 | 0.7312006 | 0.8306288 | 0.06324879 | 0.775281 | 0.009422923 | 0.775331 | 0.01039904 |  |  | 51060 | 0.7428604 | 0.8678712 | 0.01482022 | 0.7230454 | 0.01104018 | 0.72303 | 0.007314334 |  |  | 8860 | 0.5656355 | 0.7035679 | 0.009544099 | 0.5685492 | 0.005316856 | 0.568532 | 0.004254766
|  |  | 967.0000002 | 0.7531575 | 0.7357045 | 0.008556302 | 0.7591489 | 0.07201769 | 0.7589611 | 0.1044356 |  |  | 891 | 0.6912114 | 0.6589311 | 0.0160736 | 0.6657422 | 0.01171018 | 0.66578 | 0.02966733 |  |  | 1115 | 0.7996253 | 0.7947819 | 0.0695807 | 0.7989007 | 0.03940054 | 0.799014 | 0.03147861 |  |  | 1115 | 0.7328821 | 0.8314511 | 0.06291983 | 0.775431 | 0.009350586 | 0.77548 | 0.01038484 |  |  | 51360 | 0.7406224 | 0.8678712 | 0.01482022 | 0.7233489 | 0.0110498 | 0.7233336 | 0.007320726 |  |  | 9160 | 0.567811 | 0.7035679 | 0.009544099 | 0.5690057 | 0.005326079 | 0.5689885 | 0.004258759
|  |  | 972 | 0.7531575 | 0.7372306 | 0.00855076 | 0.7605408 | 0.07214464 | 0.7603529 | 0.1046197 |  |  | 895.9999998 | 0.6921719 | 0.6605689 | 0.01608267 | 0.6673457 | 0.01171211 | 0.6673842 | 0.02967149 |  |  | 1120 | 0.8007043 | 0.7959484 | 0.06941998 | 0.7998042 | 0.039233 | 0.7999173 | 0.03134668 |  |  | 1120 | 0.7328821 | 0.8322655 | 0.06259139 | 0.7755782 | 0.009279878 | 0.7756261 | 0.01037106 |  |  | 51660 | 0.7450983 | 0.8678712 | 0.01482022 | 0.7236521 | 0.01105944 | 0.7236369 | 0.007327128 |  |  | 9460 | 0.5699864 | 0.7035679 | 0.009544099 | 0.5694613 | 0.005335547 | 0.5694443 | 0.004262861
|  |  | 977.0000004 | 0.7549494 | 0.7387479 | 0.008544998 | 0.761922 | 0.07227064 | 0.7617339 | 0.1048024 |  |  | 901.0000002 | 0.6931323 | 0.6621986 | 0.01609126 | 0.6689405 | 0.01171369 | 0.6689797 | 0.02967475 |  |  | 1125 | 0.8028623 | 0.7971069 | 0.06925826 | 0.8006999 | 0.03906542 | 0.8008128 | 0.03121472 |  |  | 1125 | 0.7312006 | 0.8330719 | 0.06226349 | 0.7757226 | 0.009210776 | 0.7757695 | 0.0103577 |  |  | 51960 | 0.7450983 | 0.8678712 | 0.01482022 | 0.7239549 | 0.01106909 | 0.7239397 | 0.007333539 |  |  | 9760 | 0.5721619 | 0.7035679 | 0.009544099 | 0.5699163 | 0.005345254 | 0.5698993 | 0.004267069
|  |  | 982.0000002 | 0.7567413 | 0.7402563 | 0.008539019 | 0.7632925 | 0.07239567 | 0.7631043 | 0.1049837 |  |  | 906 | 0.6940928 | 0.66382 | 0.01609937 | 0.6705267 | 0.01171493 | 0.6705664 | 0.02967712 |  |  | 1130 | 0.8017833 | 0.7982576 | 0.06909556 | 0.8015878 | 0.03889781 | 0.8017005 | 0.03108275 |  |  | 1130 | 0.7328821 | 0.8338704 | 0.06193616 | 0.7758643 | 0.009143255 | 0.7759102 | 0.01034474 |  |  | 52260 | 0.7450983 | 0.8678712 | 0.01482022 | 0.7242574 | 0.01107875 | 0.7242423 | 0.007339959 |  |  | 10060 | 0.5721619 | 0.7035679 | 0.009544099 | 0.5703704 | 0.005355198 | 0.5703536 | 0.004271383
|  |  | 987 | 0.7576373 | 0.7417561 | 0.008532825 | 0.7646524 | 0.07251977 | 0.7644642 | 0.1051636 |  |  | 910.9999998 | 0.6969741 | 0.6654333 | 0.01610702 | 0.6721041 | 0.01171581 | 0.6721446 | 0.02967861 |  |  | 1135 | 0.8060994 | 0.7994005 | 0.0689319 | 0.802468 | 0.03873018 | 0.8025804 | 0.03095077 |  |  | 1135 | 0.7312006 | 0.8346612 | 0.06160941 | 0.7760033 | 0.009077288 | 0.7760482 | 0.01033217 |  |  | 52560 | 0.7450983 | 0.8678712 | 0.01482022 | 0.7245595 | 0.01108843 | 0.7245445 | 0.007346387 |  |  | 10360 | 0.5699864 | 0.7035679 | 0.009544099 | 0.5708238 | 0.005365372 | 0.5708071 | 0.0042758
|  |  | 992.0000004 | 0.7594292 | 0.7432471 | 0.008526418 | 0.7660019 | 0.07264292 | 0.7658136 | 0.1053421 |  |  | 916.0000002 | 0.6988951 | 0.6670385 | 0.01611421 | 0.673673 | 0.01171636 | 0.6737141 | 0.02967923 |  |  | 1140 | 0.8039413 | 0.8005356 | 0.0687673 | 0.8033404 | 0.03856255 | 0.8034526 | 0.03081881 |  |  | 1140 | 0.7328821 | 0.8354443 | 0.06128328 | 0.7761397 | 0.009012853 | 0.7761837 | 0.01031998 |  |  | 52860 | 0.7406224 | 0.8678712 | 0.01482022 | 0.7248613 | 0.01109812 | 0.7248463 | 0.007352823 |  |  | 10660 | 0.5699864 | 0.7035679 | 0.009544099 | 0.5712764 | 0.005375775 | 0.5712598 | 0.00428032
|  |  | 997.0000002 | 0.7603252 | 0.7447295 | 0.008519803 | 0.767341 | 0.07276515 | 0.7671527 | 0.1055193 |  |  | 921 | 0.6998555 | 0.6686357 | 0.01612094 | 0.6752333 | 0.01171657 | 0.6752751 | 0.02967899 |  |  | 1145 | 0.8060994 | 0.8016631 | 0.06860178 | 0.8042053 | 0.03839494 | 0.8043172 | 0.03068686 |  |  | 1145 | 0.7312006 | 0.8362197 | 0.06095777 | 0.7762736 | 0.008949923 | 0.7763166 | 0.01030817 |  |  | 53160 | 0.7406224 | 0.8678712 | 0.01482022 | 0.7251628 | 0.01110782 | 0.7251479 | 0.007359267 |  |  | 10960 | 0.5721619 | 0.7035679 | 0.009544099 | 0.5717283 | 0.005386401 | 0.5717118 | 0.00428494
|  |  | 1002 | 0.7621171 | 0.7462034 | 0.00851298 | 0.7686699 | 0.07288646 | 0.7684816 | 0.1056951 |  |  | 925.9999998 | 0.7017764 | 0.6702248 | 0.01612721 | 0.6767852 | 0.01171645 | 0.6768275 | 0.0296779 |  |  | 1150 | 0.8050204 | 0.8027829 | 0.06843535 | 0.8050626 | 0.03822734 | 0.8051743 | 0.03055494 |  |  | 1150 | 0.7345636 | 0.8369876 | 0.0606329 | 0.776405 | 0.008888475 | 0.776447 | 0.01029672 |  |  | 53460 | 0.7450983 | 0.8678712 | 0.01482022 | 0.7254638 | 0.01111753 | 0.725449 | 0.00736572 |  |  | 11260 | 0.5743373 | 0.7035679 | 0.009544099 | 0.5721794 | 0.005397246 | 0.572163 | 0.00428966
|  |  | 1007 | 0.763909 | 0.7476687 | 0.008505953 | 0.7699886 | 0.07300686 | 0.7698003 | 0.1058696 |  |  | 931.0000002 | 0.7017764 | 0.671806 | 0.01613303 | 0.6783285 | 0.011716 | 0.6783715 | 0.02967597 |  |  | 1155 | 0.8060994 | 0.8038952 | 0.06826805 | 0.8059125 | 0.03805979 | 0.8060239 | 0.03042306 |  |  | 1155 | 0.7312006 | 0.837748 | 0.0603087 | 0.7765339 | 0.008828483 | 0.776575 | 0.01028561 |  |  | 53760 | 0.7495742 | 0.8678712 | 0.01482022 | 0.7257646 | 0.01112725 | 0.7257498 | 0.00737218 |  |  | 11560 | 0.5699864 | 0.7035679 | 0.009544099 | 0.5726298 | 0.005408308 | 0.5726135 | 0.004294477
|  |  | 1012 | 0.764805 | 0.7491255 | 0.008498724 | 0.7712972 | 0.07312635 | 0.771109 | 0.1060428 |  |  | 936 | 0.7056183 | 0.6733792 | 0.0161384 | 0.6798635 | 0.01171522 | 0.6799071 | 0.0296732 |  |  | 1160 | 0.8060994 | 0.8049999 | 0.06809989 | 0.8067549 | 0.03789229 | 0.8068661 | 0.03029122 |  |  | 1160 | 0.7345636 | 0.838501 | 0.05998519 | 0.7766604 | 0.008769922 | 0.7767006 | 0.01027485 |  |  | 54060 | 0.7473363 | 0.8678712 | 0.01482022 | 0.726065 | 0.01113698 | 0.7260503 | 0.007378647 |  |  | 11860 | 0.5721619 | 0.7035679 | 0.009544099 | 0.5730794 | 0.005419581 | 0.5730632 | 0.004299391
|  |  | 1017 | 0.7657009 | 0.7505739 | 0.008491295 | 0.7725958 | 0.07324496 | 0.7724077 | 0.1062147 |  |  | 940.9999998 | 0.7056183 | 0.6749445 | 0.01614333 | 0.6813901 | 0.01171412 | 0.6814343 | 0.0296696 |  |  | 1165 | 0.8071784 | 0.8060971 | 0.06793089 | 0.80759 | 0.03772484 | 0.8077009 | 0.03015945 |  |  | 1165 | 0.7345636 | 0.8392467 | 0.05966238 | 0.7767846 | 0.008712769 | 0.7768238 | 0.01026443 |  |  | 54360 | 0.7473363 | 0.8678712 | 0.01482022 | 0.7263651 | 0.01114673 | 0.7263504 | 0.007385122 |  |  | 12160 | 0.5721619 | 0.7035679 | 0.009544099 | 0.5735282 | 0.005431062 | 0.5735121 | 0.004304399
|  |  | 1022 | 0.7683888 | 0.7520139 | 0.00848367 | 0.7738846 | 0.07336268 | 0.7736965 | 0.1063853 |  |  | 946.0000002 | 0.7084996 | 0.676502 | 0.01614782 | 0.6829084 | 0.01171269 | 0.6829533 | 0.02966519 |  |  | 1170 | 0.8071784 | 0.8071869 | 0.06776106 | 0.8084178 | 0.03755747 | 0.8085285 | 0.03002774 |  |  | 1170 | 0.7362451 | 0.8399851 | 0.05934029 | 0.7769064 | 0.008656999 | 0.7769447 | 0.01025432 |  |  | 54660 | 0.7450983 | 0.8678712 | 0.01482022 | 0.7266648 | 0.01115649 | 0.7266502 | 0.007391603 |  |  | 12460 | 0.5743373 | 0.7035679 | 0.009544099 | 0.5739763 | 0.005442747 | 0.5739603 | 0.0043095
|  |  | 1027 | 0.7683888 | 0.7534455 | 0.008475851 | 0.7751635 | 0.07347953 | 0.7749756 | 0.1065546 |  |  | 951 | 0.7084996 | 0.6780517 | 0.01615188 | 0.6844185 | 0.01171095 | 0.6844639 | 0.02965997 |  |  | 1175 | 0.8082574 | 0.8082693 | 0.06759043 | 0.8092384 | 0.03739019 | 0.8093488 | 0.02989611 |  |  | 1175 | 0.7345636 | 0.8407163 | 0.05901894 | 0.777026 | 0.008602587 | 0.7770634 | 0.01024453 |  |  | 54960 | 0.7540501 | 0.8678712 | 0.01482022 | 0.7269642 | 0.01116625 | 0.7269497 | 0.007398092 |  |  | 12760 | 0.5808637 | 0.7035679 | 0.009544099 | 0.5744237 | 0.005454632 | 0.5744078 | 0.004314694
|  |  | 1032 | 0.7701807 | 0.7548689 | 0.008467839 | 0.7764328 | 0.07359551 | 0.776245 | 0.1067226 |  |  | 955.9999998 | 0.711381 | 0.6795936 | 0.0161555 | 0.6859203 | 0.0117089 | 0.6859663 | 0.02965394 |  |  | 1180 | 0.8071784 | 0.8093444 | 0.06741902 | 0.8100518 | 0.037223 | 0.810162 | 0.02976457 |  |  | 1180 | 0.7345636 | 0.8414404 | 0.05869835 | 0.7771434 | 0.00854951 | 0.7771799 | 0.01023505 |  |  | 55260 | 0.7450983 | 0.8678712 | 0.01482022 | 0.7272632 | 0.01117603 | 0.7272488 | 0.007404587 |  |  | 13060 | 0.5786882 | 0.7035679 | 0.009544099 | 0.5748703 | 0.005466713 | 0.5748545 | 0.004319977
|  |  | 1037 | 0.7701807 | 0.756284 | 0.008459638 | 0.7776924 | 0.07371064 | 0.7775047 | 0.1068894 |  |  | 961.0000002 | 0.7133019 | 0.6811278 | 0.01615869 | 0.6874139 | 0.01170654 | 0.6874605 | 0.02964713 |  |  | 1185 | 0.8082574 | 0.8104122 | 0.06724684 | 0.8108582 | 0.03705593 | 0.8109681 | 0.02963313 |  |  | 1185 | 0.7362451 | 0.8421575 | 0.05837852 | 0.7772586 | 0.008497742 | 0.7772943 | 0.01022586 |  |  | 55560 | 0.7473363 | 0.8678712 | 0.01482022 | 0.7275619 | 0.01118581 | 0.7275475 | 0.007411089 |  |  | 13360 | 0.5808637 | 0.7035679 | 0.009544099 | 0.5753162 | 0.005478986 | 0.5753004 | 0.00432535
|  |  | 1042 | 0.7719726 | 0.757691 | 0.00845125 | 0.7789425 | 0.07382491 | 0.778755 | 0.1070549 |  |  | 966 | 0.7152228 | 0.6826542 | 0.01616146 | 0.6888995 | 0.01170387 | 0.6889466 | 0.02963953 |  |  | 1190 | 0.8114945 | 0.8114728 | 0.06707392 | 0.8116575 | 0.03688897 | 0.8117671 | 0.02950179 |  |  | 1190 | 0.7345636 | 0.8428675 | 0.05805949 | 0.7773716 | 0.00844726 | 0.7774065 | 0.01021696 |  |  | 55860 | 0.7495742 | 0.8678712 | 0.01482022 | 0.7278602 | 0.01119561 | 0.727846 | 0.007417597 |  |  | 13660 | 0.5765128 | 0.7035679 | 0.009544099 | 0.5757613 | 0.005491449 | 0.5757456 | 0.00433081
|  |  | 1047 | 0.7737645 | 0.7590897 | 0.008442678 | 0.7801832 | 0.07393834 | 0.7799959 | 0.1072192 |  |  | 970.9999998 | 0.7142624 | 0.6841731 | 0.01616381 | 0.6903769 | 0.0117009 | 0.6904246 | 0.02963116 |  |  | 1195 | 0.8071784 | 0.8125262 | 0.06690026 | 0.8124498 | 0.03672214 | 0.8125592 | 0.02937056 |  |  | 1195 | 0.7379266 | 0.8435706 | 0.05774126 | 0.7774826 | 0.008398041 | 0.7775166 | 0.01020834 |  |  | 56160 | 0.7450983 | 0.8678712 | 0.01482022 | 0.7281582 | 0.01120541 | 0.728144 | 0.007424111 |  |  | 13960 | 0.5786882 | 0.7035679 | 0.009544099 | 0.5762056 | 0.005504096 | 0.5761901 | 0.004336356
|  |  | 1052 | 0.7746605 | 0.7604804 | 0.008433923 | 0.7814145 | 0.07405094 | 0.7812274 | 0.1073823 |  |  | 976.0000002 | 0.7181042 | 0.6856843 | 0.01616575 | 0.6918463 | 0.01169763 | 0.6918946 | 0.02962202 |  |  | 1200 | 0.8114945 | 0.8135725 | 0.06672589 | 0.8132353 | 0.03655546 | 0.8133443 | 0.02923946 |  |  | 1200 | 0.7379266 | 0.8442669 | 0.05742385 | 0.7775915 | 0.00835006 | 0.7776247 | 0.0102 |  |  | 56460 | 0.7495742 | 0.8678712 | 0.01482022 | 0.7284559 | 0.01121522 | 0.7284418 | 0.007430631 |  |  | 14260 | 0.5808637 | 0.7035679 | 0.009544099 | 0.5766493 | 0.005516925 | 0.5766338 | 0.004341986
|  |  | 1057 | 0.7773484 | 0.7618631 | 0.008424988 | 0.7826366 | 0.07416271 | 0.7824497 | 0.1075442 |  |  | 981 | 0.7190647 | 0.6871879 | 0.01616727 | 0.6933077 | 0.01169406 | 0.6933565 | 0.02961212 |  |  | 1205 | 0.8093364 | 0.8146116 | 0.06655083 | 0.8140139 | 0.03638892 | 0.8141227 | 0.02910848 |  |  | 1205 | 0.7345636 | 0.8449564 | 0.05710728 | 0.7776985 | 0.008303293 | 0.7777308 | 0.01019192 |  |  | 56760 | 0.7495742 | 0.8678712 | 0.01482022 | 0.7287532 | 0.01122504 | 0.7287392 | 0.007437157 |  |  | 14560 | 0.5786882 | 0.7035679 | 0.009544099 | 0.5770921 | 0.005529931 | 0.5770768 | 0.0043477
|  |  | 1062 | 0.7773484 | 0.7632377 | 0.008415875 | 0.7838495 | 0.07427366 | 0.7836628 | 0.1077049 |  |  | 985.9999998 | 0.7200251 | 0.688684 | 0.01616838 | 0.6947611 | 0.0116902 | 0.6948105 | 0.02960147 |  |  | 1210 | 0.8104154 | 0.8156438 | 0.06637509 | 0.8147857 | 0.03622255 | 0.8148942 | 0.02897765 |  |  | 1210 | 0.7312006 | 0.8456392 | 0.05679155 | 0.7778035 | 0.008257718 | 0.777835 | 0.01018409 |  |  | 57060 | 0.7518122 | 0.8678712 | 0.01482022 | 0.7290502 | 0.01123487 | 0.7290362 | 0.007443688 |  |  | 14860 | 0.5808637 | 0.7035679 | 0.009544099 | 0.5775343 | 0.005543111 | 0.577519 | 0.004353496
|  |  | 1067 | 0.7782443 | 0.7646044 | 0.008406588 | 0.7850533 | 0.0743838 | 0.7848669 | 0.1078643 |  |  | 991.0000002 | 0.721946 | 0.6901727 | 0.01616908 | 0.6962067 | 0.01168604 | 0.6962566 | 0.02959008 |  |  | 1215 | 0.8104154 | 0.8166689 | 0.0661987 | 0.8155507 | 0.03605636 | 0.815659 | 0.02884696 |  |  | 1215 | 0.7362451 | 0.8463154 | 0.05647669 | 0.7779065 | 0.008213311 | 0.7779373 | 0.01017652 |  |  | 57360 | 0.7495742 | 0.8678712 | 0.01482022 | 0.7293469 | 0.01124471 | 0.7293329 | 0.007450224 |  |  | 15160 | 0.58739 | 0.7035679 | 0.009544099 | 0.5779757 | 0.005556462 | 0.5779605 | 0.004359372
|  |  | 1072 | 0.7791403 | 0.7659632 | 0.008397127 | 0.7862481 | 0.07449314 | 0.786062 | 0.1080226 |  |  | 996 | 0.7238669 | 0.6916538 | 0.01616939 | 0.6976444 | 0.0116816 | 0.6976948 | 0.02957796 |  |  | 1220 | 0.8125735 | 0.8176871 | 0.06602166 | 0.8163091 | 0.03589034 | 0.8164171 | 0.02871643 |  |  | 1220 | 0.7362451 | 0.8469849 | 0.05616271 | 0.7780077 | 0.008170049 | 0.7780376 | 0.01016919 |  |  | 57660 | 0.7473363 | 0.8678712 | 0.01482022 | 0.7296432 | 0.01125455 | 0.7296293 | 0.007456766 |  |  | 15460 | 0.58739 | 0.7035679 | 0.009544099 | 0.5784163 | 0.005569979 | 0.5784013 | 0.004365326
|  |  | 1077 | 0.7809322 | 0.7673141 | 0.008387496 | 0.787434 | 0.07460169 | 0.7872481 | 0.1081798 |  |  | 1001 | 0.7248274 | 0.6931276 | 0.0161693 | 0.6990742 | 0.01167688 | 0.6991252 | 0.02956511 |  |  | 1225 | 0.8114945 | 0.8186984 | 0.06584399 | 0.8170609 | 0.03572452 | 0.8171686 | 0.02858606 |  |  | 1225 | 0.7412895 | 0.8476479 | 0.05584962 | 0.778107 | 0.008127909 | 0.7781362 | 0.01016209 |  |  | 57960 | 0.7495742 | 0.8678712 | 0.01482022 | 0.7299392 | 0.0112644 | 0.7299254 | 0.007463313 |  |  | 15760 | 0.5786882 | 0.7035679 | 0.009544099 | 0.5788562 | 0.00558366 | 0.5788413 | 0.004371359
|  |  | 1082 | 0.7827241 | 0.7686572 | 0.008377696 | 0.788611 | 0.07470945 | 0.7884255 | 0.1083358 |  |  | 1006 | 0.7267483 | 0.6945939 | 0.01616881 | 0.7004963 | 0.01167188 | 0.7005478 | 0.02955154 |  |  | 1230 | 0.8125735 | 0.8197029 | 0.06566572 | 0.8178062 | 0.0355589 | 0.8179135 | 0.02845586 |  |  | 1230 | 0.7362451 | 0.8483045 | 0.05553743 | 0.7782045 | 0.008086869 | 0.7782329 | 0.01015522 |  |  | 58260 | 0.7473363 | 0.8678712 | 0.01482022 | 0.7302348 | 0.01127426 | 0.7302211 | 0.007469864 |  |  | 16060 | 0.5852146 | 0.7035679 | 0.009544099 | 0.5792954 | 0.0055975 | 0.5792806 | 0.004377468
|  |  | 1087 | 0.7836201 | 0.7699925 | 0.00836773 | 0.7897793 | 0.07481642 | 0.789594 | 0.1084906 |  |  | 1011 | 0.7277088 | 0.6960529 | 0.01616794 | 0.7019107 | 0.01166659 | 0.7019627 | 0.02953726 |  |  | 1235 | 0.8158105 | 0.8207006 | 0.06548685 | 0.8185449 | 0.03539349 | 0.818652 | 0.02832584 |  |  | 1235 | 0.7379266 | 0.8489547 | 0.05522617 | 0.7783002 | 0.008046905 | 0.7783279 | 0.01014858 |  |  | 58560 | 0.7518122 | 0.8678712 | 0.01482022 | 0.7305301 | 0.01128413 | 0.7305164 | 0.00747642 |  |  | 16360 | 0.5852146 | 0.7035679 | 0.009544099 | 0.5797339 | 0.005611497 | 0.5797191 | 0.004383651
|  |  | 1092 | 0.784516 | 0.7713201 | 0.0083576 | 0.7909389 | 0.07492263 | 0.790754 | 0.1086443 |  |  | 1016 | 0.7286692 | 0.6975047 | 0.01616667 | 0.7033173 | 0.01166104 | 0.7033699 | 0.02952228 |  |  | 1240 | 0.8136525 | 0.8216915 | 0.06530741 | 0.8192772 | 0.0352283 | 0.819384 | 0.028196 |  |  | 1240 | 0.7362451 | 0.8495985 | 0.05491583 | 0.7783942 | 0.008007996 | 0.7784212 | 0.01014215 |  |  | 58860 | 0.7518122 | 0.8678712 | 0.01482022 | 0.730825 | 0.011294 | 0.7308114 | 0.00748298 |  |  | 16660 | 0.58739 | 0.7035679 | 0.009544099 | 0.5801716 | 0.005625646 | 0.5801569 | 0.004389909
|  |  | 1097 | 0.7872039 | 0.77264 | 0.008347309 | 0.7920899 | 0.07502807 | 0.7919053 | 0.1087969 |  |  | 1021 | 0.7305901 | 0.6989491 | 0.01616503 | 0.7047163 | 0.01165521 | 0.7047694 | 0.0295066 |  |  | 1245 | 0.8125735 | 0.8226756 | 0.06512741 | 0.8200032 | 0.03506335 | 0.8201096 | 0.02806636 |  |  | 1245 | 0.7379266 | 0.8502361 | 0.05460644 | 0.7784865 | 0.007970119 | 0.7785127 | 0.01013593 |  |  | 59160 | 0.756288 | 0.8678712 | 0.01482022 | 0.7311197 | 0.01130388 | 0.7311061 | 0.007489545 |  |  | 16960 | 0.58739 | 0.7035679 | 0.009544099 | 0.5806085 | 0.005639945 | 0.580594 | 0.004396238
|  |  | 1102 | 0.7889958 | 0.7739522 | 0.008336858 | 0.7932323 | 0.07513275 | 0.7930482 | 0.1089484 |  |  | 1026 | 0.7315506 | 0.7003863 | 0.016163 | 0.7061077 | 0.01164911 | 0.7061613 | 0.02949024 |  |  | 1250 | 0.8158105 | 0.8236532 | 0.06494686 | 0.8207228 | 0.03489863 | 0.8208289 | 0.02793692 |  |  | 1250 | 0.7345636 | 0.8508674 | 0.05429801 | 0.7785771 | 0.007933253 | 0.7786026 | 0.01012991 |  |  | 59460 | 0.7540501 | 0.8678712 | 0.01482022 | 0.7314139 | 0.01131376 | 0.7314005 | 0.007496113 |  |  | 17260 | 0.58739 | 0.7035679 | 0.009544099 | 0.5810448 | 0.00565439 | 0.5810303 | 0.004402639
|  |  | 1107 | 0.7880999 | 0.7752569 | 0.008326249 | 0.7943663 | 0.07523668 | 0.7941826 | 0.1090988 |  |  | 1031 | 0.734432 | 0.7018164 | 0.0161606 | 0.7074916 | 0.01164275 | 0.7075456 | 0.0294732 |  |  | 1255 | 0.8147315 | 0.8246241 | 0.06476578 | 0.8214361 | 0.03473416 | 0.8215419 | 0.02780769 |  |  | 1255 | 0.7345636 | 0.8514926 | 0.05399054 | 0.7786661 | 0.007897376 | 0.7786909 | 0.01012409 |  |  | 59760 | 0.7450983 | 0.8678712 | 0.01482022 | 0.7317079 | 0.01132365 | 0.7316945 | 0.007502686 |  |  | 17560 | 0.5895654 | 0.7035679 | 0.009544099 | 0.5814803 | 0.005668978 | 0.5814659 | 0.004409109
|  |  | 1112 | 0.7889958 | 0.776554 | 0.008315486 | 0.795492 | 0.07533986 | 0.7953086 | 0.1092481 |  |  | 1036 | 0.7353924 | 0.7032392 | 0.01615783 | 0.7088679 | 0.01163612 | 0.7089224 | 0.02945548 |  |  | 1260 | 0.8158105 | 0.8255884 | 0.0645842 | 0.8221432 | 0.03456994 | 0.8222487 | 0.02767867 |  |  | 1260 | 0.7345636 | 0.8521118 | 0.05368405 | 0.7787535 | 0.007862467 | 0.7787776 | 0.01011846 |  |  | 60060 | 0.7540501 | 0.8678712 | 0.01482022 | 0.7320015 | 0.01133355 | 0.7319882 | 0.007509262 |  |  | 17860 | 0.58739 | 0.7035679 | 0.009544099 | 0.5819151 | 0.005683706 | 0.5819008 | 0.004415647
|  |  | 1117 | 0.7907877 | 0.7778436 | 0.008304569 | 0.7966094 | 0.07544231 | 0.7964264 | 0.1093963 |  |  | 1041 | 0.7373133 | 0.704655 | 0.01615469 | 0.7102367 | 0.01162924 | 0.7102917 | 0.02943711 |  |  | 1265 | 0.8168895 | 0.8265462 | 0.06440211 | 0.8228441 | 0.03440599 | 0.8229493 | 0.02754987 |  |  | 1265 | 0.7379266 | 0.8527248 | 0.05337855 | 0.7788393 | 0.007828504 | 0.7788627 | 0.01011301 |  |  | 60360 | 0.7540501 | 0.8678712 | 0.01482022 | 0.7322948 | 0.01134345 | 0.7322815 | 0.007515842 |  |  | 18160 | 0.5852146 | 0.7035679 | 0.009544099 | 0.5823492 | 0.00569857 | 0.582335 | 0.004422253
|  |  | 1122 | 0.7907877 | 0.7791258 | 0.008293501 | 0.7977185 | 0.07554403 | 0.797536 | 0.1095434 |  |  | 1046 | 0.7382738 | 0.7060636 | 0.01615118 | 0.7115981 | 0.0116221 | 0.7116535 | 0.02941808 |  |  | 1270 | 0.8168895 | 0.8274975 | 0.06421954 | 0.823539 | 0.03424231 | 0.8236439 | 0.02742129 |  |  | 1270 | 0.7379266 | 0.853332 | 0.05307406 | 0.7789236 | 0.007795466 | 0.7789463 | 0.01010775 |  |  | 60660 | 0.758526 | 0.8678712 | 0.01482022 | 0.7325877 | 0.01135336 | 0.7325745 | 0.007522425 |  |  | 18460 | 0.5939163 | 0.7035679 | 0.009544099 | 0.5827825 | 0.005713567 | 0.5827684 | 0.004428924
|  |  | 1127 | 0.7916837 | 0.7804005 | 0.008282284 | 0.7988195 | 0.07564502 | 0.7986374 | 0.1096895 |  |  | 1051 | 0.7401947 | 0.7074652 | 0.01614732 | 0.7129521 | 0.01161471 | 0.713008 | 0.02939839 |  |  | 1275 | 0.8190476 | 0.8284424 | 0.0640365 | 0.8242278 | 0.03407892 | 0.8243323 | 0.02729296 |  |  | 1275 | 0.7362451 | 0.8539331 | 0.05277057 | 0.7790063 | 0.007763334 | 0.7790284 | 0.01010266 |  |  | 60960 | 0.7518122 | 0.8678712 | 0.01482022 | 0.7328803 | 0.01136327 | 0.7328672 | 0.007529011 |  |  | 18760 | 0.5917409 | 0.7035679 | 0.009544099 | 0.5832151 | 0.005728694 | 0.5832011 | 0.00443566
|  |  | 1132 | 0.7943716 | 0.7816679 | 0.008270921 | 0.7999124 | 0.0757453 | 0.7997308 | 0.1098345 |  |  | 1056 | 0.7401947 | 0.7088598 | 0.01614309 | 0.7142987 | 0.01160706 | 0.7143551 | 0.02937807 |  |  | 1280 | 0.8168895 | 0.8293809 | 0.06385301 | 0.8249106 | 0.03391581 | 0.8250148 | 0.02716486 |  |  | 1280 | 0.739608 | 0.8545285 | 0.05246811 | 0.7790876 | 0.007732086 | 0.779109 | 0.01009774 |  |  | 61260 | 0.7518122 | 0.8678712 | 0.01482022 | 0.7331726 | 0.01137318 | 0.7331595 | 0.007535601 |  |  | 19060 | 0.5917409 | 0.7035679 | 0.009544099 | 0.583647 | 0.005743948 | 0.5836331 | 0.004442459
|  |  | 1137 | 0.7961635 | 0.7829279 | 0.008259413 | 0.8009974 | 0.07584487 | 0.8008162 | 0.1099785 |  |  | 1061 | 0.7411552 | 0.7102475 | 0.01613851 | 0.715638 | 0.01159917 | 0.7156948 | 0.02935712 |  |  | 1285 | 0.8179686 | 0.830313 | 0.06366909 | 0.8255874 | 0.033753 | 0.8256913 | 0.02703701 |  |  | 1285 | 0.7379266 | 0.855118 | 0.05216668 | 0.7791675 | 0.007701703 | 0.7791882 | 0.01009298 |  |  | 61560 | 0.758526 | 0.8678712 | 0.01482022 | 0.7334645 | 0.0113831 | 0.7334515 | 0.007542193 |  |  | 19360 | 0.5939163 | 0.7035679 | 0.009544099 | 0.5840781 | 0.005759326 | 0.5840643 | 0.00444932
|  |  | 1142 | 0.7961635 | 0.7841806 | 0.008247762 | 0.8020744 | 0.07594373 | 0.8018938 | 0.1101215 |  |  | 1066 | 0.7440365 | 0.7116282 | 0.01613358 | 0.71697 | 0.01159103 | 0.7170273 | 0.02933554 |  |  | 1290 | 0.8179686 | 0.8312388 | 0.06348473 | 0.8262583 | 0.03359049 | 0.8263619 | 0.02690941 |  |  | 1290 | 0.7412895 | 0.8557018 | 0.05186628 | 0.7792459 | 0.007672164 | 0.779266 | 0.01008838 |  |  | 61860 | 0.7540501 | 0.8678712 | 0.01482022 | 0.7337561 | 0.01139302 | 0.7337432 | 0.007548788 |  |  | 19660 | 0.5830391 | 0.7035679 | 0.009544099 | 0.5845086 | 0.005774825 | 0.5844948 | 0.004456242
|  |  | 1147 | 0.7988514 | 0.7854261 | 0.00823597 | 0.8031436 | 0.07604189 | 0.8029634 | 0.1102634 |  |  | 1071 | 0.7440365 | 0.7130019 | 0.01612831 | 0.7182948 | 0.01158265 | 0.7183525 | 0.02931334 |  |  | 1295 | 0.8190476 | 0.8321583 | 0.06329997 | 0.8269234 | 0.0334283 | 0.8270267 | 0.02678207 |  |  | 1295 | 0.7345636 | 0.8562799 | 0.05156694 | 0.7793229 | 0.00764345 | 0.7793424 | 0.01008393 |  |  | 62160 | 0.7518122 | 0.8678712 | 0.01482022 | 0.7340474 | 0.01140295 | 0.7340345 | 0.007555385 |  |  | 19960 | 0.5939163 | 0.7035679 | 0.009544099 | 0.5849383 | 0.005790441 | 0.5849246 | 0.004463224
|  |  | 1152 | 0.7997473 | 0.7866643 | 0.00822404 | 0.804205 | 0.07613937 | 0.8040254 | 0.1104043 |  |  | 1076 | 0.7469179 | 0.7143688 | 0.01612269 | 0.7196124 | 0.01157403 | 0.7196705 | 0.02929052 |  |  | 1300 | 0.8190476 | 0.8330716 | 0.06311482 | 0.8275827 | 0.03326643 | 0.8276857 | 0.02665499 |  |  | 1300 | 0.7379266 | 0.8568524 | 0.05126866 | 0.7793986 | 0.007615542 | 0.7794175 | 0.01007964 |  |  | 62460 | 0.7518122 | 0.8678712 | 0.01482022 | 0.7343383 | 0.01141288 | 0.7343255 | 0.007561985 |  |  | 20260 | 0.5917409 | 0.7035679 | 0.009544099 | 0.5853673 | 0.005806172 | 0.5853537 | 0.004470264
|  |  | 1157 | 0.7997473 | 0.7878954 | 0.008211973 | 0.8052587 | 0.07623616 | 0.8050796 | 0.1105442 |  |  | 1081 | 0.7478784 | 0.7157289 | 0.01611673 | 0.7209228 | 0.01156518 | 0.7209814 | 0.02926711 |  |  | 1305 | 0.8201266 | 0.8339788 | 0.06292928 | 0.8282363 | 0.03310488 | 0.8283389 | 0.02652819 |  |  | 1305 | 0.7362451 | 0.8574193 | 0.05097145 | 0.7794729 | 0.007588421 | 0.7794912 | 0.01007549 |  |  | 62760 | 0.7540501 | 0.8678712 | 0.01482022 | 0.7346289 | 0.01142281 | 0.7346162 | 0.007568587 |  |  | 20560 | 0.6026181 | 0.7035679 | 0.009544099 | 0.5857956 | 0.005822016 | 0.5857821 | 0.004477361
|  |  | 1162 | 0.8006433 | 0.7891194 | 0.008199771 | 0.8063047 | 0.07633227 | 0.8061262 | 0.1106831 |  |  | 1086 | 0.7497993 | 0.7170822 | 0.01611043 | 0.7222261 | 0.01155609 | 0.7222851 | 0.02924309 |  |  | 1310 | 0.8190476 | 0.8348797 | 0.06274337 | 0.8288841 | 0.03294366 | 0.8289864 | 0.02640166 |  |  | 1310 | 0.7412895 | 0.8579807 | 0.05067532 | 0.779546 | 0.007562068 | 0.7795636 | 0.01007148 |  |  | 63060 | 0.756288 | 0.8678712 | 0.01482022 | 0.7349192 | 0.01143275 | 0.7349065 | 0.007575191 |  |  | 20860 | 0.5917409 | 0.7035679 | 0.009544099 | 0.5862231 | 0.005837968 | 0.5862097 | 0.004484515
|  |  | 1167 | 0.8015392 | 0.7903363 | 0.008187437 | 0.8073432 | 0.07642771 | 0.8071652 | 0.1108211 |  |  | 1091 | 0.7488388 | 0.7184287 | 0.0161038 | 0.7235223 | 0.01154677 | 0.7235817 | 0.02921849 |  |  | 1315 | 0.8201266 | 0.8357746 | 0.06255711 | 0.8295263 | 0.03278279 | 0.8296283 | 0.02627541 |  |  | 1315 | 0.7412895 | 0.8585366 | 0.05038027 | 0.7796177 | 0.007536464 | 0.7796348 | 0.0100676 |  |  | 63360 | 0.7495742 | 0.8678712 | 0.01482022 | 0.7352091 | 0.01144269 | 0.7351965 | 0.007581797 |  |  | 21160 | 0.5939163 | 0.7035679 | 0.009544099 | 0.58665 | 0.005854026 | 0.5866367 | 0.004491723
|  |  | 1172 | 0.8024352 | 0.7915461 | 0.008174971 | 0.8083742 | 0.07652249 | 0.8081968 | 0.110958 |  |  | 1096 | 0.7517202 | 0.7197684 | 0.01609684 | 0.7248115 | 0.01153723 | 0.7248713 | 0.0291933 |  |  | 1320 | 0.8190476 | 0.8366634 | 0.06237051 | 0.830163 | 0.03262226 | 0.8302646 | 0.02614945 |  |  | 1320 | 0.739608 | 0.8590871 | 0.05008632 | 0.7796882 | 0.007511592 | 0.7797047 | 0.01006386 |  |  | 63660 | 0.7518122 | 0.8678712 | 0.01482022 | 0.7354987 | 0.01145263 | 0.7354862 | 0.007588404 |  |  | 21460 | 0.6047936 | 0.7035679 | 0.009544099 | 0.5870761 | 0.005870188 | 0.5870629 | 0.004498985
|  |  | 1177 | 0.8051231 | 0.792749 | 0.008162377 | 0.8093977 | 0.0766166 | 0.8092209 | 0.111094 |  |  | 1101 | 0.7517202 | 0.7211015 | 0.01608955 | 0.7260937 | 0.01152745 | 0.7261539 | 0.02916754 |  |  | 1325 | 0.8201266 | 0.8375462 | 0.06218358 | 0.830794 | 0.03246208 | 0.8308953 | 0.02602378 |  |  | 1325 | 0.7345636 | 0.8596323 | 0.04979346 | 0.7797574 | 0.007487433 | 0.7797733 | 0.01006025 |  |  | 63960 | 0.756288 | 0.8678712 | 0.01482022 | 0.735788 | 0.01146257 | 0.7357755 | 0.007595014 |  |  | 21760 | 0.606969 | 0.7035679 | 0.009544099 | 0.5875015 | 0.00588645 | 0.5874884 | 0.0045063
|  |  | 1182 | 0.806019 | 0.7939449 | 0.008149656 | 0.8104139 | 0.07671006 | 0.8102377 | 0.111229 |  |  | 1106 | 0.7526807 | 0.7224279 | 0.01608194 | 0.7273689 | 0.01151746 | 0.7274295 | 0.0291412 |  |  | 1330 | 0.8222846 | 0.838423 | 0.06199633 | 0.8314196 | 0.03230227 | 0.8315206 | 0.0258984 |  |  | 1330 | 0.739608 | 0.8601721 | 0.04950172 | 0.7798255 | 0.007463971 | 0.7798408 | 0.01005676 |  |  | 64260 | 0.756288 | 0.8678712 | 0.01482022 | 0.7360769 | 0.01147252 | 0.7360645 | 0.007601624 |  |  | 22060 | 0.6004427 | 0.7035679 | 0.009544099 | 0.5879262 | 0.005902811 | 0.5879132 | 0.004513666
|  |  | 1187 | 0.806019 | 0.7951338 | 0.008136809 | 0.8114228 | 0.07680287 | 0.8112472 | 0.1113631 |  |  | 1111 | 0.7565225 | 0.7237477 | 0.01607401 | 0.7286371 | 0.01150725 | 0.7286981 | 0.02911431 |  |  | 1335 | 0.8222846 | 0.8392939 | 0.06180878 | 0.8320397 | 0.03214282 | 0.8321404 | 0.02577333 |  |  | 1335 | 0.739608 | 0.8607067 | 0.04921109 | 0.7798923 | 0.007441187 | 0.7799071 | 0.01005338 |  |  | 64560 | 0.7607639 | 0.8678712 | 0.01482022 | 0.7363655 | 0.01148247 | 0.7363532 | 0.007608236 |  |  | 22360 | 0.5960918 | 0.7035679 | 0.009544099 | 0.5883502 | 0.005919266 | 0.5883373 | 0.004521082
|  |  | 1192 | 0.8078109 | 0.7963159 | 0.008123839 | 0.8124244 | 0.07689505 | 0.8122494 | 0.1114962 |  |  | 1116 | 0.7574829 | 0.7250608 | 0.01606576 | 0.7298985 | 0.01149682 | 0.7299599 | 0.02908686 |  |  | 1340 | 0.8212056 | 0.8401589 | 0.06162095 | 0.8326545 | 0.03198374 | 0.8327547 | 0.02564857 |  |  | 1340 | 0.739608 | 0.861236 | 0.04892159 | 0.779958 | 0.007419065 | 0.7799723 | 0.01005013 |  |  | 64860 | 0.7540501 | 0.8678712 | 0.01482022 | 0.7366538 | 0.01149241 | 0.7366415 | 0.00761485 |  |  | 22660 | 0.6004427 | 0.7035679 | 0.009544099 | 0.5887735 | 0.005935814 | 0.5887607 | 0.004528548
|  |  | 1197 | 0.8087069 | 0.7974912 | 0.008110748 | 0.8134189 | 0.07698658 | 0.8132445 | 0.1116284 |  |  | 1121 | 0.7584434 | 0.7263674 | 0.0160572 | 0.7311531 | 0.01148617 | 0.7312148 | 0.02905886 |  |  | 1345 | 0.8222846 | 0.841018 | 0.06143283 | 0.8332639 | 0.03182505 | 0.8333638 | 0.02552412 |  |  | 1345 | 0.739608 | 0.8617602 | 0.04863321 | 0.7800226 | 0.007397589 | 0.7800363 | 0.01004699 |  |  | 65160 | 0.7540501 | 0.8678712 | 0.01482022 | 0.7369418 | 0.01150236 | 0.7369296 | 0.007621464 |  |  | 22960 | 0.5982672 | 0.7035679 | 0.009544099 | 0.5891961 | 0.005952453 | 0.5891833 | 0.004536062
|  |  | 1202 | 0.8096029 | 0.7986596 | 0.008097537 | 0.8144063 | 0.07707749 | 0.8142325 | 0.1117597 |  |  | 1126 | 0.7594039 | 0.7276675 | 0.01604832 | 0.7324008 | 0.01147531 | 0.7324629 | 0.02903031 |  |  | 1350 | 0.8233636 | 0.8418713 | 0.06124446 | 0.8338679 | 0.03166673 | 0.8339675 | 0.02539999 |  |  | 1350 | 0.739608 | 0.8622793 | 0.04834598 | 0.7800861 | 0.007376741 | 0.7800992 | 0.01004395 |  |  | 65460 | 0.7540501 | 0.8678712 | 0.01482022 | 0.7372294 | 0.01151232 | 0.7372172 | 0.007628079 |  |  | 23260 | 0.5939163 | 0.7035679 | 0.009544099 | 0.5896179 | 0.005969178 | 0.5896053 | 0.004543623
|  |  | 1207 | 0.8104988 | 0.7998213 | 0.008084209 | 0.8153866 | 0.07716777 | 0.8152135 | 0.1118901 |  |  | 1131 | 0.7594039 | 0.7289611 | 0.01603914 | 0.7336417 | 0.01146425 | 0.7337042 | 0.02900124 |  |  | 1355 | 0.8244427 | 0.8427189 | 0.06105583 | 0.8344667 | 0.03150881 | 0.834566 | 0.02527617 |  |  | 1355 | 0.739608 | 0.8627934 | 0.04805988 | 0.7801484 | 0.007356506 | 0.7801611 | 0.01004103 |  |  | 65760 | 0.756288 | 0.8678712 | 0.01482022 | 0.7375167 | 0.01152227 | 0.7375046 | 0.007634694 |  |  | 23560 | 0.5982672 | 0.7035679 | 0.009544099 | 0.5900391 | 0.005985989 | 0.5900265 | 0.00455123
|  |  | 1212 | 0.8122907 | 0.8009763 | 0.008070764 | 0.8163599 | 0.07725743 | 0.8161875 | 0.1120195 |  |  | 1136 | 0.7622852 | 0.7302482 | 0.01602966 | 0.7348759 | 0.01145297 | 0.7349388 | 0.02897163 |  |  | 1360 | 0.8233636 | 0.8435607 | 0.06086696 | 0.8350603 | 0.03135128 | 0.8351592 | 0.02515269 |  |  | 1360 | 0.7412895 | 0.8633024 | 0.04777494 | 0.7802097 | 0.007336868 | 0.7802218 | 0.0100382 |  |  | 66060 | 0.7630019 | 0.8678712 | 0.01482022 | 0.7378036 | 0.01153222 | 0.7377916 | 0.00764131 |  |  | 23860 | 0.6004427 | 0.7035679 | 0.009544099 | 0.5904595 | 0.006002882 | 0.5904471 | 0.004558882
|  |  | 1217 | 0.8131867 | 0.8021245 | 0.008057206 | 0.8173264 | 0.07734647 | 0.8171546 | 0.112148 |  |  | 1141 | 0.7632457 | 0.7315288 | 0.01601988 | 0.7361034 | 0.0114415 | 0.7361666 | 0.0289415 |  |  | 1365 | 0.8222846 | 0.8443968 | 0.06067786 | 0.8356487 | 0.03119416 | 0.8357473 | 0.02502953 |  |  | 1365 | 0.7412895 | 0.8638065 | 0.04749115 | 0.78027 | 0.007317811 | 0.7802816 | 0.01003547 |  |  | 66360 | 0.7630019 | 0.8678712 | 0.01482022 | 0.7380903 | 0.01154218 | 0.7380783 | 0.007647927 |  |  | 24160 | 0.6004427 | 0.7035679 | 0.009544099 | 0.5908793 | 0.006019854 | 0.5908669 | 0.004566578
|  |  | 1222 | 0.8149786 | 0.8032662 | 0.008043534 | 0.8182859 | 0.07743491 | 0.8181149 | 0.1122757 |  |  | 1146 | 0.7642061 | 0.7328031 | 0.0160098 | 0.7373242 | 0.01142982 | 0.7373878 | 0.02891086 |  |  | 1370 | 0.8222846 | 0.8452272 | 0.06048855 | 0.836232 | 0.03103744 | 0.8363302 | 0.02490671 |  |  | 1370 | 0.739608 | 0.8643056 | 0.04720852 | 0.7803292 | 0.007299321 | 0.7803403 | 0.01003284 |  |  | 66660 | 0.756288 | 0.8678712 | 0.01482022 | 0.7383766 | 0.01155213 | 0.7383647 | 0.007654544 |  |  | 24460 | 0.5982672 | 0.7035679 | 0.009544099 | 0.5912983 | 0.006036905 | 0.591286 | 0.004574317
|  |  | 1227 | 0.8158746 | 0.8044012 | 0.008029753 | 0.8192387 | 0.07752275 | 0.8190684 | 0.1124025 |  |  | 1151 | 0.7670875 | 0.734071 | 0.01599942 | 0.7385383 | 0.01141794 | 0.7386023 | 0.0288797 |  |  | 1375 | 0.8233636 | 0.846052 | 0.06029903 | 0.8368103 | 0.03088113 | 0.8369081 | 0.02478423 |  |  | 1375 | 0.7412895 | 0.8647999 | 0.04692706 | 0.7803874 | 0.007281382 | 0.780398 | 0.0100303 |  |  | 66960 | 0.7607639 | 0.8678712 | 0.01482022 | 0.7386626 | 0.01156208 | 0.7386508 | 0.007661161 |  |  | 24760 | 0.6004427 | 0.7035679 | 0.009544099 | 0.5917167 | 0.00605403 | 0.5917045 | 0.004582097
|  |  | 1232 | 0.8158746 | 0.8055297 | 0.008015862 | 0.8201848 | 0.07760999 | 0.8200151 | 0.1125284 |  |  | 1156 | 0.766127 | 0.7353326 | 0.01598875 | 0.7397459 | 0.01140587 | 0.7398102 | 0.02884805 |  |  | 1380 | 0.8244427 | 0.8468712 | 0.06010932 | 0.8373834 | 0.03072524 | 0.8374809 | 0.02466209 |  |  | 1380 | 0.7412895 | 0.8652894 | 0.04664678 | 0.7804447 | 0.00726398 | 0.7804548 | 0.01002785 |  |  | 67260 | 0.758526 | 0.8678712 | 0.01482022 | 0.7389482 | 0.01157204 | 0.7389365 | 0.007667778 |  |  | 25060 | 0.606969 | 0.7035679 | 0.009544099 | 0.5921343 | 0.006071228 | 0.5921222 | 0.004589919
|  |  | 1237 | 0.8176665 | 0.8066516 | 0.008001864 | 0.8211241 | 0.07769664 | 0.8209552 | 0.1126534 |  |  | 1161 | 0.7670875 | 0.7365878 | 0.0159778 | 0.740947 | 0.0113936 | 0.7410116 | 0.02881589 |  |  | 1385 | 0.8244427 | 0.8476849 | 0.05991943 | 0.8379516 | 0.03056977 | 0.8380488 | 0.0245403 |  |  | 1385 | 0.742971 | 0.8657741 | 0.04636766 | 0.7805009 | 0.007247101 | 0.7805106 | 0.01002549 |  |  | 67560 | 0.758526 | 0.8678712 | 0.01482022 | 0.7392336 | 0.01158199 | 0.7392219 | 0.007674394 |  |  | 25360 | 0.606969 | 0.7035679 | 0.009544099 | 0.5925513 | 0.006088497 | 0.5925392 | 0.00459778
|  |  | 1242 | 0.8176665 | 0.807767 | 0.00798776 | 0.8220569 | 0.0777827 | 0.8218887 | 0.1127775 |  |  | 1166 | 0.7690084 | 0.7378368 | 0.01596656 | 0.7421415 | 0.01138115 | 0.7422064 | 0.02878325 |  |  | 1390 | 0.8255217 | 0.848493 | 0.05972937 | 0.8385149 | 0.03041473 | 0.8386117 | 0.02441885 |  |  | 1390 | 0.739608 | 0.8662541 | 0.04608974 | 0.7805563 | 0.00723073 | 0.7805654 | 0.01002321 |  |  | 67860 | 0.758526 | 0.8678712 | 0.01482022 | 0.7395186 | 0.01159194 | 0.7395069 | 0.007681011 |  |  | 25660 | 0.6004427 | 0.7035679 | 0.009544099 | 0.5929675 | 0.006105834 | 0.5929556 | 0.00460568
|  |  | 1247 | 0.8185624 | 0.808876 | 0.007973553 | 0.8229831 | 0.07786818 | 0.8228156 | 0.1129008 |  |  | 1171 | 0.7690084 | 0.7390795 | 0.01595503 | 0.7433295 | 0.0113685 | 0.7433948 | 0.02875012 |  |  | 1395 | 0.8255217 | 0.8492957 | 0.05953915 | 0.8390732 | 0.03026012 | 0.8391696 | 0.02429777 |  |  | 1395 | 0.739608 | 0.8667294 | 0.04581299 | 0.7806106 | 0.007214855 | 0.7806193 | 0.01002102 |  |  | 68160 | 0.7607639 | 0.8678712 | 0.01482022 | 0.7398032 | 0.01160189 | 0.7397917 | 0.007687627 |  |  | 25960 | 0.6026181 | 0.7035679 | 0.009544099 | 0.5933831 | 0.006123237 | 0.5933712 | 0.004613618
|  |  | 1252 | 0.8203544 | 0.8099786 | 0.007959243 | 0.8239028 | 0.07795309 | 0.8237361 | 0.1130233 |  |  | 1176 | 0.7718898 | 0.7403161 | 0.01594323 | 0.744511 | 0.01135567 | 0.7445766 | 0.02871652 |  |  | 1400 | 0.8255217 | 0.850093 | 0.05934878 | 0.8396267 | 0.03010595 | 0.8397228 | 0.02417704 |  |  | 1400 | 0.7446525 | 0.8672001 | 0.04553744 | 0.7806641 | 0.007199461 | 0.7806724 | 0.0100189 |  |  | 68460 | 0.756288 | 0.8678712 | 0.01482022 | 0.7400876 | 0.01161185 | 0.7400761 | 0.007694242 |  |  | 26260 | 0.6026181 | 0.7035679 | 0.009544099 | 0.5937979 | 0.006140703 | 0.5937861 | 0.004621593
|  |  | 1257 | 0.8212503 | 0.8110748 | 0.007944833 | 0.824816 | 0.07803742 | 0.8246501 | 0.1131449 |  |  | 1181 | 0.7718898 | 0.7415464 | 0.01593115 | 0.7456862 | 0.01134265 | 0.7457521 | 0.02868244 |  |  | 1405 | 0.8244427 | 0.8508848 | 0.05915828 | 0.8401754 | 0.02995222 | 0.8402711 | 0.02405668 |  |  | 1405 | 0.7412895 | 0.8676662 | 0.04526309 | 0.7807167 | 0.007184535 | 0.7807245 | 0.01001686 |  |  | 68760 | 0.7607639 | 0.8678712 | 0.01482022 | 0.7403716 | 0.01162179 | 0.7403602 | 0.007700857 |  |  | 26560 | 0.606969 | 0.7035679 | 0.009544099 | 0.5942121 | 0.006158232 | 0.5942004 | 0.004629604
|  |  | 1262 | 0.8221463 | 0.8121646 | 0.007930324 | 0.8257229 | 0.07812119 | 0.8255577 | 0.1132657 |  |  | 1186 | 0.7738107 | 0.7427706 | 0.0159188 | 0.7468549 | 0.01132945 | 0.7469212 | 0.0286479 |  |  | 1410 | 0.8276797 | 0.8516713 | 0.05896764 | 0.8407193 | 0.02979893 | 0.8408146 | 0.02393668 |  |  | 1410 | 0.739608 | 0.8681278 | 0.04498993 | 0.7807685 | 0.007170065 | 0.7807758 | 0.01001489 |  |  | 69060 | 0.7652398 | 0.8678712 | 0.01482022 | 0.7406553 | 0.01163174 | 0.7406439 | 0.007707471 |  |  | 26860 | 0.6047936 | 0.7035679 | 0.009544099 | 0.5946256 | 0.00617582 | 0.5946139 | 0.00463765
|  |  | 1267 | 0.8239382 | 0.8132481 | 0.007915718 | 0.8266234 | 0.07820439 | 0.8264591 | 0.1133857 |  |  | 1191 | 0.7747712 | 0.7439887 | 0.01590618 | 0.7480173 | 0.01131607 | 0.7480839 | 0.02861289 |  |  | 1415 | 0.8255217 | 0.8524525 | 0.0587769 | 0.8412584 | 0.0296461 | 0.8413534 | 0.02381705 |  |  | 1415 | 0.739608 | 0.8685849 | 0.04471798 | 0.7808193 | 0.007156038 | 0.7808262 | 0.01001299 |  |  | 69360 | 0.7630019 | 0.8678712 | 0.01482022 | 0.7409387 | 0.01164169 | 0.7409274 | 0.007714084 |  |  | 27160 | 0.6091445 | 0.7035679 | 0.009544099 | 0.5950383 | 0.006193465 | 0.5950268 | 0.004645731
|  |  | 1272 | 0.8248341 | 0.8143254 | 0.007901016 | 0.8275177 | 0.07828704 | 0.8273541 | 0.1135048 |  |  | 1196 | 0.7757316 | 0.7452007 | 0.01589329 | 0.7491734 | 0.01130252 | 0.7492403 | 0.02857744 |  |  | 1420 | 0.8255217 | 0.8532284 | 0.05858604 | 0.8417929 | 0.02949372 | 0.8418875 | 0.0236978 |  |  | 1420 | 0.7412895 | 0.8690375 | 0.04444723 | 0.7808694 | 0.007142442 | 0.7808758 | 0.01001116 |  |  | 69660 | 0.7607639 | 0.8678712 | 0.01482022 | 0.7412217 | 0.01165163 | 0.7412105 | 0.007720696 |  |  | 27460 | 0.6091445 | 0.7035679 | 0.009544099 | 0.5954504 | 0.006211165 | 0.595439 | 0.004653844
|  |  | 1277 | 0.8248341 | 0.8153964 | 0.00788622 | 0.8284058 | 0.07836914 | 0.828243 | 0.1136232 |  |  | 1201 | 0.7776525 | 0.7464066 | 0.01588014 | 0.7503232 | 0.01128879 | 0.7503904 | 0.02854154 |  |  | 1425 | 0.8266007 | 0.853999 | 0.05839509 | 0.8423227 | 0.02934179 | 0.842417 | 0.02357892 |  |  | 1425 | 0.7412895 | 0.8694857 | 0.0441777 | 0.7809186 | 0.007129265 | 0.7809246 | 0.0100094 |  |  | 69960 | 0.7607639 | 0.8678712 | 0.01482022 | 0.7415045 | 0.01166158 | 0.7414933 | 0.007727306 |  |  | 27760 | 0.6047936 | 0.7035679 | 0.009544099 | 0.5958618 | 0.006228919 | 0.5958504 | 0.00466199
|  |  | 1282 | 0.8248341 | 0.8164613 | 0.007871331 | 0.8292876 | 0.0784507 | 0.8291257 | 0.1137407 |  |  | 1206 | 0.778613 | 0.7476065 | 0.01586673 | 0.7514668 | 0.01127488 | 0.7515343 | 0.02850519 |  |  | 1430 | 0.8255217 | 0.8547644 | 0.05820406 | 0.8428479 | 0.02919033 | 0.8429418 | 0.02346042 |  |  | 1430 | 0.7412895 | 0.8699295 | 0.04390938 | 0.780967 | 0.007116495 | 0.7809726 | 0.01000771 |  |  | 70260 | 0.7630019 | 0.8678712 | 0.01482022 | 0.7417869 | 0.01167152 | 0.7417757 | 0.007733915 |  |  | 28060 | 0.606969 | 0.7035679 | 0.009544099 | 0.5962725 | 0.006246724 | 0.5962612 | 0.004670167
|  |  | 1287 | 0.8257301 | 0.8175199 | 0.007856352 | 0.8301634 | 0.07853171 | 0.8300023 | 0.1138574 |  |  | 1211 | 0.7805339 | 0.7488005 | 0.01585306 | 0.7526041 | 0.01126081 | 0.7526719 | 0.02846841 |  |  | 1435 | 0.8276797 | 0.8555246 | 0.05801294 | 0.8433685 | 0.02903934 | 0.8434621 | 0.02334231 |  |  | 1435 | 0.739608 | 0.8703691 | 0.04364228 | 0.7810146 | 0.00710412 | 0.7810198 | 0.01000607 |  |  | 70560 | 0.7630019 | 0.8678712 | 0.01482022 | 0.742069 | 0.01168146 | 0.7420579 | 0.007740523 |  |  | 28360 | 0.6026181 | 0.7035679 | 0.009544099 | 0.5966825 | 0.006264578 | 0.5966713 | 0.004678374
|  |  | 1292 | 0.8266261 | 0.8185725 | 0.007841283 | 0.8310331 | 0.07861218 | 0.8308728 | 0.1139734 |  |  | 1216 | 0.7805339 | 0.7499884 | 0.01583913 | 0.7537353 | 0.01124657 | 0.7538034 | 0.0284312 |  |  | 1440 | 0.8276797 | 0.8562797 | 0.05782177 | 0.8438846 | 0.02888881 | 0.8439778 | 0.02322458 |  |  | 1440 | 0.7379266 | 0.8708043 | 0.0433764 | 0.7810614 | 0.00709213 | 0.7810662 | 0.0100045 |  |  | 70860 | 0.7652398 | 0.8678712 | 0.01482022 | 0.7423507 | 0.01169139 | 0.7423397 | 0.007747129 |  |  | 28660 | 0.6091445 | 0.7035679 | 0.009544099 | 0.5970918 | 0.00628248 | 0.5970807 | 0.004686611
|  |  | 1297 | 0.8293139 | 0.819619 | 0.007826127 | 0.8318969 | 0.07869213 | 0.8317374 | 0.1140886 |  |  | 1221 | 0.7805339 | 0.7511704 | 0.01582495 | 0.7548603 | 0.01123217 | 0.7549287 | 0.02839357 |  |  | 1445 | 0.8287587 | 0.8570296 | 0.05763054 | 0.8443962 | 0.02873876 | 0.844489 | 0.02310724 |  |  | 1445 | 0.7412895 | 0.8712353 | 0.04311174 | 0.7811075 | 0.007080514 | 0.7811119 | 0.01000298 |  |  | 71160 | 0.7630019 | 0.8678712 | 0.01482022 | 0.7426322 | 0.01170133 | 0.7426212 | 0.007753734 |  |  | 28960 | 0.606969 | 0.7035679 | 0.009544099 | 0.5975005 | 0.006300427 | 0.5974895 | 0.004694877
|  |  | 1302 | 0.8293139 | 0.8206594 | 0.007810884 | 0.8327546 | 0.07877154 | 0.832596 | 0.114203 |  |  | 1226 | 0.7824548 | 0.7523465 | 0.01581052 | 0.7559793 | 0.0112176 | 0.7560479 | 0.02835552 |  |  | 1450 | 0.8287587 | 0.8577745 | 0.05743926 | 0.8449033 | 0.02858919 | 0.8449958 | 0.02299029 |  |  | 1450 | 0.739608 | 0.8716621 | 0.04284831 | 0.7811529 | 0.00706926 | 0.7811569 | 0.01000152 |  |  | 71460 | 0.7652398 | 0.8678712 | 0.01482022 | 0.7429133 | 0.01171126 | 0.7429024 | 0.007760336 |  |  | 29260 | 0.6047936 | 0.7035679 | 0.009544099 | 0.5979085 | 0.006318418 | 0.5978975 | 0.004703171
|  |  | 1307 | 0.8311059 | 0.8216937 | 0.007795556 | 0.8336065 | 0.07885044 | 0.8334487 | 0.1143166 |  |  | 1231 | 0.7834153 | 0.7535167 | 0.01579584 | 0.7570921 | 0.01120287 | 0.757161 | 0.02831705 |  |  | 1455 | 0.8276797 | 0.8585143 | 0.05724794 | 0.8454061 | 0.0284401 | 0.8454982 | 0.02287373 |  |  | 1455 | 0.742971 | 0.8720847 | 0.04258611 | 0.7811975 | 0.007058359 | 0.7812011 | 0.01000012 |  |  | 71760 | 0.7652398 | 0.8678712 | 0.01482022 | 0.7431941 | 0.01172118 | 0.7431832 | 0.007766937 |  |  | 29560 | 0.6113199 | 0.7035679 | 0.009544099 | 0.5983157 | 0.00633645 | 0.5983049 | 0.004711492
|  |  | 1312 | 0.8302099 | 0.8227221 | 0.007780145 | 0.8344525 | 0.07892881 | 0.8342956 | 0.1144295 |  |  | 1236 | 0.7853362 | 0.7546811 | 0.01578092 | 0.7581989 | 0.01118798 | 0.7582681 | 0.02827818 |  |  | 1460 | 0.8266007 | 0.8592491 | 0.0570566 | 0.8459044 | 0.02829149 | 0.8459962 | 0.02275758 |  |  | 1460 | 0.739608 | 0.8725033 | 0.04232514 | 0.7812414 | 0.007047801 | 0.7812446 | 0.009998767 |  |  | 72060 | 0.7674778 | 0.8678712 | 0.01482022 | 0.7434745 | 0.01173111 | 0.7434638 | 0.007773535 |  |  | 29860 | 0.6134954 | 0.7035679 | 0.009544099 | 0.5987223 | 0.006354523 | 0.5987115 | 0.004719839
|  |  | 1317 | 0.8320018 | 0.8237446 | 0.007764653 | 0.8352928 | 0.07900667 | 0.8351367 | 0.1145416 |  |  | 1241 | 0.7843757 | 0.7558397 | 0.01576576 | 0.7592997 | 0.01117294 | 0.7593691 | 0.0282389 |  |  | 1465 | 0.8309167 | 0.859979 | 0.05686524 | 0.8463985 | 0.02814337 | 0.8464899 | 0.02264182 |  |  | 1465 | 0.7412895 | 0.8729177 | 0.0420654 | 0.7812846 | 0.007037574 | 0.7812875 | 0.009997467 |  |  | 72360 | 0.7674778 | 0.8678712 | 0.01482022 | 0.7437547 | 0.01174103 | 0.743744 | 0.007780132 |  |  | 30160 | 0.6178463 | 0.7035679 | 0.009544099 | 0.5991282 | 0.006372634 | 0.5991175 | 0.004728211
|  |  | 1322 | 0.8337937 | 0.8247611 | 0.007749079 | 0.8361273 | 0.07908403 | 0.8359721 | 0.1146529 |  |  | 1246 | 0.7853362 | 0.7569925 | 0.01575036 | 0.7603945 | 0.01115774 | 0.7604642 | 0.02819923 |  |  | 1470 | 0.8287587 | 0.8607039 | 0.05667387 | 0.8468882 | 0.02799575 | 0.8469792 | 0.02252647 |  |  | 1470 | 0.742971 | 0.8733281 | 0.0418069 | 0.7813271 | 0.007027671 | 0.7813296 | 0.009996215 |  |  | 72660 | 0.7652398 | 0.8678712 | 0.01482022 | 0.7440345 | 0.01175094 | 0.7440239 | 0.007786726 |  |  | 30460 | 0.6091445 | 0.7035679 | 0.009544099 | 0.5995335 | 0.006390781 | 0.5995228 | 0.004736608
|  |  | 1327 | 0.8346897 | 0.8257718 | 0.007733427 | 0.8369561 | 0.07916087 | 0.8368017 | 0.1147636 |  |  | 1251 | 0.7872571 | 0.7581395 | 0.01573472 | 0.7614834 | 0.01114239 | 0.7615533 | 0.02815917 |  |  | 1475 | 0.8298377 | 0.8614239 | 0.0564825 | 0.8473737 | 0.02784861 | 0.8474643 | 0.02241152 |  |  | 1475 | 0.739608 | 0.8737345 | 0.04154964 | 0.781369 | 0.007018081 | 0.7813711 | 0.009995011 |  |  | 72960 | 0.7697157 | 0.8678712 | 0.01482022 | 0.744314 | 0.01176086 | 0.7443034 | 0.007793317 |  |  | 30760 | 0.6091445 | 0.7035679 | 0.009544099 | 0.599938 | 0.006408963 | 0.5999275 | 0.004745029
|  |  | 1332 | 0.8355856 | 0.8267766 | 0.007717698 | 0.8377792 | 0.07923722 | 0.8376258 | 0.1148734 |  |  | 1256 | 0.7901385 | 0.7592808 | 0.01571885 | 0.7625663 | 0.01112689 | 0.7626365 | 0.02811873 |  |  | 1480 | 0.8298377 | 0.862139 | 0.05629114 | 0.8478549 | 0.02770198 | 0.8479452 | 0.02229698 |  |  | 1480 | 0.742971 | 0.874137 | 0.04129361 | 0.7814102 | 0.007008795 | 0.781412 | 0.009993853 |  |  | 73260 | 0.7652398 | 0.8678712 | 0.01482022 | 0.7445932 | 0.01177077 | 0.7445827 | 0.007799906 |  |  | 31060 | 0.606969 | 0.7035679 | 0.009544099 | 0.6003419 | 0.006427178 | 0.6003314 | 0.004753473
|  |  | 1337 | 0.8346897 | 0.8277756 | 0.007701892 | 0.8385968 | 0.07931307 | 0.8384442 | 0.1149826 |  |  | 1261 | 0.789178 | 0.7604164 | 0.01570275 | 0.7636434 | 0.01111124 | 0.7637138 | 0.0280779 |  |  | 1485 | 0.8309167 | 0.8628493 | 0.05609979 | 0.848332 | 0.02755584 | 0.8484219 | 0.02218286 |  |  | 1485 | 0.742971 | 0.8745355 | 0.04103883 | 0.7814507 | 0.006999805 | 0.7814522 | 0.00999274 |  |  | 73560 | 0.7652398 | 0.8678712 | 0.01482022 | 0.7448721 | 0.01178067 | 0.7448616 | 0.007806492 |  |  | 31360 | 0.6200217 | 0.7035679 | 0.009544099 | 0.6007451 | 0.006445424 | 0.6007347 | 0.00476194
|  |  | 1342 | 0.8382735 | 0.8287688 | 0.007686012 | 0.8394088 | 0.07938843 | 0.8392571 | 0.115091 |  |  | 1266 | 0.7910989 | 0.7615463 | 0.01568642 | 0.7647146 | 0.01109545 | 0.7647853 | 0.0280367 |  |  | 1490 | 0.8287587 | 0.8635547 | 0.05590847 | 0.8488049 | 0.02741021 | 0.8488944 | 0.02206914 |  |  | 1490 | 0.7412895 | 0.8749302 | 0.04078529 | 0.7814906 | 0.006991101 | 0.7814917 | 0.00999167 |  |  | 73860 | 0.7607639 | 0.8678712 | 0.01482022 | 0.7451506 | 0.01179057 | 0.7451402 | 0.007813076 |  |  | 31660 | 0.6113199 | 0.7035679 | 0.009544099 | 0.6011476 | 0.0064637 | 0.6011373 | 0.004770427
|  |  | 1347 | 0.8382735 | 0.8297562 | 0.007670058 | 0.8402153 | 0.0794633 | 0.8400645 | 0.1151988 |  |  | 1271 | 0.7901385 | 0.7626705 | 0.01566987 | 0.76578 | 0.01107951 | 0.765851 | 0.02799514 |  |  | 1495 | 0.8298377 | 0.8642554 | 0.05571719 | 0.8492737 | 0.02726508 | 0.8493629 | 0.02195584 |  |  | 1495 | 0.742971 | 0.875321 | 0.04053299 | 0.7815299 | 0.006982675 | 0.7815307 | 0.009990641 |  |  | 74160 | 0.7607639 | 0.8678712 | 0.01482022 | 0.7454289 | 0.01180047 | 0.7454185 | 0.007819656 |  |  | 31960 | 0.6156708 | 0.7035679 | 0.009544099 | 0.6015495 | 0.006482005 | 0.6015393 | 0.004778936
|  |  | 1352 | 0.8382735 | 0.830738 | 0.007654033 | 0.8410163 | 0.07953769 | 0.8408665 | 0.1153058 |  |  | 1276 | 0.7920594 | 0.7637892 | 0.01565309 | 0.7668396 | 0.01106343 | 0.7669108 | 0.0279532 |  |  | 1500 | 0.8309167 | 0.8649514 | 0.05552595 | 0.8497384 | 0.02712046 | 0.8498272 | 0.02184296 |  |  | 1500 | 0.739608 | 0.875708 | 0.04028194 | 0.7815686 | 0.00697452 | 0.7815691 | 0.009989652 |  |  | 74460 | 0.7652398 | 0.8678712 | 0.01482022 | 0.7457068 | 0.01181036 | 0.7456965 | 0.007826234 |  |  | 32260 | 0.6156708 | 0.7035679 | 0.009544099 | 0.6019507 | 0.006500336 | 0.6019405 | 0.004787464
|  |  | 1357 | 0.8391695 | 0.831714 | 0.007637937 | 0.841812 | 0.0796116 | 0.8416631 | 0.1154121 |  |  | 1281 | 0.7939803 | 0.7649022 | 0.0156361 | 0.7678935 | 0.01104722 | 0.7679649 | 0.02791091 |  |  | 1505 | 0.8309167 | 0.8656426 | 0.05533476 | 0.8501991 | 0.02697636 | 0.8502875 | 0.0217305 |  |  | 1505 | 0.746334 | 0.8760912 | 0.04003214 | 0.7816067 | 0.006966626 | 0.7816068 | 0.009988702 |  |  | 74760 | 0.7607639 | 0.8678712 | 0.01482022 | 0.7459844 | 0.01182024 | 0.7459742 | 0.007832808 |  |  | 32560 | 0.6134954 | 0.7035679 | 0.009544099 | 0.6023512 | 0.006518692 | 0.6023411 | 0.004796012
|  |  | 1362 | 0.8409614 | 0.8326844 | 0.007621771 | 0.8426022 | 0.07968504 | 0.8424543 | 0.1155177 |  |  | 1286 | 0.7949408 | 0.7660097 | 0.01561888 | 0.7689416 | 0.01103086 | 0.7690133 | 0.02786827 |  |  | 1510 | 0.8319958 | 0.8663291 | 0.05514363 | 0.8506557 | 0.02683276 | 0.8507438 | 0.02161845 |  |  | 1510 | 0.742971 | 0.8764707 | 0.03978358 | 0.7816443 | 0.006958986 | 0.781644 | 0.00998779 |  |  | 75060 | 0.7697157 | 0.8678712 | 0.01482022 | 0.7462617 | 0.01183012 | 0.7462515 | 0.007839379 |  |  | 32860 | 0.6134954 | 0.7035679 | 0.009544099 | 0.602751 | 0.006537071 | 0.602741 | 0.004804578
|  |  | 1367 | 0.8418573 | 0.8336492 | 0.007605538 | 0.8433872 | 0.079758 | 0.8432402 | 0.1156226 |  |  | 1291 | 0.7949408 | 0.7671117 | 0.01560146 | 0.7699841 | 0.01101437 | 0.7700559 | 0.02782528 |  |  | 1515 | 0.8298377 | 0.867011 | 0.05495257 | 0.8511084 | 0.02668969 | 0.8511962 | 0.02150684 |  |  | 1515 | 0.746334 | 0.8768465 | 0.03953627 | 0.7816812 | 0.006951592 | 0.7816807 | 0.009986914 |  |  | 75360 | 0.7607639 | 0.8678712 | 0.01482022 | 0.7465386 | 0.01184 | 0.7465285 | 0.007845947 |  |  | 33160 | 0.6200217 | 0.7035679 | 0.009544099 | 0.6031502 | 0.006555473 | 0.6031403 | 0.004813162
|  |  | 1372 | 0.8418573 | 0.8346085 | 0.007589239 | 0.8441669 | 0.07983049 | 0.8440209 | 0.1157268 |  |  | 1296 | 0.7978221 | 0.7682082 | 0.01558382 | 0.7710209 | 0.01099774 | 0.771093 | 0.02778194 |  |  | 1520 | 0.8319958 | 0.8676883 | 0.05476158 | 0.8515572 | 0.02654713 | 0.8516445 | 0.02139564 |  |  | 1520 | 0.739608 | 0.8772186 | 0.03929022 | 0.7817176 | 0.006944437 | 0.7817167 | 0.009986072 |  |  | 75660 | 0.7652398 | 0.8678712 | 0.01482022 | 0.7468153 | 0.01184987 | 0.7468053 | 0.007852511 |  |  | 33460 | 0.6178463 | 0.7035679 | 0.009544099 | 0.6035487 | 0.006573895 | 0.6035388 | 0.004821763
|  |  | 1377 | 0.8436493 | 0.8355621 | 0.007572874 | 0.8449414 | 0.07990253 | 0.8447963 | 0.1158304 |  |  | 1301 | 0.7968617 | 0.7692991 | 0.01556597 | 0.772052 | 0.01098099 | 0.7721243 | 0.02773827 |  |  | 1525 | 0.8330748 | 0.868361 | 0.05457068 | 0.852002 | 0.02640509 | 0.852089 | 0.02128488 |  |  | 1525 | 0.742971 | 0.8775871 | 0.03904541 | 0.7817534 | 0.006937514 | 0.7817523 | 0.009985265 |  |  | 75960 | 0.7652398 | 0.8678712 | 0.01482022 | 0.7470916 | 0.01185974 | 0.7470816 | 0.007859072 |  |  | 33760 | 0.6156708 | 0.7035679 | 0.009544099 | 0.6039465 | 0.006592336 | 0.6039368 | 0.00483038
|  |  | 1382 | 0.8445452 | 0.8365103 | 0.007556446 | 0.8457107 | 0.0799741 | 0.8455665 | 0.1159332 |  |  | 1306 | 0.7978221 | 0.7703847 | 0.01554791 | 0.7730776 | 0.0109641 | 0.7731501 | 0.02769426 |  |  | 1530 | 0.8309167 | 0.8690292 | 0.05437987 | 0.852443 | 0.02626358 | 0.8525297 | 0.02117455 |  |  | 1530 | 0.7412895 | 0.8779521 | 0.03880185 | 0.7817887 | 0.006930816 | 0.7817873 | 0.00998449 |  |  | 76260 | 0.7630019 | 0.8678712 | 0.01482022 | 0.7473676 | 0.0118696 | 0.7473577 | 0.007865629 |  |  | 34060 | 0.6156708 | 0.7035679 | 0.009544099 | 0.6043437 | 0.006610795 | 0.604334 | 0.004839013
|  |  | 1387 | 0.8454412 | 0.837453 | 0.007539954 | 0.8464749 | 0.08004522 | 0.8463317 | 0.1160354 |  |  | 1311 | 0.799743 | 0.7714648 | 0.01552965 | 0.7740976 | 0.01094709 | 0.7741703 | 0.02764992 |  |  | 1535 | 0.8319958 | 0.8696928 | 0.05418915 | 0.8528802 | 0.02612259 | 0.8529664 | 0.02106464 |  |  | 1535 | 0.742971 | 0.8783134 | 0.03855954 | 0.7818235 | 0.006924335 | 0.7818218 | 0.009983746 |  |  | 76560 | 0.7652398 | 0.8678712 | 0.01482022 | 0.7476433 | 0.01187945 | 0.7476335 | 0.007872182 |  |  | 34360 | 0.6156708 | 0.7035679 | 0.009544099 | 0.6047402 | 0.00662927 | 0.6047306 | 0.004847661
|  |  | 1392 | 0.8454412 | 0.8383902 | 0.007523402 | 0.847234 | 0.08011588 | 0.8470917 | 0.116137 |  |  | 1316 | 0.8007035 | 0.7725395 | 0.01551118 | 0.775112 | 0.01092995 | 0.7751849 | 0.02760527 |  |  | 1540 | 0.8319958 | 0.8703519 | 0.05399854 | 0.8533135 | 0.02598213 | 0.8533994 | 0.02095517 |  |  | 1540 | 0.739608 | 0.8786713 | 0.03831848 | 0.7818578 | 0.006918066 | 0.7818557 | 0.009983033 |  |  | 76860 | 0.7652398 | 0.8678712 | 0.01482022 | 0.7479187 | 0.0118893 | 0.7479089 | 0.007878732 |  |  | 34660 | 0.6178463 | 0.7035679 | 0.009544099 | 0.605136 | 0.00664776 | 0.6051265 | 0.004856324
|  |  | 1397 | 0.8472331 | 0.839322 | 0.007506789 | 0.847988 | 0.0801861 | 0.8478467 | 0.1162378 |  |  | 1321 | 0.8007035 | 0.7736088 | 0.01549252 | 0.776121 | 0.01091268 | 0.7761941 | 0.02756029 |  |  | 1545 | 0.8341538 | 0.8710065 | 0.05380805 | 0.8537431 | 0.0258422 | 0.8538286 | 0.02084614 |  |  | 1545 | 0.742971 | 0.8790256 | 0.03807868 | 0.7818916 | 0.006912001 | 0.7818892 | 0.00998235 |  |  | 77160 | 0.7674778 | 0.8678712 | 0.01482022 | 0.7481938 | 0.01189914 | 0.748184 | 0.007885277 |  |  | 34960 | 0.6200217 | 0.7035679 | 0.009544099 | 0.6055312 | 0.006666264 | 0.6055217 | 0.004865
|  |  | 1402 | 0.8472331 | 0.8402484 | 0.007490118 | 0.848737 | 0.08025588 | 0.8485967 | 0.1163381 |  |  | 1326 | 0.801664 | 0.7746729 | 0.01547366 | 0.7771244 | 0.0108953 | 0.7771978 | 0.027515 |  |  | 1550 | 0.8341538 | 0.8716568 | 0.05361768 | 0.854169 | 0.02570281 | 0.8542541 | 0.02073754 |  |  | 1550 | 0.7480154 | 0.8793765 | 0.03784012 | 0.7819248 | 0.006906135 | 0.7819222 | 0.009981694 |  |  | 77460 | 0.7719536 | 0.8678712 | 0.01482022 | 0.7484685 | 0.01190897 | 0.7484589 | 0.007891819 |  |  | 35260 | 0.6243726 | 0.7035679 | 0.009544099 | 0.6059257 | 0.00668478 | 0.6059163 | 0.004873689
|  |  | 1407 | 0.8472331 | 0.8411694 | 0.007473389 | 0.8494811 | 0.08032521 | 0.8493418 | 0.1164376 |  |  | 1331 | 0.8045453 | 0.7757315 | 0.0154546 | 0.7781225 | 0.01087779 | 0.778196 | 0.0274694 |  |  | 1555 | 0.8330748 | 0.8723026 | 0.05342743 | 0.8545911 | 0.02556394 | 0.8546759 | 0.02062937 |  |  | 1555 | 0.7446525 | 0.879724 | 0.03760282 | 0.7819576 | 0.006900461 | 0.7819547 | 0.009981066 |  |  | 77760 | 0.7719536 | 0.8678712 | 0.01482022 | 0.748743 | 0.0119188 | 0.7487334 | 0.007898356 |  |  | 35560 | 0.6221972 | 0.7035679 | 0.009544099 | 0.6063195 | 0.006703308 | 0.6063103 | 0.00488239
|  |  | 1412 | 0.849921 | 0.8420851 | 0.007456604 | 0.8502203 | 0.08039411 | 0.850082 | 0.1165366 |  |  | 1336 | 0.8045453 | 0.7767849 | 0.01543536 | 0.7791151 | 0.01086017 | 0.7791887 | 0.0274235 |  |  | 1560 | 0.8341538 | 0.872944 | 0.05323732 | 0.8550096 | 0.02542561 | 0.855094 | 0.02052165 |  |  | 1560 | 0.7446525 | 0.8800681 | 0.03736677 | 0.7819899 | 0.006894974 | 0.7819867 | 0.009980464 |  |  | 78060 | 0.7719536 | 0.8678712 | 0.01482022 | 0.7490171 | 0.01192862 | 0.7490075 | 0.007904889 |  |  | 35860 | 0.6221972 | 0.7035679 | 0.009544099 | 0.6067127 | 0.006721845 | 0.6067035 | 0.004891104
|  |  | 1417 | 0.8508169 | 0.8429955 | 0.007439764 | 0.8509545 | 0.08046258 | 0.8508172 | 0.1166349 |  |  | 1341 | 0.8055058 | 0.7778331 | 0.01541592 | 0.7801023 | 0.01084243 | 0.7801761 | 0.02737729 |  |  | 1565 | 0.8341538 | 0.8735811 | 0.05304735 | 0.8554244 | 0.02528782 | 0.8555085 | 0.02041437 |  |  | 1565 | 0.742971 | 0.8804089 | 0.03713197 | 0.7820218 | 0.006889667 | 0.7820183 | 0.009979888 |  |  | 78360 | 0.7652398 | 0.8678712 | 0.01482022 | 0.7492909 | 0.01193844 | 0.7492814 | 0.007911417 |  |  | 36160 | 0.6091445 | 0.7035679 | 0.009544099 | 0.6071053 | 0.00674039 | 0.6070961 | 0.004899828
|  |  | 1422 | 0.849921 | 0.8439006 | 0.007422869 | 0.851684 | 0.08053062 | 0.8515477 | 0.1167326 |  |  | 1346 | 0.8064662 | 0.778876 | 0.01539629 | 0.7810841 | 0.01082457 | 0.7811582 | 0.02733079 |  |  | 1570 | 0.8341538 | 0.8742139 | 0.05285753 | 0.8558357 | 0.02515057 | 0.8559194 | 0.02030753 |  |  | 1570 | 0.7446525 | 0.8807463 | 0.03689842 | 0.7820532 | 0.006884536 | 0.7820494 | 0.009979336 |  |  | 78660 | 0.7652398 | 0.8678712 | 0.01482022 | 0.7495644 | 0.01194825 | 0.749555 | 0.007917941 |  |  | 36460 | 0.6221972 | 0.7035679 | 0.009544099 | 0.6074971 | 0.006758943 | 0.6074881 | 0.004908563
|  |  | 1427 | 0.8508169 | 0.8448006 | 0.007405922 | 0.8524087 | 0.08059823 | 0.8522733 | 0.1168296 |  |  | 1351 | 0.8064662 | 0.7799137 | 0.01537648 | 0.7820606 | 0.01080661 | 0.7821349 | 0.02728401 |  |  | 1575 | 0.8330748 | 0.8748424 | 0.05266787 | 0.8562433 | 0.02501385 | 0.8563267 | 0.02020113 |  |  | 1575 | 0.742971 | 0.8810805 | 0.03666611 | 0.7820841 | 0.006879574 | 0.7820801 | 0.009978809 |  |  | 78960 | 0.7674778 | 0.8678712 | 0.01482022 | 0.7498376 | 0.01195805 | 0.7498282 | 0.007924461 |  |  | 36760 | 0.6200217 | 0.7035679 | 0.009544099 | 0.6078884 | 0.006777501 | 0.6078794 | 0.004917308
|  |  | 1432 | 0.8526088 | 0.8456952 | 0.007388924 | 0.8531286 | 0.08066542 | 0.8529942 | 0.116926 |  |  | 1356 | 0.8064662 | 0.7809462 | 0.01535649 | 0.7830318 | 0.01078853 | 0.7831063 | 0.02723693 |  |  | 1580 | 0.8341538 | 0.8754667 | 0.05247836 | 0.8566474 | 0.02487768 | 0.8567304 | 0.02009518 |  |  | 1580 | 0.7446525 | 0.8814114 | 0.03643506 | 0.7821146 | 0.006874776 | 0.7821103 | 0.009978304 |  |  | 79260 | 0.7652398 | 0.8678712 | 0.01482022 | 0.7501105 | 0.01196784 | 0.7501012 | 0.007930976 |  |  | 37060 | 0.6243726 | 0.7035679 | 0.009544099 | 0.6082789 | 0.006796065 | 0.60827 | 0.004926062
|  |  | 1437 | 0.8517129 | 0.8465848 | 0.007371875 | 0.8538437 | 0.08073219 | 0.8537104 | 0.1170218 |  |  | 1361 | 0.8083872 | 0.7819735 | 0.01533631 | 0.7839978 | 0.01077034 | 0.7840724 | 0.02718958 |  |  | 1585 | 0.8352328 | 0.8760867 | 0.05228903 | 0.857048 | 0.02474206 | 0.8571307 | 0.01998968 |  |  | 1585 | 0.7446525 | 0.881739 | 0.03620526 | 0.7821447 | 0.006870137 | 0.7821402 | 0.009977821 |  |  | 79560 | 0.7764295 | 0.8678712 | 0.01482022 | 0.7503831 | 0.01197763 | 0.7503738 | 0.007937486 |  |  | 37360 | 0.6221972 | 0.7035679 | 0.009544099 | 0.6086688 | 0.006814633 | 0.60866 | 0.004934824
|  |  | 1442 | 0.8535048 | 0.8474691 | 0.007354777 | 0.8545543 | 0.08079854 | 0.854422 | 0.117117 |  |  | 1366 | 0.8103081 | 0.7829957 | 0.01531596 | 0.7849585 | 0.01075205 | 0.7850332 | 0.02714195 |  |  | 1590 | 0.8341538 | 0.8767025 | 0.05209987 | 0.8574452 | 0.02460697 | 0.8575274 | 0.01988462 |  |  | 1590 | 0.7446525 | 0.8820635 | 0.0359767 | 0.7821743 | 0.006865653 | 0.7821696 | 0.009977359 |  |  | 79860 | 0.7719536 | 0.8678712 | 0.01482022 | 0.7506553 | 0.01198741 | 0.7506461 | 0.007943991 |  |  | 37660 | 0.6134954 | 0.7035679 | 0.009544099 | 0.6090581 | 0.006833203 | 0.6090493 | 0.004943595
|  |  | 1447 | 0.8544008 | 0.8483484 | 0.00733763 | 0.8552601 | 0.08086449 | 0.8551289 | 0.1172116 |  |  | 1371 | 0.8112685 | 0.7840129 | 0.01529543 | 0.785914 | 0.01073365 | 0.7859889 | 0.02709404 |  |  | 1595 | 0.8352328 | 0.8773142 | 0.0519109 | 0.8578388 | 0.02447243 | 0.8579207 | 0.01978001 |  |  | 1595 | 0.746334 | 0.8823848 | 0.03574939 | 0.7822036 | 0.006861318 | 0.7821985 | 0.009976918 |  |  | 80160 | 0.7719536 | 0.8678712 | 0.01482022 | 0.7509272 | 0.01199718 | 0.7509181 | 0.007950491 |  |  | 37960 | 0.6200217 | 0.7035679 | 0.009544099 | 0.6094467 | 0.006851774 | 0.609438 | 0.004952374
|  |  | 1452 | 0.8552967 | 0.8492226 | 0.007320437 | 0.8559614 | 0.08093003 | 0.8558312 | 0.1173056 |  |  | 1376 | 0.8112685 | 0.7850249 | 0.01527473 | 0.7868643 | 0.01071514 | 0.7869393 | 0.02704587 |  |  | 1600 | 0.8341538 | 0.8779217 | 0.05172211 | 0.8582291 | 0.02433844 | 0.8583106 | 0.01967585 |  |  | 1600 | 0.746334 | 0.882703 | 0.03552333 | 0.7822324 | 0.006857127 | 0.7822271 | 0.009976497 |  |  | 80460 | 0.7697157 | 0.8678712 | 0.01482022 | 0.7511989 | 0.01200695 | 0.7511898 | 0.007956986 |  |  | 38260 | 0.6221972 | 0.7035679 | 0.009544099 | 0.6098347 | 0.006870346 | 0.609826 | 0.004961159
|  |  | 1457 | 0.8552967 | 0.8500917 | 0.007303198 | 0.8566582 | 0.08099516 | 0.8565289 | 0.117399 |  |  | 1381 | 0.8131894 | 0.7860319 | 0.01525385 | 0.7878094 | 0.01069654 | 0.7878846 | 0.02699744 |  |  | 1605 | 0.8363118 | 0.8785251 | 0.05153352 | 0.8586159 | 0.024205 | 0.8586971 | 0.01957214 |  |  | 1605 | 0.7412895 | 0.8830181 | 0.03529851 | 0.7822608 | 0.006853077 | 0.7822553 | 0.009976095 |  |  | 80760 | 0.7674778 | 0.8678712 | 0.01482022 | 0.7514702 | 0.0120167 | 0.7514611 | 0.007963476 |  |  | 38560 | 0.6243726 | 0.7035679 | 0.009544099 | 0.610222 | 0.006888917 | 0.6102134 | 0.004969951
|  |  | 1462 | 0.8570886 | 0.8509558 | 0.007285914 | 0.8573504 | 0.08105989 | 0.8572222 | 0.1174918 |  |  | 1386 | 0.812229 | 0.7870338 | 0.01523281 | 0.7887494 | 0.01067783 | 0.7888248 | 0.02694875 |  |  | 1610 | 0.8352328 | 0.8791244 | 0.05134512 | 0.8589994 | 0.02407211 | 0.8590802 | 0.01946888 |  |  | 1610 | 0.7446525 | 0.8833301 | 0.03507494 | 0.7822889 | 0.006849162 | 0.7822832 | 0.009975711 |  |  | 81060 | 0.7697157 | 0.8678712 | 0.01482022 | 0.7517412 | 0.01202645 | 0.7517322 | 0.007969961 |  |  | 38860 | 0.6265481 | 0.7035679 | 0.009544099 | 0.6106086 | 0.006907487 | 0.6106001 | 0.004978749
|  |  | 1467 | 0.8588805 | 0.8518148 | 0.007268587 | 0.8580381 | 0.08112422 | 0.8579109 | 0.1175841 |  |  | 1391 | 0.8141499 | 0.7880308 | 0.0152116 | 0.7896843 | 0.01065903 | 0.7897598 | 0.0268998 |  |  | 1615 | 0.8363118 | 0.8797196 | 0.05115694 | 0.8593796 | 0.02393977 | 0.85946 | 0.01936607 |  |  | 1615 | 0.746334 | 0.8836391 | 0.03485261 | 0.7823165 | 0.006845379 | 0.7823106 | 0.009975345 |  |  | 81360 | 0.7719536 | 0.8678712 | 0.01482022 | 0.7520119 | 0.01203619 | 0.752003 | 0.007976441 |  |  | 39160 | 0.6330744 | 0.7035679 | 0.009544099 | 0.6109946 | 0.006926054 | 0.6109862 | 0.004987552
|  |  | 1472 | 0.8588805 | 0.852669 | 0.007251217 | 0.8587214 | 0.08118816 | 0.8585953 | 0.1176757 |  |  | 1396 | 0.8151104 | 0.7890227 | 0.01519022 | 0.7906141 | 0.01064013 | 0.7906898 | 0.0268506 |  |  | 1620 | 0.8352328 | 0.8803108 | 0.05096896 | 0.8597565 | 0.02380798 | 0.8598366 | 0.01926372 |  |  | 1620 | 0.7446525 | 0.8839451 | 0.03463152 | 0.7823438 | 0.006841723 | 0.7823377 | 0.009974996 |  |  | 81660 | 0.7719536 | 0.8678712 | 0.01482022 | 0.7522823 | 0.01204593 | 0.7522734 | 0.007982915 |  |  | 39460 | 0.6287235 | 0.7035679 | 0.009544099 | 0.61138 | 0.006944617 | 0.6113717 | 0.00499636
|  |  | 1477 | 0.8579846 | 0.8535181 | 0.007233805 | 0.8594003 | 0.0812517 | 0.8592752 | 0.1177668 |  |  | 1401 | 0.8170313 | 0.7900097 | 0.01516868 | 0.7915389 | 0.01062113 | 0.7916147 | 0.02680116 |  |  | 1625 | 0.8373908 | 0.880898 | 0.05078121 | 0.8601301 | 0.02367675 | 0.8602098 | 0.01916182 |  |  | 1625 | 0.746334 | 0.8842481 | 0.03441167 | 0.7823708 | 0.00683819 | 0.7823644 | 0.009974664 |  |  | 81960 | 0.7764295 | 0.8678712 | 0.01482022 | 0.7525524 | 0.01205565 | 0.7525435 | 0.007989383 |  |  | 39760 | 0.6287235 | 0.7035679 | 0.009544099 | 0.6117647 | 0.006963175 | 0.6117565 | 0.005005172
|  |  | 1482 | 0.8606725 | 0.8543624 | 0.007216353 | 0.8600748 | 0.08131486 | 0.8599508 | 0.1178573 |  |  | 1406 | 0.8170313 | 0.7909918 | 0.01514698 | 0.7924587 | 0.01060204 | 0.7925346 | 0.02675147 |  |  | 1630 | 0.8363118 | 0.8814813 | 0.05059368 | 0.8605004 | 0.02354606 | 0.8605798 | 0.01906037 |  |  | 1630 | 0.746334 | 0.8845481 | 0.03419306 | 0.7823974 | 0.006834776 | 0.7823907 | 0.009974348 |  |  | 82260 | 0.7719536 | 0.8678712 | 0.01482022 | 0.7528221 | 0.01206536 | 0.7528134 | 0.007995847 |  |  | 40060 | 0.6265481 | 0.7035679 | 0.009544099 | 0.6121488 | 0.006981727 | 0.6121406 | 0.005013988
|  |  | 1487 | 0.8606725 | 0.8552017 | 0.007198862 | 0.860745 | 0.08137763 | 0.860622 | 0.1179472 |  |  | 1411 | 0.8170313 | 0.791969 | 0.01512513 | 0.7933734 | 0.01058286 | 0.7934495 | 0.02670154 |  |  | 1635 | 0.8373908 | 0.8820606 | 0.05040637 | 0.8608675 | 0.02341594 | 0.8609465 | 0.01895938 |  |  | 1635 | 0.746334 | 0.8848452 | 0.03397568 | 0.7824236 | 0.006831477 | 0.7824167 | 0.009974047 |  |  | 82560 | 0.7719536 | 0.8678712 | 0.01482022 | 0.7530916 | 0.01207507 | 0.7530829 | 0.008002304 |  |  | 40360 | 0.6265481 | 0.7035679 | 0.009544099 | 0.6125322 | 0.007000273 | 0.6125241 | 0.005022807
|  |  | 1492 | 0.8606725 | 0.8560363 | 0.007181332 | 0.8614109 | 0.08144002 | 0.861289 | 0.1180366 |  |  | 1416 | 0.8179917 | 0.7929413 | 0.01510311 | 0.7942832 | 0.01056358 | 0.7943595 | 0.02665139 |  |  | 1640 | 0.8352328 | 0.8826359 | 0.05021931 | 0.8612315 | 0.02328637 | 0.8613101 | 0.01885885 |  |  | 1640 | 0.7496969 | 0.8851394 | 0.03375954 | 0.7824495 | 0.006828291 | 0.7824424 | 0.009973761 |  |  | 82860 | 0.7719536 | 0.8678712 | 0.01482022 | 0.7533607 | 0.01208477 | 0.7533521 | 0.008008756 |  |  | 40660 | 0.6330744 | 0.7035679 | 0.009544099 | 0.612915 | 0.007018811 | 0.612907 | 0.005031629
|  |  | 1497 | 0.8624644 | 0.8568659 | 0.007163765 | 0.8620725 | 0.08150204 | 0.8619516 | 0.1181254 |  |  | 1421 | 0.8199126 | 0.7939087 | 0.01508094 | 0.7951881 | 0.01054422 | 0.7952644 | 0.026601 |  |  | 1645 | 0.8384699 | 0.8832074 | 0.05003248 | 0.8615923 | 0.02315735 | 0.8616705 | 0.01875877 |  |  | 1645 | 0.7446525 | 0.8854308 | 0.03354464 | 0.782475 | 0.006825212 | 0.7824677 | 0.009973489 |  |  | 83160 | 0.7741916 | 0.8678712 | 0.01482022 | 0.7536296 | 0.01209446 | 0.753621 | 0.008015202 |  |  | 40960 | 0.6287235 | 0.7035679 | 0.009544099 | 0.6132972 | 0.00703734 | 0.6132892 | 0.005040453
|  |  | 1502 | 0.8624644 | 0.8576908 | 0.007146162 | 0.8627299 | 0.08156367 | 0.8626101 | 0.1182137 |  |  | 1426 | 0.8199126 | 0.7948713 | 0.01505862 | 0.796088 | 0.01052477 | 0.7961645 | 0.02655038 |  |  | 1650 | 0.8384699 | 0.883775 | 0.0498459 | 0.8619499 | 0.02302889 | 0.8620278 | 0.01865915 |  |  | 1650 | 0.7480154 | 0.8857193 | 0.03333097 | 0.7825002 | 0.006822238 | 0.7824928 | 0.009973231 |  |  | 83460 | 0.7697157 | 0.8678712 | 0.01482022 | 0.7538981 | 0.01210414 | 0.7538896 | 0.008021641 |  |  | 41260 | 0.630899 | 0.7035679 | 0.009544099 | 0.6136787 | 0.00705586 | 0.6136708 | 0.005049279
|  |  | 1507 | 0.8642563 | 0.8585109 | 0.007128524 | 0.8633831 | 0.08162494 | 0.8632644 | 0.1183014 |  |  | 1431 | 0.8208731 | 0.7958291 | 0.01503615 | 0.7969831 | 0.01050524 | 0.7970597 | 0.02649955 |  |  | 1655 | 0.8384699 | 0.8843387 | 0.04965957 | 0.8623044 | 0.02290099 | 0.862382 | 0.01855999 |  |  | 1655 | 0.7446525 | 0.886005 | 0.03311852 | 0.7825251 | 0.006819365 | 0.7825174 | 0.009972987 |  |  | 83760 | 0.7786675 | 0.8678712 | 0.01482022 | 0.7541664 | 0.01211381 | 0.7541579 | 0.008028075 |  |  | 41560 | 0.6287235 | 0.7035679 | 0.009544099 | 0.6140595 | 0.00707437 | 0.6140517 | 0.005058106
|  |  | 1512 | 0.8651523 | 0.8593263 | 0.007110851 | 0.8640322 | 0.08168583 | 0.8639145 | 0.1183885 |  |  | 1436 | 0.822794 | 0.7967821 | 0.01501354 | 0.7978733 | 0.01048562 | 0.79795 | 0.0264485 |  |  | 1660 | 0.8384699 | 0.8848987 | 0.0494735 | 0.8626559 | 0.02277365 | 0.8627331 | 0.01846129 |  |  | 1660 | 0.7480154 | 0.8862879 | 0.03290731 | 0.7825497 | 0.006816591 | 0.7825418 | 0.009972755 |  |  | 84060 | 0.7719536 | 0.8678712 | 0.01482022 | 0.7544343 | 0.01212347 | 0.7544259 | 0.008034503 |  |  | 41860 | 0.6265481 | 0.7035679 | 0.009544099 | 0.6144398 | 0.007092868 | 0.614432 | 0.005066934
|  |  | 1517 | 0.8633603 | 0.860137 | 0.007093146 | 0.8646771 | 0.08174636 | 0.8645605 | 0.1184752 |  |  | 1441 | 0.822794 | 0.7977303 | 0.01499077 | 0.7987586 | 0.01046592 | 0.7988355 | 0.02639723 |  |  | 1665 | 0.8373908 | 0.8854548 | 0.04928769 | 0.8630043 | 0.02264686 | 0.8630812 | 0.01836305 |  |  | 1665 | 0.7446525 | 0.8865681 | 0.03269732 | 0.7825739 | 0.006813911 | 0.7825659 | 0.009972535 |  |  | 84360 | 0.7764295 | 0.8678712 | 0.01482022 | 0.7547019 | 0.01213312 | 0.7546935 | 0.008040925 |  |  | 42160 | 0.630899 | 0.7035679 | 0.009544099 | 0.6148194 | 0.007111355 | 0.6148117 | 0.005075762
|  |  | 1522 | 0.8651523 | 0.8609429 | 0.007075407 | 0.865318 | 0.08180652 | 0.8652024 | 0.1185613 |  |  | 1446 | 0.822794 | 0.7986739 | 0.01496786 | 0.7996392 | 0.01044613 | 0.7997162 | 0.02634575 |  |  | 1670 | 0.8373908 | 0.8860072 | 0.04910215 | 0.8633497 | 0.02252064 | 0.8634262 | 0.01826526 |  |  | 1670 | 0.746334 | 0.8868455 | 0.03248855 | 0.7825979 | 0.006811322 | 0.7825897 | 0.009972327 |  |  | 84660 | 0.7809054 | 0.8678712 | 0.01482022 | 0.7549692 | 0.01214276 | 0.7549609 | 0.008047341 |  |  | 42460 | 0.630899 | 0.7035679 | 0.009544099 | 0.6151983 | 0.007129828 | 0.6151907 | 0.005084591
|  |  | 1527 | 0.8669442 | 0.8617442 | 0.007057638 | 0.8659548 | 0.08186632 | 0.8658403 | 0.1186468 |  |  | 1451 | 0.8247149 | 0.7996127 | 0.01494481 | 0.800515 | 0.01042627 | 0.8005921 | 0.02629407 |  |  | 1675 | 0.8384699 | 0.8865558 | 0.04891688 | 0.8636921 | 0.02239497 | 0.8637682 | 0.01816794 |  |  | 1675 | 0.7446525 | 0.8871203 | 0.03228101 | 0.7826216 | 0.006808823 | 0.7826131 | 0.009972131 |  |  | 84960 | 0.7697157 | 0.8678712 | 0.01482022 | 0.7552362 | 0.0121524 | 0.755228 | 0.00805375 |  |  | 42760 | 0.6330744 | 0.7035679 | 0.009544099 | 0.6155766 | 0.007148288 | 0.6155691 | 0.005093418
|  |  | 1532 | 0.8669442 | 0.8625409 | 0.007039838 | 0.8665876 | 0.08192576 | 0.8664742 | 0.1187319 |  |  | 1456 | 0.8247149 | 0.8005468 | 0.01492162 | 0.801386 | 0.01040633 | 0.8014632 | 0.02624219 |  |  | 1680 | 0.8395489 | 0.8871008 | 0.04873188 | 0.8640315 | 0.02226987 | 0.8641073 | 0.01807108 |  |  | 1680 | 0.7446525 | 0.8873923 | 0.03207469 | 0.7826449 | 0.00680641 | 0.7826363 | 0.009971946 |  |  | 85260 | 0.7697157 | 0.8678712 | 0.01482022 | 0.7555029 | 0.01216202 | 0.7554947 | 0.008060152 |  |  | 43060 | 0.6287235 | 0.7035679 | 0.009544099 | 0.6159543 | 0.007166733 | 0.6159468 | 0.005102245
|  |  | 1537 | 0.8687361 | 0.8633329 | 0.007022009 | 0.8672164 | 0.08198485 | 0.8671041 | 0.1188164 |  |  | 1461 | 0.8266358 | 0.8014762 | 0.01489829 | 0.8022523 | 0.01038631 | 0.8023296 | 0.0261901 |  |  | 1685 | 0.8384699 | 0.887642 | 0.04854717 | 0.864368 | 0.02214532 | 0.8644434 | 0.01797467 |  |  | 1685 | 0.746334 | 0.8876618 | 0.03186958 | 0.782668 | 0.006804079 | 0.7826592 | 0.009971771 |  |  | 85560 | 0.7719536 | 0.8678712 | 0.01482022 | 0.7557693 | 0.01217163 | 0.7557612 | 0.008066549 |  |  | 43360 | 0.6330744 | 0.7035679 | 0.009544099 | 0.6163314 | 0.007185162 | 0.616324 | 0.00511107
|  |  | 1542 | 0.8678401 | 0.8641204 | 0.007004151 | 0.8678412 | 0.08204359 | 0.86773 | 0.1189004 |  |  | 1466 | 0.8275963 | 0.802401 | 0.01487483 | 0.8031139 | 0.01036622 | 0.8031913 | 0.02613782 |  |  | 1690 | 0.8373908 | 0.8881796 | 0.04836275 | 0.8647015 | 0.02202134 | 0.8647766 | 0.01787873 |  |  | 1690 | 0.7480154 | 0.8879285 | 0.03166569 | 0.7826908 | 0.006801829 | 0.7826818 | 0.009971607 |  |  | 85860 | 0.7741916 | 0.8678712 | 0.01482022 | 0.7560354 | 0.01218124 | 0.7560273 | 0.008072939 |  |  | 43660 | 0.6287235 | 0.7035679 | 0.009544099 | 0.6167078 | 0.007203576 | 0.6167005 | 0.005119893
|  |  | 1547 | 0.8687361 | 0.8649033 | 0.006986266 | 0.8684621 | 0.08210198 | 0.868352 | 0.1189839 |  |  | 1471 | 0.8275963 | 0.8033212 | 0.01485123 | 0.8039708 | 0.01034606 | 0.8040484 | 0.02608536 |  |  | 1695 | 0.8395489 | 0.8887135 | 0.04817861 | 0.8650322 | 0.02189792 | 0.8651069 | 0.01778325 |  |  | 1695 | 0.7480154 | 0.8881927 | 0.03146302 | 0.7827134 | 0.006799657 | 0.7827042 | 0.009971452 |  |  | 86160 | 0.7652398 | 0.8678712 | 0.01482022 | 0.7563012 | 0.01219083 | 0.7562932 | 0.008079322 |  |  | 43960 | 0.6352499 | 0.7035679 | 0.009544099 | 0.6170836 | 0.007221973 | 0.6170763 | 0.005128714
|  |  | 1552 | 0.871424 | 0.8656817 | 0.006968354 | 0.8690792 | 0.08216002 | 0.8689701 | 0.1190669 |  |  | 1476 | 0.8285568 | 0.8042368 | 0.0148275 | 0.8048231 | 0.01032582 | 0.8049007 | 0.0260327 |  |  | 1700 | 0.8384699 | 0.8892438 | 0.04799478 | 0.86536 | 0.02177506 | 0.8654343 | 0.01768824 |  |  | 1700 | 0.7480154 | 0.8884543 | 0.03126155 | 0.7827356 | 0.00679756 | 0.7827263 | 0.009971307 |  |  | 86460 | 0.7674778 | 0.8678712 | 0.01482022 | 0.7565667 | 0.01220041 | 0.7565587 | 0.008085698 |  |  | 44260 | 0.6352499 | 0.7035679 | 0.009544099 | 0.6174588 | 0.007240352 | 0.6174516 | 0.005137532
|  |  | 1557 | 0.870528 | 0.8664556 | 0.006950417 | 0.8696924 | 0.08221772 | 0.8695844 | 0.1191493 |  |  | 1481 | 0.8285568 | 0.8051478 | 0.01480364 | 0.8056707 | 0.01030551 | 0.8057485 | 0.02597986 |  |  | 1705 | 0.8395489 | 0.8897705 | 0.04781124 | 0.8656849 | 0.02165276 | 0.8657589 | 0.01759368 |  |  | 1705 | 0.746334 | 0.8887134 | 0.03106129 | 0.7827576 | 0.006795536 | 0.7827481 | 0.009971171 |  |  | 86760 | 0.7719536 | 0.8678712 | 0.01482022 | 0.7568319 | 0.01220998 | 0.7568239 | 0.008092068 |  |  | 44560 | 0.6287235 | 0.7035679 | 0.009544099 | 0.6178333 | 0.007258712 | 0.6178262 | 0.005146347
|  |  | 1562 | 0.870528 | 0.867225 | 0.006932455 | 0.8703017 | 0.08227507 | 0.8701948 | 0.1192313 |  |  | 1486 | 0.8304777 | 0.8060543 | 0.01477965 | 0.8065138 | 0.01028513 | 0.8065916 | 0.02592684 |  |  | 1710 | 0.8395489 | 0.8902937 | 0.04762801 | 0.866007 | 0.02153102 | 0.8660807 | 0.01749959 |  |  | 1710 | 0.7480154 | 0.8889699 | 0.03086224 | 0.7827793 | 0.006793583 | 0.7827697 | 0.009971044 |  |  | 87060 | 0.7674778 | 0.8678712 | 0.01482022 | 0.7570967 | 0.01221955 | 0.7570889 | 0.008098431 |  |  | 44860 | 0.6330744 | 0.7035679 | 0.009544099 | 0.6182072 | 0.007277054 | 0.6182002 | 0.005155159
|  |  | 1567 | 0.8723199 | 0.8679899 | 0.006914468 | 0.8709073 | 0.08233209 | 0.8708015 | 0.1193128 |  |  | 1491 | 0.8314381 | 0.8069562 | 0.01475554 | 0.8073523 | 0.01026469 | 0.8074302 | 0.02587364 |  |  | 1715 | 0.8384699 | 0.8908133 | 0.04744508 | 0.8663263 | 0.02140984 | 0.8663997 | 0.01740595 |  |  | 1715 | 0.746334 | 0.889224 | 0.03066439 | 0.7828008 | 0.006791697 | 0.782791 | 0.009970925 |  |  | 87360 | 0.7719536 | 0.8678712 | 0.01482022 | 0.7573613 | 0.0122291 | 0.7573535 | 0.008104787 |  |  | 45160 | 0.6417762 | 0.7035679 | 0.009544099 | 0.6185805 | 0.007295375 | 0.6185735 | 0.005163966
|  |  | 1572 | 0.8723199 | 0.8687504 | 0.006896459 | 0.8715091 | 0.08238877 | 0.8714044 | 0.1193938 |  |  | 1496 | 0.8314381 | 0.8078536 | 0.0147313 | 0.8081862 | 0.01024417 | 0.8082642 | 0.02582027 |  |  | 1720 | 0.8395489 | 0.8913294 | 0.04726247 | 0.8666429 | 0.02128923 | 0.8667159 | 0.01731278 |  |  | 1720 | 0.746334 | 0.8894755 | 0.03046774 | 0.7828221 | 0.006789877 | 0.782812 | 0.009970815 |  |  | 87660 | 0.7719536 | 0.8678712 | 0.01482022 | 0.7576256 | 0.01223864 | 0.7576178 | 0.008111136 |  |  | 45460 | 0.630899 | 0.7035679 | 0.009544099 | 0.6189532 | 0.007313677 | 0.6189462 | 0.00517277
|  |  | 1577 | 0.8732159 | 0.8695066 | 0.006878428 | 0.8721071 | 0.08244512 | 0.8720035 | 0.1194743 |  |  | 1501 | 0.8323986 | 0.8087466 | 0.01470693 | 0.8090156 | 0.0102236 | 0.8090936 | 0.02576674 |  |  | 1725 | 0.8406279 | 0.891842 | 0.04708018 | 0.8669567 | 0.02116918 | 0.8670293 | 0.01722008 |  |  | 1725 | 0.7496969 | 0.8897247 | 0.03027229 | 0.782843 | 0.006788121 | 0.7828329 | 0.009970712 |  |  | 87960 | 0.7786675 | 0.8678712 | 0.01482022 | 0.7578895 | 0.01224817 | 0.7578818 | 0.008117478 |  |  | 45760 | 0.6330744 | 0.7035679 | 0.009544099 | 0.6193252 | 0.007331957 | 0.6193183 | 0.005181568
|  |  | 1582 | 0.8732159 | 0.8702583 | 0.006860375 | 0.8727015 | 0.08250114 | 0.872599 | 0.1195543 |  |  | 1506 | 0.833359 | 0.8096351 | 0.01468245 | 0.8098404 | 0.01020296 | 0.8099186 | 0.02571303 |  |  | 1730 | 0.8406279 | 0.8923511 | 0.04689821 | 0.8672678 | 0.02104969 | 0.8673401 | 0.01712783 |  |  | 1730 | 0.7480154 | 0.8899713 | 0.03007804 | 0.7828638 | 0.006786426 | 0.7828535 | 0.009970617 |  |  | 88260 | 0.7697157 | 0.8678712 | 0.01482022 | 0.7581532 | 0.01225769 | 0.7581455 | 0.008123813 |  |  | 46060 | 0.6330744 | 0.7035679 | 0.009544099 | 0.6196966 | 0.007350215 | 0.6196898 | 0.005190361
|  |  | 1587 | 0.8750078 | 0.8710057 | 0.006842302 | 0.8732922 | 0.08255684 | 0.8731908 | 0.1196338 |  |  | 1511 | 0.8343195 | 0.8105191 | 0.01465785 | 0.8106609 | 0.01018225 | 0.8107391 | 0.02565916 |  |  | 1735 | 0.8417069 | 0.8928568 | 0.04671656 | 0.8675762 | 0.02093076 | 0.8676481 | 0.01703605 |  |  | 1735 | 0.746334 | 0.8902156 | 0.02988497 | 0.7828843 | 0.006784791 | 0.7828738 | 0.009970529 |  |  | 88560 | 0.7764295 | 0.8678712 | 0.01482022 | 0.7584166 | 0.0122672 | 0.758409 | 0.00813014 |  |  | 46360 | 0.6352499 | 0.7035679 | 0.009544099 | 0.6200674 | 0.007368451 | 0.6200607 | 0.005199149
|  |  | 1592 | 0.8741118 | 0.8717488 | 0.006824209 | 0.8738792 | 0.0826122 | 0.8737789 | 0.1197128 |  |  | 1516 | 0.833359 | 0.8113987 | 0.01463313 | 0.8114768 | 0.01016149 | 0.8115551 | 0.02560514 |  |  | 1740 | 0.8406279 | 0.893359 | 0.04653525 | 0.8678819 | 0.02081239 | 0.8679535 | 0.01694473 |  |  | 1740 | 0.7513784 | 0.8904575 | 0.0296931 | 0.7829046 | 0.006783214 | 0.782894 | 0.009970448 |  |  | 88860 | 0.7719536 | 0.8678712 | 0.01482022 | 0.7586796 | 0.01227669 | 0.7586721 | 0.008136461 |  |  | 46660 | 0.6374253 | 0.7035679 | 0.009544099 | 0.6204376 | 0.007386664 | 0.6204309 | 0.005207931
|  |  | 1597 | 0.8759037 | 0.8724875 | 0.006806098 | 0.8744627 | 0.08266725 | 0.8743634 | 0.1197914 |  |  | 1521 | 0.8362404 | 0.812274 | 0.01460829 | 0.8122883 | 0.01014067 | 0.8123667 | 0.02555096 |  |  | 1745 | 0.8406279 | 0.8938579 | 0.04635427 | 0.868185 | 0.02069459 | 0.8682562 | 0.01685387 |  |  | 1745 | 0.7480154 | 0.8906971 | 0.02950241 | 0.7829247 | 0.006781692 | 0.7829139 | 0.009970373 |  |  | 89160 | 0.7786675 | 0.8678712 | 0.01482022 | 0.7589424 | 0.01228618 | 0.7589349 | 0.008142774 |  |  | 46960 | 0.6352499 | 0.7035679 | 0.009544099 | 0.6208071 | 0.007404852 | 0.6208005 | 0.005216707
|  |  | 1602 | 0.8759037 | 0.873222 | 0.006787968 | 0.8750425 | 0.08272197 | 0.8749444 | 0.1198695 |  |  | 1526 | 0.83528 | 0.8131449 | 0.01458334 | 0.8130955 | 0.01011978 | 0.8131739 | 0.02549662 |  |  | 1750 | 0.8417069 | 0.8943533 | 0.04617363 | 0.8684854 | 0.02057734 | 0.8685563 | 0.01676348 |  |  | 1750 | 0.7480154 | 0.8909343 | 0.02931291 | 0.7829445 | 0.006780224 | 0.7829336 | 0.009970305 |  |  | 89460 | 0.7764295 | 0.8678712 | 0.01482022 | 0.7592049 | 0.01229565 | 0.7591974 | 0.008149079 |  |  | 47260 | 0.6352499 | 0.7035679 | 0.009544099 | 0.6211761 | 0.007423017 | 0.6211695 | 0.005225476
|  |  | 1607 | 0.8767997 | 0.8739523 | 0.006769822 | 0.8756188 | 0.08277638 | 0.8755218 | 0.1199472 |  |  | 1531 | 0.8362404 | 0.8140114 | 0.01455828 | 0.8138982 | 0.01009884 | 0.8139767 | 0.02544214 |  |  | 1755 | 0.8406279 | 0.8948454 | 0.04599333 | 0.8687832 | 0.02046066 | 0.8688538 | 0.01667354 |  |  | 1755 | 0.7530599 | 0.8911692 | 0.02912459 | 0.7829641 | 0.006778808 | 0.7829531 | 0.009970244 |  |  | 89760 | 0.7697157 | 0.8678712 | 0.01482022 | 0.759467 | 0.01230512 | 0.7594596 | 0.008155377 |  |  | 47560 | 0.6330744 | 0.7035679 | 0.009544099 | 0.6215444 | 0.007441157 | 0.6215379 | 0.005234238
|  |  | 1612 | 0.8776957 | 0.8746783 | 0.006751659 | 0.8761916 | 0.08283047 | 0.8760957 | 0.1200243 |  |  | 1536 | 0.8381613 | 0.8148736 | 0.01453311 | 0.8146966 | 0.01007785 | 0.8147752 | 0.02538751 |  |  | 1760 | 0.8427859 | 0.8953342 | 0.04581337 | 0.8690785 | 0.02034454 | 0.8691487 | 0.01658407 |  |  | 1760 | 0.7496969 | 0.8914018 | 0.02893744 | 0.7829835 | 0.006777442 | 0.7829723 | 0.009970188 |  |  | 90060 | 0.7741916 | 0.8678712 | 0.01482022 | 0.7597289 | 0.01231457 | 0.7597215 | 0.008161668 |  |  | 47860 | 0.630899 | 0.7035679 | 0.009544099 | 0.6219121 | 0.007459271 | 0.6219057 | 0.005242993
|  |  | 1617 | 0.8794876 | 0.8754001 | 0.006733481 | 0.8767608 | 0.08288425 | 0.876666 | 0.1201011 |  |  | 1541 | 0.8381613 | 0.8157315 | 0.01450783 | 0.8154906 | 0.0100568 | 0.8155693 | 0.02533274 |  |  | 1765 | 0.8417069 | 0.8958197 | 0.04563377 | 0.8693712 | 0.02022898 | 0.869441 | 0.01649506 |  |  | 1765 | 0.7496969 | 0.8916322 | 0.02875147 | 0.7830028 | 0.006776125 | 0.7829914 | 0.009970138 |  |  | 90360 | 0.7719536 | 0.8678712 | 0.01482022 | 0.7599905 | 0.01232401 | 0.7599832 | 0.008167951 |  |  | 48160 | 0.6352499 | 0.7035679 | 0.009544099 | 0.6222791 | 0.007477359 | 0.6222728 | 0.00525174
|  |  | 1622 | 0.8785916 | 0.8761178 | 0.006715288 | 0.8773266 | 0.08293771 | 0.8772329 | 0.1201773 |  |  | 1546 | 0.8391218 | 0.8165851 | 0.01448245 | 0.8162804 | 0.0100357 | 0.8163591 | 0.02527783 |  |  | 1770 | 0.8417069 | 0.8963019 | 0.04545452 | 0.8696613 | 0.02011398 | 0.8697308 | 0.01640651 |  |  | 1770 | 0.7496969 | 0.8918603 | 0.02856667 | 0.7830218 | 0.006774855 | 0.7830103 | 0.009970094 |  |  | 90660 | 0.7764295 | 0.8678712 | 0.01482022 | 0.7602517 | 0.01233344 | 0.7602445 | 0.008174227 |  |  | 48460 | 0.6374253 | 0.7035679 | 0.009544099 | 0.6226456 | 0.00749542 | 0.6226393 | 0.00526048
|  |  | 1627 | 0.8803835 | 0.8768313 | 0.006697081 | 0.877889 | 0.08299087 | 0.8777964 | 0.1202531 |  |  | 1551 | 0.8400822 | 0.8174344 | 0.01445695 | 0.8170658 | 0.01001454 | 0.8171446 | 0.02522278 |  |  | 1775 | 0.8417069 | 0.8967808 | 0.04527562 | 0.8699489 | 0.01999954 | 0.8700181 | 0.01631843 |  |  | 1775 | 0.7496969 | 0.8920862 | 0.02838304 | 0.7830406 | 0.006773631 | 0.7830289 | 0.009970055 |  |  | 90960 | 0.7764295 | 0.8678712 | 0.01482022 | 0.7605127 | 0.01234285 | 0.7605055 | 0.008180494 |  |  | 48760 | 0.6374253 | 0.7035679 | 0.009544099 | 0.6230115 | 0.007513455 | 0.6230053 | 0.005269211
|  |  | 1632 | 0.8794876 | 0.8775406 | 0.006678861 | 0.878448 | 0.08304373 | 0.8783565 | 0.1203285 |  |  | 1556 | 0.8400822 | 0.8182795 | 0.01443136 | 0.817847 | 0.009993336 | 0.8179259 | 0.0251676 |  |  | 1780 | 0.8427859 | 0.8972565 | 0.04509709 | 0.8702341 | 0.01988566 | 0.8703029 | 0.0162308 |  |  | 1780 | 0.7513784 | 0.8923099 | 0.02820058 | 0.7830592 | 0.00677245 | 0.7830474 | 0.009970021 |  |  | 91260 | 0.7719536 | 0.8678712 | 0.01482022 | 0.7607733 | 0.01235226 | 0.7607662 | 0.008186754 |  |  | 49060 | 0.6374253 | 0.7035679 | 0.009544099 | 0.6233767 | 0.007531461 | 0.6233706 | 0.005277933
|  |  | 1637 | 0.8821755 | 0.8782459 | 0.006660628 | 0.8790035 | 0.08309628 | 0.8789131 | 0.1204034 |  |  | 1561 | 0.8400822 | 0.8191204 | 0.01440566 | 0.818624 | 0.009972081 | 0.8187029 | 0.0251123 |  |  | 1785 | 0.8427859 | 0.8977289 | 0.04491891 | 0.8705167 | 0.01977234 | 0.8705853 | 0.01614364 |  |  | 1785 | 0.7530599 | 0.8925314 | 0.02801928 | 0.7830776 | 0.006771312 | 0.7830657 | 0.009969992 |  |  | 91560 | 0.7764295 | 0.8678712 | 0.01482022 | 0.7610337 | 0.01236165 | 0.7610266 | 0.008193006 |  |  | 49360 | 0.6374253 | 0.7035679 | 0.009544099 | 0.6237413 | 0.007549439 | 0.6237353 | 0.005286646
|  |  | 1642 | 0.8821755 | 0.8789471 | 0.006642384 | 0.8795557 | 0.08314854 | 0.8794664 | 0.1204779 |  |  | 1566 | 0.8410427 | 0.819957 | 0.01437987 | 0.8193967 | 0.009950778 | 0.8194757 | 0.02505686 |  |  | 1790 | 0.8427859 | 0.8981982 | 0.04474111 | 0.870797 | 0.01965957 | 0.8708651 | 0.01605693 |  |  | 1790 | 0.7480154 | 0.8927507 | 0.02783913 | 0.7830958 | 0.006770214 | 0.7830838 | 0.009969967 |  |  | 91860 | 0.7786675 | 0.8678712 | 0.01482022 | 0.7612938 | 0.01237103 | 0.7612868 | 0.00819925 |  |  | 49660 | 0.6417762 | 0.7035679 | 0.009544099 | 0.6241054 | 0.007567388 | 0.6240993 | 0.005295351
|  |  | 1647 | 0.8821755 | 0.8796442 | 0.006624129 | 0.8801046 | 0.08320049 | 0.8800164 | 0.1205519 |  |  | 1571 | 0.8420032 | 0.8207895 | 0.01435397 | 0.8201653 | 0.009929428 | 0.8202443 | 0.0250013 |  |  | 1795 | 0.8417069 | 0.8986643 | 0.04456367 | 0.8710747 | 0.01954737 | 0.8711426 | 0.01597069 |  |  | 1795 | 0.7480154 | 0.8929679 | 0.02766014 | 0.7831139 | 0.006769157 | 0.7831017 | 0.009969947 |  |  | 92160 | 0.7809054 | 0.8678712 | 0.01482022 | 0.7615536 | 0.0123804 | 0.7615466 | 0.008205487 |  |  | 49960 | 0.6330744 | 0.7035679 | 0.009544099 | 0.6244688 | 0.007585308 | 0.6244628 | 0.005304045
|  |  | 1652 | 0.8830714 | 0.8803373 | 0.006605864 | 0.8806501 | 0.08325215 | 0.8805631 | 0.1206255 |  |  | 1576 | 0.8420032 | 0.8216179 | 0.01432798 | 0.8209297 | 0.009908032 | 0.8210087 | 0.02494562 |  |  | 1800 | 0.8406279 | 0.8991272 | 0.04438661 | 0.8713501 | 0.01943572 | 0.8714176 | 0.01588491 |  |  | 1800 | 0.7496969 | 0.893183 | 0.02748231 | 0.7831318 | 0.006768138 | 0.7831195 | 0.009969932 |  |  | 92460 | 0.7809054 | 0.8678712 | 0.01482022 | 0.761813 | 0.01238976 | 0.7618061 | 0.008211715 |  |  | 50260 | 0.6374253 | 0.7035679 | 0.009544099 | 0.6248316 | 0.007603199 | 0.6248257 | 0.00531273
|  |  | 1657 | 0.8830714 | 0.8810264 | 0.006587589 | 0.8811924 | 0.08330351 | 0.8811065 | 0.1206987 |  |  | 1581 | 0.8439241 | 0.8224421 | 0.0143019 | 0.8216899 | 0.009886592 | 0.821769 | 0.02488982 |  |  | 1805 | 0.8427859 | 0.899587 | 0.04420992 | 0.8716231 | 0.01932464 | 0.8716903 | 0.01579958 |  |  | 1805 | 0.7480154 | 0.893396 | 0.02730562 | 0.7831495 | 0.006767156 | 0.7831371 | 0.009969921 |  |  | 92760 | 0.7809054 | 0.8678712 | 0.01482022 | 0.7620722 | 0.0123991 | 0.7620653 | 0.008217935 |  |  | 50560 | 0.6461271 | 0.7035679 | 0.009544099 | 0.6251938 | 0.007621058 | 0.6251879 | 0.005321404
|  |  | 1662 | 0.8848633 | 0.8817115 | 0.006569306 | 0.8817315 | 0.08335458 | 0.8816466 | 0.1207714 |  |  | 1586 | 0.8439241 | 0.8232622 | 0.01427572 | 0.822446 | 0.009865108 | 0.8225251 | 0.02483391 |  |  | 1810 | 0.8438649 | 0.9000436 | 0.04403362 | 0.8718938 | 0.0192141 | 0.8719606 | 0.01571472 |  |  | 1810 | 0.7480154 | 0.8936069 | 0.02713008 | 0.783167 | 0.006766209 | 0.7831545 | 0.009969913 |  |  | 93060 | 0.7809054 | 0.8678712 | 0.01482022 | 0.7623311 | 0.01240844 | 0.7623243 | 0.008224147 |  |  | 50860 | 0.6439517 | 0.7035679 | 0.009544099 | 0.6255553 | 0.007638888 | 0.6255496 | 0.005330068
|  |  | 1667 | 0.8848633 | 0.8823926 | 0.006551015 | 0.8822673 | 0.08340537 | 0.8821835 | 0.1208438 |  |  | 1591 | 0.8448845 | 0.8240781 | 0.01424944 | 0.823198 | 0.009843581 | 0.8232772 | 0.02477789 |  |  | 1815 | 0.8427859 | 0.9004972 | 0.0438577 | 0.872162 | 0.01910413 | 0.8722286 | 0.01563031 |  |  | 1815 | 0.7480154 | 0.8938158 | 0.02695568 | 0.7831843 | 0.006765297 | 0.7831717 | 0.00996991 |  |  | 93360 | 0.7831434 | 0.8678712 | 0.01482022 | 0.7625897 | 0.01241776 | 0.7625829 | 0.00823035 |  |  | 51160 | 0.6396008 | 0.7035679 | 0.009544099 | 0.6259163 | 0.007656685 | 0.6259106 | 0.005338722
|  |  | 1672 | 0.8857593 | 0.8830698 | 0.006532716 | 0.8827998 | 0.08345586 | 0.8827172 | 0.1209157 |  |  | 1596 | 0.845845 | 0.8248901 | 0.01422308 | 0.8239459 | 0.009822014 | 0.8240251 | 0.02472176 |  |  | 1820 | 0.8427859 | 0.9009477 | 0.04368216 | 0.872428 | 0.01899471 | 0.8724942 | 0.01554636 |  |  | 1820 | 0.7496969 | 0.8940226 | 0.02678242 | 0.7832015 | 0.006764419 | 0.7831888 | 0.00996991 |  |  | 93660 | 0.7764295 | 0.8678712 | 0.01482022 | 0.762848 | 0.01242706 | 0.7628413 | 0.008236546 |  |  | 51460 | 0.6352499 | 0.7035679 | 0.009544099 | 0.6262767 | 0.007674452 | 0.6262711 | 0.005347364
|  |  | 1677 | 0.8857593 | 0.883743 | 0.006514411 | 0.8833293 | 0.08350608 | 0.8832477 | 0.1209871 |  |  | 1601 | 0.8448845 | 0.8256979 | 0.01419663 | 0.8246898 | 0.009800407 | 0.824769 | 0.02466552 |  |  | 1825 | 0.8438649 | 0.9013952 | 0.04350701 | 0.8726917 | 0.01888584 | 0.8727575 | 0.01546287 |  |  | 1825 | 0.746334 | 0.8942275 | 0.02661029 | 0.7832185 | 0.006763573 | 0.7832057 | 0.009969914 |  |  | 93960 | 0.7786675 | 0.8678712 | 0.01482022 | 0.763106 | 0.01243636 | 0.7630993 | 0.008242733 |  |  | 51760 | 0.6417762 | 0.7035679 | 0.009544099 | 0.6266365 | 0.007692186 | 0.6266309 | 0.005355995
|  |  | 1682 | 0.8875512 | 0.8844124 | 0.0064961 | 0.8838555 | 0.08355601 | 0.8837751 | 0.1210582 |  |  | 1606 | 0.8468054 | 0.8265017 | 0.01417009 | 0.8254296 | 0.009778761 | 0.8255089 | 0.02460918 |  |  | 1830 | 0.8427859 | 0.9018396 | 0.04333225 | 0.872953 | 0.01877753 | 0.8730186 | 0.01537984 |  |  | 1830 | 0.7496969 | 0.8944303 | 0.0264393 | 0.7832354 | 0.006762758 | 0.7832224 | 0.009969921 |  |  | 94260 | 0.7786675 | 0.8678712 | 0.01482022 | 0.7633637 | 0.01244564 | 0.7633571 | 0.008248912 |  |  | 52060 | 0.6417762 | 0.7035679 | 0.009544099 | 0.6269956 | 0.007709887 | 0.6269901 | 0.005364614
|  |  | 1687 | 0.8875512 | 0.8850779 | 0.006477784 | 0.8843787 | 0.08360566 | 0.8842994 | 0.1211289 |  |  | 1611 | 0.845845 | 0.8273015 | 0.01414347 | 0.8261654 | 0.009757077 | 0.8262447 | 0.02455274 |  |  | 1835 | 0.8417069 | 0.902281 | 0.04315789 | 0.8732121 | 0.01866977 | 0.8732774 | 0.01529726 |  |  | 1835 | 0.7547414 | 0.8946311 | 0.02626943 | 0.7832521 | 0.006761973 | 0.783239 | 0.009969932 |  |  | 94560 | 0.7764295 | 0.8678712 | 0.01482022 | 0.7636211 | 0.01245491 | 0.7636145 | 0.008255082 |  |  | 52360 | 0.6396008 | 0.7035679 | 0.009544099 | 0.6273542 | 0.007727555 | 0.6273488 | 0.005373222
|  |  | 1692 | 0.8875512 | 0.8857396 | 0.006459463 | 0.8848987 | 0.08365503 | 0.8848205 | 0.1211991 |  |  | 1616 | 0.8477659 | 0.8280974 | 0.01411676 | 0.8268972 | 0.009735356 | 0.8269766 | 0.0244962 |  |  | 1840 | 0.844944 | 0.9027195 | 0.04298393 | 0.873469 | 0.01856257 | 0.8735339 | 0.01521514 |  |  | 1840 | 0.7513784 | 0.89483 | 0.02610069 | 0.7832687 | 0.006761218 | 0.7832555 | 0.009969946 |  |  | 94860 | 0.7831434 | 0.8678712 | 0.01482022 | 0.7638782 | 0.01246416 | 0.7638717 | 0.008261244 |  |  | 52660 | 0.6396008 | 0.7035679 | 0.009544099 | 0.6277122 | 0.00774519 | 0.6277068 | 0.005381817
|  |  | 1697 | 0.8884472 | 0.8863974 | 0.006441139 | 0.8854157 | 0.08370412 | 0.8853386 | 0.121269 |  |  | 1621 | 0.8477659 | 0.8288892 | 0.01408997 | 0.8276251 | 0.009713601 | 0.8277044 | 0.02443957 |  |  | 1845 | 0.8438649 | 0.9031549 | 0.04281036 | 0.8737237 | 0.01845592 | 0.8737882 | 0.01513348 |  |  | 1845 | 0.7480154 | 0.895027 | 0.02593307 | 0.7832851 | 0.00676049 | 0.7832718 | 0.009969962 |  |  | 95160 | 0.7853813 | 0.8678712 | 0.01482022 | 0.764135 | 0.01247341 | 0.7641285 | 0.008267398 |  |  | 52960 | 0.6439517 | 0.7035679 | 0.009544099 | 0.6280695 | 0.007762792 | 0.6280642 | 0.0053904
|  |  | 1702 | 0.8884472 | 0.8870514 | 0.006422811 | 0.8859296 | 0.08375294 | 0.8858536 | 0.1213384 |  |  | 1626 | 0.8496868 | 0.8296771 | 0.0140631 | 0.8283489 | 0.00969181 | 0.8284284 | 0.02438285 |  |  | 1850 | 0.8438649 | 0.9035874 | 0.0426372 | 0.8739761 | 0.01834982 | 0.8740403 | 0.01505227 |  |  | 1850 | 0.7513784 | 0.895222 | 0.02576657 | 0.7833013 | 0.00675979 | 0.7832879 | 0.009969982 |  |  | 95460 | 0.7809054 | 0.8678712 | 0.01482022 | 0.7643915 | 0.01248264 | 0.7643851 | 0.008273542 |  |  | 53260 | 0.6396008 | 0.7035679 | 0.009544099 | 0.6284263 | 0.007780358 | 0.628421 | 0.00539897
|  |  | 1707 | 0.8893431 | 0.8877016 | 0.006404481 | 0.8864404 | 0.08380149 | 0.8863656 | 0.1214074 |  |  | 1631 | 0.8516077 | 0.830461 | 0.01403615 | 0.8290689 | 0.009669987 | 0.8291484 | 0.02432604 |  |  | 1855 | 0.844944 | 0.904017 | 0.04246444 | 0.8742263 | 0.01824427 | 0.8742903 | 0.01497151 |  |  | 1855 | 0.7480154 | 0.8954152 | 0.02560118 | 0.7833175 | 0.006759116 | 0.783304 | 0.009970004 |  |  | 95760 | 0.7786675 | 0.8678712 | 0.01482022 | 0.7646478 | 0.01249185 | 0.7646414 | 0.008279678 |  |  | 53560 | 0.6417762 | 0.7035679 | 0.009544099 | 0.6287825 | 0.007797891 | 0.6287773 | 0.005407528
|  |  | 1712 | 0.8902391 | 0.8883481 | 0.006386149 | 0.8869483 | 0.08384977 | 0.8868745 | 0.1214761 |  |  | 1636 | 0.8496868 | 0.8312411 | 0.01400912 | 0.829785 | 0.009648131 | 0.8298644 | 0.02426914 |  |  | 1860 | 0.846023 | 0.9044437 | 0.04229209 | 0.8744744 | 0.01813926 | 0.874538 | 0.01489121 |  |  | 1860 | 0.7496969 | 0.8956064 | 0.0254369 | 0.7833334 | 0.006758467 | 0.7833198 | 0.009970029 |  |  | 96060 | 0.7809054 | 0.8678712 | 0.01482022 | 0.7649037 | 0.01250106 | 0.7648974 | 0.008285806 |  |  | 53860 | 0.6396008 | 0.7035679 | 0.009544099 | 0.6291381 | 0.007815388 | 0.6291329 | 0.005416072
|  |  | 1717 | 0.8902391 | 0.8889908 | 0.006367816 | 0.8874532 | 0.08389778 | 0.8873805 | 0.1215443 |  |  | 1641 | 0.8506473 | 0.8320172 | 0.01398202 | 0.8304971 | 0.009626244 | 0.8305766 | 0.02421216 |  |  | 1865 | 0.846023 | 0.9048675 | 0.04212015 | 0.8747204 | 0.01803481 | 0.8747836 | 0.01481136 |  |  | 1865 | 0.7496969 | 0.8957958 | 0.02527373 | 0.7833493 | 0.006757843 | 0.7833356 | 0.009970057 |  |  | 96360 | 0.7831434 | 0.8678712 | 0.01482022 | 0.7651593 | 0.01251025 | 0.7651531 | 0.008291925 |  |  | 54160 | 0.6396008 | 0.7035679 | 0.009544099 | 0.629493 | 0.00783285 | 0.629488 | 0.005424603
|  |  | 1722 | 0.8902391 | 0.8896298 | 0.006349482 | 0.8879551 | 0.08394552 | 0.8878836 | 0.1216122 |  |  | 1646 | 0.8516077 | 0.8327894 | 0.01395484 | 0.8312055 | 0.009604326 | 0.831285 | 0.0241551 |  |  | 1870 | 0.844944 | 0.9052884 | 0.04194863 | 0.8749642 | 0.01793091 | 0.8750271 | 0.01473197 |  |  | 1870 | 0.7513784 | 0.8959834 | 0.02511166 | 0.783365 | 0.006757243 | 0.7833512 | 0.009970087 |  |  | 96660 | 0.7809054 | 0.8678712 | 0.01482022 | 0.7654147 | 0.01251942 | 0.7654085 | 0.008298034 |  |  | 54460 | 0.6417762 | 0.7035679 | 0.009544099 | 0.6298474 | 0.007850276 | 0.6298424 | 0.00543312
|  |  | 1727 | 0.892031 | 0.8902651 | 0.006331148 | 0.8884541 | 0.083993 | 0.8883837 | 0.1216797 |  |  | 1651 | 0.8516077 | 0.8335578 | 0.01392758 | 0.8319099 | 0.00958238 | 0.8319894 | 0.02409796 |  |  | 1875 | 0.844944 | 0.9057064 | 0.04177752 | 0.8752059 | 0.01782755 | 0.8752685 | 0.01465302 |  |  | 1875 | 0.7496969 | 0.8961691 | 0.02495069 | 0.7833805 | 0.006756665 | 0.7833666 | 0.009970119 |  |  | 96960 | 0.7831434 | 0.8678712 | 0.01482022 | 0.7656698 | 0.01252858 | 0.7656636 | 0.008304135 |  |  | 54760 | 0.6417762 | 0.7035679 | 0.009544099 | 0.6302012 | 0.007867666 | 0.6301963 | 0.005441623
|  |  | 1732 | 0.891135 | 0.8908968 | 0.006312815 | 0.8889502 | 0.08404022 | 0.8888808 | 0.1217468 |  |  | 1656 | 0.8525682 | 0.8343224 | 0.01390025 | 0.8326106 | 0.009560406 | 0.8326901 | 0.02404074 |  |  | 1880 | 0.846023 | 0.9061217 | 0.04160683 | 0.8754455 | 0.01772474 | 0.8755078 | 0.01457453 |  |  | 1880 | 0.7513784 | 0.896353 | 0.02479082 | 0.783396 | 0.00675611 | 0.783382 | 0.009970154 |  |  | 97260 | 0.7853813 | 0.8678712 | 0.01482022 | 0.7659245 | 0.01253773 | 0.7659184 | 0.008310228 |  |  | 55060 | 0.6483025 | 0.7035679 | 0.009544099 | 0.6305544 | 0.007885019 | 0.6305495 | 0.005450112
|  |  | 1737 | 0.892927 | 0.8915248 | 0.006294483 | 0.8894434 | 0.08408718 | 0.8893751 | 0.1218135 |  |  | 1661 | 0.8535286 | 0.8350832 | 0.01387286 | 0.8333074 | 0.009538404 | 0.833387 | 0.02398345 |  |  | 1885 | 0.847102 | 0.9065341 | 0.04143655 | 0.875683 | 0.01762247 | 0.875745 | 0.01449649 |  |  | 1885 | 0.7496969 | 0.8965351 | 0.02463203 | 0.7834113 | 0.006755576 | 0.7833972 | 0.00997019 |  |  | 97560 | 0.7876192 | 0.8678712 | 0.01482022 | 0.766179 | 0.01254687 | 0.7661729 | 0.008316311 |  |  | 55360 | 0.6461271 | 0.7035679 | 0.009544099 | 0.630907 | 0.007902336 | 0.6309022 | 0.005458587
|  |  | 1742 | 0.892927 | 0.8921491 | 0.006276153 | 0.8899337 | 0.08413388 | 0.8898665 | 0.1218798 |  |  | 1666 | 0.8544891 | 0.8358401 | 0.01384539 | 0.8340005 | 0.009516377 | 0.83408 | 0.02392609 |  |  | 1890 | 0.844944 | 0.9069437 | 0.0412667 | 0.8759185 | 0.01752075 | 0.8759802 | 0.0144189 |  |  | 1890 | 0.7496969 | 0.8967155 | 0.02447434 | 0.7834265 | 0.006755062 | 0.7834123 | 0.009970229 |  |  | 97860 | 0.7876192 | 0.8678712 | 0.01482022 | 0.7664332 | 0.01255599 | 0.7664272 | 0.008322385 |  |  | 55660 | 0.6439517 | 0.7035679 | 0.009544099 | 0.631259 | 0.007919615 | 0.6312543 | 0.005467047
|  |  | 1747 | 0.892927 | 0.8927698 | 0.006257825 | 0.8904211 | 0.08418033 | 0.8903551 | 0.1219458 |  |  | 1671 | 0.8554496 | 0.8365933 | 0.01381785 | 0.8346898 | 0.009494324 | 0.8347693 | 0.02386867 |  |  | 1895 | 0.844944 | 0.9073506 | 0.04109728 | 0.876152 | 0.01741957 | 0.8762133 | 0.01434175 |  |  | 1895 | 0.7496969 | 0.8968941 | 0.02431773 | 0.7834415 | 0.006754568 | 0.7834273 | 0.00997027 |  |  | 98160 | 0.7876192 | 0.8678712 | 0.01482022 | 0.7666871 | 0.0125651 | 0.7666811 | 0.00832845 |  |  | 55960 | 0.6417762 | 0.7035679 | 0.009544099 | 0.6316105 | 0.007936857 | 0.6316057 | 0.005475493
|  |  | 1752 | 0.8947189 | 0.893387 | 0.006239501 | 0.8909058 | 0.08422652 | 0.8908409 | 0.1220113 |  |  | 1676 | 0.8554496 | 0.8373427 | 0.01379025 | 0.8353753 | 0.009472248 | 0.8354549 | 0.02381118 |  |  | 1900 | 0.846023 | 0.9077547 | 0.04092828 | 0.8763834 | 0.01731894 | 0.8764444 | 0.01426506 |  |  | 1900 | 0.7480154 | 0.8970709 | 0.02416219 | 0.7834565 | 0.006754094 | 0.7834421 | 0.009970313 |  |  | 98460 | 0.7853813 | 0.8678712 | 0.01482022 | 0.7669407 | 0.0125742 | 0.7669348 | 0.008334506 |  |  | 56260 | 0.6417762 | 0.7035679 | 0.009544099 | 0.6319613 | 0.007954061 | 0.6319566 | 0.005483923
|  |  | 1757 | 0.8956148 | 0.8940006 | 0.00622118 | 0.8913876 | 0.08427246 | 0.8913238 | 0.1220766 |  |  | 1681 | 0.85641 | 0.8380883 | 0.01376258 | 0.8360572 | 0.009450148 | 0.8361368 | 0.02375362 |  |  | 1905 | 0.846023 | 0.908156 | 0.04075971 | 0.8766128 | 0.01721884 | 0.8766735 | 0.01418881 |  |  | 1905 | 0.746334 | 0.897246 | 0.02400774 | 0.7834713 | 0.006753638 | 0.7834569 | 0.009970357 |  |  | 98760 | 0.7853813 | 0.8678712 | 0.01482022 | 0.767194 | 0.01258328 | 0.7671882 | 0.008340553 |  |  | 56560 | 0.6461271 | 0.7035679 | 0.009544099 | 0.6323116 | 0.007971227 | 0.632307 | 0.005492338
|  |  | 1762 | 0.8947189 | 0.8946106 | 0.006202863 | 0.8918667 | 0.08431815 | 0.891804 | 0.1221414 |  |  | 1686 | 0.85641 | 0.8388303 | 0.01373485 | 0.8367353 | 0.009428027 | 0.8368149 | 0.02369601 |  |  | 1910 | 0.847102 | 0.9085547 | 0.04059157 | 0.8768402 | 0.01711929 | 0.8769006 | 0.01411301 |  |  | 1910 | 0.7513784 | 0.8974195 | 0.02385436 | 0.783486 | 0.0067532 | 0.7834715 | 0.009970404 |  |  | 99060 | 0.7831434 | 0.8678712 | 0.01482022 | 0.767447 | 0.01259234 | 0.7674412 | 0.008346591 |  |  | 56860 | 0.6461271 | 0.7035679 | 0.009544099 | 0.6326612 | 0.007988355 | 0.6326567 | 0.005500738
|  |  | 1767 | 0.8947189 | 0.8952171 | 0.006184551 | 0.892343 | 0.08436359 | 0.8922814 | 0.1222059 |  |  | 1691 | 0.85641 | 0.8395685 | 0.01370706 | 0.8374098 | 0.009405884 | 0.8374894 | 0.02363833 |  |  | 1915 | 0.846023 | 0.9089506 | 0.04042386 | 0.8770657 | 0.01702027 | 0.8771258 | 0.01403766 |  |  | 1915 | 0.7496969 | 0.8975912 | 0.02370204 | 0.7835006 | 0.00675278 | 0.783486 | 0.009970452 |  |  | 99360 | 0.7853813 | 0.8678712 | 0.01482022 | 0.7676998 | 0.0126014 | 0.767694 | 0.008352619 |  |  | 57160 | 0.6461271 | 0.7035679 | 0.009544099 | 0.6330103 | 0.008005444 | 0.6330058 | 0.005509122
|  |  | 1772 | 0.8956148 | 0.89582 | 0.006166245 | 0.8928165 | 0.08440878 | 0.892756 | 0.12227 |  |  | 1696 | 0.8573705 | 0.840303 | 0.0136792 | 0.8380806 | 0.009383721 | 0.8381602 | 0.0235806 |  |  | 1920 | 0.846023 | 0.9093439 | 0.04025659 | 0.8772892 | 0.01692179 | 0.877349 | 0.01396275 |  |  | 1920 | 0.7496969 | 0.8977612 | 0.02355079 | 0.7835151 | 0.006752376 | 0.7835004 | 0.009970501 |  |  | 99660 | 0.7876192 | 0.8678712 | 0.01482022 | 0.7679522 | 0.01261044 | 0.7679465 | 0.008358639 |  |  | 57460 | 0.6591798 | 0.7035679 | 0.009544099 | 0.6333588 | 0.008022493 | 0.6333544 | 0.005517491
|  |  | 1777 | 0.8983027 | 0.8964195 | 0.006147944 | 0.8932874 | 0.08445373 | 0.893228 | 0.1223338 |  |  | 1701 | 0.8592914 | 0.8410339 | 0.01365129 | 0.8387478 | 0.009361539 | 0.8388273 | 0.02352282 |  |  | 1925 | 0.846023 | 0.9097345 | 0.04008975 | 0.8775108 | 0.01682385 | 0.8775703 | 0.01388828 |  |  | 1925 | 0.7530599 | 0.8979296 | 0.0234006 | 0.7835295 | 0.006751988 | 0.7835147 | 0.009970552 |  |  | 99960 | 0.7853813 | 0.8678712 | 0.01482022 | 0.7682044 | 0.01261946 | 0.7681987 | 0.008364649 |  |  | 57760 | 0.6483025 | 0.7035679 | 0.009544099 | 0.6337067 | 0.008039504 | 0.6337023 | 0.005525843
|  |  | 1782 | 0.8974067 | 0.8970156 | 0.00612965 | 0.8937555 | 0.08449843 | 0.8936972 | 0.1223972 |  |  | 1706 | 0.8573705 | 0.8417611 | 0.01362331 | 0.8394113 | 0.009339338 | 0.8394909 | 0.02346499 |  |  | 1930 | 0.846023 | 0.9101224 | 0.03992336 | 0.8777305 | 0.01672644 | 0.8777897 | 0.01381426 |  |  | 1930 | 0.7480154 | 0.8980964 | 0.02325147 | 0.7835438 | 0.006751616 | 0.7835289 | 0.009970605 |  |  | 100260 | 0.7876192 | 0.8678712 | 0.01482022 | 0.7684562 | 0.01262847 | 0.7684506 | 0.008370649 |  |  | 58060 | 0.6483025 | 0.7035679 | 0.009544099 | 0.6340541 | 0.008056475 | 0.6340497 | 0.005534179
|  |  | 1787 | 0.8974067 | 0.8976081 | 0.006111362 | 0.894221 | 0.0845429 | 0.8941638 | 0.1224602 |  |  | 1711 | 0.8592914 | 0.8424847 | 0.01359528 | 0.8400713 | 0.00931712 | 0.8401508 | 0.02340711 |  |  | 1935 | 0.846023 | 0.9105078 | 0.0397574 | 0.8779483 | 0.01662957 | 0.8780071 | 0.01374068 |  |  | 1935 | 0.7496969 | 0.8982615 | 0.02310339 | 0.7835579 | 0.006751259 | 0.783543 | 0.009970659 |  |  | 100560 | 0.7898572 | 0.8678712 | 0.01482022 | 0.7687078 | 0.01263747 | 0.7687023 | 0.00837664 |  |  | 58360 | 0.6461271 | 0.7035679 | 0.009544099 | 0.6344008 | 0.008073406 | 0.6343965 | 0.005542499
|  |  | 1792 | 0.8983027 | 0.8981973 | 0.006093082 | 0.8946838 | 0.08458712 | 0.8946277 | 0.1225229 |  |  | 1716 | 0.8592914 | 0.8432047 | 0.01356719 | 0.8407276 | 0.009294886 | 0.8408072 | 0.02334918 |  |  | 1940 | 0.846023 | 0.9108905 | 0.03959188 | 0.8781642 | 0.01653324 | 0.8782227 | 0.01366754 |  |  | 1940 | 0.7480154 | 0.8984251 | 0.02295636 | 0.783572 | 0.006750916 | 0.783557 | 0.009970714 |  |  | 100860 | 0.7876192 | 0.8678712 | 0.01482022 | 0.7689591 | 0.01264645 | 0.7689536 | 0.008382622 |  |  | 58660 | 0.6461271 | 0.7035679 | 0.009544099 | 0.634747 | 0.008090296 | 0.6347428 | 0.005550802
|  |  | 1797 | 0.9000946 | 0.898783 | 0.006074811 | 0.895144 | 0.08463111 | 0.8950889 | 0.1225853 |  |  | 1721 | 0.8602518 | 0.8439211 | 0.01353905 | 0.8413804 | 0.009272636 | 0.84146 | 0.02329121 |  |  | 1945 | 0.847102 | 0.9112706 | 0.03942681 | 0.8783782 | 0.01643743 | 0.8784364 | 0.01359484 |  |  | 1945 | 0.7530599 | 0.898587 | 0.02281038 | 0.783586 | 0.006750588 | 0.7835709 | 0.00997077 |  |  | 101160 | 0.7853813 | 0.8678712 | 0.01482022 | 0.7692101 | 0.01265542 | 0.7692047 | 0.008388594 |  |  | 58960 | 0.6417762 | 0.7035679 | 0.009544099 | 0.6350926 | 0.008107147 | 0.6350884 | 0.005559088
|  |  | 1802 | 0.9009906 | 0.8993654 | 0.006056548 | 0.8956015 | 0.08467486 | 0.8955476 | 0.1226473 |  |  | 1726 | 0.8612123 | 0.8446339 | 0.01351085 | 0.8420297 | 0.009250371 | 0.8421092 | 0.0232332 |  |  | 1950 | 0.847102 | 0.9116481 | 0.03926219 | 0.8785904 | 0.01634216 | 0.8786483 | 0.01352258 |  |  | 1950 | 0.7530599 | 0.8987474 | 0.02266543 | 0.7835998 | 0.006750273 | 0.7835847 | 0.009970828 |  |  | 101460 | 0.7853813 | 0.8678712 | 0.01482022 | 0.7694609 | 0.01266437 | 0.7694554 | 0.008394557 |  |  | 59260 | 0.6461271 | 0.7035679 | 0.009544099 | 0.6354376 | 0.008123957 | 0.6354335 | 0.005567357
|  |  | 1807 | 0.9009906 | 0.8999444 | 0.006038293 | 0.8960565 | 0.08471837 | 0.8960036 | 0.122709 |  |  | 1731 | 0.8612123 | 0.8453432 | 0.0134826 | 0.8426754 | 0.009228093 | 0.842755 | 0.02317514 |  |  | 1955 | 0.847102 | 0.9120231 | 0.03909801 | 0.8788007 | 0.01624741 | 0.8788584 | 0.01345076 |  |  | 1955 | 0.7530599 | 0.8989062 | 0.02252153 | 0.7836136 | 0.006749971 | 0.7835984 | 0.009970887 |  |  | 101760 | 0.7809054 | 0.8678712 | 0.01482022 | 0.7697113 | 0.01267331 | 0.7697059 | 0.00840051 |  |  | 59560 | 0.6417762 | 0.7035679 | 0.009544099 | 0.635782 | 0.008140726 | 0.635778 | 0.005575609
|  |  | 1812 | 0.9000946 | 0.90052 | 0.006020049 | 0.8965089 | 0.08476166 | 0.8964571 | 0.1227703 |  |  | 1736 | 0.8621728 | 0.8460489 | 0.0134543 | 0.8433177 | 0.009205802 | 0.8433972 | 0.02311705 |  |  | 1960 | 0.847102 | 0.9123956 | 0.03893429 | 0.8790092 | 0.0161532 | 0.8790666 | 0.01337938 |  |  | 1960 | 0.7513784 | 0.8990634 | 0.02237865 | 0.7836273 | 0.006749682 | 0.783612 | 0.009970947 |  |  | 102060 | 0.7809054 | 0.8678712 | 0.01482022 | 0.7699614 | 0.01268223 | 0.7699561 | 0.008406454 |  |  | 59860 | 0.6526534 | 0.7035679 | 0.009544099 | 0.6361259 | 0.008157453 | 0.6361219 | 0.005583844
|  |  | 1817 | 0.9009906 | 0.9010923 | 0.006001815 | 0.8969587 | 0.08480471 | 0.896908 | 0.1228313 |  |  | 1741 | 0.8631332 | 0.846751 | 0.01342595 | 0.8439564 | 0.009183498 | 0.8440359 | 0.02305893 |  |  | 1965 | 0.848181 | 0.9127655 | 0.03877101 | 0.8792159 | 0.01605951 | 0.879273 | 0.01330843 |  |  | 1965 | 0.7530599 | 0.8992191 | 0.02223681 | 0.7836409 | 0.006749405 | 0.7836255 | 0.009971008 |  |  | 102360 | 0.7853813 | 0.8678712 | 0.01482022 | 0.7702113 | 0.01269114 | 0.770206 | 0.008412388 |  |  | 60160 | 0.6548289 | 0.7035679 | 0.009544099 | 0.6364691 | 0.00817414 | 0.6364652 | 0.005592062
|  |  | 1822 | 0.9027825 | 0.9016613 | 0.005983591 | 0.897406 | 0.08484753 | 0.8973564 | 0.1228919 |  |  | 1746 | 0.8631332 | 0.8474497 | 0.01339755 | 0.8445917 | 0.009161184 | 0.8446712 | 0.02300077 |  |  | 1970 | 0.847102 | 0.9131329 | 0.03860818 | 0.8794209 | 0.01596635 | 0.8794776 | 0.01323792 |  |  | 1970 | 0.7530599 | 0.8993733 | 0.02209599 | 0.7836544 | 0.006749139 | 0.7836389 | 0.00997107 |  |  | 102660 | 0.7876192 | 0.8678712 | 0.01482022 | 0.7704609 | 0.01270003 | 0.7704556 | 0.008418312 |  |  | 60460 | 0.6548289 | 0.7035679 | 0.009544099 | 0.6368118 | 0.008190785 | 0.636808 | 0.005600261
|  |  | 1827 | 0.9018865 | 0.902227 | 0.005965378 | 0.8978508 | 0.08489013 | 0.8978023 | 0.1229523 |  |  | 1751 | 0.8631332 | 0.8481449 | 0.01336911 | 0.8452236 | 0.009138859 | 0.845303 | 0.02294258 |  |  | 1975 | 0.848181 | 0.9134979 | 0.03844581 | 0.879624 | 0.01587371 | 0.8796805 | 0.01316785 |  |  | 1975 | 0.7513784 | 0.899526 | 0.02195619 | 0.7836678 | 0.006748885 | 0.7836523 | 0.009971133 |  |  | 102960 | 0.7876192 | 0.8678712 | 0.01482022 | 0.7707102 | 0.01270891 | 0.770705 | 0.008424226 |  |  | 60760 | 0.6591798 | 0.7035679 | 0.009544099 | 0.637154 | 0.008207388 | 0.6371502 | 0.005608443
|  |  | 1832 | 0.9027825 | 0.9027894 | 0.005947177 | 0.8982931 | 0.0849325 | 0.8982456 | 0.1230122 |  |  | 1756 | 0.8650541 | 0.8488366 | 0.01334061 | 0.845852 | 0.009116525 | 0.8459314 | 0.02288437 |  |  | 1980 | 0.847102 | 0.9138604 | 0.0382839 | 0.8798255 | 0.0157816 | 0.8798816 | 0.01309821 |  |  | 1980 | 0.7496969 | 0.8996772 | 0.02181741 | 0.7836811 | 0.006748642 | 0.7836655 | 0.009971197 |  |  | 103260 | 0.7853813 | 0.8678712 | 0.01482022 | 0.7709592 | 0.01271778 | 0.770954 | 0.008430131 |  |  | 61060 | 0.6548289 | 0.7035679 | 0.009544099 | 0.6374955 | 0.008223949 | 0.6374918 | 0.005616607
|  |  | 1837 | 0.9018865 | 0.9033486 | 0.005928988 | 0.8987329 | 0.08497465 | 0.8986865 | 0.1230719 |  |  | 1761 | 0.8660146 | 0.8495248 | 0.01331208 | 0.846477 | 0.009094182 | 0.8465564 | 0.02282612 |  |  | 1985 | 0.846023 | 0.9142204 | 0.03812244 | 0.8800251 | 0.01569001 | 0.880081 | 0.013029 |  |  | 1985 | 0.7496969 | 0.899827 | 0.02167964 | 0.7836943 | 0.00674841 | 0.7836787 | 0.009971262 |  |  | 103560 | 0.7876192 | 0.8678712 | 0.01482022 | 0.7712079 | 0.01272663 | 0.7712028 | 0.008436026 |  |  | 61360 | 0.6570043 | 0.7035679 | 0.009544099 | 0.6378365 | 0.008240467 | 0.6378328 | 0.005624753
|  |  | 1842 | 0.9036784 | 0.9039045 | 0.005910811 | 0.8991702 | 0.08501657 | 0.8991249 | 0.1231312 |  |  | 1766 | 0.8660146 | 0.8502097 | 0.01328349 | 0.8470986 | 0.009071831 | 0.847178 | 0.02276786 |  |  | 1990 | 0.84926 | 0.9145779 | 0.03796143 | 0.8802231 | 0.01559894 | 0.8802787 | 0.01296022 |  |  | 1990 | 0.7547414 | 0.8999753 | 0.02154288 | 0.7837075 | 0.006748188 | 0.7836918 | 0.009971328 |  |  | 103860 | 0.7920951 | 0.8678712 | 0.01482022 | 0.7714563 | 0.01273546 | 0.7714513 | 0.008441911 |  |  | 61660 | 0.6570043 | 0.7035679 | 0.009544099 | 0.6381769 | 0.008256943 | 0.6381733 | 0.00563288
|  |  | 1847 | 0.9036784 | 0.9044572 | 0.005892648 | 0.8996051 | 0.08505827 | 0.8995609 | 0.1231902 |  |  | 1771 | 0.8650541 | 0.8508911 | 0.01325487 | 0.8477169 | 0.009049473 | 0.8477962 | 0.02270957 |  |  | 1995 | 0.847102 | 0.9149331 | 0.03780089 | 0.8804193 | 0.01550839 | 0.8804746 | 0.01289187 |  |  | 1995 | 0.7530599 | 0.9001221 | 0.02140712 | 0.7837205 | 0.006747976 | 0.7837048 | 0.009971395 |  |  | 104160 | 0.7898572 | 0.8678712 | 0.01482022 | 0.7717045 | 0.01274428 | 0.7716995 | 0.008447786 |  |  | 61960 | 0.6526534 | 0.7035679 | 0.009544099 | 0.6385168 | 0.008273377 | 0.6385132 | 0.005640989
|  |  | 1852 | 0.9036784 | 0.9050067 | 0.005874498 | 0.9000376 | 0.08509975 | 0.8999945 | 0.1232489 |  |  | 1776 | 0.8660146 | 0.8515691 | 0.0132262 | 0.8483318 | 0.009027109 | 0.8484111 | 0.02265126 |  |  | 2000 | 0.850339 | 0.9152858 | 0.03764081 | 0.8806139 | 0.01541836 | 0.8806689 | 0.01282396 |  |  | 2000 | 0.7530599 | 0.9002675 | 0.02127237 | 0.7837335 | 0.006747773 | 0.7837177 | 0.009971462 |  |  | 104460 | 0.7898572 | 0.8678712 | 0.01482022 | 0.7719523 | 0.01275309 | 0.7719474 | 0.008453651 |  |  | 62260 | 0.6526534 | 0.7035679 | 0.009544099 | 0.638856 | 0.008289767 | 0.6388525 | 0.005649079
|  |  | 1857 | 0.9045744 | 0.9055531 | 0.005856362 | 0.9004676 | 0.08514102 | 0.9004256 | 0.1233073 |  |  | 1781 | 0.866975 | 0.8522437 | 0.0131975 | 0.8489433 | 0.00900474 | 0.8490226 | 0.02259293 |  |  | 2005 | 0.848181 | 0.9156362 | 0.03748119 | 0.8808067 | 0.01532885 | 0.8808614 | 0.01275647 |  |  | 2005 | 0.7496969 | 0.9004115 | 0.02113861 | 0.7837464 | 0.006747579 | 0.7837306 | 0.00997153 |  |  | 104760 | 0.7943331 | 0.8678712 | 0.01482022 | 0.7721999 | 0.01276188 | 0.772195 | 0.008459506 |  |  | 62560 | 0.650478 | 0.7035679 | 0.009544099 | 0.6391948 | 0.008306115 | 0.6391913 | 0.005657151
|  |  | 1862 | 0.9045744 | 0.9060963 | 0.00583824 | 0.9008953 | 0.08518207 | 0.9008543 | 0.1233654 |  |  | 1786 | 0.8679355 | 0.8529149 | 0.01316875 | 0.8495516 | 0.008982366 | 0.8496308 | 0.02253459 |  |  | 2010 | 0.848181 | 0.9159842 | 0.03732203 | 0.8809979 | 0.01523985 | 0.8810524 | 0.01268941 |  |  | 2010 | 0.7547414 | 0.9005541 | 0.02100584 | 0.7837593 | 0.006747395 | 0.7837433 | 0.009971599 |  |  | 105060 | 0.7943331 | 0.8678712 | 0.01482022 | 0.7724472 | 0.01277065 | 0.7724424 | 0.008465351 |  |  | 62860 | 0.6548289 | 0.7035679 | 0.009544099 | 0.6395329 | 0.008322419 | 0.6395295 | 0.005665204
|  |  | 1867 | 0.9081582 | 0.9066363 | 0.005820133 | 0.9013206 | 0.0852229 | 0.9012807 | 0.1234231 |  |  | 1791 | 0.8679355 | 0.8535828 | 0.01313997 | 0.8501565 | 0.008959988 | 0.8502358 | 0.02247623 |  |  | 2015 | 0.848181 | 0.9163298 | 0.03716334 | 0.8811875 | 0.01515137 | 0.8812416 | 0.01262277 |  |  | 2015 | 0.7530599 | 0.9006953 | 0.02087406 | 0.783772 | 0.006747218 | 0.783756 | 0.009971668 |  |  | 105360 | 0.7898572 | 0.8678712 | 0.01482022 | 0.7726942 | 0.01277941 | 0.7726894 | 0.008471186 |  |  | 63160 | 0.6570043 | 0.7035679 | 0.009544099 | 0.6398705 | 0.00833868 | 0.6398671 | 0.005673237
|  |  | 1872 | 0.9072623 | 0.9071732 | 0.005802042 | 0.9017435 | 0.08526352 | 0.9017047 | 0.1234805 |  |  | 1796 | 0.8679355 | 0.8542473 | 0.01311115 | 0.8507582 | 0.008937607 | 0.8508374 | 0.02241786 |  |  | 2020 | 0.84926 | 0.9166731 | 0.03700511 | 0.8813754 | 0.0150634 | 0.8814293 | 0.01255656 |  |  | 2020 | 0.7547414 | 0.9008351 | 0.02074327 | 0.7837847 | 0.006747051 | 0.7837687 | 0.009971739 |  |  | 105660 | 0.7876192 | 0.8678712 | 0.01482022 | 0.772941 | 0.01278815 | 0.7729362 | 0.008477012 |  |  | 63460 | 0.6570043 | 0.7035679 | 0.009544099 | 0.6402075 | 0.008354897 | 0.6402041 | 0.005681252
|  |  | 1877 | 0.9072623 | 0.907707 | 0.005783966 | 0.9021642 | 0.08530393 | 0.9021264 | 0.1235376 |  |  | 1801 | 0.8679355 | 0.8549086 | 0.01308229 | 0.8513566 | 0.008915224 | 0.8514358 | 0.02235948 |  |  | 2025 | 0.848181 | 0.9170141 | 0.03684735 | 0.8815617 | 0.01497594 | 0.8816153 | 0.01249078 |  |  | 2025 | 0.7480154 | 0.9009736 | 0.02061346 | 0.7837973 | 0.006746891 | 0.7837812 | 0.009971809 |  |  | 105960 | 0.7853813 | 0.8678712 | 0.01482022 | 0.7731874 | 0.01279688 | 0.7731827 | 0.008482827 |  |  | 63760 | 0.6570043 | 0.7035679 | 0.009544099 | 0.6405439 | 0.008371071 | 0.6405406 | 0.005689247
|  |  | 1882 | 0.9072623 | 0.9082377 | 0.005765906 | 0.9025824 | 0.08534413 | 0.9025457 | 0.1235945 |  |  | 1806 | 0.8679355 | 0.8555665 | 0.0130534 | 0.8519517 | 0.008892839 | 0.8520309 | 0.02230109 |  |  | 2030 | 0.84926 | 0.9173527 | 0.03669006 | 0.8817464 | 0.01488899 | 0.8817997 | 0.01242542 |  |  | 2030 | 0.7547414 | 0.9011107 | 0.02048462 | 0.7838099 | 0.006746739 | 0.7837937 | 0.009971881 |  |  | 106260 | 0.7920951 | 0.8678712 | 0.01482022 | 0.7734336 | 0.01280559 | 0.7734289 | 0.008488631 |  |  | 64060 | 0.6591798 | 0.7035679 | 0.009544099 | 0.6408798 | 0.008387201 | 0.6408766 | 0.005697223
|  |  | 1887 | 0.9081582 | 0.9087654 | 0.005747863 | 0.9029984 | 0.08538412 | 0.9029628 | 0.123651 |  |  | 1811 | 0.8698564 | 0.8562211 | 0.01302447 | 0.8525436 | 0.008870454 | 0.8526228 | 0.02224269 |  |  | 2035 | 0.848181 | 0.9176891 | 0.03653323 | 0.8819295 | 0.01480255 | 0.8819825 | 0.01236048 |  |  | 2035 | 0.7547414 | 0.9012464 | 0.02035676 | 0.7838223 | 0.006746594 | 0.7838061 | 0.009971952 |  |  | 106560 | 0.7898572 | 0.8678712 | 0.01482022 | 0.7736795 | 0.01281429 | 0.7736749 | 0.008494426 |  |  | 64360 | 0.6548289 | 0.7035679 | 0.009544099 | 0.6412151 | 0.008403286 | 0.6412119 | 0.005705179
|  |  | 1892 | 0.9081582 | 0.90929 | 0.005729837 | 0.9034121 | 0.0854239 | 0.9033776 | 0.1237072 |  |  | 1816 | 0.8708169 | 0.8568725 | 0.01299551 | 0.8531324 | 0.008848069 | 0.8532114 | 0.02218429 |  |  | 2040 | 0.848181 | 0.9180232 | 0.03637688 | 0.882111 | 0.01471662 | 0.8821637 | 0.01229596 |  |  | 2040 | 0.7547414 | 0.9013809 | 0.02022986 | 0.7838347 | 0.006746456 | 0.7838185 | 0.009972025 |  |  | 106860 | 0.7943331 | 0.8678712 | 0.01482022 | 0.7739251 | 0.01282297 | 0.7739205 | 0.008500211 |  |  | 64660 | 0.6483025 | 0.7035679 | 0.009544099 | 0.6415499 | 0.008419327 | 0.6415468 | 0.005713115
|  |  | 1897 | 0.9081582 | 0.9098115 | 0.005711828 | 0.9038236 | 0.08546348 | 0.9037901 | 0.1237631 |  |  | 1821 | 0.8698564 | 0.8575206 | 0.01296652 | 0.8537179 | 0.008825684 | 0.8537969 | 0.02212589 |  |  | 2045 | 0.84926 | 0.918355 | 0.03622099 | 0.882291 | 0.01463119 | 0.8823434 | 0.01223186 |  |  | 2045 | 0.7547414 | 0.901514 | 0.02010392 | 0.7838471 | 0.006746326 | 0.7838308 | 0.009972098 |  |  | 107160 | 0.7876192 | 0.8678712 | 0.01482022 | 0.7741704 | 0.01283164 | 0.7741659 | 0.008505985 |  |  | 64960 | 0.6548289 | 0.7035679 | 0.009544099 | 0.6418841 | 0.008435324 | 0.641881 | 0.005721032
|  |  | 1902 | 0.9090542 | 0.9103301 | 0.005693837 | 0.9042328 | 0.08550285 | 0.9042003 | 0.1238187 |  |  | 1826 | 0.8717773 | 0.8581655 | 0.0129375 | 0.8543002 | 0.008803301 | 0.8543792 | 0.02206749 |  |  | 2050 | 0.847102 | 0.9186846 | 0.03606558 | 0.8824694 | 0.01454627 | 0.8825215 | 0.01216818 |  |  | 2050 | 0.7530599 | 0.9016459 | 0.01997895 | 0.7838593 | 0.006746202 | 0.783843 | 0.009972171 |  |  | 107460 | 0.7920951 | 0.8678712 | 0.01482022 | 0.7744155 | 0.01284029 | 0.774411 | 0.008511749 |  |  | 65260 | 0.6570043 | 0.7035679 | 0.009544099 | 0.6422177 | 0.008451276 | 0.6422147 | 0.005728929
|  |  | 1907 | 0.9099502 | 0.9108456 | 0.005675864 | 0.9046397 | 0.08554202 | 0.9046083 | 0.123874 |  |  | 1831 | 0.8708169 | 0.8588072 | 0.01290845 | 0.8548794 | 0.00878092 | 0.8549584 | 0.02200908 |  |  | 2055 | 0.850339 | 0.9190119 | 0.03591064 | 0.8826462 | 0.01446185 | 0.8826981 | 0.01210491 |  |  | 2055 | 0.7530599 | 0.9017764 | 0.01985493 | 0.7838716 | 0.006746084 | 0.7838551 | 0.009972245 |  |  | 107760 | 0.7920951 | 0.8678712 | 0.01482022 | 0.7746602 | 0.01284893 | 0.7746558 | 0.008517503 |  |  | 65560 | 0.6613552 | 0.7035679 | 0.009544099 | 0.6425508 | 0.008467183 | 0.6425478 | 0.005736805
|  |  | 1912 | 0.9108461 | 0.9113582 | 0.00565791 | 0.9050445 | 0.08558099 | 0.9050141 | 0.123929 |  |  | 1836 | 0.8727378 | 0.8594456 | 0.01287937 | 0.8554555 | 0.008758542 | 0.8555344 | 0.02195068 |  |  | 2060 | 0.84926 | 0.919337 | 0.03575617 | 0.8828216 | 0.01437793 | 0.8828732 | 0.01204207 |  |  | 2060 | 0.7547414 | 0.9019057 | 0.01973186 | 0.7838837 | 0.006745973 | 0.7838672 | 0.009972319 |  |  | 108060 | 0.798809 | 0.8678712 | 0.01482022 | 0.7749047 | 0.01285755 | 0.7749003 | 0.008523246 |  |  | 65860 | 0.6526534 | 0.7035679 | 0.009544099 | 0.6428833 | 0.008483046 | 0.6428804 | 0.005744662
|  |  | 1917 | 0.9108461 | 0.9118678 | 0.005639974 | 0.905447 | 0.08561976 | 0.9054177 | 0.1239837 |  |  | 1841 | 0.8717773 | 0.8600809 | 0.01285026 | 0.8560284 | 0.008736167 | 0.8561072 | 0.02189229 |  |  | 2065 | 0.850339 | 0.9196599 | 0.03560218 | 0.8829954 | 0.01429452 | 0.8830467 | 0.01197963 |  |  | 2065 | 0.7530599 | 0.9020338 | 0.01960974 | 0.7838958 | 0.006745868 | 0.7838793 | 0.009972394 |  |  | 108360 | 0.798809 | 0.8678712 | 0.01482022 | 0.7751489 | 0.01286615 | 0.7751446 | 0.008528979 |  |  | 66160 | 0.650478 | 0.7035679 | 0.009544099 | 0.6432153 | 0.008498864 | 0.6432124 | 0.005752498
|  |  | 1922 | 0.9117421 | 0.9123744 | 0.005622058 | 0.9058473 | 0.08565833 | 0.9058191 | 0.1240382 |  |  | 1846 | 0.8736982 | 0.860713 | 0.01282113 | 0.8565982 | 0.008713797 | 0.856677 | 0.0218339 |  |  | 2070 | 0.850339 | 0.9199807 | 0.03544866 | 0.8831677 | 0.0142116 | 0.8832188 | 0.01191761 |  |  | 2070 | 0.7530599 | 0.9021605 | 0.01948857 | 0.7839078 | 0.006745768 | 0.7838912 | 0.009972469 |  |  | 108660 | 0.7876192 | 0.8678712 | 0.01482022 | 0.7753929 | 0.01287474 | 0.7753886 | 0.008534702 |  |  | 66460 | 0.6570043 | 0.7035679 | 0.009544099 | 0.6435467 | 0.008514636 | 0.6435439 | 0.005760314
|  |  | 1927 | 0.9108461 | 0.9128781 | 0.005604162 | 0.9062455 | 0.0856967 | 0.9062183 | 0.1240923 |  |  | 1851 | 0.8746587 | 0.8613419 | 0.01279197 | 0.8571649 | 0.008691431 | 0.8572437 | 0.02177552 |  |  | 2075 | 0.84926 | 0.9202992 | 0.03529562 | 0.8833386 | 0.01412918 | 0.8833893 | 0.01185601 |  |  | 2075 | 0.7564229 | 0.9022861 | 0.01936833 | 0.7839198 | 0.006745674 | 0.7839031 | 0.009972544 |  |  | 108960 | 0.7898572 | 0.8678712 | 0.01482022 | 0.7756365 | 0.01288331 | 0.7756323 | 0.008540414 |  |  | 66760 | 0.6526534 | 0.7035679 | 0.009544099 | 0.6438775 | 0.008530363 | 0.6438748 | 0.005768109
|  |  | 1932 | 0.912638 | 0.9133789 | 0.005586286 | 0.9066415 | 0.08573488 | 0.9066153 | 0.1241462 |  |  | 1856 | 0.8746587 | 0.8619677 | 0.01276279 | 0.8577286 | 0.008669072 | 0.8578073 | 0.02171715 |  |  | 2080 | 0.8514181 | 0.9206157 | 0.03514305 | 0.8835079 | 0.01404725 | 0.8835584 | 0.01179481 |  |  | 2080 | 0.7530599 | 0.9024104 | 0.01924902 | 0.7839317 | 0.006745586 | 0.783915 | 0.00997262 |  |  | 109260 | 0.7920951 | 0.8678712 | 0.01482022 | 0.7758799 | 0.01289187 | 0.7758757 | 0.008546116 |  |  | 67060 | 0.6591798 | 0.7035679 | 0.009544099 | 0.6442078 | 0.008546045 | 0.6442051 | 0.005775884
|  |  | 1937 | 0.913534 | 0.9138768 | 0.005568431 | 0.9070354 | 0.08577286 | 0.9070103 | 0.1241997 |  |  | 1861 | 0.8736982 | 0.8625904 | 0.01273358 | 0.8582892 | 0.008646718 | 0.8583679 | 0.02165879 |  |  | 2085 | 0.8514181 | 0.9209299 | 0.03499096 | 0.8836759 | 0.01396582 | 0.8837261 | 0.01173402 |  |  | 2085 | 0.7564229 | 0.9025335 | 0.01913065 | 0.7839435 | 0.006745503 | 0.7839268 | 0.009972696 |  |  | 109560 | 0.796571 | 0.8678712 | 0.01482022 | 0.776123 | 0.01290041 | 0.7761188 | 0.008551807 |  |  | 67360 | 0.6548289 | 0.7035679 | 0.009544099 | 0.6445376 | 0.008561681 | 0.6445349 | 0.005783638
|  |  | 1942 | 0.913534 | 0.9143718 | 0.005550596 | 0.9074272 | 0.08581065 | 0.9074031 | 0.124253 |  |  | 1866 | 0.8756192 | 0.8632099 | 0.01270435 | 0.8588467 | 0.008624372 | 0.8589254 | 0.02160044 |  |  | 2090 | 0.8514181 | 0.9212421 | 0.03483935 | 0.8838423 | 0.01388488 | 0.8838923 | 0.01167365 |  |  | 2090 | 0.7547414 | 0.9026555 | 0.0190132 | 0.7839553 | 0.006745424 | 0.7839386 | 0.009972772 |  |  | 109860 | 0.796571 | 0.8678712 | 0.01482022 | 0.7763658 | 0.01290893 | 0.7763617 | 0.008557488 |  |  | 67660 | 0.6570043 | 0.7035679 | 0.009544099 | 0.6448668 | 0.008577272 | 0.6448642 | 0.005791371
|  |  | 1947 | 0.913534 | 0.914864 | 0.005532782 | 0.9078168 | 0.08584824 | 0.9077938 | 0.124306 |  |  | 1871 | 0.8765796 | 0.8638264 | 0.0126751 | 0.8594013 | 0.008602033 | 0.8594798 | 0.02154211 |  |  | 2095 | 0.850339 | 0.9215521 | 0.03468822 | 0.8840074 | 0.01380444 | 0.884057 | 0.01161368 |  |  | 2095 | 0.7547414 | 0.9027762 | 0.01889668 | 0.783967 | 0.006745351 | 0.7839503 | 0.009972849 |  |  | 110160 | 0.7920951 | 0.8678712 | 0.01482022 | 0.7766083 | 0.01291744 | 0.7766043 | 0.008563158 |  |  | 67960 | 0.6591798 | 0.7035679 | 0.009544099 | 0.6451954 | 0.008592817 | 0.6451929 | 0.005799083
|  |  | 1952 | 0.913534 | 0.9153533 | 0.005514991 | 0.9082044 | 0.08588565 | 0.9081823 | 0.1243588 |  |  | 1876 | 0.8765796 | 0.8644398 | 0.01264583 | 0.8599528 | 0.008579703 | 0.8600313 | 0.02148379 |  |  | 2100 | 0.8524971 | 0.92186 | 0.03453757 | 0.884171 | 0.01372448 | 0.8842204 | 0.01155411 |  |  | 2100 | 0.7530599 | 0.9028957 | 0.01878107 | 0.7839787 | 0.006745282 | 0.7839619 | 0.009972926 |  |  | 110460 | 0.7943331 | 0.8678712 | 0.01482022 | 0.7768506 | 0.01292593 | 0.7768466 | 0.008568817 |  |  | 68260 | 0.6570043 | 0.7035679 | 0.009544099 | 0.6455235 | 0.008608316 | 0.645521 | 0.005806774
|  |  | 1957 | 0.913534 | 0.9158398 | 0.005497221 | 0.9085899 | 0.08592287 | 0.9085689 | 0.1244112 |  |  | 1881 | 0.8775401 | 0.8650501 | 0.01261654 | 0.8605013 | 0.008557382 | 0.8605798 | 0.02142549 |  |  | 2105 | 0.850339 | 0.9221658 | 0.0343874 | 0.8843332 | 0.01364501 | 0.8843823 | 0.01149496 |  |  | 2105 | 0.7513784 | 0.9030141 | 0.01866637 | 0.7839904 | 0.006745218 | 0.7839735 | 0.009973003 |  |  | 110760 | 0.7943331 | 0.8678712 | 0.01482022 | 0.7770926 | 0.01293441 | 0.7770886 | 0.008574467 |  |  | 68560 | 0.650478 | 0.7035679 | 0.009544099 | 0.645851 | 0.008623769 | 0.6458486 | 0.005814444
|  |  | 1962 | 0.9144299 | 0.9163234 | 0.005479473 | 0.9089733 | 0.0859599 | 0.9089533 | 0.1244634 |  |  | 1886 | 0.8756192 | 0.8656574 | 0.01258723 | 0.8610469 | 0.00853507 | 0.8611253 | 0.02136721 |  |  | 2110 | 0.8514181 | 0.9224696 | 0.0342377 | 0.884494 | 0.01356603 | 0.8845429 | 0.0114362 |  |  | 2110 | 0.7547414 | 0.9031313 | 0.01855259 | 0.7840019 | 0.006745158 | 0.783985 | 0.009973081 |  |  | 111060 | 0.8010469 | 0.8678712 | 0.01482022 | 0.7773343 | 0.01294287 | 0.7773303 | 0.008580105 |  |  | 68860 | 0.6548289 | 0.7035679 | 0.009544099 | 0.646178 | 0.008639177 | 0.6461756 | 0.005822093
|  |  | 1967 | 0.912638 | 0.9168043 | 0.005461748 | 0.9093547 | 0.08599674 | 0.9093357 | 0.1245153 |  |  | 1891 | 0.8775401 | 0.8662616 | 0.0125579 | 0.8615895 | 0.008512769 | 0.8616678 | 0.02130896 |  |  | 2115 | 0.850339 | 0.9227713 | 0.03408849 | 0.8846534 | 0.01348753 | 0.884702 | 0.01137785 |  |  | 2115 | 0.7530599 | 0.9032474 | 0.01843971 | 0.7840135 | 0.006745103 | 0.7839965 | 0.009973159 |  |  | 111360 | 0.7943331 | 0.8678712 | 0.01482022 | 0.7775757 | 0.01295131 | 0.7775718 | 0.008585733 |  |  | 69160 | 0.6570043 | 0.7035679 | 0.009544099 | 0.6465045 | 0.008654538 | 0.6465021 | 0.00582972
|  |  | 1972 | 0.9144299 | 0.9172824 | 0.005444046 | 0.909734 | 0.0860334 | 0.9097161 | 0.124567 |  |  | 1896 | 0.8785005 | 0.8668629 | 0.01252855 | 0.8621291 | 0.008490478 | 0.8622074 | 0.02125072 |  |  | 2120 | 0.8514181 | 0.923071 | 0.03393976 | 0.8848115 | 0.01340952 | 0.8848598 | 0.0113199 |  |  | 2120 | 0.7547414 | 0.9033624 | 0.01832773 | 0.784025 | 0.006745051 | 0.7840079 | 0.009973237 |  |  | 111660 | 0.796571 | 0.8678712 | 0.01482022 | 0.7778169 | 0.01295974 | 0.777813 | 0.00859135 |  |  | 69460 | 0.6570043 | 0.7035679 | 0.009544099 | 0.6468304 | 0.008669852 | 0.6468281 | 0.005837326
|  |  | 1977 | 0.9153259 | 0.9177577 | 0.005426367 | 0.9101113 | 0.08606987 | 0.9100944 | 0.1246183 |  |  | 1901 | 0.8765796 | 0.8674611 | 0.01249919 | 0.8626659 | 0.008468199 | 0.8627441 | 0.02119251 |  |  | 2125 | 0.8524971 | 0.9233686 | 0.03379152 | 0.8849681 | 0.01333198 | 0.8850162 | 0.01126235 |  |  | 2125 | 0.7547414 | 0.9034762 | 0.01821665 | 0.7840364 | 0.006745003 | 0.7840193 | 0.009973315 |  |  | 111960 | 0.7898572 | 0.8678712 | 0.01482022 | 0.7780577 | 0.01296815 | 0.7780539 | 0.008596956 |  |  | 69760 | 0.6570043 | 0.7035679 | 0.009544099 | 0.6471557 | 0.008685121 | 0.6471535 | 0.005844911
|  |  | 1982 | 0.9162219 | 0.9182302 | 0.005408712 | 0.9104867 | 0.08610616 | 0.9104707 | 0.1246694 |  |  | 1906 | 0.8785005 | 0.8680563 | 0.01246982 | 0.8631997 | 0.008445932 | 0.8632779 | 0.02113433 |  |  | 2130 | 0.8535761 | 0.9236642 | 0.03364375 | 0.8851235 | 0.01325493 | 0.8851713 | 0.01120519 |  |  | 2130 | 0.7581043 | 0.903589 | 0.01810647 | 0.7840478 | 0.006744959 | 0.7840307 | 0.009973393 |  |  | 112260 | 0.796571 | 0.8678712 | 0.01482022 | 0.7782983 | 0.01297655 | 0.7782946 | 0.008602552 |  |  | 70060 | 0.6613552 | 0.7035679 | 0.009544099 | 0.6474805 | 0.008700343 | 0.6474783 | 0.005852474
|  |  | 1987 | 0.9153259 | 0.9187001 | 0.005391081 | 0.91086 | 0.08614227 | 0.9108451 | 0.1247203 |  |  | 1911 | 0.879461 | 0.8686486 | 0.01244043 | 0.8637306 | 0.008423677 | 0.8638088 | 0.02107617 |  |  | 2135 | 0.8535761 | 0.9239579 | 0.03349647 | 0.8852775 | 0.01317836 | 0.8853251 | 0.01114844 |  |  | 2135 | 0.7547414 | 0.9037006 | 0.01799717 | 0.7840591 | 0.006744919 | 0.784042 | 0.009973472 |  |  | 112560 | 0.7920951 | 0.8678712 | 0.01482022 | 0.7785387 | 0.01298492 | 0.7785349 | 0.008608137 |  |  | 70360 | 0.6548289 | 0.7035679 | 0.009544099 | 0.6478048 | 0.008715518 | 0.6478026 | 0.005860015
|  |  | 1992 | 0.9180138 | 0.9191672 | 0.005373474 | 0.9112313 | 0.0861782 | 0.9112174 | 0.1247709 |  |  | 1916 | 0.8785005 | 0.8692379 | 0.01241102 | 0.8642587 | 0.008401436 | 0.8643367 | 0.02101805 |  |  | 2140 | 0.8524971 | 0.9242495 | 0.03334967 | 0.8854302 | 0.01310226 | 0.8854775 | 0.01109208 |  |  | 2140 | 0.7530599 | 0.9038112 | 0.01788875 | 0.7840704 | 0.006744882 | 0.7840532 | 0.009973551 |  |  | 112860 | 0.798809 | 0.8678712 | 0.01482022 | 0.7787787 | 0.01299329 | 0.778775 | 0.008613711 |  |  | 70660 | 0.6591798 | 0.7035679 | 0.009544099 | 0.6481285 | 0.008730647 | 0.6481264 | 0.005867535
|  |  | 1997 | 0.9171178 | 0.9196316 | 0.005355892 | 0.9116007 | 0.08621395 | 0.9115878 | 0.1248212 |  |  | 1921 | 0.8804214 | 0.8698242 | 0.01238161 | 0.8647839 | 0.008379209 | 0.8648619 | 0.02095995 |  |  | 2145 | 0.8524971 | 0.9245391 | 0.03320335 | 0.8855815 | 0.01302664 | 0.8856286 | 0.01103611 |  |  | 2145 | 0.7547414 | 0.9039206 | 0.01778122 | 0.7840816 | 0.006744849 | 0.7840645 | 0.00997363 |  |  | 113160 | 0.796571 | 0.8678712 | 0.01482022 | 0.7790185 | 0.01300163 | 0.7790149 | 0.008619275 |  |  | 70960 | 0.6570043 | 0.7035679 | 0.009544099 | 0.6484517 | 0.008745729 | 0.6484496 | 0.005875032
|  |  | 2002 | 0.9189097 | 0.9200933 | 0.005338334 | 0.9119682 | 0.08624952 | 0.9119563 | 0.1248712 |  |  | 1926 | 0.8804214 | 0.8704077 | 0.01235218 | 0.8653062 | 0.008356997 | 0.8653842 | 0.02090189 |  |  | 2150 | 0.8514181 | 0.9248268 | 0.03305752 | 0.8857316 | 0.0129515 | 0.8857784 | 0.01098054 |  |  | 2150 | 0.7530599 | 0.904029 | 0.01767456 | 0.7840928 | 0.006744819 | 0.7840756 | 0.009973709 |  |  | 113460 | 0.796571 | 0.8678712 | 0.01482022 | 0.779258 | 0.01300996 | 0.7792544 | 0.008624827 |  |  | 71260 | 0.6570043 | 0.7035679 | 0.009544099 | 0.6487743 | 0.008760765 | 0.6487723 | 0.005882508
|  |  | 2007 | 0.9180138 | 0.9205523 | 0.005320802 | 0.9123337 | 0.08628492 | 0.9123228 | 0.124921 |  |  | 1931 | 0.8804214 | 0.8709882 | 0.01232274 | 0.8658257 | 0.008334799 | 0.8659036 | 0.02084386 |  |  | 2155 | 0.8524971 | 0.9251126 | 0.03291217 | 0.8858804 | 0.01287682 | 0.8859269 | 0.01092536 |  |  | 2155 | 0.7530599 | 0.9041364 | 0.01756878 | 0.784104 | 0.006744792 | 0.7840867 | 0.009973788 |  |  | 113760 | 0.7920951 | 0.8678712 | 0.01482022 | 0.7794972 | 0.01301828 | 0.7794937 | 0.008630369 |  |  | 71560 | 0.6570043 | 0.7035679 | 0.009544099 | 0.6490964 | 0.008775754 | 0.6490945 | 0.005889962
|  |  | 2012 | 0.9189097 | 0.9210087 | 0.005303295 | 0.9126973 | 0.08632014 | 0.9126874 | 0.1249706 |  |  | 1936 | 0.8823424 | 0.8715658 | 0.0122933 | 0.8663424 | 0.008312617 | 0.8664202 | 0.02078586 |  |  | 2160 | 0.850339 | 0.9253964 | 0.03276731 | 0.8860279 | 0.01280262 | 0.8860742 | 0.01087057 |  |  | 2160 | 0.7530599 | 0.9042427 | 0.01746386 | 0.7841151 | 0.006744768 | 0.7840978 | 0.009973868 |  |  | 114060 | 0.7920951 | 0.8678712 | 0.01482022 | 0.7797362 | 0.01302657 | 0.7797327 | 0.0086359 |  |  | 71860 | 0.6526534 | 0.7035679 | 0.009544099 | 0.649418 | 0.008790695 | 0.6494161 | 0.005897394
|  |  | 2017 | 0.9171178 | 0.9214625 | 0.005285815 | 0.913059 | 0.08635518 | 0.9130501 | 0.1250199 |  |  | 1941 | 0.8804214 | 0.8721405 | 0.01226384 | 0.8668563 | 0.008290451 | 0.866934 | 0.0207279 |  |  | 2165 | 0.8514181 | 0.9256783 | 0.03262293 | 0.8861741 | 0.01272889 | 0.8862201 | 0.01081617 |  |  | 2165 | 0.7564229 | 0.9043479 | 0.01735981 | 0.7841262 | 0.006744747 | 0.7841089 | 0.009973947 |  |  | 114360 | 0.796571 | 0.8678712 | 0.01482022 | 0.7799749 | 0.01303485 | 0.7799714 | 0.00864142 |  |  | 72160 | 0.6548289 | 0.7035679 | 0.009544099 | 0.649739 | 0.00880559 | 0.6497372 | 0.005904803
|  |  | 2022 | 0.9180138 | 0.9219136 | 0.00526836 | 0.9134188 | 0.08639006 | 0.9134109 | 0.1250689 |  |  | 1946 | 0.8823424 | 0.8727124 | 0.01223437 | 0.8673674 | 0.008268302 | 0.8674451 | 0.02066998 |  |  | 2170 | 0.8546551 | 0.9259583 | 0.03247904 | 0.8863191 | 0.01265562 | 0.8863649 | 0.01076216 |  |  | 2170 | 0.7564229 | 0.9044522 | 0.01725661 | 0.7841372 | 0.006744729 | 0.7841199 | 0.009974027 |  |  | 114660 | 0.7943331 | 0.8678712 | 0.01482022 | 0.7802133 | 0.01304312 | 0.7802099 | 0.008646929 |  |  | 72460 | 0.6591798 | 0.7035679 | 0.009544099 | 0.6500595 | 0.008820438 | 0.6500577 | 0.005912191
|  |  | 2027 | 0.9198057 | 0.9223621 | 0.005250931 | 0.9137767 | 0.08642476 | 0.9137698 | 0.1251177 |  |  | 1951 | 0.8823424 | 0.8732814 | 0.0122049 | 0.8678758 | 0.008246171 | 0.8679534 | 0.02061209 |  |  | 2175 | 0.8524971 | 0.9262363 | 0.03233563 | 0.8864628 | 0.01258282 | 0.8865083 | 0.01070853 |  |  | 2175 | 0.7530599 | 0.9045554 | 0.01715427 | 0.7841482 | 0.006744714 | 0.7841308 | 0.009974107 |  |  | 114960 | 0.8010469 | 0.8678712 | 0.01482022 | 0.7804514 | 0.01305136 | 0.780448 | 0.008652427 |  |  | 72760 | 0.6591798 | 0.7035679 | 0.009544099 | 0.6503795 | 0.008835239 | 0.6503777 | 0.005919556
|  |  | 2032 | 0.9189097 | 0.922808 | 0.00523353 | 0.9141327 | 0.08645929 | 0.9141268 | 0.1251663 |  |  | 1956 | 0.8823424 | 0.8738476 | 0.01217542 | 0.8683813 | 0.008224057 | 0.8684589 | 0.02055425 |  |  | 2180 | 0.8524971 | 0.9265125 | 0.03219271 | 0.8866053 | 0.01251049 | 0.8866506 | 0.01065529 |  |  | 2180 | 0.7547414 | 0.9046576 | 0.01705278 | 0.7841592 | 0.006744701 | 0.7841418 | 0.009974187 |  |  | 115260 | 0.8010469 | 0.8678712 | 0.01482022 | 0.7806893 | 0.0130596 | 0.7806859 | 0.008657914 |  |  | 73060 | 0.6570043 | 0.7035679 | 0.009544099 | 0.6506989 | 0.008849993 | 0.6506971 | 0.005926899
|  |  | 2037 | 0.9198057 | 0.9232514 | 0.005216155 | 0.9144869 | 0.08649365 | 0.914482 | 0.1252145 |  |  | 1961 | 0.8833028 | 0.8744109 | 0.01214594 | 0.8688842 | 0.008201962 | 0.8689616 | 0.02049645 |  |  | 2185 | 0.8524971 | 0.9267869 | 0.03205027 | 0.8867466 | 0.01243861 | 0.8867916 | 0.01060244 |  |  | 2185 | 0.7597858 | 0.9047588 | 0.01695214 | 0.7841701 | 0.006744691 | 0.7841527 | 0.009974267 |  |  | 115560 | 0.796571 | 0.8678712 | 0.01482022 | 0.7809269 | 0.01306781 | 0.7809236 | 0.00866339 |  |  | 73360 | 0.6678816 | 0.7035679 | 0.009544099 | 0.6510177 | 0.008864699 | 0.6510161 | 0.00593422
|  |  | 2042 | 0.9215976 | 0.9236922 | 0.005198807 | 0.9148393 | 0.08652784 | 0.9148353 | 0.1252626 |  |  | 1966 | 0.8842633 | 0.8749714 | 0.01211645 | 0.8693843 | 0.008179885 | 0.8694617 | 0.02043869 |  |  | 2190 | 0.8524971 | 0.9270593 | 0.03190832 | 0.8868866 | 0.0123672 | 0.8869314 | 0.01054996 |  |  | 2190 | 0.7530599 | 0.9048591 | 0.01685235 | 0.784181 | 0.006744683 | 0.7841635 | 0.009974348 |  |  | 115860 | 0.796571 | 0.8678712 | 0.01482022 | 0.7811642 | 0.01307601 | 0.7811609 | 0.008668855 |  |  | 73660 | 0.6635307 | 0.7035679 | 0.009544099 | 0.6513361 | 0.008879358 | 0.6513344 | 0.005941518
|  |  | 2047 | 0.9224936 | 0.9241304 | 0.005181487 | 0.9151898 | 0.08656186 | 0.9151868 | 0.1253104 |  |  | 1971 | 0.8833028 | 0.8755291 | 0.01208696 | 0.8698817 | 0.008157828 | 0.869959 | 0.02038098 |  |  | 2195 | 0.8546551 | 0.92733 | 0.03176685 | 0.8870255 | 0.01229625 | 0.88707 | 0.01049787 |  |  | 2195 | 0.7530599 | 0.9049583 | 0.01675339 | 0.7841918 | 0.006744678 | 0.7841743 | 0.009974428 |  |  | 116160 | 0.7920951 | 0.8678712 | 0.01482022 | 0.7814012 | 0.01308419 | 0.781398 | 0.008674309 |  |  | 73960 | 0.6591798 | 0.7035679 | 0.009544099 | 0.6516539 | 0.00889397 | 0.6516523 | 0.005948793
|  |  | 2052 | 0.9224936 | 0.9245661 | 0.005164195 | 0.9155385 | 0.08659572 | 0.9155365 | 0.125358 |  |  | 1976 | 0.8842633 | 0.8760841 | 0.01205746 | 0.8703764 | 0.008135791 | 0.8704536 | 0.02032331 |  |  | 2200 | 0.8524971 | 0.9275988 | 0.03162587 | 0.8871631 | 0.01222576 | 0.8872074 | 0.01044615 |  |  | 2200 | 0.7581043 | 0.9050566 | 0.01665526 | 0.7842027 | 0.006744675 | 0.7841851 | 0.009974508 |  |  | 116460 | 0.798809 | 0.8678712 | 0.01482022 | 0.781638 | 0.01309235 | 0.7816349 | 0.008679753 |  |  | 74260 | 0.6591798 | 0.7035679 | 0.009544099 | 0.6519712 | 0.008908535 | 0.6519696 | 0.005956046
|  |  | 2057 | 0.9215976 | 0.9249992 | 0.005146931 | 0.9158855 | 0.08662941 | 0.9158844 | 0.1254053 |  |  | 1981 | 0.8852237 | 0.8766362 | 0.01202796 | 0.8708684 | 0.008113775 | 0.8709456 | 0.02026569 |  |  | 2205 | 0.8546551 | 0.9278657 | 0.03148538 | 0.8872996 | 0.01215572 | 0.8873437 | 0.01039482 |  |  | 2205 | 0.7564229 | 0.905154 | 0.01655797 | 0.7842134 | 0.006744674 | 0.7841959 | 0.009974589 |  |  | 116760 | 0.796571 | 0.8678712 | 0.01482022 | 0.7818745 | 0.0131005 | 0.7818714 | 0.008685185 |  |  | 74560 | 0.6613552 | 0.7035679 | 0.009544099 | 0.6522879 | 0.008923052 | 0.6522864 | 0.005963276
|  |  | 2062 | 0.9224936 | 0.9254299 | 0.005129695 | 0.9162306 | 0.08666294 | 0.9162305 | 0.1254524 |  |  | 1986 | 0.8833028 | 0.8771856 | 0.01199846 | 0.8713578 | 0.00809178 | 0.8714349 | 0.02020812 |  |  | 2210 | 0.8535761 | 0.9281309 | 0.03134537 | 0.8874349 | 0.01208614 | 0.8874788 | 0.01034386 |  |  | 2210 | 0.7530599 | 0.9052504 | 0.0164615 | 0.7842242 | 0.006744675 | 0.7842066 | 0.00997467 |  |  | 117060 | 0.7943331 | 0.8678712 | 0.01482022 | 0.7821107 | 0.01310863 | 0.7821077 | 0.008690606 |  |  | 74860 | 0.6591798 | 0.7035679 | 0.009544099 | 0.6526041 | 0.008937522 | 0.6526027 | 0.005970484
|  |  | 2067 | 0.9224936 | 0.9258581 | 0.005112487 | 0.9165739 | 0.08669631 | 0.9165748 | 0.1254992 |  |  | 1991 | 0.8852237 | 0.8777323 | 0.01196896 | 0.8718445 | 0.008069806 | 0.8719215 | 0.0201506 |  |  | 2215 | 0.8546551 | 0.9283943 | 0.03120585 | 0.8875691 | 0.01201701 | 0.8876127 | 0.01029328 |  |  | 2215 | 0.7547414 | 0.9053458 | 0.01636585 | 0.7842349 | 0.006744678 | 0.7842173 | 0.00997475 |  |  | 117360 | 0.796571 | 0.8678712 | 0.01482022 | 0.7823467 | 0.01311674 | 0.7823437 | 0.008696015 |  |  | 75160 | 0.6678816 | 0.7035679 | 0.009544099 | 0.6529198 | 0.008951945 | 0.6529184 | 0.005977669
|  |  | 2072 | 0.9224936 | 0.9262838 | 0.005095309 | 0.9169155 | 0.08672951 | 0.9169174 | 0.1255458 |  |  | 1996 | 0.8861842 | 0.8782762 | 0.01193946 | 0.8723285 | 0.008047854 | 0.8724055 | 0.02009312 |  |  | 2220 | 0.8514181 | 0.9286559 | 0.03106682 | 0.8877021 | 0.01194833 | 0.8877454 | 0.01024307 |  |  | 2220 | 0.7547414 | 0.9054403 | 0.01627102 | 0.7842456 | 0.006744684 | 0.7842279 | 0.009974831 |  |  | 117660 | 0.8010469 | 0.8678712 | 0.01482022 | 0.7825824 | 0.01312484 | 0.7825794 | 0.008701414 |  |  | 75460 | 0.6635307 | 0.7035679 | 0.009544099 | 0.653235 | 0.008966319 | 0.6532336 | 0.005984831
|  |  | 2077 | 0.9233895 | 0.926707 | 0.005078159 | 0.9172553 | 0.08676256 | 0.9172582 | 0.1255922 |  |  | 2001 | 0.8852237 | 0.8788175 | 0.01190996 | 0.87281 | 0.008025925 | 0.8728868 | 0.02003571 |  |  | 2225 | 0.8535761 | 0.9289157 | 0.03092827 | 0.8878339 | 0.0118801 | 0.887877 | 0.01019323 |  |  | 2225 | 0.7564229 | 0.9055339 | 0.01617701 | 0.7842562 | 0.006744691 | 0.7842385 | 0.009974912 |  |  | 117960 | 0.8010469 | 0.8678712 | 0.01482022 | 0.7828178 | 0.01313292 | 0.7828149 | 0.008706802 |  |  | 75760 | 0.6548289 | 0.7035679 | 0.009544099 | 0.6535496 | 0.008980647 | 0.6535483 | 0.00599197
|  |  | 2082 | 0.9233895 | 0.9271278 | 0.005061039 | 0.9175934 | 0.08679544 | 0.9175972 | 0.1256384 |  |  | 2006 | 0.8852237 | 0.879356 | 0.01188046 | 0.8732888 | 0.008004018 | 0.8733656 | 0.01997834 |  |  | 2230 | 0.8524971 | 0.9291737 | 0.03079021 | 0.8879647 | 0.01181232 | 0.8880075 | 0.01014376 |  |  | 2230 | 0.7530599 | 0.9056266 | 0.0160838 | 0.7842668 | 0.0067447 | 0.7842491 | 0.009974993 |  |  | 118260 | 0.8032848 | 0.8678712 | 0.01482022 | 0.783053 | 0.01314098 | 0.7830501 | 0.008712178 |  |  | 76060 | 0.6526534 | 0.7035679 | 0.009544099 | 0.6538637 | 0.008994927 | 0.6538624 | 0.005999086
|  |  | 2087 | 0.9233895 | 0.9275461 | 0.005043948 | 0.9179298 | 0.08682817 | 0.9179345 | 0.1256843 |  |  | 2011 | 0.8871446 | 0.8798918 | 0.01185096 | 0.8737651 | 0.007982136 | 0.8738418 | 0.01992103 |  |  | 2235 | 0.8546551 | 0.92943 | 0.03065263 | 0.8880943 | 0.01174499 | 0.8881369 | 0.01009467 |  |  | 2235 | 0.7547414 | 0.9057184 | 0.0159914 | 0.7842774 | 0.006744711 | 0.7842597 | 0.009975074 |  |  | 118560 | 0.798809 | 0.8678712 | 0.01482022 | 0.7832879 | 0.01314902 | 0.783285 | 0.008717544 |  |  | 76360 | 0.6613552 | 0.7035679 | 0.009544099 | 0.6541773 | 0.009009159 | 0.654176 | 0.00600618
|  |  | 2092 | 0.9242855 | 0.9279621 | 0.005026887 | 0.9182644 | 0.08686073 | 0.9182701 | 0.12573 |  |  | 2016 | 0.8881051 | 0.8804249 | 0.01182147 | 0.8742387 | 0.007960277 | 0.8743153 | 0.01986377 |  |  | 2240 | 0.8546551 | 0.9296846 | 0.03051554 | 0.8882228 | 0.0116781 | 0.8882651 | 0.01004594 |  |  | 2240 | 0.7564229 | 0.9058093 | 0.0158998 | 0.7842879 | 0.006744724 | 0.7842702 | 0.009975155 |  |  | 118860 | 0.798809 | 0.8678712 | 0.01482022 | 0.7835225 | 0.01315705 | 0.7835197 | 0.008722898 |  |  | 76660 | 0.6591798 | 0.7035679 | 0.009544099 | 0.6544903 | 0.009023344 | 0.6544891 | 0.00601325
|  |  | 2097 | 0.9233895 | 0.9283756 | 0.005009856 | 0.9185974 | 0.08689314 | 0.918604 | 0.1257754 |  |  | 2021 | 0.8871446 | 0.8809554 | 0.01179198 | 0.8747098 | 0.007938443 | 0.8747863 | 0.01980658 |  |  | 2245 | 0.8546551 | 0.9299375 | 0.03037894 | 0.8883501 | 0.01161165 | 0.8883923 | 0.009997578 |  |  | 2245 | 0.7564229 | 0.9058993 | 0.015809 | 0.7842985 | 0.006744738 | 0.7842807 | 0.009975237 |  |  | 119160 | 0.8010469 | 0.8678712 | 0.01482022 | 0.7837569 | 0.01316506 | 0.7837541 | 0.008728241 |  |  | 76960 | 0.6591798 | 0.7035679 | 0.009544099 | 0.6548029 | 0.009037481 | 0.6548017 | 0.006020297
|  |  | 2102 | 0.9260774 | 0.9287867 | 0.004992856 | 0.9189286 | 0.0869254 | 0.9189362 | 0.1258207 |  |  | 2026 | 0.8890656 | 0.8814833 | 0.01176249 | 0.8751783 | 0.007916633 | 0.8752548 | 0.01974944 |  |  | 2250 | 0.8535761 | 0.9301886 | 0.03024282 | 0.8884764 | 0.01154565 | 0.8885184 | 0.009949582 |  |  | 2250 | 0.7547414 | 0.9059884 | 0.01571899 | 0.7843089 | 0.006744754 | 0.7842911 | 0.009975318 |  |  | 119460 | 0.8010469 | 0.8678712 | 0.01482022 | 0.7839909 | 0.01317306 | 0.7839882 | 0.008733572 |  |  | 77260 | 0.6613552 | 0.7035679 | 0.009544099 | 0.6551149 | 0.00905157 | 0.6551138 | 0.006027322
|  |  | 2107 | 0.9251814 | 0.9291955 | 0.004975886 | 0.9192582 | 0.0869575 | 0.9192667 | 0.1258657 |  |  | 2031 | 0.8881051 | 0.8820085 | 0.01173301 | 0.8756443 | 0.007894849 | 0.8757207 | 0.01969235 |  |  | 2255 | 0.8546551 | 0.930438 | 0.03010719 | 0.8886017 | 0.01148009 | 0.8886433 | 0.00990195 |  |  | 2255 | 0.7564229 | 0.9060767 | 0.01562977 | 0.7843194 | 0.006744771 | 0.7843016 | 0.009975399 |  |  | 119760 | 0.8032848 | 0.8678712 | 0.01482022 | 0.7842248 | 0.01318104 | 0.7842221 | 0.008738893 |  |  | 77560 | 0.6635307 | 0.7035679 | 0.009544099 | 0.6554263 | 0.009065612 | 0.6554253 | 0.006034323
|  |  | 2112 | 0.9251814 | 0.9296018 | 0.004958946 | 0.9195861 | 0.08698945 | 0.9195955 | 0.1259105 |  |  | 2036 | 0.8890656 | 0.882531 | 0.01170353 | 0.8761078 | 0.007873091 | 0.8761841 | 0.01963533 |  |  | 2260 | 0.8557341 | 0.9306858 | 0.02997204 | 0.8887258 | 0.01141496 | 0.8887673 | 0.009854681 |  |  | 2260 | 0.7547414 | 0.9061641 | 0.01554133 | 0.7843298 | 0.00674479 | 0.784312 | 0.009975481 |  |  | 120060 | 0.8010469 | 0.8678712 | 0.01482022 | 0.7844583 | 0.013189 | 0.7844557 | 0.008744202 |  |  | 77860 | 0.6591798 | 0.7035679 | 0.009544099 | 0.6557373 | 0.009079606 | 0.6557363 | 0.006041301
|  |  | 2117 | 0.9260774 | 0.9300059 | 0.004942037 | 0.9199123 | 0.08702124 | 0.9199227 | 0.125955 |  |  | 2041 | 0.8890656 | 0.883051 | 0.01167406 | 0.8765688 | 0.007851359 | 0.876645 | 0.01957838 |  |  | 2265 | 0.8546551 | 0.9309318 | 0.02983738 | 0.8888489 | 0.01135027 | 0.8888901 | 0.009807772 |  |  | 2265 | 0.7564229 | 0.9062506 | 0.01545367 | 0.7843402 | 0.00674481 | 0.7843224 | 0.009975562 |  |  | 120360 | 0.8077607 | 0.8678712 | 0.01482022 | 0.7846916 | 0.01319694 | 0.784689 | 0.0087495 |  |  | 78160 | 0.6613552 | 0.7035679 | 0.009544099 | 0.6560477 | 0.009093552 | 0.6560468 | 0.006048255
|  |  | 2122 | 0.9269734 | 0.9304076 | 0.00492516 | 0.9202369 | 0.08705289 | 0.9202482 | 0.1259994 |  |  | 2046 | 0.890026 | 0.8835684 | 0.0116446 | 0.8770272 | 0.007829654 | 0.8771033 | 0.01952148 |  |  | 2270 | 0.8568131 | 0.9311762 | 0.0297032 | 0.8889709 | 0.01128602 | 0.8890119 | 0.009761223 |  |  | 2270 | 0.7547414 | 0.9063363 | 0.01536679 | 0.7843506 | 0.006744832 | 0.7843327 | 0.009975644 |  |  | 120660 | 0.8055228 | 0.8678712 | 0.01482022 | 0.7849246 | 0.01320487 | 0.784922 | 0.008754786 |  |  | 78460 | 0.6591798 | 0.7035679 | 0.009544099 | 0.6563577 | 0.009107451 | 0.6563567 | 0.006055187
|  |  | 2127 | 0.9278693 | 0.9308069 | 0.004908314 | 0.9205599 | 0.08708438 | 0.9205721 | 0.1260435 |  |  | 2051 | 0.890026 | 0.8840832 | 0.01161515 | 0.8774832 | 0.007807976 | 0.8775592 | 0.01946465 |  |  | 2275 | 0.8557341 | 0.931419 | 0.02956951 | 0.8890919 | 0.0112222 | 0.8891327 | 0.009715032 |  |  | 2275 | 0.7564229 | 0.9064212 | 0.01528068 | 0.784361 | 0.006744855 | 0.784343 | 0.009975725 |  |  | 120960 | 0.8010469 | 0.8678712 | 0.01482022 | 0.7851573 | 0.01321277 | 0.7851548 | 0.008760062 |  |  | 78760 | 0.6635307 | 0.7035679 | 0.009544099 | 0.6566671 | 0.009121301 | 0.6566662 | 0.006062095
|  |  | 2132 | 0.9269734 | 0.931204 | 0.004891499 | 0.9208812 | 0.08711572 | 0.9208944 | 0.1260874 |  |  | 2056 | 0.890026 | 0.8845954 | 0.0115857 | 0.8779367 | 0.007786325 | 0.8780127 | 0.01940788 |  |  | 2280 | 0.8524971 | 0.9316601 | 0.0294363 | 0.8892118 | 0.01115881 | 0.8892524 | 0.009669198 |  |  | 2280 | 0.7597858 | 0.9065053 | 0.01519534 | 0.7843713 | 0.006744879 | 0.7843534 | 0.009975807 |  |  | 121260 | 0.8010469 | 0.8678712 | 0.01482022 | 0.7853898 | 0.01322067 | 0.7853874 | 0.008765326 |  |  | 79060 | 0.6591798 | 0.7035679 | 0.009544099 | 0.6569759 | 0.009135104 | 0.6569751 | 0.00606898
|  |  | 2137 | 0.9269734 | 0.9315987 | 0.004874716 | 0.9212009 | 0.08714692 | 0.921215 | 0.1261311 |  |  | 2061 | 0.8909865 | 0.885105 | 0.01155626 | 0.8783878 | 0.007764703 | 0.8784636 | 0.01935118 |  |  | 2285 | 0.8546551 | 0.9318996 | 0.02930358 | 0.8893308 | 0.01109585 | 0.8893711 | 0.009623718 |  |  | 2285 | 0.7547414 | 0.9065885 | 0.01511076 | 0.7843816 | 0.006744905 | 0.7843636 | 0.009975888 |  |  | 121560 | 0.7943331 | 0.8678712 | 0.01482022 | 0.785622 | 0.01322854 | 0.7856196 | 0.008770578 |  |  | 79360 | 0.6613552 | 0.7035679 | 0.009544099 | 0.6572843 | 0.00914886 | 0.6572835 | 0.006075841
|  |  | 2142 | 0.9269734 | 0.9319912 | 0.004857966 | 0.9215191 | 0.08717796 | 0.921534 | 0.1261746 |  |  | 2066 | 0.8909865 | 0.8856121 | 0.01152683 | 0.8788364 | 0.007743109 | 0.8789121 | 0.01929454 |  |  | 2290 | 0.8557341 | 0.9321374 | 0.02917134 | 0.8894487 | 0.01103331 | 0.8894888 | 0.009578592 |  |  | 2290 | 0.7581043 | 0.9066709 | 0.01502695 | 0.7843919 | 0.006744932 | 0.7843739 | 0.00997597 |  |  | 121860 | 0.8010469 | 0.8678712 | 0.01482022 | 0.785854 | 0.0132364 | 0.7858516 | 0.008775819 |  |  | 79660 | 0.6635307 | 0.7035679 | 0.009544099 | 0.6575921 | 0.009162567 | 0.6575914 | 0.006082679
|  |  | 2147 | 0.9278693 | 0.9323814 | 0.004841247 | 0.9218356 | 0.08720886 | 0.9218515 | 0.1262178 |  |  | 2071 | 0.8909865 | 0.8861167 | 0.01149742 | 0.8792826 | 0.007721544 | 0.8793582 | 0.01923798 |  |  | 2295 | 0.8535761 | 0.9323737 | 0.02903959 | 0.8895655 | 0.01097121 | 0.8896054 | 0.009533818 |  |  | 2295 | 0.7581043 | 0.9067525 | 0.01494388 | 0.7844021 | 0.00674496 | 0.7843841 | 0.009976052 |  |  | 122160 | 0.798809 | 0.8678712 | 0.01482022 | 0.7860857 | 0.01324424 | 0.7860833 | 0.008781049 |  |  | 79960 | 0.6591798 | 0.7035679 | 0.009544099 | 0.6578995 | 0.009176227 | 0.6578988 | 0.006089494
|  |  | 2152 | 0.9287653 | 0.9327694 | 0.004824561 | 0.9221505 | 0.08723962 | 0.9221673 | 0.1262609 |  |  | 2076 | 0.890026 | 0.8866188 | 0.01146801 | 0.8797263 | 0.007700008 | 0.8798019 | 0.01918148 |  |  | 2300 | 0.8557341 | 0.9326083 | 0.02890832 | 0.8896814 | 0.01090953 | 0.8897211 | 0.009489395 |  |  | 2300 | 0.7581043 | 0.9068333 | 0.01486157 | 0.7844124 | 0.006744989 | 0.7843943 | 0.009976134 |  |  | 122460 | 0.7943331 | 0.8678712 | 0.01482022 | 0.7863171 | 0.01325206 | 0.7863148 | 0.008786268 |  |  | 80260 | 0.6613552 | 0.7035679 | 0.009544099 | 0.6582063 | 0.009189839 | 0.6582056 | 0.006096285
|  |  | 2157 | 0.9296612 | 0.9331551 | 0.004807907 | 0.9224639 | 0.08727023 | 0.9224816 | 0.1263037 |  |  | 2081 | 0.8909865 | 0.8871183 | 0.01143862 | 0.8801677 | 0.007678502 | 0.8802431 | 0.01912505 |  |  | 2305 | 0.8557341 | 0.9328413 | 0.02877753 | 0.8897963 | 0.01084827 | 0.8898358 | 0.009445321 |  |  | 2305 | 0.7597858 | 0.9069133 | 0.01478001 | 0.7844226 | 0.006745019 | 0.7844045 | 0.009976215 |  |  | 122760 | 0.8055228 | 0.8678712 | 0.01482022 | 0.7865483 | 0.01325987 | 0.786546 | 0.008791475 |  |  | 80560 | 0.6591798 | 0.7035679 | 0.009544099 | 0.6585126 | 0.009203403 | 0.658512 | 0.006103053
|  |  | 2162 | 0.9296612 | 0.9335386 | 0.004791286 | 0.9227757 | 0.08730069 | 0.9227943 | 0.1263464 |  |  | 2086 | 0.8919469 | 0.8876154 | 0.01140923 | 0.8806066 | 0.007657026 | 0.880682 | 0.0190687 |  |  | 2310 | 0.8546551 | 0.9330728 | 0.02864723 | 0.8899103 | 0.01078744 | 0.8899495 | 0.009401595 |  |  | 2310 | 0.7614673 | 0.9069926 | 0.01469919 | 0.7844327 | 0.00674505 | 0.7844147 | 0.009976297 |  |  | 123060 | 0.8055228 | 0.8678712 | 0.01482022 | 0.7867792 | 0.01326765 | 0.7867769 | 0.008796671 |  |  | 80860 | 0.6591798 | 0.7035679 | 0.009544099 | 0.6588184 | 0.00921692 | 0.6588178 | 0.006109797
|  |  | 2167 | 0.9296612 | 0.9339198 | 0.004774697 | 0.923086 | 0.08733101 | 0.9231055 | 0.1263888 |  |  | 2091 | 0.8938678 | 0.88811 | 0.01137987 | 0.8810432 | 0.00763558 | 0.8811185 | 0.01901241 |  |  | 2315 | 0.8557341 | 0.9333027 | 0.02851741 | 0.8900232 | 0.01072702 | 0.8900622 | 0.009358214 |  |  | 2315 | 0.7581043 | 0.9070711 | 0.01461911 | 0.7844429 | 0.006745083 | 0.7844248 | 0.009976379 |  |  | 123360 | 0.8099987 | 0.8678712 | 0.01482022 | 0.7870098 | 0.01327543 | 0.7870076 | 0.008801855 |  |  | 81160 | 0.6678816 | 0.7035679 | 0.009544099 | 0.6591237 | 0.009230389 | 0.6591231 | 0.006116517
|  |  | 2172 | 0.9296612 | 0.9342989 | 0.004758142 | 0.9233947 | 0.08736119 | 0.9234151 | 0.126431 |  |  | 2096 | 0.8919469 | 0.8886021 | 0.01135051 | 0.8814774 | 0.007614166 | 0.8815526 | 0.0189562 |  |  | 2320 | 0.8546551 | 0.9335311 | 0.02838807 | 0.8901352 | 0.01066703 | 0.890174 | 0.009315179 |  |  | 2320 | 0.7513784 | 0.9071488 | 0.01453976 | 0.784453 | 0.006745116 | 0.7844349 | 0.009976461 |  |  | 123660 | 0.8077607 | 0.8678712 | 0.01482022 | 0.7872401 | 0.01328318 | 0.787238 | 0.008807028 |  |  | 81460 | 0.6722325 | 0.7035679 | 0.009544099 | 0.6594284 | 0.00924381 | 0.6594279 | 0.006123214
|  |  | 2177 | 0.9305572 | 0.9346757 | 0.004741621 | 0.9237019 | 0.08739123 | 0.9237232 | 0.126473 |  |  | 2101 | 0.8929074 | 0.8890917 | 0.01132117 | 0.8819093 | 0.007592782 | 0.8819844 | 0.01890007 |  |  | 2325 | 0.8557341 | 0.9337579 | 0.02825921 | 0.8902462 | 0.01060744 | 0.8902848 | 0.009272486 |  |  | 2325 | 0.7614673 | 0.9072257 | 0.01446114 | 0.7844631 | 0.00674515 | 0.784445 | 0.009976543 |  |  | 123960 | 0.8032848 | 0.8678712 | 0.01482022 | 0.7874702 | 0.01329092 | 0.7874681 | 0.00881219 |  |  | 81760 | 0.670057 | 0.7035679 | 0.009544099 | 0.6597327 | 0.009257183 | 0.6597322 | 0.006129888
|  |  | 2182 | 0.9305572 | 0.9350504 | 0.004725132 | 0.9240075 | 0.08742113 | 0.9240297 | 0.1265149 |  |  | 2106 | 0.8938678 | 0.8895789 | 0.01129184 | 0.8823388 | 0.007571431 | 0.8824138 | 0.01884401 |  |  | 2330 | 0.8557341 | 0.9339831 | 0.02813084 | 0.8903563 | 0.01054828 | 0.8903946 | 0.009230135 |  |  | 2330 | 0.7581043 | 0.907302 | 0.01438325 | 0.7844732 | 0.006745185 | 0.7844551 | 0.009976625 |  |  | 124260 | 0.8032848 | 0.8678712 | 0.01482022 | 0.7877001 | 0.01329863 | 0.787698 | 0.00881734 |  |  | 82060 | 0.6613552 | 0.7035679 | 0.009544099 | 0.6600364 | 0.009270509 | 0.660036 | 0.006136537
|  |  | 2187 | 0.9314531 | 0.9354229 | 0.004708677 | 0.9243117 | 0.08745089 | 0.9243348 | 0.1265565 |  |  | 2111 | 0.8948283 | 0.8900637 | 0.01126253 | 0.882766 | 0.007550111 | 0.8828409 | 0.01878802 |  |  | 2335 | 0.8557341 | 0.9342069 | 0.02800294 | 0.8904654 | 0.01048953 | 0.8905035 | 0.009188124 |  |  | 2335 | 0.7547414 | 0.9073774 | 0.01430608 | 0.7844833 | 0.006745221 | 0.7844651 | 0.009976707 |  |  | 124560 | 0.798809 | 0.8678712 | 0.01482022 | 0.7879297 | 0.01330634 | 0.7879276 | 0.008822478 |  |  | 82360 | 0.6678816 | 0.7035679 | 0.009544099 | 0.6603397 | 0.009283786 | 0.6603393 | 0.006143164
|  |  | 2192 | 0.9323491 | 0.9357932 | 0.004692257 | 0.9246144 | 0.08748051 | 0.9246383 | 0.1265979 |  |  | 2116 | 0.8948283 | 0.890546 | 0.01123324 | 0.8831909 | 0.007528824 | 0.8832657 | 0.01873211 |  |  | 2340 | 0.8557341 | 0.9344291 | 0.02787553 | 0.8905736 | 0.01043119 | 0.8906115 | 0.009146451 |  |  | 2340 | 0.7564229 | 0.9074521 | 0.01422963 | 0.7844934 | 0.006745258 | 0.7844752 | 0.00997679 |  |  | 124860 | 0.8032848 | 0.8678712 | 0.01482022 | 0.788159 | 0.01331402 | 0.788157 | 0.008827605 |  |  | 82660 | 0.670057 | 0.7035679 | 0.009544099 | 0.6606424 | 0.009297016 | 0.6606421 | 0.006149766
|  |  | 2197 | 0.9314531 | 0.9361615 | 0.00467587 | 0.9249155 | 0.08750999 | 0.9249404 | 0.1266391 |  |  | 2121 | 0.8948283 | 0.8910259 | 0.01120396 | 0.8836135 | 0.007507569 | 0.8836882 | 0.01867628 |  |  | 2345 | 0.8557341 | 0.9346498 | 0.0277486 | 0.8906809 | 0.01037325 | 0.8907186 | 0.009105116 |  |  | 2345 | 0.7564229 | 0.9075261 | 0.0141539 | 0.7845034 | 0.006745295 | 0.7844852 | 0.009976872 |  |  | 125160 | 0.8099987 | 0.8678712 | 0.01482022 | 0.788388 | 0.01332169 | 0.7883861 | 0.008832721 |  |  | 82960 | 0.6678816 | 0.7035679 | 0.009544099 | 0.6609446 | 0.009310199 | 0.6609443 | 0.006156345
|  |  | 2202 | 0.9323491 | 0.9365275 | 0.004659517 | 0.9252152 | 0.08753934 | 0.9252409 | 0.1266801 |  |  | 2126 | 0.8948283 | 0.8915035 | 0.0111747 | 0.8840338 | 0.007486348 | 0.8841084 | 0.01862053 |  |  | 2350 | 0.8568131 | 0.934869 | 0.02762214 | 0.8907872 | 0.01031573 | 0.8908247 | 0.009064116 |  |  | 2350 | 0.7581043 | 0.9075994 | 0.01407887 | 0.7845134 | 0.006745334 | 0.7844952 | 0.009976954 |  |  | 125460 | 0.8077607 | 0.8678712 | 0.01482022 | 0.7886168 | 0.01332934 | 0.7886149 | 0.008837825 |  |  | 83260 | 0.6678816 | 0.7035679 | 0.009544099 | 0.6612464 | 0.009323333 | 0.6612461 | 0.0061629
|  |  | 2207 | 0.9314531 | 0.9368915 | 0.004643198 | 0.9255135 | 0.08756855 | 0.92554 | 0.1267209 |  |  | 2131 | 0.8957887 | 0.8919786 | 0.01114545 | 0.8844518 | 0.00746516 | 0.8845263 | 0.01856486 |  |  | 2355 | 0.8557341 | 0.9350868 | 0.02749617 | 0.8908927 | 0.01025861 | 0.89093 | 0.009023449 |  |  | 2355 | 0.7581043 | 0.907672 | 0.01400455 | 0.7845234 | 0.006745373 | 0.7845052 | 0.009977036 |  |  | 125760 | 0.8032848 | 0.8678712 | 0.01482022 | 0.7888453 | 0.01333697 | 0.7888435 | 0.008842917 |  |  | 83560 | 0.6635307 | 0.7035679 | 0.009544099 | 0.6615476 | 0.00933642 | 0.6615473 | 0.006169431
|  |  | 2212 | 0.9323491 | 0.9372533 | 0.004626914 | 0.9258102 | 0.08759763 | 0.9258377 | 0.1267615 |  |  | 2136 | 0.8948283 | 0.8924514 | 0.01111623 | 0.8848675 | 0.007444006 | 0.884942 | 0.01850926 |  |  | 2360 | 0.8578922 | 0.935303 | 0.02737067 | 0.8909972 | 0.0102019 | 0.8910343 | 0.008983116 |  |  | 2360 | 0.7581043 | 0.9077439 | 0.01393093 | 0.7845334 | 0.006745413 | 0.7845151 | 0.009977119 |  |  | 126060 | 0.8010469 | 0.8678712 | 0.01482022 | 0.7890736 | 0.01334458 | 0.7890718 | 0.008847998 |  |  | 83860 | 0.6591798 | 0.7035679 | 0.009544099 | 0.6618483 | 0.00934946 | 0.6618481 | 0.006175939
|  |  | 2217 | 0.935037 | 0.9376131 | 0.004610665 | 0.9261056 | 0.08762657 | 0.9261339 | 0.126802 |  |  | 2141 | 0.8967492 | 0.8929218 | 0.01108702 | 0.885281 | 0.007422886 | 0.8853554 | 0.01845375 |  |  | 2365 | 0.8557341 | 0.9355178 | 0.02724565 | 0.8911009 | 0.01014559 | 0.8911378 | 0.008943113 |  |  | 2365 | 0.7564229 | 0.907815 | 0.01385801 | 0.7845433 | 0.006745454 | 0.7845251 | 0.009977201 |  |  | 126360 | 0.8077607 | 0.8678712 | 0.01482022 | 0.7893016 | 0.01335218 | 0.7892998 | 0.008853068 |  |  | 84160 | 0.6678816 | 0.7035679 | 0.009544099 | 0.6621485 | 0.009362452 | 0.6621483 | 0.006182423
|  |  | 2222 | 0.934141 | 0.9379708 | 0.00459445 | 0.9263994 | 0.08765537 | 0.9264286 | 0.1268422 |  |  | 2146 | 0.8957887 | 0.8933899 | 0.01105783 | 0.8856923 | 0.007401801 | 0.8857665 | 0.01839833 |  |  | 2370 | 0.8557341 | 0.9357312 | 0.02712112 | 0.8912037 | 0.01008969 | 0.8912403 | 0.008903439 |  |  | 2370 | 0.7564229 | 0.9078855 | 0.01378578 | 0.7845532 | 0.006745495 | 0.784535 | 0.009977283 |  |  | 126660 | 0.8010469 | 0.8678712 | 0.01482022 | 0.7895293 | 0.01335976 | 0.7895276 | 0.008858126 |  |  | 84460 | 0.6635307 | 0.7035679 | 0.009544099 | 0.6624482 | 0.009375396 | 0.6624481 | 0.006188883
|  |  | 2227 | 0.934141 | 0.9383264 | 0.00457827 | 0.9266919 | 0.08768405 | 0.9267219 | 0.1268823 |  |  | 2151 | 0.8957887 | 0.8938556 | 0.01102867 | 0.8861013 | 0.00738075 | 0.8861755 | 0.01834298 |  |  | 2375 | 0.8557341 | 0.9359431 | 0.02699705 | 0.8913056 | 0.01003418 | 0.891342 | 0.008864093 |  |  | 2375 | 0.7564229 | 0.9079553 | 0.01371424 | 0.7845632 | 0.006745537 | 0.7845449 | 0.009977366 |  |  | 126960 | 0.8077607 | 0.8678712 | 0.01482022 | 0.7897568 | 0.01336732 | 0.7897551 | 0.008863172 |  |  | 84760 | 0.670057 | 0.7035679 | 0.009544099 | 0.6627474 | 0.009388292 | 0.6627473 | 0.006195319
|  |  | 2232 | 0.934141 | 0.9386799 | 0.004562125 | 0.9269829 | 0.08771259 | 0.9270138 | 0.1269221 |  |  | 2156 | 0.8967492 | 0.894319 | 0.01099952 | 0.8865081 | 0.007359735 | 0.8865822 | 0.01828772 |  |  | 2380 | 0.8557341 | 0.9361535 | 0.02687347 | 0.8914066 | 0.00997907 | 0.8914429 | 0.008825073 |  |  | 2380 | 0.7581043 | 0.9080244 | 0.01364339 | 0.7845731 | 0.00674558 | 0.7845548 | 0.009977448 |  |  | 127260 | 0.8055228 | 0.8678712 | 0.01482022 | 0.789984 | 0.01337486 | 0.7899824 | 0.008868207 |  |  | 85060 | 0.6678816 | 0.7035679 | 0.009544099 | 0.6630461 | 0.009401141 | 0.6630461 | 0.006201732
|  |  | 2237 | 0.934141 | 0.9390314 | 0.004546016 | 0.9272725 | 0.087741 | 0.9273042 | 0.1269618 |  |  | 2161 | 0.8967492 | 0.8947801 | 0.01097039 | 0.8869127 | 0.007338755 | 0.8869867 | 0.01823254 |  |  | 2385 | 0.8568131 | 0.9363626 | 0.02675036 | 0.8915068 | 0.009924357 | 0.8915428 | 0.008786378 |  |  | 2385 | 0.7581043 | 0.9080928 | 0.01357321 | 0.7845829 | 0.006745623 | 0.7845646 | 0.009977531 |  |  | 127560 | 0.8077607 | 0.8678712 | 0.01482022 | 0.790211 | 0.01338239 | 0.7902094 | 0.00887323 |  |  | 85360 | 0.6657061 | 0.7035679 | 0.009544099 | 0.6633443 | 0.009413943 | 0.6633443 | 0.006208121
|  |  | 2242 | 0.935037 | 0.9393809 | 0.004529941 | 0.9275607 | 0.08776929 | 0.9275933 | 0.1270013 |  |  | 2166 | 0.8977097 | 0.8952389 | 0.01094129 | 0.8873151 | 0.007317812 | 0.887389 | 0.01817745 |  |  | 2390 | 0.8568131 | 0.9365702 | 0.02662773 | 0.8916061 | 0.009870039 | 0.8916419 | 0.008748006 |  |  | 2390 | 0.7547414 | 0.9081606 | 0.01350372 | 0.7845928 | 0.006745667 | 0.7845745 | 0.009977613 |  |  | 127860 | 0.8077607 | 0.8678712 | 0.01482022 | 0.7904377 | 0.0133899 | 0.7904361 | 0.008878242 |  |  | 85660 | 0.6613552 | 0.7035679 | 0.009544099 | 0.663642 | 0.009426697 | 0.663642 | 0.006214485
|  |  | 2247 | 0.9359329 | 0.9397284 | 0.004513902 | 0.9278475 | 0.08779744 | 0.9278809 | 0.1270405 |  |  | 2171 | 0.8977097 | 0.8956954 | 0.01091221 | 0.8877154 | 0.007296904 | 0.8877891 | 0.01812245 |  |  | 2395 | 0.8546551 | 0.9367764 | 0.02650557 | 0.8917045 | 0.009816114 | 0.8917402 | 0.008709955 |  |  | 2395 | 0.7581043 | 0.9082277 | 0.01343489 | 0.7846027 | 0.006745712 | 0.7845843 | 0.009977696 |  |  | 128160 | 0.8122366 | 0.8678712 | 0.01482022 | 0.7906642 | 0.01339739 | 0.7906626 | 0.008883242 |  |  | 85960 | 0.6657061 | 0.7035679 | 0.009544099 | 0.6639392 | 0.009439403 | 0.6639393 | 0.006220827
|  |  | 2252 | 0.934141 | 0.9400738 | 0.004497899 | 0.928133 | 0.08782546 | 0.9281672 | 0.1270796 |  |  | 2176 | 0.8977097 | 0.8961496 | 0.01088315 | 0.8881135 | 0.007276033 | 0.8881871 | 0.01806753 |  |  | 2400 | 0.8568131 | 0.9369812 | 0.02638388 | 0.8918022 | 0.00976258 | 0.8918376 | 0.008672224 |  |  | 2400 | 0.7597858 | 0.9082941 | 0.01336674 | 0.7846125 | 0.006745757 | 0.7845941 | 0.009977779 |  |  | 128460 | 0.8077607 | 0.8678712 | 0.01482022 | 0.7908903 | 0.01340486 | 0.7908888 | 0.008888231 |  |  | 86260 | 0.6657061 | 0.7035679 | 0.009544099 | 0.6642359 | 0.009452062 | 0.664236 | 0.006227144
|  |  | 2257 | 0.935037 | 0.9404172 | 0.004481932 | 0.928417 | 0.08785336 | 0.9284521 | 0.1271186 |  |  | 2181 | 0.8996306 | 0.8966016 | 0.01085411 | 0.8885094 | 0.007255199 | 0.8885829 | 0.0180127 |  |  | 2405 | 0.8578922 | 0.9371847 | 0.02626267 | 0.891899 | 0.009709436 | 0.8919342 | 0.008634812 |  |  | 2405 | 0.7581043 | 0.9083599 | 0.01329925 | 0.7846223 | 0.006745802 | 0.7846039 | 0.009977861 |  |  | 128760 | 0.8099987 | 0.8678712 | 0.01482022 | 0.7911163 | 0.01341232 | 0.7911148 | 0.008893208 |  |  | 86560 | 0.6765834 | 0.7035679 | 0.009544099 | 0.6645321 | 0.009464674 | 0.6645323 | 0.006233437
|  |  | 2262 | 0.9359329 | 0.9407587 | 0.004466 | 0.9286997 | 0.08788113 | 0.9287356 | 0.1271573 |  |  | 2186 | 0.8986701 | 0.8970513 | 0.0108251 | 0.8889031 | 0.007234402 | 0.8889766 | 0.01795796 |  |  | 2410 | 0.8557341 | 0.9373867 | 0.02614194 | 0.8919949 | 0.00965668 | 0.89203 | 0.008597717 |  |  | 2410 | 0.7581043 | 0.9084251 | 0.01323242 | 0.7846321 | 0.006745848 | 0.7846137 | 0.009977944 |  |  | 129060 | 0.8077607 | 0.8678712 | 0.01482022 | 0.7913419 | 0.01341976 | 0.7913405 | 0.008898173 |  |  | 86860 | 0.670057 | 0.7035679 | 0.009544099 | 0.6648278 | 0.009477238 | 0.664828 | 0.006239707
|  |  | 2267 | 0.9368289 | 0.9410982 | 0.004450105 | 0.928981 | 0.08790877 | 0.9290178 | 0.1271959 |  |  | 2191 | 0.8996306 | 0.8974987 | 0.01079611 | 0.8892948 | 0.007213642 | 0.8893681 | 0.01790331 |  |  | 2415 | 0.8568131 | 0.9375874 | 0.02602167 | 0.8920901 | 0.009604311 | 0.892125 | 0.008560936 |  |  | 2415 | 0.7581043 | 0.9084896 | 0.01316625 | 0.7846419 | 0.006745895 | 0.7846235 | 0.009978027 |  |  | 129360 | 0.8077607 | 0.8678712 | 0.01482022 | 0.7915673 | 0.01342718 | 0.7915659 | 0.008903127 |  |  | 87160 | 0.670057 | 0.7035679 | 0.009544099 | 0.665123 | 0.009489755 | 0.6651233 | 0.006245952
|  |  | 2272 | 0.9359329 | 0.9414357 | 0.004434245 | 0.929261 | 0.08793629 | 0.9292986 | 0.1272342 |  |  | 2196 | 0.8986701 | 0.8979439 | 0.01076715 | 0.8896843 | 0.007192921 | 0.8897575 | 0.01784875 |  |  | 2420 | 0.8568131 | 0.9377868 | 0.02590188 | 0.8921844 | 0.009552326 | 0.8922191 | 0.00852447 |  |  | 2420 | 0.7513784 | 0.9085535 | 0.01310073 | 0.7846517 | 0.006745942 | 0.7846333 | 0.00997811 |  |  | 129660 | 0.8032848 | 0.8678712 | 0.01482022 | 0.7917925 | 0.01343458 | 0.7917911 | 0.008908069 |  |  | 87460 | 0.6635307 | 0.7035679 | 0.009544099 | 0.6654177 | 0.009502224 | 0.665418 | 0.006252174
|  |  | 2277 | 0.9368289 | 0.9417713 | 0.004418422 | 0.9295396 | 0.08796369 | 0.929578 | 0.1272724 |  |  | 2201 | 0.900591 | 0.8983869 | 0.01073821 | 0.8900717 | 0.007172237 | 0.8901448 | 0.01779428 |  |  | 2425 | 0.8568131 | 0.9379847 | 0.02578256 | 0.892278 | 0.009500724 | 0.8923125 | 0.008488315 |  |  | 2425 | 0.7581043 | 0.9086167 | 0.01303585 | 0.7846614 | 0.00674599 | 0.784643 | 0.009978193 |  |  | 129960 | 0.8055228 | 0.8678712 | 0.01482022 | 0.7920174 | 0.01344197 | 0.7920161 | 0.008912999 |  |  | 87760 | 0.6657061 | 0.7035679 | 0.009544099 | 0.665712 | 0.009514646 | 0.6657123 | 0.006258372
|  |  | 2282 | 0.9368289 | 0.9421049 | 0.004402635 | 0.9298169 | 0.08799096 | 0.9298561 | 0.1273104 |  |  | 2206 | 0.900591 | 0.8988277 | 0.0107093 | 0.890457 | 0.007151592 | 0.89053 | 0.0177399 |  |  | 2430 | 0.8568131 | 0.9381814 | 0.02566371 | 0.8923707 | 0.009449504 | 0.892405 | 0.008452471 |  |  | 2430 | 0.7581043 | 0.9086794 | 0.01297163 | 0.7846712 | 0.006746038 | 0.7846527 | 0.009978276 |  |  | 130260 | 0.8099987 | 0.8678712 | 0.01482022 | 0.792242 | 0.01344934 | 0.7922407 | 0.008917918 |  |  | 88060 | 0.6657061 | 0.7035679 | 0.009544099 | 0.6660057 | 0.009527021 | 0.6660061 | 0.006264546
|  |  | 2287 | 0.9368289 | 0.9424366 | 0.004386884 | 0.9300929 | 0.0880181 | 0.9301329 | 0.1273483 |  |  | 2211 | 0.9015515 | 0.8992663 | 0.01068041 | 0.8908402 | 0.007130985 | 0.8909131 | 0.01768562 |  |  | 2435 | 0.8578922 | 0.9383767 | 0.02554533 | 0.8924627 | 0.009398663 | 0.8924968 | 0.008416936 |  |  | 2435 | 0.7581043 | 0.9087415 | 0.01290804 | 0.7846809 | 0.006746087 | 0.7846625 | 0.009978359 |  |  | 130560 | 0.8144746 | 0.8678712 | 0.01482022 | 0.7924664 | 0.01345669 | 0.7924651 | 0.008922825 |  |  | 88360 | 0.6722325 | 0.7035679 | 0.009544099 | 0.666299 | 0.009539349 | 0.6662993 | 0.006270696
|  |  | 2292 | 0.9368289 | 0.9427663 | 0.004371171 | 0.9303676 | 0.08804513 | 0.9304084 | 0.1273859 |  |  | 2216 | 0.900591 | 0.8997026 | 0.01065155 | 0.8912214 | 0.007110417 | 0.8912942 | 0.01763143 |  |  | 2440 | 0.8568131 | 0.9385707 | 0.02542741 | 0.8925539 | 0.0093482 | 0.8925878 | 0.008381708 |  |  | 2440 | 0.7581043 | 0.9088029 | 0.01284509 | 0.7846906 | 0.006746136 | 0.7846722 | 0.009978442 |  |  | 130860 | 0.8189504 | 0.8678712 | 0.01482022 | 0.7926905 | 0.01346402 | 0.7926893 | 0.00892772 |  |  | 88660 | 0.6744079 | 0.7035679 | 0.009544099 | 0.6665917 | 0.00955163 | 0.6665921 | 0.006276822
|  |  | 2297 | 0.9377248 | 0.9430942 | 0.004355493 | 0.9306409 | 0.08807203 | 0.9306825 | 0.1274234 |  |  | 2221 | 0.9015515 | 0.9001368 | 0.01062272 | 0.8916005 | 0.007089889 | 0.8916732 | 0.01757733 |  |  | 2445 | 0.8578922 | 0.9387633 | 0.02530997 | 0.8926443 | 0.009298114 | 0.892678 | 0.008346786 |  |  | 2445 | 0.7581043 | 0.9088637 | 0.01278276 | 0.7847003 | 0.006746185 | 0.7846819 | 0.009978525 |  |  | 131160 | 0.8122366 | 0.8678712 | 0.01482022 | 0.7929144 | 0.01347134 | 0.7929132 | 0.008932604 |  |  | 88960 | 0.6678816 | 0.7035679 | 0.009544099 | 0.666884 | 0.009563863 | 0.6668844 | 0.006282925
|  |  | 2302 | 0.9377248 | 0.9434202 | 0.004339853 | 0.930913 | 0.08809881 | 0.9309554 | 0.1274607 |  |  | 2226 | 0.9015515 | 0.9005689 | 0.01059391 | 0.8919775 | 0.0070694 | 0.8920501 | 0.01752333 |  |  | 2450 | 0.8568131 | 0.9389547 | 0.025193 | 0.8927339 | 0.009248402 | 0.8927674 | 0.008312168 |  |  | 2450 | 0.7564229 | 0.908924 | 0.01272107 | 0.78471 | 0.006746235 | 0.7846915 | 0.009978608 |  |  | 131460 | 0.8055228 | 0.8678712 | 0.01482022 | 0.793138 | 0.01347863 | 0.7931369 | 0.008937476 |  |  | 89260 | 0.6678816 | 0.7035679 | 0.009544099 | 0.6671757 | 0.009576049 | 0.6671762 | 0.006289003
|  |  | 2307 | 0.9386208 | 0.9437442 | 0.00432425 | 0.9311837 | 0.08812548 | 0.931227 | 0.1274979 |  |  | 2231 | 0.9025119 | 0.9009988 | 0.01056514 | 0.8923525 | 0.00704895 | 0.892425 | 0.01746942 |  |  | 2455 | 0.8578922 | 0.9391448 | 0.02507649 | 0.8928228 | 0.009199063 | 0.8928561 | 0.008277852 |  |  | 2455 | 0.7597858 | 0.9089837 | 0.01266 | 0.7847197 | 0.006746285 | 0.7847012 | 0.009978691 |  |  | 131760 | 0.8077607 | 0.8678712 | 0.01482022 | 0.7933614 | 0.01348591 | 0.7933603 | 0.008942337 |  |  | 89560 | 0.6678816 | 0.7035679 | 0.009544099 | 0.667467 | 0.009588189 | 0.6674676 | 0.006295058
|  |  | 2312 | 0.9386208 | 0.9440664 | 0.004308683 | 0.9314532 | 0.08815202 | 0.9314972 | 0.1275348 |  |  | 2236 | 0.9015515 | 0.9014265 | 0.01053639 | 0.8927254 | 0.007028541 | 0.8927978 | 0.0174156 |  |  | 2460 | 0.8568131 | 0.9393336 | 0.02496045 | 0.8929109 | 0.009150096 | 0.892944 | 0.008243837 |  |  | 2460 | 0.7581043 | 0.9090427 | 0.01259955 | 0.7847293 | 0.006746336 | 0.7847109 | 0.009978775 |  |  | 132060 | 0.8122366 | 0.8678712 | 0.01482022 | 0.7935845 | 0.01349318 | 0.7935834 | 0.008947186 |  |  | 89860 | 0.670057 | 0.7035679 | 0.009544099 | 0.6677578 | 0.009600281 | 0.6677584 | 0.006301089
|  |  | 2317 | 0.9386208 | 0.9443868 | 0.004293154 | 0.9317214 | 0.08817844 | 0.9317662 | 0.1275716 |  |  | 2241 | 0.900591 | 0.9018521 | 0.01050767 | 0.8930964 | 0.007008172 | 0.8931686 | 0.01736189 |  |  | 2465 | 0.8578922 | 0.9395211 | 0.02484487 | 0.8929983 | 0.009101498 | 0.8930312 | 0.008210122 |  |  | 2465 | 0.7581043 | 0.9091012 | 0.01253972 | 0.784739 | 0.006746387 | 0.7847205 | 0.009978858 |  |  | 132360 | 0.8122366 | 0.8678712 | 0.01482022 | 0.7938073 | 0.01350042 | 0.7938063 | 0.008952023 |  |  | 90160 | 0.6744079 | 0.7035679 | 0.009544099 | 0.6680481 | 0.009612326 | 0.6680487 | 0.006307096
|  |  | 2322 | 0.9395168 | 0.9447053 | 0.004277662 | 0.9319884 | 0.08820475 | 0.932034 | 0.1276082 |  |  | 2246 | 0.9025119 | 0.9022755 | 0.01047898 | 0.8934653 | 0.006987844 | 0.8935375 | 0.01730827 |  |  | 2470 | 0.8589712 | 0.9397073 | 0.02472976 | 0.8930849 | 0.009053268 | 0.8931177 | 0.008176704 |  |  | 2470 | 0.7564229 | 0.9091592 | 0.0124805 | 0.7847486 | 0.006746438 | 0.7847301 | 0.009978941 |  |  | 132660 | 0.8099987 | 0.8678712 | 0.01482022 | 0.7940299 | 0.01350765 | 0.7940289 | 0.008956848 |  |  | 90460 | 0.6722325 | 0.7035679 | 0.009544099 | 0.668338 | 0.009624325 | 0.6683386 | 0.006313079
|  |  | 2327 | 0.9395168 | 0.9450219 | 0.004262207 | 0.9322541 | 0.08823094 | 0.9323004 | 0.1276447 |  |  | 2251 | 0.9025119 | 0.9026969 | 0.01045032 | 0.8938322 | 0.006967556 | 0.8939043 | 0.01725475 |  |  | 2475 | 0.8568131 | 0.9398923 | 0.02461511 | 0.8931708 | 0.009005404 | 0.8932034 | 0.008143583 |  |  | 2475 | 0.7581043 | 0.9092166 | 0.01242188 | 0.7847583 | 0.00674649 | 0.7847397 | 0.009979025 |  |  | 132960 | 0.8144746 | 0.8678712 | 0.01482022 | 0.7942522 | 0.01351486 | 0.7942513 | 0.008961662 |  |  | 90760 | 0.670057 | 0.7035679 | 0.009544099 | 0.6686273 | 0.009636277 | 0.668628 | 0.006319038
|  |  | 2332 | 0.9386208 | 0.9453367 | 0.00424679 | 0.9325185 | 0.08825701 | 0.9325656 | 0.127681 |  |  | 2256 | 0.9034724 | 0.9031161 | 0.01042169 | 0.8941972 | 0.00694731 | 0.8942691 | 0.01720133 |  |  | 2480 | 0.8578922 | 0.940076 | 0.02450093 | 0.8932559 | 0.008957905 | 0.8932883 | 0.008110756 |  |  | 2480 | 0.7564229 | 0.9092734 | 0.01236387 | 0.7847679 | 0.006746542 | 0.7847493 | 0.009979108 |  |  | 133260 | 0.8122366 | 0.8678712 | 0.01482022 | 0.7944743 | 0.01352205 | 0.7944734 | 0.008966464 |  |  | 91060 | 0.6765834 | 0.7035679 | 0.009544099 | 0.6689161 | 0.009648181 | 0.6689169 | 0.006324973
|  |  | 2337 | 0.9395168 | 0.9456497 | 0.00423141 | 0.9327817 | 0.08828296 | 0.9328296 | 0.1277171 |  |  | 2261 | 0.9034724 | 0.9035333 | 0.01039309 | 0.8945601 | 0.006927105 | 0.894632 | 0.01714801 |  |  | 2485 | 0.8589712 | 0.9402585 | 0.0243872 | 0.8933404 | 0.00891077 | 0.8933726 | 0.008078222 |  |  | 2485 | 0.7581043 | 0.9093296 | 0.01230646 | 0.7847775 | 0.006746595 | 0.7847589 | 0.009979192 |  |  | 133560 | 0.8032848 | 0.8678712 | 0.01482022 | 0.7946961 | 0.01352922 | 0.7946953 | 0.008971254 |  |  | 91360 | 0.6765834 | 0.7035679 | 0.009544099 | 0.6692045 | 0.009660039 | 0.6692053 | 0.006330884
|  |  | 2342 | 0.9404127 | 0.9459609 | 0.004216068 | 0.9330436 | 0.08830881 | 0.9330923 | 0.1277531 |  |  | 2266 | 0.9025119 | 0.9039484 | 0.01036452 | 0.8949211 | 0.006906941 | 0.8949929 | 0.01709478 |  |  | 2490 | 0.8568131 | 0.9404397 | 0.02427395 | 0.8934241 | 0.008863995 | 0.8934561 | 0.008045979 |  |  | 2490 | 0.7581043 | 0.9093853 | 0.01224964 | 0.7847871 | 0.006746647 | 0.7847685 | 0.009979275 |  |  | 133860 | 0.8099987 | 0.8678712 | 0.01482022 | 0.7949177 | 0.01353637 | 0.7949169 | 0.008976033 |  |  | 91660 | 0.670057 | 0.7035679 | 0.009544099 | 0.6694924 | 0.009671851 | 0.6694932 | 0.006336772
|  |  | 2347 | 0.9404127 | 0.9462703 | 0.004200763 | 0.9333044 | 0.08833453 | 0.9333538 | 0.1277889 |  |  | 2271 | 0.9025119 | 0.9043614 | 0.01033599 | 0.8952802 | 0.00688682 | 0.8953518 | 0.01704166 |  |  | 2495 | 0.8578922 | 0.9406197 | 0.02416115 | 0.8935071 | 0.00881758 | 0.893539 | 0.008014026 |  |  | 2495 | 0.7614673 | 0.9094405 | 0.01219341 | 0.7847966 | 0.0067467 | 0.7847781 | 0.009979359 |  |  | 134160 | 0.8167125 | 0.8678712 | 0.01482022 | 0.795139 | 0.01354351 | 0.7951382 | 0.0089808 |  |  | 91960 | 0.6722325 | 0.7035679 | 0.009544099 | 0.6697798 | 0.009683615 | 0.6697806 | 0.006342635
|  |  | 2352 | 0.9413087 | 0.9465778 | 0.004185496 | 0.9335639 | 0.08836014 | 0.9336141 | 0.1278245 |  |  | 2276 | 0.9034724 | 0.9047723 | 0.01030748 | 0.8956373 | 0.00686674 | 0.8957088 | 0.01698864 |  |  | 2500 | 0.8578922 | 0.9407985 | 0.02404881 | 0.8935894 | 0.008771523 | 0.8936211 | 0.007982361 |  |  | 2500 | 0.7614673 | 0.9094951 | 0.01213777 | 0.7848062 | 0.006746754 | 0.7847877 | 0.009979443 |  |  | 134460 | 0.8144746 | 0.8678712 | 0.01482022 | 0.7953601 | 0.01355063 | 0.7953593 | 0.008985555 |  |  | 92260 | 0.6678816 | 0.7035679 | 0.009544099 | 0.6700667 | 0.009695333 | 0.6700676 | 0.006348475
|  |  | 2357 | 0.9404127 | 0.9468837 | 0.004170267 | 0.9338222 | 0.08838564 | 0.9338732 | 0.1278599 |  |  | 2281 | 0.9044329 | 0.9051812 | 0.01027901 | 0.8959925 | 0.006846703 | 0.8960639 | 0.01693572 |  |  | 2505 | 0.8589712 | 0.9409761 | 0.02393693 | 0.893671 | 0.008725823 | 0.8937025 | 0.007950983 |  |  | 2505 | 0.7614673 | 0.9095492 | 0.01208271 | 0.7848158 | 0.006746808 | 0.7847972 | 0.009979526 |  |  | 134760 | 0.8099987 | 0.8678712 | 0.01482022 | 0.7955809 | 0.01355773 | 0.7955802 | 0.008990298 |  |  | 92560 | 0.6744079 | 0.7035679 | 0.009544099 | 0.6703532 | 0.009707005 | 0.6703541 | 0.006354291
|  |  | 2362 | 0.9413087 | 0.9471877 | 0.004155076 | 0.9340793 | 0.08841103 | 0.934131 | 0.1278952 |  |  | 2286 | 0.9044329 | 0.905588 | 0.01025057 | 0.8963457 | 0.006826708 | 0.896417 | 0.0168829 |  |  | 2510 | 0.8589712 | 0.9411525 | 0.02382551 | 0.893752 | 0.008680477 | 0.8937833 | 0.007919889 |  |  | 2510 | 0.7614673 | 0.9096028 | 0.01202824 | 0.7848253 | 0.006746861 | 0.7848067 | 0.00997961 |  |  | 135060 | 0.8144746 | 0.8678712 | 0.01482022 | 0.7958015 | 0.01356482 | 0.7958008 | 0.00899503 |  |  | 92860 | 0.6744079 | 0.7035679 | 0.009544099 | 0.6706391 | 0.00971863 | 0.6706401 | 0.006360083
|  |  | 2367 | 0.9422046 | 0.94749 | 0.004139924 | 0.9343352 | 0.08843631 | 0.9343877 | 0.1279304 |  |  | 2291 | 0.9053933 | 0.9059928 | 0.01022217 | 0.8966971 | 0.006806756 | 0.8967682 | 0.01683019 |  |  | 2515 | 0.8589712 | 0.9413277 | 0.02371454 | 0.8938322 | 0.008635484 | 0.8938633 | 0.007889078 |  |  | 2515 | 0.7681932 | 0.9096559 | 0.01197433 | 0.7848349 | 0.006746916 | 0.7848163 | 0.009979694 |  |  | 135360 | 0.8256643 | 0.8678712 | 0.01482022 | 0.7960218 | 0.01357189 | 0.7960211 | 0.00899975 |  |  | 93160 | 0.6722325 | 0.7035679 | 0.009544099 | 0.6709246 | 0.009730208 | 0.6709256 | 0.006365852
|  |  | 2372 | 0.9413087 | 0.9477905 | 0.004124809 | 0.9345899 | 0.08846147 | 0.9346431 | 0.1279654 |  |  | 2296 | 0.9044329 | 0.9063956 | 0.01019379 | 0.8970465 | 0.006786847 | 0.8971176 | 0.01677758 |  |  | 2520 | 0.8578922 | 0.9415017 | 0.02360404 | 0.8939117 | 0.008590842 | 0.8939427 | 0.00785855 |  |  | 2520 | 0.7581043 | 0.9097084 | 0.011921 | 0.7848444 | 0.00674697 | 0.7848258 | 0.009979778 |  |  | 135660 | 0.8189504 | 0.8678712 | 0.01482022 | 0.7962418 | 0.01357893 | 0.7962412 | 0.009004458 |  |  | 93460 | 0.6722325 | 0.7035679 | 0.009544099 | 0.6712096 | 0.009741741 | 0.6712106 | 0.006371596
|  |  | 2377 | 0.9422046 | 0.9480893 | 0.004109732 | 0.9348434 | 0.08848652 | 0.9348974 | 0.1280002 |  |  | 2301 | 0.9044329 | 0.9067964 | 0.01016546 | 0.897394 | 0.006766982 | 0.897465 | 0.01672507 |  |  | 2525 | 0.8600502 | 0.9416745 | 0.02349399 | 0.8939906 | 0.00854655 | 0.8940214 | 0.007828301 |  |  | 2525 | 0.7581043 | 0.9097604 | 0.01186824 | 0.7848539 | 0.006747025 | 0.7848353 | 0.009979862 |  |  | 135960 | 0.8144746 | 0.8678712 | 0.01482022 | 0.7964616 | 0.01358597 | 0.7964611 | 0.009009155 |  |  | 93760 | 0.6765834 | 0.7035679 | 0.009544099 | 0.6714942 | 0.009753226 | 0.6714952 | 0.006377317
|  |  | 2382 | 0.9422046 | 0.9483864 | 0.004094693 | 0.9350957 | 0.08851147 | 0.9351505 | 0.1280348 |  |  | 2306 | 0.9044329 | 0.9071952 | 0.01013715 | 0.8977397 | 0.006747159 | 0.8978105 | 0.01667266 |  |  | 2530 | 0.8578922 | 0.9418461 | 0.02338439 | 0.8940688 | 0.008502607 | 0.8940995 | 0.00779833 |  |  | 2530 | 0.7614673 | 0.9098119 | 0.01181603 | 0.7848634 | 0.00674708 | 0.7848448 | 0.009979946 |  |  | 136260 | 0.8144746 | 0.8678712 | 0.01482022 | 0.7966812 | 0.01359298 | 0.7966806 | 0.009013839 |  |  | 94060 | 0.6722325 | 0.7035679 | 0.009544099 | 0.6717782 | 0.009764666 | 0.6717793 | 0.006383014
|  |  | 2387 | 0.9431006 | 0.9486817 | 0.004079693 | 0.9353469 | 0.0885363 | 0.9354024 | 0.1280694 |  |  | 2311 | 0.9044329 | 0.9075919 | 0.01010888 | 0.8980835 | 0.006727381 | 0.8981542 | 0.01662037 |  |  | 2535 | 0.8589712 | 0.9420166 | 0.02327525 | 0.8941464 | 0.008459009 | 0.8941768 | 0.007768636 |  |  | 2535 | 0.7597858 | 0.909863 | 0.01176439 | 0.7848729 | 0.006747135 | 0.7848543 | 0.009980031 |  |  | 136560 | 0.8144746 | 0.8678712 | 0.01482022 | 0.7969005 | 0.01359997 | 0.7969 | 0.009018512 |  |  | 94360 | 0.6809343 | 0.7035679 | 0.009544099 | 0.6720618 | 0.009776059 | 0.6720629 | 0.006388687
|  |  | 2392 | 0.9422046 | 0.9489753 | 0.004064731 | 0.9355969 | 0.08856103 | 0.9356531 | 0.1281037 |  |  | 2316 | 0.9053933 | 0.9079867 | 0.01008065 | 0.8984254 | 0.006707646 | 0.898496 | 0.01656817 |  |  | 2540 | 0.8578922 | 0.942186 | 0.02316656 | 0.8942233 | 0.008415756 | 0.8942536 | 0.007739218 |  |  | 2540 | 0.7547414 | 0.9099135 | 0.0117133 | 0.7848824 | 0.006747191 | 0.7848638 | 0.009980115 |  |  | 136860 | 0.8189504 | 0.8678712 | 0.01482022 | 0.7971196 | 0.01360695 | 0.7971191 | 0.009023174 |  |  | 94660 | 0.6765834 | 0.7035679 | 0.009544099 | 0.6723449 | 0.009787406 | 0.672346 | 0.006394337
|  |  | 2397 | 0.9422046 | 0.9492673 | 0.004049808 | 0.9358458 | 0.08858565 | 0.9359027 | 0.1281379 |  |  | 2321 | 0.9053933 | 0.9083796 | 0.01005245 | 0.8987655 | 0.006687955 | 0.898836 | 0.01651609 |  |  | 2545 | 0.8611292 | 0.9423541 | 0.02305832 | 0.8942995 | 0.008372847 | 0.8943296 | 0.007710072 |  |  | 2545 | 0.7614673 | 0.9099635 | 0.01166276 | 0.7848919 | 0.006747247 | 0.7848733 | 0.009980199 |  |  | 137160 | 0.8167125 | 0.8678712 | 0.01482022 | 0.7973384 | 0.01361391 | 0.7973379 | 0.009027823 |  |  | 94960 | 0.6787588 | 0.7035679 | 0.009544099 | 0.6726275 | 0.009798707 | 0.6726287 | 0.006399962
|  |  | 2402 | 0.9422046 | 0.9495575 | 0.004034923 | 0.9360935 | 0.08861016 | 0.9361512 | 0.1281719 |  |  | 2326 | 0.9053933 | 0.9087704 | 0.01002429 | 0.8991037 | 0.006668309 | 0.8991741 | 0.01646411 |  |  | 2550 | 0.8589712 | 0.9425212 | 0.02295054 | 0.8943751 | 0.008330278 | 0.8944051 | 0.007681199 |  |  | 2550 | 0.7614673 | 0.910013 | 0.01161277 | 0.7849014 | 0.006747303 | 0.7848827 | 0.009980283 |  |  | 137460 | 0.8189504 | 0.8678712 | 0.01482022 | 0.7975569 | 0.01362085 | 0.7975565 | 0.009032461 |  |  | 95260 | 0.6744079 | 0.7035679 | 0.009544099 | 0.6729097 | 0.009809962 | 0.6729109 | 0.006405564
|  |  | 2407 | 0.9439966 | 0.9498461 | 0.004020077 | 0.9363401 | 0.08863456 | 0.9363985 | 0.1282058 |  |  | 2331 | 0.9063538 | 0.9091593 | 0.009996162 | 0.8994401 | 0.006648707 | 0.8995104 | 0.01641223 |  |  | 2555 | 0.8589712 | 0.9426871 | 0.02284321 | 0.8944501 | 0.00828805 | 0.8944799 | 0.007652596 |  |  | 2555 | 0.7597858 | 0.9100621 | 0.01156332 | 0.7849108 | 0.006747359 | 0.7848922 | 0.009980368 |  |  | 137760 | 0.8167125 | 0.8678712 | 0.01482022 | 0.7977752 | 0.01362778 | 0.7977748 | 0.009037087 |  |  | 95560 | 0.6722325 | 0.7035679 | 0.009544099 | 0.6731914 | 0.009821171 | 0.6731926 | 0.006411142
|  |  | 2412 | 0.9422046 | 0.950133 | 0.004005269 | 0.9365855 | 0.08865886 | 0.9366447 | 0.1282396 |  |  | 2336 | 0.9073142 | 0.9095463 | 0.009968073 | 0.8997747 | 0.00662915 | 0.8998449 | 0.01636047 |  |  | 2560 | 0.8589712 | 0.9428519 | 0.02273632 | 0.8945244 | 0.00824616 | 0.894554 | 0.007624261 |  |  | 2560 | 0.7581043 | 0.9101107 | 0.01151441 | 0.7849203 | 0.006747415 | 0.7849016 | 0.009980452 |  |  | 138060 | 0.8144746 | 0.8678712 | 0.01482022 | 0.7979933 | 0.01363468 | 0.7979929 | 0.009041701 |  |  | 95860 | 0.6744079 | 0.7035679 | 0.009544099 | 0.6734726 | 0.009832335 | 0.6734738 | 0.006416697
|  |  | 2417 | 0.9439966 | 0.9504182 | 0.0039905 | 0.9368299 | 0.08868305 | 0.9368897 | 0.1282732 |  |  | 2341 | 0.9063538 | 0.9099313 | 0.00994002 | 0.9001075 | 0.006609638 | 0.9001776 | 0.01630881 |  |  | 2565 | 0.8589712 | 0.9430156 | 0.02262989 | 0.8945981 | 0.008204606 | 0.8946276 | 0.007596193 |  |  | 2565 | 0.7597858 | 0.9101588 | 0.01146604 | 0.7849297 | 0.006747472 | 0.7849111 | 0.009980537 |  |  | 138360 | 0.8099987 | 0.8678712 | 0.01482022 | 0.7982111 | 0.01364157 | 0.7982108 | 0.009046304 |  |  | 96160 | 0.6787588 | 0.7035679 | 0.009544099 | 0.6737533 | 0.009843452 | 0.6737546 | 0.006422228
|  |  | 2422 | 0.9431006 | 0.9507018 | 0.00397577 | 0.9370731 | 0.08870714 | 0.9371336 | 0.1283066 |  |  | 2346 | 0.9073142 | 0.9103145 | 0.009912005 | 0.9004385 | 0.00659017 | 0.9005084 | 0.01625726 |  |  | 2570 | 0.8589712 | 0.9431782 | 0.0225239 | 0.8946712 | 0.008163387 | 0.8947005 | 0.007568391 |  |  | 2570 | 0.7581043 | 0.9102064 | 0.01141819 | 0.7849392 | 0.006747529 | 0.7849205 | 0.009980622 |  |  | 138660 | 0.8144746 | 0.8678712 | 0.01482022 | 0.7984286 | 0.01364844 | 0.7984283 | 0.009050895 |  |  | 96460 | 0.6787588 | 0.7035679 | 0.009544099 | 0.6740336 | 0.009854523 | 0.6740349 | 0.006427735
|  |  | 2427 | 0.9448925 | 0.9509837 | 0.003961078 | 0.9373152 | 0.08873113 | 0.9373764 | 0.1283399 |  |  | 2351 | 0.9063538 | 0.9106957 | 0.009884027 | 0.9007677 | 0.006570748 | 0.9008375 | 0.01620582 |  |  | 2575 | 0.8589712 | 0.9433396 | 0.02241836 | 0.8947437 | 0.008122501 | 0.8947728 | 0.007540853 |  |  | 2575 | 0.7614673 | 0.9102536 | 0.01137087 | 0.7849486 | 0.006747586 | 0.7849299 | 0.009980707 |  |  | 138960 | 0.8189504 | 0.8678712 | 0.01482022 | 0.7986459 | 0.0136553 | 0.7986457 | 0.009055474 |  |  | 96760 | 0.6787588 | 0.7035679 | 0.009544099 | 0.6743134 | 0.009865549 | 0.6743147 | 0.006433218
|  |  | 2432 | 0.9439966 | 0.9512641 | 0.003946426 | 0.9375561 | 0.08875501 | 0.9376181 | 0.128373 |  |  | 2356 | 0.9063538 | 0.911075 | 0.009856088 | 0.9010951 | 0.006551372 | 0.9011648 | 0.01615449 |  |  | 2580 | 0.8600502 | 0.9435 | 0.02231326 | 0.8948155 | 0.008081946 | 0.8948445 | 0.007513576 |  |  | 2580 | 0.7614673 | 0.9103003 | 0.01132408 | 0.784958 | 0.006747643 | 0.7849393 | 0.009980791 |  |  | 139260 | 0.8144746 | 0.8678712 | 0.01482022 | 0.798863 | 0.01366213 | 0.7988628 | 0.009060041 |  |  | 97060 | 0.670057 | 0.7035679 | 0.009544099 | 0.6745927 | 0.009876529 | 0.6745941 | 0.006438678
|  |  | 2437 | 0.9448925 | 0.9515428 | 0.003931812 | 0.937796 | 0.08877878 | 0.9378587 | 0.128406 |  |  | 2361 | 0.9073142 | 0.9114524 | 0.009828187 | 0.9014207 | 0.006532041 | 0.9014903 | 0.01610326 |  |  | 2585 | 0.8600502 | 0.9436593 | 0.02220861 | 0.8948868 | 0.008041722 | 0.8949155 | 0.00748656 |  |  | 2585 | 0.7547414 | 0.9103465 | 0.0112778 | 0.7849674 | 0.006747701 | 0.7849487 | 0.009980876 |  |  | 139560 | 0.8167125 | 0.8678712 | 0.01482022 | 0.7990798 | 0.01366895 | 0.7990796 | 0.009064597 |  |  | 97360 | 0.6744079 | 0.7035679 | 0.009544099 | 0.6748716 | 0.009887463 | 0.674873 | 0.006444114
|  |  | 2442 | 0.9448925 | 0.9518198 | 0.003917237 | 0.9380348 | 0.08880246 | 0.9380982 | 0.1284388 |  |  | 2366 | 0.9082747 | 0.9118279 | 0.009800325 | 0.9017446 | 0.006512756 | 0.901814 | 0.01605215 |  |  | 2590 | 0.8600502 | 0.9438175 | 0.02210441 | 0.8949574 | 0.008001825 | 0.894986 | 0.007459803 |  |  | 2590 | 0.7614673 | 0.9103924 | 0.01123204 | 0.7849768 | 0.006747759 | 0.7849581 | 0.009980961 |  |  | 139860 | 0.8167125 | 0.8678712 | 0.01482022 | 0.7992964 | 0.01367575 | 0.7992962 | 0.00906914 |  |  | 97660 | 0.6722325 | 0.7035679 | 0.009544099 | 0.67515 | 0.009898352 | 0.6751514 | 0.006449527
|  |  | 2447 | 0.9448925 | 0.9520953 | 0.003902702 | 0.9382725 | 0.08882603 | 0.9383366 | 0.1284715 |  |  | 2371 | 0.9073142 | 0.9122015 | 0.009772501 | 0.9020667 | 0.006493517 | 0.902136 | 0.01600115 |  |  | 2595 | 0.8589712 | 0.9439746 | 0.02200065 | 0.8950274 | 0.007962255 | 0.8950559 | 0.007433302 |  |  | 2595 | 0.7597858 | 0.9104377 | 0.01118679 | 0.7849862 | 0.006747816 | 0.7849675 | 0.009981046 |  |  | 140160 | 0.8211884 | 0.8678712 | 0.01482022 | 0.7995127 | 0.01368253 | 0.7995126 | 0.009073672 |  |  | 97960 | 0.670057 | 0.7035679 | 0.009544099 | 0.6754279 | 0.009909196 | 0.6754294 | 0.006454916
|  |  | 2452 | 0.9457885 | 0.9523692 | 0.003888205 | 0.9385092 | 0.0888495 | 0.9385739 | 0.1285041 |  |  | 2376 | 0.9082747 | 0.9125733 | 0.009744717 | 0.9023871 | 0.006474324 | 0.9024563 | 0.01595026 |  |  | 2600 | 0.8600502 | 0.9441307 | 0.02189733 | 0.8950969 | 0.00792301 | 0.8951252 | 0.007407058 |  |  | 2600 | 0.7614673 | 0.9104826 | 0.01114204 | 0.7849956 | 0.006747875 | 0.7849769 | 0.009981131 |  |  | 140460 | 0.8189504 | 0.8678712 | 0.01482022 | 0.7997287 | 0.01368929 | 0.7997287 | 0.009078193 |  |  | 98260 | 0.6722325 | 0.7035679 | 0.009544099 | 0.6757054 | 0.009919994 | 0.6757069 | 0.006460282
|  |  | 2457 | 0.9448925 | 0.9526415 | 0.003873747 | 0.9387447 | 0.08887287 | 0.9388102 | 0.1285365 |  |  | 2381 | 0.9092351 | 0.9129432 | 0.009716973 | 0.9027057 | 0.006455178 | 0.9027748 | 0.01589949 |  |  | 2605 | 0.8600502 | 0.9442857 | 0.02179445 | 0.8951658 | 0.007884089 | 0.8951939 | 0.007381067 |  |  | 2605 | 0.7614673 | 0.9105271 | 0.0110978 | 0.785005 | 0.006747933 | 0.7849863 | 0.009981217 |  |  | 140760 | 0.8167125 | 0.8678712 | 0.01482022 | 0.7999445 | 0.01369604 | 0.7999445 | 0.009082701 |  |  | 98560 | 0.6765834 | 0.7035679 | 0.009544099 | 0.6759824 | 0.009930747 | 0.6759839 | 0.006465624
|  |  | 2462 | 0.9457885 | 0.9529122 | 0.003859329 | 0.9389792 | 0.08889615 | 0.9390453 | 0.1285688 |  |  | 2386 | 0.9092351 | 0.9133113 | 0.009689269 | 0.9030226 | 0.006436078 | 0.9030916 | 0.01584882 |  |  | 2610 | 0.8611292 | 0.9444397 | 0.02169201 | 0.8952341 | 0.007845489 | 0.8952621 | 0.007355329 |  |  | 2610 | 0.7597858 | 0.9105712 | 0.01105406 | 0.7850144 | 0.006747991 | 0.7849957 | 0.009981302 |  |  | 141060 | 0.8144746 | 0.8678712 | 0.01482022 | 0.8001601 | 0.01370277 | 0.8001601 | 0.009087198 |  |  | 98860 | 0.6765834 | 0.7035679 | 0.009544099 | 0.6762589 | 0.009941454 | 0.6762605 | 0.006470942
|  |  | 2467 | 0.9457885 | 0.9531814 | 0.003844949 | 0.9392127 | 0.08891932 | 0.9392794 | 0.1286009 |  |  | 2391 | 0.9101956 | 0.9136775 | 0.009661605 | 0.9033378 | 0.006417025 | 0.9034067 | 0.01579827 |  |  | 2615 | 0.8611292 | 0.9445926 | 0.02159001 | 0.8953018 | 0.007807209 | 0.8953296 | 0.007329841 |  |  | 2615 | 0.7597858 | 0.9106148 | 0.01101081 | 0.7850237 | 0.00674805 | 0.785005 | 0.009981387 |  |  | 141360 | 0.8167125 | 0.8678712 | 0.01482022 | 0.8003754 | 0.01370948 | 0.8003755 | 0.009091683 |  |  | 99160 | 0.6831097 | 0.7035679 | 0.009544099 | 0.676535 | 0.009952117 | 0.6765366 | 0.006476237
|  |  | 2472 | 0.9457885 | 0.953449 | 0.003830609 | 0.939445 | 0.08894239 | 0.9395125 | 0.1286329 |  |  | 2396 | 0.9092351 | 0.9140419 | 0.009633982 | 0.9036513 | 0.006398018 | 0.9037201 | 0.01574783 |  |  | 2620 | 0.8611292 | 0.9447445 | 0.02148845 | 0.8953689 | 0.007769247 | 0.8953966 | 0.007304602 |  |  | 2620 | 0.7581043 | 0.910658 | 0.01096806 | 0.7850331 | 0.006748109 | 0.7850144 | 0.009981473 |  |  | 141660 | 0.8189504 | 0.8678712 | 0.01482022 | 0.8005905 | 0.01371617 | 0.8005906 | 0.009096156 |  |  | 99460 | 0.6852852 | 0.7035679 | 0.009544099 | 0.6768106 | 0.009962734 | 0.6768122 | 0.006481508
|  |  | 2477 | 0.9457885 | 0.953715 | 0.003816308 | 0.9396764 | 0.08896536 | 0.9397445 | 0.1286647 |  |  | 2401 | 0.9082747 | 0.9144045 | 0.0096064 | 0.9039631 | 0.006379059 | 0.9040318 | 0.0156975 |  |  | 2625 | 0.8611292 | 0.9448954 | 0.02138732 | 0.8954355 | 0.007731602 | 0.895463 | 0.007279611 |  |  | 2625 | 0.7614673 | 0.9107007 | 0.01092579 | 0.7850425 | 0.006748168 | 0.7850237 | 0.009981558 |  |  | 141960 | 0.8189504 | 0.8678712 | 0.01482022 | 0.8008054 | 0.01372285 | 0.8008055 | 0.009100618 |  |  | 99760 | 0.6765834 | 0.7035679 | 0.009544099 | 0.6770857 | 0.009973306 | 0.6770874 | 0.006486756
|  |  | 2482 | 0.9466844 | 0.9539795 | 0.003802047 | 0.9399067 | 0.08898824 | 0.9399755 | 0.1286964 |  |  | 2406 | 0.9101956 | 0.9147653 | 0.009578859 | 0.9042732 | 0.006360147 | 0.9043418 | 0.01564729 |  |  | 2630 | 0.8600502 | 0.9450452 | 0.02128664 | 0.8955015 | 0.007694272 | 0.8955289 | 0.007254865 |  |  | 2630 | 0.7614673 | 0.9107431 | 0.010884 | 0.7850518 | 0.006748227 | 0.7850331 | 0.009981644 |  |  | 142260 | 0.8167125 | 0.8678712 | 0.01482022 | 0.8010199 | 0.0137295 | 0.8010201 | 0.009105068 |  |  | 100060 | 0.6809343 | 0.7035679 | 0.009544099 | 0.6773604 | 0.009983833 | 0.6773621 | 0.006491981
|  |  | 2487 | 0.9466844 | 0.9542425 | 0.003787825 | 0.9401359 | 0.08901102 | 0.9402054 | 0.128728 |  |  | 2411 | 0.9082747 | 0.9151243 | 0.009551359 | 0.9045816 | 0.006341282 | 0.9046501 | 0.01559719 |  |  | 2635 | 0.8611292 | 0.945194 | 0.02118638 | 0.895567 | 0.007657256 | 0.8955942 | 0.007230363 |  |  | 2635 | 0.7631488 | 0.910785 | 0.01084269 | 0.7850611 | 0.006748286 | 0.7850424 | 0.00998173 |  |  | 142560 | 0.8211884 | 0.8678712 | 0.01482022 | 0.8012343 | 0.01373614 | 0.8012345 | 0.009109506 |  |  | 100360 | 0.6831097 | 0.7035679 | 0.009544099 | 0.6776347 | 0.009994315 | 0.6776364 | 0.006497182
|  |  | 2492 | 0.9475804 | 0.954504 | 0.003773642 | 0.9403641 | 0.0890337 | 0.9404343 | 0.1287594 |  |  | 2416 | 0.9082747 | 0.9154814 | 0.009523901 | 0.9048884 | 0.006322465 | 0.9049567 | 0.0155472 |  |  | 2640 | 0.8611292 | 0.9453419 | 0.02108657 | 0.8956319 | 0.007620551 | 0.895659 | 0.007206104 |  |  | 2640 | 0.7597858 | 0.9108266 | 0.01080186 | 0.7850705 | 0.006748345 | 0.7850517 | 0.009981816 |  |  | 142860 | 0.8256643 | 0.8678712 | 0.01482022 | 0.8014484 | 0.01374276 | 0.8014486 | 0.009113932 |  |  | 100660 | 0.6809343 | 0.7035679 | 0.009544099 | 0.6779084 | 0.01000475 | 0.6779102 | 0.006502359
|  |  | 2497 | 0.9466844 | 0.9547639 | 0.003759498 | 0.9405914 | 0.08905629 | 0.9406621 | 0.1287907 |  |  | 2421 | 0.9121165 | 0.9158368 | 0.009496486 | 0.9051935 | 0.006303695 | 0.9052617 | 0.01549733 |  |  | 2645 | 0.8611292 | 0.9454887 | 0.02098718 | 0.8956963 | 0.007584157 | 0.8957232 | 0.007182086 |  |  | 2645 | 0.7614673 | 0.9108677 | 0.0107615 | 0.7850798 | 0.006748405 | 0.7850611 | 0.009981902 |  |  | 143160 | 0.8234263 | 0.8678712 | 0.01482022 | 0.8016622 | 0.01374937 | 0.8016625 | 0.009118346 |  |  | 100960 | 0.6787588 | 0.7035679 | 0.009544099 | 0.6781817 | 0.01001515 | 0.6781835 | 0.006507514
|  |  | 2502 | 0.9475804 | 0.9550224 | 0.003745394 | 0.9408175 | 0.08907878 | 0.940889 | 0.1288218 |  |  | 2426 | 0.9121165 | 0.9161905 | 0.009469113 | 0.905497 | 0.006284973 | 0.905565 | 0.01544757 |  |  | 2650 | 0.8600502 | 0.9456345 | 0.02088823 | 0.8957601 | 0.007548071 | 0.8957869 | 0.007158307 |  |  | 2650 | 0.7597858 | 0.9109084 | 0.01072161 | 0.7850891 | 0.006748465 | 0.7850704 | 0.009981988 |  |  | 143460 | 0.8189504 | 0.8678712 | 0.01482022 | 0.8018758 | 0.01375595 | 0.8018761 | 0.009122749 |  |  | 101260 | 0.6809343 | 0.7035679 | 0.009544099 | 0.6784546 | 0.01002549 | 0.6784564 | 0.006512645
|  |  | 2507 | 0.9484763 | 0.9552793 | 0.003731329 | 0.9410427 | 0.08910117 | 0.9411148 | 0.1288528 |  |  | 2431 | 0.9111561 | 0.9165423 | 0.009441783 | 0.9057988 | 0.006266299 | 0.9058667 | 0.01539793 |  |  | 2655 | 0.8611292 | 0.9457793 | 0.02078971 | 0.8958234 | 0.007512292 | 0.89585 | 0.007134765 |  |  | 2655 | 0.7614673 | 0.9109488 | 0.01068218 | 0.7850984 | 0.006748525 | 0.7850797 | 0.009982074 |  |  | 143760 | 0.8234263 | 0.8678712 | 0.01482022 | 0.8020892 | 0.01376252 | 0.8020895 | 0.00912714 |  |  | 101560 | 0.6787588 | 0.7035679 | 0.009544099 | 0.678727 | 0.0100358 | 0.6787288 | 0.006517752
|  |  | 2512 | 0.9475804 | 0.9555348 | 0.003717304 | 0.9412669 | 0.08912347 | 0.9413396 | 0.1288837 |  |  | 2436 | 0.9121165 | 0.9168924 | 0.009414495 | 0.906099 | 0.006247673 | 0.9061668 | 0.01534841 |  |  | 2660 | 0.8600502 | 0.9459232 | 0.02069162 | 0.8958862 | 0.007476818 | 0.8959126 | 0.007111459 |  |  | 2660 | 0.7614673 | 0.9109887 | 0.01064321 | 0.7851078 | 0.006748585 | 0.785089 | 0.00998216 |  |  | 144060 | 0.8144746 | 0.8678712 | 0.01482022 | 0.8023023 | 0.01376907 | 0.8023027 | 0.009131519 |  |  | 101860 | 0.6852852 | 0.7035679 | 0.009544099 | 0.6789989 | 0.01004606 | 0.6790008 | 0.006522837
|  |  | 2517 | 0.9484763 | 0.9557888 | 0.003703318 | 0.9414901 | 0.08914568 | 0.9415634 | 0.1289144 |  |  | 2441 | 0.9121165 | 0.9172408 | 0.009387251 | 0.9063975 | 0.006229095 | 0.9064652 | 0.015299 |  |  | 2665 | 0.8622082 | 0.9460661 | 0.02059395 | 0.8959484 | 0.007441648 | 0.8959747 | 0.007088388 |  |  | 2665 | 0.7631488 | 0.9110283 | 0.01060469 | 0.7851171 | 0.006748645 | 0.7850983 | 0.009982246 |  |  | 144360 | 0.8234263 | 0.8678712 | 0.01482022 | 0.8025152 | 0.0137756 | 0.8025156 | 0.009135887 |  |  | 102160 | 0.6831097 | 0.7035679 | 0.009544099 | 0.6792704 | 0.01005627 | 0.6792723 | 0.006527898
|  |  | 2522 | 0.9493723 | 0.9560413 | 0.003689372 | 0.9417123 | 0.08916779 | 0.9417863 | 0.128945 |  |  | 2446 | 0.9111561 | 0.9175874 | 0.00936005 | 0.9066945 | 0.006210565 | 0.9067621 | 0.01524971 |  |  | 2670 | 0.8622082 | 0.946208 | 0.02049672 | 0.8960101 | 0.00740678 | 0.8960363 | 0.00706555 |  |  | 2670 | 0.7631488 | 0.9110674 | 0.01056663 | 0.7851264 | 0.006748705 | 0.7851076 | 0.009982332 |  |  | 144660 | 0.8234263 | 0.8678712 | 0.01482022 | 0.8027278 | 0.01378212 | 0.8027282 | 0.009140243 |  |  | 102460 | 0.6787588 | 0.7035679 | 0.009544099 | 0.6795414 | 0.01006644 | 0.6795434 | 0.006532936
|  |  | 2527 | 0.9493723 | 0.9562923 | 0.003675465 | 0.9419335 | 0.08918981 | 0.9420081 | 0.1289755 |  |  | 2451 | 0.9121165 | 0.9179322 | 0.009332894 | 0.9069898 | 0.006192084 | 0.9070573 | 0.01520053 |  |  | 2675 | 0.8622082 | 0.9463489 | 0.02039991 | 0.8960713 | 0.007372212 | 0.8960973 | 0.007042942 |  |  | 2675 | 0.7597858 | 0.9111062 | 0.01052902 | 0.7851357 | 0.006748766 | 0.7851169 | 0.009982419 |  |  | 144960 | 0.8279022 | 0.8678712 | 0.01482022 | 0.8029402 | 0.01378861 | 0.8029407 | 0.009144587 |  |  | 102760 | 0.6744079 | 0.7035679 | 0.009544099 | 0.679812 | 0.01007657 | 0.679814 | 0.00653795
|  |  | 2532 | 0.9493723 | 0.9565419 | 0.003661598 | 0.9421537 | 0.08921174 | 0.9422289 | 0.1290059 |  |  | 2456 | 0.9121165 | 0.9182754 | 0.009305781 | 0.9072835 | 0.006173652 | 0.9073509 | 0.01515147 |  |  | 2680 | 0.8600502 | 0.9464889 | 0.02030353 | 0.896132 | 0.007337943 | 0.8961579 | 0.007020564 |  |  | 2680 | 0.7631488 | 0.9111446 | 0.01049185 | 0.7851449 | 0.006748826 | 0.7851262 | 0.009982506 |  |  | 145260 | 0.8234263 | 0.8678712 | 0.01482022 | 0.8031524 | 0.01379509 | 0.8031528 | 0.009148919 |  |  | 103060 | 0.6787588 | 0.7035679 | 0.009544099 | 0.6800821 | 0.01008665 | 0.6800842 | 0.006542942
|  |  | 2537 | 0.9484763 | 0.9567901 | 0.00364777 | 0.9423729 | 0.08923358 | 0.9424488 | 0.1290361 |  |  | 2461 | 0.9111561 | 0.9186168 | 0.009278712 | 0.9075757 | 0.006155268 | 0.9076429 | 0.01510253 |  |  | 2685 | 0.8611292 | 0.946628 | 0.02020758 | 0.8961922 | 0.007303971 | 0.8962179 | 0.006998414 |  |  | 2685 | 0.7614673 | 0.9111826 | 0.01045512 | 0.7851542 | 0.006748887 | 0.7851355 | 0.009982592 |  |  | 145560 | 0.8234263 | 0.8678712 | 0.01482022 | 0.8033643 | 0.01380155 | 0.8033648 | 0.00915324 |  |  | 103360 | 0.6809343 | 0.7035679 | 0.009544099 | 0.6803518 | 0.01009668 | 0.6803539 | 0.00654791
|  |  | 2542 | 0.9493723 | 0.9570368 | 0.003633982 | 0.9425912 | 0.08925532 | 0.9426677 | 0.1290661 |  |  | 2466 | 0.913077 | 0.9189566 | 0.009251689 | 0.9078663 | 0.006136933 | 0.9079334 | 0.01505371 |  |  | 2690 | 0.8622082 | 0.9467661 | 0.02011204 | 0.8962518 | 0.007270295 | 0.8962774 | 0.00697649 |  |  | 2690 | 0.7614673 | 0.9112203 | 0.01041883 | 0.7851635 | 0.006748948 | 0.7851447 | 0.009982679 |  |  | 145860 | 0.8256643 | 0.8678712 | 0.01482022 | 0.8035759 | 0.013808 | 0.8035765 | 0.009157548 |  |  | 103660 | 0.6874606 | 0.7035679 | 0.009544099 | 0.680621 | 0.01010668 | 0.6806231 | 0.006552855
|  |  | 2547 | 0.9493723 | 0.9572821 | 0.003620234 | 0.9428085 | 0.08927697 | 0.9428856 | 0.1290961 |  |  | 2471 | 0.9121165 | 0.9192946 | 0.009224709 | 0.9081553 | 0.006118647 | 0.9082223 | 0.01500501 |  |  | 2695 | 0.8622082 | 0.9469032 | 0.02001694 | 0.896311 | 0.007236912 | 0.8963365 | 0.00695479 |  |  | 2695 | 0.7631488 | 0.9112576 | 0.01038297 | 0.7851728 | 0.006749009 | 0.785154 | 0.009982766 |  |  | 146160 | 0.8211884 | 0.8678712 | 0.01482022 | 0.8037873 | 0.01381442 | 0.8037879 | 0.009161846 |  |  | 103960 | 0.6874606 | 0.7035679 | 0.009544099 | 0.6808898 | 0.01011663 | 0.6808919 | 0.006557777
|  |  | 2552 | 0.9493723 | 0.957526 | 0.003606525 | 0.9430248 | 0.08929853 | 0.9431026 | 0.1291259 |  |  | 2476 | 0.9101956 | 0.919631 | 0.009197776 | 0.9084427 | 0.006100411 | 0.9085096 | 0.01495642 |  |  | 2700 | 0.8622082 | 0.9470395 | 0.01992225 | 0.8963697 | 0.007203822 | 0.896395 | 0.006933314 |  |  | 2700 | 0.7631488 | 0.9112945 | 0.01034754 | 0.7851821 | 0.00674907 | 0.7851633 | 0.009982853 |  |  | 146460 | 0.8189504 | 0.8678712 | 0.01482022 | 0.8039985 | 0.01382083 | 0.8039991 | 0.009166131 |  |  | 104260 | 0.6787588 | 0.7035679 | 0.009544099 | 0.6811581 | 0.01012653 | 0.6811602 | 0.006562676
|  |  | 2557 | 0.9502683 | 0.9577684 | 0.003592855 | 0.9432402 | 0.08932001 | 0.9433186 | 0.1291556 |  |  | 2481 | 0.9121165 | 0.9199656 | 0.009170887 | 0.9087286 | 0.006082223 | 0.9087953 | 0.01490795 |  |  | 2705 | 0.8622082 | 0.9471748 | 0.01982798 | 0.8964279 | 0.007171022 | 0.896453 | 0.006912059 |  |  | 2705 | 0.7614673 | 0.9113311 | 0.01031254 | 0.7851913 | 0.006749132 | 0.7851725 | 0.00998294 |  |  | 146760 | 0.8189504 | 0.8678712 | 0.01482022 | 0.8042094 | 0.01382722 | 0.8042101 | 0.009170405 |  |  | 104560 | 0.6852852 | 0.7035679 | 0.009544099 | 0.681426 | 0.01013639 | 0.6814281 | 0.006567552
|  |  | 2562 | 0.9502683 | 0.9580095 | 0.003579226 | 0.9434547 | 0.08934139 | 0.9435336 | 0.1291852 |  |  | 2486 | 0.913077 | 0.9202986 | 0.009144044 | 0.9090129 | 0.006064085 | 0.9090795 | 0.0148596 |  |  | 2710 | 0.8622082 | 0.9473092 | 0.01973414 | 0.8964856 | 0.007138511 | 0.8965106 | 0.006891023 |  |  | 2710 | 0.7631488 | 0.9113673 | 0.01027795 | 0.7852006 | 0.006749193 | 0.7851818 | 0.009983027 |  |  | 147060 | 0.8189504 | 0.8678712 | 0.01482022 | 0.8044201 | 0.01383359 | 0.8044208 | 0.009174667 |  |  | 104860 | 0.6787588 | 0.7035679 | 0.009544099 | 0.6816934 | 0.01014621 | 0.6816956 | 0.006572405
|  |  | 2567 | 0.9493723 | 0.9582491 | 0.003565636 | 0.9436682 | 0.08936268 | 0.9437477 | 0.1292146 |  |  | 2491 | 0.9140374 | 0.92063 | 0.009117247 | 0.9092957 | 0.006045996 | 0.9093622 | 0.01481137 |  |  | 2715 | 0.8600502 | 0.9474427 | 0.01964071 | 0.8965428 | 0.007106288 | 0.8965677 | 0.006870206 |  |  | 2715 | 0.7614673 | 0.9114032 | 0.01024379 | 0.7852098 | 0.006749255 | 0.785191 | 0.009983114 |  |  | 147360 | 0.8234263 | 0.8678712 | 0.01482022 | 0.8046306 | 0.01383995 | 0.8046313 | 0.009178917 |  |  | 105160 | 0.6809343 | 0.7035679 | 0.009544099 | 0.6819604 | 0.01015598 | 0.6819626 | 0.006577235
|  |  | 2572 | 0.9511642 | 0.9584874 | 0.003552085 | 0.9438807 | 0.08938389 | 0.9439609 | 0.1292439 |  |  | 2496 | 0.913077 | 0.9209596 | 0.009090496 | 0.909577 | 0.006027957 | 0.9096434 | 0.01476326 |  |  | 2720 | 0.8611292 | 0.9475753 | 0.0195477 | 0.8965995 | 0.00707435 | 0.8966243 | 0.006849605 |  |  | 2720 | 0.7614673 | 0.9114387 | 0.01021004 | 0.7852191 | 0.006749316 | 0.7852003 | 0.009983201 |  |  | 147660 | 0.8234263 | 0.8678712 | 0.01482022 | 0.8048408 | 0.01384629 | 0.8048415 | 0.009183155 |  |  | 105460 | 0.6765834 | 0.7035679 | 0.009544099 | 0.6822269 | 0.01016572 | 0.6822292 | 0.006582042
|  |  | 2577 | 0.9502683 | 0.9587243 | 0.003538574 | 0.9440924 | 0.08940501 | 0.9441731 | 0.1292731 |  |  | 2501 | 0.9140374 | 0.9212877 | 0.009063791 | 0.9098567 | 0.006009967 | 0.909923 | 0.01471527 |  |  | 2725 | 0.8632872 | 0.947707 | 0.0194551 | 0.8966558 | 0.007042697 | 0.8966804 | 0.00682922 |  |  | 2725 | 0.7665117 | 0.9114739 | 0.0101767 | 0.7852283 | 0.006749378 | 0.7852095 | 0.009983289 |  |  | 147960 | 0.8211884 | 0.8678712 | 0.01482022 | 0.8050508 | 0.0138526 | 0.8050515 | 0.009187382 |  |  | 105760 | 0.6874606 | 0.7035679 | 0.009544099 | 0.682493 | 0.0101754 | 0.6824953 | 0.006586826
|  |  | 2582 | 0.9511642 | 0.9589598 | 0.003525103 | 0.9443031 | 0.08942604 | 0.9443844 | 0.1293022 |  |  | 2506 | 0.9140374 | 0.9216141 | 0.009037132 | 0.9101349 | 0.005992027 | 0.9102011 | 0.0146674 |  |  | 2730 | 0.8622082 | 0.9478378 | 0.01936292 | 0.8967116 | 0.007011326 | 0.896736 | 0.006809047 |  |  | 2730 | 0.7614673 | 0.9115087 | 0.01014376 | 0.7852376 | 0.00674944 | 0.7852188 | 0.009983376 |  |  | 148260 | 0.8211884 | 0.8678712 | 0.01482022 | 0.8052605 | 0.01385891 | 0.8052613 | 0.009191597 |  |  | 106060 | 0.6918115 | 0.7035679 | 0.009544099 | 0.6827586 | 0.01018505 | 0.6827609 | 0.006591587
|  |  | 2587 | 0.9511642 | 0.959194 | 0.003511672 | 0.9445129 | 0.08944698 | 0.9445948 | 0.1293311 |  |  | 2511 | 0.913077 | 0.9219388 | 0.009010521 | 0.9104117 | 0.005974137 | 0.9104777 | 0.01461965 |  |  | 2735 | 0.8622082 | 0.9479677 | 0.01927116 | 0.8967669 | 0.006980236 | 0.8967912 | 0.006789086 |  |  | 2735 | 0.7631488 | 0.9115432 | 0.01011123 | 0.7852468 | 0.006749502 | 0.785228 | 0.009983464 |  |  | 148560 | 0.8234263 | 0.8678712 | 0.01482022 | 0.80547 | 0.01386519 | 0.8054708 | 0.009195801 |  |  | 106360 | 0.6874606 | 0.7035679 | 0.009544099 | 0.6830238 | 0.01019465 | 0.6830261 | 0.006596325
|  |  | 2592 | 0.9520602 | 0.9594268 | 0.00349828 | 0.9447217 | 0.08946784 | 0.9448043 | 0.1293599 |  |  | 2516 | 0.9140374 | 0.922262 | 0.008983956 | 0.9106869 | 0.005956297 | 0.9107528 | 0.01457202 |  |  | 2740 | 0.8611292 | 0.9480967 | 0.01917981 | 0.8968218 | 0.006949425 | 0.896846 | 0.006769336 |  |  | 2740 | 0.7631488 | 0.9115773 | 0.0100791 | 0.785256 | 0.006749564 | 0.7852372 | 0.009983552 |  |  | 148860 | 0.8189504 | 0.8678712 | 0.01482022 | 0.8056793 | 0.01387145 | 0.8056801 | 0.009199992 |  |  | 106660 | 0.6852852 | 0.7035679 | 0.009544099 | 0.6832886 | 0.0102042 | 0.6832909 | 0.006601041
|  |  | 2597 | 0.9520602 | 0.9596583 | 0.003484928 | 0.9449297 | 0.08948861 | 0.9450128 | 0.1293886 |  |  | 2521 | 0.9140374 | 0.9225835 | 0.008957438 | 0.9109607 | 0.005938507 | 0.9110265 | 0.01452451 |  |  | 2745 | 0.8622082 | 0.9482249 | 0.01908887 | 0.8968762 | 0.006918892 | 0.8969002 | 0.006749793 |  |  | 2745 | 0.7614673 | 0.9116111 | 0.01004736 | 0.7852653 | 0.006749626 | 0.7852465 | 0.00998364 |  |  | 149160 | 0.8256643 | 0.8678712 | 0.01482022 | 0.8058883 | 0.0138777 | 0.8058892 | 0.009204172 |  |  | 106960 | 0.6831097 | 0.7035679 | 0.009544099 | 0.6835529 | 0.01021372 | 0.6835552 | 0.006605733
|  |  | 2602 | 0.9511642 | 0.9598884 | 0.003471615 | 0.9451367 | 0.08950929 | 0.9452204 | 0.1294172 |  |  | 2526 | 0.9149979 | 0.9229034 | 0.008930968 | 0.9112329 | 0.005920767 | 0.9112986 | 0.01447712 |  |  | 2750 | 0.8622082 | 0.9483522 | 0.01899834 | 0.8969301 | 0.006888635 | 0.8969541 | 0.006730458 |  |  | 2750 | 0.7614673 | 0.9116446 | 0.01001601 | 0.7852745 | 0.006749689 | 0.7852557 | 0.009983728 |  |  | 149460 | 0.8256643 | 0.8678712 | 0.01482022 | 0.806097 | 0.01388393 | 0.806098 | 0.009208341 |  |  | 107260 | 0.6896361 | 0.7035679 | 0.009544099 | 0.6838167 | 0.01022319 | 0.6838191 | 0.006610403
|  |  | 2607 | 0.9520602 | 0.9601172 | 0.003458343 | 0.9453429 | 0.08952989 | 0.9454272 | 0.1294456 |  |  | 2531 | 0.9140374 | 0.9232218 | 0.008904546 | 0.9115037 | 0.005903078 | 0.9115693 | 0.01442985 |  |  | 2755 | 0.8611292 | 0.9484786 | 0.01890822 | 0.8969836 | 0.006858652 | 0.8970074 | 0.006711328 |  |  | 2755 | 0.7631488 | 0.9116778 | 0.009985057 | 0.7852837 | 0.006749751 | 0.7852649 | 0.009983816 |  |  | 149760 | 0.8256643 | 0.8678712 | 0.01482022 | 0.8063056 | 0.01389015 | 0.8063065 | 0.009212497 |  |  | 107560 | 0.6852852 | 0.7035679 | 0.009544099 | 0.6840801 | 0.01023261 | 0.6840826 | 0.00661505
|  |  | 2612 | 0.9502683 | 0.9603447 | 0.003445109 | 0.9455481 | 0.0895504 | 0.945633 | 0.129474 |  |  | 2536 | 0.9149979 | 0.9235385 | 0.008878171 | 0.911773 | 0.005885438 | 0.9118385 | 0.0143827 |  |  | 2760 | 0.8632872 | 0.9486042 | 0.01881852 | 0.8970367 | 0.006828942 | 0.8970604 | 0.006692402 |  |  | 2760 | 0.7631488 | 0.9117106 | 0.009954485 | 0.7852929 | 0.006749814 | 0.7852741 | 0.009983904 |  |  | 150060 | 0.8211884 | 0.8678712 | 0.01482022 | 0.8065139 | 0.01389634 | 0.8065149 | 0.009216642 |  |  | 107860 | 0.6831097 | 0.7035679 | 0.009544099 | 0.6843431 | 0.010242 | 0.6843456 | 0.006619674
|  |  | 2617 | 0.9520602 | 0.9605708 | 0.003431916 | 0.9457525 | 0.08957084 | 0.9458379 | 0.1295022 |  |  | 2541 | 0.9159583 | 0.9238536 | 0.008851844 | 0.9120409 | 0.00586785 | 0.9121062 | 0.01433568 |  |  | 2765 | 0.8622082 | 0.9487289 | 0.01872921 | 0.8970893 | 0.006799503 | 0.8971128 | 0.006673678 |  |  | 2765 | 0.7648303 | 0.9117431 | 0.009924293 | 0.7853021 | 0.006749877 | 0.7852833 | 0.009983992 |  |  | 150360 | 0.8189504 | 0.8678712 | 0.01482022 | 0.8067219 | 0.01390252 | 0.806723 | 0.009220776 |  |  | 108160 | 0.6852852 | 0.7035679 | 0.009544099 | 0.6846057 | 0.01025134 | 0.6846081 | 0.006624276
|  |  | 2622 | 0.9511642 | 0.9607957 | 0.003418762 | 0.945956 | 0.08959118 | 0.946042 | 0.1295303 |  |  | 2546 | 0.9169188 | 0.9241672 | 0.008825566 | 0.9123073 | 0.005850311 | 0.9123725 | 0.01428877 |  |  | 2770 | 0.8622082 | 0.9488528 | 0.01864032 | 0.8971415 | 0.006770334 | 0.8971649 | 0.006655154 |  |  | 2770 | 0.7597858 | 0.9117754 | 0.009894478 | 0.7853113 | 0.00674994 | 0.7852925 | 0.00998408 |  |  | 150660 | 0.8189504 | 0.8678712 | 0.01482022 | 0.8069298 | 0.01390868 | 0.8069308 | 0.009224897 |  |  | 108460 | 0.6787588 | 0.7035679 | 0.009544099 | 0.6848678 | 0.01026064 | 0.6848703 | 0.006628855
|  |  | 2627 | 0.9520602 | 0.9610192 | 0.003405648 | 0.9461586 | 0.08961144 | 0.9462452 | 0.1295582 |  |  | 2551 | 0.9159583 | 0.9244792 | 0.008799336 | 0.9125723 | 0.005832824 | 0.9126374 | 0.01424199 |  |  | 2775 | 0.8632872 | 0.9489758 | 0.01855183 | 0.8971933 | 0.006741433 | 0.8972165 | 0.00663683 |  |  | 2775 | 0.7614673 | 0.9118072 | 0.009865036 | 0.7853205 | 0.006750003 | 0.7853017 | 0.009984169 |  |  | 150960 | 0.8256643 | 0.8678712 | 0.01482022 | 0.8071373 | 0.01391482 | 0.8071384 | 0.009229007 |  |  | 108760 | 0.6896361 | 0.7035679 | 0.009544099 | 0.6851294 | 0.01026989 | 0.6851319 | 0.006633411
|  |  | 2632 | 0.9520602 | 0.9612415 | 0.003392573 | 0.9463603 | 0.08963162 | 0.9464474 | 0.1295861 |  |  | 2556 | 0.9159583 | 0.9247897 | 0.008773155 | 0.9128359 | 0.005815387 | 0.9129008 | 0.01419533 |  |  | 2780 | 0.8622082 | 0.949098 | 0.01846375 | 0.8972446 | 0.006712798 | 0.8972677 | 0.006618703 |  |  | 2780 | 0.7631488 | 0.9118388 | 0.009835965 | 0.7853297 | 0.006750066 | 0.7853109 | 0.009984257 |  |  | 151260 | 0.8256643 | 0.8678712 | 0.01482022 | 0.8073447 | 0.01392094 | 0.8073458 | 0.009233106 |  |  | 109060 | 0.6918115 | 0.7035679 | 0.009544099 | 0.6853906 | 0.01027911 | 0.6853932 | 0.006637945
|  |  | 2637 | 0.9538521 | 0.9614624 | 0.003379538 | 0.9465612 | 0.08965172 | 0.9466489 | 0.1296138 |  |  | 2561 | 0.9159583 | 0.9250986 | 0.008747022 | 0.913098 | 0.005798 | 0.9131628 | 0.0141488 |  |  | 2785 | 0.8622082 | 0.9492194 | 0.01837606 | 0.8972955 | 0.006684428 | 0.8973185 | 0.006600772 |  |  | 2785 | 0.7614673 | 0.9118701 | 0.00980726 | 0.7853389 | 0.006750129 | 0.7853201 | 0.009984346 |  |  | 151560 | 0.8234263 | 0.8678712 | 0.01482022 | 0.8075518 | 0.01392705 | 0.8075529 | 0.009237193 |  |  | 109360 | 0.6852852 | 0.7035679 | 0.009544099 | 0.6856514 | 0.01028828 | 0.685654 | 0.006642457
|  |  | 2642 | 0.9529561 | 0.9616821 | 0.003366543 | 0.9467612 | 0.08967174 | 0.9468494 | 0.1296414 |  |  | 2566 | 0.9159583 | 0.925406 | 0.008720939 | 0.9133587 | 0.005780665 | 0.9134234 | 0.01410238 |  |  | 2790 | 0.8632872 | 0.94934 | 0.01828879 | 0.8973459 | 0.006656322 | 0.8973688 | 0.006583035 |  |  | 2790 | 0.7631488 | 0.9119011 | 0.009778918 | 0.7853481 | 0.006750192 | 0.7853293 | 0.009984435 |  |  | 151860 | 0.8256643 | 0.8678712 | 0.01482022 | 0.8077587 | 0.01393314 | 0.8077598 | 0.009241268 |  |  | 109660 | 0.693987 | 0.7035679 | 0.009544099 | 0.6859118 | 0.01029741 | 0.6859144 | 0.006646945
|  |  | 2647 | 0.9520602 | 0.9619005 | 0.003353587 | 0.9469603 | 0.08969167 | 0.9470491 | 0.1296689 |  |  | 2571 | 0.9159583 | 0.9257118 | 0.008694904 | 0.913618 | 0.00576338 | 0.9136826 | 0.01405609 |  |  | 2795 | 0.8643663 | 0.9494597 | 0.01820191 | 0.897396 | 0.006628476 | 0.8974187 | 0.00656549 |  |  | 2795 | 0.7631488 | 0.9119317 | 0.009750935 | 0.7853573 | 0.006750256 | 0.7853385 | 0.009984524 |  |  | 152160 | 0.8211884 | 0.8678712 | 0.01482022 | 0.8079653 | 0.01393921 | 0.8079665 | 0.009245331 |  |  | 109960 | 0.6896361 | 0.7035679 | 0.009544099 | 0.6861717 | 0.01030649 | 0.6861743 | 0.006651412
|  |  | 2652 | 0.9520602 | 0.9621177 | 0.003340671 | 0.9471586 | 0.08971152 | 0.9472479 | 0.1296963 |  |  | 2576 | 0.9169188 | 0.9260161 | 0.008668919 | 0.9138759 | 0.005746147 | 0.9139404 | 0.01400992 |  |  | 2800 | 0.8632872 | 0.9495786 | 0.01811543 | 0.8974456 | 0.006600891 | 0.8974682 | 0.006548137 |  |  | 2800 | 0.7631488 | 0.9119621 | 0.009723308 | 0.7853665 | 0.006750319 | 0.7853477 | 0.009984613 |  |  | 152460 | 0.8189504 | 0.8678712 | 0.01482022 | 0.8081717 | 0.01394526 | 0.8081729 | 0.009249383 |  |  | 110260 | 0.6896361 | 0.7035679 | 0.009544099 | 0.6864311 | 0.01031554 | 0.6864338 | 0.006655856
|  |  | 2657 | 0.954748 | 0.9623336 | 0.003327794 | 0.947356 | 0.0897313 | 0.9474459 | 0.1297236 |  |  | 2581 | 0.9169188 | 0.9263189 | 0.008642984 | 0.9141324 | 0.005728965 | 0.9141968 | 0.01396388 |  |  | 2805 | 0.8643663 | 0.9496967 | 0.01802935 | 0.8974948 | 0.006573564 | 0.8975173 | 0.006530974 |  |  | 2805 | 0.7631488 | 0.9119921 | 0.009696032 | 0.7853757 | 0.006750383 | 0.7853569 | 0.009984702 |  |  | 152760 | 0.8211884 | 0.8678712 | 0.01482022 | 0.8083779 | 0.0139513 | 0.8083791 | 0.009253423 |  |  | 110560 | 0.6831097 | 0.7035679 | 0.009544099 | 0.6866902 | 0.01032454 | 0.6866929 | 0.006660277
|  |  | 2662 | 0.9529561 | 0.9625482 | 0.003314957 | 0.9475526 | 0.08975099 | 0.947643 | 0.1297508 |  |  | 2586 | 0.9169188 | 0.9266201 | 0.008617098 | 0.9143875 | 0.005711833 | 0.9144518 | 0.01391796 |  |  | 2810 | 0.8643663 | 0.9498141 | 0.01794367 | 0.8975436 | 0.006546494 | 0.897566 | 0.006513999 |  |  | 2810 | 0.7648303 | 0.9120219 | 0.009669106 | 0.7853848 | 0.006750447 | 0.785366 | 0.009984791 |  |  | 153060 | 0.8211884 | 0.8678712 | 0.01482022 | 0.8085838 | 0.01395732 | 0.8085851 | 0.009257451 |  |  | 110860 | 0.6874606 | 0.7035679 | 0.009544099 | 0.6869488 | 0.0103335 | 0.6869515 | 0.006664676
|  |  | 2667 | 0.9538521 | 0.9627616 | 0.003302159 | 0.9477483 | 0.0897706 | 0.9478392 | 0.1297778 |  |  | 2591 | 0.9169188 | 0.9269199 | 0.008591262 | 0.9146413 | 0.005694753 | 0.9147054 | 0.01387216 |  |  | 2815 | 0.8611292 | 0.9499306 | 0.01785838 | 0.897592 | 0.006519679 | 0.8976143 | 0.00649721 |  |  | 2815 | 0.7614673 | 0.9120514 | 0.009642525 | 0.785394 | 0.006750511 | 0.7853752 | 0.009984881 |  |  | 153360 | 0.8256643 | 0.8678712 | 0.01482022 | 0.8087895 | 0.01396332 | 0.8087908 | 0.009261468 |  |  | 111160 | 0.6874606 | 0.7035679 | 0.009544099 | 0.687207 | 0.01034242 | 0.6872097 | 0.006669053
|  |  | 2672 | 0.9538521 | 0.9629738 | 0.003289401 | 0.9479432 | 0.08979013 | 0.9480347 | 0.1298047 |  |  | 2596 | 0.9159583 | 0.9272182 | 0.008565477 | 0.9148936 | 0.005677724 | 0.9149576 | 0.01382648 |  |  | 2820 | 0.8632872 | 0.9500463 | 0.01777349 | 0.89764 | 0.006493118 | 0.8976622 | 0.006480606 |  |  | 2820 | 0.7614673 | 0.9120806 | 0.009616285 | 0.7854032 | 0.006750574 | 0.7853844 | 0.00998497 |  |  | 153660 | 0.8189504 | 0.8678712 | 0.01482022 | 0.8089949 | 0.0139693 | 0.8089963 | 0.009265474 |  |  | 111460 | 0.6896361 | 0.7035679 | 0.009544099 | 0.6874647 | 0.01035129 | 0.6874675 | 0.006673407
|  |  | 2677 | 0.954748 | 0.9631847 | 0.003276683 | 0.9481373 | 0.08980958 | 0.9482292 | 0.1298315 |  |  | 2601 | 0.9188397 | 0.9275149 | 0.008539741 | 0.9151447 | 0.005660747 | 0.9152085 | 0.01378093 |  |  | 2825 | 0.8632872 | 0.9501613 | 0.017689 | 0.8976876 | 0.006466808 | 0.8977096 | 0.006464185 |  |  | 2825 | 0.7631488 | 0.9121095 | 0.009590384 | 0.7854123 | 0.006750639 | 0.7853935 | 0.00998506 |  |  | 153960 | 0.8211884 | 0.8678712 | 0.01482022 | 0.8092002 | 0.01397527 | 0.8092015 | 0.009269467 |  |  | 111760 | 0.693987 | 0.7035679 | 0.009544099 | 0.687722 | 0.01036013 | 0.6877248 | 0.006677739
|  |  | 2682 | 0.954748 | 0.9633944 | 0.003264004 | 0.9483305 | 0.08982896 | 0.948423 | 0.1298583 |  |  | 2606 | 0.9178793 | 0.9278102 | 0.008514056 | 0.9153943 | 0.005643821 | 0.915458 | 0.01373551 |  |  | 2830 | 0.8632872 | 0.9502755 | 0.0176049 | 0.8977349 | 0.006440749 | 0.8977567 | 0.006447947 |  |  | 2830 | 0.7631488 | 0.9121382 | 0.009564817 | 0.7854215 | 0.006750703 | 0.7854027 | 0.009985149 |  |  | 154260 | 0.8189504 | 0.8678712 | 0.01482022 | 0.8094051 | 0.01398122 | 0.8094066 | 0.009273449 |  |  | 112060 | 0.6896361 | 0.7035679 | 0.009544099 | 0.6879789 | 0.01036892 | 0.6879817 | 0.006682049
|  |  | 2687 | 0.955644 | 0.9636029 | 0.003251364 | 0.9485229 | 0.08984826 | 0.9486159 | 0.1298848 |  |  | 2611 | 0.9169188 | 0.928104 | 0.008488422 | 0.9156426 | 0.005626946 | 0.9157062 | 0.0136902 |  |  | 2835 | 0.8643663 | 0.9503889 | 0.01752119 | 0.8977817 | 0.006414939 | 0.8978034 | 0.006431888 |  |  | 2835 | 0.7631488 | 0.9121665 | 0.009539582 | 0.7854307 | 0.006750767 | 0.7854119 | 0.009985239 |  |  | 154560 | 0.8256643 | 0.8678712 | 0.01482022 | 0.8096099 | 0.01398715 | 0.8096113 | 0.00927742 |  |  | 112360 | 0.6874606 | 0.7035679 | 0.009544099 | 0.6882353 | 0.01037767 | 0.6882382 | 0.006686337
|  |  | 2692 | 0.955644 | 0.9638102 | 0.003238764 | 0.9487145 | 0.08986747 | 0.948808 | 0.1299113 |  |  | 2616 | 0.9188397 | 0.9283964 | 0.008462838 | 0.9158896 | 0.005610123 | 0.9159531 | 0.01364502 |  |  | 2840 | 0.8643663 | 0.9505015 | 0.01743787 | 0.8978281 | 0.006389376 | 0.8978498 | 0.006416009 |  |  | 2840 | 0.7648303 | 0.9121946 | 0.009514675 | 0.7854398 | 0.006750831 | 0.785421 | 0.009985329 |  |  | 154860 | 0.8189504 | 0.8678712 | 0.01482022 | 0.8098144 | 0.01399306 | 0.8098159 | 0.009281379 |  |  | 112660 | 0.6918115 | 0.7035679 | 0.009544099 | 0.6884914 | 0.01038638 | 0.6884942 | 0.006690603
|  |  | 2697 | 0.954748 | 0.9640163 | 0.003226203 | 0.9489053 | 0.08988661 | 0.9489993 | 0.1299377 |  |  | 2621 | 0.9188397 | 0.9286873 | 0.008437306 | 0.9161352 | 0.005593352 | 0.9161986 | 0.01359997 |  |  | 2845 | 0.8632872 | 0.9506134 | 0.01735494 | 0.8978742 | 0.006364058 | 0.8978957 | 0.006400307 |  |  | 2845 | 0.7631488 | 0.9122224 | 0.009490092 | 0.785449 | 0.006750896 | 0.7854302 | 0.009985419 |  |  | 155160 | 0.8256643 | 0.8678712 | 0.01482022 | 0.8100187 | 0.01399896 | 0.8100202 | 0.009285326 |  |  | 112960 | 0.693987 | 0.7035679 | 0.009544099 | 0.6887469 | 0.01039504 | 0.6887498 | 0.006694846
|  |  | 2702 | 0.954748 | 0.9642213 | 0.003213682 | 0.9490953 | 0.08990568 | 0.9491898 | 0.129964 |  |  | 2626 | 0.9178793 | 0.9289767 | 0.008411824 | 0.9163795 | 0.005576632 | 0.9164427 | 0.01355504 |  |  | 2850 | 0.8654453 | 0.9507245 | 0.0172724 | 0.8979198 | 0.006338985 | 0.8979412 | 0.006384781 |  |  | 2850 | 0.7631488 | 0.9122499 | 0.009465831 | 0.7854581 | 0.006750961 | 0.7854393 | 0.009985509 |  |  | 155460 | 0.8234263 | 0.8678712 | 0.01482022 | 0.8102227 | 0.01400483 | 0.8102243 | 0.009289262 |  |  | 113260 | 0.693987 | 0.7035679 | 0.009544099 | 0.6890021 | 0.01040367 | 0.689005 | 0.006699068
|  |  | 2707 | 0.95654 | 0.964425 | 0.0032012 | 0.9492844 | 0.08992467 | 0.9493795 | 0.1299901 |  |  | 2631 | 0.9178793 | 0.9292647 | 0.008386393 | 0.9166225 | 0.005559964 | 0.9166856 | 0.01351023 |  |  | 2855 | 0.8632872 | 0.9508349 | 0.01719025 | 0.8979651 | 0.006314154 | 0.8979864 | 0.006369429 |  |  | 2855 | 0.7631488 | 0.9122772 | 0.009441887 | 0.7854673 | 0.006751025 | 0.7854485 | 0.009985599 |  |  | 155760 | 0.8256643 | 0.8678712 | 0.01482022 | 0.8104266 | 0.01401069 | 0.8104281 | 0.009293186 |  |  | 113560 | 0.6961624 | 0.7035679 | 0.009544099 | 0.6892568 | 0.01041225 | 0.6892598 | 0.006703267
|  |  | 2712 | 0.955644 | 0.9646275 | 0.003188757 | 0.9494728 | 0.08994358 | 0.9495683 | 0.1300162 |  |  | 2636 | 0.9207606 | 0.9295513 | 0.008361014 | 0.9168641 | 0.005543347 | 0.9169271 | 0.01346555 |  |  | 2860 | 0.8622082 | 0.9509445 | 0.01710848 | 0.8980101 | 0.006289564 | 0.8980312 | 0.00635425 |  |  | 2860 | 0.7631488 | 0.9123042 | 0.009418258 | 0.7854764 | 0.00675109 | 0.7854576 | 0.00998569 |  |  | 156060 | 0.8234263 | 0.8678712 | 0.01482022 | 0.8106301 | 0.01401654 | 0.8106317 | 0.009297099 |  |  | 113860 | 0.6918115 | 0.7035679 | 0.009544099 | 0.6895111 | 0.0104208 | 0.6895141 | 0.006707445
|  |  | 2717 | 0.9583319 | 0.9648289 | 0.003176354 | 0.9496604 | 0.08996241 | 0.9497564 | 0.1300421 |  |  | 2641 | 0.9169188 | 0.9298364 | 0.008335687 | 0.9171045 | 0.005526782 | 0.9171674 | 0.013421 |  |  | 2865 | 0.8622082 | 0.9510534 | 0.0170271 | 0.8980546 | 0.006265213 | 0.8980756 | 0.006339242 |  |  | 2865 | 0.7631488 | 0.9123309 | 0.00939494 | 0.7854856 | 0.006751155 | 0.7854668 | 0.00998578 |  |  | 156360 | 0.8211884 | 0.8678712 | 0.01482022 | 0.8108335 | 0.01402236 | 0.8108351 | 0.009301 |  |  | 114160 | 0.6918115 | 0.7035679 | 0.009544099 | 0.689765 | 0.0104293 | 0.689768 | 0.0067116
|  |  | 2722 | 0.955644 | 0.9650291 | 0.00316399 | 0.9498471 | 0.08998117 | 0.9499437 | 0.130068 |  |  | 2646 | 0.9188397 | 0.9301201 | 0.008310411 | 0.9173435 | 0.00551027 | 0.9174063 | 0.01337656 |  |  | 2870 | 0.8654453 | 0.9511615 | 0.01694611 | 0.8980988 | 0.0062411 | 0.8981197 | 0.006324404 |  |  | 2870 | 0.7648303 | 0.9123574 | 0.00937193 | 0.7854947 | 0.00675122 | 0.7854759 | 0.009985871 |  |  | 156660 | 0.8211884 | 0.8678712 | 0.01482022 | 0.8110366 | 0.01402817 | 0.8110383 | 0.009304889 |  |  | 114460 | 0.6896361 | 0.7035679 | 0.009544099 | 0.6900185 | 0.01043776 | 0.6900215 | 0.006715734
|  |  | 2727 | 0.95654 | 0.9652281 | 0.003151665 | 0.9500331 | 0.08999986 | 0.9501302 | 0.1300937 |  |  | 2651 | 0.9198002 | 0.9304024 | 0.008285187 | 0.9175813 | 0.005493809 | 0.917644 | 0.01333226 |  |  | 2875 | 0.8622082 | 0.9512689 | 0.01686549 | 0.8981426 | 0.006217222 | 0.8981634 | 0.006309734 |  |  | 2875 | 0.7631488 | 0.9123836 | 0.009349225 | 0.7855039 | 0.006751285 | 0.785485 | 0.009985962 |  |  | 156960 | 0.8279022 | 0.8678712 | 0.01482022 | 0.8112395 | 0.01403396 | 0.8112412 | 0.009308767 |  |  | 114760 | 0.6874606 | 0.7035679 | 0.009544099 | 0.6902715 | 0.01044618 | 0.6902746 | 0.006719845
|  |  | 2732 | 0.955644 | 0.965426 | 0.003139379 | 0.9502183 | 0.09001847 | 0.9503158 | 0.1301193 |  |  | 2656 | 0.9188397 | 0.9306832 | 0.008260015 | 0.9178178 | 0.005477399 | 0.9178803 | 0.01328808 |  |  | 2880 | 0.8643663 | 0.9513756 | 0.01678526 | 0.8981861 | 0.00619358 | 0.8982068 | 0.006295231 |  |  | 2880 | 0.7648303 | 0.9124096 | 0.009326821 | 0.785513 | 0.00675135 | 0.7854942 | 0.009986052 |  |  | 157260 | 0.8279022 | 0.8678712 | 0.01482022 | 0.8114422 | 0.01403973 | 0.8114439 | 0.009312634 |  |  | 115060 | 0.6918115 | 0.7035679 | 0.009544099 | 0.6905241 | 0.01045456 | 0.6905272 | 0.006723935
|  |  | 2737 | 0.95654 | 0.9656228 | 0.003127133 | 0.9504027 | 0.090037 | 0.9505007 | 0.1301448 |  |  | 2661 | 0.9188397 | 0.9309627 | 0.008234895 | 0.918053 | 0.005461042 | 0.9181154 | 0.01324402 |  |  | 2885 | 0.8643663 | 0.9514815 | 0.01670541 | 0.8982292 | 0.00617017 | 0.8982497 | 0.006280893 |  |  | 2885 | 0.7614673 | 0.9124353 | 0.009304715 | 0.7855221 | 0.006751416 | 0.7855033 | 0.009986143 |  |  | 157560 | 0.8256643 | 0.8678712 | 0.01482022 | 0.8116446 | 0.01404549 | 0.8116463 | 0.009316489 |  |  | 115360 | 0.6874606 | 0.7035679 | 0.009544099 | 0.6907763 | 0.0104629 | 0.6907794 | 0.006728003
|  |  | 2742 | 0.955644 | 0.9658184 | 0.003114926 | 0.9505864 | 0.09005546 | 0.9506849 | 0.1301703 |  |  | 2666 | 0.9207606 | 0.9312408 | 0.008209827 | 0.9182869 | 0.005444737 | 0.9183492 | 0.01320009 |  |  | 2890 | 0.8643663 | 0.9515868 | 0.01662594 | 0.8982719 | 0.006146992 | 0.8982924 | 0.00626672 |  |  | 2890 | 0.7665117 | 0.9124608 | 0.009282903 | 0.7855313 | 0.006751481 | 0.7855124 | 0.009986235 |  |  | 157860 | 0.8256643 | 0.8678712 | 0.01482022 | 0.8118468 | 0.01405123 | 0.8118485 | 0.009320332 |  |  | 115660 | 0.6961624 | 0.7035679 | 0.009544099 | 0.6910281 | 0.0104712 | 0.6910312 | 0.006732049
|  |  | 2747 | 0.9574359 | 0.9660129 | 0.003102758 | 0.9507693 | 0.09007385 | 0.9508682 | 0.1301956 |  |  | 2671 | 0.9198002 | 0.9315175 | 0.008184812 | 0.9185196 | 0.005428484 | 0.9185818 | 0.01315629 |  |  | 2895 | 0.8632872 | 0.9516913 | 0.01654685 | 0.8983143 | 0.006124043 | 0.8983347 | 0.006252708 |  |  | 2895 | 0.7614673 | 0.912486 | 0.009261384 | 0.7855404 | 0.006751547 | 0.7855216 | 0.009986326 |  |  | 158160 | 0.8256643 | 0.8678712 | 0.01482022 | 0.8120487 | 0.01405695 | 0.8120505 | 0.009324164 |  |  | 115960 | 0.6961624 | 0.7035679 | 0.009544099 | 0.6912794 | 0.01047945 | 0.6912825 | 0.006736074
|  |  | 2752 | 0.9574359 | 0.9662062 | 0.003090629 | 0.9509514 | 0.09009217 | 0.9510508 | 0.1302208 |  |  | 2676 | 0.9207606 | 0.9317928 | 0.008159849 | 0.918751 | 0.005412283 | 0.9188131 | 0.01311261 |  |  | 2900 | 0.8654453 | 0.9517951 | 0.01646813 | 0.8983563 | 0.006101323 | 0.8983766 | 0.006238858 |  |  | 2900 | 0.7631488 | 0.9125109 | 0.009240153 | 0.7855495 | 0.006751612 | 0.7855307 | 0.009986417 |  |  | 158460 | 0.8234263 | 0.8678712 | 0.01482022 | 0.8122505 | 0.01406265 | 0.8122523 | 0.009327985 |  |  | 116260 | 0.693987 | 0.7035679 | 0.009544099 | 0.6915303 | 0.01048767 | 0.6915335 | 0.006740076
|  |  | 2757 | 0.9574359 | 0.9663985 | 0.003078539 | 0.9511327 | 0.09011041 | 0.9512326 | 0.1302459 |  |  | 2681 | 0.9198002 | 0.9320667 | 0.008134938 | 0.9189812 | 0.005396134 | 0.9190431 | 0.01306905 |  |  | 2905 | 0.8632872 | 0.9518982 | 0.01638979 | 0.898398 | 0.006078829 | 0.8984182 | 0.006225167 |  |  | 2905 | 0.7631488 | 0.9125357 | 0.009219208 | 0.7855586 | 0.006751678 | 0.7855398 | 0.009986509 |  |  | 158760 | 0.8234263 | 0.8678712 | 0.01482022 | 0.812452 | 0.01406834 | 0.8124538 | 0.009331794 |  |  | 116560 | 0.6852852 | 0.7035679 | 0.009544099 | 0.6917808 | 0.01049585 | 0.691784 | 0.006744058
|  |  | 2762 | 0.95654 | 0.9665896 | 0.003066489 | 0.9513133 | 0.09012858 | 0.9514137 | 0.1302709 |  |  | 2686 | 0.9207606 | 0.9323393 | 0.008110081 | 0.9192101 | 0.005380037 | 0.9192719 | 0.01302563 |  |  | 2910 | 0.8654453 | 0.9520006 | 0.01631183 | 0.8984394 | 0.006056561 | 0.8984594 | 0.006211634 |  |  | 2910 | 0.7698747 | 0.9125601 | 0.009198544 | 0.7855677 | 0.006751744 | 0.7855489 | 0.0099866 |  |  | 159060 | 0.8256643 | 0.8678712 | 0.01482022 | 0.8126532 | 0.014074 | 0.8126551 | 0.009335591 |  |  | 116860 | 0.6918115 | 0.7035679 | 0.009544099 | 0.6920309 | 0.01050398 | 0.6920341 | 0.006748017
|  |  | 2767 | 0.95654 | 0.9667796 | 0.003054477 | 0.9514931 | 0.09014668 | 0.9515939 | 0.1302958 |  |  | 2691 | 0.9207606 | 0.9326105 | 0.008085276 | 0.9194378 | 0.005363992 | 0.9194995 | 0.01298232 |  |  | 2915 | 0.8643663 | 0.9521024 | 0.01623424 | 0.8984804 | 0.006034516 | 0.8985003 | 0.006198258 |  |  | 2915 | 0.7648303 | 0.9125844 | 0.00917816 | 0.7855769 | 0.00675181 | 0.7855581 | 0.009986692 |  |  | 159360 | 0.8301402 | 0.8678712 | 0.01482022 | 0.8128543 | 0.01407966 | 0.8128562 | 0.009339377 |  |  | 117160 | 0.6874606 | 0.7035679 | 0.009544099 | 0.6922806 | 0.01051208 | 0.6922838 | 0.006751955
|  |  | 2772 | 0.9583319 | 0.9669685 | 0.003042504 | 0.9516722 | 0.0901647 | 0.9517735 | 0.1303206 |  |  | 2696 | 0.9198002 | 0.9328803 | 0.008060524 | 0.9196643 | 0.005348 | 0.9197258 | 0.01293915 |  |  | 2920 | 0.8654453 | 0.9522034 | 0.01615702 | 0.8985211 | 0.006012693 | 0.8985409 | 0.006185037 |  |  | 2920 | 0.7631488 | 0.9126084 | 0.009158051 | 0.785586 | 0.006751876 | 0.7855672 | 0.009986784 |  |  | 159660 | 0.8234263 | 0.8678712 | 0.01482022 | 0.8130551 | 0.01408529 | 0.813057 | 0.009343152 |  |  | 117460 | 0.6961624 | 0.7035679 | 0.009544099 | 0.6925298 | 0.01052013 | 0.6925331 | 0.006755871
|  |  | 2777 | 0.9583319 | 0.9671564 | 0.00303057 | 0.9518505 | 0.09018266 | 0.9519523 | 0.1303453 |  |  | 2701 | 0.9207606 | 0.9331488 | 0.008035825 | 0.9198895 | 0.00533206 | 0.919951 | 0.0128961 |  |  | 2925 | 0.8643663 | 0.9523037 | 0.01608018 | 0.8985614 | 0.00599109 | 0.8985811 | 0.00617197 |  |  | 2925 | 0.7631488 | 0.9126322 | 0.009138216 | 0.7855951 | 0.006751942 | 0.7855763 | 0.009986875 |  |  | 159960 | 0.8211884 | 0.8678712 | 0.01482022 | 0.8132556 | 0.01409091 | 0.8132576 | 0.009346915 |  |  | 117760 | 0.7005133 | 0.7035679 | 0.009544099 | 0.6927787 | 0.01052815 | 0.6927819 | 0.006759766
|  |  | 2782 | 0.9574359 | 0.9673431 | 0.003018675 | 0.9520281 | 0.09020054 | 0.9521303 | 0.1303699 |  |  | 2706 | 0.9188397 | 0.933416 | 0.00801118 | 0.9201135 | 0.005316171 | 0.9201749 | 0.01285317 |  |  | 2930 | 0.8654453 | 0.9524034 | 0.0160037 | 0.8986015 | 0.005969707 | 0.898621 | 0.006159055 |  |  | 2930 | 0.7631488 | 0.9126557 | 0.00911865 | 0.7856042 | 0.006752008 | 0.7855854 | 0.009986968 |  |  | 160260 | 0.8279022 | 0.8678712 | 0.01482022 | 0.813456 | 0.0140965 | 0.813458 | 0.009350667 |  |  | 118060 | 0.6983379 | 0.7035679 | 0.009544099 | 0.6930271 | 0.01053612 | 0.6930304 | 0.00676364
|  |  | 2787 | 0.9574359 | 0.9675288 | 0.003006819 | 0.952205 | 0.09021836 | 0.9523076 | 0.1303944 |  |  | 2711 | 0.9217211 | 0.9336818 | 0.007986588 | 0.9203363 | 0.005300336 | 0.9203975 | 0.01281038 |  |  | 2935 | 0.8643663 | 0.9525024 | 0.0159276 | 0.8986411 | 0.00594854 | 0.8986606 | 0.006146291 |  |  | 2935 | 0.7614673 | 0.912679 | 0.009099351 | 0.7856133 | 0.006752075 | 0.7855945 | 0.00998706 |  |  | 160560 | 0.8279022 | 0.8678712 | 0.01482022 | 0.8136561 | 0.01410209 | 0.8136582 | 0.009354407 |  |  | 118360 | 0.7005133 | 0.7035679 | 0.009544099 | 0.6932751 | 0.01054406 | 0.6932784 | 0.006767492
|  |  | 2792 | 0.9574359 | 0.9677133 | 0.002995002 | 0.9523811 | 0.0902361 | 0.9524842 | 0.1304188 |  |  | 2716 | 0.9217211 | 0.9339463 | 0.007962049 | 0.9205579 | 0.005284552 | 0.920619 | 0.0127677 |  |  | 2940 | 0.8665243 | 0.9526007 | 0.01585186 | 0.8986805 | 0.00592759 | 0.8986999 | 0.006133677 |  |  | 2940 | 0.7648303 | 0.9127021 | 0.009080315 | 0.7856224 | 0.006752141 | 0.7856036 | 0.009987152 |  |  | 160860 | 0.8279022 | 0.8678712 | 0.01482022 | 0.813856 | 0.01410765 | 0.8138581 | 0.009358136 |  |  | 118660 | 0.6983379 | 0.7035679 | 0.009544099 | 0.6935226 | 0.01055195 | 0.693526 | 0.006771323
|  |  | 2797 | 0.9583319 | 0.9678969 | 0.002983224 | 0.9525564 | 0.09025377 | 0.95266 | 0.1304431 |  |  | 2721 | 0.9217211 | 0.9342094 | 0.007937564 | 0.9207784 | 0.005268821 | 0.9208393 | 0.01272516 |  |  | 2945 | 0.8665243 | 0.9526984 | 0.01577649 | 0.8987195 | 0.005906853 | 0.8987388 | 0.00612121 |  |  | 2945 | 0.7631488 | 0.912725 | 0.009061541 | 0.7856315 | 0.006752208 | 0.7856127 | 0.009987244 |  |  | 161160 | 0.8279022 | 0.8678712 | 0.01482022 | 0.8140557 | 0.0141132 | 0.8140578 | 0.009361853 |  |  | 118960 | 0.6961624 | 0.7035679 | 0.009544099 | 0.6937698 | 0.01055981 | 0.6937732 | 0.006775132
|  |  | 2802 | 0.9574359 | 0.9680793 | 0.002971484 | 0.9527311 | 0.09027138 | 0.9528351 | 0.1304673 |  |  | 2726 | 0.923642 | 0.9344713 | 0.007913132 | 0.9209976 | 0.005253142 | 0.9210584 | 0.01268274 |  |  | 2950 | 0.8654453 | 0.9527954 | 0.01570149 | 0.8987583 | 0.005886329 | 0.8987774 | 0.006108891 |  |  | 2950 | 0.7665117 | 0.9127476 | 0.009043024 | 0.7856406 | 0.006752274 | 0.7856218 | 0.009987337 |  |  | 161460 | 0.8234263 | 0.8678712 | 0.01482022 | 0.8142551 | 0.01411873 | 0.8142572 | 0.009365559 |  |  | 119260 | 0.693987 | 0.7035679 | 0.009544099 | 0.6940166 | 0.01056763 | 0.6940199 | 0.00677892
|  |  | 2807 | 0.9574359 | 0.9682607 | 0.002959783 | 0.952905 | 0.09028891 | 0.9530094 | 0.1304914 |  |  | 2731 | 0.9217211 | 0.9347319 | 0.007888755 | 0.9212156 | 0.005237516 | 0.9212763 | 0.01264044 |  |  | 2955 | 0.8665243 | 0.9528917 | 0.01562685 | 0.8987967 | 0.005866017 | 0.8988157 | 0.006096716 |  |  | 2955 | 0.7665117 | 0.91277 | 0.009024762 | 0.7856497 | 0.006752341 | 0.7856309 | 0.00998743 |  |  | 161760 | 0.8256643 | 0.8678712 | 0.01482022 | 0.8144543 | 0.01412424 | 0.8144565 | 0.009369254 |  |  | 119560 | 0.6896361 | 0.7035679 | 0.009544099 | 0.6942629 | 0.0105754 | 0.6942663 | 0.006782687
|  |  | 2812 | 0.9574359 | 0.9684411 | 0.00294812 | 0.9530782 | 0.09030638 | 0.9531831 | 0.1305154 |  |  | 2736 | 0.9226815 | 0.9349911 | 0.007864431 | 0.9214325 | 0.005221942 | 0.9214931 | 0.01259828 |  |  | 2960 | 0.8665243 | 0.9529874 | 0.01555257 | 0.8988348 | 0.005845914 | 0.8988537 | 0.006084686 |  |  | 2960 | 0.7631488 | 0.9127922 | 0.009006752 | 0.7856588 | 0.006752408 | 0.78564 | 0.009987522 |  |  | 162060 | 0.8279022 | 0.8678712 | 0.01482022 | 0.8146533 | 0.01412973 | 0.8146555 | 0.009372937 |  |  | 119860 | 0.7005133 | 0.7035679 | 0.009544099 | 0.6945088 | 0.01058314 | 0.6945122 | 0.006786433
|  |  | 2817 | 0.9592278 | 0.9686204 | 0.002936496 | 0.9532507 | 0.09032377 | 0.953356 | 0.1305393 |  |  | 2741 | 0.9217211 | 0.9352491 | 0.007840161 | 0.9216482 | 0.00520642 | 0.9217086 | 0.01255623 |  |  | 2965 | 0.8654453 | 0.9530824 | 0.01547866 | 0.8988725 | 0.005826019 | 0.8988914 | 0.006072798 |  |  | 2965 | 0.7648303 | 0.9128142 | 0.00898899 | 0.7856679 | 0.006752475 | 0.7856491 | 0.009987615 |  |  | 162360 | 0.8301402 | 0.8678712 | 0.01482022 | 0.814852 | 0.01413521 | 0.8148542 | 0.009376608 |  |  | 120160 | 0.6961624 | 0.7035679 | 0.009544099 | 0.6947543 | 0.01059084 | 0.6947578 | 0.006790157
|  |  | 2822 | 0.9592278 | 0.9687986 | 0.002924911 | 0.9534225 | 0.0903411 | 0.9535282 | 0.1305631 |  |  | 2746 | 0.9217211 | 0.9355057 | 0.007815945 | 0.9218627 | 0.00519095 | 0.921923 | 0.01251432 |  |  | 2970 | 0.8665243 | 0.9531768 | 0.01540511 | 0.89891 | 0.00580633 | 0.8989288 | 0.006061052 |  |  | 2970 | 0.7614673 | 0.912836 | 0.008971475 | 0.785677 | 0.006752542 | 0.7856582 | 0.009987708 |  |  | 162660 | 0.8279022 | 0.8678712 | 0.01482022 | 0.8150505 | 0.01414067 | 0.8150528 | 0.009380269 |  |  | 120460 | 0.6961624 | 0.7035679 | 0.009544099 | 0.6949994 | 0.0105985 | 0.6950029 | 0.006793861
|  |  | 2827 | 0.9601238 | 0.9689759 | 0.002913365 | 0.9535936 | 0.09035836 | 0.9536997 | 0.1305868 |  |  | 2751 | 0.9226815 | 0.9357611 | 0.007791783 | 0.922076 | 0.005175533 | 0.9221363 | 0.01247253 |  |  | 2975 | 0.8654453 | 0.9532706 | 0.01533192 | 0.8989472 | 0.005786846 | 0.8989658 | 0.006049445 |  |  | 2975 | 0.7631488 | 0.9128575 | 0.008954203 | 0.7856861 | 0.006752609 | 0.7856673 | 0.009987801 |  |  | 162960 | 0.8234263 | 0.8678712 | 0.01482022 | 0.8152488 | 0.01414612 | 0.8152511 | 0.009383918 |  |  | 120760 | 0.6918115 | 0.7035679 | 0.009544099 | 0.6952441 | 0.01060612 | 0.6952476 | 0.006797543
|  |  | 2832 | 0.9592278 | 0.9691521 | 0.002901856 | 0.9537639 | 0.09037556 | 0.9538705 | 0.1306104 |  |  | 2756 | 0.9226815 | 0.9360152 | 0.007767676 | 0.9222883 | 0.005160169 | 0.9223484 | 0.01243087 |  |  | 2980 | 0.8643663 | 0.9533637 | 0.01525908 | 0.898984 | 0.005767566 | 0.8990026 | 0.006037976 |  |  | 2980 | 0.7631488 | 0.9128789 | 0.008937171 | 0.7856952 | 0.006752676 | 0.7856764 | 0.009987895 |  |  | 163260 | 0.8211884 | 0.8678712 | 0.01482022 | 0.8154469 | 0.01415154 | 0.8154492 | 0.009387556 |  |  | 121060 | 0.6983379 | 0.7035679 | 0.009544099 | 0.6954884 | 0.0106137 | 0.6954919 | 0.006801204
|  |  | 2837 | 0.9601238 | 0.9693273 | 0.002890386 | 0.9539336 | 0.09039268 | 0.9540406 | 0.130634 |  |  | 2761 | 0.9217211 | 0.936268 | 0.007743622 | 0.9224993 | 0.005144857 | 0.9225593 | 0.01238933 |  |  | 2985 | 0.8665243 | 0.9534562 | 0.01518661 | 0.8990206 | 0.005748488 | 0.8990391 | 0.006026645 |  |  | 2985 | 0.7631488 | 0.9129 | 0.008920376 | 0.7857043 | 0.006752743 | 0.7856855 | 0.009987988 |  |  | 163560 | 0.8234263 | 0.8678712 | 0.01482022 | 0.8156448 | 0.01415695 | 0.8156471 | 0.009391182 |  |  | 121360 | 0.6896361 | 0.7035679 | 0.009544099 | 0.6957323 | 0.01062124 | 0.6957358 | 0.006804844
|  |  | 2842 | 0.9592278 | 0.9695015 | 0.002878955 | 0.9541026 | 0.09040974 | 0.9542099 | 0.1306574 |  |  | 2766 | 0.9217211 | 0.9365196 | 0.007719624 | 0.9227093 | 0.005129597 | 0.9227691 | 0.01234792 |  |  | 2990 | 0.8665243 | 0.9535481 | 0.01511449 | 0.8990569 | 0.00572961 | 0.8990752 | 0.00601545 |  |  | 2990 | 0.7614673 | 0.9129209 | 0.008903817 | 0.7857134 | 0.006752811 | 0.7856946 | 0.009988082 |  |  | 163860 | 0.8279022 | 0.8678712 | 0.01482022 | 0.8158424 | 0.01416234 | 0.8158447 | 0.009394797 |  |  | 121660 | 0.6983379 | 0.7035679 | 0.009544099 | 0.6959757 | 0.01062874 | 0.6959793 | 0.006808464
|  |  | 2847 | 0.9601238 | 0.9696746 | 0.002867562 | 0.9542708 | 0.09042674 | 0.9543786 | 0.1306808 |  |  | 2771 | 0.9226815 | 0.9367699 | 0.007695679 | 0.9229181 | 0.00511439 | 0.9229778 | 0.01230664 |  |  | 2995 | 0.8665243 | 0.9536393 | 0.01504273 | 0.8990928 | 0.005710931 | 0.8991111 | 0.006004389 |  |  | 2995 | 0.7631488 | 0.9129417 | 0.008887489 | 0.7857225 | 0.006752878 | 0.7857037 | 0.009988175 |  |  | 164160 | 0.8256643 | 0.8678712 | 0.01482022 | 0.8160398 | 0.01416772 | 0.8160421 | 0.009398401 |  |  | 121960 | 0.6983379 | 0.7035679 | 0.009544099 | 0.6962188 | 0.01063621 | 0.6962224 | 0.006812062
|  |  | 2852 | 0.9592278 | 0.9698468 | 0.002856207 | 0.9544384 | 0.09044366 | 0.9545466 | 0.130704 |  |  | 2776 | 0.9246025 | 0.937019 | 0.00767179 | 0.9231257 | 0.005099235 | 0.9231854 | 0.01226549 |  |  | 3000 | 0.8643663 | 0.9537299 | 0.01497132 | 0.8991285 | 0.00569245 | 0.8991467 | 0.005993461 |  |  | 3000 | 0.7631488 | 0.9129622 | 0.00887139 | 0.7857315 | 0.006752946 | 0.7857127 | 0.009988269 |  |  | 164460 | 0.8256643 | 0.8678712 | 0.01482022 | 0.8162369 | 0.01417307 | 0.8162393 | 0.009401993 |  |  | 122260 | 0.6961624 | 0.7035679 | 0.009544099 | 0.6964614 | 0.01064363 | 0.696465 | 0.00681564
|  |  | 2857 | 0.9601238 | 0.970018 | 0.002844891 | 0.9546053 | 0.09046053 | 0.9547139 | 0.1307272 |  |  | 2781 | 0.923642 | 0.9372668 | 0.007647955 | 0.9233323 | 0.005084132 | 0.9233918 | 0.01222446 |  |  | 3005 | 0.8654453 | 0.95382 | 0.01490027 | 0.8991639 | 0.005674164 | 0.899182 | 0.005982665 |  |  | 3005 | 0.7648303 | 0.9129825 | 0.008855517 | 0.7857406 | 0.006753014 | 0.7857218 | 0.009988363 |  |  | 164760 | 0.8211884 | 0.8678712 | 0.01482022 | 0.8164339 | 0.01417841 | 0.8164363 | 0.009405574 |  |  | 122560 | 0.7026888 | 0.7035679 | 0.009544099 | 0.6967037 | 0.01065102 | 0.6967073 | 0.006819196
|  |  | 2862 | 0.9583319 | 0.9701882 | 0.002833612 | 0.9547715 | 0.09047732 | 0.9548805 | 0.1307502 |  |  | 2786 | 0.9226815 | 0.9375134 | 0.007624174 | 0.9235377 | 0.005069082 | 0.9235971 | 0.01218355 |  |  | 3010 | 0.8665243 | 0.9539094 | 0.01482957 | 0.899199 | 0.005656072 | 0.899217 | 0.005972 |  |  | 3010 | 0.7648303 | 0.9130026 | 0.008839869 | 0.7857497 | 0.006753082 | 0.7857309 | 0.009988457 |  |  | 165060 | 0.8256643 | 0.8678712 | 0.01482022 | 0.8166306 | 0.01418374 | 0.816633 | 0.009409144 |  |  | 122860 | 0.7005133 | 0.7035679 | 0.009544099 | 0.6969455 | 0.01065837 | 0.6969492 | 0.006822732
|  |  | 2867 | 0.9601238 | 0.9703574 | 0.002822372 | 0.954937 | 0.09049405 | 0.9550464 | 0.1307732 |  |  | 2791 | 0.9226815 | 0.9377588 | 0.007600449 | 0.923742 | 0.005054085 | 0.9238013 | 0.01214278 |  |  | 3015 | 0.8654453 | 0.9539981 | 0.01475922 | 0.8992338 | 0.005638174 | 0.8992517 | 0.005961463 |  |  | 3015 | 0.7648303 | 0.9130226 | 0.008824441 | 0.7857588 | 0.006753149 | 0.78574 | 0.009988551 |  |  | 165360 | 0.8279022 | 0.8678712 | 0.01482022 | 0.8168271 | 0.01418904 | 0.8168296 | 0.009412702 |  |  | 123160 | 0.7026888 | 0.7035679 | 0.009544099 | 0.697187 | 0.01066568 | 0.6971906 | 0.006826248
|  |  | 2872 | 0.9601238 | 0.9705256 | 0.00281117 | 0.9551019 | 0.09051072 | 0.9552117 | 0.1307961 |  |  | 2796 | 0.923642 | 0.9380029 | 0.007576778 | 0.9239453 | 0.00503914 | 0.9240044 | 0.01210213 |  |  | 3020 | 0.8676033 | 0.9540863 | 0.01468922 | 0.8992684 | 0.005620467 | 0.8992861 | 0.005951055 |  |  | 3020 | 0.7631488 | 0.9130423 | 0.008809231 | 0.7857679 | 0.006753217 | 0.7857491 | 0.009988645 |  |  | 165660 | 0.8234263 | 0.8678712 | 0.01482022 | 0.8170233 | 0.01419433 | 0.8170258 | 0.009416249 |  |  | 123460 | 0.7026888 | 0.7035679 | 0.009544099 | 0.697428 | 0.01067295 | 0.6974317 | 0.006829742
|  |  | 2877 | 0.9601238 | 0.9706928 | 0.002800006 | 0.9552661 | 0.09052732 | 0.9553762 | 0.1308189 |  |  | 2801 | 0.923642 | 0.9382458 | 0.007553163 | 0.9241474 | 0.005024247 | 0.9242064 | 0.0120616 |  |  | 3025 | 0.8654453 | 0.9541739 | 0.01461957 | 0.8993026 | 0.005602949 | 0.8993203 | 0.005940773 |  |  | 3025 | 0.7648303 | 0.9130619 | 0.008794237 | 0.7857769 | 0.006753286 | 0.7857581 | 0.00998874 |  |  | 165960 | 0.8256643 | 0.8678712 | 0.01482022 | 0.8172194 | 0.01419961 | 0.8172219 | 0.009419785 |  |  | 123760 | 0.7005133 | 0.7035679 | 0.009544099 | 0.6976686 | 0.01068018 | 0.6976723 | 0.006833216
|  |  | 2882 | 0.9601238 | 0.9708591 | 0.002788879 | 0.9554296 | 0.09054386 | 0.9555401 | 0.1308416 |  |  | 2806 | 0.923642 | 0.9384875 | 0.007529602 | 0.9243484 | 0.005009407 | 0.9244073 | 0.0120212 |  |  | 3030 | 0.8643663 | 0.9542609 | 0.01455027 | 0.8993366 | 0.00558562 | 0.8993542 | 0.005930617 |  |  | 3030 | 0.7665117 | 0.9130812 | 0.008779456 | 0.785786 | 0.006753354 | 0.7857672 | 0.009988834 |  |  | 166260 | 0.8301402 | 0.8678712 | 0.01482022 | 0.8174152 | 0.01420486 | 0.8174178 | 0.00942331 |  |  | 124060 | 0.6983379 | 0.7035679 | 0.009544099 | 0.6979088 | 0.01068738 | 0.6979125 | 0.006836669
|  |  | 2887 | 0.9592278 | 0.9710244 | 0.002777791 | 0.9555924 | 0.09056033 | 0.9557034 | 0.1308642 |  |  | 2811 | 0.9246025 | 0.938728 | 0.007506097 | 0.9245484 | 0.004994619 | 0.9246072 | 0.01198093 |  |  | 3035 | 0.8665243 | 0.9543474 | 0.01448131 | 0.8993703 | 0.005568478 | 0.8993878 | 0.005920585 |  |  | 3035 | 0.7648303 | 0.9131004 | 0.008764885 | 0.7857951 | 0.006753422 | 0.7857763 | 0.009988929 |  |  | 166560 | 0.8301402 | 0.8678712 | 0.01482022 | 0.8176108 | 0.0142101 | 0.8176134 | 0.009426823 |  |  | 124360 | 0.7048642 | 0.7035679 | 0.009544099 | 0.6981487 | 0.01069453 | 0.6981524 | 0.006840102
|  |  | 2892 | 0.9619157 | 0.9711888 | 0.002766741 | 0.9557546 | 0.09057674 | 0.9558659 | 0.1308867 |  |  | 2816 | 0.9255629 | 0.9389673 | 0.007482647 | 0.9247472 | 0.004979883 | 0.9248059 | 0.01194079 |  |  | 3040 | 0.8686823 | 0.9544332 | 0.0144127 | 0.8994037 | 0.005551521 | 0.8994211 | 0.005910675 |  |  | 3040 | 0.7648303 | 0.9131194 | 0.008750522 | 0.7858041 | 0.00675349 | 0.7857854 | 0.009989024 |  |  | 166860 | 0.8211884 | 0.8678712 | 0.01482022 | 0.8178061 | 0.01421532 | 0.8178088 | 0.009430325 |  |  | 124660 | 0.7026888 | 0.7035679 | 0.009544099 | 0.6983881 | 0.01070165 | 0.6983918 | 0.006843514
|  |  | 2897 | 0.9619157 | 0.9713522 | 0.002755728 | 0.9559161 | 0.09059309 | 0.9560278 | 0.1309091 |  |  | 2821 | 0.9255629 | 0.9392054 | 0.007459252 | 0.924945 | 0.0049652 | 0.9250036 | 0.01190077 |  |  | 3045 | 0.8676033 | 0.9545184 | 0.01434443 | 0.8994369 | 0.005534748 | 0.8994542 | 0.005900888 |  |  | 3045 | 0.7648303 | 0.9131382 | 0.008736364 | 0.7858132 | 0.006753559 | 0.7857944 | 0.009989119 |  |  | 167160 | 0.8234263 | 0.8678712 | 0.01482022 | 0.8180013 | 0.01422052 | 0.8180039 | 0.009433816 |  |  | 124960 | 0.6983379 | 0.7035679 | 0.009544099 | 0.6986271 | 0.01070873 | 0.6986309 | 0.006846906
|  |  | 2902 | 0.9619157 | 0.9715146 | 0.002744754 | 0.956077 | 0.09060937 | 0.9561891 | 0.1309315 |  |  | 2826 | 0.9246025 | 0.9394423 | 0.007435912 | 0.9251418 | 0.00495057 | 0.9252002 | 0.01186088 |  |  | 3050 | 0.8676033 | 0.9546031 | 0.01427651 | 0.8994698 | 0.005518157 | 0.899487 | 0.00589122 |  |  | 3050 | 0.7648303 | 0.9131568 | 0.008722409 | 0.7858223 | 0.006753628 | 0.7858035 | 0.009989214 |  |  | 167460 | 0.8279022 | 0.8678712 | 0.01482022 | 0.8181962 | 0.01422571 | 0.8181989 | 0.009437296 |  |  | 125260 | 0.6961624 | 0.7035679 | 0.009544099 | 0.6988657 | 0.01071578 | 0.6988695 | 0.006850277
|  |  | 2907 | 0.9610198 | 0.9716762 | 0.002733817 | 0.9562372 | 0.09062559 | 0.9563496 | 0.1309537 |  |  | 2831 | 0.923642 | 0.939678 | 0.007412628 | 0.9253374 | 0.004935991 | 0.9253958 | 0.01182111 |  |  | 3055 | 0.8676033 | 0.9546872 | 0.01420892 | 0.8995024 | 0.005501747 | 0.8995195 | 0.005881671 |  |  | 3055 | 0.7648303 | 0.9131752 | 0.008708654 | 0.7858313 | 0.006753696 | 0.7858126 | 0.009989309 |  |  | 167760 | 0.8279022 | 0.8678712 | 0.01482022 | 0.8183909 | 0.01423088 | 0.8183936 | 0.009440765 |  |  | 125560 | 0.7005133 | 0.7035679 | 0.009544099 | 0.6991039 | 0.01072278 | 0.6991077 | 0.006853628
|  |  | 2912 | 0.9610198 | 0.9718367 | 0.002722917 | 0.9563967 | 0.09064175 | 0.9565096 | 0.1309759 |  |  | 2836 | 0.9246025 | 0.9399126 | 0.007389399 | 0.9255321 | 0.004921465 | 0.9255903 | 0.01178147 |  |  | 3060 | 0.8654453 | 0.9547707 | 0.01414168 | 0.8995348 | 0.005485517 | 0.8995518 | 0.005872241 |  |  | 3060 | 0.7665117 | 0.9131935 | 0.008695097 | 0.7858404 | 0.006753765 | 0.7858216 | 0.009989404 |  |  | 168060 | 0.8279022 | 0.8678712 | 0.01482022 | 0.8185854 | 0.01423603 | 0.8185881 | 0.009444222 |  |  | 125860 | 0.7005133 | 0.7035679 | 0.009544099 | 0.6993417 | 0.01072975 | 0.6993456 | 0.006856959
|  |  | 2917 | 0.9610198 | 0.9719964 | 0.002712055 | 0.9565557 | 0.09065784 | 0.9566689 | 0.130998 |  |  | 2841 | 0.9246025 | 0.9401459 | 0.007366225 | 0.9257256 | 0.004906992 | 0.9257837 | 0.01174196 |  |  | 3065 | 0.8665243 | 0.9548537 | 0.01407478 | 0.8995669 | 0.005469465 | 0.8995838 | 0.005862927 |  |  | 3065 | 0.7648303 | 0.9132115 | 0.008681734 | 0.7858495 | 0.006753834 | 0.7858307 | 0.0099895 |  |  | 168360 | 0.8256643 | 0.8678712 | 0.01482022 | 0.8187796 | 0.01424117 | 0.8187824 | 0.009447668 |  |  | 126160 | 0.6983379 | 0.7035679 | 0.009544099 | 0.6995792 | 0.01073668 | 0.699583 | 0.006860269
|  |  | 2922 | 0.9610198 | 0.9721551 | 0.002701231 | 0.9567139 | 0.09067388 | 0.9568275 | 0.13102 |  |  | 2846 | 0.9246025 | 0.9403781 | 0.007343108 | 0.9259182 | 0.004892571 | 0.9259761 | 0.01170258 |  |  | 3070 | 0.8665243 | 0.9549361 | 0.01400822 | 0.8995987 | 0.005453589 | 0.8996155 | 0.005853728 |  |  | 3070 | 0.7648303 | 0.9132294 | 0.008668565 | 0.7858585 | 0.006753903 | 0.7858397 | 0.009989595 |  |  | 168660 | 0.8256643 | 0.8678712 | 0.01482022 | 0.8189737 | 0.01424629 | 0.8189765 | 0.009451103 |  |  | 126460 | 0.7026888 | 0.7035679 | 0.009544099 | 0.6998162 | 0.01074358 | 0.69982 | 0.006863559
|  |  | 2927 | 0.9610198 | 0.972313 | 0.002690444 | 0.9568716 | 0.09068985 | 0.9569855 | 0.1310419 |  |  | 2851 | 0.9246025 | 0.9406092 | 0.007320045 | 0.9261096 | 0.004878202 | 0.9261675 | 0.01166332 |  |  | 3075 | 0.8676033 | 0.9550179 | 0.013942 | 0.8996303 | 0.005437888 | 0.899647 | 0.005844644 |  |  | 3075 | 0.7648303 | 0.9132472 | 0.008655586 | 0.7858676 | 0.006753972 | 0.7858488 | 0.009989691 |  |  | 168960 | 0.8256643 | 0.8678712 | 0.01482022 | 0.8191675 | 0.01425139 | 0.8191703 | 0.009454527 |  |  | 126760 | 0.7005133 | 0.7035679 | 0.009544099 | 0.7000528 | 0.01075043 | 0.7000567 | 0.006866829
|  |  | 2932 | 0.9610198 | 0.9724699 | 0.002679695 | 0.9570285 | 0.09070576 | 0.9571428 | 0.1310637 |  |  | 2856 | 0.9246025 | 0.9408391 | 0.007297039 | 0.9263001 | 0.004863885 | 0.9263578 | 0.01162418 |  |  | 3080 | 0.8665243 | 0.9550992 | 0.01387611 | 0.8996616 | 0.005422361 | 0.8996783 | 0.005835672 |  |  | 3080 | 0.7648303 | 0.9132647 | 0.008642794 | 0.7858767 | 0.006754041 | 0.7858579 | 0.009989787 |  |  | 169260 | 0.8279022 | 0.8678712 | 0.01482022 | 0.8193611 | 0.01425647 | 0.8193639 | 0.009457939 |  |  | 127060 | 0.7026888 | 0.7035679 | 0.009544099 | 0.700289 | 0.01075725 | 0.7002929 | 0.006870079
|  |  | 2937 | 0.9628117 | 0.9726259 | 0.002668983 | 0.9571849 | 0.09072161 | 0.9572995 | 0.1310854 |  |  | 2861 | 0.9265234 | 0.9410678 | 0.007274088 | 0.9264895 | 0.004849621 | 0.9265471 | 0.01158517 |  |  | 3085 | 0.8686823 | 0.95518 | 0.01381056 | 0.8996927 | 0.005407006 | 0.8997093 | 0.005826813 |  |  | 3085 | 0.7648303 | 0.9132821 | 0.008630188 | 0.7858857 | 0.006754111 | 0.7858669 | 0.009989883 |  |  | 169560 | 0.8256643 | 0.8678712 | 0.01482022 | 0.8195544 | 0.01426154 | 0.8195573 | 0.009461341 |  |  | 127360 | 0.6983379 | 0.7035679 | 0.009544099 | 0.7005249 | 0.01076403 | 0.7005288 | 0.006873308
|  |  | 2942 | 0.9619157 | 0.9727809 | 0.002658308 | 0.9573406 | 0.0907374 | 0.9574556 | 0.1311071 |  |  | 2866 | 0.9246025 | 0.9412954 | 0.007251193 | 0.9266779 | 0.004835409 | 0.9267354 | 0.01154629 |  |  | 3090 | 0.8665243 | 0.9552602 | 0.01374534 | 0.8997235 | 0.005391821 | 0.89974 | 0.005818064 |  |  | 3090 | 0.7631488 | 0.9132993 | 0.008617765 | 0.7858948 | 0.00675418 | 0.785876 | 0.009989979 |  |  | 169860 | 0.8211884 | 0.8678712 | 0.01482022 | 0.8197476 | 0.01426659 | 0.8197505 | 0.009464731 |  |  | 127660 | 0.7048642 | 0.7035679 | 0.009544099 | 0.7007603 | 0.01077078 | 0.7007642 | 0.006876518
|  |  | 2947 | 0.9619157 | 0.9729351 | 0.002647671 | 0.9574957 | 0.09075313 | 0.9576111 | 0.1311286 |  |  | 2871 | 0.9255629 | 0.9415219 | 0.007228354 | 0.9268653 | 0.004821249 | 0.9269227 | 0.01150754 |  |  | 3095 | 0.8686823 | 0.9553398 | 0.01368045 | 0.8997541 | 0.005376806 | 0.8997705 | 0.005809424 |  |  | 3095 | 0.7648303 | 0.9133163 | 0.008605523 | 0.7859038 | 0.006754249 | 0.785885 | 0.009990075 |  |  | 170160 | 0.8234263 | 0.8678712 | 0.01482022 | 0.8199405 | 0.01427163 | 0.8199434 | 0.009468111 |  |  | 127960 | 0.7048642 | 0.7035679 | 0.009544099 | 0.7009954 | 0.01077748 | 0.7009993 | 0.006879707
|  |  | 2952 | 0.9619157 | 0.9730884 | 0.002637071 | 0.9576502 | 0.0907688 | 0.9577659 | 0.1311501 |  |  | 2876 | 0.9255629 | 0.9417472 | 0.00720557 | 0.9270517 | 0.004807141 | 0.927109 | 0.01146891 |  |  | 3100 | 0.8686823 | 0.9554189 | 0.0136159 | 0.8997845 | 0.005361959 | 0.8998008 | 0.005800893 |  |  | 3100 | 0.7648303 | 0.9133332 | 0.00859346 | 0.7859129 | 0.006754319 | 0.7858941 | 0.009990171 |  |  | 170460 | 0.8211884 | 0.8678712 | 0.01482022 | 0.8201332 | 0.01427665 | 0.8201361 | 0.009471479 |  |  | 128260 | 0.7026888 | 0.7035679 | 0.009544099 | 0.70123 | 0.01078415 | 0.701234 | 0.006882877
|  |  | 2957 | 0.9619157 | 0.9732409 | 0.002626508 | 0.9578041 | 0.09078441 | 0.9579201 | 0.1311715 |  |  | 2881 | 0.9246025 | 0.9419714 | 0.007182843 | 0.927237 | 0.004793086 | 0.9272942 | 0.0114304 |  |  | 3105 | 0.8686823 | 0.9554975 | 0.01355168 | 0.8998146 | 0.005347278 | 0.8998308 | 0.005792469 |  |  | 3105 | 0.7648303 | 0.9133499 | 0.008581572 | 0.7859219 | 0.006754389 | 0.7859031 | 0.009990268 |  |  | 170760 | 0.8256643 | 0.8678712 | 0.01482022 | 0.8203257 | 0.01428165 | 0.8203287 | 0.009474836 |  |  | 128560 | 0.7026888 | 0.7035679 | 0.009544099 | 0.7014643 | 0.01079079 | 0.7014682 | 0.006886026
|  |  | 2962 | 0.9628117 | 0.9733924 | 0.002615982 | 0.9579573 | 0.09079996 | 0.9580737 | 0.1311928 |  |  | 2886 | 0.9265234 | 0.9421945 | 0.007160171 | 0.9274214 | 0.004779083 | 0.9274785 | 0.01139203 |  |  | 3110 | 0.8686823 | 0.9555755 | 0.01348778 | 0.8998444 | 0.005332763 | 0.8998606 | 0.005784151 |  |  | 3110 | 0.7665117 | 0.9133665 | 0.008569858 | 0.785931 | 0.006754458 | 0.7859122 | 0.009990364 |  |  | 171060 | 0.8301402 | 0.8678712 | 0.01482022 | 0.8205179 | 0.01428663 | 0.8205209 | 0.009478182 |  |  | 128860 | 0.7048642 | 0.7035679 | 0.009544099 | 0.7016981 | 0.01079739 | 0.7017021 | 0.006889156
|  |  | 2967 | 0.9619157 | 0.9735431 | 0.002605493 | 0.9581099 | 0.09081546 | 0.9582266 | 0.1312141 |  |  | 2891 | 0.9265234 | 0.9424165 | 0.007137555 | 0.9276048 | 0.004765132 | 0.9276617 | 0.01135377 |  |  | 3115 | 0.8686823 | 0.955653 | 0.01342422 | 0.899874 | 0.00531841 | 0.8998901 | 0.005775938 |  |  | 3115 | 0.7648303 | 0.9133829 | 0.008558316 | 0.78594 | 0.006754528 | 0.7859212 | 0.009990461 |  |  | 171360 | 0.8211884 | 0.8678712 | 0.01482022 | 0.82071 | 0.0142916 | 0.820713 | 0.009481517 |  |  | 129160 | 0.7005133 | 0.7035679 | 0.009544099 | 0.7019316 | 0.01080395 | 0.7019356 | 0.006892265
|  |  | 2972 | 0.9628117 | 0.9736928 | 0.002595041 | 0.9582619 | 0.09083089 | 0.958379 | 0.1312352 |  |  | 2896 | 0.9265234 | 0.9426374 | 0.007114996 | 0.9277872 | 0.004751233 | 0.927844 | 0.01131565 |  |  | 3120 | 0.8676033 | 0.95573 | 0.01336098 | 0.8999034 | 0.00530422 | 0.8999194 | 0.005767828 |  |  | 3120 | 0.7648303 | 0.9133991 | 0.008546944 | 0.7859491 | 0.006754598 | 0.7859303 | 0.009990558 |  |  | 171660 | 0.8234263 | 0.8678712 | 0.01482022 | 0.8209018 | 0.01429655 | 0.8209049 | 0.00948484 |  |  | 129460 | 0.7048642 | 0.7035679 | 0.009544099 | 0.7021647 | 0.01081047 | 0.7021687 | 0.006895355
|  |  | 2977 | 0.9619157 | 0.9738418 | 0.002584625 | 0.9584134 | 0.09084626 | 0.9585307 | 0.1312563 |  |  | 2901 | 0.9265234 | 0.9428571 | 0.007092492 | 0.9279686 | 0.004737386 | 0.9280253 | 0.01127765 |  |  | 3125 | 0.8665243 | 0.9558065 | 0.01329807 | 0.8999326 | 0.005290191 | 0.8999484 | 0.005759821 |  |  | 3125 | 0.7648303 | 0.9134152 | 0.008535738 | 0.7859581 | 0.006754668 | 0.7859393 | 0.009990655 |  |  | 171960 | 0.8323781 | 0.8678712 | 0.01482022 | 0.8210934 | 0.01430148 | 0.8210965 | 0.009488153 |  |  | 129760 | 0.7113905 | 0.7035679 | 0.009544099 | 0.7023974 | 0.01081696 | 0.7024014 | 0.006898426
|  |  | 2982 | 0.9619157 | 0.9739898 | 0.002574247 | 0.9585642 | 0.09086158 | 0.9586818 | 0.1312773 |  |  | 2906 | 0.9265234 | 0.9430758 | 0.007070045 | 0.928149 | 0.004723591 | 0.9282056 | 0.01123977 |  |  | 3130 | 0.8676033 | 0.9558824 | 0.01323549 | 0.8999615 | 0.00527632 | 0.8999773 | 0.005751916 |  |  | 3130 | 0.7648303 | 0.9134311 | 0.008524698 | 0.7859672 | 0.006754738 | 0.7859484 | 0.009990752 |  |  | 172260 | 0.8301402 | 0.8678712 | 0.01482022 | 0.8212848 | 0.0143064 | 0.8212879 | 0.009491455 |  |  | 130060 | 0.7070396 | 0.7035679 | 0.009544099 | 0.7026297 | 0.01082341 | 0.7026338 | 0.006901476
|  |  | 2987 | 0.9637076 | 0.974137 | 0.002563906 | 0.9587143 | 0.09087683 | 0.9588323 | 0.1312982 |  |  | 2911 | 0.9255629 | 0.9432934 | 0.007047653 | 0.9283285 | 0.004709848 | 0.9283849 | 0.01120202 |  |  | 3135 | 0.8676033 | 0.9559579 | 0.01317322 | 0.8999902 | 0.005262608 | 0.9000059 | 0.005744111 |  |  | 3135 | 0.7648303 | 0.9134468 | 0.00851382 | 0.7859762 | 0.006754809 | 0.7859574 | 0.009990849 |  |  | 172560 | 0.8279022 | 0.8678712 | 0.01482022 | 0.821476 | 0.0143113 | 0.8214791 | 0.009494746 |  |  | 130360 | 0.7005133 | 0.7035679 | 0.009544099 | 0.7028616 | 0.01082983 | 0.7028657 | 0.006904507
|  |  | 2992 | 0.9637076 | 0.9742834 | 0.002553601 | 0.9588639 | 0.09089203 | 0.9589823 | 0.131319 |  |  | 2916 | 0.9265234 | 0.9435099 | 0.007025318 | 0.928507 | 0.004696158 | 0.9285633 | 0.0111644 |  |  | 3140 | 0.8686823 | 0.9560328 | 0.01311129 | 0.9000186 | 0.005249053 | 0.9000342 | 0.005736405 |  |  | 3140 | 0.7648303 | 0.9134624 | 0.008503103 | 0.7859852 | 0.006754879 | 0.7859665 | 0.009990947 |  |  | 172860 | 0.8256643 | 0.8678712 | 0.01482022 | 0.8216669 | 0.01431618 | 0.8216701 | 0.009498025 |  |  | 130660 | 0.7026888 | 0.7035679 | 0.009544099 | 0.7030931 | 0.01083621 | 0.7030972 | 0.006907518
|  |  | 2997 | 0.9637076 | 0.9744289 | 0.002543332 | 0.9590129 | 0.09090718 | 0.9591316 | 0.1313397 |  |  | 2921 | 0.9265234 | 0.9437253 | 0.007003039 | 0.9286845 | 0.004682519 | 0.9287407 | 0.0111269 |  |  | 3145 | 0.8676033 | 0.9561072 | 0.01304967 | 0.9000468 | 0.005235652 | 0.9000624 | 0.005728797 |  |  | 3145 | 0.7648303 | 0.9134779 | 0.008492545 | 0.7859943 | 0.00675495 | 0.7859755 | 0.009991044 |  |  | 173160 | 0.8167125 | 0.8678712 | 0.01482022 | 0.8218576 | 0.01432105 | 0.8218608 | 0.009501294 |  |  | 130960 | 0.7026888 | 0.7035679 | 0.009544099 | 0.7033243 | 0.01084255 | 0.7033284 | 0.00691051
|  |  | 3002 | 0.9637076 | 0.9745735 | 0.002533101 | 0.9591613 | 0.09092226 | 0.9592803 | 0.1313604 |  |  | 2926 | 0.9274838 | 0.9439396 | 0.006980816 | 0.9288611 | 0.004668932 | 0.9289172 | 0.01108953 |  |  | 3150 | 0.8676033 | 0.9561811 | 0.01298838 | 0.9000748 | 0.005222405 | 0.9000903 | 0.005721287 |  |  | 3150 | 0.7665117 | 0.9134932 | 0.008482143 | 0.7860033 | 0.00675502 | 0.7859846 | 0.009991142 |  |  | 173460 | 0.8189504 | 0.8678712 | 0.01482022 | 0.8220482 | 0.0143259 | 0.8220514 | 0.009504552 |  |  | 131260 | 0.7005133 | 0.7035679 | 0.009544099 | 0.703555 | 0.01084886 | 0.7035592 | 0.006913482
|  |  | 3007 | 0.9637076 | 0.9747174 | 0.002522905 | 0.9593092 | 0.09093729 | 0.9594284 | 0.131381 |  |  | 2931 | 0.9265234 | 0.9441529 | 0.00695865 | 0.9290367 | 0.004655397 | 0.9290927 | 0.01105228 |  |  | 3155 | 0.8686823 | 0.9562545 | 0.0129274 | 0.9001026 | 0.005209311 | 0.900118 | 0.005713872 |  |  | 3155 | 0.7648303 | 0.9135084 | 0.008471895 | 0.7860124 | 0.006755091 | 0.7859936 | 0.00999124 |  |  | 173760 | 0.8279022 | 0.8678712 | 0.01482022 | 0.8222384 | 0.01433074 | 0.8222417 | 0.009507798 |  |  | 131560 | 0.7048642 | 0.7035679 | 0.009544099 | 0.7037854 | 0.01085513 | 0.7037895 | 0.006916434
|  |  | 3012 | 0.9637076 | 0.9748603 | 0.002512747 | 0.9594564 | 0.09095226 | 0.9595759 | 0.1314015 |  |  | 2936 | 0.9255629 | 0.9443651 | 0.006936539 | 0.9292113 | 0.004641914 | 0.9292672 | 0.01101516 |  |  | 3160 | 0.8686823 | 0.9563274 | 0.01286674 | 0.9001302 | 0.005196368 | 0.9001455 | 0.005706553 |  |  | 3160 | 0.7648303 | 0.9135234 | 0.0084618 | 0.7860214 | 0.006755162 | 0.7860026 | 0.009991338 |  |  | 174060 | 0.8256643 | 0.8678712 | 0.01482022 | 0.8224285 | 0.01433555 | 0.8224318 | 0.009511034 |  |  | 131860 | 0.7048642 | 0.7035679 | 0.009544099 | 0.7040154 | 0.01086137 | 0.7040195 | 0.006919368
|  |  | 3017 | 0.9637076 | 0.9750025 | 0.002502624 | 0.959603 | 0.09096718 | 0.9597229 | 0.1314219 |  |  | 2941 | 0.9274838 | 0.9445762 | 0.006914485 | 0.9293851 | 0.004628482 | 0.9294408 | 0.01097816 |  |  | 3165 | 0.8686823 | 0.9563999 | 0.0128064 | 0.9001575 | 0.005183574 | 0.9001727 | 0.005699327 |  |  | 3165 | 0.7648303 | 0.9135382 | 0.008451855 | 0.7860304 | 0.006755232 | 0.7860117 | 0.009991436 |  |  | 174360 | 0.8279022 | 0.8678712 | 0.01482022 | 0.8226184 | 0.01434035 | 0.8226217 | 0.009514259 |  |  | 132160 | 0.7092151 | 0.7035679 | 0.009544099 | 0.704245 | 0.01086757 | 0.7042491 | 0.006922281
|  |  | 3022 | 0.9646036 | 0.9751439 | 0.002492538 | 0.9597491 | 0.09098203 | 0.9598693 | 0.1314423 |  |  | 2946 | 0.9274838 | 0.9447863 | 0.006892488 | 0.9295579 | 0.004615103 | 0.9296135 | 0.01094129 |  |  | 3170 | 0.8686823 | 0.9564718 | 0.01274638 | 0.9001846 | 0.005170928 | 0.9001998 | 0.005692194 |  |  | 3170 | 0.7665117 | 0.9135529 | 0.008442058 | 0.7860395 | 0.006755303 | 0.7860207 | 0.009991534 |  |  | 174660 | 0.8256643 | 0.8678712 | 0.01482022 | 0.822808 | 0.01434514 | 0.8228113 | 0.009517473 |  |  | 132460 | 0.6983379 | 0.7035679 | 0.009544099 | 0.7044742 | 0.01087373 | 0.7044784 | 0.006925176
|  |  | 3027 | 0.9646036 | 0.9752844 | 0.002482488 | 0.9598946 | 0.09099684 | 0.960015 | 0.1314625 |  |  | 2951 | 0.9265234 | 0.9449953 | 0.006870546 | 0.9297297 | 0.004601775 | 0.9297853 | 0.01090455 |  |  | 3175 | 0.8686823 | 0.9565432 | 0.01268667 | 0.9002115 | 0.00515843 | 0.9002266 | 0.005685153 |  |  | 3175 | 0.7648303 | 0.9135675 | 0.008432408 | 0.7860485 | 0.006755374 | 0.7860298 | 0.009991632 |  |  | 174960 | 0.8256643 | 0.8678712 | 0.01482022 | 0.8229974 | 0.0143499 | 0.8230008 | 0.009520676 |  |  | 132760 | 0.7026888 | 0.7035679 | 0.009544099 | 0.704703 | 0.01087986 | 0.7047072 | 0.006928051
|  |  | 3032 | 0.9646036 | 0.9754241 | 0.002472475 | 0.9600395 | 0.09101158 | 0.9601602 | 0.1314827 |  |  | 2956 | 0.9274838 | 0.9452033 | 0.006848661 | 0.9299007 | 0.004588499 | 0.9299561 | 0.01086792 |  |  | 3180 | 0.8686823 | 0.9566142 | 0.01262728 | 0.9002382 | 0.005146077 | 0.9002532 | 0.005678203 |  |  | 3180 | 0.7681932 | 0.9135819 | 0.008422902 | 0.7860575 | 0.006755445 | 0.7860388 | 0.009991731 |  |  | 175260 | 0.8279022 | 0.8678712 | 0.01482022 | 0.8231867 | 0.01435466 | 0.82319 | 0.009523868 |  |  | 133060 | 0.7026888 | 0.7035679 | 0.009544099 | 0.7049314 | 0.01088595 | 0.7049357 | 0.006930907
|  |  | 3037 | 0.9646036 | 0.975563 | 0.002462497 | 0.9601838 | 0.09102628 | 0.9603048 | 0.1315028 |  |  | 2961 | 0.9274838 | 0.9454102 | 0.006826833 | 0.9300707 | 0.004575274 | 0.930126 | 0.01083143 |  |  | 3185 | 0.8686823 | 0.9566847 | 0.0125682 | 0.9002647 | 0.005133868 | 0.9002796 | 0.005671342 |  |  | 3185 | 0.7665117 | 0.9135962 | 0.008413538 | 0.7860666 | 0.006755517 | 0.7860478 | 0.009991829 |  |  | 175560 | 0.8279022 | 0.8678712 | 0.01482022 | 0.8233756 | 0.01435939 | 0.823379 | 0.009527049 |  |  | 133360 | 0.7092151 | 0.7035679 | 0.009544099 | 0.7051595 | 0.01089201 | 0.7051637 | 0.006933743
|  |  | 3042 | 0.9637076 | 0.9757011 | 0.002452556 | 0.9603275 | 0.09104091 | 0.9604489 | 0.1315229 |  |  | 2966 | 0.9274838 | 0.9456162 | 0.00680506 | 0.9302398 | 0.004562101 | 0.930295 | 0.01079506 |  |  | 3190 | 0.8665243 | 0.9567547 | 0.01250943 | 0.900291 | 0.005121802 | 0.9003058 | 0.005664571 |  |  | 3190 | 0.7665117 | 0.9136104 | 0.008404315 | 0.7860756 | 0.006755588 | 0.7860569 | 0.009991928 |  |  | 175860 | 0.8279022 | 0.8678712 | 0.01482022 | 0.8235644 | 0.01436411 | 0.8235678 | 0.009530219 |  |  | 133660 | 0.7048642 | 0.7035679 | 0.009544099 | 0.7053872 | 0.01089804 | 0.7053914 | 0.006936561
|  |  | 3047 | 0.9646036 | 0.9758384 | 0.00244265 | 0.9604707 | 0.09105549 | 0.9605924 | 0.1315428 |  |  | 2971 | 0.9284443 | 0.945821 | 0.006783344 | 0.930408 | 0.00454898 | 0.930463 | 0.01075881 |  |  | 3195 | 0.8686823 | 0.9568242 | 0.01245097 | 0.900317 | 0.005109878 | 0.9003318 | 0.005657887 |  |  | 3195 | 0.7648303 | 0.9136244 | 0.00839523 | 0.7860846 | 0.00675566 | 0.7860659 | 0.009992027 |  |  | 176160 | 0.8234263 | 0.8678712 | 0.01482022 | 0.823753 | 0.01436881 | 0.8237564 | 0.009533378 |  |  | 133960 | 0.7113905 | 0.7035679 | 0.009544099 | 0.7056145 | 0.01090402 | 0.7056187 | 0.006939359
|  |  | 3052 | 0.9654995 | 0.9759749 | 0.00243278 | 0.9606133 | 0.09107002 | 0.9607353 | 0.1315627 |  |  | 2976 | 0.9274838 | 0.9460249 | 0.006761685 | 0.9305753 | 0.00453591 | 0.9306302 | 0.01072268 |  |  | 3200 | 0.8686823 | 0.9568933 | 0.01239283 | 0.9003429 | 0.005098094 | 0.9003576 | 0.005651289 |  |  | 3200 | 0.7648303 | 0.9136383 | 0.008386282 | 0.7860937 | 0.006755731 | 0.7860749 | 0.009992126 |  |  | 176460 | 0.8211884 | 0.8678712 | 0.01482022 | 0.8239413 | 0.01437349 | 0.8239448 | 0.009536527 |  |  | 134260 | 0.7092151 | 0.7035679 | 0.009544099 | 0.7058414 | 0.01090998 | 0.7058457 | 0.006942139
|  |  | 3057 | 0.9646036 | 0.9761106 | 0.002422946 | 0.9607554 | 0.09108449 | 0.9608776 | 0.1315825 |  |  | 2981 | 0.9284443 | 0.9462278 | 0.006740082 | 0.9307416 | 0.004522892 | 0.9307965 | 0.01068669 |  |  | 3205 | 0.8686823 | 0.9569618 | 0.01233499 | 0.9003686 | 0.005086449 | 0.9003832 | 0.005644778 |  |  | 3205 | 0.7614673 | 0.913652 | 0.008377468 | 0.7861027 | 0.006755803 | 0.7860839 | 0.009992225 |  |  | 176760 | 0.8211884 | 0.8678712 | 0.01482022 | 0.8241295 | 0.01437816 | 0.8241329 | 0.009539664 |  |  | 134560 | 0.7113905 | 0.7035679 | 0.009544099 | 0.7060679 | 0.0109159 | 0.7060722 | 0.006944899
|  |  | 3062 | 0.9654995 | 0.9762455 | 0.002413148 | 0.9608969 | 0.09109891 | 0.9610194 | 0.1316022 |  |  | 2986 | 0.9294047 | 0.9464296 | 0.006718535 | 0.9309071 | 0.004509925 | 0.9309619 | 0.01065081 |  |  | 3210 | 0.8676033 | 0.95703 | 0.01227746 | 0.900394 | 0.005074942 | 0.9004085 | 0.005638351 |  |  | 3210 | 0.7681932 | 0.9136656 | 0.008368788 | 0.7861117 | 0.006755874 | 0.786093 | 0.009992324 |  |  | 177060 | 0.8301402 | 0.8678712 | 0.01482022 | 0.8243174 | 0.01438281 | 0.8243209 | 0.009542791 |  |  | 134860 | 0.7092151 | 0.7035679 | 0.009544099 | 0.7062941 | 0.01092178 | 0.7062984 | 0.00694764
|  |  | 3067 | 0.9646036 | 0.9763797 | 0.002403386 | 0.9610378 | 0.09111327 | 0.9611606 | 0.1316219 |  |  | 2991 | 0.9294047 | 0.9466304 | 0.006697045 | 0.9310717 | 0.004497009 | 0.9311263 | 0.01061506 |  |  | 3215 | 0.8686823 | 0.9570976 | 0.01222023 | 0.9004193 | 0.00506357 | 0.9004337 | 0.005632008 |  |  | 3215 | 0.7665117 | 0.9136791 | 0.008360239 | 0.7861207 | 0.006755946 | 0.786102 | 0.009992423 |  |  | 177360 | 0.8234263 | 0.8678712 | 0.01482022 | 0.8245051 | 0.01438745 | 0.8245086 | 0.009545907 |  |  | 135160 | 0.7070396 | 0.7035679 | 0.009544099 | 0.7065199 | 0.01092763 | 0.7065242 | 0.006950362
|  |  | 3072 | 0.9654995 | 0.9765131 | 0.002393659 | 0.9611782 | 0.09112759 | 0.9613013 | 0.1316415 |  |  | 2996 | 0.9284443 | 0.9468302 | 0.006675612 | 0.9312354 | 0.004484145 | 0.9312899 | 0.01057943 |  |  | 3220 | 0.8697613 | 0.9571648 | 0.01216331 | 0.9004443 | 0.005052334 | 0.9004587 | 0.005625748 |  |  | 3220 | 0.7681932 | 0.9136924 | 0.008351819 | 0.7861298 | 0.006756018 | 0.786111 | 0.009992523 |  |  | 177660 | 0.834616 | 0.8678712 | 0.01482022 | 0.8246925 | 0.01439207 | 0.8246961 | 0.009549012 |  |  | 135460 | 0.7070396 | 0.7035679 | 0.009544099 | 0.7067453 | 0.01093344 | 0.7067496 | 0.006953066
|  |  | 3077 | 0.9654995 | 0.9766457 | 0.002383968 | 0.9613181 | 0.09114184 | 0.9614414 | 0.131661 |  |  | 3001 | 0.9303652 | 0.9470291 | 0.006654234 | 0.9313982 | 0.004471332 | 0.9314526 | 0.01054393 |  |  | 3225 | 0.8676033 | 0.9572316 | 0.0121067 | 0.9004692 | 0.005041232 | 0.9004835 | 0.00561957 |  |  | 3225 | 0.7665117 | 0.9137056 | 0.008343526 | 0.7861388 | 0.00675609 | 0.7861201 | 0.009992623 |  |  | 177960 | 0.8301402 | 0.8678712 | 0.01482022 | 0.8248798 | 0.01439667 | 0.8248834 | 0.009552106 |  |  | 135760 | 0.7113905 | 0.7035679 | 0.009544099 | 0.7069703 | 0.01093922 | 0.7069746 | 0.00695575
|  |  | 3082 | 0.9654995 | 0.9767775 | 0.002374312 | 0.9614573 | 0.09115605 | 0.9615809 | 0.1316804 |  |  | 3006 | 0.9294047 | 0.9472269 | 0.006632914 | 0.9315602 | 0.00445857 | 0.9316145 | 0.01050855 |  |  | 3230 | 0.8676033 | 0.9572979 | 0.01205039 | 0.9004938 | 0.005030262 | 0.9005081 | 0.005613472 |  |  | 3230 | 0.7681932 | 0.9137187 | 0.008335359 | 0.7861478 | 0.006756162 | 0.7861291 | 0.009992722 |  |  | 178260 | 0.8301402 | 0.8678712 | 0.01482022 | 0.8250669 | 0.01440126 | 0.8250705 | 0.00955519 |  |  | 136060 | 0.7048642 | 0.7035679 | 0.009544099 | 0.7071949 | 0.01094497 | 0.7071993 | 0.006958416
|  |  | 3087 | 0.9663955 | 0.9769086 | 0.002364692 | 0.9615961 | 0.0911702 | 0.9617199 | 0.1316998 |  |  | 3011 | 0.9274838 | 0.9474237 | 0.006611649 | 0.9317213 | 0.004445859 | 0.9317754 | 0.0104733 |  |  | 3235 | 0.8665243 | 0.9573637 | 0.01199438 | 0.9005183 | 0.005019423 | 0.9005325 | 0.005607455 |  |  | 3235 | 0.7648303 | 0.9137317 | 0.008327317 | 0.7861568 | 0.006756234 | 0.7861381 | 0.009992822 |  |  | 178560 | 0.8279022 | 0.8678712 | 0.01482022 | 0.8252537 | 0.01440583 | 0.8252573 | 0.009558263 |  |  | 136360 | 0.713566 | 0.7035679 | 0.009544099 | 0.7074192 | 0.01095068 | 0.7074236 | 0.006961063
|  |  | 3092 | 0.9663955 | 0.9770389 | 0.002355107 | 0.9617343 | 0.0911843 | 0.9618584 | 0.131719 |  |  | 3016 | 0.9284443 | 0.9476196 | 0.006590442 | 0.9318815 | 0.0044332 | 0.9319355 | 0.01043817 |  |  | 3240 | 0.8697613 | 0.9574291 | 0.01193867 | 0.9005426 | 0.005008714 | 0.9005567 | 0.005601517 |  |  | 3240 | 0.7665117 | 0.9137445 | 0.008319396 | 0.7861659 | 0.006756307 | 0.7861471 | 0.009992922 |  |  | 178860 | 0.8301402 | 0.8678712 | 0.01482022 | 0.8254403 | 0.01441038 | 0.825444 | 0.009561325 |  |  | 136660 | 0.7200923 | 0.7035679 | 0.009544099 | 0.7076431 | 0.01095636 | 0.7076475 | 0.006963692
|  |  | 3097 | 0.9654995 | 0.9771684 | 0.002345557 | 0.9618719 | 0.09119834 | 0.9619963 | 0.1317383 |  |  | 3021 | 0.9274838 | 0.9478145 | 0.00656929 | 0.9320408 | 0.004420592 | 0.9320948 | 0.01040316 |  |  | 3245 | 0.8686823 | 0.9574941 | 0.01188327 | 0.9005667 | 0.004998134 | 0.9005807 | 0.005595657 |  |  | 3245 | 0.7665117 | 0.9137572 | 0.008311596 | 0.7861749 | 0.006756379 | 0.7861562 | 0.009993022 |  |  | 179160 | 0.8256643 | 0.8678712 | 0.01482022 | 0.8256267 | 0.01441492 | 0.8256304 | 0.009564376 |  |  | 136960 | 0.7200923 | 0.7035679 | 0.009544099 | 0.7078666 | 0.010962 | 0.707871 | 0.006966301
|  |  | 3102 | 0.9663955 | 0.9772972 | 0.002336043 | 0.962009 | 0.09121234 | 0.9621336 | 0.1317574 |  |  | 3026 | 0.9294047 | 0.9480084 | 0.006548196 | 0.9321993 | 0.004408034 | 0.9322531 | 0.01036828 |  |  | 3250 | 0.8686823 | 0.9575586 | 0.01182816 | 0.9005906 | 0.004987681 | 0.9006045 | 0.005589874 |  |  | 3250 | 0.7665117 | 0.9137698 | 0.008303915 | 0.7861839 | 0.006756452 | 0.7861652 | 0.009993123 |  |  | 179460 | 0.8279022 | 0.8678712 | 0.01482022 | 0.8258129 | 0.01441944 | 0.8258166 | 0.009567416 |  |  | 137260 | 0.7092151 | 0.7035679 | 0.009544099 | 0.7080897 | 0.01096761 | 0.7080942 | 0.006968892
|  |  | 3107 | 0.9663955 | 0.9774253 | 0.002326563 | 0.9621456 | 0.09122628 | 0.9622705 | 0.1317765 |  |  | 3031 | 0.9294047 | 0.9482013 | 0.006527157 | 0.932357 | 0.004395528 | 0.9324107 | 0.01033352 |  |  | 3255 | 0.8686823 | 0.9576227 | 0.01177335 | 0.9006143 | 0.004977354 | 0.9006282 | 0.005584167 |  |  | 3255 | 0.7665117 | 0.9137823 | 0.008296352 | 0.7861929 | 0.006756524 | 0.7861742 | 0.009993223 |  |  | 179760 | 0.8301402 | 0.8678712 | 0.01482022 | 0.8259989 | 0.01442395 | 0.8260026 | 0.009570446 |  |  | 137560 | 0.7113905 | 0.7035679 | 0.009544099 | 0.7083125 | 0.01097319 | 0.708317 | 0.006971465
|  |  | 3112 | 0.9663955 | 0.9775526 | 0.002317119 | 0.9622816 | 0.09124017 | 0.9624068 | 0.1317955 |  |  | 3036 | 0.9284443 | 0.9483933 | 0.006506175 | 0.9325137 | 0.004383072 | 0.9325673 | 0.01029888 |  |  | 3260 | 0.8686823 | 0.9576863 | 0.01171884 | 0.9006378 | 0.004967152 | 0.9006516 | 0.005578536 |  |  | 3260 | 0.7665117 | 0.9137946 | 0.008288903 | 0.7862019 | 0.006756597 | 0.7861832 | 0.009993324 |  |  | 180060 | 0.8279022 | 0.8678712 | 0.01482022 | 0.8261847 | 0.01442843 | 0.8261884 | 0.009573465 |  |  | 137860 | 0.713566 | 0.7035679 | 0.009544099 | 0.7085349 | 0.01097873 | 0.7085394 | 0.006974019
|  |  | 3117 | 0.9654995 | 0.9776792 | 0.00230771 | 0.9624171 | 0.09125401 | 0.9625425 | 0.1318144 |  |  | 3041 | 0.9303652 | 0.9485843 | 0.00648525 | 0.9326697 | 0.004370667 | 0.9327232 | 0.01026436 |  |  | 3265 | 0.8697613 | 0.9577496 | 0.01166462 | 0.9006611 | 0.004957074 | 0.9006749 | 0.005572979 |  |  | 3265 | 0.7648303 | 0.9138068 | 0.008281569 | 0.786211 | 0.00675667 | 0.7861922 | 0.009993424 |  |  | 180360 | 0.8256643 | 0.8678712 | 0.01482022 | 0.8263703 | 0.01443291 | 0.826374 | 0.009576473 |  |  | 138160 | 0.7070396 | 0.7035679 | 0.009544099 | 0.7087569 | 0.01098423 | 0.7087614 | 0.006976555
|  |  | 3122 | 0.9663955 | 0.9778051 | 0.002298335 | 0.9625521 | 0.09126779 | 0.9626777 | 0.1318332 |  |  | 3046 | 0.9294047 | 0.9487744 | 0.006464381 | 0.9328248 | 0.004358314 | 0.9328782 | 0.01022997 |  |  | 3270 | 0.8686823 | 0.9578123 | 0.0116107 | 0.9006843 | 0.004947118 | 0.900698 | 0.005567496 |  |  | 3270 | 0.7648303 | 0.9138189 | 0.008274348 | 0.78622 | 0.006756743 | 0.7862013 | 0.009993525 |  |  | 180660 | 0.8301402 | 0.8678712 | 0.01482022 | 0.8265556 | 0.01443736 | 0.8265594 | 0.009579471 |  |  | 138460 | 0.7070396 | 0.7035679 | 0.009544099 | 0.7089786 | 0.01098971 | 0.7089831 | 0.006979072
|  |  | 3127 | 0.9672915 | 0.9779302 | 0.002288996 | 0.9626866 | 0.09128153 | 0.9628124 | 0.131852 |  |  | 3051 | 0.9294047 | 0.9489635 | 0.006443569 | 0.9329791 | 0.00434601 | 0.9330323 | 0.0101957 |  |  | 3275 | 0.8697613 | 0.9578747 | 0.01155707 | 0.9007073 | 0.004937283 | 0.9007209 | 0.005562086 |  |  | 3275 | 0.7665117 | 0.9138309 | 0.008267237 | 0.786229 | 0.006756816 | 0.7862103 | 0.009993626 |  |  | 180960 | 0.8301402 | 0.8678712 | 0.01482022 | 0.8267408 | 0.0144418 | 0.8267446 | 0.009582458 |  |  | 138760 | 0.7179169 | 0.7035679 | 0.009544099 | 0.7091999 | 0.01099515 | 0.7092044 | 0.00698157
|  |  | 3132 | 0.9663955 | 0.9780546 | 0.002279691 | 0.9628205 | 0.09129522 | 0.9629466 | 0.1318707 |  |  | 3056 | 0.9303652 | 0.9491516 | 0.006422813 | 0.9331325 | 0.004333758 | 0.9331856 | 0.01016156 |  |  | 3280 | 0.8686823 | 0.9579367 | 0.01150373 | 0.9007301 | 0.004927569 | 0.9007436 | 0.005556748 |  |  | 3280 | 0.7665117 | 0.9138428 | 0.008260235 | 0.786238 | 0.006756889 | 0.7862193 | 0.009993727 |  |  | 181260 | 0.8301402 | 0.8678712 | 0.01482022 | 0.8269257 | 0.01444623 | 0.8269295 | 0.009585434 |  |  | 139060 | 0.7287941 | 0.7035679 | 0.009544099 | 0.7094208 | 0.01100055 | 0.7094253 | 0.006984051
|  |  | 3137 | 0.9654995 | 0.9781783 | 0.002270421 | 0.9629539 | 0.09130885 | 0.9630802 | 0.1318894 |  |  | 3061 | 0.9303652 | 0.9493389 | 0.006402113 | 0.9332851 | 0.004321556 | 0.9333381 | 0.01012753 |  |  | 3285 | 0.8697613 | 0.9579982 | 0.01145069 | 0.9007527 | 0.004917973 | 0.9007662 | 0.005551481 |  |  | 3285 | 0.7681932 | 0.9138545 | 0.008253341 | 0.786247 | 0.006756962 | 0.7862283 | 0.009993829 |  |  | 181560 | 0.8323781 | 0.8678712 | 0.01482022 | 0.8271104 | 0.01445064 | 0.8271142 | 0.0095884 |  |  | 139360 | 0.713566 | 0.7035679 | 0.009544099 | 0.7096413 | 0.01100593 | 0.7096459 | 0.006986513
|  |  | 3142 | 0.9654995 | 0.9783012 | 0.002261185 | 0.9630868 | 0.09132244 | 0.9632134 | 0.1319079 |  |  | 3066 | 0.9294047 | 0.9495252 | 0.00638147 | 0.9334369 | 0.004309404 | 0.9334898 | 0.01009363 |  |  | 3290 | 0.8697613 | 0.9580593 | 0.01139793 | 0.9007752 | 0.004908494 | 0.9007886 | 0.005546284 |  |  | 3290 | 0.7665117 | 0.9138662 | 0.008246553 | 0.786256 | 0.006757035 | 0.7862373 | 0.00999393 |  |  | 181860 | 0.8279022 | 0.8678712 | 0.01482022 | 0.8272949 | 0.01445503 | 0.8272988 | 0.009591355 |  |  | 139660 | 0.7222678 | 0.7035679 | 0.009544099 | 0.7098615 | 0.01101127 | 0.7098661 | 0.006988957
|  |  | 3147 | 0.9672915 | 0.9784235 | 0.002251984 | 0.9632191 | 0.09133597 | 0.963346 | 0.1319264 |  |  | 3071 | 0.9303652 | 0.9497105 | 0.006360883 | 0.9335879 | 0.004297303 | 0.9336407 | 0.01005985 |  |  | 3295 | 0.8697613 | 0.95812 | 0.01134547 | 0.9007974 | 0.004899132 | 0.9008108 | 0.005541156 |  |  | 3295 | 0.7648303 | 0.9138777 | 0.008239869 | 0.786265 | 0.006757109 | 0.7862463 | 0.009994032 |  |  | 182160 | 0.8301402 | 0.8678712 | 0.01482022 | 0.8274792 | 0.0144594 | 0.8274831 | 0.009594299 |  |  | 139960 | 0.7157414 | 0.7035679 | 0.009544099 | 0.7100813 | 0.01101657 | 0.7100859 | 0.006991382
|  |  | 3152 | 0.9672915 | 0.978545 | 0.002242818 | 0.963351 | 0.09134946 | 0.963478 | 0.1319449 |  |  | 3076 | 0.9313257 | 0.949895 | 0.006340353 | 0.933738 | 0.004285253 | 0.9337907 | 0.0100262 |  |  | 3300 | 0.8697613 | 0.9581803 | 0.01129329 | 0.9008195 | 0.004889885 | 0.9008328 | 0.005536097 |  |  | 3300 | 0.7681932 | 0.9138891 | 0.008233289 | 0.7862741 | 0.006757182 | 0.7862553 | 0.009994133 |  |  | 182460 | 0.8323781 | 0.8678712 | 0.01482022 | 0.8276633 | 0.01446376 | 0.8276672 | 0.009597233 |  |  | 140260 | 0.713566 | 0.7035679 | 0.009544099 | 0.7103007 | 0.01102185 | 0.7103053 | 0.00699379
|  |  | 3157 | 0.9663955 | 0.9786659 | 0.002233685 | 0.9634823 | 0.09136289 | 0.9636096 | 0.1319632 |  |  | 3081 | 0.9303652 | 0.9500785 | 0.006319879 | 0.9338874 | 0.004273252 | 0.93394 | 0.009992662 |  |  | 3305 | 0.8697613 | 0.9582401 | 0.0112414 | 0.9008415 | 0.004880752 | 0.9008547 | 0.005531105 |  |  | 3305 | 0.7681932 | 0.9139004 | 0.00822681 | 0.7862831 | 0.006757256 | 0.7862644 | 0.009994235 |  |  | 182760 | 0.8323781 | 0.8678712 | 0.01482022 | 0.8278472 | 0.01446811 | 0.8278511 | 0.009600156 |  |  | 140560 | 0.7113905 | 0.7035679 | 0.009544099 | 0.7105198 | 0.01102709 | 0.7105244 | 0.006996179
|  |  | 3162 | 0.9681874 | 0.978786 | 0.002224588 | 0.9636132 | 0.09137628 | 0.9637407 | 0.1319815 |  |  | 3086 | 0.9303652 | 0.9502611 | 0.006299462 | 0.9340359 | 0.004261302 | 0.9340884 | 0.009959249 |  |  | 3310 | 0.8708404 | 0.9582996 | 0.0111898 | 0.9008632 | 0.004871732 | 0.9008764 | 0.005526181 |  |  | 3310 | 0.7648303 | 0.9139116 | 0.008220432 | 0.7862921 | 0.006757329 | 0.7862734 | 0.009994337 |  |  | 183060 | 0.8323781 | 0.8678712 | 0.01482022 | 0.8280308 | 0.01447243 | 0.8280348 | 0.009603068 |  |  | 140860 | 0.713566 | 0.7035679 | 0.009544099 | 0.7107385 | 0.01103229 | 0.7107431 | 0.006998551
|  |  | 3167 | 0.9663955 | 0.9789055 | 0.002215524 | 0.9637435 | 0.09138961 | 0.9638712 | 0.1319997 |  |  | 3091 | 0.9322861 | 0.9504428 | 0.006279101 | 0.9341837 | 0.004249403 | 0.9342361 | 0.009925958 |  |  | 3315 | 0.8697613 | 0.9583587 | 0.01113848 | 0.9008848 | 0.004862824 | 0.9008979 | 0.005521323 |  |  | 3315 | 0.7681932 | 0.9139226 | 0.008214152 | 0.7863011 | 0.006757403 | 0.7862824 | 0.009994439 |  |  | 183360 | 0.8301402 | 0.8678712 | 0.01482022 | 0.8282143 | 0.01447675 | 0.8282182 | 0.00960597 |  |  | 141160 | 0.7113905 | 0.7035679 | 0.009544099 | 0.7109569 | 0.01103747 | 0.7109615 | 0.007000904
|  |  | 3172 | 0.9681874 | 0.9790242 | 0.002206495 | 0.9638733 | 0.0914029 | 0.9640013 | 0.1320179 |  |  | 3096 | 0.9303652 | 0.9506236 | 0.006258796 | 0.9343306 | 0.004237553 | 0.9343829 | 0.009892788 |  |  | 3320 | 0.8697613 | 0.9584173 | 0.01108745 | 0.9009062 | 0.004854026 | 0.9009192 | 0.005516529 |  |  | 3320 | 0.7681932 | 0.9139336 | 0.00820797 | 0.7863101 | 0.006757477 | 0.7862914 | 0.009994541 |  |  | 183660 | 0.8323781 | 0.8678712 | 0.01482022 | 0.8283975 | 0.01448104 | 0.8284015 | 0.009608862 |  |  | 141460 | 0.7092151 | 0.7035679 | 0.009544099 | 0.7111748 | 0.01104261 | 0.7111795 | 0.00700324
|  |  | 3177 | 0.9681874 | 0.9791423 | 0.002197499 | 0.9640026 | 0.09141614 | 0.9641308 | 0.132036 |  |  | 3101 | 0.9313257 | 0.9508034 | 0.006238548 | 0.9344768 | 0.004225753 | 0.934529 | 0.00985974 |  |  | 3325 | 0.8686823 | 0.9584756 | 0.0110367 | 0.9009275 | 0.004845337 | 0.9009404 | 0.005511801 |  |  | 3325 | 0.7631488 | 0.9139445 | 0.008201884 | 0.7863191 | 0.006757551 | 0.7863004 | 0.009994643 |  |  | 183960 | 0.834616 | 0.8678712 | 0.01482022 | 0.8285805 | 0.01448532 | 0.8285846 | 0.009611743 |  |  | 141760 | 0.713566 | 0.7035679 | 0.009544099 | 0.7113924 | 0.01104772 | 0.7113971 | 0.007005557
|  |  | 3182 | 0.9672915 | 0.9792597 | 0.002188538 | 0.9641314 | 0.09142933 | 0.9642598 | 0.132054 |  |  | 3106 | 0.9322861 | 0.9509824 | 0.006218356 | 0.9346222 | 0.004214004 | 0.9346742 | 0.009826813 |  |  | 3330 | 0.8697613 | 0.9585335 | 0.01098623 | 0.9009486 | 0.004836757 | 0.9009615 | 0.005507136 |  |  | 3330 | 0.7648303 | 0.9139552 | 0.008195892 | 0.7863281 | 0.006757625 | 0.7863094 | 0.009994746 |  |  | 184260 | 0.8279022 | 0.8678712 | 0.01482022 | 0.8287634 | 0.01448958 | 0.8287674 | 0.009614613 |  |  | 142060 | 0.7266187 | 0.7035679 | 0.009544099 | 0.7116097 | 0.0110528 | 0.7116143 | 0.007007857
|  |  | 3187 | 0.9672915 | 0.9793764 | 0.002179611 | 0.9642597 | 0.09144247 | 0.9643883 | 0.132072 |  |  | 3111 | 0.9294047 | 0.9511605 | 0.00619822 | 0.9347668 | 0.004202304 | 0.9348187 | 0.009794007 |  |  | 3335 | 0.8697613 | 0.9585909 | 0.01093605 | 0.9009695 | 0.004828284 | 0.9009823 | 0.005502534 |  |  | 3335 | 0.7681932 | 0.9139659 | 0.008189993 | 0.7863371 | 0.006757699 | 0.7863184 | 0.009994848 |  |  | 184560 | 0.8234263 | 0.8678712 | 0.01482022 | 0.828946 | 0.01449383 | 0.82895 | 0.009617473 |  |  | 142360 | 0.7157414 | 0.7035679 | 0.009544099 | 0.7118265 | 0.01105784 | 0.7118312 | 0.007010139
|  |  | 3192 | 0.9672915 | 0.9794924 | 0.002170717 | 0.9643876 | 0.09145556 | 0.9645164 | 0.1320898 |  |  | 3116 | 0.9322861 | 0.9513377 | 0.00617814 | 0.9349106 | 0.004190654 | 0.9349624 | 0.009761322 |  |  | 3340 | 0.8708404 | 0.958648 | 0.01088614 | 0.9009903 | 0.004819916 | 0.901003 | 0.005497994 |  |  | 3340 | 0.7665117 | 0.9139764 | 0.008184186 | 0.7863461 | 0.006757774 | 0.7863274 | 0.009994951 |  |  | 184860 | 0.836854 | 0.8678712 | 0.01482022 | 0.8291284 | 0.01449806 | 0.8291325 | 0.009620322 |  |  | 142660 | 0.7113905 | 0.7035679 | 0.009544099 | 0.7120431 | 0.01106285 | 0.7120477 | 0.007012403
|  |  | 3197 | 0.9672915 | 0.9796078 | 0.002161857 | 0.9645149 | 0.09146861 | 0.9646439 | 0.1321077 |  |  | 3121 | 0.9313257 | 0.951514 | 0.006158117 | 0.9350536 | 0.004179054 | 0.9351054 | 0.009728758 |  |  | 3345 | 0.8708404 | 0.9587047 | 0.01083652 | 0.9010109 | 0.004811654 | 0.9010236 | 0.005493516 |  |  | 3345 | 0.7665117 | 0.9139869 | 0.00817847 | 0.7863551 | 0.006757848 | 0.7863364 | 0.009995054 |  |  | 185160 | 0.836854 | 0.8678712 | 0.01482022 | 0.8293106 | 0.01450228 | 0.8293147 | 0.009623161 |  |  | 142960 | 0.7092151 | 0.7035679 | 0.009544099 | 0.7122592 | 0.01106783 | 0.7122639 | 0.007014649
|  |  | 3202 | 0.9690834 | 0.9797225 | 0.002153031 | 0.9646417 | 0.09148161 | 0.964771 | 0.1321254 |  |  | 3126 | 0.9322861 | 0.9516894 | 0.00613815 | 0.9351959 | 0.004167504 | 0.9352475 | 0.009696314 |  |  | 3350 | 0.8686823 | 0.9587611 | 0.01078717 | 0.9010314 | 0.004803495 | 0.901044 | 0.005489098 |  |  | 3350 | 0.7631488 | 0.9139972 | 0.008172843 | 0.7863641 | 0.006757922 | 0.7863454 | 0.009995157 |  |  | 185460 | 0.834616 | 0.8678712 | 0.01482022 | 0.8294926 | 0.01450648 | 0.8294967 | 0.009625989 |  |  | 143260 | 0.7070396 | 0.7035679 | 0.009544099 | 0.712475 | 0.01107278 | 0.7124797 | 0.007016878
|  |  | 3207 | 0.9681874 | 0.9798365 | 0.002144239 | 0.9647681 | 0.09149456 | 0.9648975 | 0.1321431 |  |  | 3131 | 0.9322861 | 0.951864 | 0.006118239 | 0.9353374 | 0.004156003 | 0.9353889 | 0.009663991 |  |  | 3355 | 0.8708404 | 0.958817 | 0.01073809 | 0.9010517 | 0.004795439 | 0.9010642 | 0.00548474 |  |  | 3355 | 0.7681932 | 0.9140075 | 0.008167304 | 0.7863731 | 0.006757997 | 0.7863544 | 0.00999526 |  |  | 185760 | 0.834616 | 0.8678712 | 0.01482022 | 0.8296743 | 0.01451066 | 0.8296785 | 0.009628807 |  |  | 143560 | 0.7113905 | 0.7035679 | 0.009544099 | 0.7126904 | 0.01107769 | 0.7126951 | 0.007019089
|  |  | 3212 | 0.9690834 | 0.9799499 | 0.00213548 | 0.9648939 | 0.09150746 | 0.9650236 | 0.1321607 |  |  | 3136 | 0.9303652 | 0.9520377 | 0.006098385 | 0.9354782 | 0.004144552 | 0.9355296 | 0.009631788 |  |  | 3360 | 0.8708404 | 0.9588726 | 0.0106893 | 0.9010718 | 0.004787484 | 0.9010843 | 0.005480441 |  |  | 3360 | 0.7681932 | 0.9140176 | 0.008161851 | 0.7863821 | 0.006758072 | 0.7863634 | 0.009995363 |  |  | 186060 | 0.8323781 | 0.8678712 | 0.01482022 | 0.8298559 | 0.01451483 | 0.8298601 | 0.009631615 |  |  | 143860 | 0.713566 | 0.7035679 | 0.009544099 | 0.7129055 | 0.01108258 | 0.7129102 | 0.007021282
|  |  | 3217 | 0.9681874 | 0.9800626 | 0.002126755 | 0.9650193 | 0.09152031 | 0.9651491 | 0.1321783 |  |  | 3141 | 0.9303652 | 0.9522105 | 0.006078586 | 0.9356182 | 0.004133151 | 0.9356695 | 0.009599706 |  |  | 3365 | 0.8708404 | 0.9589277 | 0.01064078 | 0.9010918 | 0.00477963 | 0.9011042 | 0.005476201 |  |  | 3365 | 0.7715562 | 0.9140277 | 0.008156484 | 0.7863911 | 0.006758146 | 0.7863724 | 0.009995467 |  |  | 186360 | 0.834616 | 0.8678712 | 0.01482022 | 0.8300373 | 0.01451898 | 0.8300415 | 0.009634412 |  |  | 144160 | 0.7157414 | 0.7035679 | 0.009544099 | 0.7131202 | 0.01108743 | 0.7131249 | 0.007023458
|  |  | 3222 | 0.9672915 | 0.9801747 | 0.002118063 | 0.9651442 | 0.09153312 | 0.9652742 | 0.1321958 |  |  | 3146 | 0.9322861 | 0.9523824 | 0.006058844 | 0.9357574 | 0.004121798 | 0.9358086 | 0.009567743 |  |  | 3370 | 0.8708404 | 0.9589826 | 0.01059253 | 0.9011116 | 0.004771875 | 0.901124 | 0.005472018 |  |  | 3370 | 0.7614673 | 0.9140376 | 0.008151201 | 0.7864001 | 0.006758221 | 0.7863814 | 0.00999557 |  |  | 186660 | 0.836854 | 0.8678712 | 0.01482022 | 0.8302184 | 0.01452312 | 0.8302227 | 0.009637198 |  |  | 144460 | 0.7179169 | 0.7035679 | 0.009544099 | 0.7133345 | 0.01109225 | 0.7133393 | 0.007025616
|  |  | 3227 | 0.9681874 | 0.9802861 | 0.002109404 | 0.9652686 | 0.09154588 | 0.9653988 | 0.1322132 |  |  | 3151 | 0.9322861 | 0.9525535 | 0.006039158 | 0.9358959 | 0.004110496 | 0.935947 | 0.009535901 |  |  | 3375 | 0.8708404 | 0.959037 | 0.01054456 | 0.9011313 | 0.004764219 | 0.9011436 | 0.005467893 |  |  | 3375 | 0.7681932 | 0.9140475 | 0.008146 | 0.7864091 | 0.006758296 | 0.7863905 | 0.009995674 |  |  | 186960 | 0.8301402 | 0.8678712 | 0.01482022 | 0.8303994 | 0.01452724 | 0.8304036 | 0.009639974 |  |  | 144760 | 0.713566 | 0.7035679 | 0.009544099 | 0.7135485 | 0.01109703 | 0.7135533 | 0.007027757
|  |  | 3232 | 0.9690834 | 0.9803969 | 0.002100779 | 0.9653926 | 0.0915586 | 0.965523 | 0.1322306 |  |  | 3156 | 0.9322861 | 0.9527238 | 0.006019527 | 0.9360337 | 0.004099242 | 0.9360846 | 0.009504178 |  |  | 3380 | 0.8719194 | 0.9590911 | 0.01049685 | 0.9011509 | 0.004756659 | 0.9011631 | 0.005463823 |  |  | 3380 | 0.7665117 | 0.9140572 | 0.008140881 | 0.7864181 | 0.006758371 | 0.7863995 | 0.009995778 |  |  | 187260 | 0.8301402 | 0.8678712 | 0.01482022 | 0.8305801 | 0.01453135 | 0.8305844 | 0.00964274 |  |  | 145060 | 0.7092151 | 0.7035679 | 0.009544099 | 0.7137622 | 0.01110179 | 0.7137669 | 0.007029881
|  |  | 3237 | 0.9690834 | 0.980507 | 0.002092187 | 0.965516 | 0.09157127 | 0.9656466 | 0.1322479 |  |  | 3161 | 0.9322861 | 0.9528931 | 0.005999953 | 0.9361707 | 0.004088037 | 0.9362215 | 0.009472574 |  |  | 3385 | 0.8697613 | 0.9591448 | 0.01044942 | 0.9011703 | 0.004749196 | 0.9011824 | 0.00545981 |  |  | 3385 | 0.7665117 | 0.9140669 | 0.008135843 | 0.7864271 | 0.006758447 | 0.7864085 | 0.009995882 |  |  | 187560 | 0.8390919 | 0.8678712 | 0.01482022 | 0.8307607 | 0.01453544 | 0.830765 | 0.009645496 |  |  | 145360 | 0.7244432 | 0.7035679 | 0.009544099 | 0.7139754 | 0.01110651 | 0.7139802 | 0.007031987
|  |  | 3242 | 0.9681874 | 0.9806165 | 0.002083628 | 0.965639 | 0.09158389 | 0.9657698 | 0.1322651 |  |  | 3166 | 0.9322861 | 0.9530617 | 0.005980435 | 0.9363069 | 0.004076882 | 0.9363577 | 0.00944109 |  |  | 3390 | 0.8708404 | 0.9591981 | 0.01040226 | 0.9011895 | 0.004741828 | 0.9012016 | 0.005455851 |  |  | 3390 | 0.7665117 | 0.9140764 | 0.008130884 | 0.7864361 | 0.006758522 | 0.7864175 | 0.009995986 |  |  | 187860 | 0.834616 | 0.8678712 | 0.01482022 | 0.830941 | 0.01453951 | 0.8309453 | 0.009648241 |  |  | 145660 | 0.7157414 | 0.7035679 | 0.009544099 | 0.7141884 | 0.01111121 | 0.7141932 | 0.007034076
|  |  | 3247 | 0.9681874 | 0.9807254 | 0.002075102 | 0.9657615 | 0.09159647 | 0.9658925 | 0.1322823 |  |  | 3171 | 0.9332466 | 0.9532294 | 0.005960973 | 0.9364425 | 0.004065776 | 0.9364931 | 0.009409726 |  |  | 3395 | 0.8697613 | 0.9592511 | 0.01035537 | 0.9012086 | 0.004734554 | 0.9012207 | 0.005451946 |  |  | 3395 | 0.7681932 | 0.9140859 | 0.008126003 | 0.7864451 | 0.006758597 | 0.7864265 | 0.00999609 |  |  | 188160 | 0.836854 | 0.8678712 | 0.01482022 | 0.8311211 | 0.01454357 | 0.8311254 | 0.009650975 |  |  | 145960 | 0.7244432 | 0.7035679 | 0.009544099 | 0.7144009 | 0.01111587 | 0.7144057 | 0.007036148
|  |  | 3252 | 0.9690834 | 0.9808336 | 0.002066609 | 0.9658836 | 0.091609 | 0.9660147 | 0.1322994 |  |  | 3176 | 0.9313257 | 0.9533962 | 0.005941567 | 0.9365773 | 0.004054718 | 0.9366278 | 0.00937848 |  |  | 3400 | 0.8708404 | 0.9593037 | 0.01030875 | 0.9012275 | 0.004727373 | 0.9012395 | 0.005448095 |  |  | 3400 | 0.7665117 | 0.9140953 | 0.008121199 | 0.7864541 | 0.006758673 | 0.7864354 | 0.009996194 |  |  | 188460 | 0.8413299 | 0.8678712 | 0.01482022 | 0.831301 | 0.01454761 | 0.8313054 | 0.0096537 |  |  | 146260 | 0.7157414 | 0.7035679 | 0.009544099 | 0.7146131 | 0.0111205 | 0.7146179 | 0.007038202
|  |  | 3257 | 0.9681874 | 0.9809412 | 0.002058148 | 0.9660051 | 0.09162149 | 0.9661364 | 0.1323164 |  |  | 3181 | 0.9322861 | 0.9535623 | 0.005922217 | 0.9367114 | 0.00404371 | 0.9367618 | 0.009347353 |  |  | 3405 | 0.8686823 | 0.959356 | 0.01026239 | 0.9012463 | 0.004720284 | 0.9012583 | 0.005444297 |  |  | 3405 | 0.7665117 | 0.9141046 | 0.00811647 | 0.7864631 | 0.006758748 | 0.7864444 | 0.009996299 |  |  | 188760 | 0.8323781 | 0.8678712 | 0.01482022 | 0.8314807 | 0.01455164 | 0.8314851 | 0.009656414 |  |  | 146560 | 0.713566 | 0.7035679 | 0.009544099 | 0.714825 | 0.0111251 | 0.7148298 | 0.007040239
|  |  | 3262 | 0.9681874 | 0.9810482 | 0.002049721 | 0.9661262 | 0.09163393 | 0.9662577 | 0.1323334 |  |  | 3186 | 0.9332466 | 0.9537275 | 0.005902922 | 0.9368447 | 0.00403275 | 0.9368951 | 0.009316345 |  |  | 3410 | 0.8697613 | 0.9594079 | 0.0102163 | 0.901265 | 0.004713286 | 0.9012769 | 0.005440551 |  |  | 3410 | 0.7648303 | 0.9141138 | 0.008111817 | 0.7864721 | 0.006758824 | 0.7864534 | 0.009996403 |  |  | 189060 | 0.8323781 | 0.8678712 | 0.01482022 | 0.8316602 | 0.01455565 | 0.8316646 | 0.009659118 |  |  | 146860 | 0.7179169 | 0.7035679 | 0.009544099 | 0.7150365 | 0.01112966 | 0.7150413 | 0.007042259
|  |  | 3267 | 0.9690834 | 0.9811545 | 0.002041326 | 0.9662469 | 0.09164632 | 0.9663786 | 0.1323503 |  |  | 3191 | 0.9313257 | 0.9538919 | 0.005883684 | 0.9369774 | 0.004021839 | 0.9370276 | 0.009285455 |  |  | 3415 | 0.8708404 | 0.9594594 | 0.01017047 | 0.9012835 | 0.004706378 | 0.9012954 | 0.005436856 |  |  | 3415 | 0.7698747 | 0.9141229 | 0.008107236 | 0.7864811 | 0.006758899 | 0.7864624 | 0.009996508 |  |  | 189360 | 0.8413299 | 0.8678712 | 0.01482022 | 0.8318395 | 0.01455964 | 0.831844 | 0.009661811 |  |  | 147160 | 0.7222678 | 0.7035679 | 0.009544099 | 0.7152476 | 0.0111342 | 0.7152525 | 0.007044262
|  |  | 3272 | 0.9681874 | 0.9812603 | 0.002032964 | 0.9663671 | 0.09165867 | 0.9664989 | 0.1323672 |  |  | 3196 | 0.9313257 | 0.9540554 | 0.005864501 | 0.9371093 | 0.004010977 | 0.9371594 | 0.009254684 |  |  | 3420 | 0.8719194 | 0.9595107 | 0.0101249 | 0.9013019 | 0.004699559 | 0.9013137 | 0.005433213 |  |  | 3420 | 0.7648303 | 0.9141319 | 0.008102729 | 0.7864901 | 0.006758975 | 0.7864714 | 0.009996613 |  |  | 189660 | 0.8390919 | 0.8678712 | 0.01482022 | 0.8320186 | 0.01456362 | 0.8320231 | 0.009664494 |  |  | 147460 | 0.7200923 | 0.7035679 | 0.009544099 | 0.7154584 | 0.01113871 | 0.7154632 | 0.007046248
|  |  | 3277 | 0.9690834 | 0.9813654 | 0.002024635 | 0.9664868 | 0.09167098 | 0.9666188 | 0.132384 |  |  | 3201 | 0.9322861 | 0.9542181 | 0.005845374 | 0.9372405 | 0.004000163 | 0.9372906 | 0.009224031 |  |  | 3425 | 0.8697613 | 0.9595615 | 0.0100796 | 0.9013201 | 0.004692828 | 0.9013319 | 0.005429619 |  |  | 3425 | 0.7681932 | 0.9141408 | 0.008098292 | 0.7864991 | 0.006759051 | 0.7864804 | 0.009996718 |  |  | 189960 | 0.836854 | 0.8678712 | 0.01482022 | 0.8321975 | 0.01456759 | 0.832202 | 0.009667167 |  |  | 147760 | 0.7266187 | 0.7035679 | 0.009544099 | 0.7156688 | 0.01114318 | 0.7156737 | 0.007048217
|  |  | 3282 | 0.9690834 | 0.9814699 | 0.002016338 | 0.9666061 | 0.09168324 | 0.9667383 | 0.1324007 |  |  | 3206 | 0.934207 | 0.9543801 | 0.005826303 | 0.9373711 | 0.003989397 | 0.937421 | 0.009193496 |  |  | 3430 | 0.8697613 | 0.959612 | 0.01003457 | 0.9013383 | 0.004686184 | 0.9013499 | 0.005426075 |  |  | 3430 | 0.7681932 | 0.9141497 | 0.008093926 | 0.7865081 | 0.006759127 | 0.7864894 | 0.009996823 |  |  | 190260 | 0.836854 | 0.8678712 | 0.01482022 | 0.8323762 | 0.01457154 | 0.8323807 | 0.00966983 |  |  | 148060 | 0.7244432 | 0.7035679 | 0.009544099 | 0.7158789 | 0.01114762 | 0.7158838 | 0.007050169
|  |  | 3287 | 0.9690834 | 0.9815738 | 0.002008073 | 0.9667249 | 0.09169546 | 0.9668572 | 0.1324174 |  |  | 3211 | 0.9322861 | 0.9545412 | 0.005807287 | 0.9375009 | 0.00397868 | 0.9375507 | 0.009163078 |  |  | 3435 | 0.8708404 | 0.9596622 | 0.009989788 | 0.9013562 | 0.004679626 | 0.9013678 | 0.00542258 |  |  | 3435 | 0.7665117 | 0.9141585 | 0.008089629 | 0.7865171 | 0.006759203 | 0.7864984 | 0.009996928 |  |  | 190560 | 0.8390919 | 0.8678712 | 0.01482022 | 0.8325547 | 0.01457547 | 0.8325592 | 0.009672482 |  |  | 148360 | 0.7200923 | 0.7035679 | 0.009544099 | 0.7160886 | 0.01115204 | 0.7160935 | 0.007052105
|  |  | 3292 | 0.9672915 | 0.9816772 | 0.00199984 | 0.9668433 | 0.09170763 | 0.9669758 | 0.132434 |  |  | 3216 | 0.934207 | 0.9547015 | 0.005788327 | 0.93763 | 0.003968011 | 0.9376797 | 0.009132779 |  |  | 3440 | 0.8697613 | 0.959712 | 0.00994527 | 0.9013741 | 0.004673153 | 0.9013856 | 0.005419134 |  |  | 3440 | 0.7681932 | 0.9141671 | 0.0080854 | 0.7865261 | 0.00675928 | 0.7865074 | 0.009997034 |  |  | 190860 | 0.836854 | 0.8678712 | 0.01482022 | 0.832733 | 0.01457939 | 0.8327375 | 0.009675125 |  |  | 148660 | 0.7070396 | 0.7035679 | 0.009544099 | 0.716298 | 0.01115642 | 0.7163029 | 0.007054023
|  |  | 3297 | 0.9681874 | 0.9817799 | 0.00199164 | 0.9669612 | 0.09171976 | 0.9670938 | 0.1324505 |  |  | 3221 | 0.934207 | 0.954861 | 0.005769423 | 0.9377584 | 0.00395739 | 0.937808 | 0.009102597 |  |  | 3445 | 0.8708404 | 0.9597615 | 0.009901011 | 0.9013918 | 0.004666765 | 0.9014033 | 0.005415735 |  |  | 3445 | 0.7631488 | 0.9141757 | 0.008081239 | 0.7865351 | 0.006759356 | 0.7865164 | 0.009997139 |  |  | 191160 | 0.836854 | 0.8678712 | 0.01482022 | 0.832911 | 0.01458329 | 0.8329156 | 0.009677757 |  |  | 148960 | 0.713566 | 0.7035679 | 0.009544099 | 0.716507 | 0.01116077 | 0.7165119 | 0.007055925
|  |  | 3302 | 0.9699793 | 0.981882 | 0.001983472 | 0.9670786 | 0.09173185 | 0.9672115 | 0.132467 |  |  | 3226 | 0.9322861 | 0.9550197 | 0.005750574 | 0.9378862 | 0.003946818 | 0.9379357 | 0.009072532 |  |  | 3450 | 0.8708404 | 0.9598107 | 0.009857009 | 0.9014093 | 0.004660459 | 0.9014208 | 0.005412383 |  |  | 3450 | 0.7665117 | 0.9141842 | 0.008077143 | 0.786544 | 0.006759432 | 0.7865254 | 0.009997245 |  |  | 191460 | 0.836854 | 0.8678712 | 0.01482022 | 0.8330889 | 0.01458718 | 0.8330935 | 0.009680378 |  |  | 149260 | 0.7287941 | 0.7035679 | 0.009544099 | 0.7167157 | 0.01116509 | 0.7167206 | 0.00705781
|  |  | 3307 | 0.9699793 | 0.9819836 | 0.001975336 | 0.9671957 | 0.09174389 | 0.9673286 | 0.1324834 |  |  | 3231 | 0.9332466 | 0.9551776 | 0.005731781 | 0.9380132 | 0.003936293 | 0.9380626 | 0.009042584 |  |  | 3455 | 0.8708404 | 0.9598595 | 0.009813265 | 0.9014268 | 0.004654235 | 0.9014382 | 0.005409078 |  |  | 3455 | 0.7681932 | 0.9141926 | 0.008073113 | 0.786553 | 0.006759509 | 0.7865344 | 0.009997351 |  |  | 191760 | 0.8390919 | 0.8678712 | 0.01482022 | 0.8332666 | 0.01459105 | 0.8332712 | 0.00968299 |  |  | 149560 | 0.7222678 | 0.7035679 | 0.009544099 | 0.716924 | 0.01116938 | 0.716929 | 0.007059678
|  |  | 3312 | 0.9699793 | 0.9820845 | 0.001967233 | 0.9673122 | 0.09175589 | 0.9674454 | 0.1324998 |  |  | 3236 | 0.9322861 | 0.9553348 | 0.005713043 | 0.9381396 | 0.003925817 | 0.9381889 | 0.009012753 |  |  | 3460 | 0.8719194 | 0.959908 | 0.009769776 | 0.9014441 | 0.004648093 | 0.9014554 | 0.005405819 |  |  | 3460 | 0.7681932 | 0.914201 | 0.008069147 | 0.786562 | 0.006759586 | 0.7865434 | 0.009997457 |  |  | 192060 | 0.8413299 | 0.8678712 | 0.01482022 | 0.833444 | 0.01459491 | 0.8334487 | 0.009685591 |  |  | 149860 | 0.7200923 | 0.7035679 | 0.009544099 | 0.717132 | 0.01117365 | 0.717137 | 0.007061529
|  |  | 3317 | 0.9699793 | 0.9821849 | 0.001959161 | 0.9674284 | 0.09176784 | 0.9675616 | 0.1325161 |  |  | 3241 | 0.9332466 | 0.9554911 | 0.005694361 | 0.9382653 | 0.003915388 | 0.9383145 | 0.008983039 |  |  | 3465 | 0.8708404 | 0.9599562 | 0.009726543 | 0.9014612 | 0.004642031 | 0.9014725 | 0.005402604 |  |  | 3465 | 0.7665117 | 0.9142092 | 0.008065244 | 0.786571 | 0.006759662 | 0.7865524 | 0.009997563 |  |  | 192360 | 0.8435678 | 0.8678712 | 0.01482022 | 0.8336213 | 0.01459875 | 0.8336259 | 0.009688183 |  |  | 150160 | 0.713566 | 0.7035679 | 0.009544099 | 0.7173396 | 0.01117788 | 0.7173446 | 0.007063364
|  |  | 3322 | 0.9708753 | 0.9822846 | 0.00195112 | 0.9675441 | 0.09177975 | 0.9676775 | 0.1325324 |  |  | 3246 | 0.9322861 | 0.9556467 | 0.005675734 | 0.9383903 | 0.003905007 | 0.9384394 | 0.008953442 |  |  | 3470 | 0.8708404 | 0.9600041 | 0.009683563 | 0.9014783 | 0.004636049 | 0.9014895 | 0.005399435 |  |  | 3470 | 0.7665117 | 0.9142174 | 0.008061404 | 0.78658 | 0.006759739 | 0.7865614 | 0.009997669 |  |  | 192660 | 0.836854 | 0.8678712 | 0.01482022 | 0.8337984 | 0.01460257 | 0.833803 | 0.009690764 |  |  | 150460 | 0.713566 | 0.7035679 | 0.009544099 | 0.7175469 | 0.01118208 | 0.7175519 | 0.007065182
|  |  | 3327 | 0.9717712 | 0.9823839 | 0.001943112 | 0.9676593 | 0.09179162 | 0.9677929 | 0.1325486 |  |  | 3251 | 0.9332466 | 0.9558015 | 0.005657162 | 0.9385146 | 0.003894673 | 0.9385636 | 0.00892396 |  |  | 3475 | 0.8708404 | 0.9600516 | 0.009640836 | 0.9014952 | 0.004630145 | 0.9015064 | 0.00539631 |  |  | 3475 | 0.7681932 | 0.9142255 | 0.008057624 | 0.786589 | 0.006759816 | 0.7865703 | 0.009997775 |  |  | 192960 | 0.8390919 | 0.8678712 | 0.01482022 | 0.8339752 | 0.01460638 | 0.8339799 | 0.009693335 |  |  | 150760 | 0.7200923 | 0.7035679 | 0.009544099 | 0.7177538 | 0.01118625 | 0.7177588 | 0.007066984
|  |  | 3332 | 0.9699793 | 0.9824825 | 0.001935135 | 0.9677741 | 0.09180345 | 0.9679078 | 0.1325647 |  |  | 3256 | 0.9322861 | 0.9559555 | 0.005638646 | 0.9386383 | 0.003884387 | 0.9386872 | 0.008894595 |  |  | 3480 | 0.8708404 | 0.9600988 | 0.009598361 | 0.901512 | 0.004624318 | 0.9015231 | 0.005393229 |  |  | 3480 | 0.7681932 | 0.9142335 | 0.008053905 | 0.786598 | 0.006759893 | 0.7865793 | 0.009997882 |  |  | 193260 | 0.8323781 | 0.8678712 | 0.01482022 | 0.8341519 | 0.01461018 | 0.8341566 | 0.009695896 |  |  | 151060 | 0.713566 | 0.7035679 | 0.009544099 | 0.7179604 | 0.01119039 | 0.7179654 | 0.007068769
|  |  | 3337 | 0.9690834 | 0.9825805 | 0.00192719 | 0.9678885 | 0.09181523 | 0.9680223 | 0.1325808 |  |  | 3261 | 0.934207 | 0.9561087 | 0.005620185 | 0.9387613 | 0.003874149 | 0.9388101 | 0.008865346 |  |  | 3485 | 0.8708404 | 0.9601457 | 0.009556137 | 0.9015287 | 0.004618568 | 0.9015398 | 0.00539019 |  |  | 3485 | 0.7681932 | 0.9142415 | 0.008050246 | 0.786607 | 0.00675997 | 0.7865883 | 0.009997988 |  |  | 193560 | 0.8413299 | 0.8678712 | 0.01482022 | 0.8343283 | 0.01461396 | 0.834333 | 0.009698447 |  |  | 151360 | 0.7157414 | 0.7035679 | 0.009544099 | 0.7181667 | 0.0111945 | 0.7181717 | 0.007070538
|  |  | 3342 | 0.9699793 | 0.982678 | 0.001919277 | 0.9680024 | 0.09182698 | 0.9681364 | 0.1325968 |  |  | 3266 | 0.9332466 | 0.9562612 | 0.005601779 | 0.9388837 | 0.003863958 | 0.9389324 | 0.008836213 |  |  | 3490 | 0.8719194 | 0.9601922 | 0.009514163 | 0.9015452 | 0.004612894 | 0.9015563 | 0.005387194 |  |  | 3490 | 0.7698747 | 0.9142493 | 0.008046645 | 0.7866159 | 0.006760047 | 0.7865973 | 0.009998095 |  |  | 193860 | 0.836854 | 0.8678712 | 0.01482022 | 0.8345046 | 0.01461772 | 0.8345093 | 0.009700988 |  |  | 151660 | 0.7244432 | 0.7035679 | 0.009544099 | 0.7183726 | 0.01119858 | 0.7183776 | 0.007072291
|  |  | 3347 | 0.9717712 | 0.982775 | 0.001911395 | 0.968116 | 0.09183868 | 0.9682501 | 0.1326127 |  |  | 3271 | 0.9332466 | 0.9564129 | 0.005583428 | 0.9390054 | 0.003853814 | 0.9390539 | 0.008807196 |  |  | 3495 | 0.8719194 | 0.9602385 | 0.009472438 | 0.9015617 | 0.004607295 | 0.9015726 | 0.00538424 |  |  | 3495 | 0.7698747 | 0.9142571 | 0.008043102 | 0.7866249 | 0.006760125 | 0.7866063 | 0.009998202 |  |  | 194160 | 0.8390919 | 0.8678712 | 0.01482022 | 0.8346806 | 0.01462147 | 0.8346854 | 0.009703518 |  |  | 151960 | 0.7266187 | 0.7035679 | 0.009544099 | 0.7185781 | 0.01120263 | 0.7185831 | 0.007074027
|  |  | 3352 | 0.9690834 | 0.9828713 | 0.001903544 | 0.9682291 | 0.09185033 | 0.9683633 | 0.1326286 |  |  | 3276 | 0.934207 | 0.9565639 | 0.005565133 | 0.9391264 | 0.003843717 | 0.9391749 | 0.008778294 |  |  | 3500 | 0.8719194 | 0.9602844 | 0.009430961 | 0.901578 | 0.00460177 | 0.9015889 | 0.005381327 |  |  | 3500 | 0.7698747 | 0.9142648 | 0.008039616 | 0.7866339 | 0.006760202 | 0.7866153 | 0.009998309 |  |  | 194460 | 0.8390919 | 0.8678712 | 0.01482022 | 0.8348565 | 0.01462521 | 0.8348612 | 0.009706039 |  |  | 152260 | 0.7200923 | 0.7035679 | 0.009544099 | 0.7187833 | 0.01120666 | 0.7187884 | 0.007075747
|  |  | 3357 | 0.9717712 | 0.9829672 | 0.001895724 | 0.9683417 | 0.09186195 | 0.9684761 | 0.1326445 |  |  | 3281 | 0.934207 | 0.9567141 | 0.005546892 | 0.9392468 | 0.003833668 | 0.9392952 | 0.008749507 |  |  | 3505 | 0.8708404 | 0.96033 | 0.009389732 | 0.9015941 | 0.004596318 | 0.901605 | 0.005378455 |  |  | 3505 | 0.7665117 | 0.9142725 | 0.008036185 | 0.7866429 | 0.00676028 | 0.7866243 | 0.009998416 |  |  | 194760 | 0.8390919 | 0.8678712 | 0.01482022 | 0.8350321 | 0.01462892 | 0.8350369 | 0.00970855 |  |  | 152560 | 0.7222678 | 0.7035679 | 0.009544099 | 0.7189882 | 0.01121065 | 0.7189932 | 0.007077451
|  |  | 3362 | 0.9699793 | 0.9830624 | 0.001887936 | 0.9684539 | 0.09187352 | 0.9685885 | 0.1326603 |  |  | 3286 | 0.9351675 | 0.9568636 | 0.005528707 | 0.9393666 | 0.003823665 | 0.9394148 | 0.008720835 |  |  | 3510 | 0.8719194 | 0.9603753 | 0.009348748 | 0.9016102 | 0.004590939 | 0.901621 | 0.005375624 |  |  | 3510 | 0.7665117 | 0.91428 | 0.00803281 | 0.7866519 | 0.006760357 | 0.7866333 | 0.009998524 |  |  | 195060 | 0.8435678 | 0.8678712 | 0.01482022 | 0.8352076 | 0.01463263 | 0.8352124 | 0.009711051 |  |  | 152860 | 0.7287941 | 0.7035679 | 0.009544099 | 0.7191927 | 0.01121461 | 0.7191978 | 0.007079138
|  |  | 3367 | 0.9717712 | 0.9831571 | 0.001880179 | 0.9685658 | 0.09188506 | 0.9687004 | 0.132676 |  |  | 3291 | 0.9351675 | 0.9570123 | 0.005510576 | 0.9394857 | 0.003813709 | 0.9395338 | 0.008692278 |  |  | 3515 | 0.8708404 | 0.9604203 | 0.00930801 | 0.9016262 | 0.00458563 | 0.9016369 | 0.005372832 |  |  | 3515 | 0.7665117 | 0.9142875 | 0.008029488 | 0.7866609 | 0.006760435 | 0.7866422 | 0.009998631 |  |  | 195360 | 0.8480437 | 0.8678712 | 0.01482022 | 0.8353828 | 0.01463632 | 0.8353876 | 0.009713541 |  |  | 153160 | 0.7222678 | 0.7035679 | 0.009544099 | 0.7193969 | 0.01121855 | 0.719402 | 0.007080809
|  |  | 3372 | 0.9717712 | 0.9832513 | 0.001872453 | 0.9686771 | 0.09189655 | 0.9688119 | 0.1326917 |  |  | 3296 | 0.9351675 | 0.9571602 | 0.005492501 | 0.9396041 | 0.003803801 | 0.9396522 | 0.008663835 |  |  | 3520 | 0.8740774 | 0.960465 | 0.009267515 | 0.901642 | 0.004580393 | 0.9016527 | 0.00537008 |  |  | 3520 | 0.7665117 | 0.914295 | 0.008026221 | 0.7866698 | 0.006760513 | 0.7866512 | 0.009998739 |  |  | 195660 | 0.834616 | 0.8678712 | 0.01482022 | 0.8355578 | 0.01463999 | 0.8355627 | 0.009716022 |  |  | 153460 | 0.7200923 | 0.7035679 | 0.009544099 | 0.7196007 | 0.01122245 | 0.7196058 | 0.007082465
|  |  | 3377 | 0.9708753 | 0.9833449 | 0.001864758 | 0.9687881 | 0.091908 | 0.968923 | 0.1327073 |  |  | 3301 | 0.934207 | 0.9573075 | 0.00547448 | 0.939722 | 0.003793938 | 0.9397699 | 0.008635507 |  |  | 3525 | 0.8708404 | 0.9605094 | 0.009227264 | 0.9016577 | 0.004575225 | 0.9016684 | 0.005367366 |  |  | 3525 | 0.7698747 | 0.9143023 | 0.008023005 | 0.7866788 | 0.006760591 | 0.7866602 | 0.009998846 |  |  | 195960 | 0.8390919 | 0.8678712 | 0.01482022 | 0.8357327 | 0.01464365 | 0.8357376 | 0.009718493 |  |  | 153760 | 0.7179169 | 0.7035679 | 0.009544099 | 0.7198042 | 0.01122633 | 0.7198093 | 0.007084104
|  |  | 3382 | 0.9717712 | 0.983438 | 0.001857093 | 0.9688987 | 0.09191941 | 0.9690337 | 0.1327228 |  |  | 3306 | 0.934207 | 0.957454 | 0.005456514 | 0.9398392 | 0.003784123 | 0.939887 | 0.008607294 |  |  | 3530 | 0.8719194 | 0.9605535 | 0.009187255 | 0.9016733 | 0.004570126 | 0.9016839 | 0.00536469 |  |  | 3530 | 0.7665117 | 0.9143096 | 0.008019842 | 0.7866878 | 0.006760669 | 0.7866692 | 0.009998954 |  |  | 196260 | 0.8413299 | 0.8678712 | 0.01482022 | 0.8359073 | 0.01464729 | 0.8359122 | 0.009720953 |  |  | 154060 | 0.7179169 | 0.7035679 | 0.009544099 | 0.7200074 | 0.01123018 | 0.7200125 | 0.007085727
|  |  | 3387 | 0.9717712 | 0.9835305 | 0.00184946 | 0.9690088 | 0.09193078 | 0.9691439 | 0.1327383 |  |  | 3311 | 0.9332466 | 0.9575997 | 0.005438602 | 0.9399557 | 0.003774354 | 0.9400035 | 0.008579194 |  |  | 3535 | 0.8719194 | 0.9605973 | 0.009147488 | 0.9016888 | 0.004565095 | 0.9016993 | 0.005362052 |  |  | 3535 | 0.7665117 | 0.9143168 | 0.00801673 | 0.7866968 | 0.006760747 | 0.7866782 | 0.009999062 |  |  | 196560 | 0.8435678 | 0.8678712 | 0.01482022 | 0.8360818 | 0.01465092 | 0.8360867 | 0.009723404 |  |  | 154360 | 0.7200923 | 0.7035679 | 0.009544099 | 0.7202102 | 0.01123399 | 0.7202153 | 0.007087334
|  |  | 3392 | 0.9717712 | 0.9836225 | 0.001841857 | 0.9691185 | 0.09194211 | 0.9692538 | 0.1327538 |  |  | 3316 | 0.9351675 | 0.9577448 | 0.005420746 | 0.9400717 | 0.003764631 | 0.9401193 | 0.008551208 |  |  | 3540 | 0.8719194 | 0.9606409 | 0.009107961 | 0.9017041 | 0.004560132 | 0.9017147 | 0.005359452 |  |  | 3540 | 0.7665117 | 0.9143239 | 0.008013667 | 0.7867058 | 0.006760825 | 0.7866872 | 0.00999917 |  |  | 196860 | 0.8435678 | 0.8678712 | 0.01482022 | 0.836256 | 0.01465453 | 0.8362609 | 0.009725845 |  |  | 154660 | 0.7200923 | 0.7035679 | 0.009544099 | 0.7204127 | 0.01123778 | 0.7204178 | 0.007088925
|  |  | 3397 | 0.9717712 | 0.983714 | 0.001834285 | 0.9692278 | 0.09195339 | 0.9693632 | 0.1327692 |  |  | 3321 | 0.934207 | 0.9578891 | 0.005402944 | 0.940187 | 0.003754955 | 0.9402346 | 0.008523336 |  |  | 3545 | 0.8719194 | 0.9606841 | 0.009068673 | 0.9017194 | 0.004555235 | 0.9017299 | 0.005356888 |  |  | 3545 | 0.7648303 | 0.914331 | 0.008010654 | 0.7867147 | 0.006760903 | 0.7866961 | 0.009999279 |  |  | 197160 | 0.8413299 | 0.8678712 | 0.01482022 | 0.8364301 | 0.01465813 | 0.836435 | 0.009728276 |  |  | 154960 | 0.7266187 | 0.7035679 | 0.009544099 | 0.7206148 | 0.01124154 | 0.7206199 | 0.007090501
|  |  | 3402 | 0.9717712 | 0.9838049 | 0.001826743 | 0.9693367 | 0.09196464 | 0.9694722 | 0.1327845 |  |  | 3326 | 0.9351675 | 0.9580327 | 0.005385196 | 0.9403017 | 0.003745325 | 0.9403492 | 0.008495577 |  |  | 3550 | 0.8719194 | 0.960727 | 0.009029624 | 0.9017345 | 0.004550404 | 0.901745 | 0.00535436 |  |  | 3550 | 0.7665117 | 0.914338 | 0.00800769 | 0.7867237 | 0.006760982 | 0.7867051 | 0.009999387 |  |  | 197460 | 0.8413299 | 0.8678712 | 0.01482022 | 0.8366039 | 0.01466171 | 0.8366089 | 0.009730697 |  |  | 155260 | 0.7157414 | 0.7035679 | 0.009544099 | 0.7208166 | 0.01124528 | 0.7208217 | 0.00709206
|  |  | 3407 | 0.9708753 | 0.9838953 | 0.001819232 | 0.9694452 | 0.09197585 | 0.9695808 | 0.1327998 |  |  | 3331 | 0.9351675 | 0.9581755 | 0.005367503 | 0.9404158 | 0.003735741 | 0.9404631 | 0.008467931 |  |  | 3555 | 0.8729984 | 0.9607696 | 0.008990813 | 0.9017496 | 0.004545637 | 0.90176 | 0.005351869 |  |  | 3555 | 0.7648303 | 0.9143449 | 0.008004774 | 0.7867327 | 0.00676106 | 0.7867141 | 0.009999495 |  |  | 197760 | 0.8390919 | 0.8678712 | 0.01482022 | 0.8367776 | 0.01466528 | 0.8367825 | 0.009733108 |  |  | 155560 | 0.7222678 | 0.7035679 | 0.009544099 | 0.7210181 | 0.01124898 | 0.7210232 | 0.007093604
|  |  | 3412 | 0.9708753 | 0.9839852 | 0.001811752 | 0.9695533 | 0.09198702 | 0.969689 | 0.132815 |  |  | 3336 | 0.9351675 | 0.9583177 | 0.005349865 | 0.9405293 | 0.003726203 | 0.9405765 | 0.008440399 |  |  | 3560 | 0.8719194 | 0.9608119 | 0.008952237 | 0.9017645 | 0.004540935 | 0.9017748 | 0.005349412 |  |  | 3560 | 0.7681932 | 0.9143517 | 0.008001905 | 0.7867417 | 0.006761139 | 0.7867231 | 0.009999604 |  |  | 198060 | 0.8390919 | 0.8678712 | 0.01482022 | 0.836951 | 0.01466883 | 0.836956 | 0.009735509 |  |  | 155860 | 0.7200923 | 0.7035679 | 0.009544099 | 0.7212192 | 0.01125265 | 0.7212243 | 0.007095132
|  |  | 3417 | 0.9708753 | 0.9840746 | 0.001804301 | 0.969661 | 0.09199815 | 0.9697967 | 0.1328302 |  |  | 3341 | 0.934207 | 0.9584591 | 0.005332281 | 0.9406421 | 0.00371671 | 0.9406893 | 0.008412979 |  |  | 3565 | 0.8719194 | 0.960854 | 0.008913898 | 0.9017793 | 0.004536296 | 0.9017896 | 0.005346991 |  |  | 3565 | 0.7681932 | 0.9143585 | 0.007999082 | 0.7867506 | 0.006761217 | 0.7867321 | 0.009999713 |  |  | 198360 | 0.8413299 | 0.8678712 | 0.01482022 | 0.8371243 | 0.01467237 | 0.8371293 | 0.009737901 |  |  | 156160 | 0.7222678 | 0.7035679 | 0.009544099 | 0.72142 | 0.0112563 | 0.7214251 | 0.007096645
|  |  | 3422 | 0.9708753 | 0.9841634 | 0.001796881 | 0.9697682 | 0.09200923 | 0.9699041 | 0.1328453 |  |  | 3346 | 0.934207 | 0.9585999 | 0.005314751 | 0.9407544 | 0.003707264 | 0.9408015 | 0.008385672 |  |  | 3570 | 0.8719194 | 0.9608958 | 0.008875793 | 0.901794 | 0.00453172 | 0.9018043 | 0.005344603 |  |  | 3570 | 0.7665117 | 0.9143653 | 0.007996305 | 0.7867596 | 0.006761296 | 0.786741 | 0.009999822 |  |  | 198660 | 0.8435678 | 0.8678712 | 0.01482022 | 0.8372973 | 0.0146759 | 0.8373023 | 0.009740283 |  |  | 156460 | 0.7244432 | 0.7035679 | 0.009544099 | 0.7216204 | 0.01125992 | 0.7216256 | 0.007098141
|  |  | 3427 | 0.9708753 | 0.9842517 | 0.001789492 | 0.9698751 | 0.09202028 | 0.9700111 | 0.1328603 |  |  | 3351 | 0.9351675 | 0.9587399 | 0.005297275 | 0.9408661 | 0.003697863 | 0.940913 | 0.008358478 |  |  | 3575 | 0.8729984 | 0.9609372 | 0.008837922 | 0.9018086 | 0.004527206 | 0.9018188 | 0.00534225 |  |  | 3575 | 0.7665117 | 0.9143719 | 0.007993573 | 0.7867686 | 0.006761375 | 0.78675 | 0.009999931 |  |  | 198960 | 0.8458057 | 0.8678712 | 0.01482022 | 0.8374702 | 0.0146794 | 0.8374752 | 0.009742654 |  |  | 156760 | 0.7244432 | 0.7035679 | 0.009544099 | 0.7218205 | 0.01126351 | 0.7218257 | 0.007099623
|  |  | 3432 | 0.9717712 | 0.9843396 | 0.001782132 | 0.9699816 | 0.09203129 | 0.9701177 | 0.1328753 |  |  | 3356 | 0.9351675 | 0.9588793 | 0.005279854 | 0.9409771 | 0.003688508 | 0.941024 | 0.008331395 |  |  | 3580 | 0.8729984 | 0.9609784 | 0.008800284 | 0.9018231 | 0.004522752 | 0.9018333 | 0.00533993 |  |  | 3580 | 0.7665117 | 0.9143785 | 0.007990885 | 0.7867776 | 0.006761454 | 0.786759 | 0.01000004 |  |  | 199260 | 0.8413299 | 0.8678712 | 0.01482022 | 0.8376428 | 0.0146829 | 0.8376479 | 0.009745016 |  |  | 157060 | 0.7222678 | 0.7035679 | 0.009544099 | 0.7220203 | 0.01126707 | 0.7220255 | 0.007101088
|  |  | 3437 | 0.9726672 | 0.9844269 | 0.001774802 | 0.9700876 | 0.09204226 | 0.9702238 | 0.1328903 |  |  | 3361 | 0.9351675 | 0.9590179 | 0.005262487 | 0.9410876 | 0.003679199 | 0.9411343 | 0.008304425 |  |  | 3585 | 0.8729984 | 0.9610194 | 0.008762878 | 0.9018375 | 0.004518359 | 0.9018476 | 0.005337643 |  |  | 3585 | 0.7648303 | 0.914385 | 0.007988241 | 0.7867865 | 0.006761533 | 0.786768 | 0.01000015 |  |  | 199560 | 0.8458057 | 0.8678712 | 0.01482022 | 0.8378153 | 0.01468638 | 0.8378204 | 0.009747369 |  |  | 157360 | 0.7266187 | 0.7035679 | 0.009544099 | 0.7222197 | 0.0112706 | 0.7222249 | 0.007102538
|  |  | 3442 | 0.9708753 | 0.9845137 | 0.001767502 | 0.9701933 | 0.0920532 | 0.9703296 | 0.1329052 |  |  | 3366 | 0.9351675 | 0.9591559 | 0.005245174 | 0.9411975 | 0.003669935 | 0.9412441 | 0.008277566 |  |  | 3590 | 0.8719194 | 0.96106 | 0.008725702 | 0.9018518 | 0.004514025 | 0.9018619 | 0.005335389 |  |  | 3590 | 0.7665117 | 0.9143915 | 0.00798564 | 0.7867955 | 0.006761612 | 0.7867769 | 0.01000026 |  |  | 199860 | 0.8458057 | 0.8678712 | 0.01482022 | 0.8379875 | 0.01468984 | 0.8379927 | 0.009749711 |  |  | 157660 | 0.7157414 | 0.7035679 | 0.009544099 | 0.7224189 | 0.01127411 | 0.722424 | 0.007103973
|  |  | 3447 | 0.9717712 | 0.9846 | 0.001760232 | 0.9702986 | 0.09206409 | 0.970435 | 0.13292 |  |  | 3371 | 0.934207 | 0.9592931 | 0.005227915 | 0.9413067 | 0.003660716 | 0.9413533 | 0.008250819 |  |  | 3595 | 0.8719194 | 0.9611004 | 0.008688757 | 0.901866 | 0.004509751 | 0.901876 | 0.005333167 |  |  | 3595 | 0.7681932 | 0.9143979 | 0.007983081 | 0.7868045 | 0.006761692 | 0.7867859 | 0.01000037 |  |  | 200160 | 0.8413299 | 0.8678712 | 0.01482022 | 0.8381596 | 0.01469329 | 0.8381647 | 0.009752044 |  |  | 157960 | 0.7244432 | 0.7035679 | 0.009544099 | 0.7226176 | 0.01127759 | 0.7226228 | 0.007105392
|  |  | 3452 | 0.9726672 | 0.9846858 | 0.001752992 | 0.9704035 | 0.09207494 | 0.9705399 | 0.1329348 |  |  | 3376 | 0.9361279 | 0.9594297 | 0.005210709 | 0.9414154 | 0.003651542 | 0.9414619 | 0.008224184 |  |  | 3600 | 0.8719194 | 0.9611405 | 0.008652041 | 0.9018801 | 0.004505534 | 0.90189 | 0.005330976 |  |  | 3600 | 0.7665117 | 0.9144043 | 0.007980563 | 0.7868135 | 0.006761771 | 0.7867949 | 0.01000048 |  |  | 200460 | 0.8458057 | 0.8678712 | 0.01482022 | 0.8383315 | 0.01469672 | 0.8383366 | 0.009754367 |  |  | 158260 | 0.7200923 | 0.7035679 | 0.009544099 | 0.7228161 | 0.01128104 | 0.7228213 | 0.007106796
|  |  | 3457 | 0.9717712 | 0.9847711 | 0.001745781 | 0.970508 | 0.09208576 | 0.9706445 | 0.1329496 |  |  | 3381 | 0.9351675 | 0.9595656 | 0.005193558 | 0.9415236 | 0.003642413 | 0.9415699 | 0.008197659 |  |  | 3605 | 0.8729984 | 0.9611803 | 0.008615553 | 0.9018941 | 0.004501375 | 0.901904 | 0.005328817 |  |  | 3605 | 0.7681932 | 0.9144105 | 0.007978087 | 0.7868224 | 0.00676185 | 0.7868039 | 0.01000059 |  |  | 200760 | 0.8435678 | 0.8678712 | 0.01482022 | 0.8385031 | 0.01470014 | 0.8385083 | 0.00975668 |  |  | 158560 | 0.7222678 | 0.7035679 | 0.009544099 | 0.7230142 | 0.01128446 | 0.7230194 | 0.007108184
|  |  | 3462 | 0.9717712 | 0.984856 | 0.0017386 | 0.9706121 | 0.09209654 | 0.9707487 | 0.1329642 |  |  | 3386 | 0.9351675 | 0.9597008 | 0.005176461 | 0.9416311 | 0.00363333 | 0.9416774 | 0.008171245 |  |  | 3610 | 0.8719194 | 0.9612199 | 0.008579292 | 0.9019079 | 0.004497273 | 0.9019178 | 0.005326689 |  |  | 3610 | 0.7681932 | 0.9144167 | 0.007975651 | 0.7868314 | 0.00676193 | 0.7868128 | 0.0100007 |  |  | 201060 | 0.8413299 | 0.8678712 | 0.01482022 | 0.8386746 | 0.01470355 | 0.8386798 | 0.009758983 |  |  | 158860 | 0.7309696 | 0.7035679 | 0.009544099 | 0.723212 | 0.01128786 | 0.7232172 | 0.007109558
|  |  | 3467 | 0.9717712 | 0.9849403 | 0.001731449 | 0.9707158 | 0.09210728 | 0.9708525 | 0.1329789 |  |  | 3391 | 0.9351675 | 0.9598353 | 0.005159417 | 0.9417381 | 0.003624291 | 0.9417842 | 0.008144943 |  |  | 3615 | 0.8729984 | 0.9612591 | 0.008543257 | 0.9019217 | 0.004493226 | 0.9019316 | 0.005324591 |  |  | 3615 | 0.7681932 | 0.9144229 | 0.007973255 | 0.7868404 | 0.00676201 | 0.7868218 | 0.01000081 |  |  | 201360 | 0.8458057 | 0.8678712 | 0.01482022 | 0.8388459 | 0.01470694 | 0.8388511039 | 0.009761277 |  |  | 159160 | 0.7244432 | 0.7035679 | 0.009544099 | 0.7234094 | 0.01129122 | 0.7234146 | 0.007110916
|  |  | 3472 | 0.9726672 | 0.9850241 | 0.001724326 | 0.9708191 | 0.09211798 | 0.9709559 | 0.1329935 |  |  | 3396 | 0.9361279 | 0.9599692 | 0.005142427 | 0.9418444 | 0.003615297 | 0.9418905 | 0.00811875 |  |  | 3620 | 0.8740774 | 0.9612982 | 0.008507448 | 0.9019354 | 0.004489235 | 0.9019452 | 0.005322524 |  |  | 3620 | 0.7665117 | 0.914429 | 0.007970897 | 0.7868493 | 0.006762089 | 0.7868308 | 0.01000092 |  |  | 201660 | 0.8458057 | 0.8678712 | 0.01482022 | 0.839017 | 0.01471031 | 0.8390222 | 0.009763561 |  |  | 159460 | 0.7179169 | 0.7035679 | 0.009544099 | 0.7236065 | 0.01129456 | 0.7236118 | 0.007112259
|  |  | 3477 | 0.9726672 | 0.9851075 | 0.001717234 | 0.970922 | 0.09212864 | 0.9710589 | 0.133008 |  |  | 3401 | 0.9361279 | 0.9601024 | 0.005125491 | 0.9419503 | 0.003606347 | 0.9419962 | 0.008092668 |  |  | 3625 | 0.8729984 | 0.9613369 | 0.008471863 | 0.901949 | 0.004485298 | 0.9019588 | 0.005320486 |  |  | 3625 | 0.7681932 | 0.914435 | 0.007968578 | 0.7868583 | 0.006762169 | 0.7868398 | 0.01000103 |  |  | 201960 | 0.8413299 | 0.8678712 | 0.01482022 | 0.8391879 | 0.01471367 | 0.8391931 | 0.009765836 |  |  | 159760 | 0.7222678 | 0.7035679 | 0.009544099 | 0.7238033 | 0.01129788 | 0.7238086 | 0.007113586
|  |  | 3482 | 0.9726672 | 0.9851904 | 0.00171017 | 0.9710246 | 0.09213927 | 0.9711616 | 0.1330225 |  |  | 3406 | 0.9361279 | 0.9602349 | 0.005108608 | 0.9420555 | 0.003597442 | 0.9421014 | 0.008066696 |  |  | 3630 | 0.8729984 | 0.9613754 | 0.008436502 | 0.9019625 | 0.004481416 | 0.9019722 | 0.005318477 |  |  | 3630 | 0.7681932 | 0.914441 | 0.007966297 | 0.7868673 | 0.006762249 | 0.7868487 | 0.01000114 |  |  | 202260 | 0.8435678 | 0.8678712 | 0.01482022 | 0.8393585 | 0.01471702 | 0.8393638 | 0.0097681 |  |  | 160060 | 0.7222678 | 0.7035679 | 0.009544099 | 0.7239998 | 0.01130116 | 0.724005 | 0.007114899
|  |  | 3487 | 0.9735632 | 0.9852727 | 0.001703136 | 0.9711268 | 0.09214986 | 0.9712638 | 0.1330369 |  |  | 3411 | 0.9351675 | 0.9603668 | 0.005091779 | 0.9421602 | 0.003588582 | 0.942206 | 0.008040834 |  |  | 3635 | 0.8729984 | 0.9614137 | 0.008401363 | 0.9019759 | 0.004477586 | 0.9019856 | 0.005316497 |  |  | 3635 | 0.7665117 | 0.9144469 | 0.007964053 | 0.7868763 | 0.006762329 | 0.7868577 | 0.01000125 |  |  | 202560 | 0.8413299 | 0.8678712 | 0.01482022 | 0.839529 | 0.01472035 | 0.8395343 | 0.009770356 |  |  | 160360 | 0.7266187 | 0.7035679 | 0.009544099 | 0.7241959 | 0.01130442 | 0.7242012 | 0.007116196
|  |  | 3492 | 0.9717712 | 0.9853547 | 0.001696131 | 0.9712286 | 0.09216041 | 0.9713657 | 0.1330513 |  |  | 3416 | 0.9370884 | 0.960498 | 0.005075003 | 0.9422643 | 0.003579765 | 0.94231 | 0.008015082 |  |  | 3640 | 0.8729984 | 0.9614516 | 0.008366446 | 0.9019892 | 0.00447381 | 0.9019988 | 0.005314545 |  |  | 3640 | 0.7648303 | 0.9144528 | 0.007961846 | 0.7868852 | 0.006762409 | 0.7868667 | 0.01000136 |  |  | 202860 | 0.8435678 | 0.8678712 | 0.01482022 | 0.8396993 | 0.01472367 | 0.8397047 | 0.009772601 |  |  | 160660 | 0.7266187 | 0.7035679 | 0.009544099 | 0.7243917 | 0.01130765 | 0.724397 | 0.007117479
|  |  | 3497 | 0.9726672 | 0.9854361 | 0.001689155 | 0.97133 | 0.09217093 | 0.9714672 | 0.1330656 |  |  | 3421 | 0.9361279 | 0.9606286 | 0.005058281 | 0.9423679 | 0.003570993 | 0.9424135 | 0.007989439 |  |  | 3645 | 0.8740774 | 0.9614894 | 0.00833175 | 0.9020024 | 0.004470085 | 0.902012 | 0.005312622 |  |  | 3645 | 0.7648303 | 0.9144586 | 0.007959675 | 0.7868942 | 0.00676249 | 0.7868756 | 0.01000147 |  |  | 203160 | 0.8502816 | 0.8678712 | 0.01482022 | 0.8398695 | 0.01472697 | 0.8398748 | 0.009774837 |  |  | 160960 | 0.7266187 | 0.7035679 | 0.009544099 | 0.7245872 | 0.01131085 | 0.7245924 | 0.007118747
|  |  | 3502 | 0.9726672 | 0.9855171 | 0.001682208 | 0.971431 | 0.0921814 | 0.9715683 | 0.1330799 |  |  | 3426 | 0.9361279 | 0.9607585 | 0.005041612 | 0.9424709 | 0.003562265 | 0.9425164 | 0.007963905 |  |  | 3650 | 0.8729984 | 0.9615268 | 0.008297273 | 0.9020155 | 0.004466411 | 0.902025 | 0.005310726 |  |  | 3650 | 0.7681932 | 0.9144644 | 0.00795754 | 0.7869032 | 0.00676257 | 0.7868846 | 0.01000158 |  |  | 203460 | 0.8480437 | 0.8678712 | 0.01482022 | 0.8400394 | 0.01473026 | 0.8400447 | 0.009777063 |  |  | 161260 | 0.7266187 | 0.7035679 | 0.009544099 | 0.7247823 | 0.01131403 | 0.7247876 | 0.007119999
|  |  | 3507 | 0.9726672 | 0.9855976 | 0.00167529 | 0.9715317 | 0.09219184 | 0.971669 | 0.1330941 |  |  | 3431 | 0.9361279 | 0.9608878 | 0.005024996 | 0.9425734 | 0.003553581 | 0.9426188 | 0.00793848 |  |  | 3655 | 0.8729984 | 0.961564 | 0.008263016 | 0.9020285 | 0.004462788 | 0.902038 | 0.005308858 |  |  | 3655 | 0.7665117 | 0.9144701 | 0.007955439 | 0.7869121 | 0.00676265 | 0.7868936 | 0.01000169 |  |  | 203760 | 0.8413299 | 0.8678712 | 0.01482022 | 0.8402091 | 0.01473353 | 0.8402144 | 0.00977928 |  |  | 161560 | 0.7287941 | 0.7035679 | 0.009544099 | 0.7249771 | 0.01131718 | 0.7249824 | 0.007121237
|  |  | 3512 | 0.9726672 | 0.9856776 | 0.0016684 | 0.971632 | 0.09220225 | 0.9717694 | 0.1331083 |  |  | 3436 | 0.9351675 | 0.9610164 | 0.005008433 | 0.9426753 | 0.003544941 | 0.9427206 | 0.007913164 |  |  | 3660 | 0.8740774 | 0.961601 | 0.008228976 | 0.9020415 | 0.004459215 | 0.9020509 | 0.005307016 |  |  | 3660 | 0.7681932 | 0.9144757 | 0.007953373 | 0.7869211 | 0.006762731 | 0.7869025 | 0.01000181 |  |  | 204060 | 0.8435678 | 0.8678712 | 0.01482022 | 0.8403786 | 0.01473679 | 0.840384 | 0.009781487 |  |  | 161860 | 0.7222678 | 0.7035679 | 0.009544099 | 0.7251716 | 0.0113203 | 0.7251769 | 0.00712246
|  |  | 3517 | 0.9735632 | 0.9857572 | 0.00166154 | 0.9717319 | 0.09221261 | 0.9718694 | 0.1331224 |  |  | 3441 | 0.9380489 | 0.9611443 | 0.004991923 | 0.9427767 | 0.003536345 | 0.9428219 | 0.007887957 |  |  | 3665 | 0.8751564 | 0.9616377 | 0.008195154 | 0.9020543 | 0.004455692 | 0.9020637 | 0.005305201 |  |  | 3665 | 0.7648303 | 0.9144813 | 0.007951341 | 0.7869301 | 0.006762812 | 0.7869115 | 0.01000192 |  |  | 204360 | 0.8480437 | 0.8678712 | 0.01482022 | 0.8405479 | 0.01474004 | 0.8405533 | 0.009783685 |  |  | 162160 | 0.7287941 | 0.7035679 | 0.009544099 | 0.7253658 | 0.0113234 | 0.7253711 | 0.007123668
|  |  | 3522 | 0.9735632 | 0.9858363 | 0.001654708 | 0.9718314 | 0.09222294 | 0.971969 | 0.1331364 |  |  | 3446 | 0.9380489 | 0.9612717 | 0.004975467 | 0.9428775 | 0.003527792 | 0.9429226 | 0.007862858 |  |  | 3670 | 0.8719194 | 0.9616741 | 0.008161548 | 0.902067 | 0.004452217 | 0.9020764 | 0.005303412 |  |  | 3670 | 0.7665117 | 0.9144868 | 0.007949342 | 0.786939 | 0.006762892 | 0.7869205 | 0.01000203 |  |  | 204660 | 0.8458057 | 0.8678712 | 0.01482022 | 0.8407171 | 0.01474327 | 0.8407225 | 0.009785873 |  |  | 162460 | 0.7244432 | 0.7035679 | 0.009544099 | 0.7255596 | 0.01132647 | 0.7255649 | 0.007124862
|  |  | 3527 | 0.9735632 | 0.985915 | 0.001647904 | 0.9719306 | 0.09223324 | 0.9720682 | 0.1331505 |  |  | 3451 | 0.9351675 | 0.9613984 | 0.004959063 | 0.9429778 | 0.003519283 | 0.9430228 | 0.007837867 |  |  | 3675 | 0.8729984 | 0.9617104 | 0.008128157 | 0.9020797 | 0.00444879 | 0.902089 | 0.00530165 |  |  | 3675 | 0.7665117 | 0.9144923 | 0.007947376 | 0.786948 | 0.006762973 | 0.7869294 | 0.01000214 |  |  | 204960 | 0.8458057 | 0.8678712 | 0.01482022 | 0.840886 | 0.01474648 | 0.8408914 | 0.009788051 |  |  | 162760 | 0.7244432 | 0.7035679 | 0.009544099 | 0.7257532 | 0.01132951 | 0.7257585 | 0.00712604
|  |  | 3532 | 0.9726672 | 0.9859932 | 0.001641129 | 0.9720294 | 0.0922435 | 0.9721671 | 0.1331644 |  |  | 3456 | 0.9370884 | 0.9615244 | 0.004942712 | 0.9430775 | 0.003510817 | 0.9431225 | 0.007812984 |  |  | 3680 | 0.8729984 | 0.9617463 | 0.008094981 | 0.9020923 | 0.004445411 | 0.9021016 | 0.005299912 |  |  | 3680 | 0.7648303 | 0.9144977 | 0.007945442 | 0.786957 | 0.006763054 | 0.7869384 | 0.01000225 |  |  | 205260 | 0.8480437 | 0.8678712 | 0.01482022 | 0.8410548 | 0.01474968 | 0.8410602 | 0.009790221 |  |  | 163060 | 0.7200923 | 0.7035679 | 0.009544099 | 0.7259463 | 0.01133253 | 0.7259517 | 0.007127205
|  |  | 3537 | 0.9726672 | 0.9860709 | 0.001634383 | 0.9721279 | 0.09225372 | 0.9722656 | 0.1331784 |  |  | 3461 | 0.9361279 | 0.9616499 | 0.004926414 | 0.9431767 | 0.003502395 | 0.9432216 | 0.007788208 |  |  | 3685 | 0.8740774 | 0.961782 | 0.008062018 | 0.9021048 | 0.004442079 | 0.902114 | 0.0052982 |  |  | 3685 | 0.7698747 | 0.9145031 | 0.007943539 | 0.7869659 | 0.006763135 | 0.7869474 | 0.01000236 |  |  | 205560 | 0.8458057 | 0.8678712 | 0.01482022 | 0.8412233 | 0.01475287 | 0.8412288 | 0.00979238 |  |  | 163360 | 0.7244432 | 0.7035679 | 0.009544099 | 0.7261392 | 0.01133552 | 0.7261445 | 0.007128354
|  |  | 3542 | 0.9726672 | 0.9861482 | 0.001627664 | 0.972226 | 0.0922639 | 0.9723638 | 0.1331922 |  |  | 3466 | 0.9361279 | 0.9617747 | 0.004910169 | 0.9432754 | 0.003494015 | 0.9433202 | 0.00776354 |  |  | 3690 | 0.8729984 | 0.9618175 | 0.008029268 | 0.9021171 | 0.004438793 | 0.9021264 | 0.005296513 |  |  | 3690 | 0.7681932 | 0.9145084 | 0.007941669 | 0.7869749 | 0.006763216 | 0.7869563 | 0.01000248 |  |  | 205860 | 0.8502816 | 0.8678712 | 0.01482022 | 0.8413917 | 0.01475604 | 0.8413972 | 0.00979453 |  |  | 163660 | 0.7266187 | 0.7035679 | 0.009544099 | 0.7263318 | 0.01133848 | 0.7263371 | 0.007129489
|  |  | 3547 | 0.9735632 | 0.9862251 | 0.001620974 | 0.9723237 | 0.09227406 | 0.9724615 | 0.1332061 |  |  | 3471 | 0.9361279 | 0.9618988 | 0.004893976 | 0.9433736 | 0.003485679 | 0.9434182 | 0.007738979 |  |  | 3695 | 0.8751564 | 0.9618528 | 0.00799673 | 0.9021295 | 0.004435552 | 0.9021386 | 0.00529485 |  |  | 3695 | 0.7665117 | 0.9145137 | 0.007939828 | 0.7869838 | 0.006763298 | 0.7869653 | 0.01000259 |  |  | 206160 | 0.8480437 | 0.8678712 | 0.01482022 | 0.8415599 | 0.0147592 | 0.8415654 | 0.009796671 |  |  | 163960 | 0.7244432 | 0.7035679 | 0.009544099 | 0.726524 | 0.01134142 | 0.7265293 | 0.007130609
|  |  | 3552 | 0.9726672 | 0.9863015 | 0.001614312 | 0.972421 | 0.09228417 | 0.9725589 | 0.1332198 |  |  | 3476 | 0.9361279 | 0.9620224 | 0.004877836 | 0.9434712 | 0.003477386 | 0.9435158 | 0.007714526 |  |  | 3700 | 0.8729984 | 0.9618878 | 0.007964402 | 0.9021417 | 0.004432357 | 0.9021508 | 0.005293211 |  |  | 3700 | 0.7715562 | 0.9145189 | 0.007938019 | 0.7869928 | 0.006763379 | 0.7869743 | 0.0100027 |  |  | 206460 | 0.8458057 | 0.8678712 | 0.01482022 | 0.8417278 | 0.01476235 | 0.8417334 | 0.009798802 |  |  | 164260 | 0.7244432 | 0.7035679 | 0.009544099 | 0.7267159 | 0.01134433 | 0.7267212 | 0.007131715
|  |  | 3557 | 0.9735632 | 0.9863774 | 0.001607679 | 0.972518 | 0.09229425 | 0.972656 | 0.1332336 |  |  | 3481 | 0.9361279 | 0.9621454 | 0.004861749 | 0.9435683 | 0.003469135 | 0.9436128 | 0.007690179 |  |  | 3705 | 0.8751564 | 0.9619225 | 0.007932285 | 0.9021538 | 0.004429206 | 0.9021629 | 0.005291596 |  |  | 3705 | 0.7665117 | 0.914524 | 0.007936239 | 0.7870018 | 0.00676346 | 0.7869832 | 0.01000281 |  |  | 206760 | 0.8525196 | 0.8678712 | 0.01482022 | 0.8418956 | 0.01476548 | 0.8419012 | 0.009800924 |  |  | 164560 | 0.7266187 | 0.7035679 | 0.009544099 | 0.7269075 | 0.01134722 | 0.7269128 | 0.007132807
|  |  | 3562 | 0.9735632 | 0.986453 | 0.001601073 | 0.9726147 | 0.09230429 | 0.9727527 | 0.1332472 |  |  | 3486 | 0.9361279 | 0.9622677 | 0.004845713 | 0.9436649 | 0.003460927 | 0.9437093 | 0.007665938 |  |  | 3710 | 0.8751564 | 0.9619571 | 0.007900376 | 0.9021659 | 0.0044261 | 0.9021749 | 0.005290005 |  |  | 3710 | 0.7681932 | 0.9145291 | 0.007934488 | 0.7870107 | 0.006763542 | 0.7869922 | 0.01000293 |  |  | 207060 | 0.8480437 | 0.8678712 | 0.01482022 | 0.8420632 | 0.01476859 | 0.8420688 | 0.009803036 |  |  | 164860 | 0.7266187 | 0.7035679 | 0.009544099 | 0.7270987 | 0.01135008 | 0.7271041 | 0.007133884
|  |  | 3567 | 0.9735632 | 0.9865281 | 0.001594495 | 0.9727109 | 0.0923143 | 0.972849 | 0.1332609 |  |  | 3491 | 0.9370884 | 0.9623894 | 0.004829731 | 0.943761 | 0.003452762 | 0.9438053 | 0.007641804 |  |  | 3715 | 0.8740774 | 0.9619914 | 0.007868675 | 0.9021778 | 0.004423036 | 0.9021869 | 0.005288437 |  |  | 3715 | 0.7665117 | 0.9145342 | 0.007932766 | 0.7870197 | 0.006763623 | 0.7870012 | 0.01000304 |  |  | 207360 | 0.8458057 | 0.8678712 | 0.01482022 | 0.8422306 | 0.01477169 | 0.8422362 | 0.009805139 |  |  | 165160 | 0.7244432 | 0.7035679 | 0.009544099 | 0.7272897 | 0.01135291 | 0.727295 | 0.007134947
|  |  | 3572 | 0.9735632 | 0.9866027 | 0.001587945 | 0.9728069 | 0.09232428 | 0.972945 | 0.1332744 |  |  | 3496 | 0.9370884 | 0.9625105 | 0.0048138 | 0.9438565 | 0.00344464 | 0.9439007 | 0.007617776 |  |  | 3720 | 0.8729984 | 0.9620254 | 0.007837182 | 0.9021897 | 0.004420016 | 0.9021987 | 0.005286891 |  |  | 3720 | 0.7681932 | 0.9145392 | 0.007931073 | 0.7870286 | 0.006763705 | 0.7870101 | 0.01000315 |  |  | 207660 | 0.8502816 | 0.8678712 | 0.01482022 | 0.8423978 | 0.01477478 | 0.8424034 | 0.009807233 |  |  | 165460 | 0.7287941 | 0.7035679 | 0.009544099 | 0.7274803 | 0.01135572 | 0.7274856 | 0.007135996
|  |  | 3577 | 0.9726672 | 0.9866769 | 0.001581423 | 0.9729024 | 0.09233422 | 0.9730406 | 0.133288 |  |  | 3501 | 0.9380489 | 0.962631 | 0.004797922 | 0.9439516 | 0.003436559 | 0.9439957 | 0.007593853 |  |  | 3725 | 0.8740774 | 0.9620593 | 0.007805895 | 0.9022015 | 0.004417037 | 0.9022105 | 0.005285368 |  |  | 3725 | 0.7681932 | 0.9145442 | 0.007929407 | 0.7870376 | 0.006763787 | 0.7870191 | 0.01000327 |  |  | 207960 | 0.8458057 | 0.8678712 | 0.01482022 | 0.8425649 | 0.01477785 | 0.8425705 | 0.009809317 |  |  | 165760 | 0.7309696 | 0.7035679 | 0.009544099 | 0.7276706 | 0.01135851 | 0.727676 | 0.00713703
|  |  | 3582 | 0.9744591 | 0.9867507 | 0.001574928 | 0.9729977 | 0.09234412 | 0.9731359 | 0.1333015 |  |  | 3506 | 0.9370884 | 0.9627509 | 0.004782096 | 0.9440461 | 0.003428521 | 0.9440901 | 0.007570037 |  |  | 3730 | 0.8740774 | 0.9620929 | 0.007774814 | 0.9022133 | 0.004414101 | 0.9022222 | 0.005283868 |  |  | 3730 | 0.7681932 | 0.9145491 | 0.007927769 | 0.7870466 | 0.006763869 | 0.7870281 | 0.01000338 |  |  | 208260 | 0.8480437 | 0.8678712 | 0.01482022 | 0.8427317 | 0.01478091 | 0.8427373 | 0.009811392 |  |  | 166060 | 0.7266187 | 0.7035679 | 0.009544099 | 0.7278606 | 0.01136126 | 0.7278659 | 0.00713805
|  |  | 3587 | 0.9753551 | 0.9868241 | 0.001568461 | 0.9730925 | 0.09235399 | 0.9732308 | 0.1333149 |  |  | 3511 | 0.9361279 | 0.9628702 | 0.004766322 | 0.9441401 | 0.003420525 | 0.9441841 | 0.007546325 |  |  | 3735 | 0.8740774 | 0.9621262 | 0.007743937 | 0.9022249 | 0.004411206 | 0.9022338 | 0.005282389 |  |  | 3735 | 0.7665117 | 0.914554 | 0.007926158 | 0.7870555 | 0.006763951 | 0.787037 | 0.01000349 |  |  | 208560 | 0.8458057 | 0.8678712 | 0.01482022 | 0.8428983 | 0.01478396 | 0.842904 | 0.009813458 |  |  | 166360 | 0.7200923 | 0.7035679 | 0.009544099 | 0.7280502 | 0.01136399 | 0.7280556 | 0.007139056
|  |  | 3592 | 0.9726672 | 0.986897 | 0.001562022 | 0.973187 | 0.09236383 | 0.9733253 | 0.1333283 |  |  | 3516 | 0.9380489 | 0.9629889 | 0.0047506 | 0.9442337 | 0.003412571 | 0.9442775 | 0.007522719 |  |  | 3740 | 0.8740774 | 0.9621594 | 0.007713264 | 0.9022365 | 0.004408351 | 0.9022453 | 0.005280932 |  |  | 3740 | 0.7681932 | 0.9145588 | 0.007924574 | 0.7870645 | 0.006764033 | 0.787046 | 0.01000361 |  |  | 208860 | 0.8480437 | 0.8678712 | 0.01482022 | 0.8430648 | 0.01478699 | 0.8430704 | 0.009815514 |  |  | 166660 | 0.7200923 | 0.7035679 | 0.009544099 | 0.7282396 | 0.0113667 | 0.728245 | 0.007140048
|  |  | 3597 | 0.9744591 | 0.9869695 | 0.00155561 | 0.9732812 | 0.09237363 | 0.9734195 | 0.1333416 |  |  | 3521 | 0.9380489 | 0.9631071 | 0.004734929 | 0.9443267 | 0.003404659 | 0.9443705 | 0.007499218 |  |  | 3745 | 0.8740774 | 0.9621923 | 0.007682794 | 0.902248 | 0.004405536 | 0.9022567 | 0.005279496 |  |  | 3745 | 0.7665117 | 0.9145636 | 0.007923016 | 0.7870734 | 0.006764115 | 0.7870549 | 0.01000372 |  |  | 209160 | 0.8480437 | 0.8678712 | 0.01482022 | 0.843231 | 0.01479 | 0.8432367 | 0.009817561 |  |  | 166960 | 0.7287941 | 0.7035679 | 0.009544099 | 0.7284286 | 0.01136938 | 0.728434 | 0.007141026
|  |  | 3602 | 0.9744591 | 0.9870416 | 0.001549225 | 0.973375 | 0.09238339 | 0.9735134 | 0.1333549 |  |  | 3526 | 0.9370884 | 0.9632246 | 0.004719311 | 0.9444192 | 0.003396789 | 0.9444629 | 0.007475821 |  |  | 3750 | 0.8740774 | 0.962225 | 0.007652526 | 0.9022594 | 0.004402762 | 0.9022681 | 0.005278081 |  |  | 3750 | 0.7665117 | 0.9145683 | 0.007921483 | 0.7870824 | 0.006764197 | 0.7870639 | 0.01000383 |  |  | 209460 | 0.8502816 | 0.8678712 | 0.01482022 | 0.8433971 | 0.01479301 | 0.8434028 | 0.009819599 |  |  | 167260 | 0.7309696 | 0.7035679 | 0.009544099 | 0.7286173 | 0.01137204 | 0.7286227 | 0.007141989
|  |  | 3607 | 0.9735632 | 0.9871133 | 0.001542868 | 0.9734685 | 0.09239313 | 0.9736069 | 0.1333682 |  |  | 3531 | 0.9370884 | 0.9633415 | 0.004703744 | 0.9445113 | 0.003388961 | 0.9445548 | 0.007452529 |  |  | 3755 | 0.8751564 | 0.9622575 | 0.007622458 | 0.9022707 | 0.004400026 | 0.9022794 | 0.005276687 |  |  | 3755 | 0.7681932 | 0.914573 | 0.007919976 | 0.7870914 | 0.00676428 | 0.7870729 | 0.01000395 |  |  | 209760 | 0.8480437 | 0.8678712 | 0.01482022 | 0.843563 | 0.01479599 | 0.8435687 | 0.009821627 |  |  | 167560 | 0.7222678 | 0.7035679 | 0.009544099 | 0.7288057 | 0.01137467 | 0.7288111 | 0.007142939
|  |  | 3612 | 0.9744591 | 0.9871846 | 0.001536538 | 0.9735616 | 0.09240282 | 0.9737001 | 0.1333814 |  |  | 3536 | 0.9370884 | 0.9634579 | 0.004688229 | 0.9446028 | 0.003381174 | 0.9446463 | 0.007429341 |  |  | 3760 | 0.8751564 | 0.9622898 | 0.007592591 | 0.9022819 | 0.004397328 | 0.9022906 | 0.005275313 |  |  | 3760 | 0.7681932 | 0.9145776 | 0.007918494 | 0.7871003 | 0.006764362 | 0.7870818 | 0.01000406 |  |  | 210060 | 0.8480437 | 0.8678712 | 0.01482022 | 0.8437287 | 0.01479897 | 0.8437344 | 0.009823646 |  |  | 167860 | 0.7287941 | 0.7035679 | 0.009544099 | 0.7289938 | 0.01137727 | 0.7289992 | 0.007143875
|  |  | 3617 | 0.9735632 | 0.9872555 | 0.001530235 | 0.9736544 | 0.09241249 | 0.9737929 | 0.1333946 |  |  | 3541 | 0.9370884 | 0.9635737 | 0.004672766 | 0.9446939 | 0.003373428 | 0.9447373 | 0.007406257 |  |  | 3765 | 0.8740774 | 0.9623218 | 0.007562924 | 0.9022931 | 0.004394669 | 0.9023018 | 0.00527396 |  |  | 3765 | 0.7681932 | 0.9145822 | 0.007917037 | 0.7871093 | 0.006764445 | 0.7870908 | 0.01000418 |  |  | 210360 | 0.8480437 | 0.8678712 | 0.01482022 | 0.8438942 | 0.01480193 | 0.8438999 | 0.009825656 |  |  | 168160 | 0.7244432 | 0.7035679 | 0.009544099 | 0.7291816 | 0.01137985 | 0.729187 | 0.007144797
|  |  | 3622 | 0.9744591 | 0.9873259 | 0.001523959 | 0.9737469 | 0.09242212 | 0.9738854 | 0.1334077 |  |  | 3546 | 0.9380489 | 0.9636889 | 0.004657354 | 0.9447845 | 0.003365724 | 0.9448277 | 0.007383277 |  |  | 3770 | 0.8740774 | 0.9623536 | 0.007533454 | 0.9023042 | 0.004392048 | 0.9023128 | 0.005272626 |  |  | 3770 | 0.7648303 | 0.9145867 | 0.007915603 | 0.7871182 | 0.006764528 | 0.7870997 | 0.01000429 |  |  | 210660 | 0.8502816 | 0.8678712 | 0.01482022 | 0.8440595 | 0.01480488 | 0.8440652 | 0.009827657 |  |  | 168460 | 0.7222678 | 0.7035679 | 0.009544099 | 0.729369 | 0.01138241 | 0.7293744 | 0.007145705
|  |  | 3627 | 0.9735632 | 0.9873959 | 0.00151771 | 0.973839 | 0.09243172 | 0.9739775 | 0.1334207 |  |  | 3551 | 0.9380489 | 0.9638035 | 0.004641994 | 0.9448745 | 0.00335806 | 0.9449177 | 0.007360401 |  |  | 3775 | 0.8751564 | 0.9623852 | 0.007504183 | 0.9023152 | 0.004389463 | 0.9023238 | 0.005271312 |  |  | 3775 | 0.7681932 | 0.9145912 | 0.007914194 | 0.7871272 | 0.00676461 | 0.7871087 | 0.0100044 |  |  | 210960 | 0.8458057 | 0.8678712 | 0.01482022 | 0.8442246 | 0.01480781 | 0.8442304 | 0.009829649 |  |  | 168760 | 0.7287941 | 0.7035679 | 0.009544099 | 0.7295561 | 0.01138494 | 0.7295616 | 0.007146599
|  |  | 3632 | 0.9753551 | 0.9874656 | 0.001511488 | 0.9739308 | 0.09244128 | 0.9740693 | 0.1334338 |  |  | 3556 | 0.9380489 | 0.9639175 | 0.004626685 | 0.9449641 | 0.003350438 | 0.9450073 | 0.007337627 |  |  | 3780 | 0.8740774 | 0.9624166 | 0.007475108 | 0.9023262 | 0.004386915 | 0.9023347 | 0.005270018 |  |  | 3780 | 0.7681932 | 0.9145957 | 0.007912807 | 0.7871361 | 0.006764693 | 0.7871176 | 0.01000452 |  |  | 211260 | 0.8525196 | 0.8678712 | 0.01482022 | 0.8443895 | 0.01481073 | 0.8443953 | 0.009831631 |  |  | 169060 | 0.7266187 | 0.7035679 | 0.009544099 | 0.729743 | 0.01138744 | 0.7297484 | 0.00714748
|  |  | 3637 | 0.9753551 | 0.9875348 | 0.001505293 | 0.9740222 | 0.09245081 | 0.9741608 | 0.1334467 |  |  | 3561 | 0.9380489 | 0.964031 | 0.004611427 | 0.9450533 | 0.003342857 | 0.9450963 | 0.007314957 |  |  | 3785 | 0.8740774 | 0.9624478 | 0.007446228 | 0.9023371 | 0.004384403 | 0.9023456 | 0.005268742 |  |  | 3785 | 0.7749191 | 0.9146001 | 0.007911444 | 0.7871451 | 0.006764776 | 0.7871266 | 0.01000463 |  |  | 211560 | 0.8502816 | 0.8678712 | 0.01482022 | 0.8445543 | 0.01481363 | 0.8445601 | 0.009833604 |  |  | 169360 | 0.7266187 | 0.7035679 | 0.009544099 | 0.7299295 | 0.01138992 | 0.7299349 | 0.007148347
|  |  | 3642 | 0.9744591 | 0.9876036 | 0.001499125 | 0.9741133 | 0.09246031 | 0.9742519 | 0.1334597 |  |  | 3566 | 0.9390093 | 0.9641439 | 0.00459622 | 0.9451419 | 0.003335317 | 0.9451849 | 0.00729239 |  |  | 3790 | 0.8751564 | 0.9624788 | 0.007417544 | 0.9023479 | 0.004381927 | 0.9023564 | 0.005267485 |  |  | 3790 | 0.7665117 | 0.9146045 | 0.007910104 | 0.787154 | 0.006764859 | 0.7871356 | 0.01000475 |  |  | 211860 | 0.8480437 | 0.8678712 | 0.01482022 | 0.8447188 | 0.01481652 | 0.8447246 | 0.009835568 |  |  | 169660 | 0.7222678 | 0.7035679 | 0.009544099 | 0.7301157 | 0.01139238 | 0.7301211 | 0.0071492
|  |  | 3647 | 0.9753551 | 0.9876721 | 0.001492983 | 0.9742041 | 0.09246978 | 0.9743427 | 0.1334725 |  |  | 3571 | 0.9370884 | 0.9642563 | 0.004581065 | 0.9452301 | 0.003327817 | 0.9452729 | 0.007269925 |  |  | 3795 | 0.8751564 | 0.9625095 | 0.007389054 | 0.9023586 | 0.004379486 | 0.9023671 | 0.005266247 |  |  | 3795 | 0.7681932 | 0.9146088 | 0.007908786 | 0.787163 | 0.006764942 | 0.7871445 | 0.01000486 |  |  | 212160 | 0.8525196 | 0.8678712 | 0.01482022 | 0.8448832 | 0.0148194 | 0.844889 | 0.009837523 |  |  | 169960 | 0.7222678 | 0.7035679 | 0.009544099 | 0.7303016 | 0.01139481 | 0.730307 | 0.007150039
|  |  | 3652 | 0.9753551 | 0.9877401 | 0.001486868 | 0.9742945 | 0.09247921 | 0.9744331 | 0.1334854 |  |  | 3576 | 0.9370884 | 0.9643681 | 0.00456596 | 0.9453178 | 0.003320358 | 0.9453606 | 0.007247562 |  |  | 3800 | 0.8740774 | 0.9625401 | 0.007360757 | 0.9023693 | 0.004377079 | 0.9023777 | 0.005265027 |  |  | 3800 | 0.7665117 | 0.9146131 | 0.007907489 | 0.7871719 | 0.006765026 | 0.7871535 | 0.01000498 |  |  | 212460 | 0.8502816 | 0.8678712 | 0.01482022 | 0.8450474 | 0.01482226 | 0.8450532 | 0.009839469 |  |  | 170260 | 0.7179169 | 0.7035679 | 0.009544099 | 0.7304871 | 0.01139722 | 0.7304926 | 0.007150865
|  |  | 3657 | 0.976251 | 0.9878077 | 0.001480779 | 0.9743846 | 0.09248861 | 0.9745232 | 0.1334982 |  |  | 3581 | 0.9380489 | 0.9644793 | 0.004550907 | 0.945405 | 0.003312939 | 0.9454477 | 0.007225302 |  |  | 3805 | 0.8751564 | 0.9625704 | 0.007332653 | 0.9023799 | 0.004374707 | 0.9023882 | 0.005263825 |  |  | 3805 | 0.7681932 | 0.9146173 | 0.007906214 | 0.7871809 | 0.006765109 | 0.7871624 | 0.01000509 |  |  | 212760 | 0.8547575 | 0.8678712 | 0.01482022 | 0.8452114 | 0.01482511 | 0.8452172 | 0.009841405 |  |  | 170560 | 0.733145 | 0.7035679 | 0.009544099 | 0.7306724 | 0.0113996 | 0.7306779 | 0.007151677
|  |  | 3662 | 0.9753551 | 0.987875 | 0.001474717 | 0.9744744 | 0.09249798 | 0.974613 | 0.1335109 |  |  | 3586 | 0.9390093 | 0.96459 | 0.004535904 | 0.9454918 | 0.003305561 | 0.9455344 | 0.007203143 |  |  | 3810 | 0.8729984 | 0.9626006 | 0.007304739 | 0.9023904 | 0.004372368 | 0.9023987 | 0.00526264 |  |  | 3810 | 0.7665117 | 0.9146216 | 0.007904961 | 0.7871899 | 0.006765193 | 0.7871714 | 0.01000521 |  |  | 213060 | 0.8525196 | 0.8678712 | 0.01482022 | 0.8453752 | 0.01482795 | 0.845381 | 0.009843333 |  |  | 170860 | 0.7287941 | 0.7035679 | 0.009544099 | 0.7308574 | 0.01140196 | 0.7308628 | 0.007152476
|  |  | 3667 | 0.9753551 | 0.9879418 | 0.001468681 | 0.9745638 | 0.09250731 | 0.9747025 | 0.1335236 |  |  | 3591 | 0.9370884 | 0.9647001 | 0.004520952 | 0.9455781 | 0.003298222 | 0.9456206 | 0.007181086 |  |  | 3815 | 0.8751564 | 0.9626305 | 0.007277017 | 0.9024008 | 0.004370063 | 0.9024091 | 0.005261473 |  |  | 3815 | 0.7681932 | 0.9146257 | 0.007903728 | 0.7871988 | 0.006765276 | 0.7871803 | 0.01000532 |  |  | 213360 | 0.8525196 | 0.8678712 | 0.01482022 | 0.8455388 | 0.01483077 | 0.8455447 | 0.009845251 |  |  | 171160 | 0.7287941 | 0.7035679 | 0.009544099 | 0.731042 | 0.01140429 | 0.7310475 | 0.007153262
|  |  | 3672 | 0.9753551 | 0.9880083 | 0.001462671 | 0.9746529 | 0.09251661 | 0.9747916 | 0.1335363 |  |  | 3596 | 0.9380489 | 0.9648097 | 0.004506051 | 0.945664 | 0.003290924 | 0.9457064 | 0.00715913 |  |  | 3820 | 0.8751564 | 0.9626603 | 0.007249484 | 0.9024112 | 0.004367791 | 0.9024195 | 0.005260324 |  |  | 3820 | 0.7665117 | 0.9146298 | 0.007902516 | 0.7872078 | 0.00676536 | 0.7871893 | 0.01000544 |  |  | 213660 | 0.8502816 | 0.8678712 | 0.01482022 | 0.8457022 | 0.01483358 | 0.8457081 | 0.009847161 |  |  | 171460 | 0.7244432 | 0.7035679 | 0.009544099 | 0.7312263 | 0.0114066 | 0.7312318 | 0.007154034
|  |  | 3677 | 0.976251 | 0.9880744 | 0.001456688 | 0.9747417 | 0.09252588 | 0.9748804 | 0.1335489 |  |  | 3601 | 0.9380489 | 0.9649187 | 0.0044912 | 0.9457494 | 0.003283666 | 0.9457917 | 0.007137276 |  |  | 3825 | 0.8751564 | 0.9626898 | 0.007222141 | 0.9024215 | 0.004365551 | 0.9024298 | 0.005259191 |  |  | 3825 | 0.7681932 | 0.9146339 | 0.007901324 | 0.7872167 | 0.006765444 | 0.7871982 | 0.01000556 |  |  | 213960 | 0.8458057 | 0.8678712 | 0.01482022 | 0.8458654 | 0.01483637 | 0.8458714 | 0.009849061 |  |  | 171760 | 0.733145 | 0.7035679 | 0.009544099 | 0.7314104 | 0.01140889 | 0.7314158 | 0.007154792
|  |  | 3682 | 0.9753551 | 0.9881401 | 0.00145073 | 0.9748302 | 0.09253512 | 0.9749689 | 0.1335615 |  |  | 3606 | 0.9370884 | 0.9650272 | 0.0044764 | 0.9458343 | 0.003276447 | 0.9458765 | 0.007115522 |  |  | 3830 | 0.8751564 | 0.9627191 | 0.007194985 | 0.9024318 | 0.004363343 | 0.90244 | 0.005258076 |  |  | 3830 | 0.7698747 | 0.914638 | 0.007900152 | 0.7872257 | 0.006765527 | 0.7872072 | 0.01000567 |  |  | 214260 | 0.8480437 | 0.8678712 | 0.01482022 | 0.8460285 | 0.01483915 | 0.8460344 | 0.009850952 |  |  | 172060 | 0.7222678 | 0.7035679 | 0.009544099 | 0.7315941 | 0.01141115 | 0.7315996 | 0.007155538
|  |  | 3687 | 0.977147 | 0.9882054 | 0.001444799 | 0.9749183 | 0.09254432 | 0.975057 | 0.133574 |  |  | 3611 | 0.9380489 | 0.9651351 | 0.004461651 | 0.9459188 | 0.003269269 | 0.9459609 | 0.007093869 |  |  | 3835 | 0.8740774 | 0.9627483 | 0.007168016 | 0.9024419 | 0.004361167 | 0.9024501 | 0.005256976 |  |  | 3835 | 0.7698747 | 0.914642 | 0.007899 | 0.7872346 | 0.006765611 | 0.7872161 | 0.01000579 |  |  | 214560 | 0.8525196 | 0.8678712 | 0.01482022 | 0.8461914 | 0.01484192 | 0.8461973 | 0.009852835 |  |  | 172360 | 0.7309696 | 0.7035679 | 0.009544099 | 0.7317775 | 0.01141339 | 0.731783 | 0.00715627
|  |  | 3692 | 0.9744591 | 0.9882704 | 0.001438894 | 0.9750062 | 0.0925535 | 0.9751449 | 0.1335865 |  |  | 3616 | 0.9390093 | 0.9652425 | 0.004446951 | 0.9460028 | 0.003262129 | 0.9460449 | 0.007072316 |  |  | 3840 | 0.8740774 | 0.9627772 | 0.007141234 | 0.902452 | 0.004359022 | 0.9024602 | 0.005255894 |  |  | 3840 | 0.7665117 | 0.9146459 | 0.007897866 | 0.7872436 | 0.006765695 | 0.7872251 | 0.0100059 |  |  | 214860 | 0.8547575 | 0.8678712 | 0.01482022 | 0.846354 | 0.01484467 | 0.84636 | 0.009854708 |  |  | 172660 | 0.7266187 | 0.7035679 | 0.009544099 | 0.7319606 | 0.0114156 | 0.7319661 | 0.007156988
|  |  | 3697 | 0.9744591 | 0.988335 | 0.001433014 | 0.9750937 | 0.09256264 | 0.9752324 | 0.1335989 |  |  | 3621 | 0.9380489 | 0.9653494 | 0.004432302 | 0.9460864 | 0.00325503 | 0.9461284 | 0.007050864 |  |  | 3845 | 0.8751564 | 0.9628059 | 0.007114638 | 0.9024621 | 0.004356908 | 0.9024702 | 0.005254827 |  |  | 3845 | 0.7681932 | 0.9146499 | 0.007896752 | 0.7872525 | 0.00676578 | 0.7872341 | 0.01000602 |  |  | 215160 | 0.8502816 | 0.8678712 | 0.01482022 | 0.8465165 | 0.01484741 | 0.8465225 | 0.009856572 |  |  | 172960 | 0.7244432 | 0.7035679 | 0.009544099 | 0.7321434 | 0.01141779 | 0.7321489 | 0.007157694
|  |  | 3702 | 0.976251 | 0.9883992 | 0.001427161 | 0.9751808 | 0.09257175 | 0.9753196 | 0.1336113 |  |  | 3626 | 0.9380489 | 0.9654557 | 0.004417704 | 0.9461695119 | 0.003247969 | 0.9462114 | 0.007029512 |  |  | 3850 | 0.8762354 | 0.9628345 | 0.007088226 | 0.9024721 | 0.004354823 | 0.9024802 | 0.005253776 |  |  | 3850 | 0.7681932 | 0.9146537 | 0.007895656 | 0.7872615 | 0.006765864 | 0.787243 | 0.01000614 |  |  | 215460 | 0.8525196 | 0.8678712 | 0.01482022 | 0.8466789 | 0.01485014 | 0.8466849 | 0.009858428 |  |  | 173260 | 0.7309696 | 0.7035679 | 0.009544099 | 0.7323259 | 0.01141996 | 0.7323314 | 0.007158386
|  |  | 3707 | 0.9753551 | 0.988463 | 0.001421333 | 0.9752677 | 0.09258083 | 0.9754064 | 0.1336237 |  |  | 3631 | 0.9390093 | 0.9655615 | 0.004403155 | 0.9462522 | 0.003240948 | 0.946294 | 0.007008259 |  |  | 3855 | 0.8751564 | 0.9628628 | 0.007061998 | 0.902482 | 0.004352769 | 0.90249 | 0.005252741 |  |  | 3855 | 0.7665117 | 0.9146576 | 0.007894579 | 0.7872704 | 0.006765948 | 0.787252 | 0.01000625 |  |  | 215760 | 0.8547575 | 0.8678712 | 0.01482022 | 0.846841 | 0.01485285 | 0.846847 | 0.009860274 |  |  | 173560 | 0.7266187 | 0.7035679 | 0.009544099 | 0.7325081 | 0.0114221 | 0.7325136 | 0.007159066
|  |  | 3712 | 0.9753551 | 0.9885264 | 0.001415531 | 0.9753542 | 0.09258988 | 0.975493 | 0.133636 |  |  | 3636 | 0.9390093 | 0.9656668 | 0.004388656 | 0.9463345 | 0.003233966 | 0.9463762 | 0.006987105 |  |  | 3860 | 0.8740774 | 0.962891 | 0.007035952 | 0.9024918 | 0.004350745 | 0.9024998 | 0.005251721 |  |  | 3860 | 0.7698747 | 0.9146614 | 0.00789352 | 0.7872793 | 0.006766033 | 0.7872609 | 0.01000637 |  |  | 216060 | 0.8502816 | 0.8678712 | 0.01482022 | 0.8470029 | 0.01485555 | 0.847009 | 0.009862111 |  |  | 173860 | 0.7244432 | 0.7035679 | 0.009544099 | 0.73269 | 0.01142422 | 0.7326955 | 0.007159732
|  |  | 3717 | 0.9753551 | 0.9885895 | 0.001409754 | 0.9754405 | 0.09259889 | 0.9755792 | 0.1336483 |  |  | 3641 | 0.9399698 | 0.9657715 | 0.004374208 | 0.9464163 | 0.003227022 | 0.9464579 | 0.006966051 |  |  | 3865 | 0.8762354 | 0.962919 | 0.007010089 | 0.9025016 | 0.004348749 | 0.9025096 | 0.005250716 |  |  | 3865 | 0.7648303 | 0.9146652 | 0.007892478 | 0.7872883 | 0.006766117 | 0.7872699 | 0.01000649 |  |  | 216360 | 0.8547575 | 0.8678712 | 0.01482022 | 0.8471647 | 0.01485823 | 0.8471707 | 0.00986394 |  |  | 174160 | 0.7244432 | 0.7035679 | 0.009544099 | 0.7328715 | 0.01142632 | 0.732877 | 0.007160385
|  |  | 3722 | 0.976251 | 0.9886523 | 0.001404003 | 0.9755264 | 0.09260788 | 0.9756651 | 0.1336605 |  |  | 3646 | 0.9390093 | 0.9658757 | 0.004359809 | 0.9464976 | 0.003220118 | 0.9465392 | 0.006945096 |  |  | 3870 | 0.8740774 | 0.9629468 | 0.006984407 | 0.9025113 | 0.004346782 | 0.9025193 | 0.005249727 |  |  | 3870 | 0.7681932 | 0.9146689 | 0.007891454 | 0.7872972 | 0.006766202 | 0.7872788 | 0.0100066 |  |  | 216660 | 0.8547575 | 0.8678712 | 0.01482022 | 0.8473262 | 0.01486091 | 0.8473323 | 0.009865759 |  |  | 174460 | 0.7222678 | 0.7035679 | 0.009544099 | 0.7330528 | 0.01142839 | 0.7330583 | 0.007161025
|  |  | 3727 | 0.976251 | 0.9887146 | 0.001398277 | 0.975612 | 0.09261683 | 0.9757507 | 0.1336727 |  |  | 3651 | 0.9370884 | 0.9659794 | 0.00434546 | 0.9465786 | 0.003213252 | 0.94662 | 0.006924239 |  |  | 3875 | 0.8751564 | 0.9629743 | 0.006958906 | 0.902521 | 0.004344844 | 0.9025289 | 0.005248752 |  |  | 3875 | 0.7665117 | 0.9146726 | 0.007890447 | 0.7873062 | 0.006766286 | 0.7872878 | 0.01000672 |  |  | 216960 | 0.8502816 | 0.8678712 | 0.01482022 | 0.8474876 | 0.01486356 | 0.8474937 | 0.00986757 |  |  | 174760 | 0.7222678 | 0.7035679 | 0.009544099 | 0.7332338 | 0.01143044 | 0.7332393 | 0.007161653
|  |  | 3732 | 0.976251 | 0.9887766 | 0.001392577 | 0.9756973 | 0.09262576 | 0.975836 | 0.1336848 |  |  | 3656 | 0.9390093 | 0.9660826 | 0.004331161 | 0.9466591 | 0.003206425 | 0.9467005 | 0.006903481 |  |  | 3880 | 0.8751564 | 0.9630018 | 0.006933584 | 0.9025306 | 0.004342933 | 0.9025385 | 0.005247791 |  |  | 3880 | 0.7665117 | 0.9146763 | 0.007889456 | 0.7873151 | 0.006766371 | 0.7872967 | 0.01000684 |  |  | 217260 | 0.8569955 | 0.8678712 | 0.01482022 | 0.8476488 | 0.01486621 | 0.8476549 | 0.009869372 |  |  | 175060 | 0.7266187 | 0.7035679 | 0.009544099 | 0.7334145 | 0.01143246 | 0.7334199 | 0.007162267
|  |  | 3737 | 0.9753551 | 0.9888383 | 0.001386902 | 0.9757823 | 0.09263465 | 0.975921 | 0.1336969 |  |  | 3661 | 0.9390093 | 0.9661853 | 0.004316911 | 0.9467392 | 0.003199636 | 0.9467805 | 0.006882821 |  |  | 3885 | 0.8751564 | 0.963029 | 0.00690844 | 0.9025401 | 0.00434105 | 0.902548 | 0.005246845 |  |  | 3885 | 0.7665117 | 0.9146799 | 0.007888483 | 0.7873241 | 0.006766456 | 0.7873056 | 0.01000696 |  |  | 217560 | 0.8592334 | 0.8678712 | 0.01482022 | 0.8478098 | 0.01486884 | 0.847816 | 0.009871165 |  |  | 175360 | 0.7222678 | 0.7035679 | 0.009544099 | 0.7335948 | 0.01143447 | 0.7336003 | 0.007162868
|  |  | 3742 | 0.976251 | 0.9888996 | 0.001381252 | 0.9758669 | 0.09264351 | 0.9760056 | 0.133709 |  |  | 3666 | 0.9390093 | 0.9662874 | 0.004302711 | 0.9468188 | 0.003192885 | 0.94686 | 0.006862259 |  |  | 3890 | 0.8751564 | 0.963056 | 0.006883475 | 0.9025496 | 0.004339194 | 0.9025574 | 0.005245913 |  |  | 3890 | 0.7665117 | 0.9146835 | 0.007887525 | 0.787333 | 0.006766541 | 0.7873146 | 0.01000707 |  |  | 217860 | 0.8525196 | 0.8678712 | 0.01482022 | 0.8479707 | 0.01487146 | 0.8479768 | 0.009872949 |  |  | 175660 | 0.7266187 | 0.7035679 | 0.009544099 | 0.7337749 | 0.01143645 | 0.7337804 | 0.007163457
|  |  | 3747 | 0.9753551 | 0.9889605 | 0.001375627 | 0.9759513 | 0.09265234 | 0.97609 | 0.133721 |  |  | 3671 | 0.9390093 | 0.9663891 | 0.00428856 | 0.946898 | 0.003186173 | 0.9469392 | 0.006841795 |  |  | 3895 | 0.8762354 | 0.9630829 | 0.006858687 | 0.902559 | 0.004337365 | 0.9025668 | 0.005244996 |  |  | 3895 | 0.7681932 | 0.9146871 | 0.007886584 | 0.787342 | 0.006766626 | 0.7873235 | 0.01000719 |  |  | 218160 | 0.8458057 | 0.8678712 | 0.01482022 | 0.8481313 | 0.01487407 | 0.8481375 | 0.009874725 |  |  | 175960 | 0.7244432 | 0.7035679 | 0.009544099 | 0.7339546 | 0.0114384 | 0.7339601 | 0.007164033
|  |  | 3752 | 0.9753551 | 0.9890211 | 0.001370027 | 0.9760354 | 0.09266114 | 0.976174 | 0.133733 |  |  | 3676 | 0.9390093 | 0.9664902 | 0.004274458 | 0.9469769 | 0.003179499 | 0.9470179 | 0.006821428 |  |  | 3900 | 0.8751564 | 0.9631095 | 0.006834074 | 0.9025683 | 0.004335562 | 0.9025761 | 0.005244091 |  |  | 3900 | 0.7698747 | 0.9146906 | 0.007885659 | 0.7873509 | 0.006766711 | 0.7873325 | 0.01000731 |  |  | 218460 | 0.8525196 | 0.8678712 | 0.01482022 | 0.8482918 | 0.01487666 | 0.848298 | 0.009876491 |  |  | 176260 | 0.7244432 | 0.7035679 | 0.009544099 | 0.7341341 | 0.01144034 | 0.7341396 | 0.007164596
|  |  | 3757 | 0.9753551 | 0.9890813 | 0.001364452 | 0.9761191 | 0.09266991 | 0.9762578 | 0.1337449 |  |  | 3681 | 0.9390093 | 0.9665908 | 0.004260406 | 0.9470552 | 0.003172862 | 0.9470962 | 0.006801159 |  |  | 3905 | 0.8751564 | 0.963136 | 0.006809638 | 0.9025776 | 0.004333786 | 0.9025854 | 0.005243201 |  |  | 3905 | 0.7698747 | 0.9146941 | 0.007884749 | 0.7873599 | 0.006766797 | 0.7873414 | 0.01000743 |  |  | 218760 | 0.8547575 | 0.8678712 | 0.01482022 | 0.8484521 | 0.01487924 | 0.8484582 | 0.009878249 |  |  | 176560 | 0.7179169 | 0.7035679 | 0.009544099 | 0.7343133 | 0.01144225 | 0.7343188 | 0.007165147
|  |  | 3762 | 0.976251 | 0.9891412 | 0.001358902 | 0.9762026 | 0.09267865 | 0.9763412 | 0.1337568 |  |  | 3686 | 0.9399698 | 0.966691 | 0.004246403 | 0.9471332 | 0.003166263 | 0.9471741 | 0.006780986 |  |  | 3910 | 0.8751564 | 0.9631623 | 0.006785375 | 0.9025869 | 0.004332035 | 0.9025946 | 0.005242324 |  |  | 3910 | 0.7681932 | 0.9146975 | 0.007883854 | 0.7873688 | 0.006766882 | 0.7873504 | 0.01000754 |  |  | 219060 | 0.8547575 | 0.8678712 | 0.01482022 | 0.8486122 | 0.0148818 | 0.8486184 | 0.009879998 |  |  | 176860 | 0.7222678 | 0.7035679 | 0.009544099 | 0.7344921 | 0.01144414 | 0.7344976 | 0.007165685
|  |  | 3767 | 0.977147 | 0.9892007 | 0.001353377 | 0.9762857 | 0.09268736 | 0.9764243 | 0.1337687 |  |  | 3691 | 0.9390093 | 0.9667906 | 0.004232449 | 0.9472108 | 0.003159702 | 0.9472516 | 0.00676091 |  |  | 3915 | 0.8762354 | 0.9631885 | 0.006761287 | 0.902596 | 0.00433031 | 0.9026037 | 0.00524146 |  |  | 3915 | 0.7665117 | 0.914701 | 0.007882975 | 0.7873777 | 0.006766968 | 0.7873593 | 0.01000766 |  |  | 219360 | 0.8614713 | 0.8678712 | 0.01482022 | 0.8487721 | 0.01488435 | 0.8487783 | 0.009881738 |  |  | 177160 | 0.7179169 | 0.7035679 | 0.009544099 | 0.7346707 | 0.011446 | 0.7346762 | 0.00716621
|  |  | 3772 | 0.976251 | 0.9892599 | 0.001347877 | 0.9763685 | 0.09269605 | 0.9765072 | 0.1337805 |  |  | 3696 | 0.9390093 | 0.9668897 | 0.004218544 | 0.9472879 | 0.003153179 | 0.9473286 | 0.006740931 |  |  | 3920 | 0.8751564 | 0.9632144 | 0.006737371 | 0.9026052 | 0.004328609 | 0.9026128 | 0.005240609 |  |  | 3920 | 0.7665117 | 0.9147043 | 0.00788211 | 0.7873867 | 0.006767053 | 0.7873683 | 0.01000778 |  |  | 219660 | 0.8569955 | 0.8678712 | 0.01482022 | 0.8489318 | 0.01488689 | 0.848938 | 0.009883469 |  |  | 177460 | 0.7157414 | 0.7035679 | 0.009544099 | 0.7348489 | 0.01144785 | 0.7348544 | 0.007166722
|  |  | 3777 | 0.976251 | 0.9893188 | 0.001342401 | 0.9764511 | 0.0927047 | 0.9765897 | 0.1337923 |  |  | 3701 | 0.9390093 | 0.9669884 | 0.004204688 | 0.9473646 | 0.003146693 | 0.9474053 | 0.006721048 |  |  | 3925 | 0.8751564 | 0.9632402 | 0.006713627 | 0.9026142 | 0.004326934 | 0.9026218 | 0.00523977 |  |  | 3925 | 0.7698747 | 0.9147077 | 0.00788126 | 0.7873956 | 0.006767139 | 0.7873772 | 0.0100079 |  |  | 219960 | 0.8525196 | 0.8678712 | 0.01482022 | 0.8490914 | 0.01488942 | 0.8490976 | 0.009885192 |  |  | 177760 | 0.7179169 | 0.7035679 | 0.009544099 | 0.7350269 | 0.01144967 | 0.7350324 | 0.007167223
|  |  | 3782 | 0.976251 | 0.9893773 | 0.00133695 | 0.9765333 | 0.09271332 | 0.9766719 | 0.133804 |  |  | 3706 | 0.9380489 | 0.9670865 | 0.004190881 | 0.9474409 | 0.003140244 | 0.9474815 | 0.00670126 |  |  | 3930 | 0.8762354 | 0.9632658 | 0.006690055 | 0.9026232 | 0.004325282 | 0.9026308 | 0.005238945 |  |  | 3930 | 0.7681932 | 0.914711 | 0.007880424 | 0.7874046 | 0.006767225 | 0.7873862 | 0.01000802 |  |  | 220260 | 0.8502816 | 0.8678712 | 0.01482022 | 0.8492507 | 0.01489193 | 0.849257 | 0.009886906 |  |  | 178060 | 0.7287941 | 0.7035679 | 0.009544099 | 0.7352046 | 0.01145146 | 0.7352101 | 0.00716771
|  |  | 3787 | 0.976251 | 0.9894354 | 0.001331524 | 0.9766153 | 0.09272191 | 0.9767538 | 0.1338157 |  |  | 3711 | 0.9390093 | 0.9671842 | 0.004177122 | 0.9475169 | 0.003133832 | 0.9475573 | 0.006681569 |  |  | 3935 | 0.8762354 | 0.9632912 | 0.006666652 | 0.9026321 | 0.004323655 | 0.9026397 | 0.005238132 |  |  | 3935 | 0.7681932 | 0.9147143 | 0.007879602 | 0.7874135 | 0.006767311 | 0.7873951 | 0.01000814 |  |  | 220560 | 0.8547575 | 0.8678712 | 0.01482022 | 0.8494099 | 0.01489443 | 0.8494162 | 0.009888611 |  |  | 178360 | 0.7266187 | 0.7035679 | 0.009544099 | 0.7353819 | 0.01145324 | 0.7353874 | 0.007168186
|  |  | 3792 | 0.978043 | 0.9894933 | 0.001326122 | 0.9766969 | 0.09273047 | 0.9768354 | 0.1338273 |  |  | 3716 | 0.9380489 | 0.9672813 | 0.004163412 | 0.9475924 | 0.003127457 | 0.9476328 | 0.006661973 |  |  | 3940 | 0.8762354 | 0.9633165 | 0.00664342 | 0.902641 | 0.004322051 | 0.9026486 | 0.005237331 |  |  | 3940 | 0.7698747 | 0.9147176 | 0.007878794 | 0.7874224 | 0.006767397 | 0.787404 | 0.01000826 |  |  | 220860 | 0.8502816 | 0.8678712 | 0.01482022 | 0.8495689 | 0.01489691 | 0.8495752 | 0.009890308 |  |  | 178660 | 0.7287941 | 0.7035679 | 0.009544099 | 0.735559 | 0.01145499 | 0.7355645 | 0.007168648
|  |  | 3797 | 0.977147 | 0.9895508 | 0.001320744 | 0.9767783 | 0.092739 | 0.9769168 | 0.1338389 |  |  | 3721 | 0.9390093 | 0.967378 | 0.004149751 | 0.9476675 | 0.003121119 | 0.9477078 | 0.006642472 |  |  | 3945 | 0.8751564 | 0.9633416 | 0.006620356 | 0.9026499 | 0.004320471 | 0.9026574 | 0.005236542 |  |  | 3945 | 0.7681932 | 0.9147208 | 0.007877999 | 0.7874314 | 0.006767483 | 0.787413 | 0.01000837 |  |  | 221160 | 0.8525196 | 0.8678712 | 0.01482022 | 0.8497277 | 0.01489939 | 0.849734 | 0.009891996 |  |  | 178960 | 0.7244432 | 0.7035679 | 0.009544099 | 0.7357358 | 0.01145673 | 0.7357413 | 0.007169099
|  |  | 3802 | 0.977147 | 0.9896079 | 0.00131539 | 0.9768593 | 0.0927475 | 0.9769978 | 0.1338505 |  |  | 3726 | 0.9380489 | 0.9674742 | 0.004136138 | 0.9477422 | 0.003114818 | 0.9477824 | 0.006623066 |  |  | 3950 | 0.8773145 | 0.9633665 | 0.006597459 | 0.9026586 | 0.004318914 | 0.9026661 | 0.005235765 |  |  | 3950 | 0.7698747 | 0.914724 | 0.007877218 | 0.7874403 | 0.006767569 | 0.7874219 | 0.01000849 |  |  | 221460 | 0.8525196 | 0.8678712 | 0.01482022 | 0.8498864 | 0.01490184 | 0.8498927 | 0.009893675 |  |  | 179260 | 0.7244432 | 0.7035679 | 0.009544099 | 0.7359122 | 0.01145843 | 0.7359178 | 0.007169537
|  |  | 3807 | 0.976251 | 0.9896648 | 0.001310061 | 0.9769401 | 0.09275598 | 0.9770785 | 0.133862 |  |  | 3731 | 0.9380489 | 0.9675699 | 0.004122573 | 0.9478165 | 0.003108553 | 0.9478566 | 0.006603755 |  |  | 3955 | 0.8762354 | 0.9633913 | 0.00657473 | 0.9026674 | 0.004317379 | 0.9026748 | 0.005235 |  |  | 3955 | 0.7681932 | 0.9147272 | 0.007876451 | 0.7874493 | 0.006767655 | 0.7874309 | 0.01000861 |  |  | 221760 | 0.8547575 | 0.8678712 | 0.01482022 | 0.8500448 | 0.01490429 | 0.8500511 | 0.009895346 |  |  | 179560 | 0.7244432 | 0.7035679 | 0.009544099 | 0.7360884 | 0.01146012 | 0.736094 | 0.007169963
|  |  | 3812 | 0.976251 | 0.9897213 | 0.001304756 | 0.9770205 | 0.09276442 | 0.977159 | 0.1338735 |  |  | 3736 | 0.9399698 | 0.9676652 | 0.004109057 | 0.9478904 | 0.003102325 | 0.9479305 | 0.006584538 |  |  | 3960 | 0.8751564 | 0.9634159 | 0.006552167 | 0.902676 | 0.004315867 | 0.9026835 | 0.005234246 |  |  | 3960 | 0.7681932 | 0.9147303 | 0.007875696 | 0.7874582 | 0.006767741 | 0.7874398 | 0.01000873 |  |  | 222060 | 0.8569955 | 0.8678712 | 0.01482022 | 0.8502031 | 0.01490672 | 0.8502094 | 0.009897008 |  |  | 179860 | 0.7309696 | 0.7035679 | 0.009544099 | 0.7362643 | 0.01146179 | 0.7362698 | 0.007170377
|  |  | 3817 | 0.977147 | 0.9897774 | 0.001299475 | 0.9771007 | 0.09277284 | 0.9772391 | 0.133885 |  |  | 3741 | 0.9399698 | 0.9677599 | 0.004095589 | 0.9479639 | 0.003096133 | 0.9480039 | 0.006565416 |  |  | 3965 | 0.8773145 | 0.9634403 | 0.00652977 | 0.9026846 | 0.004314377 | 0.9026921 | 0.005233504 |  |  | 3965 | 0.7665117 | 0.9147334 | 0.007874953 | 0.7874671 | 0.006767828 | 0.7874487 | 0.01000885 |  |  | 222360 | 0.8547575 | 0.8678712 | 0.01482022 | 0.8503612 | 0.01490914 | 0.8503675 | 0.009898661 |  |  | 180160 | 0.7266187 | 0.7035679 | 0.009544099 | 0.7364399 | 0.01146343 | 0.7364454 | 0.007170778
|  |  | 3822 | 0.976251 | 0.9898333 | 0.001294218 | 0.9771806 | 0.09278123 | 0.977319 | 0.1338964 |  |  | 3746 | 0.9390093 | 0.9678542 | 0.004082169 | 0.9480371 | 0.003089977 | 0.948077 | 0.006546387 |  |  | 3970 | 0.8773145 | 0.9634645 | 0.006507537 | 0.9026932 | 0.004312909 | 0.9027006 | 0.005232773 |  |  | 3970 | 0.7698747 | 0.9147365 | 0.007874224 | 0.7874761 | 0.006767915 | 0.7874577 | 0.01000897 |  |  | 222660 | 0.8592334 | 0.8678712 | 0.01482022 | 0.8505191 | 0.01491155 | 0.8505255 | 0.009900306 |  |  | 180460 | 0.7244432 | 0.7035679 | 0.009544099 | 0.7366152 | 0.01146505 | 0.7366207 | 0.007171167
|  |  | 3827 | 0.977147 | 0.9898888 | 0.001288985 | 0.9772602 | 0.09278959 | 0.9773986 | 0.1339078 |  |  | 3751 | 0.9390093 | 0.967948 | 0.004068797 | 0.9481098 | 0.003083857 | 0.9481496 | 0.006527452 |  |  | 3975 | 0.8762354 | 0.9634886 | 0.006485468 | 0.9027017 | 0.004311462 | 0.9027091 | 0.005232053 |  |  | 3975 | 0.7681932 | 0.9147395 | 0.007873507 | 0.787485 | 0.006768001 | 0.7874666 | 0.01000909 |  |  | 222960 | 0.8525196 | 0.8678712 | 0.01482022 | 0.8506768 | 0.01491395 | 0.8506832 | 0.009901942 |  |  | 180760 | 0.7244432 | 0.7035679 | 0.009544099 | 0.7367902 | 0.01146665 | 0.7367957 | 0.007171545
|  |  | 3832 | 0.977147 | 0.989944 | 0.001283775 | 0.9773395 | 0.09279791 | 0.9774778 | 0.1339191 |  |  | 3756 | 0.9409302 | 0.9680414 | 0.004055473 | 0.9481821 | 0.003077774 | 0.9482219 | 0.006508611 |  |  | 3980 | 0.8762354 | 0.9635125 | 0.006463561 | 0.9027102 | 0.004310036 | 0.9027175 | 0.005231344 |  |  | 3980 | 0.7681932 | 0.9147425 | 0.007872801 | 0.787494 | 0.006768088 | 0.7874756 | 0.01000921 |  |  | 223260 | 0.8525196 | 0.8678712 | 0.01482022 | 0.8508344 | 0.01491633 | 0.8508408 | 0.00990357 |  |  | 181060 | 0.7244432 | 0.7035679 | 0.009544099 | 0.7369649 | 0.01146823 | 0.7369704 | 0.00717191
|  |  | 3837 | 0.977147 | 0.9899989 | 0.00127859 | 0.9774186 | 0.09280622 | 0.9775568 | 0.1339304 |  |  | 3761 | 0.9409302 | 0.9681343 | 0.004042196 | 0.9482541 | 0.003071726 | 0.9482938 | 0.006489863 |  |  | 3985 | 0.8762354 | 0.9635363 | 0.006441817 | 0.9027186 | 0.004308632 | 0.9027259 | 0.005230646 |  |  | 3985 | 0.7681932 | 0.9147455 | 0.007872108 | 0.7875029 | 0.006768175 | 0.7874845 | 0.01000933 |  |  | 223560 | 0.8592334 | 0.8678712 | 0.01482022 | 0.8509918 | 0.0149187 | 0.8509982 | 0.009905189 |  |  | 181360 | 0.7287941 | 0.7035679 | 0.009544099 | 0.7371393 | 0.01146978 | 0.7371449 | 0.007172263
|  |  | 3842 | 0.976251 | 0.9900535 | 0.001273428 | 0.9774973 | 0.09281449 | 0.9776355 | 0.1339416 |  |  | 3766 | 0.9390093 | 0.9682267 | 0.004028968 | 0.9483257 | 0.003065713 | 0.9483653 | 0.006471207 |  |  | 3990 | 0.8773145 | 0.9635599 | 0.006420234 | 0.9027269 | 0.004307248 | 0.9027342 | 0.005229958 |  |  | 3990 | 0.7698747 | 0.9147485 | 0.007871427 | 0.7875118 | 0.006768262 | 0.7874934 | 0.01000945 |  |  | 223860 | 0.8547575 | 0.8678712 | 0.01482022 | 0.8511489 | 0.01492105 | 0.8511554 | 0.0099068 |  |  | 181660 | 0.7244432 | 0.7035679 | 0.009544099 | 0.7373134 | 0.01147132 | 0.737319 | 0.007172604
|  |  | 3847 | 0.976251 | 0.9901077 | 0.00126829 | 0.9775758 | 0.09282273 | 0.9777139 | 0.1339529 |  |  | 3771 | 0.9390093 | 0.9683186 | 0.004015787 | 0.9483969 | 0.003059737 | 0.9484364 | 0.006452645 |  |  | 3995 | 0.8773145 | 0.9635833 | 0.006398812 | 0.9027352 | 0.004305884 | 0.9027425 | 0.005229281 |  |  | 3995 | 0.7698747 | 0.9147514 | 0.007870757 | 0.7875208 | 0.006768349 | 0.7875024 | 0.01000957 |  |  | 224160 | 0.8547575 | 0.8678712 | 0.01482022 | 0.851306 | 0.01492339 | 0.8513124 | 0.009908402 |  |  | 181960 | 0.7222678 | 0.7035679 | 0.009544099 | 0.7374873 | 0.01147283 | 0.7374928 | 0.007172933
|  |  | 3852 | 0.978043 | 0.9901617 | 0.001263175 | 0.9776539 | 0.09283095 | 0.9777921 | 0.133964 |  |  | 3776 | 0.9399698 | 0.9684101 | 0.004002654 | 0.9484677 | 0.003053795 | 0.9485072 | 0.006434174 |  |  | 4000 | 0.8762354 | 0.9636066 | 0.006377549 | 0.9027435 | 0.00430454 | 0.9027507 | 0.005228615 |  |  | 4000 | 0.7698747 | 0.9147543 | 0.007870098 | 0.7875297 | 0.006768436 | 0.7875113 | 0.01000969 |  |  | 224460 | 0.8525196 | 0.8678712 | 0.01482022 | 0.8514628 | 0.01492572 | 0.8514693 | 0.009909995 |  |  | 182260 | 0.7309696 | 0.7035679 | 0.009544099 | 0.7376608 | 0.01147432 | 0.7376664 | 0.007173251
|  |  | 3857 | 0.977147 | 0.9902153 | 0.001258084 | 0.9777318 | 0.09283914 | 0.9778699 | 0.1339752 |  |  | 3781 | 0.9399698 | 0.9685012 | 0.003989568 | 0.9485382 | 0.003047889 | 0.9485775 | 0.006415796 |  |  | 4005 | 0.8773145 | 0.9636297 | 0.006356445 | 0.9027517 | 0.004303216 | 0.9027589 | 0.005227958 |  |  | 4005 | 0.7698747 | 0.9147572 | 0.00786945 | 0.7875386 | 0.006768523 | 0.7875203 | 0.01000981 |  |  | 224760 | 0.8547575 | 0.8678712 | 0.01482022 | 0.8516194 | 0.01492804 | 0.8516259 | 0.00991158 |  |  | 182560 | 0.7244432 | 0.7035679 | 0.009544099 | 0.7378341 | 0.01147579 | 0.7378396 | 0.007173556
|  |  | 3862 | 0.978043 | 0.9902686 | 0.001253016 | 0.9778094 | 0.0928473 | 0.9779475 | 0.1339863 |  |  | 3786 | 0.9409302 | 0.9685918 | 0.003976529 | 0.9486082 | 0.003042018 | 0.9486475 | 0.00639751 |  |  | 4010 | 0.8762354 | 0.9636527 | 0.006335499 | 0.9027598 | 0.004301912 | 0.902767 | 0.005227311 |  |  | 4010 | 0.7681932 | 0.91476 | 0.007868814 | 0.7875476 | 0.00676861 | 0.7875292 | 0.01000993 |  |  | 225060 | 0.8525196 | 0.8678712 | 0.01482022 | 0.8517759 | 0.01493035 | 0.8517824 | 0.009913157 |  |  | 182860 | 0.7309696 | 0.7035679 | 0.009544099 | 0.738007 | 0.01147724 | 0.7380126 | 0.00717385
|  |  | 3867 | 0.9789389 | 0.9903216 | 0.001247972 | 0.9778868 | 0.09285543 | 0.9780248 | 0.1339973 |  |  | 3791 | 0.9409302 | 0.9686819 | 0.003963538 | 0.948678 | 0.003036182 | 0.9487172 | 0.006379315 |  |  | 4015 | 0.8762354 | 0.9636755 | 0.006314711 | 0.9027679 | 0.004300626 | 0.9027751 | 0.005226675 |  |  | 4015 | 0.7698747 | 0.9147628 | 0.007868188 | 0.7875565 | 0.006768698 | 0.7875381 | 0.01001005 |  |  | 225360 | 0.8569955 | 0.8678712 | 0.01482022 | 0.8519322 | 0.01493264 | 0.8519387 | 0.009914725 |  |  | 183160 | 0.7244432 | 0.7035679 | 0.009544099 | 0.7381797 | 0.01147867 | 0.7381853 | 0.007174132
|  |  | 3872 | 0.976251 | 0.9903744 | 0.00124295 | 0.9779638 | 0.09286354 | 0.9781018 | 0.1340084 |  |  | 3796 | 0.9409302 | 0.9687716 | 0.003950594 | 0.9487473 | 0.003030381 | 0.9487864054 | 0.006361212 |  |  | 4020 | 0.8783935 | 0.9636982 | 0.006294078 | 0.902776 | 0.00429936 | 0.9027831 | 0.005226048 |  |  | 4020 | 0.7681932 | 0.9147656 | 0.007867573 | 0.7875654 | 0.006768785 | 0.7875471 | 0.01001018 |  |  | 225660 | 0.8547575 | 0.8678712 | 0.01482022 | 0.8520883 | 0.01493492 | 0.8520948 | 0.009916285 |  |  | 183460 | 0.7244432 | 0.7035679 | 0.009544099 | 0.7383521 | 0.01148008 | 0.7383576 | 0.007174402
|  |  | 3877 | 0.978043 | 0.9904268 | 0.001237952 | 0.9780406 | 0.09287161 | 0.9781785 | 0.1340194 |  |  | 3801 | 0.9399698 | 0.9688608 | 0.003937697 | 0.9488162 | 0.003024615 | 0.9488553 | 0.0063432 |  |  | 4025 | 0.8773145 | 0.9637207 | 0.006273602 | 0.902784 | 0.004298112 | 0.9027911 | 0.00522543 |  |  | 4025 | 0.7698747 | 0.9147684 | 0.007866968 | 0.7875744 | 0.006768873 | 0.787556 | 0.0100103 |  |  | 225960 | 0.8569955 | 0.8678712 | 0.01482022 | 0.8522443 | 0.01493718 | 0.8522508 | 0.009917837 |  |  | 183760 | 0.7266187 | 0.7035679 | 0.009544099 | 0.7385242 | 0.01148146 | 0.7385297 | 0.00717466
|  |  | 3882 | 0.978043 | 0.9904788 | 0.001232977 | 0.9781171 | 0.09287966 | 0.978255 | 0.1340303 |  |  | 3806 | 0.9409302 | 0.9689496 | 0.003924847 | 0.9488848 | 0.003018883 | 0.9489238 | 0.006325279 |  |  | 4030 | 0.8773145 | 0.963743 | 0.00625328 | 0.9027919 | 0.004296883 | 0.902799 | 0.005224822 |  |  | 4030 | 0.7681932 | 0.9147711 | 0.007866374 | 0.7875833 | 0.006768961 | 0.7875649 | 0.01001042 |  |  | 226260 | 0.8614713 | 0.8678712 | 0.01482022 | 0.8524 | 0.01493943 | 0.8524066 | 0.00991938 |  |  | 184060 | 0.7244432 | 0.7035679 | 0.009544099 | 0.738696 | 0.01148283 | 0.7387016 | 0.007174907
|  |  | 3887 | 0.978043 | 0.9905306 | 0.001228025 | 0.9781933 | 0.09288768 | 0.9783311 | 0.1340412 |  |  | 3811 | 0.9399698 | 0.969038 | 0.003912045 | 0.9489531 | 0.003013186 | 0.948992 | 0.006307449 |  |  | 4035 | 0.8762354 | 0.9637652 | 0.006233112 | 0.9027999 | 0.004295672 | 0.9028069 | 0.005224224 |  |  | 4035 | 0.7665117 | 0.9147738 | 0.00786579 | 0.7875922 | 0.006769048 | 0.7875739 | 0.01001054 |  |  | 226560 | 0.8592334 | 0.8678712 | 0.01482022 | 0.8525556 | 0.01494168 | 0.8525622 | 0.009920914 |  |  | 184360 | 0.7309696 | 0.7035679 | 0.009544099 | 0.7388675 | 0.01148417 | 0.7388731 | 0.007175142
|  |  | 3892 | 0.978043 | 0.9905821 | 0.001223096 | 0.9782692 | 0.09289568 | 0.978407 | 0.1340521 |  |  | 3816 | 0.9409302 | 0.9691259 | 0.003899288 | 0.9490209 | 0.003007523 | 0.9490598 | 0.006289708 |  |  | 4040 | 0.8783935 | 0.9637873 | 0.006213097 | 0.9028077 | 0.004294479 | 0.9028148 | 0.005223634 |  |  | 4040 | 0.7681932 | 0.9147765 | 0.007865215 | 0.7876012 | 0.006769136 | 0.7875828 | 0.01001066 |  |  | 226860 | 0.8592334 | 0.8678712 | 0.01482022 | 0.852711 | 0.0149439 | 0.8527176 | 0.00992244 |  |  | 184660 | 0.7266187 | 0.7035679 | 0.009544099 | 0.7390387 | 0.0114855 | 0.7390443 | 0.007175366
|  |  | 3897 | 0.978043 | 0.9906333 | 0.00121819 | 0.9783449 | 0.09290365 | 0.9784827 | 0.1340629 |  |  | 3821 | 0.9399698 | 0.9692133 | 0.003886579 | 0.9490884 | 0.003001894 | 0.9491272 | 0.006272058 |  |  | 4045 | 0.8773145 | 0.9638092 | 0.006193235 | 0.9028155 | 0.004293303 | 0.9028225 | 0.005223054 |  |  | 4045 | 0.7681932 | 0.9147791 | 0.00786465 | 0.7876101 | 0.006769224 | 0.7875917 | 0.01001078 |  |  | 227160 | 0.8525196 | 0.8678712 | 0.01482022 | 0.8528662 | 0.01494612 | 0.8528728 | 0.009923958 |  |  | 184960 | 0.7266187 | 0.7035679 | 0.009544099 | 0.7392097 | 0.0114868 | 0.7392153 | 0.007175578
|  |  | 3902 | 0.9798349 | 0.9906842 | 0.001213307 | 0.9784203 | 0.09291159 | 0.978558 | 0.1340738 |  |  | 3826 | 0.9409302 | 0.9693004 | 0.003873916 | 0.9491556 | 0.0029963 | 0.9491943 | 0.006254498 |  |  | 4050 | 0.8762354 | 0.9638309 | 0.006173524 | 0.9028233 | 0.004292145 | 0.9028303 | 0.005222482 |  |  | 4050 | 0.7681932 | 0.9147818 | 0.007864095 | 0.787619 | 0.006769312 | 0.7876007 | 0.0100109 |  |  | 227460 | 0.8614713 | 0.8678712 | 0.01482022 | 0.8530213 | 0.01494832 | 0.8530279 | 0.009925468 |  |  | 185260 | 0.7287941 | 0.7035679 | 0.009544099 | 0.7393803 | 0.01148808 | 0.7393859 | 0.007175778
|  |  | 3907 | 0.977147 | 0.9907348 | 0.001208447 | 0.9784954 | 0.0929195 | 0.9786331 | 0.1340845 |  |  | 3831 | 0.9409302 | 0.969387 | 0.0038613 | 0.9492224 | 0.002990739 | 0.949261 | 0.006237027 |  |  | 4055 | 0.8762354 | 0.9638525 | 0.006153964 | 0.902831 | 0.004291004 | 0.902838 | 0.005221919 |  |  | 4055 | 0.7698747 | 0.9147844 | 0.00786355 | 0.787628 | 0.006769401 | 0.7876096 | 0.01001103 |  |  | 227760 | 0.8569955 | 0.8678712 | 0.01482022 | 0.8531762 | 0.01495051 | 0.8531828 | 0.009926969 |  |  | 185560 | 0.7266187 | 0.7035679 | 0.009544099 | 0.7395507 | 0.01148934 | 0.7395563 | 0.007175967
|  |  | 3912 | 0.978043 | 0.9907852 | 0.001203609 | 0.9785703 | 0.09292739 | 0.9787079 | 0.1340952 |  |  | 3836 | 0.9409302 | 0.9694731 | 0.00384873 | 0.9492888 | 0.002985212 | 0.9493273 | 0.006219646 |  |  | 4060 | 0.8783935 | 0.963874 | 0.006134554 | 0.9028387 | 0.00428988 | 0.9028456 | 0.005221365 |  |  | 4060 | 0.7648303 | 0.9147869 | 0.007863013 | 0.7876369 | 0.006769489 | 0.7876185 | 0.01001115 |  |  | 228060 | 0.8592334 | 0.8678712 | 0.01482022 | 0.8533309 | 0.01495269 | 0.8533375 | 0.009928462 |  |  | 185860 | 0.7266187 | 0.7035679 | 0.009544099 | 0.7397208 | 0.01149058 | 0.7397264 | 0.007176145
|  |  | 3917 | 0.9789389 | 0.9908352 | 0.001198793 | 0.9786449 | 0.09293524 | 0.9787824 | 0.1341059 |  |  | 3841 | 0.9399698 | 0.9695588 | 0.003836207 | 0.9493549 | 0.002979719 | 0.9493934 | 0.006202354 |  |  | 4065 | 0.8773145 | 0.9638953 | 0.006115294 | 0.9028463 | 0.004288772 | 0.9028533 | 0.00522082 |  |  | 4065 | 0.7698747 | 0.9147895 | 0.007862486 | 0.7876458 | 0.006769577 | 0.7876275 | 0.01001127 |  |  | 228360 | 0.8569955 | 0.8678712 | 0.01482022 | 0.8534854 | 0.01495485 | 0.853492 | 0.009929947 |  |  | 186160 | 0.733145 | 0.7035679 | 0.009544099 | 0.7398906 | 0.0114918 | 0.7398962 | 0.007176311
|  |  | 3922 | 0.9789389 | 0.9908849 | 0.001194001 | 0.9787192 | 0.09294308 | 0.9788567 | 0.1341166 |  |  | 3846 | 0.9409302 | 0.9696442 | 0.00382373 | 0.9494207 | 0.002974259 | 0.949459 | 0.00618515 |  |  | 4070 | 0.8773145 | 0.9639165 | 0.006096181 | 0.9028539 | 0.004287681 | 0.9028608 | 0.005220283 |  |  | 4070 | 0.7681932 | 0.914792 | 0.007861968 | 0.7876547 | 0.006769666 | 0.7876364 | 0.01001139 |  |  | 228660 | 0.8592334 | 0.8678712 | 0.01482022 | 0.8536397 | 0.014957 | 0.8536464 | 0.009931423 |  |  | 186460 | 0.7266187 | 0.7035679 | 0.009544099 | 0.7400601 | 0.011493 | 0.7400657 | 0.007176466
|  |  | 3927 | 0.978043 | 0.9909344 | 0.001189231 | 0.9787933 | 0.09295088 | 0.9789307 | 0.1341272 |  |  | 3851 | 0.9409302 | 0.969729 | 0.003811299 | 0.949486 | 0.002968832 | 0.9495243 | 0.006168035 |  |  | 4075 | 0.8773145 | 0.9639375 | 0.006077216 | 0.9028615 | 0.004286607 | 0.9028683 | 0.005219754 |  |  | 4075 | 0.7698747 | 0.9147945 | 0.007861459 | 0.7876637 | 0.006769754 | 0.7876453 | 0.01001151 |  |  | 228960 | 0.8592334 | 0.8678712 | 0.01482022 | 0.8537939 | 0.01495914 | 0.8538005 | 0.009932891 |  |  | 186760 | 0.7309696 | 0.7035679 | 0.009544099 | 0.7402294 | 0.01149418 | 0.7402349 | 0.00717661
|  |  | 3932 | 0.9789389 | 0.9909835 | 0.001184483 | 0.9788671 | 0.09295866 | 0.9790044 | 0.1341378 |  |  | 3856 | 0.9409302 | 0.9698135 | 0.003798914 | 0.9495511 | 0.002963439 | 0.9495893 | 0.006151009 |  |  | 4080 | 0.8783935 | 0.9639584 | 0.006058398 | 0.902869 | 0.004285548 | 0.9028758 | 0.005219233 |  |  | 4080 | 0.7715562 | 0.914797 | 0.007860958 | 0.7876726 | 0.006769843 | 0.7876543 | 0.01001164 |  |  | 229260 | 0.8614713 | 0.8678712 | 0.01482022 | 0.8539479 | 0.01496127 | 0.8539545 | 0.009934351 |  |  | 187060 | 0.7309696 | 0.7035679 | 0.009544099 | 0.7403983 | 0.01149534 | 0.7404039 | 0.007176742
|  |  | 3937 | 0.978043 | 0.9910324 | 0.001179757 | 0.9789406 | 0.09296642 | 0.9790779 | 0.1341483 |  |  | 3861 | 0.9409302 | 0.9698975 | 0.003786575 | 0.9496158 | 0.002958079 | 0.9496539 | 0.00613407 |  |  | 4085 | 0.8794725 | 0.9639791 | 0.006039726 | 0.9028764 | 0.004284505 | 0.9028832 | 0.005218721 |  |  | 4085 | 0.7681932 | 0.9147994 | 0.007860466 | 0.7876815 | 0.006769932 | 0.7876632 | 0.01001176 |  |  | 229560 | 0.8569955 | 0.8678712 | 0.01482022 | 0.8541017 | 0.01496339 | 0.8541084 | 0.009935802 |  |  | 187360 | 0.7266187 | 0.7035679 | 0.009544099 | 0.740567 | 0.01149648 | 0.7405725 | 0.007176863
|  |  | 3942 | 0.9789389 | 0.991081 | 0.001175054 | 0.9790138 | 0.09297414 | 0.9791511 | 0.1341589 |  |  | 3866 | 0.9418907 | 0.9699811 | 0.003774282 | 0.9496801 | 0.002952752 | 0.9497182 | 0.006117219 |  |  | 4090 | 0.8783935 | 0.9639997 | 0.006021199 | 0.9028838 | 0.004283477 | 0.9028906 | 0.005218216 |  |  | 4090 | 0.7681932 | 0.9148019 | 0.007859982 | 0.7876905 | 0.006770021 | 0.7876721 | 0.01001188 |  |  | 229860 | 0.8569955 | 0.8678712 | 0.01482022 | 0.8542553 | 0.01496549 | 0.854262 | 0.009937246 |  |  | 187660 | 0.7287941 | 0.7035679 | 0.009544099 | 0.7407354 | 0.0114976 | 0.7407409 | 0.007176973
|  |  | 3947 | 0.978043 | 0.9911293 | 0.001170373 | 0.9790868 | 0.09298184 | 0.979224 | 0.1341693 |  |  | 3871 | 0.9428511 | 0.9700643 | 0.003762034 | 0.9497441 | 0.002947458 | 0.9497821 | 0.006100456 |  |  | 4095 | 0.8773145 | 0.9640202 | 0.006002817 | 0.9028912 | 0.004282465 | 0.902898 | 0.005217719 |  |  | 4095 | 0.7665117 | 0.9148043 | 0.007859506 | 0.7876994 | 0.00677011 | 0.7876811 | 0.01001201 |  |  | 230160 | 0.8592334 | 0.8678712 | 0.01482022 | 0.8544088 | 0.01496758 | 0.8544155 | 0.009938681 |  |  | 187960 | 0.7309696 | 0.7035679 | 0.009544099 | 0.7409035 | 0.0114987 | 0.740909 | 0.007177072
|  |  | 3952 | 0.978043 | 0.9911773 | 0.001165714 | 0.9791596 | 0.09298952 | 0.9792967 | 0.1341798 |  |  | 3876 | 0.9399698 | 0.9701471 | 0.003749833 | 0.9498078 | 0.002942196 | 0.9498457 | 0.006083779 |  |  | 4100 | 0.8794725 | 0.9640405 | 0.005984578 | 0.9028985 | 0.004281468 | 0.9029053 | 0.00521723 |  |  | 4100 | 0.7681932 | 0.9148067 | 0.007859039 | 0.7877083 | 0.006770199 | 0.78769 | 0.01001213 |  |  | 230460 | 0.8569955 | 0.8678712 | 0.01482022 | 0.8545621 | 0.01496966 | 0.8545688 | 0.009940108 |  |  | 188260 | 0.7287941 | 0.7035679 | 0.009544099 | 0.7410713 | 0.01149978 | 0.7410769 | 0.00717716
|  |  | 3957 | 0.977147 | 0.9912251 | 0.001161077 | 0.979232 | 0.09299716 | 0.9793691 | 0.1341902 |  |  | 3881 | 0.9409302 | 0.9702295 | 0.003737677 | 0.9498711 | 0.002936967 | 0.949909 | 0.00606719 |  |  | 4105 | 0.8783935 | 0.9640607 | 0.005966482 | 0.9029058 | 0.004280486 | 0.9029126 | 0.005216748 |  |  | 4105 | 0.7698747 | 0.914809 | 0.007858579 | 0.7877172 | 0.006770288 | 0.7876989 | 0.01001225 |  |  | 230760 | 0.8592334 | 0.8678712 | 0.01482022 | 0.8547152 | 0.01497172 | 0.8547219 | 0.009941527 |  |  | 188560 | 0.733145 | 0.7035679 | 0.009544099 | 0.7412388 | 0.01150084 | 0.7412444 | 0.007177237
|  |  | 3962 | 0.9789389 | 0.9912725 | 0.001156462 | 0.9793043 | 0.09300479 | 0.9794413 | 0.1342006 |  |  | 3886 | 0.9418907 | 0.9703114 | 0.003725567 | 0.9499341 | 0.002931771 | 0.9499719 | 0.006050688 |  |  | 4110 | 0.8783935 | 0.9640808 | 0.005948528 | 0.9029131 | 0.004279518 | 0.9029198 | 0.005216274 |  |  | 4110 | 0.7698747 | 0.9148114 | 0.007858128 | 0.7877262 | 0.006770377 | 0.7877078 | 0.01001238 |  |  | 231060 | 0.8592334 | 0.8678712 | 0.01482022 | 0.8548681 | 0.01497377 | 0.8548749 | 0.009942938 |  |  | 188860 | 0.7266187 | 0.7035679 | 0.009544099 | 0.7414061 | 0.01150188 | 0.7414117 | 0.007177302
|  |  | 3967 | 0.9789389 | 0.9913198 | 0.001151868 | 0.9793762 | 0.09301238 | 0.9795131 | 0.1342109 |  |  | 3891 | 0.9418907 | 0.970393 | 0.003713502 | 0.9499968 | 0.002926607 | 0.9500345 | 0.006034271 |  |  | 4115 | 0.8783935 | 0.9641007 | 0.005930715 | 0.9029203 | 0.004278565 | 0.902927 | 0.005215807 |  |  | 4115 | 0.7665117 | 0.9148137 | 0.007857684 | 0.7877351 | 0.006770466 | 0.7877168 | 0.0100125 |  |  | 231360 | 0.8592334 | 0.8678712 | 0.01482022 | 0.8550209 | 0.01497581 | 0.8550276 | 0.00994434 |  |  | 189160 | 0.7266187 | 0.7035679 | 0.009544099 | 0.7415731 | 0.0115029 | 0.7415786 | 0.007177357
|  |  | 3972 | 0.978043 | 0.9913667 | 0.001147297 | 0.9794479 | 0.09301995 | 0.9795848 | 0.1342212 |  |  | 3896 | 0.9428511 | 0.9704741 | 0.003701482 | 0.9500591 | 0.002921475 | 0.9500967 | 0.006017942 |  |  | 4120 | 0.8773145 | 0.9641205 | 0.005913043 | 0.9029274 | 0.004277626 | 0.9029341 | 0.005215348 |  |  | 4120 | 0.7698747 | 0.914816 | 0.007857247 | 0.787744 | 0.006770556 | 0.7877257 | 0.01001262 |  |  | 231660 | 0.8637093 | 0.8678712 | 0.01482022 | 0.8551734 | 0.01497784 | 0.8551802 | 0.009945735 |  |  | 189460 | 0.7287941 | 0.7035679 | 0.009544099 | 0.7417398 | 0.0115039 | 0.7417453 | 0.007177401
|  |  | 3977 | 0.9798349 | 0.9914133 | 0.001142748 | 0.9795194 | 0.0930275 | 0.9796562 | 0.1342315 |  |  | 3901 | 0.9409302 | 0.9705548 | 0.003689508 | 0.9501211 | 0.002916375 | 0.9501587 | 0.006001698 |  |  | 4125 | 0.8805515 | 0.9641401 | 0.005895511 | 0.9029345 | 0.004276701 | 0.9029412 | 0.005214895 |  |  | 4125 | 0.7681932 | 0.9148182 | 0.007856819 | 0.7877529 | 0.006770645 | 0.7877346 | 0.01001275 |  |  | 231960 | 0.8659472 | 0.8678712 | 0.01482022 | 0.8553259 | 0.01497986 | 0.8553326 | 0.009947121 |  |  | 189760 | 0.7287941 | 0.7035679 | 0.009544099 | 0.7419062 | 0.01150488 | 0.7419118 | 0.007177434
|  |  | 3982 | 0.978043 | 0.9914597 | 0.00113822 | 0.9795905 | 0.09303502 | 0.9797273 | 0.1342417 |  |  | 3906 | 0.9418907 | 0.9706352 | 0.003677578 | 0.9501828 | 0.002911306 | 0.9502203 | 0.005985539 |  |  | 4130 | 0.8773145 | 0.9641596 | 0.005878117 | 0.9029416 | 0.00427579 | 0.9029483 | 0.00521445 |  |  | 4130 | 0.7681932 | 0.9148205 | 0.007856397 | 0.7877619 | 0.006770735 | 0.7877436 | 0.01001287 |  |  | 232260 | 0.8637093 | 0.8678712 | 0.01482022 | 0.8554781 | 0.01498186 | 0.8554849 | 0.0099485 |  |  | 190060 | 0.7309696 | 0.7035679 | 0.009544099 | 0.7420723 | 0.01150584 | 0.7420779 | 0.007177456
|  |  | 3987 | 0.9798349 | 0.9915058 | 0.001133713 | 0.9796615 | 0.09304251 | 0.9797981 | 0.1342519 |  |  | 3911 | 0.9409302 | 0.9707151 | 0.003665694 | 0.9502441 | 0.00290627 | 0.9502815 | 0.005969466 |  |  | 4135 | 0.8762354 | 0.964179 | 0.005860861 | 0.9029487 | 0.004274893 | 0.9029553 | 0.005214012 |  |  | 4135 | 0.7698747 | 0.9148227 | 0.007855983 | 0.7877708 | 0.006770825 | 0.7877525 | 0.01001299 |  |  | 232560 | 0.8659472 | 0.8678712 | 0.01482022 | 0.8556302 | 0.01498385 | 0.855637 | 0.00994987 |  |  | 190360 | 0.7309696 | 0.7035679 | 0.009544099 | 0.7422382 | 0.01150678 | 0.7422438 | 0.007177467
|  |  | 3992 | 0.9789389 | 0.9915517 | 0.001129229 | 0.9797322 | 0.09304998 | 0.9798687 | 0.134262 |  |  | 3916 | 0.9409302 | 0.9707946 | 0.003653855 | 0.9503051 | 0.002901265 | 0.9503425 | 0.005953478 |  |  | 4140 | 0.8783935 | 0.9641982 | 0.005843743 | 0.9029557 | 0.004274009 | 0.9029623 | 0.00521358 |  |  | 4140 | 0.7698747 | 0.9148249 | 0.007855576 | 0.7877797 | 0.006770914 | 0.7877614 | 0.01001312 |  |  | 232860 | 0.8681852 | 0.8678712 | 0.01482022 | 0.855782 | 0.01498583 | 0.8557889 | 0.009951232 |  |  | 190660 | 0.7244432 | 0.7035679 | 0.009544099 | 0.7424038 | 0.0115077 | 0.7424094 | 0.007177467
|  |  | 3997 | 0.9789389 | 0.9915973 | 0.001124765 | 0.9798026 | 0.09305742 | 0.9799391 | 0.1342722 |  |  | 3921 | 0.9428511 | 0.9708738 | 0.00364206 | 0.9503658 | 0.002896292 | 0.9504031 | 0.005937575 |  |  | 4145 | 0.8783935 | 0.9642174 | 0.005826762 | 0.9029626 | 0.004273138 | 0.9029692 | 0.005213156 |  |  | 4145 | 0.7665117 | 0.9148271 | 0.007855175 | 0.7877886 | 0.006771004 | 0.7877703 | 0.01001324 |  |  | 233160 | 0.8614713 | 0.8678712 | 0.01482022 | 0.8559338 | 0.0149878 | 0.8559406 | 0.009952586 |  |  | 190960 | 0.7266187 | 0.7035679 | 0.009544099 | 0.7425691 | 0.01150861 | 0.7425747 | 0.007177457
|  |  | 4002 | 0.978043 | 0.9916426 | 0.001120323 | 0.9798727 | 0.09306484 | 0.9800092 | 0.1342823 |  |  | 3926 | 0.9428511 | 0.9709525 | 0.003630311 | 0.9504262 | 0.00289135 | 0.9504634 | 0.005921757 |  |  | 4150 | 0.8783935 | 0.9642363 | 0.005809916 | 0.9029696 | 0.004272281 | 0.9029761 | 0.005212738 |  |  | 4150 | 0.7698747 | 0.9148293 | 0.007854782 | 0.7877976 | 0.006771094 | 0.7877793 | 0.01001337 |  |  | 233460 | 0.8637093 | 0.8678712 | 0.01482022 | 0.8560853 | 0.01498976 | 0.8560921 | 0.009953932 |  |  | 191260 | 0.733145 | 0.7035679 | 0.009544099 | 0.7427341 | 0.01150949 | 0.7427397 | 0.007177436
|  |  | 4007 | 0.978043 | 0.9916877 | 0.001115903 | 0.9799427 | 0.09307223 | 0.980079 | 0.1342923 |  |  | 3931 | 0.9418907 | 0.9710308 | 0.003618606 | 0.9504863 | 0.00288644 | 0.9505234 | 0.005906023 |  |  | 4155 | 0.8773145 | 0.9642552 | 0.005793205 | 0.9029764 | 0.004271436 | 0.902983 | 0.005212326 |  |  | 4155 | 0.7698747 | 0.9148314 | 0.007854395 | 0.7878065 | 0.006771184 | 0.7877882 | 0.01001349 |  |  | 233760 | 0.8637093 | 0.8678712 | 0.01482022 | 0.8562367 | 0.0149917 | 0.8562435 | 0.00995527 |  |  | 191560 | 0.7222678 | 0.7035679 | 0.009544099 | 0.7428989 | 0.01151036 | 0.7429045 | 0.007177404
|  |  | 4012 | 0.9798349 | 0.9917325 | 0.001111503 | 0.9800123 | 0.0930796 | 0.9801486 | 0.1343023 |  |  | 3936 | 0.9428511 | 0.9711088 | 0.003606945 | 0.950546 | 0.00288156 | 0.950583 | 0.005890373 |  |  | 4160 | 0.8794725 | 0.9642739 | 0.005776628 | 0.9029833 | 0.004270604 | 0.9029898 | 0.005211921 |  |  | 4160 | 0.7681932 | 0.9148335 | 0.007854015 | 0.7878154 | 0.006771275 | 0.7877971 | 0.01001362 |  |  | 234060 | 0.8659472 | 0.8678712 | 0.01482022 | 0.8563879 | 0.01499363 | 0.8563947 | 0.009956601 |  |  | 191860 | 0.7309696 | 0.7035679 | 0.009544099 | 0.7430634 | 0.0115112 | 0.7430689 | 0.007177361
|  |  | 4017 | 0.978043 | 0.991777 | 0.001107125 | 0.9800818 | 0.09308694 | 0.980218 | 0.1343123 |  |  | 3941 | 0.9418907 | 0.9711864 | 0.00359533 | 0.9506054 | 0.002876711 | 0.9506424 | 0.005874806 |  |  | 4165 | 0.8783935 | 0.9642925 | 0.005760185 | 0.9029901 | 0.004269785 | 0.9029966 | 0.005211522 |  |  | 4165 | 0.7698747 | 0.9148356 | 0.007853642 | 0.7878243 | 0.006771365 | 0.787806 | 0.01001374 |  |  | 234360 | 0.8614713 | 0.8678712 | 0.01482022 | 0.8565389 | 0.01499555 | 0.8565458 | 0.009957923 |  |  | 192160 | 0.733145 | 0.7035679 | 0.009544099 | 0.7432276 | 0.01151203 | 0.7432331 | 0.007177308
|  |  | 4022 | 0.9807308 | 0.9918213 | 0.001102768 | 0.9801509 | 0.09309426 | 0.9802871 | 0.1343223 |  |  | 3946 | 0.9418907 | 0.9712635 | 0.003583758 | 0.9506645 | 0.002871894 | 0.9507014 | 0.005859323 |  |  | 4170 | 0.8794725 | 0.964311 | 0.005743875 | 0.9029969 | 0.004268978 | 0.9030033 | 0.00521113 |  |  | 4170 | 0.7698747 | 0.9148377 | 0.007853275 | 0.7878332 | 0.006771455 | 0.787815 | 0.01001387 |  |  | 234660 | 0.8659472 | 0.8678712 | 0.01482022 | 0.8566897 | 0.01499746 | 0.8566966 | 0.009959237 |  |  | 192460 | 0.7309696 | 0.7035679 | 0.009544099 | 0.7433915 | 0.01151284 | 0.7433971 | 0.007177245
|  |  | 4027 | 0.9789389 | 0.9918653 | 0.001098432 | 0.9802199 | 0.09310155 | 0.9803559 | 0.1343322 |  |  | 3951 | 0.9418907 | 0.9713403 | 0.003572231 | 0.9507233 | 0.002867106 | 0.9507601 | 0.005843924 |  |  | 4175 | 0.8783935 | 0.9643294 | 0.005727696 | 0.9030036 | 0.004268183 | 0.9030101 | 0.005210743 |  |  | 4175 | 0.7681932 | 0.9148397 | 0.007852914 | 0.7878422 | 0.006771546 | 0.7878239 | 0.01001399 |  |  | 234960 | 0.8681852 | 0.8678712 | 0.01482022 | 0.8568404 | 0.01499935 | 0.8568473 | 0.009960543 |  |  | 192760 | 0.7287941 | 0.7035679 | 0.009544099 | 0.7435552 | 0.01151362 | 0.7435607 | 0.007177171
|  |  | 4032 | 0.9789389 | 0.9919091 | 0.001094117 | 0.9802885 | 0.09310882 | 0.9804245 | 0.1343421 |  |  | 3956 | 0.9409302 | 0.9714167 | 0.003560748 | 0.9507818 | 0.00286235 | 0.9508186 | 0.005828607 |  |  | 4180 | 0.8773145 | 0.9643476 | 0.005711649 | 0.9030103 | 0.0042674 | 0.9030167 | 0.005210363 |  |  | 4180 | 0.7698747 | 0.9148418 | 0.007852559 | 0.7878511 | 0.006771636 | 0.7878328 | 0.01001412 |  |  | 235260 | 0.8659472 | 0.8678712 | 0.01482022 | 0.8569909 | 0.01500123 | 0.8569978 | 0.009961842 |  |  | 193060 | 0.733145 | 0.7035679 | 0.009544099 | 0.7437186 | 0.01151439 | 0.7437241 | 0.007177086
|  |  | 4037 | 0.9789389 | 0.9919526 | 0.001089823 | 0.980357 | 0.09311607 | 0.9804929 | 0.134352 |  |  | 3961 | 0.9418907 | 0.9714928 | 0.003549309 | 0.95084 | 0.002857624 | 0.9508767 | 0.005813374 |  |  | 4185 | 0.8762354 | 0.9643657 | 0.005695732 | 0.903017 | 0.004266629 | 0.9030234 | 0.005209989 |  |  | 4185 | 0.7732377 | 0.9148438 | 0.007852211 | 0.78786 | 0.006771727 | 0.7878417 | 0.01001424 |  |  | 235560 | 0.8681852 | 0.8678712 | 0.01482022 | 0.8571412 | 0.0150031 | 0.8571482 | 0.009963132 |  |  | 193360 | 0.7374959 | 0.7035679 | 0.009544099 | 0.7438817 | 0.01151514 | 0.7438872 | 0.007176991
|  |  | 4042 | 0.9789389 | 0.9919959 | 0.00108555 | 0.9804252 | 0.09312329 | 0.980561 | 0.1343618 |  |  | 3966 | 0.9418907 | 0.9715684 | 0.003537914 | 0.9508978 | 0.002852928 | 0.9509345 | 0.005798222 |  |  | 4190 | 0.8805515 | 0.9643837 | 0.005679944 | 0.9030236 | 0.00426587 | 0.90303 | 0.005209621 |  |  | 4190 | 0.7715562 | 0.9148458 | 0.007851868 | 0.7878689 | 0.006771818 | 0.7878506 | 0.01001437 |  |  | 235860 | 0.8637093 | 0.8678712 | 0.01482022 | 0.8572914 | 0.01500496 | 0.8572983 | 0.009964414 |  |  | 193660 | 0.733145 | 0.7035679 | 0.009544099 | 0.7440445 | 0.01151588 | 0.7440501 | 0.007176886
|  |  | 4047 | 0.9789389 | 0.9920389 | 0.001081298 | 0.9804931 | 0.09313048 | 0.9806288 | 0.1343716 |  |  | 3971 | 0.9428511 | 0.9716437 | 0.003526563 | 0.9509554 | 0.002848262 | 0.9509919 | 0.005783153 |  |  | 4195 | 0.8773145 | 0.9644016 | 0.005664286 | 0.9030302 | 0.004265122 | 0.9030365 | 0.005209258 |  |  | 4195 | 0.7681932 | 0.9148478 | 0.007851532 | 0.7878778 | 0.006771909 | 0.7878596 | 0.01001449 |  |  | 236160 | 0.8637093 | 0.8678712 | 0.01482022 | 0.8574414 | 0.01500681 | 0.8574483 | 0.009965689 |  |  | 193960 | 0.7374959 | 0.7035679 | 0.009544099 | 0.7442071 | 0.01151659 | 0.7442126 | 0.00717677
|  |  | 4052 | 0.9798349 | 0.9920817 | 0.001077066 | 0.9805608 | 0.09313765 | 0.9806965 | 0.1343813 |  |  | 3976 | 0.9418907 | 0.9717186 | 0.003515256 | 0.9510126 | 0.002843626 | 0.9510491 | 0.005768166 |  |  | 4200 | 0.8805515 | 0.9644193 | 0.005648755 | 0.9030367 | 0.004264385 | 0.9030431 | 0.005208902 |  |  | 4200 | 0.7698747 | 0.9148497 | 0.007851201 | 0.7878868 | 0.006772 | 0.7878685 | 0.01001462 |  |  | 236460 | 0.8592334 | 0.8678712 | 0.01482022 | 0.8575912 | 0.01500864 | 0.8575982 | 0.009966956 |  |  | 194260 | 0.7287941 | 0.7035679 | 0.009544099 | 0.7443693 | 0.01151729 | 0.7443749 | 0.007176644
|  |  | 4057 | 0.9789389 | 0.9921242 | 0.001072855 | 0.9806283 | 0.0931448 | 0.9807638 | 0.1343911 |  |  | 3981 | 0.9418907 | 0.9717931 | 0.003503992 | 0.9510696 | 0.00283902 | 0.951106 | 0.00575326 |  |  | 4205 | 0.8783935 | 0.9644369 | 0.005633352 | 0.9030433 | 0.00426366 | 0.9030496 | 0.00520855 |  |  | 4205 | 0.7715562 | 0.9148517 | 0.007850876 | 0.7878957 | 0.006772091 | 0.7878774 | 0.01001474 |  |  | 236760 | 0.8659472 | 0.8678712 | 0.01482022 | 0.8577408 | 0.01501047 | 0.8577478 | 0.009968215 |  |  | 194560 | 0.7287941 | 0.7035679 | 0.009544099 | 0.7445314 | 0.01151796 | 0.7445369 | 0.007176508
|  |  | 4062 | 0.9789389 | 0.9921665 | 0.001068665 | 0.9806955 | 0.09315192 | 0.980831 | 0.1344007 |  |  | 3986 | 0.9418907 | 0.9718672 | 0.003492772 | 0.9511262 | 0.002834444 | 0.9511626 | 0.005738436 |  |  | 4210 | 0.8773145 | 0.9644544 | 0.005618076 | 0.9030497 | 0.004262945 | 0.903056 | 0.005208205 |  |  | 4210 | 0.7681932 | 0.9148536 | 0.007850556 | 0.7879046 | 0.006772182 | 0.7878863 | 0.01001487 |  |  | 237060 | 0.8637093 | 0.8678712 | 0.01482022 | 0.8578903 | 0.01501228 | 0.8578973 | 0.009969466 |  |  | 194860 | 0.7309696 | 0.7035679 | 0.009544099 | 0.7446931 | 0.01151862 | 0.7446987 | 0.007176361
|  |  | 4067 | 0.9798349 | 0.9922085 | 0.001064495 | 0.9807625 | 0.09315902 | 0.9808979 | 0.1344104 |  |  | 3991 | 0.9409302 | 0.971941 | 0.003481596 | 0.9511826 | 0.002829898 | 0.9512189 | 0.005723693 |  |  | 4215 | 0.8783935 | 0.9644718 | 0.005602925 | 0.9030562 | 0.004262241 | 0.9030625 | 0.005207865 |  |  | 4215 | 0.7681932 | 0.9148555 | 0.007850242 | 0.7879135 | 0.006772273 | 0.7878952 | 0.010015 |  |  | 237360 | 0.8614713 | 0.8678712 | 0.01482022 | 0.8580396 | 0.01501408 | 0.8580466 | 0.009970709 |  |  | 195160 | 0.7353205 | 0.7035679 | 0.009544099 | 0.7448546 | 0.01151926 | 0.7448601 | 0.007176204
|  |  | 4072 | 0.9798349 | 0.9922503 | 0.001060345 | 0.9808292 | 0.09316609 | 0.9809645 | 0.13442 |  |  | 3996 | 0.9418907 | 0.9720144 | 0.003470463 | 0.9512386 | 0.002825381 | 0.9512748 | 0.005709031 |  |  | 4220 | 0.8783935 | 0.9644891 | 0.005587899 | 0.9030626 | 0.004261548 | 0.9030689 | 0.00520753 |  |  | 4220 | 0.7681932 | 0.9148574 | 0.007849934 | 0.7879224 | 0.006772364 | 0.7879042 | 0.01001512 |  |  | 237660 | 0.8614713 | 0.8678712 | 0.01482022 | 0.8581888 | 0.01501586 | 0.8581958 | 0.009971945 |  |  | 195460 | 0.7287941 | 0.7035679 | 0.009544099 | 0.7450158 | 0.01151988 | 0.7450213 | 0.007176038
|  |  | 4077 | 0.9798349 | 0.9922918 | 0.001056216 | 0.9808957 | 0.09317314 | 0.9810309 | 0.1344296 |  |  | 4001 | 0.9428511 | 0.9720874 | 0.003459374 | 0.9512944 | 0.002820893 | 0.9513305 | 0.005694449 |  |  | 4225 | 0.8794725 | 0.9645062 | 0.005572998 | 0.903069 | 0.004260866 | 0.9030752 | 0.005207201 |  |  | 4225 | 0.7681932 | 0.9148592 | 0.00784963 | 0.7879313 | 0.006772456 | 0.7879131 | 0.01001525 |  |  | 237960 | 0.8637093 | 0.8678712 | 0.01482022 | 0.8583377 | 0.01501764 | 0.8583447 | 0.009973172 |  |  | 195760 | 0.7309696 | 0.7035679 | 0.009544099 | 0.7451767 | 0.01152049 | 0.7451823 | 0.00717586
|  |  | 4082 | 0.9807308 | 0.9923331 | 0.001052107 | 0.980962 | 0.09318017 | 0.9810971 | 0.1344392 |  |  | 4006 | 0.9428511 | 0.9721601 | 0.003448327 | 0.9513499 | 0.002816434 | 0.9513859 | 0.005679947 |  |  | 4230 | 0.8794725 | 0.9645233 | 0.00555822 | 0.9030753 | 0.004260194 | 0.9030816 | 0.005206877 |  |  | 4230 | 0.7681932 | 0.9148611 | 0.007849332 | 0.7879403 | 0.006772547 | 0.787922 | 0.01001538 |  |  | 238260 | 0.8637093 | 0.8678712 | 0.01482022 | 0.8584865 | 0.0150194 | 0.8584935 | 0.009974392 |  |  | 196060 | 0.7309696 | 0.7035679 | 0.009544099 | 0.7453374 | 0.01152107 | 0.7453429 | 0.007175673
|  |  | 4087 | 0.9798349 | 0.9923742 | 0.001048018 | 0.981028 | 0.09318717 | 0.9811631 | 0.1344487 |  |  | 4011 | 0.9418907 | 0.9722324 | 0.003437324 | 0.951405 | 0.002812005 | 0.951441 | 0.005665526 |  |  | 4235 | 0.8794725 | 0.9645402 | 0.005543565 | 0.9030816 | 0.004259532 | 0.9030879 | 0.005206558 |  |  | 4235 | 0.7681932 | 0.9148629 | 0.007849039 | 0.7879492 | 0.006772639 | 0.7879309 | 0.0100155 |  |  | 238560 | 0.8659472 | 0.8678712 | 0.01482022 | 0.8586351 | 0.01502116 | 0.8586422 | 0.009975605 |  |  | 196360 | 0.7396714 | 0.7035679 | 0.009544099 | 0.7454978 | 0.01152164 | 0.7455033 | 0.007175476
|  |  | 4092 | 0.978043 | 0.992415 | 0.00104395 | 0.9810938 | 0.09319415 | 0.9812288 | 0.1344582 |  |  | 4016 | 0.9418907 | 0.9723044 | 0.003426364 | 0.9514599 | 0.002807604 | 0.9514958 | 0.005651185 |  |  | 4240 | 0.8794725 | 0.964557 | 0.005529032 | 0.9030879 | 0.00425888 | 0.9030941 | 0.005206244 |  |  | 4240 | 0.7698747 | 0.9148647 | 0.007848752 | 0.7879581 | 0.006772731 | 0.7879398 | 0.01001563 |  |  | 238860 | 0.8659472 | 0.8678712 | 0.01482022 | 0.8587836 | 0.0150229 | 0.8587906 | 0.009976809 |  |  | 196660 | 0.7396714 | 0.7035679 | 0.009544099 | 0.7456579 | 0.01152219 | 0.7456635 | 0.007175269
|  |  | 4097 | 0.9798349 | 0.9924556 | 0.001039901 | 0.9811594 | 0.09320111 | 0.9812942 | 0.1344677 |  |  | 4021 | 0.9428511 | 0.972376 | 0.003415447 | 0.9515145 | 0.002803232 | 0.9515503 | 0.005636922 |  |  | 4245 | 0.8783935 | 0.9645737 | 0.005514621 | 0.9030942 | 0.004258238 | 0.9031003 | 0.005205935 |  |  | 4245 | 0.7698747 | 0.9148665 | 0.007848469 | 0.787967 | 0.006772822 | 0.7879487 | 0.01001576 |  |  | 239160 | 0.8637093 | 0.8678712 | 0.01482022 | 0.8589319 | 0.01502463 | 0.8589389 | 0.009978006 |  |  | 196960 | 0.733145 | 0.7035679 | 0.009544099 | 0.7458178 | 0.01152272 | 0.7458233 | 0.007175051
|  |  | 4102 | 0.9807308 | 0.992496 | 0.001035873 | 0.9812247 | 0.09320804 | 0.9813595 | 0.1344771 |  |  | 4026 | 0.9418907 | 0.9724472 | 0.003404573 | 0.9515688 | 0.002798889 | 0.9516046 | 0.00562274 |  |  | 4250 | 0.8783935 | 0.9645902 | 0.00550033 | 0.9031004 | 0.004257606 | 0.9031065 | 0.005205631 |  |  | 4250 | 0.7698747 | 0.9148683 | 0.007848191 | 0.7879759 | 0.006772914 | 0.7879577 | 0.01001588 |  |  | 239460 | 0.8659472 | 0.8678712 | 0.01482022 | 0.85908 | 0.01502634 | 0.8590871 | 0.009979195 |  |  | 197260 | 0.7353205 | 0.7035679 | 0.009544099 | 0.7459774 | 0.01152323 | 0.7459829 | 0.007174824
|  |  | 4107 | 0.9789389 | 0.9925361 | 0.001031865 | 0.9812898 | 0.09321495 | 0.9814245 | 0.1344865 |  |  | 4031 | 0.9428511 | 0.9725181 | 0.003393741 | 0.9516228 | 0.002794574 | 0.9516585 | 0.005608636 |  |  | 4255 | 0.8794725 | 0.9646067 | 0.005486158 | 0.9031066 | 0.004256984 | 0.9031127 | 0.005205332 |  |  | 4255 | 0.7681932 | 0.9148701 | 0.007847917 | 0.7879848 | 0.006773006 | 0.7879666 | 0.01001601 |  |  | 239760 | 0.8637093 | 0.8678712 | 0.01482022 | 0.8592279 | 0.01502805 | 0.859235 | 0.009980376 |  |  | 197560 | 0.7353205 | 0.7035679 | 0.009544099 | 0.7461367 | 0.01152373 | 0.7461422 | 0.007174587
|  |  | 4112 | 0.9798349 | 0.992576 | 0.001027876 | 0.9813547 | 0.09322184 | 0.9814893 | 0.1344959 |  |  | 4036 | 0.9428511 | 0.9725886 | 0.003382952 | 0.9516765 | 0.002790288 | 0.9517122 | 0.005594611 |  |  | 4260 | 0.8794725 | 0.9646231 | 0.005472106 | 0.9031127 | 0.004256371 | 0.9031188 | 0.005205038 |  |  | 4260 | 0.7681932 | 0.9148718 | 0.007847649 | 0.7879937 | 0.006773098 | 0.7879755 | 0.01001614 |  |  | 240060 | 0.8637093 | 0.8678712 | 0.01482022 | 0.8593757 | 0.01502974 | 0.8593828 | 0.00998155 |  |  | 197860 | 0.7353205 | 0.7035679 | 0.009544099 | 0.7462958 | 0.01152421 | 0.7463013 | 0.00717434
|  |  | 4117 | 0.9798349 | 0.9926156 | 0.001023908 | 0.9814193 | 0.0932287 | 0.9815538 | 0.1345052 |  |  | 4041 | 0.9418907 | 0.9726588 | 0.003372206 | 0.95173 | 0.00278603 | 0.9517656 | 0.005580664 |  |  | 4265 | 0.8783935 | 0.9646393 | 0.005458172 | 0.9031188 | 0.004255768 | 0.9031249 | 0.005204749 |  |  | 4265 | 0.7698747 | 0.9148735 | 0.007847385 | 0.7880027 | 0.006773191 | 0.7879844 | 0.01001626 |  |  | 240360 | 0.8592334 | 0.8678712 | 0.01482022 | 0.8595233 | 0.01503143 | 0.8595304 | 0.009982716 |  |  | 198160 | 0.7309696 | 0.7035679 | 0.009544099 | 0.7464546 | 0.01152467 | 0.7464601 | 0.007174083
|  |  | 4122 | 0.9807308 | 0.9926551 | 0.001019959 | 0.9814837 | 0.09323554 | 0.9816181 | 0.1345145 |  |  | 4046 | 0.9418907 | 0.9727286 | 0.003361502 | 0.9517831 | 0.0027818 | 0.9518186 | 0.005566795 |  |  | 4270 | 0.8794725 | 0.9646554 | 0.005444356 | 0.9031249 | 0.004255173 | 0.903131 | 0.005204464 |  |  | 4270 | 0.7715562 | 0.9148752 | 0.007847126 | 0.7880116 | 0.006773283 | 0.7879933 | 0.01001639 |  |  | 240660 | 0.8614713 | 0.8678712 | 0.01482022 | 0.8596707 | 0.0150331 | 0.8596779 | 0.009983874 |  |  | 198460 | 0.733145 | 0.7035679 | 0.009544099 | 0.7466131 | 0.01152511 | 0.7466186 | 0.007173816
|  |  | 4127 | 0.9798349 | 0.9926943 | 0.00101603 | 0.9815479 | 0.09324235 | 0.9816822 | 0.1345238 |  |  | 4051 | 0.9428511 | 0.9727981 | 0.003350841 | 0.951836 | 0.002777598 | 0.9518715 | 0.005553004 |  |  | 4275 | 0.8783935 | 0.9646714 | 0.005430656 | 0.903131 | 0.004254588 | 0.903137 | 0.005204184 |  |  | 4275 | 0.7698747 | 0.9148769 | 0.007846871 | 0.7880205 | 0.006773375 | 0.7880022 | 0.01001652 |  |  | 240960 | 0.8614713 | 0.8678712 | 0.01482022 | 0.859818 | 0.01503475 | 0.8598251 | 0.009985025 |  |  | 198760 | 0.733145 | 0.7035679 | 0.009544099 | 0.7467713 | 0.01152553 | 0.7467769 | 0.00717354
|  |  | 4132 | 0.9798349 | 0.9927333 | 0.00101212 | 0.9816119 | 0.09324915 | 0.981746 | 0.134533 |  |  | 4056 | 0.9438116 | 0.9728672 | 0.003340221 | 0.9518886 | 0.002773424 | 0.951924 | 0.005539291 |  |  | 4280 | 0.8794725 | 0.9646874 | 0.005417073 | 0.903137 | 0.004254012 | 0.9031431 | 0.005203908 |  |  | 4280 | 0.7698747 | 0.9148786 | 0.007846621 | 0.7880294 | 0.006773468 | 0.7880112 | 0.01001665 |  |  | 241260 | 0.8614713 | 0.8678712 | 0.01482022 | 0.8599651 | 0.0150364 | 0.8599722 | 0.009986168 |  |  | 199060 | 0.7374959 | 0.7035679 | 0.009544099 | 0.7469293 | 0.01152594 | 0.7469349 | 0.007173254
|  |  | 4137 | 0.9789389 | 0.992772 | 0.00100823 | 0.9816756 | 0.09325592 | 0.9818097 | 0.1345423 |  |  | 4061 | 0.9428511 | 0.972936 | 0.003329644 | 0.9519409 | 0.002769278 | 0.9519762 | 0.005525655 |  |  | 4285 | 0.8773145 | 0.9647032 | 0.005403605 | 0.903143 | 0.004253444 | 0.903149 | 0.005203637 |  |  | 4285 | 0.7715562 | 0.9148803 | 0.007846375 | 0.7880383 | 0.00677356 | 0.7880201 | 0.01001678 |  |  | 241560 | 0.8637093 | 0.8678712 | 0.01482022 | 0.860112 | 0.01503804 | 0.8601192 | 0.009987303 |  |  | 199360 | 0.733145 | 0.7035679 | 0.009544099 | 0.7470871 | 0.01152633 | 0.7470926 | 0.007172958
|  |  | 4142 | 0.9807308 | 0.9928105 | 0.00100436 | 0.9817391 | 0.09326267 | 0.9818731 | 0.1345514 |  |  | 4066 | 0.9438116 | 0.9730044 | 0.00331911 | 0.951993 | 0.002765159 | 0.9520282 | 0.005512097 |  |  | 4290 | 0.8794725 | 0.9647189 | 0.005390252 | 0.903149 | 0.004252886 | 0.903155 | 0.00520337 |  |  | 4290 | 0.7681932 | 0.9148819 | 0.007846133 | 0.7880472 | 0.006773653 | 0.788029 | 0.0100169 |  |  | 241860 | 0.8637093 | 0.8678712 | 0.01482022 | 0.8602588 | 0.01503966 | 0.860266 | 0.009988431 |  |  | 199660 | 0.7266187 | 0.7035679 | 0.009544099 | 0.7472445 | 0.0115267 | 0.7472501 | 0.007172652
|  |  | 4147 | 0.9816268 | 0.9928488 | 0.001000509 | 0.9818024 | 0.09326939 | 0.9819362 | 0.1345606 |  |  | 4071 | 0.9428511 | 0.9730725 | 0.003308617 | 0.9520447 | 0.002761068 | 0.9520799 | 0.005498615 |  |  | 4295 | 0.8783935 | 0.9647345 | 0.005377012 | 0.9031549 | 0.004252335 | 0.9031609 | 0.005203107 |  |  | 4295 | 0.7715562 | 0.9148835 | 0.007845895 | 0.7880561 | 0.006773746 | 0.7880379 | 0.01001703 |  |  | 242160 | 0.8659472 | 0.8678712 | 0.01482022 | 0.8604054 | 0.01504128 | 0.8604126 | 0.009989552 |  |  | 199960 | 0.7309696 | 0.7035679 | 0.009544099 | 0.7474017 | 0.01152706 | 0.7474073 | 0.007172337
|  |  | 4152 | 0.9807308 | 0.9928869 | 0.0009966772 | 0.9818654 | 0.09327609 | 0.9819992 | 0.1345697 |  |  | 4076 | 0.9428511 | 0.9731403 | 0.003298166 | 0.9520962 | 0.002757004 | 0.9521314 | 0.005485209 |  |  | 4300 | 0.8783935 | 0.9647499 | 0.005363886 | 0.9031608 | 0.004251794 | 0.9031668 | 0.005202849 |  |  | 4300 | 0.7698747 | 0.9148851 | 0.007845662 | 0.788065 | 0.006773839 | 0.7880468 | 0.01001716 |  |  | 242460 | 0.8592334 | 0.8678712 | 0.01482022 | 0.8605518 | 0.01504288 | 0.860559 | 0.009990665 |  |  | 200260 | 0.7440223 | 0.7035679 | 0.009544099 | 0.7475587 | 0.0115274 | 0.7475642 | 0.007172013
|  |  | 4157 | 0.9825227 | 0.9929248 | 0.0009928648 | 0.9819282 | 0.09328277 | 0.9820619 | 0.1345788 |  |  | 4081 | 0.9428511 | 0.9732077 | 0.003287757 | 0.9521475 | 0.002752967 | 0.9521825 | 0.00547188 |  |  | 4305 | 0.8783935 | 0.9647653 | 0.005350872 | 0.9031667 | 0.00425126 | 0.9031726 | 0.005202595 |  |  | 4305 | 0.7698747 | 0.9148867 | 0.007845432 | 0.7880739 | 0.006773931 | 0.7880557 | 0.01001729 |  |  | 242760 | 0.8592334 | 0.8678712 | 0.01482022 | 0.8606981 | 0.01504447 | 0.8607053 | 0.00999177 |  |  | 200560 | 0.7353205 | 0.7035679 | 0.009544099 | 0.7477154 | 0.01152772 | 0.7477209 | 0.007171678
|  |  | 4162 | 0.9816268 | 0.9929624 | 0.0009890718 | 0.9819908 | 0.09328943 | 0.9821244 | 0.1345879 |  |  | 4086 | 0.9428511 | 0.9732748 | 0.003277389 | 0.9521984 | 0.002748957 | 0.9522334 | 0.005458627 |  |  | 4310 | 0.8805515 | 0.9647806 | 0.00533797 | 0.9031725 | 0.004250735 | 0.9031785 | 0.005202345 |  |  | 4310 | 0.7681932 | 0.9148883 | 0.007845207 | 0.7880828 | 0.006774024 | 0.7880646 | 0.01001742 |  |  | 243060 | 0.8681852 | 0.8678712 | 0.01482022 | 0.8608442 | 0.01504605 | 0.8608514 | 0.009992868 |  |  | 200860 | 0.7374959 | 0.7035679 | 0.009544099 | 0.7478718 | 0.01152802 | 0.7478773 | 0.007171335
|  |  | 4167 | 0.9798349 | 0.9929998 | 0.0009852979 | 0.9820532 | 0.09329607 | 0.9821866 | 0.1345969 |  |  | 4091 | 0.9438116 | 0.9733415 | 0.003267063 | 0.9522491 | 0.002744974 | 0.952284 | 0.005445449 |  |  | 4315 | 0.8783935 | 0.9647958 | 0.005325179 | 0.9031783 | 0.004250218 | 0.9031843 | 0.005202099 |  |  | 4315 | 0.7681932 | 0.9148899 | 0.007844985 | 0.7880918 | 0.006774118 | 0.7880735 | 0.01001755 |  |  | 243360 | 0.8681852 | 0.8678712 | 0.01482022 | 0.8609901 | 0.01504762 | 0.8609973 | 0.009993958 |  |  | 201160 | 0.7374959 | 0.7035679 | 0.009544099 | 0.7480279 | 0.01152831 | 0.7480334 | 0.007170981
|  |  | 4172 | 0.9807308 | 0.9930371 | 0.0009815431 | 0.9821154 | 0.09330268 | 0.9822487 | 0.1346059 |  |  | 4096 | 0.9438116 | 0.9734079 | 0.003256779 | 0.9522995 | 0.002741018 | 0.9523344 | 0.005432347 |  |  | 4320 | 0.8783935 | 0.9648109 | 0.005312498 | 0.9031841 | 0.004249709 | 0.90319 | 0.005201857 |  |  | 4320 | 0.7698747 | 0.9148914 | 0.007844768 | 0.7881007 | 0.006774211 | 0.7880825 | 0.01001768 |  |  | 243660 | 0.8614713 | 0.8678712 | 0.01482022 | 0.8611358 | 0.01504917 | 0.8611431 | 0.009995041 |  |  | 201460 | 0.7374959 | 0.7035679 | 0.009544099 | 0.7481838 | 0.01152858 | 0.7481893 | 0.007170619
|  |  | 4177 | 0.9816268 | 0.993074 | 0.0009778074 | 0.9821773 | 0.09330927 | 0.9823105 | 0.1346149 |  |  | 4101 | 0.9438116 | 0.973474 | 0.003246536 | 0.9523497 | 0.002737089 | 0.9523845 | 0.00541932 |  |  | 4325 | 0.8794725 | 0.9648258 | 0.005299927 | 0.9031899 | 0.004249208 | 0.9031958 | 0.005201619 |  |  | 4325 | 0.7715562 | 0.914893 | 0.007844554 | 0.7881096 | 0.006774304 | 0.7880914 | 0.0100178 |  |  | 243960 | 0.8681852 | 0.8678712 | 0.01482022 | 0.8612814 | 0.01505072 | 0.8612887 | 0.009996116 |  |  | 201760 | 0.7374959 | 0.7035679 | 0.009544099 | 0.7483395 | 0.01152883 | 0.748345 | 0.007170247
|  |  | 4182 | 0.9798349 | 0.9931108 | 0.0009740907 | 0.982239 | 0.09331584 | 0.9823721 | 0.1346238 |  |  | 4106 | 0.9438116 | 0.9735398 | 0.003236334 | 0.9523996 | 0.002733186 | 0.9524343 | 0.005406368 |  |  | 4330 | 0.8794725 | 0.9648407 | 0.005287464 | 0.9031956 | 0.004248714 | 0.9032015 | 0.005201385 |  |  | 4330 | 0.7715562 | 0.9148945 | 0.007844344 | 0.7881185 | 0.006774398 | 0.7881003 | 0.01001793 |  |  | 244260 | 0.8614713 | 0.8678712 | 0.01482022 | 0.8614269 | 0.01505225 | 0.8614341 | 0.009997184 |  |  | 202060 | 0.7396714 | 0.7035679 | 0.009544099 | 0.7484948 | 0.01152907 | 0.7485003 | 0.007169865
|  |  | 4187 | 0.9798349 | 0.9931474 | 0.0009703928 | 0.9823005 | 0.09332239 | 0.9824335 | 0.1346327 |  |  | 4111 | 0.9428511 | 0.9736052 | 0.003226174 | 0.9524492 | 0.002729309 | 0.9524839 | 0.005393491 |  |  | 4335 | 0.8794725 | 0.9648555 | 0.00527511 | 0.9032013 | 0.004248229 | 0.9032072 | 0.005201155 |  |  | 4335 | 0.7715562 | 0.914896 | 0.007844137 | 0.7881274 | 0.006774491 | 0.7881092 | 0.01001806 |  |  | 244560 | 0.8659472 | 0.8678712 | 0.01482022 | 0.8615721 | 0.01505377 | 0.8615794 | 0.009998244 |  |  | 202360 | 0.7374959 | 0.7035679 | 0.009544099 | 0.7486499 | 0.01152929 | 0.7486554 | 0.007169475
|  |  | 4192 | 0.9807308 | 0.9931837 | 0.0009667139 | 0.9823618 | 0.09332891 | 0.9824947 | 0.1346416 |  |  | 4116 | 0.9438116 | 0.9736703 | 0.003216055 | 0.9524986 | 0.002725459 | 0.9525332 | 0.005380688 |  |  | 4340 | 0.8794725 | 0.9648701 | 0.005262863 | 0.903207 | 0.00424775 | 0.9032128 | 0.005200929 |  |  | 4340 | 0.7698747 | 0.9148975 | 0.007843934 | 0.7881363 | 0.006774585 | 0.7881181 | 0.01001819 |  |  | 244860 | 0.8659472 | 0.8678712 | 0.01482022 | 0.8617172 | 0.01505528 | 0.8617245 | 0.009999297 |  |  | 202660 | 0.7374959 | 0.7035679 | 0.009544099 | 0.7488048 | 0.01152949 | 0.7488103 | 0.007169074
|  |  | 4197 | 0.9807308 | 0.9932199 | 0.0009630537 | 0.9824228 | 0.09333541 | 0.9825556 | 0.1346504 |  |  | 4121 | 0.9447721 | 0.973735 | 0.003205977 | 0.9525477 | 0.002721635 | 0.9525822 | 0.005367959 |  |  | 4345 | 0.8794725 | 0.9648847 | 0.005250723 | 0.9032126 | 0.004247279 | 0.9032185 | 0.005200706 |  |  | 4345 | 0.7681932 | 0.9148989 | 0.007843735 | 0.7881452 | 0.006774678 | 0.788127 | 0.01001832 |  |  | 245160 | 0.8659472 | 0.8678712 | 0.01482022 | 0.8618621 | 0.01505678 | 0.8618694 | 0.01000034 |  |  | 202960 | 0.733145 | 0.7035679 | 0.009544099 | 0.7489594 | 0.01152968 | 0.7489649 | 0.007168665
|  |  | 4202 | 0.9807308 | 0.9932558 | 0.0009594123 | 0.9824837 | 0.09334189 | 0.9826164 | 0.1346593 |  |  | 4126 | 0.9447721 | 0.9737995 | 0.003195939 | 0.9525965 | 0.002717837 | 0.952631 | 0.005355304 |  |  | 4350 | 0.8794725 | 0.9648992 | 0.005238689 | 0.9032182 | 0.004246816 | 0.9032241 | 0.005200487 |  |  | 4350 | 0.7715562 | 0.9149004 | 0.007843539 | 0.7881541 | 0.006774772 | 0.7881359 | 0.01001845 |  |  | 245460 | 0.8659472 | 0.8678712 | 0.01482022 | 0.8620069 | 0.01505827 | 0.8620142 | 0.01000138 |  |  | 203260 | 0.7396714 | 0.7035679 | 0.009544099 | 0.7491137 | 0.01152985 | 0.7491192 | 0.007168247
|  |  | 4207 | 0.9816268 | 0.9932915 | 0.0009557895 | 0.9825443 | 0.09334835 | 0.9826769 | 0.1346681 |  |  | 4131 | 0.9438116 | 0.9738636 | 0.003185943 | 0.9526451 | 0.002714064 | 0.9526795 | 0.005342722 |  |  | 4355 | 0.8783935 | 0.9649135 | 0.00522676 | 0.9032238 | 0.004246359 | 0.9032297 | 0.005200272 |  |  | 4355 | 0.7698747 | 0.9149019 | 0.007843346 | 0.788163 | 0.006774866 | 0.7881448 | 0.01001858 |  |  | 245760 | 0.8659472 | 0.8678712 | 0.01482022 | 0.8621515 | 0.01505975 | 0.8621588 | 0.01000241 |  |  | 203560 | 0.7374959 | 0.7035679 | 0.009544099 | 0.7492678 | 0.01153 | 0.7492733 | 0.007167819
|  |  | 4212 | 0.9807308 | 0.9933271 | 0.0009521853 | 0.9826047 | 0.09335479 | 0.9827372 | 0.1346768 |  |  | 4136 | 0.9447721 | 0.9739274 | 0.003175987 | 0.9526935 | 0.002710318 | 0.9527278 | 0.005330214 |  |  | 4360 | 0.8794725 | 0.9649278 | 0.005214935 | 0.9032294 | 0.00424591 | 0.9032352 | 0.00520006 |  |  | 4360 | 0.7715562 | 0.9149033 | 0.007843157 | 0.7881719 | 0.00677496 | 0.7881537 | 0.01001871 |  |  | 246060 | 0.8637093 | 0.8678712 | 0.01482022 | 0.8622959 | 0.01506122 | 0.8623032 | 0.01000344 |  |  | 203860 | 0.7418468 | 0.7035679 | 0.009544099 | 0.7494216 | 0.01153014 | 0.7494271 | 0.007167382
|  |  | 4217 | 0.9807308 | 0.9933624 | 0.0009485997 | 0.9826649 | 0.09336121 | 0.9827973 | 0.1346856 |  |  | 4141 | 0.9438116 | 0.9739909 | 0.003166072 | 0.9527415 | 0.002706597 | 0.9527758 | 0.005317778 |  |  | 4365 | 0.8794725 | 0.964942 | 0.005203215 | 0.9032349 | 0.004245468 | 0.9032407 | 0.005199851 |  |  | 4365 | 0.7698747 | 0.9149047 | 0.007842971 | 0.7881808 | 0.006775054 | 0.7881626 | 0.01001884 |  |  | 246360 | 0.8637093 | 0.8678712 | 0.01482022 | 0.8624402 | 0.01506267 | 0.8624475 | 0.01000445 |  |  | 204160 | 0.7353205 | 0.7035679 | 0.009544099 | 0.7495752 | 0.01153026 | 0.7495806 | 0.007166936
|  |  | 4222 | 0.9807308 | 0.9933975 | 0.0009450325 | 0.9827249 | 0.0933676 | 0.9828572 | 0.1346943 |  |  | 4146 | 0.9447721 | 0.9740541 | 0.003156198 | 0.9527894 | 0.002702901 | 0.9528236 | 0.005305416 |  |  | 4370 | 0.8794725 | 0.9649561 | 0.005191598 | 0.9032405 | 0.004245032 | 0.9032462 | 0.005199647 |  |  | 4370 | 0.7715562 | 0.9149061 | 0.007842789 | 0.7881897 | 0.006775148 | 0.7881715 | 0.01001897 |  |  | 246660 | 0.8726611 | 0.8678712 | 0.01482022 | 0.8625843 | 0.01506412 | 0.8625916 | 0.01000546 |  |  | 204460 | 0.7396714 | 0.7035679 | 0.009544099 | 0.7497285 | 0.01153036 | 0.7497339 | 0.007166481
|  |  | 4227 | 0.9807308 | 0.9934324 | 0.0009414837 | 0.9827847 | 0.09337397 | 0.9829168 | 0.1347029 |  |  | 4151 | 0.9428511 | 0.9741169 | 0.003146364 | 0.9528369 | 0.002699231 | 0.9528711 | 0.005293125 |  |  | 4375 | 0.8783935 | 0.9649701 | 0.005180083 | 0.9032459 | 0.004244603 | 0.9032517 | 0.005199445 |  |  | 4375 | 0.7715562 | 0.9149075 | 0.007842609 | 0.7881986 | 0.006775242 | 0.7881804 | 0.0100191 |  |  | 246960 | 0.8569955 | 0.8678712 | 0.01482022 | 0.8627282 | 0.01506555 | 0.8627356 | 0.01000646 |  |  | 204760 | 0.7396714 | 0.7035679 | 0.009544099 | 0.7498815 | 0.01153045 | 0.749887 | 0.007166017
|  |  | 4232 | 0.9807308 | 0.9934671 | 0.0009379533 | 0.9828443 | 0.09338033 | 0.9829763 | 0.1347116 |  |  | 4156 | 0.9418907 | 0.9741795 | 0.00313657 | 0.9528843 | 0.002695586 | 0.9529184 | 0.005280907 |  |  | 4380 | 0.8783935 | 0.9649839 | 0.00516867 | 0.9032514 | 0.004244181 | 0.9032571 | 0.005199247 |  |  | 4380 | 0.7732377 | 0.9149089 | 0.007842433 | 0.7882075 | 0.006775337 | 0.7881894 | 0.01001923 |  |  | 247260 | 0.8614713 | 0.8678712 | 0.01482022 | 0.862872 | 0.01506697 | 0.8628794 | 0.01000746 |  |  | 205060 | 0.7440223 | 0.7035679 | 0.009544099 | 0.7500343 | 0.01153052 | 0.7500398 | 0.007165544
|  |  | 4237 | 0.9807308 | 0.9935016 | 0.0009344412 | 0.9829036 | 0.09338666 | 0.9830355 | 0.1347202 |  |  | 4161 | 0.9428511 | 0.9742417 | 0.003126817 | 0.9529313 | 0.002691966 | 0.9529654 | 0.005268761 |  |  | 4385 | 0.8805515 | 0.9649977 | 0.005157358 | 0.9032568 | 0.004243766 | 0.9032626 | 0.005199052 |  |  | 4385 | 0.7698747 | 0.9149102 | 0.00784226 | 0.7882164 | 0.006775431 | 0.7881983 | 0.01001936 |  |  | 247560 | 0.8659472 | 0.8678712 | 0.01482022 | 0.8630156 | 0.01506838 | 0.863023 | 0.01000844 |  |  | 205360 | 0.7418468 | 0.7035679 | 0.009544099 | 0.7501868 | 0.01153058 | 0.7501923 | 0.007165062
|  |  | 4242 | 0.9807308 | 0.9935359 | 0.0009309473 | 0.9829628 | 0.09339297 | 0.9830945 | 0.1347288 |  |  | 4166 | 0.9447721 | 0.9743036 | 0.003117104 | 0.9529782 | 0.002688371 | 0.9530122 | 0.005256687 |  |  | 4390 | 0.8805515 | 0.9650114 | 0.005146146 | 0.9032622 | 0.004243357 | 0.903268 | 0.00519886 |  |  | 4390 | 0.7732377 | 0.9149116 | 0.007842089 | 0.7882253 | 0.006775526 | 0.7882072 | 0.01001949 |  |  | 247860 | 0.8592334 | 0.8678712 | 0.01482022 | 0.863159 | 0.01506978 | 0.8631664 | 0.01000942 |  |  | 205660 | 0.7483732 | 0.7035679 | 0.009544099 | 0.7503391 | 0.01153062 | 0.7503446 | 0.007164571
|  |  | 4247 | 0.9807308 | 0.99357 | 0.0009274715 | 0.9830217 | 0.09339925 | 0.9831534 | 0.1347373 |  |  | 4171 | 0.9447721 | 0.9743652 | 0.00310743 | 0.9530248 | 0.002684801 | 0.9530587 | 0.005244683 |  |  | 4395 | 0.8783935 | 0.9650251 | 0.005135034 | 0.9032676 | 0.004242954 | 0.9032733 | 0.005198672 |  |  | 4395 | 0.7715562 | 0.9149129 | 0.007841922 | 0.7882342 | 0.00677562 | 0.7882161 | 0.01001962 |  |  | 248160 | 0.8659472 | 0.8678712 | 0.01482022 | 0.8633023 | 0.01507117 | 0.8633097 | 0.01001039 |  |  | 205960 | 0.7461977 | 0.7035679 | 0.009544099 | 0.7504911 | 0.01153064 | 0.7504966 | 0.007164071
|  |  | 4252 | 0.9807308 | 0.9936039 | 0.0009240139 | 0.9830804 | 0.09340552 | 0.983212 | 0.1347459 |  |  | 4176 | 0.9428511 | 0.9744265 | 0.003097797 | 0.9530711 | 0.002681255 | 0.953105 | 0.005232751 |  |  | 4400 | 0.8794725 | 0.9650386 | 0.005124021 | 0.903273 | 0.004242558 | 0.9032787 | 0.005198487 |  |  | 4400 | 0.7698747 | 0.9149142 | 0.007841758 | 0.7882431 | 0.006775715 | 0.788225 | 0.01001975 |  |  | 248460 | 0.8637093 | 0.8678712 | 0.01482022 | 0.8634454 | 0.01507255 | 0.8634528 | 0.01001136 |  |  | 206260 | 0.7418468 | 0.7035679 | 0.009544099 | 0.7506429 | 0.01153065 | 0.7506483 | 0.007163562
|  |  | 4257 | 0.9816268 | 0.9936376 | 0.0009205742 | 0.9831389 | 0.09341177 | 0.9832704 | 0.1347544 |  |  | 4181 | 0.9438116 | 0.9744875 | 0.003088204 | 0.9531172 | 0.002677735 | 0.953151 | 0.00522089 |  |  | 4405 | 0.8783935 | 0.965052 | 0.005113107 | 0.9032783 | 0.004242168 | 0.903284 | 0.005198305 |  |  | 4405 | 0.7715562 | 0.9149156 | 0.007841596 | 0.788252 | 0.00677581 | 0.7882339 | 0.01001989 |  |  | 248760 | 0.8637093 | 0.8678712 | 0.01482022 | 0.8635884 | 0.01507392 | 0.8635958 | 0.01001232 |  |  | 206560 | 0.7396714 | 0.7035679 | 0.009544099 | 0.7507944 | 0.01153064 | 0.7507999 | 0.007163045
|  |  | 4262 | 0.9816268 | 0.9936712 | 0.0009171526 | 0.9831972 | 0.09341799 | 0.9833285 | 0.1347628 |  |  | 4186 | 0.9428511 | 0.9745482 | 0.00307865 | 0.953163 | 0.002674238 | 0.9531968 | 0.005209099 |  |  | 4410 | 0.8794725 | 0.9650653 | 0.00510229 | 0.9032836 | 0.004241784 | 0.9032893 | 0.005198125 |  |  | 4410 | 0.7715562 | 0.9149169 | 0.007841438 | 0.7882609 | 0.006775905 | 0.7882428 | 0.01002002 |  |  | 249060 | 0.8592334 | 0.8678712 | 0.01482022 | 0.8637312 | 0.01507527 | 0.8637386 | 0.01001327 |  |  | 206860 | 0.7440223 | 0.7035679 | 0.009544099 | 0.7509457 | 0.01153062 | 0.7509511 | 0.007162518
|  |  | 4267 | 0.9807308 | 0.9937045 | 0.0009137488 | 0.9832554 | 0.0934242 | 0.9833865 | 0.1347713 |  |  | 4191 | 0.9438116 | 0.9746086 | 0.003069137 | 0.9532087 | 0.002670766 | 0.9532423 | 0.005197378 |  |  | 4415 | 0.8805515 | 0.9650786 | 0.00509157 | 0.9032889 | 0.004241406 | 0.9032946 | 0.005197949 |  |  | 4415 | 0.7715562 | 0.9149181 | 0.007841282 | 0.7882698 | 0.006776 | 0.7882517 | 0.01002015 |  |  | 249360 | 0.8659472 | 0.8678712 | 0.01482022 | 0.8638738 | 0.01507662 | 0.8638812 | 0.01001421 |  |  | 207160 | 0.733145 | 0.7035679 | 0.009544099 | 0.7510967 | 0.01153058 | 0.7511021 | 0.007161983
|  |  | 4272 | 0.9807308 | 0.9937376 | 0.0009103629 | 0.9833133 | 0.09343038 | 0.9834443 | 0.1347797 |  |  | 4196 | 0.9438116 | 0.9746687 | 0.003059662 | 0.953254 | 0.002667318 | 0.9532877 | 0.005185728 |  |  | 4420 | 0.8794725 | 0.9650917 | 0.005080946 | 0.9032942 | 0.004241034 | 0.9032998 | 0.005197776 |  |  | 4420 | 0.7698747 | 0.9149194 | 0.007841129 | 0.7882787 | 0.006776095 | 0.7882606 | 0.01002028 |  |  | 249660 | 0.8637093 | 0.8678712 | 0.01482022 | 0.8640162 | 0.01507795 | 0.8640237 | 0.01001515 |  |  | 207460 | 0.7353205 | 0.7035679 | 0.009544099 | 0.7512474 | 0.01153052 | 0.7512529 | 0.007161439
|  |  | 4277 | 0.9807308 | 0.9937706 | 0.0009069948 | 0.9833709 | 0.09343654 | 0.9835019 | 0.1347881 |  |  | 4201 | 0.9447721 | 0.9747284 | 0.003050228 | 0.9532992 | 0.002663894 | 0.9533327 | 0.005174147 |  |  | 4425 | 0.8794725 | 0.9651048 | 0.005070418 | 0.9032994 | 0.004240668 | 0.903305 | 0.005197606 |  |  | 4425 | 0.7715562 | 0.9149207 | 0.007840979 | 0.7882876 | 0.00677619 | 0.7882695 | 0.01002041 |  |  | 249960 | 0.8614713 | 0.8678712 | 0.01482022 | 0.8641585 | 0.01507928 | 0.864166 | 0.01001608 |  |  | 207760 | 0.7418468 | 0.7035679 | 0.009544099 | 0.7513979 | 0.01153045 | 0.7514034 | 0.007160887
|  |  | 4282 | 0.9807308 | 0.9938033 | 0.0009036443 | 0.9834284 | 0.09344268 | 0.9835593 | 0.1347965 |  |  | 4206 | 0.9418907 | 0.9747879 | 0.003040832 | 0.9533441 | 0.002660494 | 0.9533776 | 0.005162635 |  |  | 4430 | 0.8794725 | 0.9651178 | 0.005059984 | 0.9033046 | 0.004240308 | 0.9033102 | 0.005197439 |  |  | 4430 | 0.7698747 | 0.9149219 | 0.007840831 | 0.7882965 | 0.006776285 | 0.7882784 | 0.01002054 |  |  | 250260 | 0.8637093 | 0.8678712 | 0.01482022 | 0.8643007 | 0.01508059 | 0.8643081 | 0.010017 |  |  | 208060 | 0.7396714 | 0.7035679 | 0.009544099 | 0.7515482 | 0.01153036 | 0.7515536 | 0.007160325
|  |  | 4287 | 0.9807308 | 0.9938359 | 0.0009003116 | 0.9834857 | 0.09344881 | 0.9836164 | 0.1348048 |  |  | 4211 | 0.9438116 | 0.9748471 | 0.003031476 | 0.9533887 | 0.002657117 | 0.9534222 | 0.005151193 |  |  | 4435 | 0.8805515 | 0.9651307 | 0.005049645 | 0.9033098 | 0.004239953 | 0.9033154 | 0.005197274 |  |  | 4435 | 0.7732377 | 0.9149232 | 0.007840686 | 0.7883054 | 0.006776381 | 0.7882873 | 0.01002067 |  |  | 250560 | 0.8614713 | 0.8678712 | 0.01482022 | 0.8644427 | 0.01508189 | 0.8644501 | 0.01001791 |  |  | 208360 | 0.7461977 | 0.7035679 | 0.009544099 | 0.7516982 | 0.01153026 | 0.7517036 | 0.007159756
|  |  | 4292 | 0.9816268 | 0.9938682 | 0.0008969964 | 0.9835428 | 0.09345491 | 0.9836734 | 0.1348131 |  |  | 4216 | 0.9447721 | 0.974906 | 0.003022159 | 0.9534332 | 0.002653765 | 0.9534665 | 0.00513982 |  |  | 4440 | 0.8805515 | 0.9651435 | 0.0050394 | 0.903315 | 0.004239604 | 0.9033206 | 0.005197113 |  |  | 4440 | 0.7715562 | 0.9149244 | 0.007840543 | 0.7883143 | 0.006776476 | 0.7882962 | 0.01002081 |  |  | 250860 | 0.8704231 | 0.8678712 | 0.01482022 | 0.8645845 | 0.01508318 | 0.8645919 | 0.01001882 |  |  | 208660 | 0.733145 | 0.7035679 | 0.009544099 | 0.7518479 | 0.01153014 | 0.7518533 | 0.007159177
|  |  | 4297 | 0.9816268 | 0.9939004 | 0.0008936988 | 0.9835997 | 0.09346099 | 0.9837301 | 0.1348214 |  |  | 4221 | 0.9438116 | 0.9749646 | 0.003012882 | 0.9534774 | 0.002650436 | 0.9535107 | 0.005128515 |  |  | 4445 | 0.8816305 | 0.9651562 | 0.005029247 | 0.9033201 | 0.00423926 | 0.9033257 | 0.005196954 |  |  | 4445 | 0.7715562 | 0.9149256 | 0.007840403 | 0.7883232 | 0.006776572 | 0.7883051 | 0.01002094 |  |  | 251160 | 0.8637093 | 0.8678712 | 0.01482022 | 0.8647261 | 0.01508446 | 0.8647336 | 0.01001972 |  |  | 208960 | 0.7418468 | 0.7035679 | 0.009544099 | 0.7519974 | 0.01153001 | 0.7520028 | 0.00715859
|  |  | 4302 | 0.9807308 | 0.9939324 | 0.0008904186 | 0.9836564 | 0.09346705 | 0.9837867 | 0.1348296 |  |  | 4226 | 0.9428511 | 0.9750229 | 0.003003643 | 0.9535213 | 0.00264713 | 0.9535546 | 0.005117278 |  |  | 4450 | 0.8805515 | 0.9651688 | 0.005019187 | 0.9033252 | 0.004238922 | 0.9033308 | 0.005196797 |  |  | 4450 | 0.7698747 | 0.9149268 | 0.007840265 | 0.7883321 | 0.006776668 | 0.788314 | 0.01002107 |  |  | 251460 | 0.8704231 | 0.8678712 | 0.01482022 | 0.8648676 | 0.01508573 | 0.8648751 | 0.01002061 |  |  | 209260 | 0.7440223 | 0.7035679 | 0.009544099 | 0.7521467 | 0.01152986 | 0.7521521 | 0.007157995
|  |  | 4307 | 0.9816268 | 0.9939642 | 0.0008871559 | 0.9837129 | 0.09347309 | 0.9838431 | 0.1348379 |  |  | 4231 | 0.9428511 | 0.9750809 | 0.002994443 | 0.953565 | 0.002643848 | 0.9535983 | 0.00510611 |  |  | 4455 | 0.8805515 | 0.9651814 | 0.005009218 | 0.9033303 | 0.004238589 | 0.9033359 | 0.005196644 |  |  | 4455 | 0.7715562 | 0.914928 | 0.00784013 | 0.788341 | 0.006776763 | 0.7883229 | 0.0100212 |  |  | 251760 | 0.8659472 | 0.8678712 | 0.01482022 | 0.8650089 | 0.01508699 | 0.8650164 | 0.0100215 |  |  | 209560 | 0.7461977 | 0.7035679 | 0.009544099 | 0.7522956 | 0.0115297 | 0.7523011 | 0.007157391
|  |  | 4312 | 0.9816268 | 0.9939959 | 0.0008839105 | 0.9837692 | 0.09347911 | 0.9838992 | 0.1348461 |  |  | 4236 | 0.9447721 | 0.9751387 | 0.002985282 | 0.9536085 | 0.002640588 | 0.9536417 | 0.005095009 |  |  | 4460 | 0.8805515 | 0.9651938 | 0.00499934 | 0.9033354 | 0.004238261 | 0.9033409 | 0.005196493 |  |  | 4460 | 0.7715562 | 0.9149292 | 0.007839997 | 0.7883499 | 0.006776859 | 0.7883318 | 0.01002134 |  |  | 252060 | 0.8681852 | 0.8678712 | 0.01482022 | 0.8651501 | 0.01508824 | 0.8651576 | 0.01002238 |  |  | 209860 | 0.7374959 | 0.7035679 | 0.009544099 | 0.7524444 | 0.01152952 | 0.7524498 | 0.007156778
|  |  | 4317 | 0.9825227 | 0.9940273 | 0.0008806824 | 0.9838252 | 0.09348511 | 0.9839552 | 0.1348542 |  |  | 4241 | 0.9457325 | 0.9751961 | 0.00297616 | 0.9536518 | 0.002637352 | 0.9536849 | 0.005083976 |  |  | 4465 | 0.8794725 | 0.9652062 | 0.004989553 | 0.9033405 | 0.004237939 | 0.903346 | 0.005196345 |  |  | 4465 | 0.7732377 | 0.9149303 | 0.007839866 | 0.7883588 | 0.006776955 | 0.7883407 | 0.01002147 |  |  | 252360 | 0.8681852 | 0.8678712 | 0.01482022 | 0.8652911 | 0.01508948 | 0.8652986 | 0.01002325 |  |  | 210160 | 0.7309696 | 0.7035679 | 0.009544099 | 0.7525929 | 0.01152932 | 0.7525983 | 0.007156157
|  |  | 4322 | 0.9816268 | 0.9940586 | 0.0008774715 | 0.9838811 | 0.09349109 | 0.9840109 | 0.1348624 |  |  | 4246 | 0.9447721 | 0.9752532 | 0.002967076 | 0.9536949 | 0.002634139 | 0.9537279 | 0.00507301 |  |  | 4470 | 0.8805515 | 0.9652185 | 0.004979855 | 0.9033455 | 0.004237622 | 0.903351 | 0.005196199 |  |  | 4470 | 0.7732377 | 0.9149315 | 0.007839738 | 0.7883677 | 0.006777051 | 0.7883496 | 0.0100216 |  |  | 252660 | 0.8659472 | 0.8678712 | 0.01482022 | 0.8654319 | 0.0150907 | 0.8654395 | 0.01002412 |  |  | 210460 | 0.7440223 | 0.7035679 | 0.009544099 | 0.7527411 | 0.01152912 | 0.7527465 | 0.007155528
|  |  | 4327 | 0.9816268 | 0.9940896 | 0.0008742778 | 0.9839368 | 0.09349705 | 0.9840665 | 0.1348705 |  |  | 4251 | 0.9438116 | 0.9753101 | 0.002958031 | 0.9537377 | 0.002630948 | 0.9537707 | 0.005062111 |  |  | 4475 | 0.8805515 | 0.9652307 | 0.004970246 | 0.9033505 | 0.004237309 | 0.903356 | 0.005196056 |  |  | 4475 | 0.7715562 | 0.9149326 | 0.007839612 | 0.7883766 | 0.006777147 | 0.7883585 | 0.01002173 |  |  | 252960 | 0.8726611 | 0.8678712 | 0.01482022 | 0.8655726 | 0.01509192 | 0.8655801 | 0.01002498 |  |  | 210760 | 0.7440223 | 0.7035679 | 0.009544099 | 0.7528891 | 0.01152889 | 0.7528945 | 0.00715489
|  |  | 4332 | 0.9816268 | 0.9941205 | 0.0008711012 | 0.9839923 | 0.09350299 | 0.9841219 | 0.1348786 |  |  | 4256 | 0.9447721 | 0.9753667 | 0.002949025 | 0.9537803 | 0.00262778 | 0.9538132 | 0.005051279 |  |  | 4480 | 0.8773145 | 0.9652428 | 0.004960725 | 0.9033555 | 0.004237002 | 0.903361 | 0.005195915 |  |  | 4480 | 0.7749191 | 0.9149338 | 0.007839488 | 0.7883855 | 0.006777243 | 0.7883674 | 0.01002187 |  |  | 253260 | 0.8681852 | 0.8678712 | 0.01482022 | 0.8657131 | 0.01509312 | 0.8657207 | 0.01002583 |  |  | 211060 | 0.7505486 | 0.7035679 | 0.009544099 | 0.7530369 | 0.01152865 | 0.7530423 | 0.007154245
|  |  | 4337 | 0.9816268 | 0.9941513 | 0.0008679416 | 0.9840476 | 0.09350891 | 0.984177 | 0.1348866 |  |  | 4261 | 0.9447721 | 0.975423 | 0.002940056 | 0.9538227 | 0.002624635 | 0.9538555 | 0.005040513 |  |  | 4485 | 0.8794725 | 0.9652549 | 0.004951292 | 0.9033605 | 0.0042367 | 0.9033659 | 0.005195776 |  |  | 4485 | 0.7715562 | 0.9149349 | 0.007839367 | 0.7883944 | 0.00677734 | 0.7883763 | 0.010022 |  |  | 253560 | 0.8659472 | 0.8678712 | 0.01482022 | 0.8658535 | 0.01509432 | 0.865861 | 0.01002667 |  |  | 211360 | 0.7418468 | 0.7035679 | 0.009544099 | 0.7531844 | 0.0115284 | 0.7531898 | 0.00715359
|  |  | 4342 | 0.9825227 | 0.9941818 | 0.000864799 | 0.9841027 | 0.09351481 | 0.984232 | 0.1348947 |  |  | 4266 | 0.9438116 | 0.975479 | 0.002931126 | 0.9538648 | 0.002621512 | 0.9538976 | 0.005029813 |  |  | 4490 | 0.8794725 | 0.9652668 | 0.004941945 | 0.9033654 | 0.004236402 | 0.9033708 | 0.00519564 |  |  | 4490 | 0.7715562 | 0.914936 | 0.007839247 | 0.7884033 | 0.006777436 | 0.7883852 | 0.01002213 |  |  | 253860 | 0.8659472 | 0.8678712 | 0.01482022 | 0.8659937 | 0.0150955 | 0.8660012 | 0.01002751 |  |  | 211660 | 0.7374959 | 0.7035679 | 0.009544099 | 0.7533316 | 0.01152813 | 0.753337 | 0.007152928
|  |  | 4347 | 0.9825227 | 0.9942122 | 0.0008616733 | 0.9841576 | 0.09352069 | 0.9842868 | 0.1349027 |  |  | 4271 | 0.9447721 | 0.9755347 | 0.002922234 | 0.9539068 | 0.002618411 | 0.9539395 | 0.00501918 |  |  | 4495 | 0.8783935 | 0.9652787 | 0.004932686 | 0.9033703 | 0.004236109 | 0.9033758 | 0.005195507 |  |  | 4495 | 0.7749191 | 0.9149371 | 0.00783913 | 0.7884122 | 0.006777533 | 0.7883941 | 0.01002227 |  |  | 254160 | 0.8659472 | 0.8678712 | 0.01482022 | 0.8661337 | 0.01509668 | 0.8661413 | 0.01002834 |  |  | 211960 | 0.7440223 | 0.7035679 | 0.009544099 | 0.7534787 | 0.01152785 | 0.753484 | 0.007152257
|  |  | 4352 | 0.9807308 | 0.9942424 | 0.0008585645 | 0.9842123 | 0.09352655 | 0.9843414 | 0.1349106 |  |  | 4276 | 0.9438116 | 0.9755902 | 0.00291338 | 0.9539485 | 0.002615332 | 0.9539811 | 0.005008612 |  |  | 4500 | 0.8794725 | 0.9652905 | 0.004923511 | 0.9033752 | 0.004235821 | 0.9033806 | 0.005195376 |  |  | 4500 | 0.7715562 | 0.9149382 | 0.007839015 | 0.7884211 | 0.006777629 | 0.788403 | 0.0100224 |  |  | 254460 | 0.8681852 | 0.8678712 | 0.01482022 | 0.8662736 | 0.01509784 | 0.8662812 | 0.01002916 |  |  | 212260 | 0.7353205 | 0.7035679 | 0.009544099 | 0.7536254 | 0.01152755 | 0.7536308 | 0.007151578
|  |  | 4357 | 0.9816268 | 0.9942724 | 0.0008554725 | 0.9842669 | 0.09353239 | 0.9843958 | 0.1349186 |  |  | 4281 | 0.9438116 | 0.9756454 | 0.002904564 | 0.95399 | 0.002612276 | 0.9540226 | 0.004998109 |  |  | 4505 | 0.8805515 | 0.9653022 | 0.004914422 | 0.9033801 | 0.004235538 | 0.9033855 | 0.005195247 |  |  | 4505 | 0.7715562 | 0.9149393 | 0.007838901 | 0.78843 | 0.006777726 | 0.7884119 | 0.01002253 |  |  | 254760 | 0.8637093 | 0.8678712 | 0.01482022 | 0.8664133 | 0.015099 | 0.8664209 | 0.01002998 |  |  | 212560 | 0.7418468 | 0.7035679 | 0.009544099 | 0.7537719 | 0.01152723 | 0.7537773 | 0.007150891
|  |  | 4362 | 0.9816268 | 0.9943022 | 0.0008523973 | 0.9843212 | 0.09353822 | 0.98445 | 0.1349265 |  |  | 4286 | 0.9457325 | 0.9757003 | 0.002895786 | 0.9540312 | 0.002609241 | 0.9540638 | 0.004987671 |  |  | 4510 | 0.8805515 | 0.9653139 | 0.004905418 | 0.903385 | 0.004235259 | 0.9033904 | 0.00519512 |  |  | 4510 | 0.7715562 | 0.9149403 | 0.00783879 | 0.7884389 | 0.006777823 | 0.7884208 | 0.01002267 |  |  | 255060 | 0.8637093 | 0.8678712 | 0.01482022 | 0.8665529 | 0.01510014 | 0.8665605 | 0.01003079 |  |  | 212860 | 0.7440223 | 0.7035679 | 0.009544099 | 0.7539182 | 0.01152691 | 0.7539236 | 0.007150196
|  |  | 4367 | 0.9825227 | 0.9943319 | 0.0008493387 | 0.9843753 | 0.09354402 | 0.984504 | 0.1349344 |  |  | 4291 | 0.9438116 | 0.9757549 | 0.002887046 | 0.9540723 | 0.002606228 | 0.9541048 | 0.004977298 |  |  | 4515 | 0.8805515 | 0.9653254 | 0.004896497 | 0.9033898 | 0.004234984 | 0.9033952 | 0.005194996 |  |  | 4515 | 0.7715562 | 0.9149414 | 0.007838681 | 0.7884478 | 0.00677792 | 0.7884297 | 0.0100228 |  |  | 255360 | 0.8659472 | 0.8678712 | 0.01482022 | 0.8666922 | 0.01510127 | 0.8666999 | 0.01003159 |  |  | 213160 | 0.733145 | 0.7035679 | 0.009544099 | 0.7540642 | 0.01152657 | 0.7540696 | 0.007149493
|  |  | 4372 | 0.9825227 | 0.9943614 | 0.0008462967 | 0.9844293 | 0.0935498 | 0.9845578 | 0.1349423 |  |  | 4296 | 0.9447721 | 0.9758093 | 0.002878343 | 0.9541131 | 0.002603237 | 0.9541456 | 0.004966989 |  |  | 4520 | 0.8816305 | 0.9653369 | 0.004887659 | 0.9033946 | 0.004234714 | 0.9034 | 0.005194873 |  |  | 4520 | 0.7749191 | 0.9149424 | 0.007838574 | 0.7884567 | 0.006778017 | 0.7884386 | 0.01002294 |  |  | 255660 | 0.8659472 | 0.8678712 | 0.01482022 | 0.8668315 | 0.01510239 | 0.8668391 | 0.01003239 |  |  | 213460 | 0.7440223 | 0.7035679 | 0.009544099 | 0.75421 | 0.01152621 | 0.7542154 | 0.007148782
|  |  | 4377 | 0.9816268 | 0.9943907 | 0.0008432713 | 0.9844831 | 0.09355557 | 0.9846114 | 0.1349502 |  |  | 4301 | 0.9447721 | 0.9758634 | 0.002869678 | 0.9541538 | 0.002600267 | 0.9541862 | 0.004956745 |  |  | 4525 | 0.8805515 | 0.9653483 | 0.004878904 | 0.9033994 | 0.004234448 | 0.9034048 | 0.005194753 |  |  | 4525 | 0.7715562 | 0.9149435 | 0.007838468 | 0.7884655 | 0.006778114 | 0.7884474 | 0.01002307 |  |  | 255960 | 0.8704231 | 0.8678712 | 0.01482022 | 0.8669706 | 0.0151035 | 0.8669782 | 0.01003318 |  |  | 213760 | 0.7505486 | 0.7035679 | 0.009544099 | 0.7543556 | 0.01152584 | 0.7543609 | 0.007148063
|  |  | 4382 | 0.9816268 | 0.9944199 | 0.0008402624 | 0.9845366 | 0.09356131 | 0.9846648 | 0.134958 |  |  | 4306 | 0.9438116 | 0.9759172 | 0.002861051 | 0.9541942 | 0.002597319 | 0.9542265 | 0.004946565 |  |  | 4530 | 0.8805515 | 0.9653597 | 0.004870231 | 0.9034042 | 0.004234187 | 0.9034095 | 0.005194635 |  |  | 4530 | 0.7732377 | 0.9149445 | 0.007838365 | 0.7884744 | 0.006778211 | 0.7884563 | 0.0100232 |  |  | 256260 | 0.8704231 | 0.8678712 | 0.01482022 | 0.8671095 | 0.0151046 | 0.8671171 | 0.01003396 |  |  | 214060 | 0.7396714 | 0.7035679 | 0.009544099 | 0.7545009 | 0.01152545 | 0.7545062 | 0.007147335
|  |  | 4387 | 0.9816268 | 0.9944489 | 0.00083727 | 0.98459 | 0.09356704 | 0.9847181 | 0.1349658 |  |  | 4311 | 0.9447721 | 0.9759707 | 0.00285246 | 0.9542344 | 0.002594392 | 0.9542667 | 0.004936448 |  |  | 4535 | 0.8794725 | 0.9653709 | 0.004861639 | 0.903409 | 0.004233929 | 0.9034143 | 0.005194519 |  |  | 4535 | 0.7715562 | 0.9149455 | 0.007838263 | 0.7884833 | 0.006778308 | 0.7884652 | 0.01002334 |  |  | 256560 | 0.8659472 | 0.8678712 | 0.01482022 | 0.8672482 | 0.0151057 | 0.8672559 | 0.01003473 |  |  | 214360 | 0.7483732 | 0.7035679 | 0.009544099 | 0.7546459 | 0.01152505 | 0.7546513 | 0.0071466
|  |  | 4392 | 0.9834187 | 0.9944777 | 0.0008342939 | 0.9846432 | 0.09357274 | 0.9847712 | 0.1349736 |  |  | 4316 | 0.9447721 | 0.976024 | 0.002843908 | 0.9542744 | 0.002591486 | 0.9543066 | 0.004926395 |  |  | 4540 | 0.8805515 | 0.9653821 | 0.004853128 | 0.9034137 | 0.004233676 | 0.903419 | 0.005194405 |  |  | 4540 | 0.7732377 | 0.9149465 | 0.007838163 | 0.7884922 | 0.006778405 | 0.7884741 | 0.01002347 |  |  | 256860 | 0.8681852 | 0.8678712 | 0.01482022 | 0.8673868 | 0.01510678 | 0.8673945 | 0.0100355 |  |  | 214660 | 0.7418468 | 0.7035679 | 0.009544099 | 0.7547907 | 0.01152464 | 0.7547961 | 0.007145857
|  |  | 4397 | 0.9825227 | 0.9945064 | 0.0008313342 | 0.9846962 | 0.09357843 | 0.984824 | 0.1349813 |  |  | 4321 | 0.9447721 | 0.976077 | 0.002835392 | 0.9543142 | 0.002588601 | 0.9543464 | 0.004916405 |  |  | 4545 | 0.8805515 | 0.9653932 | 0.004844696 | 0.9034184 | 0.004233427 | 0.9034237 | 0.005194294 |  |  | 4545 | 0.7732377 | 0.9149475 | 0.007838065 | 0.7885011 | 0.006778503 | 0.788483 | 0.01002361 |  |  | 257160 | 0.8681852 | 0.8678712 | 0.01482022 | 0.8675253 | 0.01510785 | 0.8675329 | 0.01003626 |  |  | 214960 | 0.7440223 | 0.7035679 | 0.009544099 | 0.7549353 | 0.01152421 | 0.7549406 | 0.007145106
|  |  | 4402 | 0.9825227 | 0.9945349 | 0.0008283907 | 0.984749 | 0.0935841 | 0.9848767 | 0.134989 |  |  | 4326 | 0.9447721 | 0.9761298 | 0.002826913 | 0.9543538 | 0.002585738 | 0.9543859 | 0.004906478 |  |  | 4550 | 0.8805515 | 0.9654042 | 0.004836345 | 0.9034231 | 0.004233182 | 0.9034284 | 0.005194184 |  |  | 4550 | 0.7715562 | 0.9149485 | 0.007837968 | 0.78851 | 0.0067786 | 0.7884919 | 0.01002374 |  |  | 257460 | 0.8681852 | 0.8678712 | 0.01482022 | 0.8676636 | 0.01510891 | 0.8676712 | 0.01003702 |  |  | 215260 | 0.7505486 | 0.7035679 | 0.009544099 | 0.7550796 | 0.01152377 | 0.755085 | 0.007144347
|  |  | 4407 | 0.9816268 | 0.9945632 | 0.0008254634 | 0.9848017 | 0.09358975 | 0.9849292 | 0.1349967 |  |  | 4331 | 0.9447721 | 0.9761822 | 0.002818471 | 0.9543931 | 0.002582894 | 0.9544252 | 0.004896613 |  |  | 4555 | 0.8794725 | 0.9654152 | 0.004828072 | 0.9034278 | 0.004232941 | 0.9034331 | 0.005194076 |  |  | 4555 | 0.7715562 | 0.9149495 | 0.007837873 | 0.7885189 | 0.006778698 | 0.7885008 | 0.01002388 |  |  | 257760 | 0.8681852 | 0.8678712 | 0.01482022 | 0.8678017 | 0.01510996 | 0.8678094 | 0.01003777 |  |  | 215560 | 0.7440223 | 0.7035679 | 0.009544099 | 0.7552237 | 0.01152331 | 0.755229 | 0.007143581
|  |  | 4412 | 0.9816268 | 0.9945914 | 0.0008225523 | 0.9848541 | 0.09359538 | 0.9849815 | 0.1350044 |  |  | 4336 | 0.9438116 | 0.9762345 | 0.002810067 | 0.9544323 | 0.002580072 | 0.9544643 | 0.004886811 |  |  | 4560 | 0.8816305 | 0.9654261 | 0.004819877 | 0.9034325 | 0.004232704 | 0.9034377 | 0.00519397 |  |  | 4560 | 0.7698747 | 0.9149505 | 0.00783778 | 0.7885278 | 0.006778796 | 0.7885097 | 0.01002401 |  |  | 258060 | 0.8681852 | 0.8678712 | 0.01482022 | 0.8679397 | 0.01511099 | 0.8679473 | 0.01003851 |  |  | 215860 | 0.7461977 | 0.7035679 | 0.009544099 | 0.7553675 | 0.01152284 | 0.7553729 | 0.007142806
|  |  | 4417 | 0.9825227 | 0.9946194 | 0.0008196572 | 0.9849064 | 0.09360099 | 0.9850336 | 0.135012 |  |  | 4341 | 0.946693 | 0.9762864 | 0.002801699 | 0.9544713 | 0.00257727 | 0.9545032 | 0.004877071 |  |  | 4565 | 0.8827095 | 0.9654369 | 0.00481176 | 0.9034371 | 0.00423247 | 0.9034424 | 0.005193866 |  |  | 4565 | 0.7715562 | 0.9149514 | 0.007837689 | 0.7885367 | 0.006778893 | 0.7885186 | 0.01002415 |  |  | 258360 | 0.8704231 | 0.8678712 | 0.01482022 | 0.8680775 | 0.01511202 | 0.8680852 | 0.01003924 |  |  | 216160 | 0.7483732 | 0.7035679 | 0.009544099 | 0.7555111 | 0.01152236 | 0.7555165 | 0.007142024
|  |  | 4422 | 0.9825227 | 0.9946472 | 0.0008167782 | 0.9849585 | 0.09360659 | 0.9850856 | 0.1350196 |  |  | 4346 | 0.9457325 | 0.9763381 | 0.002793367 | 0.95451 | 0.002574489 | 0.9545419 | 0.004867393 |  |  | 4570 | 0.8805515 | 0.9654476 | 0.004803719 | 0.9034417 | 0.004232241 | 0.903447 | 0.005193764 |  |  | 4570 | 0.7749191 | 0.9149524 | 0.007837599 | 0.7885456 | 0.006778991 | 0.7885275 | 0.01002428 |  |  | 258660 | 0.8659472 | 0.8678712 | 0.01482022 | 0.8682151 | 0.01511304 | 0.8682228 | 0.01003997 |  |  | 216460 | 0.7483732 | 0.7035679 | 0.009544099 | 0.7556545 | 0.01152186 | 0.7556598 | 0.007141234
|  |  | 4427 | 0.9816268 | 0.9946749 | 0.0008139151 | 0.9850104 | 0.09361216 | 0.9851373 | 0.1350272 |  |  | 4351 | 0.9447721 | 0.9763896 | 0.002785073 | 0.9545486 | 0.002571728 | 0.9545804 | 0.004857776 |  |  | 4575 | 0.8805515 | 0.9654582 | 0.004795756 | 0.9034463 | 0.004232015 | 0.9034516 | 0.005193664 |  |  | 4575 | 0.7715562 | 0.9149533 | 0.007837511 | 0.7885544 | 0.006779089 | 0.7885364 | 0.01002442 |  |  | 258960 | 0.8681852 | 0.8678712 | 0.01482022 | 0.8683526 | 0.01511405 | 0.8683603 | 0.01004069 |  |  | 216760 | 0.7461977 | 0.7035679 | 0.009544099 | 0.7557976 | 0.01152135 | 0.7558029 | 0.007140437
|  |  | 4432 | 0.9825227 | 0.9947024 | 0.000811068 | 0.9850621 | 0.09361772 | 0.9851889 | 0.1350348 |  |  | 4356 | 0.9438116 | 0.9764408 | 0.002776814 | 0.954587 | 0.002568987 | 0.9546188 | 0.00484822 |  |  | 4580 | 0.8816305 | 0.9654688 | 0.004787868 | 0.9034509 | 0.004231793 | 0.9034562 | 0.005193565 |  |  | 4580 | 0.7698747 | 0.9149542 | 0.007837424 | 0.7885633 | 0.006779187 | 0.7885453 | 0.01002455 |  |  | 259260 | 0.8659472 | 0.8678712 | 0.01482022 | 0.86849 | 0.01511505 | 0.8684977 | 0.01004141 |  |  | 217060 | 0.7505486 | 0.7035679 | 0.009544099 | 0.7559405 | 0.01152082 | 0.7559458 | 0.007139631
|  |  | 4437 | 0.9825227 | 0.9947297 | 0.0008082367 | 0.9851136 | 0.09362325 | 0.9852403 | 0.1350424 |  |  | 4361 | 0.9447721 | 0.9764917 | 0.002768593 | 0.9546251 | 0.002566266 | 0.9546569 | 0.004838725 |  |  | 4585 | 0.8805515 | 0.9654793 | 0.004780055 | 0.9034555 | 0.004231574 | 0.9034607 | 0.005193469 |  |  | 4585 | 0.7732377 | 0.9149552 | 0.007837339 | 0.7885722 | 0.006779286 | 0.7885541 | 0.01002469 |  |  | 259560 | 0.8681852 | 0.8678712 | 0.01482022 | 0.8686271 | 0.01511604 | 0.8686349 | 0.01004211 |  |  | 217360 | 0.7527241 | 0.7035679 | 0.009544099 | 0.7560831 | 0.01152028 | 0.7560884 | 0.007138819
|  |  | 4442 | 0.9825227 | 0.9947569 | 0.0008054212 | 0.985165 | 0.09362877 | 0.9852915 | 0.1350499 |  |  | 4366 | 0.9457325 | 0.9765424 | 0.002760407 | 0.9546631 | 0.002563565 | 0.9546948 | 0.004829292 |  |  | 4590 | 0.8816305 | 0.9654898 | 0.004772317 | 0.9034601 | 0.004231359 | 0.9034653 | 0.005193374 |  |  | 4590 | 0.7715562 | 0.9149561 | 0.007837256 | 0.7885811 | 0.006779384 | 0.788563 | 0.01002483 |  |  | 259860 | 0.8704231 | 0.8678712 | 0.01482022 | 0.8687642 | 0.01511702 | 0.8687719 | 0.01004282 |  |  | 217660 | 0.7461977 | 0.7035679 | 0.009544099 | 0.7562256 | 0.01151973 | 0.7562308 | 0.007137998
|  |  | 4447 | 0.9816268 | 0.994784 | 0.0008026214 | 0.9852162 | 0.09363428 | 0.9853426 | 0.1350574 |  |  | 4371 | 0.9457325 | 0.9765928 | 0.002752258 | 0.9547008 | 0.002560885 | 0.9547325 | 0.004819918 |  |  | 4595 | 0.8794725 | 0.9655002 | 0.004764652 | 0.9034646 | 0.004231148 | 0.9034698 | 0.005193281 |  |  | 4595 | 0.7732377 | 0.914957 | 0.007837174 | 0.78859 | 0.006779482 | 0.7885719 | 0.01002496 |  |  | 260160 | 0.8659472 | 0.8678712 | 0.01482022 | 0.868901 | 0.01511799 | 0.8689088 | 0.01004351 |  |  | 217960 | 0.7505486 | 0.7035679 | 0.009544099 | 0.7563677 | 0.01151916 | 0.756373 | 0.00713717
|  |  | 4452 | 0.9825227 | 0.9948109 | 0.0007998374 | 0.9852672 | 0.09363976 | 0.9853934 | 0.1350648 |  |  | 4376 | 0.946693 | 0.976643 | 0.002744145 | 0.9547384 | 0.002558223 | 0.95477 | 0.004810605 |  |  | 4600 | 0.8794725 | 0.9655105 | 0.004757062 | 0.9034691 | 0.00423094 | 0.9034743 | 0.005193189 |  |  | 4600 | 0.7732377 | 0.9149579 | 0.007837093 | 0.7885989 | 0.006779581 | 0.7885808 | 0.0100251 |  |  | 260460 | 0.8681852 | 0.8678712 | 0.01482022 | 0.8690377 | 0.01511894 | 0.8690455 | 0.0100442 |  |  | 218260 | 0.7483732 | 0.7035679 | 0.009544099 | 0.7565096 | 0.01151858 | 0.7565149 | 0.007136335
|  |  | 4457 | 0.9825227 | 0.9948376 | 0.0007970689 | 0.985318 | 0.09364522 | 0.9854441 | 0.1350723 |  |  | 4381 | 0.9447721 | 0.9766929 | 0.002736068 | 0.9547758 | 0.002555582 | 0.9548073 | 0.004801351 |  |  | 4605 | 0.8816305 | 0.9655207 | 0.004749544 | 0.9034736 | 0.004230736 | 0.9034788 | 0.0051931 |  |  | 4605 | 0.7749191 | 0.9149588 | 0.007837014 | 0.7886078 | 0.006779679 | 0.7885897 | 0.01002523 |  |  | 260760 | 0.8637093 | 0.8678712 | 0.01482022 | 0.8691743 | 0.01511989 | 0.8691821 | 0.01004488 |  |  | 218560 | 0.7461977 | 0.7035679 | 0.009544099 | 0.7566513 | 0.01151799 | 0.7566566 | 0.007135492
|  |  | 4462 | 0.9834187 | 0.9948642 | 0.000794316 | 0.9853686 | 0.09365067 | 0.9854946 | 0.1350797 |  |  | 4386 | 0.9457325 | 0.9767426 | 0.002728027 | 0.9548129 | 0.00255296 | 0.9548444 | 0.004792157 |  |  | 4610 | 0.8816305 | 0.9655309 | 0.004742098 | 0.9034781 | 0.004230534 | 0.9034832 | 0.005193012 |  |  | 4610 | 0.7766006 | 0.9149596 | 0.007836936 | 0.7886166 | 0.006779778 | 0.7885986 | 0.01002537 |  |  | 261060 | 0.8637093 | 0.8678712 | 0.01482022 | 0.8693107 | 0.01512083 | 0.8693185 | 0.01004555 |  |  | 218860 | 0.7483732 | 0.7035679 | 0.009544099 | 0.7567928 | 0.01151738 | 0.7567981 | 0.007134641
|  |  | 4467 | 0.9825227 | 0.9948906 | 0.0007915786 | 0.9854191 | 0.0936561 | 0.9855449 | 0.1350871 |  |  | 4391 | 0.9438116 | 0.976792 | 0.002720021 | 0.9548499 | 0.002550357 | 0.9548813 | 0.004783023 |  |  | 4615 | 0.8805515 | 0.9655409 | 0.004734724 | 0.9034826 | 0.004230336 | 0.9034877 | 0.005192925 |  |  | 4615 | 0.7715562 | 0.9149605 | 0.00783686 | 0.7886255 | 0.006779877 | 0.7886075 | 0.01002551 |  |  | 261360 | 0.8704231 | 0.8678712 | 0.01482022 | 0.8694469 | 0.01512176 | 0.8694547 | 0.01004622 |  |  | 219160 | 0.7461977 | 0.7035679 | 0.009544099 | 0.756934 | 0.01151676 | 0.7569393 | 0.007133783
|  |  | 4472 | 0.9825227 | 0.9949169 | 0.0007888566 | 0.9854693 | 0.09366151 | 0.985595 | 0.1350945 |  |  | 4396 | 0.9457325 | 0.9768412 | 0.002712052 | 0.9548867 | 0.002547774 | 0.9549181 | 0.004773948 |  |  | 4620 | 0.8827095 | 0.965551 | 0.004727421 | 0.903487 | 0.004230142 | 0.9034921 | 0.005192841 |  |  | 4620 | 0.7681932 | 0.9149614 | 0.007836785 | 0.7886344 | 0.006779975 | 0.7886164 | 0.01002564 |  |  | 261660 | 0.8704231 | 0.8678712 | 0.01482022 | 0.869583 | 0.01512268 | 0.8695908 | 0.01004688 |  |  | 219460 | 0.7440223 | 0.7035679 | 0.009544099 | 0.757075 | 0.01151612 | 0.7570802 | 0.007132918
|  |  | 4477 | 0.9843147 | 0.994943 | 0.00078615 | 0.9855195 | 0.0936669 | 0.985645 | 0.1351018 |  |  | 4401 | 0.9457325 | 0.9768901 | 0.002704118 | 0.9549233 | 0.002545209 | 0.9549546 | 0.004764931 |  |  | 4625 | 0.8816305 | 0.9655609 | 0.004720189 | 0.9034914 | 0.00422995 | 0.9034966 | 0.005192757 |  |  | 4625 | 0.7698747 | 0.9149622 | 0.007836711 | 0.7886433 | 0.006780074 | 0.7886252 | 0.01002578 |  |  | 261960 | 0.8726611 | 0.8678712 | 0.01482022 | 0.869719 | 0.01512359 | 0.8697267 | 0.01004754 |  |  | 219760 | 0.7527241 | 0.7035679 | 0.009544099 | 0.7572157 | 0.01151548 | 0.757221 | 0.007132045
|  |  | 4482 | 0.9825227 | 0.9949689 | 0.0007834588 | 0.9855694 | 0.09367227 | 0.9856948 | 0.1351091 |  |  | 4406 | 0.946693 | 0.9769388 | 0.002696219 | 0.9549597 | 0.002542664 | 0.954991 | 0.004755973 |  |  | 4630 | 0.8794725 | 0.9655708 | 0.004713027 | 0.9034958 | 0.004229762 | 0.903501 | 0.005192676 |  |  | 4630 | 0.7715562 | 0.9149631 | 0.007836639 | 0.7886522 | 0.006780173 | 0.7886341 | 0.01002592 |  |  | 262260 | 0.8704231 | 0.8678712 | 0.01482022 | 0.8698547 | 0.01512448 | 0.8698625 | 0.01004819 |  |  | 220060 | 0.7505486 | 0.7035679 | 0.009544099 | 0.7573562 | 0.01151482 | 0.7573615 | 0.007131165
|  |  | 4487 | 0.9825227 | 0.9949948 | 0.0007807828 | 0.9856191 | 0.09367763 | 0.9857444 | 0.1351164 |  |  | 4411 | 0.9447721 | 0.9769872 | 0.002688357 | 0.9549959 | 0.002540138 | 0.9550271 | 0.004747073 |  |  | 4635 | 0.8816305 | 0.9655806 | 0.004705934 | 0.9035002 | 0.004229577 | 0.9035054 | 0.005192596 |  |  | 4635 | 0.7732377 | 0.9149639 | 0.007836568 | 0.7886611 | 0.006780272 | 0.788643 | 0.01002605 |  |  | 262560 | 0.8704231 | 0.8678712 | 0.01482022 | 0.8699903 | 0.01512537 | 0.8699982 | 0.01004883 |  |  | 220360 | 0.757075 | 0.7035679 | 0.009544099 | 0.7574965 | 0.01151414 | 0.7575017 | 0.007130278
|  |  | 4492 | 0.9825227 | 0.9950204 | 0.0007781221 | 0.9856687 | 0.09368297 | 0.9857938 | 0.1351237 |  |  | 4416 | 0.9457325 | 0.9770354 | 0.002680529 | 0.955032 | 0.00253763 | 0.9550631 | 0.004738232 |  |  | 4640 | 0.8805515 | 0.9655904 | 0.00469891 | 0.9035046 | 0.004229395 | 0.9035097 | 0.005192517 |  |  | 4640 | 0.7732377 | 0.9149647 | 0.007836498 | 0.7886699 | 0.006780372 | 0.7886519 | 0.01002619 |  |  | 262860 | 0.8681852 | 0.8678712 | 0.01482022 | 0.8701258 | 0.01512625 | 0.8701336 | 0.01004946 |  |  | 220660 | 0.7440223 | 0.7035679 | 0.009544099 | 0.7576365 | 0.01151346 | 0.7576418 | 0.007129383
|  |  | 4497 | 0.9825227 | 0.9950459 | 0.0007754764 | 0.9857181 | 0.09368829 | 0.9858431 | 0.135131 |  |  | 4421 | 0.9447721 | 0.9770834 | 0.002672737 | 0.9550678 | 0.002535141 | 0.9550989 | 0.004729448 |  |  | 4645 | 0.8816305 | 0.9656001 | 0.004691954 | 0.903509 | 0.004229216 | 0.9035141 | 0.00519244 |  |  | 4645 | 0.7749191 | 0.9149655 | 0.007836429 | 0.7886788 | 0.006780471 | 0.7886608 | 0.01002633 |  |  | 263160 | 0.8704231 | 0.8678712 | 0.01482022 | 0.8702611 | 0.01512712 | 0.8702689 | 0.01005009 |  |  | 220960 | 0.7440223 | 0.7035679 | 0.009544099 | 0.7577763 | 0.01151276 | 0.7577816 | 0.007128481
|  |  | 4502 | 0.9816268 | 0.9950713 | 0.0007728459 | 0.9857674 | 0.09369359 | 0.9858922 | 0.1351382 |  |  | 4426 | 0.9438116 | 0.9771311 | 0.00266498 | 0.9551034 | 0.002532671 | 0.9551345 | 0.004720721 |  |  | 4650 | 0.8805515 | 0.9656097 | 0.004685066 | 0.9035133 | 0.00422904 | 0.9035184 | 0.005192365 |  |  | 4650 | 0.7681932 | 0.9149664 | 0.007836362 | 0.7886877 | 0.00678057 | 0.7886697 | 0.01002647 |  |  | 263460 | 0.8704231 | 0.8678712 | 0.01482022 | 0.8703963 | 0.01512798 | 0.8704041 | 0.01005071 |  |  | 221260 | 0.7353205 | 0.7035679 | 0.009544099 | 0.7579159 | 0.01151204 | 0.7579211 | 0.007127572
|  |  | 4507 | 0.9834187 | 0.9950965 | 0.0007702305 | 0.9858164 | 0.09369888 | 0.9859411 | 0.1351454 |  |  | 4431 | 0.9457325 | 0.9771786 | 0.002657258 | 0.9551389 | 0.002530219 | 0.9551699 | 0.004712052 |  |  | 4655 | 0.8816305 | 0.9656193 | 0.004678245 | 0.9035177 | 0.004228867 | 0.9035227 | 0.00519229 |  |  | 4655 | 0.7715562 | 0.9149672 | 0.007836296 | 0.7886966 | 0.00678067 | 0.7886785 | 0.0100266 |  |  | 263760 | 0.8681852 | 0.8678712 | 0.01482022 | 0.8705313 | 0.01512883 | 0.8705391 | 0.01005133 |  |  | 221560 | 0.7483732 | 0.7035679 | 0.009544099 | 0.7580552 | 0.01151132 | 0.7580605 | 0.007126656
|  |  | 4512 | 0.9834187 | 0.9951216 | 0.00076763 | 0.9858653 | 0.09370415 | 0.9859898 | 0.1351526 |  |  | 4436 | 0.9457325 | 0.9772259 | 0.002649571 | 0.9551742 | 0.002527786 | 0.9552051 | 0.004703439 |  |  | 4660 | 0.8816305 | 0.9656288 | 0.00467149 | 0.903522 | 0.004228697 | 0.903527 | 0.005192218 |  |  | 4660 | 0.7715562 | 0.9149679 | 0.007836231 | 0.7887055 | 0.006780769 | 0.7886874 | 0.01002674 |  |  | 264060 | 0.8704231 | 0.8678712 | 0.01482022 | 0.8706661 | 0.01512967 | 0.870674 | 0.01005194 |  |  | 221860 | 0.7505486 | 0.7035679 | 0.009544099 | 0.7581943 | 0.01151058 | 0.7581996 | 0.007125733
|  |  | 4517 | 0.9834187 | 0.9951465 | 0.0007650444 | 0.985914 | 0.0937094 | 0.9860384 | 0.1351597 |  |  | 4441 | 0.9447721 | 0.9772729 | 0.002641918 | 0.9552093 | 0.002525371 | 0.9552402 | 0.004694883 |  |  | 4665 | 0.8805515 | 0.9656382 | 0.004664802 | 0.9035263 | 0.004228529 | 0.9035313 | 0.005192146 |  |  | 4665 | 0.7732377 | 0.9149687 | 0.007836167 | 0.7887143 | 0.006780869 | 0.7886963 | 0.01002688 |  |  | 264360 | 0.8704231 | 0.8678712 | 0.01482022 | 0.8708008 | 0.0151305 | 0.8708087 | 0.01005254 |  |  | 222160 | 0.7483732 | 0.7035679 | 0.009544099 | 0.7583332 | 0.01150983 | 0.7583384 | 0.007124802
|  |  | 4522 | 0.9834187 | 0.9951713 | 0.0007624738 | 0.9859626 | 0.09371463 | 0.9860868 | 0.1351668 |  |  | 4446 | 0.946693 | 0.9773197 | 0.002634301 | 0.9552442 | 0.002522974 | 0.9552751 | 0.004686384 |  |  | 4670 | 0.8816305 | 0.9656476 | 0.004658179 | 0.9035306 | 0.004228365 | 0.9035356 | 0.005192077 |  |  | 4670 | 0.7715562 | 0.9149695 | 0.007836104 | 0.7887232 | 0.006780969 | 0.7887052 | 0.01002702 |  |  | 264660 | 0.8704231 | 0.8678712 | 0.01482022 | 0.8709354 | 0.01513132 | 0.8709432 | 0.01005314 |  |  | 222460 | 0.7483732 | 0.7035679 | 0.009544099 | 0.7584718 | 0.01150906 | 0.7584770432 | 0.007123865
|  |  | 4527 | 0.9825227 | 0.995196 | 0.0007599179 | 0.9860109 | 0.09371985 | 0.986135 | 0.135174 |  |  | 4451 | 0.946693 | 0.9773662 | 0.002626718 | 0.9552789 | 0.002520595 | 0.9553097 | 0.004677941 |  |  | 4675 | 0.8827095 | 0.9656569 | 0.004651621 | 0.9035348 | 0.004228203 | 0.9035399 | 0.005192008 |  |  | 4675 | 0.7732377 | 0.9149703 | 0.007836043 | 0.7887321 | 0.006781068 | 0.7887141 | 0.01002715 |  |  | 264960 | 0.8704231 | 0.8678712 | 0.01482022 | 0.8710697 | 0.01513213 | 0.8710776 | 0.01005373 |  |  | 222760 | 0.7548995 | 0.7035679 | 0.009544099 | 0.7586102 | 0.01150828 | 0.7586154 | 0.00712292
|  |  | 4532 | 0.9825227 | 0.9952205 | 0.0007573768 | 0.9860592 | 0.09372505 | 0.9861831 | 0.135181 |  |  | 4456 | 0.9447721 | 0.9774125 | 0.00261917 | 0.9553135 | 0.002518234 | 0.9553442 | 0.004669554 |  |  | 4680 | 0.8837886 | 0.9656661 | 0.004645128 | 0.9035391 | 0.004228044 | 0.9035441 | 0.005191941 |  |  | 4680 | 0.7715562 | 0.9149711 | 0.007835982 | 0.788741 | 0.006781168 | 0.788723 | 0.01002729 |  |  | 265260 | 0.874899 | 0.8678712 | 0.01482022 | 0.871204 | 0.01513293 | 0.8712118 | 0.01005431 |  |  | 223060 | 0.7461977 | 0.7035679 | 0.009544099 | 0.7587484 | 0.01150749 | 0.7587536 | 0.007121969
|  |  | 4537 | 0.9834187 | 0.9952448 | 0.0007548504 | 0.9861072 | 0.09373023 | 0.9862309 | 0.1351881 |  |  | 4461 | 0.946693 | 0.9774586 | 0.002611657 | 0.9553479 | 0.00251589 | 0.9553786 | 0.004661222 |  |  | 4685 | 0.8805515 | 0.9656753 | 0.004638698 | 0.9035433 | 0.004227887 | 0.9035483 | 0.005191875 |  |  | 4685 | 0.7715562 | 0.9149718 | 0.007835923 | 0.7887499 | 0.006781268 | 0.7887318 | 0.01002743 |  |  | 265560 | 0.8704231 | 0.8678712 | 0.01482022 | 0.871338 | 0.01513372 | 0.8713459 | 0.01005489 |  |  | 223360 | 0.7548995 | 0.7035679 | 0.009544099 | 0.7588864 | 0.01150669 | 0.7588915 | 0.00712101
|  |  | 4542 | 0.9825227 | 0.995269 | 0.0007523386 | 0.9861551 | 0.09373539 | 0.9862787 | 0.1351951 |  |  | 4466 | 0.9457325 | 0.9775044 | 0.002604177 | 0.9553821 | 0.002513565 | 0.9554127 | 0.004652945 |  |  | 4690 | 0.8816305 | 0.9656844 | 0.004632332 | 0.9035476 | 0.004227734 | 0.9035526 | 0.00519181 |  |  | 4690 | 0.7732377 | 0.9149726 | 0.007835865 | 0.7887587 | 0.006781369 | 0.7887407 | 0.01002757 |  |  | 265860 | 0.8704231 | 0.8678712 | 0.01482022 | 0.871472 | 0.0151345 | 0.8714799 | 0.01005546 |  |  | 223660 | 0.7483732 | 0.7035679 | 0.009544099 | 0.7590241 | 0.01150588 | 0.7590292 | 0.007120044
|  |  | 4547 | 0.9834187 | 0.9952931 | 0.0007498414 | 0.9862028 | 0.09374054 | 0.9863262 | 0.1352022 |  |  | 4471 | 0.9457325 | 0.9775501 | 0.002596733 | 0.9554161 | 0.002511257 | 0.9554467 | 0.004644724 |  |  | 4695 | 0.8805515 | 0.9656935 | 0.004626028 | 0.9035518 | 0.004227582 | 0.9035568 | 0.005191747 |  |  | 4695 | 0.7715562 | 0.9149733 | 0.007835808 | 0.7887676 | 0.006781469 | 0.7887496 | 0.01002771 |  |  | 266160 | 0.8704231 | 0.8678712 | 0.01482022 | 0.8716057 | 0.01513527 | 0.8716136 | 0.01005603 |  |  | 223960 | 0.7505486 | 0.7035679 | 0.009544099 | 0.7591615 | 0.01150505 | 0.7591667 | 0.007119072
|  |  | 4552 | 0.9834187 | 0.9953171 | 0.0007473588 | 0.9862503 | 0.09374567 | 0.9863736 | 0.1352091 |  |  | 4476 | 0.946693 | 0.9775954 | 0.002589322 | 0.9554499 | 0.002508966 | 0.9554805 | 0.004636558 |  |  | 4700 | 0.8827095 | 0.9657024 | 0.004619787 | 0.903556 | 0.004227434 | 0.9035609 | 0.005191685 |  |  | 4700 | 0.7749191 | 0.914974 | 0.007835751 | 0.7887765 | 0.006781569 | 0.7887585 | 0.01002785 |  |  | 266460 | 0.8659472 | 0.8678712 | 0.01482022 | 0.8717394 | 0.01513604 | 0.8717473 | 0.01005658 |  |  | 224260 | 0.7548995 | 0.7035679 | 0.009544099 | 0.7592988 | 0.01150421 | 0.759304 | 0.007118092
|  |  | 4557 | 0.9834187 | 0.9953409 | 0.0007448906 | 0.9862977 | 0.09375078 | 0.9864208 | 0.1352161 |  |  | 4481 | 0.9457325 | 0.9776406 | 0.002581945 | 0.9554836 | 0.002506693 | 0.9555141 | 0.004628446 |  |  | 4705 | 0.8827095 | 0.9657114 | 0.004613608 | 0.9035601 | 0.004227288 | 0.9035651 | 0.005191624 |  |  | 4705 | 0.7665117 | 0.9149748 | 0.007835696 | 0.7887854 | 0.006781669 | 0.7887674 | 0.01002798 |  |  | 266760 | 0.8681852 | 0.8678712 | 0.01482022 | 0.8718728 | 0.01513679 | 0.8718807 | 0.01005714 |  |  | 224560 | 0.7505486 | 0.7035679 | 0.009544099 | 0.7594358 | 0.01150336 | 0.759441 | 0.007117106
|  |  | 4562 | 0.9843147 | 0.9953645 | 0.0007424368 | 0.9863449 | 0.09375588 | 0.9864679 | 0.1352231 |  |  | 4486 | 0.9438116 | 0.9776856 | 0.002574603 | 0.9555171 | 0.002504437 | 0.9555475 | 0.004620388 |  |  | 4710 | 0.8816305 | 0.9657202 | 0.00460749 | 0.9035643 | 0.004227144 | 0.9035693 | 0.005191565 |  |  | 4710 | 0.7715562 | 0.9149755 | 0.007835642 | 0.7887942 | 0.00678177 | 0.7887762 | 0.01002812 |  |  | 267060 | 0.8704231 | 0.8678712 | 0.01482022 | 0.8720061 | 0.01513753 | 0.8720141 | 0.01005768 |  |  | 224860 | 0.7483732 | 0.7035679 | 0.009544099 | 0.7595726 | 0.01150249 | 0.7595778 | 0.007116113
|  |  | 4567 | 0.9843147 | 0.9953881 | 0.0007399974 | 0.9863919 | 0.09376096 | 0.9865147 | 0.13523 |  |  | 4491 | 0.9457325 | 0.9777303 | 0.002567294 | 0.9555504 | 0.002502198 | 0.9555808 | 0.004612384 |  |  | 4715 | 0.8816305 | 0.9657291 | 0.004601432 | 0.9035685 | 0.004227003 | 0.9035734 | 0.005191507 |  |  | 4715 | 0.7732377 | 0.9149762 | 0.007835589 | 0.7888031 | 0.00678187 | 0.7887851 | 0.01002826 |  |  | 267360 | 0.8704231 | 0.8678712 | 0.01482022 | 0.8721393 | 0.01513827 | 0.8721472 | 0.01005822 |  |  | 225160 | 0.757075 | 0.7035679 | 0.009544099 | 0.7597092 | 0.01150162 | 0.7597143 | 0.007115113
|  |  | 4572 | 0.9825227 | 0.9954114 | 0.0007375723 | 0.9864388 | 0.09376602 | 0.9865615 | 0.1352369 |  |  | 4496 | 0.9438116 | 0.9777748 | 0.002560019 | 0.9555836 | 0.002499976 | 0.9556139 | 0.004604434 |  |  | 4720 | 0.8816305 | 0.9657378 | 0.004595435 | 0.9035726 | 0.004226864 | 0.9035775 | 0.005191449 |  |  | 4720 | 0.7732377 | 0.9149769 | 0.007835537 | 0.788812 | 0.006781971 | 0.788794 | 0.0100284 |  |  | 267660 | 0.8637093 | 0.8678712 | 0.01482022 | 0.8722723 | 0.01513899 | 0.8722802 | 0.01005875 |  |  | 225460 | 0.7483732 | 0.7035679 | 0.009544099 | 0.7598455 | 0.01150073 | 0.7598506 | 0.007114106
|  |  | 4577 | 0.9834187 | 0.9954347 | 0.0007351615 | 0.9864855 | 0.09377106 | 0.986608 | 0.1352438 |  |  | 4501 | 0.9457325 | 0.977819 | 0.002552778 | 0.9556165 | 0.002497772 | 0.9556468 | 0.004596538 |  |  | 4725 | 0.8805515 | 0.9657465 | 0.004589498 | 0.9035767 | 0.004226728 | 0.9035817 | 0.005191393 |  |  | 4725 | 0.7749191 | 0.9149776 | 0.007835485 | 0.7888209 | 0.006782072 | 0.7888029 | 0.01002854 |  |  | 267960 | 0.8659472 | 0.8678712 | 0.01482022 | 0.8724052 | 0.0151397 | 0.8724131 | 0.01005928 |  |  | 225760 | 0.7483732 | 0.7035679 | 0.009544099 | 0.7599816 | 0.01149983 | 0.7599867 | 0.007113093
|  |  | 4582 | 0.9843147 | 0.9954578 | 0.0007327649 | 0.986532 | 0.09377609 | 0.9866544 | 0.1352506 |  |  | 4506 | 0.946693 | 0.9778631 | 0.002545571 | 0.9556493 | 0.002495584 | 0.9556796 | 0.004588694 |  |  | 4730 | 0.8805515 | 0.9657551 | 0.004583619 | 0.9035808 | 0.004226594 | 0.9035858 | 0.005191339 |  |  | 4730 | 0.7749191 | 0.9149783 | 0.007835435 | 0.7888297 | 0.006782173 | 0.7888117 | 0.01002868 |  |  | 268260 | 0.8681852 | 0.8678712 | 0.01482022 | 0.8725379 | 0.01514041 | 0.8725458 | 0.0100598 |  |  | 226060 | 0.7527241 | 0.7035679 | 0.009544099 | 0.7601175 | 0.01149891 | 0.7601226 | 0.007112073
|  |  | 4587 | 0.9834187 | 0.9954808 | 0.0007303824 | 0.9865784 | 0.0937811 | 0.9867006 | 0.1352574 |  |  | 4511 | 0.9438116 | 0.9779069 | 0.002538397 | 0.955682 | 0.002493412 | 0.9557122 | 0.004580904 |  |  | 4735 | 0.8816305 | 0.9657637 | 0.004577799 | 0.9035849 | 0.004226462 | 0.9035898 | 0.005191285 |  |  | 4735 | 0.7732377 | 0.914979 | 0.007835386 | 0.7888386 | 0.006782274 | 0.7888206 | 0.01002882 |  |  | 268560 | 0.8681852 | 0.8678712 | 0.01482022 | 0.8726704 | 0.0151411 | 0.8726784 | 0.01006032 |  |  | 226360 | 0.7527241 | 0.7035679 | 0.009544099 | 0.7602531 | 0.01149799 | 0.7602582 | 0.007111046
|  |  | 4592 | 0.9834187 | 0.9955037 | 0.0007280139 | 0.9866246 | 0.0937861 | 0.9867467 | 0.1352643 |  |  | 4516 | 0.9457325 | 0.9779505 | 0.002531257 | 0.9557144 | 0.002491258 | 0.9557446 | 0.004573166 |  |  | 4740 | 0.8816305 | 0.9657722 | 0.004572038 | 0.903589 | 0.004226333 | 0.9035939 | 0.005191232 |  |  | 4740 | 0.7749191 | 0.9149797 | 0.007835337 | 0.7888475 | 0.006782375 | 0.7888295 | 0.01002896 |  |  | 268860 | 0.8704231 | 0.8678712 | 0.01482022 | 0.8728028 | 0.01514179 | 0.8728108 | 0.01006082 |  |  | 226660 | 0.7505486 | 0.7035679 | 0.009544099 | 0.7603885 | 0.01149705 | 0.7603936 | 0.007110012
|  |  | 4597 | 0.9834187 | 0.9955264 | 0.0007256595 | 0.9866707 | 0.09379108 | 0.9867926 | 0.135271 |  |  | 4521 | 0.9457325 | 0.9779939 | 0.00252415 | 0.9557467 | 0.002489119 | 0.9557768 | 0.004565481 |  |  | 4745 | 0.8816305 | 0.9657807 | 0.004566334 | 0.9035931 | 0.004226206 | 0.903598 | 0.005191181 |  |  | 4745 | 0.7732377 | 0.9149804 | 0.007835289 | 0.7888564 | 0.006782476 | 0.7888384 | 0.0100291 |  |  | 269160 | 0.8704231 | 0.8678712 | 0.01482022 | 0.8729351 | 0.01514247 | 0.872943 | 0.01006133 |  |  | 226960 | 0.7527241 | 0.7035679 | 0.009544099 | 0.7605237 | 0.0114961 | 0.7605288 | 0.007108972
|  |  | 4602 | 0.9834187 | 0.995549 | 0.0007233191 | 0.9867166 | 0.09379604 | 0.9868383 | 0.1352778 |  |  | 4526 | 0.9457325 | 0.9780371 | 0.002517076 | 0.9557789 | 0.002486998 | 0.9558089 | 0.004557848 |  |  | 4750 | 0.8827095 | 0.9657891 | 0.004560687 | 0.9035971 | 0.004226081 | 0.903602 | 0.005191131 |  |  | 4750 | 0.7732377 | 0.914981 | 0.007835242 | 0.7888652 | 0.006782577 | 0.7888473 | 0.01002924 |  |  | 269460 | 0.874899 | 0.8678712 | 0.01482022 | 0.8730672 | 0.01514313 | 0.8730751 | 0.01006182 |  |  | 227260 | 0.7483732 | 0.7035679 | 0.009544099 | 0.7606587 | 0.01149514 | 0.7606638 | 0.007107926
|  |  | 4607 | 0.9834187 | 0.9955714 | 0.0007209926 | 0.9867623 | 0.09380099 | 0.9868839 | 0.1352846 |  |  | 4531 | 0.9457325 | 0.97808 | 0.002510035 | 0.9558108 | 0.002484892 | 0.9558408 | 0.004550267 |  |  | 4755 | 0.8816305 | 0.9657974 | 0.004555097 | 0.9036012 | 0.004225958 | 0.903606 | 0.005191081 |  |  | 4755 | 0.7732377 | 0.9149817 | 0.007835196 | 0.7888741 | 0.006782678 | 0.7888561 | 0.01002938 |  |  | 269760 | 0.8704231 | 0.8678712 | 0.01482022 | 0.8731991 | 0.01514379 | 0.8732071 | 0.01006231 |  |  | 227560 | 0.7548995 | 0.7035679 | 0.009544099 | 0.7607934 | 0.01149416 | 0.7607985 | 0.007106872
|  |  | 4612 | 0.9834187 | 0.9955938 | 0.00071868 | 0.9868079 | 0.09380592 | 0.9869293 | 0.1352913 |  |  | 4536 | 0.9457325 | 0.9781228 | 0.002503027 | 0.9558426 | 0.002482803 | 0.9558726 | 0.004542738 |  |  | 4760 | 0.8816305 | 0.9658057 | 0.004549563 | 0.9036052 | 0.004225837 | 0.9036101 | 0.005191033 |  |  | 4760 | 0.7732377 | 0.9149823 | 0.007835151 | 0.788883 | 0.00678278 | 0.788865 | 0.01002952 |  |  | 270060 | 0.8659472 | 0.8678712 | 0.01482022 | 0.8733309 | 0.01514444 | 0.8733389 | 0.01006279 |  |  | 227860 | 0.757075 | 0.7035679 | 0.009544099 | 0.7609279 | 0.01149318 | 0.760933 | 0.007105812
|  |  | 4617 | 0.9825227 | 0.995616 | 0.0007163811 | 0.9868533 | 0.09381083 | 0.9869746 | 0.135298 |  |  | 4541 | 0.9457325 | 0.9781653 | 0.002496053 | 0.9558743 | 0.002480729 | 0.9559042 | 0.00453526 |  |  | 4765 | 0.8816305 | 0.9658139 | 0.004544085 | 0.9036092 | 0.004225718 | 0.9036141 | 0.005190986 |  |  | 4765 | 0.7698747 | 0.914983 | 0.007835107 | 0.7888919 | 0.006782881 | 0.7888739 | 0.01002966 |  |  | 270360 | 0.8637093 | 0.8678712 | 0.01482022 | 0.8734625 | 0.01514508 | 0.8734705 | 0.01006327 |  |  | 228160 | 0.7505486 | 0.7035679 | 0.009544099 | 0.7610622 | 0.01149218 | 0.7610673 | 0.007104746
|  |  | 4622 | 0.9834187 | 0.995638 | 0.000714096 | 0.9868986 | 0.09381573 | 0.9870197 | 0.1353046 |  |  | 4546 | 0.9457325 | 0.9782076 | 0.002489111 | 0.9559057 | 0.002478672 | 0.9559356 | 0.004527833 |  |  | 4770 | 0.8816305 | 0.9658221 | 0.004538662 | 0.9036132 | 0.004225602 | 0.9036181 | 0.00519094 |  |  | 4770 | 0.7749191 | 0.9149836 | 0.007835063 | 0.7889007 | 0.006782983 | 0.7888828 | 0.0100298 |  |  | 270660 | 0.8726611 | 0.8678712 | 0.01482022 | 0.873594 | 0.01514571 | 0.873602 | 0.01006374 |  |  | 228460 | 0.7592504 | 0.7035679 | 0.009544099 | 0.7611963 | 0.01149117 | 0.7612014 | 0.007103673
|  |  | 4627 | 0.9834187 | 0.99566 | 0.0007118246 | 0.9869437 | 0.09382061 | 0.9870646 | 0.1353113 |  |  | 4551 | 0.946693 | 0.9782497 | 0.002482202 | 0.955937 | 0.002476631 | 0.9559669 | 0.004520456 |  |  | 4775 | 0.8805515 | 0.9658302 | 0.004533294 | 0.9036172 | 0.004225487 | 0.903622 | 0.005190894 |  |  | 4775 | 0.7715562 | 0.9149843 | 0.007835021 | 0.7889096 | 0.006783084 | 0.7888916 | 0.01002994 |  |  | 270960 | 0.874899 | 0.8678712 | 0.01482022 | 0.8737254 | 0.01514633 | 0.8737334 | 0.01006421 |  |  | 228760 | 0.7527241 | 0.7035679 | 0.009544099 | 0.7613301 | 0.01149015 | 0.7613352 | 0.007102594
|  |  | 4632 | 0.9843147 | 0.9956818 | 0.0007095669 | 0.9869886 | 0.09382547 | 0.9871094 | 0.1353179 |  |  | 4556 | 0.9447721 | 0.9782916 | 0.002475326 | 0.9559682 | 0.002474605 | 0.955998 | 0.004513131 |  |  | 4780 | 0.8816305 | 0.9658383 | 0.004527979 | 0.9036212 | 0.004225375 | 0.903626 | 0.00519085 |  |  | 4780 | 0.7698747 | 0.9149849 | 0.007834979 | 0.7889185 | 0.006783186 | 0.7889005 | 0.01003008 |  |  | 271260 | 0.8681852 | 0.8678712 | 0.01482022 | 0.8738566 | 0.01514694 | 0.8738646 | 0.01006466 |  |  | 229060 | 0.7505486 | 0.7035679 | 0.009544099 | 0.7614638 | 0.01148912 | 0.7614688 | 0.007101508
|  |  | 4637 | 0.9834187 | 0.9957035 | 0.0007073227 | 0.9870334 | 0.09383032 | 0.9871541 | 0.1353245 |  |  | 4561 | 0.9457325 | 0.9783333 | 0.002468482 | 0.9559992 | 0.002472595 | 0.9560289 | 0.004505856 |  |  | 4785 | 0.8827095 | 0.9658463 | 0.004522719 | 0.9036251 | 0.004225264 | 0.90363 | 0.005190807 |  |  | 4785 | 0.7698747 | 0.9149855 | 0.007834938 | 0.7889273 | 0.006783288 | 0.7889094 | 0.01003022 |  |  | 271560 | 0.8726611 | 0.8678712 | 0.01482022 | 0.8739876 | 0.01514755 | 0.8739956 | 0.01006512 |  |  | 229360 | 0.7483732 | 0.7035679 | 0.009544099 | 0.7615972 | 0.01148808 | 0.7616022 | 0.007100416
|  |  | 4642 | 0.9825227 | 0.995725 | 0.0007050921 | 0.9870781 | 0.09383515 | 0.9871985 | 0.1353311 |  |  | 4566 | 0.9447721 | 0.9783748 | 0.002461671 | 0.95603 | 0.002470601 | 0.9560597 | 0.004498631 |  |  | 4790 | 0.8816305 | 0.9658543 | 0.004517512 | 0.9036291 | 0.004225156 | 0.9036339 | 0.005190765 |  |  | 4790 | 0.7715562 | 0.9149861 | 0.007834897 | 0.7889362 | 0.00678339 | 0.7889182 | 0.01003036 |  |  | 271860 | 0.874899 | 0.8678712 | 0.01482022 | 0.8741185 | 0.01514814 | 0.8741265 | 0.01006556 |  |  | 229660 | 0.7592504 | 0.7035679 | 0.009544099 | 0.7617303 | 0.01148702 | 0.7617354 | 0.007099318
|  |  | 4647 | 0.9834187 | 0.9957465 | 0.0007028749 | 0.9871225 | 0.09383997 | 0.9872428 | 0.1353377 |  |  | 4571 | 0.946693 | 0.9784161 | 0.002454892 | 0.9560607 | 0.002468622 | 0.9560903 | 0.004491456 |  |  | 4795 | 0.8816305 | 0.9658622 | 0.004512358 | 0.903633 | 0.004225049 | 0.9036378 | 0.005190723 |  |  | 4795 | 0.7732377 | 0.9149867 | 0.007834857 | 0.7889451 | 0.006783492 | 0.7889271 | 0.0100305 |  |  | 272160 | 0.8704231 | 0.8678712 | 0.01482022 | 0.8742493 | 0.01514872 | 0.8742573 | 0.010066 |  |  | 229960 | 0.7483732 | 0.7035679 | 0.009544099 | 0.7618633 | 0.01148596 | 0.7618683 | 0.007098213
|  |  | 4652 | 0.9843147 | 0.9957678 | 0.0007006712 | 0.9871668 | 0.09384477 | 0.987287 | 0.1353442 |  |  | 4576 | 0.9447721 | 0.9784572 | 0.002448146 | 0.9560912 | 0.002466658 | 0.9561208 | 0.00448433 |  |  | 4800 | 0.8827095 | 0.96587 | 0.004507256 | 0.9036369 | 0.004224944 | 0.9036417 | 0.005190683 |  |  | 4800 | 0.7732377 | 0.9149873 | 0.007834818 | 0.788954 | 0.006783594 | 0.788936 | 0.01003064 |  |  | 272460 | 0.8726611 | 0.8678712 | 0.01482022 | 0.8743799 | 0.0151493 | 0.8743879 | 0.01006644 |  |  | 230260 | 0.7527241 | 0.7035679 | 0.009544099 | 0.761996 | 0.01148488 | 0.762001 | 0.007097102
|  |  | 4657 | 0.9843147 | 0.995789 | 0.0006984808 | 0.987211 | 0.09384955 | 0.987331 | 0.1353508 |  |  | 4581 | 0.946693 | 0.978498 | 0.002441432 | 0.9561215 | 0.00246471 | 0.9561511 | 0.004477254 |  |  | 4805 | 0.8816305 | 0.9658778 | 0.004502206 | 0.9036409 | 0.004224841 | 0.9036456 | 0.005190644 |  |  | 4805 | 0.7749191 | 0.9149879 | 0.00783478 | 0.7889628 | 0.006783696 | 0.7889449 | 0.01003079 |  |  | 272760 | 0.8681852 | 0.8678712 | 0.01482022 | 0.8745103 | 0.01514986 | 0.8745183 | 0.01006687 |  |  | 230560 | 0.757075 | 0.7035679 | 0.009544099 | 0.7621285 | 0.01148379 | 0.7621335 | 0.007095985
|  |  | 4662 | 0.9834187 | 0.9958101 | 0.0006963038 | 0.987255 | 0.09385432 | 0.9873748 | 0.1353573 |  |  | 4586 | 0.946693 | 0.9785387 | 0.00243475 | 0.9561517 | 0.002462777 | 0.9561812 | 0.004470226 |  |  | 4810 | 0.8816305 | 0.9658856 | 0.004497207 | 0.9036448 | 0.00422474 | 0.9036495 | 0.005190605 |  |  | 4810 | 0.7732377 | 0.9149885 | 0.007834743 | 0.7889717 | 0.006783799 | 0.7889537 | 0.01003093 |  |  | 273060 | 0.8726611 | 0.8678712 | 0.01482022 | 0.8746406 | 0.01515042 | 0.8746486 | 0.01006729 |  |  | 230860 | 0.7505486 | 0.7035679 | 0.009544099 | 0.7622608 | 0.01148269 | 0.7622658 | 0.007094861
|  |  | 4667 | 0.9834187 | 0.995831 | 0.00069414 | 0.9872989 | 0.09385907 | 0.9874185 | 0.1353638 |  |  | 4591 | 0.9457325 | 0.9785791 | 0.002428099 | 0.9561818 | 0.002460859 | 0.9562112 | 0.004463248 |  |  | 4815 | 0.8827095 | 0.9658933 | 0.004492259 | 0.9036486 | 0.004224641 | 0.9036534 | 0.005190567 |  |  | 4815 | 0.7732377 | 0.9149891 | 0.007834706 | 0.7889806 | 0.006783901 | 0.7889626 | 0.01003107 |  |  | 273360 | 0.8726611 | 0.8678712 | 0.01482022 | 0.8747707 | 0.01515097 | 0.8747788 | 0.01006771 |  |  | 231160 | 0.757075 | 0.7035679 | 0.009544099 | 0.7623928 | 0.01148158 | 0.7623978 | 0.007093731
|  |  | 4672 | 0.9843147 | 0.9958518 | 0.0006919894 | 0.9873426 | 0.09386381 | 0.9874621 | 0.1353702 |  |  | 4596 | 0.9476534 | 0.9786194 | 0.002421481 | 0.9562116 | 0.002458955 | 0.956241 | 0.004456318 |  |  | 4820 | 0.8827095 | 0.9659009 | 0.004487362 | 0.9036525 | 0.004224544 | 0.9036573 | 0.00519053 |  |  | 4820 | 0.7749191 | 0.9149897 | 0.007834669 | 0.7889894 | 0.006784004 | 0.7889715 | 0.01003121 |  |  | 273660 | 0.8726611 | 0.8678712 | 0.01482022 | 0.8749007 | 0.0151515 | 0.8749088 | 0.01006812 |  |  | 231460 | 0.7592504 | 0.7035679 | 0.009544099 | 0.7625247 | 0.01148045 | 0.7625297 | 0.007092595
|  |  | 4677 | 0.9834187 | 0.9958725 | 0.0006898519 | 0.9873861 | 0.09386853 | 0.9875055 | 0.1353767 |  |  | 4601 | 0.9457325 | 0.9786594 | 0.002414895 | 0.9562414 | 0.002457067 | 0.9562707 | 0.004449436 |  |  | 4825 | 0.8827095 | 0.9659085 | 0.004482515 | 0.9036564 | 0.004224448 | 0.9036611 | 0.005190494 |  |  | 4825 | 0.7749191 | 0.9149903 | 0.007834634 | 0.7889983 | 0.006784106 | 0.7889803 | 0.01003135 |  |  | 273960 | 0.874899 | 0.8678712 | 0.01482022 | 0.8750306 | 0.01515203 | 0.8750387 | 0.01006852 |  |  | 231760 | 0.7548995 | 0.7035679 | 0.009544099 | 0.7626563 | 0.01147932 | 0.7626613 | 0.007091453
|  |  | 4682 | 0.9834187 | 0.9958931 | 0.0006877276 | 0.9874295 | 0.09387324 | 0.9875487 | 0.1353831 |  |  | 4606 | 0.9457325 | 0.9786993 | 0.00240834 | 0.9562709 | 0.002455194 | 0.9563002 | 0.004442603 |  |  | 4830 | 0.8816305 | 0.965916 | 0.004477717 | 0.9036602 | 0.004224354 | 0.903665 | 0.005190459 |  |  | 4830 | 0.7732377 | 0.9149909 | 0.007834599 | 0.7890072 | 0.006784209 | 0.7889892 | 0.01003149 |  |  | 274260 | 0.8726611 | 0.8678712 | 0.01482022 | 0.8751603 | 0.01515255 | 0.8751684 | 0.01006892 |  |  | 232060 | 0.7483732 | 0.7035679 | 0.009544099 | 0.7627877 | 0.01147817 | 0.7627927 | 0.007090305
|  |  | 4687 | 0.9843147 | 0.9959136 | 0.0006856162 | 0.9874728 | 0.09387793 | 0.9875918 | 0.1353895 |  |  | 4611 | 0.946693 | 0.9787389 | 0.002401817 | 0.9563004 | 0.002453335 | 0.9563296 | 0.004435817 |  |  | 4835 | 0.8827095 | 0.9659235 | 0.004472969 | 0.9036641 | 0.004224262 | 0.9036688 | 0.005190425 |  |  | 4835 | 0.7715562 | 0.9149914 | 0.007834565 | 0.789016 | 0.006784312 | 0.7889981 | 0.01003164 |  |  | 274560 | 0.8726611 | 0.8678712 | 0.01482022 | 0.8752898 | 0.01515307 | 0.8752979 | 0.01006931 |  |  | 232360 | 0.7527241 | 0.7035679 | 0.009544099 | 0.7629189 | 0.01147702 | 0.7629238 | 0.007089151
|  |  | 4692 | 0.9852106 | 0.9959339 | 0.0006835179 | 0.9875159 | 0.0938826 | 0.9876347 | 0.1353958 |  |  | 4616 | 0.9476534 | 0.9787784 | 0.002395326 | 0.9563296 | 0.002451491 | 0.9563589 | 0.004429079 |  |  | 4840 | 0.8816305 | 0.9659309 | 0.004468269 | 0.9036679 | 0.004224171 | 0.9036726 | 0.005190392 |  |  | 4840 | 0.7732377 | 0.914992 | 0.007834531 | 0.7890249 | 0.006784414 | 0.7890069 | 0.01003178 |  |  | 274860 | 0.8681852 | 0.8678712 | 0.01482022 | 0.8754192 | 0.01515357 | 0.8754273 | 0.0100697 |  |  | 232660 | 0.7505486 | 0.7035679 | 0.009544099 | 0.7630498 | 0.01147585 | 0.7630548 | 0.00708799
|  |  | 4697 | 0.9843147 | 0.9959542 | 0.0006814325 | 0.9875588 | 0.09388726 | 0.9876775 | 0.1354022 |  |  | 4621 | 0.946693 | 0.9788176 | 0.002388866 | 0.9563588 | 0.002449661 | 0.9563879 | 0.004422388 |  |  | 4845 | 0.8827095 | 0.9659383 | 0.004463617 | 0.9036717 | 0.004224082 | 0.9036764 | 0.005190359 |  |  | 4845 | 0.7749191 | 0.9149925 | 0.007834498 | 0.7890338 | 0.006784517 | 0.7890158 | 0.01003192 |  |  | 275160 | 0.8659472 | 0.8678712 | 0.01482022 | 0.8755485 | 0.01515406 | 0.8755566 | 0.01007008 |  |  | 232960 | 0.7592504 | 0.7035679 | 0.009544099 | 0.7631805 | 0.01147467 | 0.7631855 | 0.007086824
|  |  | 4702 | 0.9834187 | 0.9959743 | 0.00067936 | 0.9876016 | 0.09389191 | 0.9877201 | 0.1354085 |  |  | 4626 | 0.9457325 | 0.9788567 | 0.002382437 | 0.9563877 | 0.002447846 | 0.9564169 | 0.004415744 |  |  | 4850 | 0.8816305 | 0.9659457 | 0.004459014 | 0.9036755 | 0.004223995 | 0.9036802 | 0.005190327 |  |  | 4850 | 0.7732377 | 0.9149931 | 0.007834466 | 0.7890426 | 0.00678462 | 0.7890247 | 0.01003206 |  |  | 275460 | 0.8726611 | 0.8678712 | 0.01482022 | 0.8756776 | 0.01515455 | 0.8756857 | 0.01007045 |  |  | 233260 | 0.7592504 | 0.7035679 | 0.009544099 | 0.7633111 | 0.01147348 | 0.763316 | 0.007085651
|  |  | 4707 | 0.9843147 | 0.9959943 | 0.0006773003 | 0.9876443 | 0.09389654 | 0.9877626 | 0.1354148 |  |  | 4631 | 0.9457325 | 0.9788956 | 0.00237604 | 0.9564166 | 0.002446044 | 0.9564456 | 0.004409147 |  |  | 4855 | 0.8827095 | 0.9659529 | 0.004454457 | 0.9036793 | 0.004223909 | 0.903684 | 0.005190296 |  |  | 4855 | 0.7766006 | 0.9149936 | 0.007834434 | 0.7890515 | 0.006784724 | 0.7890335 | 0.01003221 |  |  | 275760 | 0.8659472 | 0.8678712 | 0.01482022 | 0.8758066 | 0.01515502 | 0.8758147 | 0.01007082 |  |  | 233560 | 0.7592504 | 0.7035679 | 0.009544099 | 0.7634414 | 0.01147228 | 0.7634463 | 0.007084473
|  |  | 4712 | 0.9834187 | 0.9960142 | 0.0006752534 | 0.9876868 | 0.09390115 | 0.987805 | 0.1354211 |  |  | 4636 | 0.9457325 | 0.9789342 | 0.002369674 | 0.9564452 | 0.002444258 | 0.9564743 | 0.004402596 |  |  | 4860 | 0.8848676 | 0.9659602 | 0.004449948 | 0.9036831 | 0.004223825 | 0.9036878 | 0.005190266 |  |  | 4860 | 0.7749191 | 0.9149942 | 0.007834402 | 0.7890603 | 0.006784827 | 0.7890424 | 0.01003235 |  |  | 276060 | 0.8726611 | 0.8678712 | 0.01482022 | 0.8759354 | 0.01515549 | 0.8759435 | 0.01007119 |  |  | 233860 | 0.7592504 | 0.7035679 | 0.009544099 | 0.7635714 | 0.01147107 | 0.7635764 | 0.007083288
|  |  | 4717 | 0.9843147 | 0.9960339 | 0.0006732192 | 0.9877291 | 0.09390575 | 0.9878471 | 0.1354274 |  |  | 4641 | 0.946693 | 0.9789727 | 0.002363339 | 0.9564738 | 0.002442485 | 0.9565027 | 0.004396092 |  |  | 4865 | 0.8827095 | 0.9659674 | 0.004445485 | 0.9036869 | 0.004223742 | 0.9036916 | 0.005190236 |  |  | 4865 | 0.7732377 | 0.9149947 | 0.007834372 | 0.7890692 | 0.00678493 | 0.7890513 | 0.01003249 |  |  | 276360 | 0.8726611 | 0.8678712 | 0.01482022 | 0.8760641 | 0.01515595 | 0.8760722 | 0.01007154 |  |  | 234160 | 0.757075 | 0.7035679 | 0.009544099 | 0.7637013 | 0.01146985 | 0.7637063 | 0.007082098
|  |  | 4722 | 0.9825227 | 0.9960536 | 0.0006711977 | 0.9877713 | 0.09391033 | 0.9878892 | 0.1354337 |  |  | 4646 | 0.9457325 | 0.979011 | 0.002357035 | 0.9565021 | 0.002440726 | 0.9565311 | 0.004389633 |  |  | 4870 | 0.8816305 | 0.9659745 | 0.004441068 | 0.9036906 | 0.004223661 | 0.9036953 | 0.005190208 |  |  | 4870 | 0.7766006 | 0.9149952 | 0.007834342 | 0.7890781 | 0.006785033 | 0.7890601 | 0.01003263 |  |  | 276660 | 0.874899 | 0.8678712 | 0.01482022 | 0.8761926 | 0.01515639 | 0.8762007 | 0.01007189 |  |  | 234460 | 0.7548995 | 0.7035679 | 0.009544099 | 0.763831 | 0.01146862 | 0.7638359 | 0.007080902
|  |  | 4727 | 0.9843147 | 0.9960731 | 0.0006691887 | 0.9878134 | 0.0939149 | 0.9879311 | 0.1354399 |  |  | 4651 | 0.9457325 | 0.9790491 | 0.002350761 | 0.9565304 | 0.002438981 | 0.9565593 | 0.004383221 |  |  | 4875 | 0.8827095 | 0.9659816 | 0.004436697 | 0.9036944 | 0.004223582 | 0.9036991 | 0.005190179 |  |  | 4875 | 0.7732377 | 0.9149957 | 0.007834312 | 0.7890869 | 0.006785137 | 0.789069 | 0.01003278 |  |  | 276960 | 0.8704231 | 0.8678712 | 0.01482022 | 0.8763209 | 0.01515683 | 0.8763291 | 0.01007224 |  |  | 234760 | 0.7548995 | 0.7035679 | 0.009544099 | 0.7639604 | 0.01146737 | 0.7639653 | 0.007079699
|  |  | 4732 | 0.9834187 | 0.9960925 | 0.0006671924 | 0.9878553 | 0.09391945 | 0.9879728 | 0.1354461 |  |  | 4656 | 0.9457325 | 0.979087 | 0.002344519 | 0.9565585 | 0.00243725 | 0.9565873 | 0.004376854 |  |  | 4880 | 0.8827095 | 0.9659886 | 0.004432371 | 0.9036981 | 0.004223504 | 0.9037028 | 0.005190152 |  |  | 4880 | 0.7749191 | 0.9149963 | 0.007834283 | 0.7890958 | 0.006785241 | 0.7890779 | 0.01003292 |  |  | 277260 | 0.8704231 | 0.8678712 | 0.01482022 | 0.8764492 | 0.01515726 | 0.8764573 | 0.01007258 |  |  | 235060 | 0.757075 | 0.7035679 | 0.009544099 | 0.7640896 | 0.01146612 | 0.7640945 | 0.007078491
|  |  | 4737 | 0.9852106 | 0.9961119 | 0.0006652085 | 0.987897 | 0.09392399 | 0.9880144 | 0.1354523 |  |  | 4661 | 0.946693 | 0.9791247 | 0.002338307 | 0.9565864 | 0.002435532 | 0.9566152 | 0.004370532 |  |  | 4885 | 0.8816305 | 0.9659956 | 0.00442809 | 0.9037018 | 0.004223427 | 0.9037065 | 0.005190126 |  |  | 4885 | 0.7749191 | 0.9149968 | 0.007834255 | 0.7891047 | 0.006785344 | 0.7890867 | 0.01003306 |  |  | 277560 | 0.8704231 | 0.8678712 | 0.01482022 | 0.8765772 | 0.01515769 | 0.8765854 | 0.01007291 |  |  | 235360 | 0.7614259 | 0.7035679 | 0.009544099 | 0.7642186 | 0.01146486 | 0.7642235 | 0.007077278
|  |  | 4742 | 0.9843147 | 0.9961311 | 0.0006632371 | 0.9879387 | 0.09392851 | 0.9880559 | 0.1354585 |  |  | 4666 | 0.946693 | 0.9791623 | 0.002332126 | 0.9566142 | 0.002433829 | 0.956643 | 0.004364255 |  |  | 4890 | 0.8827095 | 0.9660026 | 0.004423853 | 0.9037056 | 0.004223352 | 0.9037102 | 0.0051901 |  |  | 4890 | 0.7749191 | 0.9149973 | 0.007834227 | 0.7891135 | 0.006785448 | 0.7890956 | 0.01003321 |  |  | 277860 | 0.8704231 | 0.8678712 | 0.01482022 | 0.8767052 | 0.0151581 | 0.8767133 | 0.01007324 |  |  | 235660 | 0.7527241 | 0.7035679 | 0.009544099 | 0.7643474 | 0.01146358 | 0.7643523 | 0.007076058
|  |  | 4747 | 0.9834187 | 0.9961502 | 0.000661278 | 0.9879801 | 0.09393302 | 0.9880972 | 0.1354646 |  |  | 4671 | 0.9476534 | 0.9791996 | 0.002325975 | 0.9566419 | 0.002432138 | 0.9566706 | 0.004358023 |  |  | 4895 | 0.8827095 | 0.9660095 | 0.004419661 | 0.9037093 | 0.004223278 | 0.9037139 | 0.005190074 |  |  | 4895 | 0.7749191 | 0.9149978 | 0.007834199 | 0.7891224 | 0.006785552 | 0.7891045 | 0.01003335 |  |  | 278160 | 0.8771369 | 0.8678712 | 0.01482022 | 0.876833 | 0.01515851 | 0.8768411 | 0.01007356 |  |  | 235960 | 0.7548995 | 0.7035679 | 0.009544099 | 0.7644759 | 0.0114623 | 0.7644808 | 0.007074833
|  |  | 4752 | 0.9843147 | 0.9961691 | 0.0006593314 | 0.9880215 | 0.09393751 | 0.9881383 | 0.1354707 |  |  | 4676 | 0.9476534 | 0.9792367 | 0.002319855 | 0.9566694 | 0.002430462 | 0.9566981 | 0.004351836 |  |  | 4900 | 0.8816305 | 0.9660163 | 0.004415512 | 0.903713 | 0.004223205 | 0.9037176 | 0.00519005 |  |  | 4900 | 0.7698747 | 0.9149983 | 0.007834172 | 0.7891312 | 0.006785656 | 0.7891133 | 0.01003349 |  |  | 278460 | 0.8771369 | 0.8678712 | 0.01482022 | 0.8769606 | 0.0151589 | 0.8769688 | 0.01007388 |  |  | 236260 | 0.7636013 | 0.7035679 | 0.009544099 | 0.7646043 | 0.011461 | 0.7646092 | 0.007073602
|  |  | 4757 | 0.9834187 | 0.996188 | 0.000657397 | 0.9880626 | 0.09394199 | 0.9881793 | 0.1354769 |  |  | 4681 | 0.946693 | 0.9792737 | 0.002313765 | 0.9566968 | 0.002428798 | 0.9567254 | 0.004345693 |  |  | 4905 | 0.8827095 | 0.9660231 | 0.004411406 | 0.9037167 | 0.004223134 | 0.9037213 | 0.005190026 |  |  | 4905 | 0.7732377 | 0.9149988 | 0.007834146 | 0.7891401 | 0.00678576 | 0.7891222 | 0.01003364 |  |  | 278760 | 0.874899 | 0.8678712 | 0.01482022 | 0.8770881 | 0.01515929 | 0.8770963 | 0.01007419 |  |  | 236560 | 0.7636013 | 0.7035679 | 0.009544099 | 0.7647324 | 0.0114597 | 0.7647373 | 0.007072365
|  |  | 4762 | 0.9843147 | 0.9962068 | 0.0006554748 | 0.9881037 | 0.09394645 | 0.9882202 | 0.1354829 |  |  | 4686 | 0.9476534 | 0.9793105 | 0.002307705 | 0.956724 | 0.002427148 | 0.9567526 | 0.004339594 |  |  | 4910 | 0.8827095 | 0.9660299 | 0.004407343 | 0.9037203 | 0.004223065 | 0.903725 | 0.005190003 |  |  | 4910 | 0.7732377 | 0.9149993 | 0.00783412 | 0.789149 | 0.006785864 | 0.7891311 | 0.01003378 |  |  | 279060 | 0.8704231 | 0.8678712 | 0.01482022 | 0.8772154 | 0.01515967 | 0.8772236 | 0.01007449 |  |  | 236860 | 0.7548995 | 0.7035679 | 0.009544099 | 0.7648603 | 0.01145838 | 0.7648652 | 0.007071122
|  |  | 4767 | 0.9852106 | 0.9962254 | 0.0006535649 | 0.9881446 | 0.0939509 | 0.9882609 | 0.135489 |  |  | 4691 | 0.946693 | 0.9793471 | 0.002301676 | 0.9567511 | 0.002425511 | 0.9567796 | 0.004333538 |  |  | 4915 | 0.8827095 | 0.9660366 | 0.004403322 | 0.903724 | 0.004222996 | 0.9037286 | 0.00518998 |  |  | 4915 | 0.7749191 | 0.9149997 | 0.007834094 | 0.7891578 | 0.006785968 | 0.7891399 | 0.01003393 |  |  | 279360 | 0.874899 | 0.8678712 | 0.01482022 | 0.8773426 | 0.01516004 | 0.8773508 | 0.01007479 |  |  | 237160 | 0.7592504 | 0.7035679 | 0.009544099 | 0.764988 | 0.01145705 | 0.7649929 | 0.007069874
|  |  | 4772 | 0.9843147 | 0.996244 | 0.000651667 | 0.9881853 | 0.09395533 | 0.9883015 | 0.1354951 |  |  | 4696 | 0.946693 | 0.9793835 | 0.002295676 | 0.956778 | 0.002423887 | 0.9568065 | 0.004327527 |  |  | 4920 | 0.8837886 | 0.9660433 | 0.004399343 | 0.9037277 | 0.004222929 | 0.9037323 | 0.005189958 |  |  | 4920 | 0.7749191 | 0.9150002 | 0.007834069 | 0.7891667 | 0.006786072 | 0.7891488 | 0.01003407 |  |  | 279660 | 0.8704231 | 0.8678712 | 0.01482022 | 0.8774697 | 0.0151604 | 0.8774779 | 0.01007509 |  |  | 237460 | 0.757075 | 0.7035679 | 0.009544099 | 0.7651155 | 0.01145572 | 0.7651204 | 0.007068621
|  |  | 4777 | 0.9852106 | 0.9962624 | 0.0006497813 | 0.9882259 | 0.09395975 | 0.988342 | 0.1355011 |  |  | 4701 | 0.946693 | 0.9794198 | 0.002289707 | 0.9568049 | 0.002422276 | 0.9568333 | 0.004321558 |  |  | 4925 | 0.8827095 | 0.9660499 | 0.004395406 | 0.9037313 | 0.004222864 | 0.9037359 | 0.005189937 |  |  | 4925 | 0.7782821 | 0.9150007 | 0.007834045 | 0.7891755 | 0.006786177 | 0.7891576 | 0.01003421 |  |  | 279960 | 0.8793749 | 0.8678712 | 0.01482022 | 0.8775966 | 0.01516075 | 0.8776048 | 0.01007537 |  |  | 237760 | 0.7505486 | 0.7035679 | 0.009544099 | 0.7652428 | 0.01145437 | 0.7652477 | 0.007067361
|  |  | 4782 | 0.9843147 | 0.9962807 | 0.0006479076 | 0.9882664 | 0.09396415 | 0.9883823 | 0.1355071 |  |  | 4706 | 0.9476534 | 0.9794558 | 0.002283767 | 0.9568315 | 0.002420678 | 0.95686 | 0.004315633 |  |  | 4930 | 0.8816305 | 0.9660565 | 0.00439151 | 0.9037349 | 0.004222799 | 0.9037395 | 0.005189917 |  |  | 4930 | 0.7715562 | 0.9150012 | 0.007834021 | 0.7891844 | 0.006786281 | 0.7891665 | 0.01003436 |  |  | 280260 | 0.874899 | 0.8678712 | 0.01482022 | 0.8777234 | 0.0151611 | 0.8777316 | 0.01007566 |  |  | 238060 | 0.7527241 | 0.7035679 | 0.009544099 | 0.7653699 | 0.01145301 | 0.7653747 | 0.007066096
|  |  | 4787 | 0.9852106 | 0.996299 | 0.0006460458 | 0.9883067 | 0.09396854 | 0.9884224 | 0.1355131 |  |  | 4711 | 0.946693 | 0.9794917 | 0.002277857 | 0.9568581 | 0.002419092 | 0.9568865 | 0.00430975 |  |  | 4935 | 0.8827095 | 0.966063 | 0.004387655 | 0.9037386 | 0.004222736 | 0.9037432 | 0.005189897 |  |  | 4935 | 0.7766006 | 0.9150016 | 0.007833997 | 0.7891933 | 0.006786386 | 0.7891754 | 0.0100345 |  |  | 280560 | 0.8771369 | 0.8678712 | 0.01482022 | 0.87785 | 0.01516143 | 0.8778582 | 0.01007593 |  |  | 238360 | 0.7505486 | 0.7035679 | 0.009544099 | 0.7654967 | 0.01145165 | 0.7655016 | 0.007064826
|  |  | 4792 | 0.9834187 | 0.9963171 | 0.000644196 | 0.9883469 | 0.09397292 | 0.9884624 | 0.1355191 |  |  | 4716 | 0.9457325 | 0.9795274 | 0.002271977 | 0.9568845 | 0.00241752 | 0.9569128 | 0.00430391 |  |  | 4940 | 0.8827095 | 0.9660695 | 0.004383841 | 0.9037422 | 0.004222674 | 0.9037468 | 0.005189877 |  |  | 4940 | 0.7799636 | 0.9150021 | 0.007833974 | 0.7892021 | 0.006786491 | 0.7891842 | 0.01003465 |  |  | 280860 | 0.8726611 | 0.8678712 | 0.01482022 | 0.8779765 | 0.01516176 | 0.8779847 | 0.0100762 |  |  | 238660 | 0.757075 | 0.7035679 | 0.009544099 | 0.7656234 | 0.01145027 | 0.7656282 | 0.00706355
|  |  | 4797 | 0.9843147 | 0.9963351 | 0.000642358 | 0.988387 | 0.09397728 | 0.9885023 | 0.135525 |  |  | 4721 | 0.9457325 | 0.9795629 | 0.002266126 | 0.9569108 | 0.00241596 | 0.9569391 | 0.004298113 |  |  | 4945 | 0.8816305 | 0.9660759 | 0.004380066 | 0.9037458 | 0.004222613 | 0.9037504 | 0.005189858 |  |  | 4945 | 0.7732377 | 0.9150026 | 0.007833951 | 0.789211 | 0.006786595 | 0.7891931 | 0.01003479 |  |  | 281160 | 0.8793749 | 0.8678712 | 0.01482022 | 0.8781028 | 0.01516208 | 0.878111 | 0.01007647 |  |  | 238960 | 0.7614259 | 0.7035679 | 0.009544099 | 0.7657498 | 0.01144888 | 0.7657546 | 0.007062269
|  |  | 4802 | 0.9834187 | 0.996353 | 0.0006405318 | 0.9884269 | 0.09398163 | 0.9885421 | 0.1355309 |  |  | 4726 | 0.9457325 | 0.9795982 | 0.002260304 | 0.9569369 | 0.002414412 | 0.9569652 | 0.004292357 |  |  | 4950 | 0.8805515 | 0.9660823 | 0.004376331 | 0.9037494 | 0.004222554 | 0.903754 | 0.00518984 |  |  | 4950 | 0.7715562 | 0.915003 | 0.007833929 | 0.7892198 | 0.0067867 | 0.7892019 | 0.01003494 |  |  | 281460 | 0.8771369 | 0.8678712 | 0.01482022 | 0.878229 | 0.01516239 | 0.8782372 | 0.01007673 |  |  | 239260 | 0.7636013 | 0.7035679 | 0.009544099 | 0.765876 | 0.01144749 | 0.7658808 | 0.007060982
|  |  | 4807 | 0.9843147 | 0.9963708 | 0.0006387175 | 0.9884667 | 0.09398596 | 0.9885817 | 0.1355369 |  |  | 4731 | 0.9476534 | 0.9796334 | 0.002254512 | 0.9569629 | 0.002412877 | 0.9569911 | 0.004286643 |  |  | 4955 | 0.8837886 | 0.9660887 | 0.004372635 | 0.903753 | 0.004222495 | 0.9037575 | 0.005189822 |  |  | 4955 | 0.7766006 | 0.9150034 | 0.007833907 | 0.7892287 | 0.006786805 | 0.7892108 | 0.01003508 |  |  | 281760 | 0.874899 | 0.8678712 | 0.01482022 | 0.878355 | 0.01516269 | 0.8783633 | 0.01007698 |  |  | 239560 | 0.7614259 | 0.7035679 | 0.009544099 | 0.766002 | 0.01144608 | 0.7660068 | 0.007059689
|  |  | 4812 | 0.9843147 | 0.9963885 | 0.0006369148 | 0.9885063 | 0.09399028 | 0.9886211 | 0.1355428 |  |  | 4736 | 0.946693 | 0.9796684 | 0.00224875 | 0.9569888 | 0.002411355 | 0.9570169 | 0.004280971 |  |  | 4960 | 0.8837886 | 0.966095 | 0.004368979 | 0.9037565 | 0.004222438 | 0.9037611 | 0.005189805 |  |  | 4960 | 0.7749191 | 0.9150039 | 0.007833885 | 0.7892375 | 0.00678691 | 0.7892197 | 0.01003523 |  |  | 282060 | 0.8771369 | 0.8678712 | 0.01482022 | 0.8784809 | 0.01516298 | 0.8784892 | 0.01007723 |  |  | 239860 | 0.757075 | 0.7035679 | 0.009544099 | 0.7661278 | 0.01144466 | 0.7661326 | 0.007058392
|  |  | 4817 | 0.9843147 | 0.9964061 | 0.0006351238 | 0.9885458 | 0.09399458 | 0.9886605 | 0.1355486 |  |  | 4741 | 0.946693 | 0.9797032 | 0.002243016 | 0.9570145 | 0.002409844 | 0.9570426 | 0.004275341 |  |  | 4965 | 0.8827095 | 0.9661013 | 0.00436536 | 0.9037601 | 0.004222382 | 0.9037647 | 0.005189789 |  |  | 4965 | 0.7749191 | 0.9150043 | 0.007833864 | 0.7892464 | 0.006787015 | 0.7892285 | 0.01003537 |  |  | 282360 | 0.874899 | 0.8678712 | 0.01482022 | 0.8786067 | 0.01516327 | 0.8786149 | 0.01007747 |  |  | 240160 | 0.7592504 | 0.7035679 | 0.009544099 | 0.7662534 | 0.01144324 | 0.7662582 | 0.007057089
|  |  | 4822 | 0.9852106 | 0.9964236 | 0.0006333444 | 0.9885851 | 0.09399887 | 0.9886996 | 0.1355545 |  |  | 4746 | 0.946693 | 0.9797378 | 0.002237312 | 0.9570401 | 0.002408346 | 0.9570682 | 0.004269751 |  |  | 4970 | 0.8837886 | 0.9661075 | 0.00436178 | 0.9037637 | 0.004222327 | 0.9037682 | 0.005189773 |  |  | 4970 | 0.7749191 | 0.9150048 | 0.007833844 | 0.7892553 | 0.00678712 | 0.7892374 | 0.01003552 |  |  | 282660 | 0.8771369 | 0.8678712 | 0.01482022 | 0.8787323 | 0.01516354 | 0.8787405 | 0.01007771 |  |  | 240460 | 0.757075 | 0.7035679 | 0.009544099 | 0.7663788 | 0.0114418 | 0.7663835 | 0.00705578
|  |  | 4827 | 0.9843147 | 0.996441 | 0.0006315765 | 0.9886244 | 0.09400314 | 0.9887387 | 0.1355603 |  |  | 4751 | 0.946693 | 0.9797723 | 0.002231636 | 0.9570656 | 0.00240686 | 0.9570936 | 0.004264203 |  |  | 4975 | 0.8816305 | 0.9661137 | 0.004358238 | 0.9037672 | 0.004222273 | 0.9037718 | 0.005189757 |  |  | 4975 | 0.7766006 | 0.9150052 | 0.007833823 | 0.7892641 | 0.006787226 | 0.7892462 | 0.01003566 |  |  | 282960 | 0.8771369 | 0.8678712 | 0.01482022 | 0.8788578 | 0.01516381 | 0.878866 | 0.01007794 |  |  | 240760 | 0.7592504 | 0.7035679 | 0.009544099 | 0.7665039 | 0.01144036 | 0.7665087 | 0.007054466
|  |  | 4832 | 0.9843147 | 0.9964583 | 0.0006298202 | 0.9886634 | 0.0940074 | 0.9887776 | 0.1355661 |  |  | 4756 | 0.9476534 | 0.9798066 | 0.00222599 | 0.9570909 | 0.002405386 | 0.957119 | 0.004258695 |  |  | 4980 | 0.8827095 | 0.9661199 | 0.004354733 | 0.9037708 | 0.00422222 | 0.9037753 | 0.005189742 |  |  | 4980 | 0.7749191 | 0.9150056 | 0.007833803 | 0.789273 | 0.006787331 | 0.7892551 | 0.01003581 |  |  | 283260 | 0.8726611 | 0.8678712 | 0.01482022 | 0.8789831 | 0.01516407 | 0.8789913 | 0.01007817 |  |  | 241060 | 0.7614259 | 0.7035679 | 0.009544099 | 0.7666289 | 0.0114389 | 0.7666336 | 0.007053147
|  |  | 4837 | 0.9843147 | 0.9964755 | 0.0006280753 | 0.9887024 | 0.09401165 | 0.9888164 | 0.1355719 |  |  | 4761 | 0.9457325 | 0.9798407 | 0.002220372 | 0.9571162 | 0.002403924 | 0.9571441 | 0.004253227 |  |  | 4985 | 0.8837886 | 0.966126 | 0.004351266 | 0.9037743 | 0.004222169 | 0.9037788 | 0.005189728 |  |  | 4985 | 0.7766006 | 0.915006 | 0.007833784 | 0.7892818 | 0.006787437 | 0.789264 | 0.01003596 |  |  | 283560 | 0.8771369 | 0.8678712 | 0.01482022 | 0.8791083 | 0.01516432 | 0.8791165 | 0.01007839 |  |  | 241360 | 0.7614259 | 0.7035679 | 0.009544099 | 0.7667536 | 0.01143743 | 0.7667584 | 0.007051823
|  |  | 4842 | 0.9843147 | 0.9964926 | 0.0006263418 | 0.9887412 | 0.09401588 | 0.988855 | 0.1355777 |  |  | 4766 | 0.9457325 | 0.9798747 | 0.002214783 | 0.9571413 | 0.002402474 | 0.9571692 | 0.0042478 |  |  | 4990 | 0.8827095 | 0.966132 | 0.004347835 | 0.9037778 | 0.004222118 | 0.9037824 | 0.005189714 |  |  | 4990 | 0.7766006 | 0.9150065 | 0.007833764 | 0.7892907 | 0.006787542 | 0.7892728 | 0.0100361 |  |  | 283860 | 0.874899 | 0.8678712 | 0.01482022 | 0.8792333 | 0.01516456 | 0.8792416 | 0.0100786 |  |  | 241660 | 0.7505486 | 0.7035679 | 0.009544099 | 0.7668782 | 0.01143596 | 0.7668829 | 0.007050493
|  |  | 4847 | 0.9843147 | 0.9965096 | 0.0006246196 | 0.9887799 | 0.0940201 | 0.9888935 | 0.1355835 |  |  | 4771 | 0.946693 | 0.9799084 | 0.002209223 | 0.9571662 | 0.002401035 | 0.9571941 | 0.004242413 |  |  | 4995 | 0.8827095 | 0.9661381 | 0.00434444 | 0.9037813 | 0.004222068 | 0.9037859 | 0.005189701 |  |  | 4995 | 0.7766006 | 0.9150069 | 0.007833746 | 0.7892995 | 0.006787648 | 0.7892817 | 0.01003625 |  |  | 284160 | 0.8771369 | 0.8678712 | 0.01482022 | 0.8793582 | 0.0151648 | 0.8793665 | 0.01007881 |  |  | 241960 | 0.757075 | 0.7035679 | 0.009544099 | 0.7670025 | 0.01143448 | 0.7670072 | 0.007049159
|  |  | 4852 | 0.9843147 | 0.9965265 | 0.0006229088 | 0.9888184 | 0.09402431 | 0.9889319 | 0.1355892 |  |  | 4776 | 0.946693 | 0.9799421 | 0.002203691 | 0.9571911 | 0.002399609 | 0.9572189 | 0.004237065 |  |  | 5000 | 0.8827095 | 0.966144 | 0.004341082 | 0.9037848 | 0.00422202 | 0.9037894 | 0.005189688 |  |  | 5000 | 0.7766006 | 0.9150073 | 0.007833727 | 0.7893084 | 0.006787754 | 0.7892905 | 0.01003639 |  |  | 284460 | 0.874899 | 0.8678712 | 0.01482022 | 0.879483 | 0.01516502 | 0.8794912 | 0.01007902 |  |  | 242260 | 0.757075 | 0.7035679 | 0.009544099 | 0.7671266 | 0.01143298 | 0.7671313 | 0.007047819
|  |  | 4857 | 0.9843147 | 0.9965433 | 0.0006212091 | 0.9888568 | 0.0940285 | 0.9889701 | 0.1355949 |  |  | 4781 | 0.9486139 | 0.9799755 | 0.002198188 | 0.9572158 | 0.002398194 | 0.9572436 | 0.004231757 |  |  | 5005 | 0.8848676 | 0.96615 | 0.004337759 | 0.9037883 | 0.004221972 | 0.9037929 | 0.005189675 |  |  | 5005 | 0.7749191 | 0.9150077 | 0.007833709 | 0.7893172 | 0.006787859 | 0.7892994 | 0.01003654 |  |  | 284760 | 0.874899 | 0.8678712 | 0.01482022 | 0.8796076 | 0.01516524 | 0.8796158 | 0.01007921 |  |  | 242560 | 0.7548995 | 0.7035679 | 0.009544099 | 0.7672505 | 0.01143148 | 0.7672552 | 0.007046473
|  |  | 4862 | 0.9843147 | 0.99656 | 0.0006195207 | 0.9888951 | 0.09403268 | 0.9890082 | 0.1356006 |  |  | 4786 | 0.946693 | 0.9800088 | 0.002192713 | 0.9572403 | 0.00239679 | 0.9572681 | 0.004226488 |  |  | 5010 | 0.8827095 | 0.9661559 | 0.004334471 | 0.9037918 | 0.004221926 | 0.9037963 | 0.005189663 |  |  | 5010 | 0.7782821 | 0.9150081 | 0.007833691 | 0.7893261 | 0.006787965 | 0.7893082 | 0.01003669 |  |  | 285060 | 0.8771369 | 0.8678712 | 0.01482022 | 0.879732 | 0.01516545 | 0.8797403 | 0.01007941 |  |  | 242860 | 0.7505486 | 0.7035679 | 0.009544099 | 0.7673742 | 0.01142997 | 0.7673789 | 0.007045123
|  |  | 4867 | 0.9852106 | 0.9965766 | 0.0006178434 | 0.9889332 | 0.09403684 | 0.9890462 | 0.1356063 |  |  | 4791 | 0.9457325 | 0.9800419 | 0.002187266 | 0.9572648 | 0.002395398 | 0.9572925 | 0.004221258 |  |  | 5015 | 0.8837886 | 0.9661617 | 0.004331219 | 0.9037953 | 0.00422188 | 0.9037998 | 0.005189652 |  |  | 5015 | 0.7749191 | 0.9150085 | 0.007833674 | 0.7893349 | 0.006788071 | 0.7893171 | 0.01003683 |  |  | 285360 | 0.8771369 | 0.8678712 | 0.01482022 | 0.8798564 | 0.01516565 | 0.8798646 | 0.0100796 |  |  | 243160 | 0.7527241 | 0.7035679 | 0.009544099 | 0.7674977 | 0.01142845 | 0.7675024 | 0.007043768
|  |  | 4872 | 0.9852106 | 0.9965931 | 0.0006161773 | 0.9889712 | 0.09404099 | 0.989084 | 0.135612 |  |  | 4796 | 0.946693 | 0.9800748 | 0.002181847 | 0.9572891 | 0.002394017 | 0.9573168 | 0.004216067 |  |  | 5020 | 0.8837886 | 0.9661676 | 0.004328001 | 0.9037988 | 0.004221836 | 0.9038033 | 0.005189641 |  |  | 5020 | 0.7766006 | 0.9150089 | 0.007833656 | 0.7893438 | 0.006788178 | 0.7893259 | 0.01003698 |  |  | 285660 | 0.8816128 | 0.8678712 | 0.01482022 | 0.8799805 | 0.01516584 | 0.8799888 | 0.01007978 |  |  | 243460 | 0.7636013 | 0.7035679 | 0.009544099 | 0.767621 | 0.01142692 | 0.7676257 | 0.007042407
|  |  | 4877 | 0.9852106 | 0.9966095 | 0.0006145221 | 0.9890091 | 0.09404513 | 0.9891217 | 0.1356176 |  |  | 4801 | 0.946693 | 0.9801076 | 0.002176457 | 0.9573133 | 0.002392647 | 0.957341 | 0.004210915 |  |  | 5025 | 0.8837886 | 0.9661733 | 0.004324817 | 0.9038022 | 0.004221792 | 0.9038067 | 0.005189631 |  |  | 5025 | 0.7732377 | 0.9150093 | 0.00783364 | 0.7893526 | 0.006788284 | 0.7893348 | 0.01003713 |  |  | 285960 | 0.8838508 | 0.8678712 | 0.01482022 | 0.8801046 | 0.01516603 | 0.8801129 | 0.01007995 |  |  | 243760 | 0.7592504 | 0.7035679 | 0.009544099 | 0.7677441 | 0.01142538 | 0.7677488 | 0.007041042
|  |  | 4882 | 0.9852106 | 0.9966259 | 0.0006128779 | 0.9890469 | 0.09404925 | 0.9891593 | 0.1356233 |  |  | 4806 | 0.946693 | 0.9801402 | 0.002171094 | 0.9573374 | 0.002391289 | 0.957365 | 0.004205801 |  |  | 5030 | 0.8837886 | 0.9661791 | 0.004321668 | 0.9038057 | 0.004221749 | 0.9038102 | 0.005189621 |  |  | 5030 | 0.7766006 | 0.9150097 | 0.007833623 | 0.7893615 | 0.00678839 | 0.7893436 | 0.01003727 |  |  | 286260 | 0.8771369 | 0.8678712 | 0.01482022 | 0.8802285 | 0.0151662 | 0.8802368 | 0.01008013 |  |  | 244060 | 0.7614259 | 0.7035679 | 0.009544099 | 0.767867 | 0.01142383 | 0.7678716 | 0.007039671
|  |  | 4887 | 0.9843147 | 0.9966421 | 0.0006112447 | 0.9890845 | 0.09405336 | 0.9891968 | 0.1356289 |  |  | 4811 | 0.946693 | 0.9801727 | 0.002165759 | 0.9573614 | 0.002389942 | 0.9573889 | 0.004200725 |  |  | 5035 | 0.8827095 | 0.9661848 | 0.004318552 | 0.9038091 | 0.004221707 | 0.9038136 | 0.005189611 |  |  | 5035 | 0.7782821 | 0.91501 | 0.007833607 | 0.7893703 | 0.006788496 | 0.7893525 | 0.01003742 |  |  | 286560 | 0.874899 | 0.8678712 | 0.01482022 | 0.8803522 | 0.01516637 | 0.8803605 | 0.01008029 |  |  | 244360 | 0.757075 | 0.7035679 | 0.009544099 | 0.7679896 | 0.01142227 | 0.7679943 | 0.007038296
|  |  | 4892 | 0.9834187 | 0.9966582 | 0.0006096224 | 0.989122 | 0.09405745 | 0.9892341 | 0.1356345 |  |  | 4816 | 0.946693 | 0.980205 | 0.002160452 | 0.9573852 | 0.002388605 | 0.9574127 | 0.004195687 |  |  | 5040 | 0.8827095 | 0.9661904 | 0.004315469 | 0.9038126 | 0.004221666 | 0.9038171 | 0.005189602 |  |  | 5040 | 0.7749191 | 0.9150104 | 0.007833591 | 0.7893792 | 0.006788603 | 0.7893614 | 0.01003757 |  |  | 286860 | 0.8771369 | 0.8678712 | 0.01482022 | 0.8804759 | 0.01516653 | 0.8804841 | 0.01008045 |  |  | 244660 | 0.757075 | 0.7035679 | 0.009544099 | 0.7681121 | 0.0114207 | 0.7681167 | 0.007036915
|  |  | 4897 | 0.9852106 | 0.9966743 | 0.0006080109 | 0.9891593 | 0.09406153 | 0.9892712 | 0.13564 |  |  | 4821 | 0.9476534 | 0.9802371 | 0.002155173 | 0.9574089 | 0.00238728 | 0.9574364 | 0.004190686 |  |  | 5045 | 0.8837886 | 0.9661961 | 0.004312419 | 0.903816 | 0.004221626 | 0.9038205 | 0.005189593 |  |  | 5045 | 0.7766006 | 0.9150108 | 0.007833575 | 0.789388 | 0.006788709 | 0.7893702 | 0.01003771 |  |  | 287160 | 0.8771369 | 0.8678712 | 0.01482022 | 0.8805993 | 0.01516668 | 0.8806076 | 0.01008061 |  |  | 244960 | 0.7483732 | 0.7035679 | 0.009544099 | 0.7682344 | 0.01141912 | 0.768239 | 0.007035529
|  |  | 4902 | 0.9852106 | 0.9966902 | 0.0006064101 | 0.9891965 | 0.0940656 | 0.9893083 | 0.1356456 |  |  | 4826 | 0.9476534 | 0.9802691 | 0.002149921 | 0.9574325 | 0.002385966 | 0.95746 | 0.004185723 |  |  | 5050 | 0.8827095 | 0.9662017 | 0.004309402 | 0.9038194 | 0.004221587 | 0.9038239 | 0.005189585 |  |  | 5050 | 0.7782821 | 0.9150112 | 0.00783356 | 0.7893969 | 0.006788816 | 0.7893791 | 0.01003786 |  |  | 287460 | 0.8771369 | 0.8678712 | 0.01482022 | 0.8807227 | 0.01516683 | 0.880731 | 0.01008076 |  |  | 245260 | 0.7592504 | 0.7035679 | 0.009544099 | 0.7683564 | 0.01141754 | 0.768361 | 0.007034139
|  |  | 4907 | 0.9852106 | 0.9967061 | 0.0006048201 | 0.9892336 | 0.09406966 | 0.9893452 | 0.1356511 |  |  | 4831 | 0.9476534 | 0.9803009 | 0.002144697 | 0.957456 | 0.002384662 | 0.9574834 | 0.004180798 |  |  | 5055 | 0.8837886 | 0.9662072 | 0.004306418 | 0.9038228 | 0.004221549 | 0.9038273 | 0.005189577 |  |  | 5055 | 0.7766006 | 0.9150115 | 0.007833545 | 0.7894057 | 0.006788923 | 0.7893879 | 0.01003801 |  |  | 287760 | 0.8793749 | 0.8678712 | 0.01482022 | 0.8808459 | 0.01516696 | 0.8808542 | 0.0100809 |  |  | 245560 | 0.7592504 | 0.7035679 | 0.009544099 | 0.7684783 | 0.01141594 | 0.7684829 | 0.007032744
|  |  | 4912 | 0.9861066 | 0.9967218 | 0.0006032408 | 0.9892706 | 0.0940737 | 0.989382 | 0.1356566 |  |  | 4836 | 0.9486139 | 0.9803326 | 0.0021395 | 0.9574794 | 0.002383369 | 0.9575067 | 0.004175909 |  |  | 5060 | 0.8837886 | 0.9662127 | 0.004303465 | 0.9038263 | 0.004221512 | 0.9038307 | 0.00518957 |  |  | 5060 | 0.7749191 | 0.9150119 | 0.00783353 | 0.7894146 | 0.00678903 | 0.7893968 | 0.01003816 |  |  | 288060 | 0.874899 | 0.8678712 | 0.01482022 | 0.8809689 | 0.01516709 | 0.8809772 | 0.01008104 |  |  | 245860 | 0.7592504 | 0.7035679 | 0.009544099 | 0.7685999 | 0.01141434 | 0.7686045 | 0.007031343
|  |  | 4917 | 0.9852106 | 0.9967375 | 0.0006016722 | 0.9893074 | 0.09407773 | 0.9894187 | 0.1356621 |  |  | 4841 | 0.946693 | 0.9803641 | 0.00213433 | 0.9575026 | 0.002382087 | 0.9575299 | 0.004171057 |  |  | 5065 | 0.8848676 | 0.9662182 | 0.004300544 | 0.9038297 | 0.004221475 | 0.9038341 | 0.005189563 |  |  | 5065 | 0.7766006 | 0.9150122 | 0.007833516 | 0.7894234 | 0.006789137 | 0.7894056 | 0.0100383 |  |  | 288360 | 0.8771369 | 0.8678712 | 0.01482022 | 0.8810918 | 0.01516721 | 0.8811001 | 0.01008117 |  |  | 246160 | 0.757075 | 0.7035679 | 0.009544099 | 0.7687213 | 0.01141273 | 0.768726 | 0.007029938
|  |  | 4922 | 0.9852106 | 0.9967531 | 0.0006001141 | 0.9893441 | 0.09408174 | 0.9894552 | 0.1356676 |  |  | 4846 | 0.9476534 | 0.9803954 | 0.002129188 | 0.9575257 | 0.002380815 | 0.957553 | 0.004166241 |  |  | 5070 | 0.8837886 | 0.9662236 | 0.004297655 | 0.903833 | 0.004221439 | 0.9038375 | 0.005189556 |  |  | 5070 | 0.7766006 | 0.9150126 | 0.007833502 | 0.7894323 | 0.006789244 | 0.7894145 | 0.01003845 |  |  | 288660 | 0.8793749 | 0.8678712 | 0.01482022 | 0.8812146 | 0.01516732 | 0.8812229 | 0.0100813 |  |  | 246460 | 0.7548995 | 0.7035679 | 0.009544099 | 0.7688426 | 0.01141111 | 0.7688472 | 0.007028528
|  |  | 4927 | 0.9852106 | 0.9967686 | 0.0005985665 | 0.9893807 | 0.09408574 | 0.9894916 | 0.1356731 |  |  | 4851 | 0.946693 | 0.9804266 | 0.002124073 | 0.9575487 | 0.002379554 | 0.957576 | 0.004161462 |  |  | 5075 | 0.8837886 | 0.966229 | 0.004294796 | 0.9038364 | 0.004221404 | 0.9038409 | 0.00518955 |  |  | 5075 | 0.7749191 | 0.915013 | 0.007833488 | 0.7894411 | 0.006789351 | 0.7894233 | 0.0100386 |  |  | 288960 | 0.874899 | 0.8678712 | 0.01482022 | 0.8813372 | 0.01516743 | 0.8813455 | 0.01008143 |  |  | 246760 | 0.7636013 | 0.7035679 | 0.009544099 | 0.7689636 | 0.01140948 | 0.7689682 | 0.007027114
|  |  | 4932 | 0.9843147 | 0.996784 | 0.0005970294 | 0.9894172 | 0.09408973 | 0.9895279 | 0.1356785 |  |  | 4856 | 0.9476534 | 0.9804576 | 0.002118985 | 0.9575716 | 0.002378303 | 0.9575988 | 0.004156719 |  |  | 5080 | 0.8837886 | 0.9662344 | 0.004291969 | 0.9038398 | 0.00422137 | 0.9038442 | 0.005189544 |  |  | 5080 | 0.7749191 | 0.9150133 | 0.007833474 | 0.78945 | 0.006789458 | 0.7894322 | 0.01003875 |  |  | 289260 | 0.8816128 | 0.8678712 | 0.01482022 | 0.8814597 | 0.01516752 | 0.881468 | 0.01008154 |  |  | 247060 | 0.757075 | 0.7035679 | 0.009544099 | 0.7690845 | 0.01140784 | 0.769089 | 0.007025694
|  |  | 4937 | 0.9852106 | 0.9967993 | 0.0005955027 | 0.9894535 | 0.09409371 | 0.989564 | 0.135684 |  |  | 4861 | 0.9486139 | 0.9804885 | 0.002113924 | 0.9575944 | 0.002377063 | 0.9576216 | 0.004152012 |  |  | 5085 | 0.8848676 | 0.9662397 | 0.004289172 | 0.9038432 | 0.004221337 | 0.9038476 | 0.005189539 |  |  | 5085 | 0.7732377 | 0.9150137 | 0.007833461 | 0.7894588 | 0.006789565 | 0.789441 | 0.0100389 |  |  | 289560 | 0.874899 | 0.8678712 | 0.01482022 | 0.881582 | 0.01516761 | 0.8815904 | 0.01008166 |  |  | 247360 | 0.757075 | 0.7035679 | 0.009544099 | 0.7692051 | 0.01140619 | 0.7692097 | 0.00702427
|  |  | 4942 | 0.9852106 | 0.9968145 | 0.0005939864 | 0.9894897 | 0.09409767 | 0.9896001 | 0.1356894 |  |  | 4866 | 0.9486139 | 0.9805192 | 0.002108889 | 0.9576171 | 0.002375833 | 0.9576442 | 0.00414734 |  |  | 5090 | 0.8827095 | 0.966245 | 0.004286405 | 0.9038465 | 0.004221305 | 0.9038509 | 0.005189533 |  |  | 5090 | 0.7766006 | 0.915014 | 0.007833448 | 0.7894677 | 0.006789673 | 0.7894499 | 0.01003905 |  |  | 289860 | 0.8816128 | 0.8678712 | 0.01482022 | 0.8817043 | 0.01516769 | 0.8817126 | 0.01008176 |  |  | 247660 | 0.757075 | 0.7035679 | 0.009544099 | 0.7693255 | 0.01140454 | 0.7693301 | 0.007022841
|  |  | 4947 | 0.9861066 | 0.9968297 | 0.0005924805 | 0.9895258 | 0.09410162 | 0.989636 | 0.1356948 |  |  | 4871 | 0.9495743 | 0.9805497 | 0.002103881 | 0.9576396 | 0.002374613 | 0.9576667 | 0.004142704 |  |  | 5095 | 0.8837886 | 0.9662503 | 0.004283667 | 0.9038499 | 0.004221273 | 0.9038543 | 0.005189529 |  |  | 5095 | 0.7749191 | 0.9150143 | 0.007833435 | 0.7894765 | 0.00678978 | 0.7894587 | 0.01003919 |  |  | 290160 | 0.8771369 | 0.8678712 | 0.01482022 | 0.8818263 | 0.01516776 | 0.8818347 | 0.01008187 |  |  | 247960 | 0.7592504 | 0.7035679 | 0.009544099 | 0.7694457 | 0.01140287 | 0.7694503 | 0.007021407
|  |  | 4952 | 0.9843147 | 0.9968447 | 0.0005909848 | 0.9895617 | 0.09410555 | 0.9896717 | 0.1357002 |  |  | 4876 | 0.9486139 | 0.9805802 | 0.002098901 | 0.957662 | 0.002373403 | 0.9576891 | 0.004138103 |  |  | 5100 | 0.8848676 | 0.9662555 | 0.00428096 | 0.9038532 | 0.004221242 | 0.9038576 | 0.005189524 |  |  | 5100 | 0.7816451 | 0.9150147 | 0.007833422 | 0.7894854 | 0.006789888 | 0.7894675 | 0.01003934 |  |  | 290460 | 0.8771369 | 0.8678712 | 0.01482022 | 0.8819483 | 0.01516782 | 0.8819566 | 0.01008196 |  |  | 248260 | 0.7527241 | 0.7035679 | 0.009544099 | 0.7695658 | 0.0114012 | 0.7695703 | 0.007019969
|  |  | 4957 | 0.9861066 | 0.9968597 | 0.0005894993 | 0.9895975 | 0.09410948 | 0.9897074 | 0.1357055 |  |  | 4881 | 0.9476534 | 0.9806104 | 0.002093946 | 0.9576843 | 0.002372203 | 0.9577114 | 0.004133537 |  |  | 5105 | 0.8827095 | 0.9662607 | 0.004278282 | 0.9038566 | 0.004221211 | 0.903861 | 0.00518952 |  |  | 5105 | 0.7766006 | 0.915015 | 0.00783341 | 0.7894942 | 0.006789995 | 0.7894764 | 0.01003949 |  |  | 290760 | 0.8771369 | 0.8678712 | 0.01482022 | 0.88207 | 0.01516788 | 0.8820784 | 0.01008205 |  |  | 248560 | 0.7592504 | 0.7035679 | 0.009544099 | 0.7696856 | 0.01139952 | 0.7696901 | 0.007018526
|  |  | 4962 | 0.9843147 | 0.9968745 | 0.0005880241 | 0.9896332 | 0.09411339 | 0.9897429 | 0.1357109 |  |  | 4886 | 0.9486139 | 0.9806405 | 0.002089018 | 0.9577065 | 0.002371013 | 0.9577335 | 0.004129006 |  |  | 5110 | 0.8837886 | 0.9662658 | 0.004275632 | 0.9038599 | 0.004221182 | 0.9038643 | 0.005189517 |  |  | 5110 | 0.7766006 | 0.9150153 | 0.007833398 | 0.789503 | 0.006790103 | 0.7894852 | 0.01003964 |  |  | 291060 | 0.8816128 | 0.8678712 | 0.01482022 | 0.8821917 | 0.01516793 | 0.8822 | 0.01008214 |  |  | 248860 | 0.7592504 | 0.7035679 | 0.009544099 | 0.7698052 | 0.01139783 | 0.7698098 | 0.007017078
|  |  | 4967 | 0.9852106 | 0.9968893 | 0.0005865589 | 0.9896688 | 0.09411728 | 0.9897783 | 0.1357162 |  |  | 4891 | 0.9476534 | 0.9806705 | 0.002084117 | 0.9577286 | 0.002369833 | 0.9577556 | 0.00412451 |  |  | 5115 | 0.8837886 | 0.966271 | 0.004273012 | 0.9038632 | 0.004221153 | 0.9038676 | 0.005189514 |  |  | 5115 | 0.7766006 | 0.9150157 | 0.007833386 | 0.7895119 | 0.006790211 | 0.7894941 | 0.01003979 |  |  | 291360 | 0.8771369 | 0.8678712 | 0.01482022 | 0.8823132 | 0.01516797 | 0.8823216 | 0.01008222 |  |  | 249160 | 0.757075 | 0.7035679 | 0.009544099 | 0.7699246 | 0.01139613 | 0.7699292 | 0.007015626
|  |  | 4972 | 0.9852106 | 0.996904 | 0.0005851038 | 0.9897043 | 0.09412117 | 0.9898136 | 0.1357215 |  |  | 4896 | 0.9476534 | 0.9807003 | 0.002079241 | 0.9577506 | 0.002368663 | 0.9577775 | 0.004120047 |  |  | 5120 | 0.8837886 | 0.966276 | 0.004270419 | 0.9038665 | 0.004221125 | 0.9038709 | 0.005189511 |  |  | 5120 | 0.7766006 | 0.915016 | 0.007833374 | 0.7895207 | 0.006790319 | 0.7895029 | 0.01003994 |  |  | 291660 | 0.8704231 | 0.8678712 | 0.01482022 | 0.8824346 | 0.015168 | 0.8824429 | 0.0100823 |  |  | 249460 | 0.7657767 | 0.7035679 | 0.009544099 | 0.7700439 | 0.01139442 | 0.7700484 | 0.007014169
|  |  | 4977 | 0.9861066 | 0.9969186 | 0.0005836588 | 0.9897396 | 0.09412504 | 0.9898487 | 0.1357268 |  |  | 4901 | 0.946693 | 0.9807299 | 0.002074392 | 0.9577725 | 0.002367503 | 0.9577994 | 0.004115619 |  |  | 5125 | 0.8837886 | 0.9662811 | 0.004267855 | 0.9038698 | 0.004221098 | 0.9038742 | 0.005189508 |  |  | 5125 | 0.7782821 | 0.9150163 | 0.007833362 | 0.7895296 | 0.006790427 | 0.7895118 | 0.01004009 |  |  | 291960 | 0.8816128 | 0.8678712 | 0.01482022 | 0.8825558 | 0.01516803 | 0.8825642 | 0.01008237 |  |  | 249760 | 0.7657767 | 0.7035679 | 0.009544099 | 0.7701629 | 0.01139271 | 0.7701674 | 0.007012708
|  |  | 4982 | 0.9852106 | 0.9969332 | 0.0005822237 | 0.9897748 | 0.0941289 | 0.9898838 | 0.135732 |  |  | 4906 | 0.9486139 | 0.9807595 | 0.002069569 | 0.9577942 | 0.002366352 | 0.9578211 | 0.004111225 |  |  | 5130 | 0.8837886 | 0.9662861 | 0.004265319 | 0.9038731 | 0.004221071 | 0.9038775 | 0.005189506 |  |  | 5130 | 0.7749191 | 0.9150166 | 0.007833351 | 0.7895384 | 0.006790535 | 0.7895206 | 0.01004024 |  |  | 292260 | 0.8793749 | 0.8678712 | 0.01482022 | 0.8826769 | 0.01516804 | 0.8826853 | 0.01008244 |  |  | 250060 | 0.7636013 | 0.7035679 | 0.009544099 | 0.7702817 | 0.01139098 | 0.7702862 | 0.007011242
|  |  | 4987 | 0.9852106 | 0.9969476 | 0.0005807986 | 0.9898099 | 0.09413275 | 0.9899187 | 0.1357373 |  |  | 4911 | 0.9486139 | 0.9807888 | 0.002064772 | 0.9578159 | 0.002365211 | 0.9578427 | 0.004106864 |  |  | 5135 | 0.8837886 | 0.9662911 | 0.00426281 | 0.9038764 | 0.004221045 | 0.9038808 | 0.005189504 |  |  | 5135 | 0.7766006 | 0.9150169 | 0.00783334 | 0.7895473 | 0.006790643 | 0.7895295 | 0.01004039 |  |  | 292560 | 0.8816128 | 0.8678712 | 0.01482022 | 0.8827979 | 0.01516805 | 0.8828062 | 0.0100825 |  |  | 250360 | 0.7548995 | 0.7035679 | 0.009544099 | 0.7704003 | 0.01138925 | 0.7704048 | 0.007009772
|  |  | 4992 | 0.9852106 | 0.996962 | 0.0005793833 | 0.9898449 | 0.09413658 | 0.9899535 | 0.1357425 |  |  | 4916 | 0.9457325 | 0.980818 | 0.002060001 | 0.9578374 | 0.00236408 | 0.9578642 | 0.004102537 |  |  | 5140 | 0.8848676 | 0.966296 | 0.004260329 | 0.9038797 | 0.004221019 | 0.9038841 | 0.005189502 |  |  | 5140 | 0.7749191 | 0.9150172 | 0.007833329 | 0.7895561 | 0.006790751 | 0.7895383 | 0.01004054 |  |  | 292860 | 0.8771369 | 0.8678712 | 0.01482022 | 0.8829187 | 0.01516805 | 0.8829271 | 0.01008255 |  |  | 250660 | 0.7679522 | 0.7035679 | 0.009544099 | 0.7705188 | 0.01138751 | 0.7705233 | 0.007008297
|  |  | 4997 | 0.9843147 | 0.9969763 | 0.0005779779 | 0.9898797 | 0.0941404 | 0.9899881 | 0.1357478 |  |  | 4921 | 0.9476534 | 0.9808471 | 0.002055256 | 0.9578589 | 0.002362957 | 0.9578856 | 0.004098244 |  |  | 5145 | 0.8837886 | 0.9663009 | 0.004257875 | 0.903883 | 0.004220995 | 0.9038874 | 0.005189501 |  |  | 5145 | 0.7766006 | 0.9150176 | 0.007833319 | 0.7895649 | 0.006790859 | 0.7895472 | 0.01004069 |  |  | 293160 | 0.8793749 | 0.8678712 | 0.01482022 | 0.8830394 | 0.01516805 | 0.8830477 | 0.0100826 |  |  | 250960 | 0.7636013 | 0.7035679 | 0.009544099 | 0.770637 | 0.01138576 | 0.7706415 | 0.007006817
|  |  | 5002 | 0.9861066 | 0.9969905 | 0.0005765823 | 0.9899144 | 0.09414421 | 0.9900227 | 0.135753 |  |  | 4926 | 0.9476534 | 0.980876 | 0.002050536 | 0.9578802 | 0.002361845 | 0.9579069 | 0.004093983 |  |  | 5150 | 0.8848676 | 0.9663058 | 0.004255447 | 0.9038863 | 0.004220971 | 0.9038906 | 0.0051895 |  |  | 5150 | 0.7749191 | 0.9150179 | 0.007833308 | 0.7895738 | 0.006790968 | 0.789556 | 0.01004084 |  |  | 293460 | 0.8771369 | 0.8678712 | 0.01482022 | 0.8831599 | 0.01516803 | 0.8831683 | 0.01008265 |  |  | 251260 | 0.7592504 | 0.7035679 | 0.009544099 | 0.770755 | 0.01138401 | 0.7707595 | 0.007005334
|  |  | 5007 | 0.9861066 | 0.9970046 | 0.0005751964 | 0.989949 | 0.094148 | 0.9900571 | 0.1357582 |  |  | 4931 | 0.9495743 | 0.9809048 | 0.002045842 | 0.9579014 | 0.002360741 | 0.957928 | 0.004089755 |  |  | 5155 | 0.8837886 | 0.9663107 | 0.004253046 | 0.9038896 | 0.004220947 | 0.9038939 | 0.005189499 |  |  | 5155 | 0.7766006 | 0.9150182 | 0.007833298 | 0.7895826 | 0.006791076 | 0.7895648 | 0.01004099 |  |  | 293760 | 0.8816128 | 0.8678712 | 0.01482022 | 0.8832803 | 0.01516801 | 0.8832887 | 0.01008269 |  |  | 251560 | 0.7592504 | 0.7035679 | 0.009544099 | 0.7708729 | 0.01138224 | 0.7708773 | 0.007003846
|  |  | 5012 | 0.9861066 | 0.9970186 | 0.0005738201 | 0.9899835 | 0.09415179 | 0.9900914 | 0.1357633 |  |  | 4936 | 0.946693 | 0.9809334 | 0.002041174 | 0.9579225 | 0.002359647 | 0.9579491 | 0.00408556 |  |  | 5160 | 0.8848676 | 0.9663155 | 0.00425067 | 0.9038928 | 0.004220924 | 0.9038972 | 0.005189499 |  |  | 5160 | 0.7732377 | 0.9150185 | 0.007833288 | 0.7895915 | 0.006791185 | 0.7895737 | 0.01004114 |  |  | 294060 | 0.8793749 | 0.8678712 | 0.01482022 | 0.8834006 | 0.01516798 | 0.883409 | 0.01008272 |  |  | 251860 | 0.7548995 | 0.7035679 | 0.009544099 | 0.7709905 | 0.01138047 | 0.7709949 | 0.007002353
|  |  | 5017 | 0.9852106 | 0.9970326 | 0.0005724535 | 0.9900179 | 0.09415556 | 0.9901256 | 0.1357685 |  |  | 4941 | 0.9486139 | 0.9809619 | 0.002036531 | 0.9579435 | 0.002358562 | 0.9579701 | 0.004081397 |  |  | 5165 | 0.8837886 | 0.9663203 | 0.004248321 | 0.9038961 | 0.004220902 | 0.9039004 | 0.005189499 |  |  | 5165 | 0.7732377 | 0.9150188 | 0.007833278 | 0.7896003 | 0.006791294 | 0.7895825 | 0.01004129 |  |  | 294360 | 0.8793749 | 0.8678712 | 0.01482022 | 0.8835207 | 0.01516795 | 0.8835291 | 0.01008275 |  |  | 252160 | 0.7614259 | 0.7035679 | 0.009544099 | 0.7711079 | 0.01137869 | 0.7711124 | 0.007000856
|  |  | 5022 | 0.9861066 | 0.9970465 | 0.0005710965 | 0.9900521 | 0.09415932 | 0.9901596 | 0.1357736 |  |  | 4946 | 0.9486139 | 0.9809903 | 0.002031913 | 0.9579644 | 0.002357486 | 0.9579909 | 0.004077266 |  |  | 5170 | 0.8848676 | 0.966325 | 0.004245998 | 0.9038993 | 0.004220881 | 0.9039037 | 0.005189499 |  |  | 5170 | 0.7766006 | 0.9150191 | 0.007833269 | 0.7896091 | 0.006791403 | 0.7895914 | 0.01004144 |  |  | 294660 | 0.8816128 | 0.8678712 | 0.01482022 | 0.8836407 | 0.0151679 | 0.8836491 | 0.01008278 |  |  | 252460 | 0.757075 | 0.7035679 | 0.009544099 | 0.7712252 | 0.0113769 | 0.7712296 | 0.006999355
|  |  | 5027 | 0.9843147 | 0.9970603 | 0.000569749 | 0.9900862 | 0.09416306 | 0.9901936 | 0.1357787 |  |  | 4951 | 0.946693 | 0.9810185 | 0.002027321 | 0.9579852 | 0.00235642 | 0.9580117 | 0.004073168 |  |  | 5175 | 0.8848676 | 0.9663297 | 0.0042437 | 0.9039026 | 0.00422086 | 0.9039069 | 0.0051895 |  |  | 5175 | 0.7782821 | 0.9150193 | 0.007833259 | 0.789618 | 0.006791511 | 0.7896002 | 0.01004159 |  |  | 294960 | 0.8838508 | 0.8678712 | 0.01482022 | 0.8837605 | 0.01516785 | 0.8837689 | 0.0100828 |  |  | 252760 | 0.7614259 | 0.7035679 | 0.009544099 | 0.7713422 | 0.0113751 | 0.7713466 | 0.006997849
|  |  | 5032 | 0.9861066 | 0.997074 | 0.000568411 | 0.9901202 | 0.0941668 | 0.9902274 | 0.1357838 |  |  | 4956 | 0.9476534 | 0.9810466 | 0.002022754 | 0.9580059 | 0.002355362 | 0.9580323 | 0.004069101 |  |  | 5180 | 0.8848676 | 0.9663344 | 0.004241427 | 0.9039058 | 0.004220839 | 0.9039101 | 0.005189501 |  |  | 5180 | 0.7732377 | 0.9150196 | 0.00783325 | 0.7896268 | 0.00679162 | 0.7896091 | 0.01004174 |  |  | 295260 | 0.874899 | 0.8678712 | 0.01482022 | 0.8838803 | 0.01516779 | 0.8838887 | 0.01008281 |  |  | 253060 | 0.7636013 | 0.7035679 | 0.009544099 | 0.7714591 | 0.0113733 | 0.7714635 | 0.00699634
|  |  | 5037 | 0.9870025 | 0.9970876 | 0.0005670825 | 0.9901541 | 0.09417052 | 0.9902611 | 0.1357889 |  |  | 4961 | 0.9476534 | 0.9810745 | 0.002018211 | 0.9580264 | 0.002354313 | 0.9580529 | 0.004065066 |  |  | 5185 | 0.8837886 | 0.9663391 | 0.004239179 | 0.903909 | 0.004220819 | 0.9039134 | 0.005189502 |  |  | 5185 | 0.7766006 | 0.9150199 | 0.007833241 | 0.7896357 | 0.006791729 | 0.7896179 | 0.01004189 |  |  | 295560 | 0.8793749 | 0.8678712 | 0.01482022 | 0.8839998 | 0.01516772 | 0.8840082 | 0.01008282 |  |  | 253360 | 0.7614259 | 0.7035679 | 0.009544099 | 0.7715757 | 0.01137149 | 0.7715801 | 0.006994826
|  |  | 5042 | 0.9852106 | 0.9971012 | 0.0005657633 | 0.9901879 | 0.09417423 | 0.9902947 | 0.135794 |  |  | 4966 | 0.9486139 | 0.9811023 | 0.002013694 | 0.9580469 | 0.002353273 | 0.9580733 | 0.004061062 |  |  | 5190 | 0.8816305 | 0.9663437 | 0.004236955 | 0.9039123 | 0.0042208 | 0.9039166 | 0.005189503 |  |  | 5190 | 0.7766006 | 0.9150202 | 0.007833232 | 0.7896445 | 0.006791839 | 0.7896267 | 0.01004204 |  |  | 295860 | 0.8771369 | 0.8678712 | 0.01482022 | 0.8841193 | 0.01516765 | 0.8841277 | 0.01008283 |  |  | 253660 | 0.7636013 | 0.7035679 | 0.009544099 | 0.7716922 | 0.01136967 | 0.7716966 | 0.006993307
|  |  | 5047 | 0.9852106 | 0.9971146 | 0.0005644535 | 0.9902215 | 0.09417792 | 0.9903282 | 0.135799 |  |  | 4971 | 0.9486139 | 0.9811299 | 0.002009202 | 0.9580673 | 0.002352241 | 0.9580937 | 0.00405709 |  |  | 5195 | 0.8848676 | 0.9663483 | 0.004234756 | 0.9039155 | 0.004220781 | 0.9039198 | 0.005189505 |  |  | 5195 | 0.7766006 | 0.9150205 | 0.007833223 | 0.7896533 | 0.006791948 | 0.7896356 | 0.01004219 |  |  | 296160 | 0.8816128 | 0.8678712 | 0.01482022 | 0.8842386 | 0.01516756 | 0.884247 | 0.01008283 |  |  | 253960 | 0.7614259 | 0.7035679 | 0.009544099 | 0.7718085 | 0.01136784 | 0.7718128 | 0.006991785
|  |  | 5052 | 0.9852106 | 0.997128 | 0.0005631529 | 0.9902551 | 0.09418161 | 0.9903616 | 0.1358041 |  |  | 4976 | 0.946693 | 0.9811574 | 0.002004735 | 0.9580876 | 0.002351219 | 0.9581139 | 0.004053148 |  |  | 5200 | 0.8848676 | 0.9663528 | 0.004232581 | 0.9039187 | 0.004220763 | 0.903923 | 0.005189507 |  |  | 5200 | 0.7732377 | 0.9150208 | 0.007833215 | 0.7896622 | 0.006792057 | 0.7896444 | 0.01004234 |  |  | 296460 | 0.8793749 | 0.8678712 | 0.01482022 | 0.8843578 | 0.01516747 | 0.8843662 | 0.01008282 |  |  | 254260 | 0.7636013 | 0.7035679 | 0.009544099 | 0.7719245 | 0.01136601 | 0.7719289 | 0.006990258
|  |  | 5057 | 0.9861066 | 0.9971414 | 0.0005618616 | 0.9902885 | 0.09418528 | 0.9903948 | 0.1358091 |  |  | 4981 | 0.9476534 | 0.9811848 | 0.002000292 | 0.9581077 | 0.002350205 | 0.958134 | 0.004049238 |  |  | 5205 | 0.8837886 | 0.9663573 | 0.00423043 | 0.9039219 | 0.004220746 | 0.9039262 | 0.005189509 |  |  | 5205 | 0.7749191 | 0.915021 | 0.007833206 | 0.789671 | 0.006792167 | 0.7896532 | 0.01004249 |  |  | 296760 | 0.8816128 | 0.8678712 | 0.01482022 | 0.8844768 | 0.01516738 | 0.8844852 | 0.01008281 |  |  | 254560 | 0.7614259 | 0.7035679 | 0.009544099 | 0.7720404 | 0.01136416 | 0.7720448 | 0.006988727
|  |  | 5062 | 0.9852106 | 0.9971546 | 0.0005605795 | 0.9903218 | 0.09418894 | 0.9904279 | 0.1358141 |  |  | 4986 | 0.9476534 | 0.9812121 | 0.001995874 | 0.9581278 | 0.0023492 | 0.9581541 | 0.004045358 |  |  | 5210 | 0.8837886 | 0.9663618 | 0.004228303 | 0.9039251 | 0.004220729 | 0.9039294 | 0.005189512 |  |  | 5210 | 0.7766006 | 0.9150213 | 0.007833198 | 0.7896798 | 0.006792276 | 0.7896621 | 0.01004264 |  |  | 297060 | 0.8793749 | 0.8678712 | 0.01482022 | 0.8845957 | 0.01516727 | 0.8846041 | 0.0100828 |  |  | 254860 | 0.757075 | 0.7035679 | 0.009544099 | 0.7721561 | 0.01136231 | 0.7721604 | 0.006987192
|  |  | 5067 | 0.9852106 | 0.9971678 | 0.0005593066 | 0.990355 | 0.09419259 | 0.9904609 | 0.1358191 |  |  | 4991 | 0.9476534 | 0.9812392 | 0.00199148 | 0.9581478 | 0.002348203 | 0.958174 | 0.004041508 |  |  | 5215 | 0.8837886 | 0.9663663 | 0.004226199 | 0.9039283 | 0.004220712 | 0.9039326 | 0.005189514 |  |  | 5215 | 0.7766006 | 0.9150216 | 0.00783319 | 0.7896887 | 0.006792386 | 0.7896709 | 0.0100428 |  |  | 297360 | 0.8838508 | 0.8678712 | 0.01482022 | 0.8847145 | 0.01516716 | 0.8847229 | 0.01008278 |  |  | 255160 | 0.7657767 | 0.7035679 | 0.009544099 | 0.7722716 | 0.01136045 | 0.7722759 | 0.006985653
|  |  | 5072 | 0.9852106 | 0.9971809 | 0.0005580427 | 0.990388 | 0.09419622 | 0.9904938 | 0.1358241 |  |  | 4996 | 0.9486139 | 0.9812661 | 0.001987111 | 0.9581676 | 0.002347214 | 0.9581938 | 0.004037689 |  |  | 5220 | 0.8859466 | 0.9663707 | 0.004224118 | 0.9039315 | 0.004220696 | 0.9039358 | 0.005189517 |  |  | 5220 | 0.7782821 | 0.9150218 | 0.007833182 | 0.7896975 | 0.006792495 | 0.7896798 | 0.01004295 |  |  | 297660 | 0.8793749 | 0.8678712 | 0.01482022 | 0.8848331 | 0.01516704 | 0.8848415 | 0.01008276 |  |  | 255460 | 0.7657767 | 0.7035679 | 0.009544099 | 0.7723869 | 0.01135859 | 0.7723912 | 0.00698411
|  |  | 5077 | 0.9843147 | 0.9971939 | 0.0005567879 | 0.990421 | 0.09419985 | 0.9905266 | 0.135829 |  |  | 5001 | 0.9486139 | 0.981293 | 0.001982766 | 0.9581874 | 0.002346234 | 0.9582136 | 0.004033899 |  |  | 5225 | 0.8837886 | 0.9663752 | 0.00422206 | 0.9039346 | 0.004220681 | 0.9039389 | 0.00518952 |  |  | 5225 | 0.7782821 | 0.9150221 | 0.007833174 | 0.7897063 | 0.006792605 | 0.7896886 | 0.0100431 |  |  | 297960 | 0.8838508 | 0.8678712 | 0.01482022 | 0.8849516 | 0.01516691 | 0.88496 | 0.01008273 |  |  | 255760 | 0.7679522 | 0.7035679 | 0.009544099 | 0.772502 | 0.01135672 | 0.7725063 | 0.006982563
|  |  | 5082 | 0.9861066 | 0.9972068 | 0.0005555421 | 0.9904538 | 0.09420346 | 0.9905593 | 0.135834 |  |  | 5006 | 0.9486139 | 0.9813197 | 0.001978445 | 0.9582071 | 0.002345263 | 0.9582332 | 0.004030139 |  |  | 5230 | 0.8827095 | 0.9663795 | 0.004220024 | 0.9039378 | 0.004220666 | 0.9039421 | 0.005189524 |  |  | 5230 | 0.7782821 | 0.9150224 | 0.007833167 | 0.7897152 | 0.006792715 | 0.7896974 | 0.01004325 |  |  | 298260 | 0.8838508 | 0.8678712 | 0.01482022 | 0.8850699 | 0.01516678 | 0.8850784 | 0.01008269 |  |  | 256060 | 0.7723031 | 0.7035679 | 0.009544099 | 0.7726169 | 0.01135483 | 0.7726212 | 0.006981011
|  |  | 5087 | 0.9861066 | 0.9972197 | 0.0005543053 | 0.9904866 | 0.09420706 | 0.9905918 | 0.1358389 |  |  | 5011 | 0.9476534 | 0.9813462 | 0.001974149 | 0.9582266 | 0.002344299 | 0.9582527 | 0.004026409 |  |  | 5235 | 0.8827095 | 0.9663839 | 0.004218011 | 0.903941 | 0.004220651 | 0.9039453 | 0.005189528 |  |  | 5235 | 0.7766006 | 0.9150226 | 0.007833159 | 0.789724 | 0.006792825 | 0.7897063 | 0.0100434 |  |  | 298560 | 0.8816128 | 0.8678712 | 0.01482022 | 0.8851881 | 0.01516664 | 0.8851966 | 0.01008265 |  |  | 256360 | 0.7679522 | 0.7035679 | 0.009544099 | 0.7727316 | 0.01135295 | 0.7727359 | 0.006979456
|  |  | 5092 | 0.9852106 | 0.9972325 | 0.0005530773 | 0.9905192 | 0.09421065 | 0.9906243 | 0.1358438 |  |  | 5016 | 0.9476534 | 0.9813727 | 0.001969877 | 0.9582461 | 0.002343344 | 0.9582722 | 0.004022709 |  |  | 5240 | 0.8827095 | 0.9663882 | 0.004216021 | 0.9039442 | 0.004220637 | 0.9039484 | 0.005189532 |  |  | 5240 | 0.7766006 | 0.9150229 | 0.007833152 | 0.7897328 | 0.006792935 | 0.7897151 | 0.01004355 |  |  | 298860 | 0.8793749 | 0.8678712 | 0.01482022 | 0.8853062 | 0.01516649 | 0.8853147 | 0.01008261 |  |  | 256660 | 0.757075 | 0.7035679 | 0.009544099 | 0.7728461 | 0.01135105 | 0.7728504 | 0.006977897
|  |  | 5097 | 0.9861066 | 0.9972452 | 0.0005518582 | 0.9905517 | 0.09421423 | 0.9906566 | 0.1358487 |  |  | 5021 | 0.9476534 | 0.981399 | 0.001965628 | 0.9582655 | 0.002342397 | 0.9582915 | 0.004019037 |  |  | 5245 | 0.8837886 | 0.9663925 | 0.004214052 | 0.9039473 | 0.004220624 | 0.9039516 | 0.005189536 |  |  | 5245 | 0.7766006 | 0.9150231 | 0.007833145 | 0.7897417 | 0.006793045 | 0.7897239 | 0.01004371 |  |  | 299160 | 0.8793749 | 0.8678712 | 0.01482022 | 0.8854242 | 0.01516633 | 0.8854326 | 0.01008256 |  |  | 256960 | 0.7614259 | 0.7035679 | 0.009544099 | 0.7729605 | 0.01134915 | 0.7729647 | 0.006976333
|  |  | 5102 | 0.9870025 | 0.9972578 | 0.000550648 | 0.9905841 | 0.09421779 | 0.9906888 | 0.1358535 |  |  | 5026 | 0.9486139 | 0.9814251 | 0.001961404 | 0.9582848 | 0.002341458 | 0.9583107 | 0.004015395 |  |  | 5250 | 0.8837886 | 0.9663967 | 0.004212105 | 0.9039505 | 0.004220611 | 0.9039547 | 0.00518954 |  |  | 5250 | 0.7766006 | 0.9150234 | 0.007833138 | 0.7897505 | 0.006793155 | 0.7897328 | 0.01004386 |  |  | 299460 | 0.8860887 | 0.8678712 | 0.01482022 | 0.885542 | 0.01516617 | 0.8855504 | 0.01008251 |  |  | 257260 | 0.7636013 | 0.7035679 | 0.009544099 | 0.7730746 | 0.01134724 | 0.7730789 | 0.006974766
|  |  | 5107 | 0.9870025 | 0.9972704 | 0.0005494465 | 0.9906163 | 0.09422135 | 0.9907209 | 0.1358584 |  |  | 5031 | 0.9486139 | 0.9814512 | 0.001957203 | 0.9583039 | 0.002340527 | 0.9583299 | 0.004011781 |  |  | 5255 | 0.8848676 | 0.966401 | 0.004210179 | 0.9039536 | 0.004220598 | 0.9039579 | 0.005189545 |  |  | 5255 | 0.7749191 | 0.9150236 | 0.007833131 | 0.7897593 | 0.006793266 | 0.7897416 | 0.01004401 |  |  | 299760 | 0.8838508 | 0.8678712 | 0.01482022 | 0.8856597 | 0.015166 | 0.8856681 | 0.01008245 |  |  | 257560 | 0.7657767 | 0.7035679 | 0.009544099 | 0.7731886 | 0.01134532 | 0.7731928 | 0.006973195
|  |  | 5112 | 0.9861066 | 0.9972829 | 0.0005482537 | 0.9906485 | 0.09422489 | 0.9907529 | 0.1358633 |  |  | 5036 | 0.9476534 | 0.9814771 | 0.001953026 | 0.958323 | 0.002339604 | 0.9583489 | 0.004008196 |  |  | 5260 | 0.8837886 | 0.9664052 | 0.004208275 | 0.9039567 | 0.004220586 | 0.903961 | 0.00518955 |  |  | 5260 | 0.7782821 | 0.9150239 | 0.007833124 | 0.7897682 | 0.006793376 | 0.7897505 | 0.01004416 |  |  | 300060 | 0.8860887 | 0.8678712 | 0.01482022 | 0.8857772 | 0.01516582 | 0.8857857 | 0.01008239 |  |  | 257860 | 0.7636013 | 0.7035679 | 0.009544099 | 0.7733023 | 0.0113434 | 0.7733066 | 0.00697162
|  |  | 5117 | 0.9852106 | 0.9972953 | 0.0005470696 | 0.9906806 | 0.09422842 | 0.9907848 | 0.1358681 |  |  | 5041 | 0.9476534 | 0.9815029 | 0.001948872 | 0.958342 | 0.002338689 | 0.9583679 | 0.00400464 |  |  | 5265 | 0.8837886 | 0.9664093 | 0.004206392 | 0.9039599 | 0.004220575 | 0.9039641 | 0.005189555 |  |  | 5265 | 0.7782821 | 0.9150241 | 0.007833118 | 0.789777 | 0.006793487 | 0.7897593 | 0.01004432 |  |  | 300360 | 0.8793749 | 0.8678712 | 0.01482022 | 0.8858946 | 0.01516563 | 0.8859031 | 0.01008232 |  |  | 258160 | 0.7657767 | 0.7035679 | 0.009544099 | 0.7734159 | 0.01134147 | 0.7734201 | 0.006970041
|  |  | 5122 | 0.9852106 | 0.9973077 | 0.0005458941 | 0.9907125 | 0.09423194 | 0.9908165 | 0.1358729 |  |  | 5046 | 0.9486139 | 0.9815285 | 0.001944742 | 0.9583609 | 0.002337782 | 0.9583868 | 0.004001111 |  |  | 5270 | 0.8837886 | 0.9664135 | 0.00420453 | 0.903963 | 0.004220564 | 0.9039673 | 0.00518956 |  |  | 5270 | 0.7749191 | 0.9150244 | 0.007833111 | 0.7897858 | 0.006793597 | 0.7897681 | 0.01004447 |  |  | 300660 | 0.8771369 | 0.8678712 | 0.01482022 | 0.8860119 | 0.01516544 | 0.8860204 | 0.01008224 |  |  | 258460 | 0.7657767 | 0.7035679 | 0.009544099 | 0.7735293 | 0.01133953 | 0.7735335 | 0.006968458
|  |  | 5127 | 0.9852106 | 0.99732 | 0.0005447272 | 0.9907443 | 0.09423544 | 0.9908482 | 0.1358777 |  |  | 5051 | 0.9476534 | 0.981554 | 0.001940636 | 0.9583797 | 0.002336882 | 0.9584055 | 0.003997611 |  |  | 5275 | 0.8837886 | 0.9664176 | 0.004202688 | 0.9039661 | 0.004220553 | 0.9039704 | 0.005189566 |  |  | 5275 | 0.7766006 | 0.9150246 | 0.007833105 | 0.7897947 | 0.006793708 | 0.789777 | 0.01004462 |  |  | 300960 | 0.8793749 | 0.8678712 | 0.01482022 | 0.8861291 | 0.01516524 | 0.8861375 | 0.01008217 |  |  | 258760 | 0.7679522 | 0.7035679 | 0.009544099 | 0.7736424 | 0.01133758 | 0.7736467 | 0.006966871
|  |  | 5132 | 0.9852106 | 0.9973322 | 0.0005435688 | 0.9907761 | 0.09423894 | 0.9908797 | 0.1358825 |  |  | 5056 | 0.9476534 | 0.9815794 | 0.001936553 | 0.9583984 | 0.00233599 | 0.9584242 | 0.003994139 |  |  | 5280 | 0.8848676 | 0.9664217 | 0.004200867 | 0.9039693 | 0.004220543 | 0.9039735 | 0.005189571 |  |  | 5280 | 0.7782821 | 0.9150248 | 0.007833098 | 0.7898035 | 0.006793819 | 0.7897858 | 0.01004478 |  |  | 301260 | 0.8838508 | 0.8678712 | 0.01482022 | 0.8862461 | 0.01516503 | 0.8862545 | 0.01008208 |  |  | 259060 | 0.7614259 | 0.7035679 | 0.009544099 | 0.7737554 | 0.01133563 | 0.7737596 | 0.006965281
|  |  | 5137 | 0.9861066 | 0.9973443 | 0.0005424189 | 0.9908077 | 0.09424242 | 0.9909111 | 0.1358872 |  |  | 5061 | 0.9486139 | 0.9816047 | 0.001932493 | 0.958417 | 0.002335106 | 0.9584428 | 0.003990694 |  |  | 5285 | 0.8837886 | 0.9664257 | 0.004199066 | 0.9039724 | 0.004220533 | 0.9039766 | 0.005189577 |  |  | 5285 | 0.7782821 | 0.9150251 | 0.007833092 | 0.7898123 | 0.006793929 | 0.7897946 | 0.01004493 |  |  | 301560 | 0.8883267 | 0.8678712 | 0.01482022 | 0.8863629 | 0.01516482 | 0.8863714 | 0.010082 |  |  | 259360 | 0.7636013 | 0.7035679 | 0.009544099 | 0.7738683 | 0.01133367 | 0.7738724 | 0.006963686
|  |  | 5142 | 0.9852106 | 0.9973564 | 0.0005412774 | 0.9908392 | 0.09424589 | 0.9909425 | 0.135892 |  |  | 5066 | 0.9495743 | 0.9816298 | 0.001928456 | 0.9584356 | 0.00233423 | 0.9584613 | 0.003987277 |  |  | 5290 | 0.8848676 | 0.9664298 | 0.004197285 | 0.9039755 | 0.004220523 | 0.9039797 | 0.005189583 |  |  | 5290 | 0.7799636 | 0.9150253 | 0.007833086 | 0.7898212 | 0.00679404 | 0.7898034 | 0.01004508 |  |  | 301860 | 0.8793749 | 0.8678712 | 0.01482022 | 0.8864797 | 0.0151646 | 0.8864881 | 0.01008191 |  |  | 259660 | 0.7679522 | 0.7035679 | 0.009544099 | 0.7739809 | 0.0113317 | 0.7739851 | 0.006962088
|  |  | 5147 | 0.9870025 | 0.9973684 | 0.0005401443 | 0.9908706 | 0.09424935 | 0.9909737 | 0.1358967 |  |  | 5071 | 0.9486139 | 0.9816548 | 0.001924442 | 0.958454 | 0.002333361 | 0.9584797 | 0.003983887 |  |  | 5295 | 0.8837886 | 0.9664338 | 0.004195523 | 0.9039786 | 0.004220514 | 0.9039828 | 0.00518959 |  |  | 5295 | 0.7782821 | 0.9150255 | 0.007833081 | 0.78983 | 0.006794151 | 0.7898123 | 0.01004524 |  |  | 302160 | 0.8838508 | 0.8678712 | 0.01482022 | 0.8865963 | 0.01516437 | 0.8866048 | 0.01008181 |  |  | 259960 | 0.7679522 | 0.7035679 | 0.009544099 | 0.7740933 | 0.01132973 | 0.7740975 | 0.006960486
|  |  | 5152 | 0.9852106 | 0.9973803 | 0.0005390196 | 0.9909019 | 0.0942528 | 0.9910048 | 0.1359014 |  |  | 5076 | 0.9486139 | 0.9816797 | 0.001920451 | 0.9584723 | 0.002332499 | 0.958498 | 0.003980525 |  |  | 5300 | 0.8837886 | 0.9664378 | 0.004193782 | 0.9039817 | 0.004220506 | 0.9039859 | 0.005189596 |  |  | 5300 | 0.7782821 | 0.9150258 | 0.007833075 | 0.7898388 | 0.006794262 | 0.7898211 | 0.01004539 |  |  | 302460 | 0.8816128 | 0.8678712 | 0.01482022 | 0.8867128 | 0.01516413 | 0.8867212 | 0.01008171 |  |  | 260260 | 0.7636013 | 0.7035679 | 0.009544099 | 0.7742056 | 0.01132775 | 0.7742097 | 0.006958881
|  |  | 5157 | 0.9861066 | 0.9973922 | 0.0005379031 | 0.990933 | 0.09425624 | 0.9910358 | 0.1359061 |  |  | 5081 | 0.9476534 | 0.9817045 | 0.001916483 | 0.9584906 | 0.002331645 | 0.9585162 | 0.003977189 |  |  | 5305 | 0.8837886 | 0.9664417 | 0.004192059 | 0.9039848 | 0.004220497 | 0.903989 | 0.005189603 |  |  | 5305 | 0.7782821 | 0.915026 | 0.007833069 | 0.7898476 | 0.006794374 | 0.7898299 | 0.01004554 |  |  | 302760 | 0.8883267 | 0.8678712 | 0.01482022 | 0.8868291 | 0.01516389 | 0.8868376 | 0.0100816 |  |  | 260560 | 0.7614259 | 0.7035679 | 0.009544099 | 0.7743176 | 0.01132576 | 0.7743218 | 0.006957272
|  |  | 5162 | 0.9861066 | 0.997404 | 0.0005367949 | 0.9909641 | 0.09425967 | 0.9910667 | 0.1359108 |  |  | 5086 | 0.9486139 | 0.9817291 | 0.001912538 | 0.9585087 | 0.002330798 | 0.9585343 | 0.00397388 |  |  | 5310 | 0.8848676 | 0.9664456 | 0.004190356 | 0.903987853 | 0.00422049 | 0.9039921 | 0.00518961 |  |  | 5310 | 0.7816451 | 0.9150262 | 0.007833064 | 0.7898565 | 0.006794485 | 0.7898388 | 0.0100457 |  |  | 303060 | 0.8816128 | 0.8678712 | 0.01482022 | 0.8869453 | 0.01516364 | 0.8869538 | 0.01008149 |  |  | 260860 | 0.7636013 | 0.7035679 | 0.009544099 | 0.7744295 | 0.01132376 | 0.7744336 | 0.006955659
|  |  | 5167 | 0.9861066 | 0.9974157 | 0.0005356949 | 0.9909951 | 0.09426308 | 0.9910975 | 0.1359155 |  |  | 5091 | 0.9486139 | 0.9817537 | 0.001908616 | 0.9585268 | 0.002329959 | 0.9585523 | 0.003970598 |  |  | 5315 | 0.8827095 | 0.9664495 | 0.004188672 | 0.9039909 | 0.004220482 | 0.9039952 | 0.005189617 |  |  | 5315 | 0.7782821 | 0.9150264 | 0.007833058 | 0.7898653 | 0.006794596 | 0.7898476 | 0.01004585 |  |  | 303360 | 0.8838508 | 0.8678712 | 0.01482022 | 0.8870614 | 0.01516338 | 0.8870699 | 0.01008138 |  |  | 261160 | 0.7657767 | 0.7035679 | 0.009544099 | 0.7745412 | 0.01132176 | 0.7745453 | 0.006954042
|  |  | 5172 | 0.9861066 | 0.9974274 | 0.0005346031 | 0.9910259 | 0.09426649 | 0.9911281 | 0.1359201 |  |  | 5096 | 0.9476534 | 0.9817781 | 0.001904716 | 0.9585448 | 0.002329126 | 0.9585703 | 0.003967342 |  |  | 5320 | 0.8848676 | 0.9664534 | 0.004187007 | 0.903994 | 0.004220475 | 0.9039982 | 0.005189624 |  |  | 5320 | 0.7749191 | 0.9150266 | 0.007833053 | 0.7898741 | 0.006794708 | 0.7898564 | 0.010046 |  |  | 303660 | 0.8860887 | 0.8678712 | 0.01482022 | 0.8871773 | 0.01516312 | 0.8871858 | 0.01008126 |  |  | 261460 | 0.7636013 | 0.7035679 | 0.009544099 | 0.7746526 | 0.01131975 | 0.7746568 | 0.006952422
|  |  | 5177 | 0.9852106 | 0.997439 | 0.0005335194 | 0.9910567 | 0.09426988 | 0.9911587 | 0.1359248 |  |  | 5101 | 0.9486139 | 0.9818023 | 0.001900838 | 0.9585626 | 0.002328301 | 0.9585881 | 0.003964112 |  |  | 5325 | 0.8848676 | 0.9664573 | 0.00418536 | 0.9039971 | 0.004220468 | 0.9040013 | 0.005189632 |  |  | 5325 | 0.7766006 | 0.9150269 | 0.007833048 | 0.789883 | 0.006794819 | 0.7898653 | 0.01004616 |  |  | 303960 | 0.8816128 | 0.8678712 | 0.01482022 | 0.8872931 | 0.01516285 | 0.8873016 | 0.01008113 |  |  | 261760 | 0.7701276 | 0.7035679 | 0.009544099 | 0.774764 | 0.01131774 | 0.7747681 | 0.006950798
|  |  | 5182 | 0.9870025 | 0.9974505 | 0.0005324437 | 0.9910873 | 0.09427326 | 0.9911892 | 0.1359294 |  |  | 5106 | 0.9476534 | 0.9818265 | 0.001896983 | 0.9585804 | 0.002327483 | 0.9586059 | 0.003960908 |  |  | 5330 | 0.8827095 | 0.9664611 | 0.004183731 | 0.9040002 | 0.004220462 | 0.9040044 | 0.00518964 |  |  | 5330 | 0.7782821 | 0.9150271 | 0.007833043 | 0.7898918 | 0.006794931 | 0.7898741 | 0.01004631 |  |  | 304260 | 0.8816128 | 0.8678712 | 0.01482022 | 0.8874088 | 0.01516257 | 0.8874173 | 0.010081 |  |  | 262060 | 0.7657767 | 0.7035679 | 0.009544099 | 0.7748751 | 0.01131572 | 0.7748792 | 0.006949171
|  |  | 5187 | 0.9861066 | 0.9974619 | 0.0005313761 | 0.9911178 | 0.09427663 | 0.9912195 | 0.135934 |  |  | 5111 | 0.9476534 | 0.9818505 | 0.001893151 | 0.9585981 | 0.002326672 | 0.9586236 | 0.00395773 |  |  | 5335 | 0.8848676 | 0.9664649 | 0.004182121 | 0.9040032 | 0.004220456 | 0.9040074 | 0.005189647 |  |  | 5335 | 0.7782821 | 0.9150273 | 0.007833038 | 0.7899006 | 0.006795043 | 0.7898829 | 0.01004647 |  |  | 304560 | 0.8816128 | 0.8678712 | 0.01482022 | 0.8875244 | 0.01516228 | 0.8875328 | 0.01008087 |  |  | 262360 | 0.7636013 | 0.7035679 | 0.009544099 | 0.774986 | 0.01131369 | 0.7749901 | 0.00694754
|  |  | 5192 | 0.9852106 | 0.9974733 | 0.0005303164 | 0.9911483 | 0.09427999 | 0.9912498 | 0.1359386 |  |  | 5116 | 0.9486139 | 0.9818744 | 0.00188934 | 0.9586158 | 0.002325869 | 0.9586412 | 0.003954578 |  |  | 5340 | 0.8859466 | 0.9664686 | 0.004180529 | 0.9040063 | 0.004220451 | 0.9040105 | 0.005189655 |  |  | 5340 | 0.7782821 | 0.9150275 | 0.007833033 | 0.7899094 | 0.006795154 | 0.7898917 | 0.01004662 |  |  | 304860 | 0.8838508 | 0.8678712 | 0.01482022 | 0.8876398 | 0.01516199 | 0.8876483 | 0.01008073 |  |  | 262660 | 0.7679522 | 0.7035679 | 0.009544099 | 0.7750968 | 0.01131166 | 0.7751008 | 0.006945905
|  |  | 5197 | 0.9852106 | 0.9974847 | 0.0005292646 | 0.9911786 | 0.09428334 | 0.9912799 | 0.1359432 |  |  | 5121 | 0.9486139 | 0.9818982 | 0.001885552 | 0.9586333 | 0.002325072 | 0.9586587 | 0.003951451 |  |  | 5345 | 0.8848676 | 0.9664724 | 0.004178954 | 0.9040093 | 0.004220445 | 0.9040135 | 0.005189664 |  |  | 5345 | 0.7799636 | 0.9150277 | 0.007833028 | 0.7899183 | 0.006795266 | 0.7899006 | 0.01004678 |  |  | 305160 | 0.8860887 | 0.8678712 | 0.01482022 | 0.887755 | 0.01516169 | 0.8877635 | 0.01008059 |  |  | 262960 | 0.7636013 | 0.7035679 | 0.009544099 | 0.7752073 | 0.01130961 | 0.7752114 | 0.006944267
|  |  | 5202 | 0.9852106 | 0.9974959 | 0.0005282208 | 0.9912088 | 0.09428668 | 0.99131 | 0.1359478 |  |  | 5126 | 0.9486139 | 0.9819219 | 0.001881786 | 0.9586507 | 0.002324282 | 0.9586761 | 0.00394835 |  |  | 5350 | 0.8848676 | 0.9664761 | 0.004177397 | 0.9040124 | 0.004220441 | 0.9040166 | 0.005189672 |  |  | 5350 | 0.7782821 | 0.9150279 | 0.007833023 | 0.7899271 | 0.006795378 | 0.7899094 | 0.01004693 |  |  | 305460 | 0.8838508 | 0.8678712 | 0.01482022 | 0.8878702 | 0.01516139 | 0.8878787 | 0.01008044 |  |  | 263260 | 0.7657767 | 0.7035679 | 0.009544099 | 0.7753177 | 0.01130757 | 0.7753218 | 0.006942626
|  |  | 5207 | 0.9870025 | 0.9975071 | 0.0005271848 | 0.9912389 | 0.09429 | 0.9913399 | 0.1359523 |  |  | 5131 | 0.9486139 | 0.9819455 | 0.001878042 | 0.9586681 | 0.002323499 | 0.9586934 | 0.003945274 |  |  | 5355 | 0.8859466 | 0.9664798 | 0.004175858 | 0.9040154 | 0.004220436 | 0.9040196 | 0.005189681 |  |  | 5355 | 0.7799636 | 0.9150281 | 0.007833019 | 0.7899359 | 0.00679549 | 0.7899182 | 0.01004709 |  |  | 305760 | 0.8816128 | 0.8678712 | 0.01482022 | 0.8879852 | 0.01516107 | 0.8879937 | 0.01008029 |  |  | 263560 | 0.7679522 | 0.7035679 | 0.009544099 | 0.7754279 | 0.01130551 | 0.7754319 | 0.00694098
|  |  | 5212 | 0.9870025 | 0.9975182 | 0.0005261565 | 0.9912689 | 0.09429332 | 0.9913697 | 0.1359569 |  |  | 5136 | 0.9486139 | 0.9819689 | 0.001874319 | 0.9586854 | 0.002322723 | 0.9587107 | 0.003942222 |  |  | 5360 | 0.8848676 | 0.9664835 | 0.004174335 | 0.9040185 | 0.004220432 | 0.9040226 | 0.005189689 |  |  | 5360 | 0.7799636 | 0.9150283 | 0.007833014 | 0.7899447 | 0.006795602 | 0.7899271 | 0.01004724 |  |  | 306060 | 0.8816128 | 0.8678712 | 0.01482022 | 0.8881001 | 0.01516075 | 0.8881086 | 0.01008013 |  |  | 263860 | 0.7701276 | 0.7035679 | 0.009544099 | 0.7755379 | 0.01130345 | 0.7755419 | 0.006939332
|  |  | 5217 | 0.9861066 | 0.9975293 | 0.0005251361 | 0.9912988 | 0.09429662 | 0.9913994 | 0.1359614 |  |  | 5141 | 0.9486139 | 0.9819922 | 0.001870619 | 0.9587026 | 0.002321953 | 0.9587278 | 0.003939196 |  |  | 5365 | 0.8837886 | 0.9664871 | 0.00417283 | 0.9040215 | 0.004220428 | 0.9040257 | 0.005189698 |  |  | 5365 | 0.7766006 | 0.9150285 | 0.00783301 | 0.7899536 | 0.006795715 | 0.7899359 | 0.0100474 |  |  | 306360 | 0.8838508 | 0.8678712 | 0.01482022 | 0.8882149 | 0.01516043 | 0.8882234 | 0.01007997 |  |  | 264160 | 0.7679522 | 0.7035679 | 0.009544099 | 0.7756477 | 0.01130138 | 0.7756518 | 0.00693768
|  |  | 5222 | 0.9861066 | 0.9975403 | 0.0005241233 | 0.9913286 | 0.09429992 | 0.9914291 | 0.1359659 |  |  | 5146 | 0.9495743 | 0.9820154 | 0.00186694 | 0.9587197 | 0.00232119 | 0.9587449 | 0.003936194 |  |  | 5370 | 0.8859466 | 0.9664907 | 0.004171342 | 0.9040245 | 0.004220425 | 0.9040287 | 0.005189707 |  |  | 5370 | 0.7766006 | 0.9150287 | 0.007833006 | 0.7899624 | 0.006795827 | 0.7899447 | 0.01004755 |  |  | 306660 | 0.8838508 | 0.8678712 | 0.01482022 | 0.8883295 | 0.01516009 | 0.888338 | 0.0100798 |  |  | 264460 | 0.7614259 | 0.7035679 | 0.009544099 | 0.7757574 | 0.01129931 | 0.7757614 | 0.006936025
|  |  | 5227 | 0.9870025 | 0.9975512 | 0.0005231182 | 0.9913583 | 0.0943032 | 0.9914586 | 0.1359704 |  |  | 5151 | 0.9486139 | 0.9820385 | 0.001863283 | 0.9587367 | 0.002320434 | 0.9587619 | 0.003933217 |  |  | 5375 | 0.8848676 | 0.9664943 | 0.00416987 | 0.9040275 | 0.004220421 | 0.9040317 | 0.005189716 |  |  | 5375 | 0.7782821 | 0.9150289 | 0.007833001 | 0.7899712 | 0.006795939 | 0.7899535 | 0.01004771 |  |  | 306960 | 0.8816128 | 0.8678712 | 0.01482022 | 0.888444 | 0.01515975 | 0.8884525 | 0.01007963 |  |  | 264760 | 0.7636013 | 0.7035679 | 0.009544099 | 0.7758668 | 0.01129723 | 0.7758708 | 0.006934366
|  |  | 5232 | 0.9870025 | 0.9975621 | 0.0005221206 | 0.9913879 | 0.09430647 | 0.991488 | 0.1359749 |  |  | 5156 | 0.9476534 | 0.9820615 | 0.001859647 | 0.9587536 | 0.002319684 | 0.9587788 | 0.003930264 |  |  | 5380 | 0.8859466 | 0.9664979 | 0.004168415 | 0.9040306 | 0.004220418 | 0.9040347 | 0.005189726 |  |  | 5380 | 0.7782821 | 0.9150291 | 0.007832997 | 0.78998 | 0.006796052 | 0.7899624 | 0.01004786 |  |  | 307260 | 0.8793749 | 0.8678712 | 0.01482022 | 0.8885583 | 0.01515941 | 0.8885668 | 0.01007946 |  |  | 265060 | 0.7592504 | 0.7035679 | 0.009544099 | 0.7759761 | 0.01129515 | 0.7759801 | 0.006932704
|  |  | 5237 | 0.9852106 | 0.9975729 | 0.0005211307 | 0.9914174 | 0.09430973 | 0.9915173 | 0.1359793 |  |  | 5161 | 0.9486139 | 0.9820844 | 0.001856032 | 0.9587705 | 0.002318941 | 0.9587956 | 0.003927335 |  |  | 5385 | 0.8848676 | 0.9665014 | 0.004166976 | 0.9040336 | 0.004220416 | 0.9040377 | 0.005189735 |  |  | 5385 | 0.7782821 | 0.9150293 | 0.007832993 | 0.7899888 | 0.006796165 | 0.7899712 | 0.01004802 |  |  | 307560 | 0.8838508 | 0.8678712 | 0.01482022 | 0.8886726 | 0.01515905 | 0.8886811 | 0.01007928 |  |  | 265360 | 0.7614259 | 0.7035679 | 0.009544099 | 0.7760852 | 0.01129305 | 0.7760892 | 0.006931038
|  |  | 5242 | 0.9870025 | 0.9975837 | 0.0005201483 | 0.9914468 | 0.09431298 | 0.9915465 | 0.1359838 |  |  | 5166 | 0.9495743 | 0.9821071 | 0.001852439 | 0.9587872 | 0.002318205 | 0.9588123 | 0.00392443 |  |  | 5390 | 0.8859466 | 0.9665049 | 0.004165553 | 0.9040366 | 0.004220414 | 0.9040407 | 0.005189745 |  |  | 5390 | 0.7782821 | 0.9150295 | 0.007832989 | 0.7899977 | 0.006796277 | 0.78998 | 0.01004817 |  |  | 307860 | 0.8860887 | 0.8678712 | 0.01482022 | 0.8887867 | 0.01515869 | 0.8887952 | 0.0100791 |  |  | 265660 | 0.7614259 | 0.7035679 | 0.009544099 | 0.7761941 | 0.01129095 | 0.7761981 | 0.00692937
|  |  | 5247 | 0.9852106 | 0.9975944 | 0.0005191733 | 0.9914761 | 0.09431622 | 0.9915756 | 0.1359882 |  |  | 5171 | 0.9486139 | 0.9821297 | 0.001848868 | 0.9588039 | 0.002317475 | 0.958829 | 0.003921548 |  |  | 5395 | 0.8837886 | 0.9665084 | 0.004164146 | 0.9040396 | 0.004220412 | 0.9040438 | 0.005189755 |  |  | 5395 | 0.7816451 | 0.9150297 | 0.007832985 | 0.7900065 | 0.00679639 | 0.7899888 | 0.01004833 |  |  | 308160 | 0.8838508 | 0.8678712 | 0.01482022 | 0.8889006 | 0.01515832 | 0.8889091 | 0.01007891 |  |  | 265960 | 0.7679522 | 0.7035679 | 0.009544099 | 0.7763028 | 0.01128885 | 0.7763068 | 0.006927697
|  |  | 5252 | 0.9861066 | 0.997605 | 0.0005182058 | 0.9915053 | 0.09431945 | 0.9916047 | 0.1359926 |  |  | 5176 | 0.9495743 | 0.9821523 | 0.001845317 | 0.9588205 | 0.002316751 | 0.9588456 | 0.003918691 |  |  | 5400 | 0.8859466 | 0.9665119 | 0.004162755 | 0.9040426 | 0.00422041 | 0.9040468 | 0.005189764 |  |  | 5400 | 0.7782821 | 0.9150299 | 0.007832981 | 0.7900153 | 0.006796503 | 0.7899977 | 0.01004849 |  |  | 308460 | 0.8838508 | 0.8678712 | 0.01482022 | 0.8890145 | 0.01515795 | 0.889023 | 0.01007872 |  |  | 266260 | 0.7657767 | 0.7035679 | 0.009544099 | 0.7764114 | 0.01128674 | 0.7764153 | 0.006926022
|  |  | 5257 | 0.9870025 | 0.9976155 | 0.0005172457 | 0.9915344 | 0.09432267 | 0.9916336 | 0.135997 |  |  | 5181 | 0.9486139 | 0.9821747 | 0.001841787 | 0.958837 | 0.002316034 | 0.958862 | 0.003915856 |  |  | 5405 | 0.8848676 | 0.9665154 | 0.00416138 | 0.9040456 | 0.004220409 | 0.9040497 | 0.005189775 |  |  | 5405 | 0.7782821 | 0.91503 | 0.007832978 | 0.7900241 | 0.006796616 | 0.7900065 | 0.01004864 |  |  | 308760 | 0.8838508 | 0.8678712 | 0.01482022 | 0.8891282 | 0.01515757 | 0.8891367 | 0.01007852 |  |  | 266560 | 0.7679522 | 0.7035679 | 0.009544099 | 0.7765197 | 0.01128462 | 0.7765237 | 0.006924343
|  |  | 5262 | 0.9861066 | 0.997626 | 0.000516293 | 0.9915634 | 0.09432588 | 0.9916624 | 0.1360014 |  |  | 5186 | 0.9486139 | 0.982197 | 0.001838279 | 0.9588535 | 0.002315323 | 0.9588785 | 0.003913046 |  |  | 5410 | 0.8848676 | 0.9665188 | 0.00416002 | 0.9040486 | 0.004220408 | 0.9040527 | 0.005189785 |  |  | 5410 | 0.7799636 | 0.9150302 | 0.007832974 | 0.790033 | 0.006796729 | 0.7900153 | 0.0100488 |  |  | 309060 | 0.8860887 | 0.8678712 | 0.01482022 | 0.8892418 | 0.01515718 | 0.8892503 | 0.01007832 |  |  | 266860 | 0.7636013 | 0.7035679 | 0.009544099 | 0.7766279 | 0.0112825 | 0.7766318 | 0.006922661
|  |  | 5267 | 0.9870025 | 0.9976365 | 0.0005153475 | 0.9915922 | 0.09432908 | 0.9916911 | 0.1360058 |  |  | 5191 | 0.9495743 | 0.9822191 | 0.001834791 | 0.9588698 | 0.002314618 | 0.9588948 | 0.003910258 |  |  | 5415 | 0.8848676 | 0.9665222 | 0.004158676 | 0.9040516 | 0.004220407 | 0.9040557 | 0.005189795 |  |  | 5415 | 0.7799636 | 0.9150304 | 0.00783297 | 0.7900418 | 0.006796842 | 0.7900241 | 0.01004895 |  |  | 309360 | 0.8838508 | 0.8678712 | 0.01482022 | 0.8893552 | 0.01515679 | 0.8893637 | 0.01007811 |  |  | 267160 | 0.7592504 | 0.7035679 | 0.009544099 | 0.7767359 | 0.01128037 | 0.7767398 | 0.006920976
|  |  | 5272 | 0.9861066 | 0.9976469 | 0.0005144093 | 0.991621 | 0.09433226 | 0.9917197 | 0.1360102 |  |  | 5196 | 0.9486139 | 0.9822412 | 0.001831324 | 0.9588861 | 0.002313919 | 0.958911 | 0.003907493 |  |  | 5420 | 0.8859466 | 0.9665256 | 0.004157346 | 0.9040546 | 0.004220407 | 0.9040587 | 0.005189806 |  |  | 5420 | 0.7799636 | 0.9150306 | 0.007832967 | 0.7900506 | 0.006796955 | 0.7900329 | 0.01004911 |  |  | 309660 | 0.8838508 | 0.8678712 | 0.01482022 | 0.8894685 | 0.01515639 | 0.889477 | 0.0100779 |  |  | 267460 | 0.7548995 | 0.7035679 | 0.009544099 | 0.7768437 | 0.01127823 | 0.7768476 | 0.006919288
|  |  | 5277 | 0.9870025 | 0.9976572 | 0.0005134783 | 0.9916497 | 0.09433544 | 0.9917482 | 0.1360145 |  |  | 5201 | 0.9486139 | 0.9822632 | 0.001827878 | 0.9589023 | 0.002313227 | 0.9589272 | 0.003904751 |  |  | 5425 | 0.8837886 | 0.9665289 | 0.004156032 | 0.9040575 | 0.004220406 | 0.9040617 | 0.005189816 |  |  | 5425 | 0.7782821 | 0.9150308 | 0.007832964 | 0.7900594 | 0.006797068 | 0.7900418 | 0.01004927 |  |  | 309960 | 0.8860887 | 0.8678712 | 0.01482022 | 0.8895817 | 0.01515598 | 0.8895902 | 0.01007769 |  |  | 267760 | 0.7657767 | 0.7035679 | 0.009544099 | 0.7769514 | 0.01127609 | 0.7769553 | 0.006917596
|  |  | 5282 | 0.9861066 | 0.9976674 | 0.0005125545 | 0.9916783 | 0.09433861 | 0.9917766 | 0.1360188 |  |  | 5206 | 0.9505348 | 0.982285 | 0.001824453 | 0.9589184 | 0.00231254 | 0.9589433 | 0.003902031 |  |  | 5430 | 0.8848676 | 0.9665323 | 0.004154732 | 0.9040605 | 0.004220406 | 0.9040647 | 0.005189827 |  |  | 5430 | 0.7766006 | 0.9150309 | 0.00783296 | 0.7900682 | 0.006797182 | 0.7900506 | 0.01004942 |  |  | 310260 | 0.8928025 | 0.8678712 | 0.01482022 | 0.8896948 | 0.01515556 | 0.8897033 | 0.01007747 |  |  | 268060 | 0.7592504 | 0.7035679 | 0.009544099 | 0.7770588 | 0.01127395 | 0.7770627 | 0.006915902
|  |  | 5287 | 0.9870025 | 0.9976776 | 0.0005116378 | 0.9917068 | 0.09434176 | 0.9918049 | 0.1360232 |  |  | 5211 | 0.9505348 | 0.9823068 | 0.001821048 | 0.9589345 | 0.00231186 | 0.9589593 | 0.003899334 |  |  | 5435 | 0.8837886 | 0.9665356 | 0.004153447 | 0.9040635 | 0.004220407 | 0.9040676 | 0.005189838 |  |  | 5435 | 0.7816451 | 0.9150311 | 0.007832957 | 0.790077 | 0.006797295 | 0.7900594 | 0.01004958 |  |  | 310560 | 0.8883267 | 0.8678712 | 0.01482022 | 0.8898077 | 0.01515514 | 0.8898162 | 0.01007724 |  |  | 268360 | 0.7614259 | 0.7035679 | 0.009544099 | 0.7771661 | 0.01127179 | 0.77717 | 0.006914204
|  |  | 5292 | 0.9861066 | 0.9976878 | 0.0005107282 | 0.9917352 | 0.09434491 | 0.9918331 | 0.1360275 |  |  | 5216 | 0.9486139 | 0.9823284 | 0.001817663 | 0.9589504 | 0.002311185 | 0.9589752 | 0.003896659 |  |  | 5440 | 0.8848676 | 0.9665389 | 0.004152177 | 0.9040665 | 0.004220407 | 0.9040706 | 0.005189849 |  |  | 5440 | 0.7766006 | 0.9150313 | 0.007832954 | 0.7900859 | 0.006797409 | 0.7900682 | 0.01004974 |  |  | 310860 | 0.8838508 | 0.8678712 | 0.01482022 | 0.8899205 | 0.01515472 | 0.889929 | 0.01007702 |  |  | 268660 | 0.7657767 | 0.7035679 | 0.009544099 | 0.7772732 | 0.01126964 | 0.7772771 | 0.006912503
|  |  | 5297 | 0.9878985 | 0.9976979 | 0.0005098256 | 0.9917635 | 0.09434804 | 0.9918612 | 0.1360318 |  |  | 5221 | 0.9476534 | 0.9823499 | 0.001814299 | 0.9589663 | 0.002310517 | 0.9589911 | 0.003894007 |  |  | 5445 | 0.8848676 | 0.9665421 | 0.004150921 | 0.9040694 | 0.004220408 | 0.9040735 | 0.00518986 |  |  | 5445 | 0.7799636 | 0.9150315 | 0.007832951 | 0.7900947 | 0.006797522 | 0.790077 | 0.01004989 |  |  | 311160 | 0.8860887 | 0.8678712 | 0.01482022 | 0.8900332 | 0.01515428 | 0.8900417 | 0.01007678 |  |  | 268960 | 0.7657767 | 0.7035679 | 0.009544099 | 0.7773801 | 0.01126747 | 0.777384 | 0.006910799
|  |  | 5302 | 0.9870025 | 0.9977079 | 0.00050893 | 0.9917917 | 0.09435117 | 0.9918892 | 0.136036 |  |  | 5226 | 0.9486139 | 0.9823713 | 0.001810955 | 0.9589821 | 0.002309854 | 0.9590068 | 0.003891376 |  |  | 5450 | 0.8859466 | 0.9665454 | 0.004149679 | 0.9040724 | 0.004220409 | 0.9040765 | 0.005189871 |  |  | 5450 | 0.7799636 | 0.9150316 | 0.007832947 | 0.7901035 | 0.006797636 | 0.7900859 | 0.01005005 |  |  | 311460 | 0.8860887 | 0.8678712 | 0.01482022 | 0.8901457 | 0.01515384 | 0.8901543 | 0.01007655 |  |  | 269260 | 0.7657767 | 0.7035679 | 0.009544099 | 0.7774869 | 0.0112653 | 0.7774907 | 0.006909092
|  |  | 5307 | 0.9861066 | 0.9977179 | 0.0005080414 | 0.9918198 | 0.09435428 | 0.9919172 | 0.1360403 |  |  | 5231 | 0.9486139 | 0.9823927 | 0.001807631 | 0.9589978 | 0.002309198 | 0.9590225 | 0.003888767 |  |  | 5455 | 0.8848676 | 0.9665486 | 0.004148451 | 0.9040753 | 0.004220411 | 0.9040795 | 0.005189883 |  |  | 5455 | 0.7782821 | 0.9150318 | 0.007832944 | 0.7901123 | 0.00679775 | 0.7900947 | 0.01005021 |  |  | 311760 | 0.8883267 | 0.8678712 | 0.01482022 | 0.8902581 | 0.01515339 | 0.8902667 | 0.01007631 |  |  | 269560 | 0.7636013 | 0.7035679 | 0.009544099 | 0.7775934 | 0.01126312 | 0.7775973 | 0.006907382
|  |  | 5312 | 0.9852106 | 0.9977278 | 0.0005071597 | 0.9918478 | 0.09435739 | 0.991945 | 0.1360446 |  |  | 5236 | 0.9486139 | 0.9824139 | 0.001804327 | 0.9590135 | 0.002308547 | 0.9590382 | 0.00388618 |  |  | 5460 | 0.8837886 | 0.9665518 | 0.004147237 | 0.9040783 | 0.004220412 | 0.9040824 | 0.005189894 |  |  | 5460 | 0.7766006 | 0.915032 | 0.007832941 | 0.7901211 | 0.006797864 | 0.7901035 | 0.01005037 |  |  | 312060 | 0.8838508 | 0.8678712 | 0.01482022 | 0.8903704 | 0.01515294 | 0.890379 | 0.01007606 |  |  | 269860 | 0.7657767 | 0.7035679 | 0.009544099 | 0.7776998 | 0.01126094 | 0.7777036 | 0.006905669
|  |  | 5317 | 0.9861066 | 0.9977376 | 0.0005062849 | 0.9918757 | 0.09436048 | 0.9919727 | 0.1360488 |  |  | 5241 | 0.9495743 | 0.982435 | 0.001801044 | 0.9590291 | 0.002307902 | 0.9590537 | 0.003883614 |  |  | 5465 | 0.8859466 | 0.966555 | 0.004146037 | 0.9040812 | 0.004220414 | 0.9040854 | 0.005189906 |  |  | 5520 | 0.7816451 | 0.9150338 | 0.007832911 | 0.7902269 | 0.006799238 | 0.7902093 | 0.01005226 |  |  | 312360 | 0.8838508 | 0.8678712 | 0.01482022 | 0.8904826 | 0.01515248 | 0.8904911 | 0.01007581 |  |  | 270160 | 0.7614259 | 0.7035679 | 0.009544099 | 0.777806 | 0.01125876 | 0.7778098 | 0.006903952
|  |  | 5322 | 0.9861066 | 0.9977474 | 0.0005054169 | 0.9919035 | 0.09436356 | 0.9920003 | 0.136053 |  |  | 5246 | 0.9486139 | 0.982456 | 0.00179778 | 0.9590446 | 0.002307262 | 0.9590692 | 0.00388107 |  |  | 5470 | 0.8848676 | 0.9665581 | 0.00414485 | 0.9040842 | 0.004220416 | 0.9040883 | 0.005189918 |  |  | 5580 | 0.7799636 | 0.9150355 | 0.007832887 | 0.7903326 | 0.006800624 | 0.790315 | 0.01005418 |  |  | 312660 | 0.8883267 | 0.8678712 | 0.01482022 | 0.8905946 | 0.01515201 | 0.8906031 | 0.01007556 |  |  | 270460 | 0.7614259 | 0.7035679 | 0.009544099 | 0.777912 | 0.01125656 | 0.7779158 | 0.006902233
|  |  | 5327 | 0.9870025 | 0.9977572 | 0.0005045557 | 0.9919312 | 0.09436664 | 0.9920279 | 0.1360572 |  |  | 5251 | 0.9505348 | 0.9824768 | 0.001794536 | 0.95906 | 0.002306629 | 0.9590846 | 0.003878547 |  |  | 5475 | 0.8848676 | 0.9665613 | 0.004143677 | 0.9040871 | 0.004220419 | 0.9040912 | 0.00518993 |  |  | 5640 | 0.7782821 | 0.915037 | 0.007832869 | 0.7904382 | 0.006802022 | 0.7904207 | 0.01005611 |  |  | 312960 | 0.8883267 | 0.8678712 | 0.01482022 | 0.8907065 | 0.01515154 | 0.8907151 | 0.0100753 |  |  | 270760 | 0.7679522 | 0.7035679 | 0.009544099 | 0.7780179 | 0.01125436 | 0.7780217 | 0.006900511
|  |  | 5332 | 0.9852106 | 0.9977668 | 0.0005037012 | 0.9919588 | 0.0943697 | 0.9920553 | 0.1360614 |  |  | 5256 | 0.9495743 | 0.9824976 | 0.001791312 | 0.9590753 | 0.002306 | 0.9590999 | 0.003876045 |  |  | 5480 | 0.8859466 | 0.9665644 | 0.004142517 | 0.9040901 | 0.004220421 | 0.9040942 | 0.005189942 |  |  | 5700 | 0.7816451 | 0.9150383 | 0.007832855 | 0.7905438 | 0.006803433 | 0.7905263 | 0.01005806 |  |  | 313260 | 0.8860887 | 0.8678712 | 0.01482022 | 0.8908183 | 0.01515106 | 0.8908268 | 0.01007504 |  |  | 271060 | 0.7679522 | 0.7035679 | 0.009544099 | 0.7781236 | 0.01125216 | 0.7781273 | 0.006898786
|  |  | 5337 | 0.9861066 | 0.9977765 | 0.0005028535 | 0.9919863 | 0.09437275 | 0.9920826 | 0.1360656 |  |  | 5261 | 0.9505348 | 0.9825183 | 0.001788107 | 0.9590906 | 0.002305378 | 0.9591151 | 0.003873564 |  |  | 5485 | 0.8859466 | 0.9665675 | 0.00414137 | 0.904093 | 0.004220424 | 0.9040971 | 0.005189954 |  |  | 5760 | 0.7816451 | 0.9150395 | 0.007832845 | 0.7906493 | 0.006804857 | 0.7906319 | 0.01006003 |  |  | 313560 | 0.8860887 | 0.8678712 | 0.01482022 | 0.8909299 | 0.01515058 | 0.8909385 | 0.01007477 |  |  | 271360 | 0.7679522 | 0.7035679 | 0.009544099 | 0.7782291 | 0.01124995 | 0.7782328 | 0.006897058
|  |  | 5342 | 0.9861066 | 0.997786 | 0.0005020123 | 0.9920137 | 0.0943758 | 0.9921099 | 0.1360698 |  |  | 5266 | 0.9486139 | 0.9825389 | 0.001784922 | 0.9591058 | 0.002304761 | 0.9591303 | 0.003871103 |  |  | 5490 | 0.8848676 | 0.9665706 | 0.004140237 | 0.9040959 | 0.004220427 | 0.9041 | 0.005189966 |  |  | 5820 | 0.7782821 | 0.9150405 | 0.007832838 | 0.7907548 | 0.006806292 | 0.7907374 | 0.01006201 |  |  | 313860 | 0.8905646 | 0.8678712 | 0.01482022 | 0.8910414 | 0.01515008 | 0.89105 | 0.0100745 |  |  | 271660 | 0.7744785 | 0.7035679 | 0.009544099 | 0.7783344 | 0.01124773 | 0.7783381 | 0.006895327
|  |  | 5347 | 0.9861066 | 0.9977955 | 0.0005011779 | 0.9920411 | 0.09437883 | 0.992137 | 0.1360739 |  |  | 5271 | 0.9495743 | 0.9825594 | 0.001781756 | 0.9591209 | 0.002304149 | 0.9591454 | 0.003868664 |  |  | 5495 | 0.8848676 | 0.9665736 | 0.004139116 | 0.9040989 | 0.004220431 | 0.9041029 | 0.005189978 |  |  | 5880 | 0.7833266 | 0.9150414 | 0.007832833 | 0.7908602 | 0.00680774 | 0.7908428 | 0.01006401 |  |  | 314160 | 0.8860887 | 0.8678712 | 0.01482022 | 0.8911528 | 0.01514959 | 0.8911614 | 0.01007423 |  |  | 271960 | 0.7657767 | 0.7035679 | 0.009544099 | 0.7784395 | 0.01124551 | 0.7784433 | 0.006893593
|  |  | 5352 | 0.9878985 | 0.997805 | 0.0005003499 | 0.9920683 | 0.09438185 | 0.9921641 | 0.1360781 |  |  | 5276 | 0.9486139 | 0.9825797 | 0.00177861 | 0.959136 | 0.002303543 | 0.9591604 | 0.003866244 |  |  | 5500 | 0.8870256 | 0.9665766 | 0.004138008 | 0.9041018 | 0.004220434 | 0.9041059 | 0.005189991 |  |  | 5940 | 0.7833266 | 0.9150423 | 0.007832829 | 0.7909656 | 0.006809201 | 0.7909482 | 0.01006603 |  |  | 314460 | 0.8883267 | 0.8678712 | 0.01482022 | 0.8912641 | 0.01514908 | 0.8912727 | 0.01007395 |  |  | 272260 | 0.7614259 | 0.7035679 | 0.009544099 | 0.7785445 | 0.01124329 | 0.7785482 | 0.006891856
|  |  | 5357 | 0.9870025 | 0.9978144 | 0.0004995286 | 0.9920954 | 0.09438486 | 0.9921911 | 0.1360822 |  |  | 5281 | 0.9486139 | 0.9826 | 0.001775483 | 0.9591509 | 0.002302943 | 0.9591753 | 0.003863845 |  |  | 5505 | 0.8848676 | 0.9665797 | 0.004136912 | 0.9041047 | 0.004220438 | 0.9041088 | 0.005190003 |  |  | 6000 | 0.7816451 | 0.915043 | 0.007832827 | 0.7910709 | 0.006810673 | 0.7910535 | 0.01006807 |  |  | 314760 | 0.8883267 | 0.8678712 | 0.01482022 | 0.8913752 | 0.01514857 | 0.8913838 | 0.01007366 |  |  | 272560 | 0.7679522 | 0.7035679 | 0.009544099 | 0.7786493 | 0.01124106 | 0.778653 | 0.006890117
|  |  | 5362 | 0.9861066 | 0.9978238 | 0.0004987137 | 0.9921225 | 0.09438787 | 0.9922179 | 0.1360863 |  |  | 5286 | 0.9495743 | 0.9826202 | 0.001772376 | 0.9591658 | 0.002302347 | 0.9591902 | 0.003861466 |  |  | 5510 | 0.8848676 | 0.9665826 | 0.004135829 | 0.9041076 | 0.004220442 | 0.9041117 | 0.005190016 |  |  | 6060 | 0.7833266 | 0.9150436 | 0.007832826 | 0.7911761 | 0.006812157 | 0.7911588 | 0.01007012 |  |  | 315060 | 0.8928025 | 0.8678712 | 0.01482022 | 0.8914862 | 0.01514805 | 0.8914948 | 0.01007338 |  |  | 272860 | 0.7723031 | 0.7035679 | 0.009544099 | 0.7787539 | 0.01123882 | 0.7787576 | 0.006888374
|  |  | 5367 | 0.9870025 | 0.9978331 | 0.0004979052 | 0.9921494 | 0.09439086 | 0.9922447 | 0.1360904 |  |  | 5291 | 0.9495743 | 0.9826403 | 0.001769287 | 0.9591807 | 0.002301757 | 0.959205 | 0.003859107 |  |  | 5515 | 0.8859466 | 0.9665856 | 0.004134758 | 0.9041105 | 0.004220446 | 0.9041146 | 0.005190029 |  |  | 6120 | 0.7833266 | 0.9150442 | 0.007832825 | 0.7912813 | 0.006813654 | 0.791264 | 0.01007219 |  |  | 315360 | 0.8883267 | 0.8678712 | 0.01482022 | 0.8915971 | 0.01514753 | 0.8916057 | 0.01007308 |  |  | 273160 | 0.7679522 | 0.7035679 | 0.009544099 | 0.7788583 | 0.01123658 | 0.778862 | 0.006886629
|  |  | 5372 | 0.9887945 | 0.9978423 | 0.0004971032 | 0.9921763 | 0.09439385 | 0.9922714 | 0.1360945 |  |  | 5296 | 0.9495743 | 0.9826602 | 0.001766218 | 0.9591954 | 0.002301173 | 0.9592197 | 0.003856768 |  |  | 5520 | 0.8837886 | 0.9665886 | 0.004133699 | 0.9041134 | 0.00422045 | 0.9041175 | 0.005190041 |  |  | 6180 | 0.7866895 | 0.9150447 | 0.007832825 | 0.7913864 | 0.006815162 | 0.7913692 | 0.01007427 |  |  | 315660 | 0.8905646 | 0.8678712 | 0.01482022 | 0.8917079 | 0.015147 | 0.8917164 | 0.01007279 |  |  | 273460 | 0.7679522 | 0.7035679 | 0.009544099 | 0.7789626 | 0.01123433 | 0.7789663 | 0.006884881
|  |  | 5377 | 0.9861066 | 0.9978515 | 0.0004963076 | 0.9922031 | 0.09439682 | 0.992298 | 0.1360986 |  |  | 5301 | 0.9495743 | 0.9826801 | 0.001763167 | 0.9592101 | 0.002300593 | 0.9592344 | 0.003854448 |  |  | 5525 | 0.8848676 | 0.9665915 | 0.004132653 | 0.9041163 | 0.004220455 | 0.9041204 | 0.005190054 |  |  | 6240 | 0.785008 | 0.9150452 | 0.007832825 | 0.7914915 | 0.006816682 | 0.7914743 | 0.01007637 |  |  | 315960 | 0.8860887 | 0.8678712 | 0.01482022 | 0.8918185 | 0.01514646 | 0.8918271 | 0.01007249 |  |  | 273760 | 0.7657767 | 0.7035679 | 0.009544099 | 0.7790667 | 0.01123208 | 0.7790704 | 0.00688313
|  |  | 5382 | 0.9870025 | 0.9978606 | 0.0004955182 | 0.9922297 | 0.09439978 | 0.9923245 | 0.1361026 |  |  | 5306 | 0.9495743 | 0.9826999 | 0.001760136 | 0.9592247 | 0.002300019 | 0.959249 | 0.003852148 |  |  | 5530 | 0.8870256 | 0.9665944 | 0.004131618 | 0.9041192 | 0.00422046 | 0.9041233 | 0.005190067 |  |  | 6300 | 0.785008 | 0.9150456 | 0.007832826 | 0.7915965 | 0.006818214 | 0.7915793 | 0.01007849 |  |  | 316260 | 0.8860887 | 0.8678712 | 0.01482022 | 0.891929 | 0.01514592 | 0.8919376 | 0.01007218 |  |  | 274060 | 0.7657767 | 0.7035679 | 0.009544099 | 0.7791706 | 0.01122982 | 0.7791743 | 0.006881377
|  |  | 5387 | 0.9870025 | 0.9978697 | 0.0004947352 | 0.9922563 | 0.09440274 | 0.9923509 | 0.1361067 |  |  | 5311 | 0.9476534 | 0.9827195 | 0.001757123 | 0.9592392 | 0.00229945 | 0.9592635 | 0.003849868 |  |  | 5535 | 0.8859466 | 0.9665973 | 0.004130595 | 0.9041221 | 0.004220465 | 0.9041262 | 0.005190081 |  |  | 6360 | 0.7866895 | 0.915046 | 0.007832827 | 0.7917015 | 0.006819758 | 0.7916843 | 0.01008062 |  |  | 316560 | 0.8860887 | 0.8678712 | 0.01482022 | 0.8920394 | 0.01514537 | 0.8920479 | 0.01007188 |  |  | 274360 | 0.7657767 | 0.7035679 | 0.009544099 | 0.7792743 | 0.01122756 | 0.779278 | 0.00687962
|  |  | 5392 | 0.9861066 | 0.9978787 | 0.0004939584 | 0.9922828 | 0.09440568 | 0.9923772 | 0.1361107 |  |  | 5316 | 0.9486139 | 0.9827391 | 0.001754129 | 0.9592537 | 0.002298885 | 0.9592779 | 0.003847606 |  |  | 5540 | 0.8848676 | 0.9666002 | 0.004129584 | 0.904125 | 0.00422047 | 0.9041291 | 0.005190094 |  |  | 6420 | 0.785008 | 0.9150463 | 0.007832828 | 0.7918063 | 0.006821314 | 0.7917892 | 0.01008277 |  |  | 316860 | 0.8860887 | 0.8678712 | 0.01482022 | 0.8921496 | 0.01514481 | 0.8921582 | 0.01007156 |  |  | 274660 | 0.7636013 | 0.7035679 | 0.009544099 | 0.7793779 | 0.01122529 | 0.7793816 | 0.006877861
|  |  | 5397 | 0.9861066 | 0.9978877 | 0.0004931878 | 0.9923092 | 0.09440862 | 0.9924034 | 0.1361147 |  |  | 5321 | 0.9486139 | 0.9827586 | 0.001751153 | 0.9592681 | 0.002298326 | 0.9592923 | 0.003845364 |  |  | 5545 | 0.8859466 | 0.966603 | 0.004128584 | 0.9041279 | 0.004220475 | 0.904132 | 0.005190107 |  |  | 6480 | 0.785008 | 0.9150466 | 0.007832828 | 0.7919112 | 0.006822882 | 0.7918941 | 0.01008494 |  |  | 317160 | 0.8972784 | 0.8678712 | 0.01482022 | 0.8922598 | 0.01514425 | 0.8922683 | 0.01007125 |  |  | 274960 | 0.7679522 | 0.7035679 | 0.009544099 | 0.7794813 | 0.01122302 | 0.7794849 | 0.0068761
|  |  | 5402 | 0.9870025 | 0.9978966 | 0.0004924234 | 0.9923355 | 0.09441154 | 0.9924295 | 0.1361187 |  |  | 5326 | 0.9505348 | 0.982778 | 0.001748196 | 0.9592824 | 0.002297772 | 0.9593066 | 0.003843141 |  |  | 5550 | 0.8859466 | 0.9666059 | 0.004127596 | 0.9041308 | 0.004220481 | 0.9041349 | 0.005190121 |  |  | 6540 | 0.7866895 | 0.9150468 | 0.007832829 | 0.792016 | 0.006824461 | 0.7919989 | 0.01008712 |  |  | 317460 | 0.8883267 | 0.8678712 | 0.01482022 | 0.8923698 | 0.01514368 | 0.8923783 | 0.01007093 |  |  | 275260 | 0.7657767 | 0.7035679 | 0.009544099 | 0.7795845 | 0.01122074 | 0.7795881 | 0.006874335
|  |  | 5407 | 0.9870025 | 0.9979055 | 0.0004916651 | 0.9923617 | 0.09441446 | 0.9924556 | 0.1361227 |  |  | 5331 | 0.9495743 | 0.9827972 | 0.001745257 | 0.9592967 | 0.002297223 | 0.9593208 | 0.003840937 |  |  | 5555 | 0.8848676 | 0.9666087 | 0.004126618 | 0.9041337 | 0.004220487 | 0.9041377 | 0.005190134 |  |  | 6600 | 0.7866895 | 0.9150471 | 0.00783283 | 0.7921207 | 0.006826052 | 0.7921036 | 0.01008932 |  |  | 317760 | 0.8860887 | 0.8678712 | 0.01482022 | 0.8924796 | 0.01514311 | 0.8924882 | 0.0100706 |  |  | 275560 | 0.7723031 | 0.7035679 | 0.009544099 | 0.7796876 | 0.01121845 | 0.7796912 | 0.006872568
|  |  | 5412 | 0.9861066 | 0.9979143 | 0.0004909129 | 0.9923878 | 0.09441736 | 0.9924815 | 0.1361267 |  |  | 5336 | 0.9495743 | 0.9828164 | 0.001742337 | 0.9593109 | 0.002296679 | 0.959335 | 0.003838751 |  |  | 5560 | 0.8870256 | 0.9666115 | 0.004125653 | 0.9041366 | 0.004220493 | 0.9041406 | 0.005190148 |  |  | 6660 | 0.7866895 | 0.9150473 | 0.007832831 | 0.7922254 | 0.006827654 | 0.7922083 | 0.01009153 |  |  | 318060 | 0.8883267 | 0.8678712 | 0.01482022 | 0.8925894 | 0.01514253 | 0.8925979 | 0.01007027 |  |  | 275860 | 0.7657767 | 0.7035679 | 0.009544099 | 0.7797904 | 0.01121616 | 0.779794 | 0.006870799
|  |  | 5417 | 0.9870025 | 0.9979231 | 0.0004901668 | 0.9924139 | 0.09442026 | 0.9925074 | 0.1361307 |  |  | 5341 | 0.9495743 | 0.9828355 | 0.001739435 | 0.959325 | 0.00229614 | 0.9593491 | 0.003836584 |  |  | 5565 | 0.8859466 | 0.9666142 | 0.004124698 | 0.9041394 | 0.004220499 | 0.9041435 | 0.005190161 |  |  | 6720 | 0.7900525 | 0.9150474 | 0.007832832 | 0.79233 | 0.006829268 | 0.792313 | 0.01009376 |  |  | 318360 | 0.8883267 | 0.8678712 | 0.01482022 | 0.892699 | 0.01514194 | 0.8927076 | 0.01006994 |  |  | 276160 | 0.7657767 | 0.7035679 | 0.009544099 | 0.7798931 | 0.01121387 | 0.7798967 | 0.006869026
|  |  | 5422 | 0.9870025 | 0.9979318 | 0.0004894266 | 0.9924398 | 0.09442315 | 0.9925331 | 0.1361346 |  |  | 5346 | 0.9486139 | 0.9828545 | 0.001736551 | 0.9593391 | 0.002295606 | 0.9593631 | 0.003834435 |  |  | 5570 | 0.8859466 | 0.966617 | 0.004123754 | 0.9041423 | 0.004220505 | 0.9041464 | 0.005190175 |  |  | 6780 | 0.788371 | 0.9150476 | 0.007832833 | 0.7924345 | 0.006830893 | 0.7924175 | 0.01009601 |  |  | 318660 | 0.8860887 | 0.8678712 | 0.01482022 | 0.8928085 | 0.01514135 | 0.8928171 | 0.0100696 |  |  | 276460 | 0.7701276 | 0.7035679 | 0.009544099 | 0.7799957 | 0.01121157 | 0.7799993 | 0.006867251
|  |  | 5427 | 0.9861066 | 0.9979405 | 0.0004886924 | 0.9924657 | 0.09442602 | 0.9925588 | 0.1361386 |  |  | 5351 | 0.9476534 | 0.9828734 | 0.001733685 | 0.9593531 | 0.002295076 | 0.9593771 | 0.003832305 |  |  | 5575 | 0.8859466 | 0.9666197 | 0.00412282 | 0.9041452 | 0.004220512 | 0.9041492 | 0.005190189 |  |  | 7080 | 0.7866895 | 0.9150482 | 0.007832836 | 0.7929564 | 0.006839191 | 0.7929396 | 0.01010747 |  |  | 318960 | 0.8838508 | 0.8678712 | 0.01482022 | 0.8929179 | 0.01514075 | 0.8929264 | 0.01006926 |  |  | 276760 | 0.7679522 | 0.7035679 | 0.009544099 | 0.780098 | 0.01120927 | 0.7801016 | 0.006865474
|  |  | 5432 | 0.9861066 | 0.9979491 | 0.0004879642 | 0.9924914 | 0.09442889 | 0.9925844 | 0.1361425 |  |  | 5356 | 0.9505348 | 0.9828922 | 0.001730838 | 0.959367 | 0.002294551 | 0.959391 | 0.003830193 |  |  | 5580 | 0.8848676 | 0.9666225 | 0.004121898 | 0.9041481 | 0.004220518 | 0.9041521 | 0.005190203 |  |  | 7380 | 0.7900525 | 0.9150485 | 0.007832839 | 0.7934769 | 0.006847767 | 0.7934602 | 0.01011932 |  |  | 319260 | 0.8883267 | 0.8678712 | 0.01482022 | 0.8930271 | 0.01514015 | 0.8930357 | 0.01006892 |  |  | 277060 | 0.7657767 | 0.7035679 | 0.009544099 | 0.7802002 | 0.01120696 | 0.7802038 | 0.006863694
|  |  | 5437 | 0.9870025 | 0.9979577 | 0.0004872418 | 0.9925171 | 0.09443175 | 0.9926099 | 0.1361464 |  |  | 5361 | 0.9486139 | 0.9829109 | 0.001728008 | 0.9593808 | 0.002294031 | 0.9594048 | 0.003828098 |  |  | 5585 | 0.8859466 | 0.9666252 | 0.004120986 | 0.9041509 | 0.004220525 | 0.904155 | 0.005190217 |  |  | 7680 | 0.7900525 | 0.9150486 | 0.00783284 | 0.7939959 | 0.006856617 | 0.7939794 | 0.01013155 |  |  | 319560 | 0.8905646 | 0.8678712 | 0.01482022 | 0.8931362 | 0.01513954 | 0.8931448 | 0.01006857 |  |  | 277360 | 0.776654 | 0.7035679 | 0.009544099 | 0.7803022 | 0.01120465 | 0.7803058 | 0.006861912
|  |  | 5442 | 0.9878985 | 0.9979662 | 0.0004865253 | 0.9925427 | 0.0944346 | 0.9926353 | 0.1361503 |  |  | 5366 | 0.9495743 | 0.9829295 | 0.001725196 | 0.9593946 | 0.002293516 | 0.9594186 | 0.003826022 |  |  | 5590 | 0.8859466 | 0.9666278 | 0.004120084 | 0.9041538 | 0.004220532 | 0.9041578 | 0.005190231 |  |  | 7980 | 0.7934154 | 0.9150487 | 0.007832841 | 0.7945136 | 0.006865733 | 0.7944972 | 0.01014414 |  |  | 319860 | 0.8883267 | 0.8678712 | 0.01482022 | 0.8932452 | 0.01513892 | 0.8932538 | 0.01006822 |  |  | 277660 | 0.7657767 | 0.7035679 | 0.009544099 | 0.7804041 | 0.01120233 | 0.7804076 | 0.006860126
|  |  | 5447 | 0.9878985 | 0.9979747 | 0.0004858146 | 0.9925682 | 0.09443744 | 0.9926606 | 0.1361542 |  |  | 5371 | 0.9495743 | 0.9829481 | 0.001722402 | 0.9594083 | 0.002293005 | 0.9594323 | 0.003823963 |  |  | 5595 | 0.8859466 | 0.9666305 | 0.004119193 | 0.9041566 | 0.004220539 | 0.9041607 | 0.005190246 |  |  | 8280 | 0.7934154 | 0.9150488 | 0.007832841 | 0.7950298 | 0.00687511 | 0.7950136 | 0.01015709 |  |  | 320160 | 0.8883267 | 0.8678712 | 0.01482022 | 0.8933541 | 0.0151383 | 0.8933627 | 0.01006786 |  |  | 277960 | 0.7679522 | 0.7035679 | 0.009544099 | 0.7805058 | 0.01120001 | 0.7805093 | 0.006858339
|  |  | 5452 | 0.9870025 | 0.9979831 | 0.0004851097 | 0.9925936 | 0.09444027 | 0.9926859 | 0.1361581 |  |  | 5376 | 0.9486139 | 0.9829665 | 0.001719625 | 0.959422 | 0.002292499 | 0.9594459 | 0.003821922 |  |  | 5600 | 0.8859466 | 0.9666331 | 0.004118312 | 0.9041595 | 0.004220546 | 0.9041635 | 0.00519026 |  |  | 8580 | 0.7934154 | 0.9150488 | 0.007832841 | 0.7955446 | 0.006884741 | 0.7955285 | 0.0101704 |  |  | 320460 | 0.8860887 | 0.8678712 | 0.01482022 | 0.8934628 | 0.01513767 | 0.8934714 | 0.0100675 |  |  | 278260 | 0.7679522 | 0.7035679 | 0.009544099 | 0.7806073 | 0.01119768 | 0.7806108 | 0.006856549
|  |  | 5457 | 0.9878985 | 0.9979915 | 0.0004844105 | 0.9926189 | 0.09444309 | 0.992711 | 0.136162 |  |  | 5381 | 0.9495743 | 0.9829848 | 0.001716866 | 0.9594356 | 0.002291998 | 0.9594594 | 0.003819899 |  |  | 5605 | 0.8859466 | 0.9666358 | 0.004117441 | 0.9041623 | 0.004220554 | 0.9041664 | 0.005190274 |  |  | 8880 | 0.7950969 | 0.9150488 | 0.007832842 | 0.796058 | 0.006894621 | 0.7960421 | 0.01018404 |  |  | 320760 | 0.8860887 | 0.8678712 | 0.01482022 | 0.8935715 | 0.01513704 | 0.89358 | 0.01006713 |  |  | 278560 | 0.7679522 | 0.7035679 | 0.009544099 | 0.7807086 | 0.01119535 | 0.7807121 | 0.006854756
|  |  | 5462 | 0.9870025 | 0.9979998 | 0.000483717 | 0.9926442 | 0.0944459 | 0.9927361 | 0.1361658 |  |  | 5386 | 0.9505348 | 0.9830031 | 0.001714125 | 0.9594491 | 0.002291501 | 0.9594729 | 0.003817892 |  |  | 5610 | 0.8859466 | 0.9666384 | 0.00411658 | 0.9041652 | 0.004220562 | 0.9041692 | 0.005190289 |  |  | 9180 | 0.7950969 | 0.9150489 | 0.007832842 | 0.79657 | 0.006904744 | 0.7965542 | 0.01019803 |  |  | 321060 | 0.8816128 | 0.8678712 | 0.01482022 | 0.89368 | 0.0151364 | 0.8936885 | 0.01006677 |  |  | 278860 | 0.7723031 | 0.7035679 | 0.009544099 | 0.7808098 | 0.01119301 | 0.7808133 | 0.006852961
|  |  | 5467 | 0.9870025 | 0.9980081 | 0.0004830292 | 0.9926693 | 0.0944487 | 0.992761 | 0.1361697 |  |  | 5391 | 0.9486139 | 0.9830212 | 0.001711401 | 0.9594625 | 0.002291009 | 0.9594864 | 0.003815903 |  |  | 5615 | 0.8859466 | 0.966641 | 0.004115729 | 0.904168 | 0.004220569 | 0.9041721 | 0.005190303 |  |  | 9480 | 0.7950969 | 0.9150489 | 0.007832842 | 0.7970806 | 0.006915103 | 0.797065 | 0.01021233 |  |  | 321360 | 0.8883267 | 0.8678712 | 0.01482022 | 0.8937883 | 0.01513575 | 0.8937969 | 0.01006639 |  |  | 279160 | 0.7701276 | 0.7035679 | 0.009544099 | 0.7809108 | 0.01119067 | 0.7809143 | 0.006851164
|  |  | 5472 | 0.9861066 | 0.9980163 | 0.000482347 | 0.9926944 | 0.0944515 | 0.9927859 | 0.1361735 |  |  | 5396 | 0.9495743 | 0.9830393 | 0.001708694 | 0.9594759 | 0.002290521 | 0.9594997 | 0.003813931 |  |  | 5620 | 0.8859466 | 0.9666436 | 0.004114887 | 0.9041709 | 0.004220577 | 0.9041749 | 0.005190318 |  |  | 9780 | 0.8018228 | 0.9150489 | 0.007832842 | 0.7975898 | 0.006925692 | 0.7975743 | 0.01022696 |  |  | 321660 | 0.8838508 | 0.8678712 | 0.01482022 | 0.8938966 | 0.0151351 | 0.8939051 | 0.01006602 |  |  | 279460 | 0.7701276 | 0.7035679 | 0.009544099 | 0.7810116 | 0.01118832 | 0.7810151 | 0.006849364
|  |  | 5477 | 0.9878985 | 0.9980245 | 0.0004816703 | 0.9927194 | 0.09445428 | 0.9928107 | 0.1361773 |  |  | 5401 | 0.9495743 | 0.9830573 | 0.001706004 | 0.9594893 | 0.002290037 | 0.959513 | 0.003811976 |  |  | 5625 | 0.8837886 | 0.9666461 | 0.004114056 | 0.9041737 | 0.004220586 | 0.9041777 | 0.005190333 |  |  | 10080 | 0.7967784 | 0.9150489 | 0.007832842 | 0.7980977 | 0.006936507 | 0.7980823 | 0.0102419 |  |  | 321960 | 0.8838508 | 0.8678712 | 0.01482022 | 0.8940047 | 0.01513444 | 0.8940133 | 0.01006564 |  |  | 279760 | 0.7657767 | 0.7035679 | 0.009544099 | 0.7811123 | 0.01118597 | 0.7811157 | 0.006847562
|  |  | 5482 | 0.9870025 | 0.9980326 | 0.0004809992 | 0.9927443 | 0.09445705 | 0.9928354 | 0.1361811 |  |  | 5406 | 0.9505348 | 0.9830752 | 0.001703332 | 0.9595025 | 0.002289558 | 0.9595263 | 0.003810038 |  |  | 5630 | 0.8859466 | 0.9666487 | 0.004113233 | 0.9041766 | 0.004220594 | 0.9041806 | 0.005190347 |  |  | 10380 | 0.8001414 | 0.9150489 | 0.007832842 | 0.7986041 | 0.006947541 | 0.7985889 | 0.01025713 |  |  | 322260 | 0.8883267 | 0.8678712 | 0.01482022 | 0.8941127 | 0.01513377 | 0.8941213 | 0.01006525 |  |  | 280060 | 0.7679522 | 0.7035679 | 0.009544099 | 0.7812127 | 0.01118362 | 0.7812162 | 0.006845758
|  |  | 5487 | 0.9861066 | 0.9980407 | 0.0004803336 | 0.9927691 | 0.09445982 | 0.9928601 | 0.1361849 |  |  | 5411 | 0.9495743 | 0.983093 | 0.001700677 | 0.9595157 | 0.002289084 | 0.9595394 | 0.003808117 |  |  | 5635 | 0.8859466 | 0.9666512 | 0.004112421 | 0.9041794 | 0.004220602 | 0.9041834 | 0.005190362 |  |  | 10680 | 0.8018228 | 0.9150489 | 0.007832842 | 0.7991092 | 0.006958789 | 0.7990941 | 0.01027267 |  |  | 322560 | 0.8905646 | 0.8678712 | 0.01482022 | 0.8942206 | 0.0151331 | 0.8942292 | 0.01006486 |  |  | 280360 | 0.7744785 | 0.7035679 | 0.009544099 | 0.7813131 | 0.01118126 | 0.7813165 | 0.006843951
|  |  | 5492 | 0.9870025 | 0.9980488 | 0.0004796735 | 0.9927938 | 0.09446258 | 0.9928846 | 0.1361887 |  |  | 5416 | 0.9486139 | 0.9831107 | 0.001698039 | 0.9595289 | 0.002288613 | 0.9595526 | 0.003806212 |  |  | 5640 | 0.8859466 | 0.9666537 | 0.004111617 | 0.9041822 | 0.004220611 | 0.9041862 | 0.005190377 |  |  | 10980 | 0.8018228 | 0.9150489 | 0.007832842 | 0.7996128 | 0.006970245 | 0.7995979 | 0.01028849 |  |  | 322860 | 0.8928025 | 0.8678712 | 0.01482022 | 0.8943283 | 0.01513243 | 0.8943369 | 0.01006447 |  |  | 280660 | 0.776654 | 0.7035679 | 0.009544099 | 0.7814132 | 0.01117889 | 0.7814166 | 0.006842141
|  |  | 5497 | 0.9870025 | 0.9980568 | 0.0004790188 | 0.9928184 | 0.09446532 | 0.9929091 | 0.1361924 |  |  | 5421 | 0.9486139 | 0.9831283 | 0.001695417 | 0.9595419 | 0.002288147 | 0.9595656 | 0.003804323 |  |  | 5645 | 0.8870256 | 0.9666562 | 0.004110823 | 0.9041851 | 0.004220619 | 0.9041891 | 0.005190392 |  |  | 11280 | 0.8035043 | 0.9150489 | 0.007832842 | 0.8001151 | 0.006981903 | 0.8001003 | 0.01030459 |  |  | 323160 | 0.8905646 | 0.8678712 | 0.01482022 | 0.894436 | 0.01513175 | 0.8944445 | 0.01006407 |  |  | 280960 | 0.7679522 | 0.7035679 | 0.009544099 | 0.7815132 | 0.01117653 | 0.7815166 | 0.00684033
|  |  | 5502 | 0.9861066 | 0.9980647 | 0.0004783695 | 0.992843 | 0.09446806 | 0.9929334 | 0.1361962 |  |  | 5426 | 0.9495743 | 0.9831458 | 0.001692813 | 0.9595549 | 0.002287685 | 0.9595786 | 0.003802451 |  |  | 5650 | 0.8848676 | 0.9666586 | 0.004110038 | 0.9041879 | 0.004220628 | 0.9041919 | 0.005190407 |  |  | 11580 | 0.8018228 | 0.9150489 | 0.007832842 | 0.8006161 | 0.006993759 | 0.8006014 | 0.01032096 |  |  | 323460 | 0.8905646 | 0.8678712 | 0.01482022 | 0.8945435 | 0.01513106 | 0.8945521 | 0.01006367 |  |  | 281260 | 0.7657767 | 0.7035679 | 0.009544099 | 0.781613 | 0.01117415 | 0.7816164 | 0.006838516
|  |  | 5507 | 0.9870025 | 0.9980726 | 0.0004777256 | 0.9928674 | 0.09447079 | 0.9929577 | 0.1361999 |  |  | 5431 | 0.9495743 | 0.9831633 | 0.001690225 | 0.9595679 | 0.002287228 | 0.9595915 | 0.003800595 |  |  | 5655 | 0.8859466 | 0.9666611 | 0.004109262 | 0.9041907 | 0.004220637 | 0.9041947 | 0.005190422 |  |  | 11880 | 0.8051858 | 0.9150489 | 0.007832842 | 0.8011156 | 0.007005807 | 0.8011011 | 0.0103376 |  |  | 323760 | 0.8883267 | 0.8678712 | 0.01482022 | 0.8946509 | 0.01513037 | 0.8946594 | 0.01006327 |  |  | 281560 | 0.7636013 | 0.7035679 | 0.009544099 | 0.7817127 | 0.01117177 | 0.7817161 | 0.0068367
|  |  | 5512 | 0.9878985 | 0.9980805 | 0.000477087 | 0.9928918 | 0.09447351 | 0.9929819 | 0.1362037 |  |  | 5436 | 0.9486139 | 0.9831806 | 0.001687654 | 0.9595808 | 0.002286774 | 0.9596044 | 0.003798755 |  |  | 5660 | 0.8870256 | 0.9666635 | 0.004108495 | 0.9041935 | 0.004220646 | 0.9041975 | 0.005190437 |  |  | 12180 | 0.8068673 | 0.9150489 | 0.007832842 | 0.8016138 | 0.007018041 | 0.8015994 | 0.01035449 |  |  | 324060 | 0.8928025 | 0.8678712 | 0.01482022 | 0.8947581 | 0.01512967 | 0.8947667 | 0.01006286 |  |  | 281860 | 0.7657767 | 0.7035679 | 0.009544099 | 0.7818122 | 0.01116939 | 0.7818155 | 0.006834882
|  |  | 5517 | 0.9870025 | 0.9980883 | 0.0004764536 | 0.9929161 | 0.09447622 | 0.9930061 | 0.1362074 |  |  | 5441 | 0.9486139 | 0.9831979 | 0.001685099 | 0.9595936 | 0.002286325 | 0.9596172 | 0.003796931 |  |  | 5665 | 0.8848676 | 0.966666 | 0.004107736 | 0.9041963 | 0.004220656 | 0.9042003 | 0.005190453 |  |  | 12480 | 0.8051858 | 0.9150489 | 0.007832842 | 0.8021106 | 0.007030456 | 0.8020964 | 0.01037163 |  |  | 324360 | 0.8860887 | 0.8678712 | 0.01482022 | 0.8948653 | 0.01512896 | 0.8948738 | 0.01006245 |  |  | 282160 | 0.7723031 | 0.7035679 | 0.009544099 | 0.7819115 | 0.01116701 | 0.7819148 | 0.006833061
|  |  | 5522 | 0.9861066 | 0.9980961 | 0.0004758255 | 0.9929403 | 0.09447893 | 0.9930301 | 0.1362111 |  |  | 5446 | 0.9495743 | 0.9832151 | 0.001682561 | 0.9596064 | 0.00228588 | 0.9596299 | 0.003795123 |  |  | 5670 | 0.8859466 | 0.9666684 | 0.004106987 | 0.9041991 | 0.004220665 | 0.9042031 | 0.005190468 |  |  | 12780 | 0.8035043 | 0.9150489 | 0.007832842 | 0.8026061 | 0.007043048 | 0.802592 | 0.01038902 |  |  | 324660 | 0.8860887 | 0.8678712 | 0.01482022 | 0.8949723 | 0.01512825 | 0.8949809 | 0.01006204 |  |  | 282460 | 0.7788294 | 0.7035679 | 0.009544099 | 0.7820106 | 0.01116462 | 0.782014 | 0.006831238
|  |  | 5527 | 0.9878985 | 0.9981038 | 0.0004752027 | 0.9929644 | 0.09448162 | 0.993054 | 0.1362148 |  |  | 5451 | 0.9505348 | 0.9832322 | 0.00168004 | 0.9596191 | 0.002285439 | 0.9596426 | 0.00379333 |  |  | 5675 | 0.8859466 | 0.9666708 | 0.004106246 | 0.904202 | 0.004220675 | 0.904206 | 0.005190483 |  |  | 13080 | 0.8102302 | 0.9150489 | 0.007832842 | 0.8031002 | 0.00705581 | 0.8030862 | 0.01040664 |  |  | 324960 | 0.8905646 | 0.8678712 | 0.01482022 | 0.8950792 | 0.01512753 | 0.8950878 | 0.01006162 |  |  | 282760 | 0.7723031 | 0.7035679 | 0.009544099 | 0.7821096 | 0.01116222 | 0.782113 | 0.006829413
|  |  | 5532 | 0.9861066 | 0.9981115 | 0.000474585 | 0.9929885 | 0.09448431 | 0.9930779 | 0.1362185 |  |  | 5456 | 0.9505348 | 0.9832492 | 0.001677534 | 0.9596317 | 0.002285002 | 0.9596552 | 0.003791553 |  |  | 5680 | 0.8848676 | 0.9666731 | 0.004105514 | 0.9042048 | 0.004220684 | 0.9042088 | 0.005190499 |  |  | 13380 | 0.8085488 | 0.9150489 | 0.007832842 | 0.803593 | 0.007068739 | 0.8035792 | 0.01042449 |  |  | 325260 | 0.8905646 | 0.8678712 | 0.01482022 | 0.8951859 | 0.01512681 | 0.8951945 | 0.01006119 |  |  | 283060 | 0.776654 | 0.7035679 | 0.009544099 | 0.7822084 | 0.01115982 | 0.7822118 | 0.006827586
|  |  | 5537 | 0.9878985 | 0.9981191 | 0.0004739724 | 0.9930124 | 0.09448698 | 0.9931017 | 0.1362221 |  |  | 5461 | 0.9514953 | 0.9832661 | 0.001675045 | 0.9596443 | 0.002284569 | 0.9596677 | 0.003789792 |  |  | 5685 | 0.8859466 | 0.9666755 | 0.00410479 | 0.9042076 | 0.004220694 | 0.9042116 | 0.005190514 |  |  | 13680 | 0.8102302 | 0.9150489 | 0.007832842 | 0.8040845 | 0.007081829 | 0.8040707 | 0.01044257 |  |  | 325560 | 0.8860887 | 0.8678712 | 0.01482022 | 0.8952926 | 0.01512608 | 0.8953012 | 0.01006077 |  |  | 283360 | 0.7701276 | 0.7035679 | 0.009544099 | 0.7823071 | 0.01115742 | 0.7823104 | 0.006825757
|  |  | 5542 | 0.9861066 | 0.9981267 | 0.0004733649 | 0.9930363 | 0.09448965 | 0.9931254 | 0.1362258 |  |  | 5466 | 0.9486139 | 0.983283 | 0.001672573 | 0.9596568 | 0.00228414 | 0.9596802 | 0.003788045 |  |  | 5690 | 0.8848676 | 0.9666778 | 0.004104074 | 0.9042104 | 0.004220704 | 0.9042144 | 0.00519053 |  |  | 13980 | 0.8119117 | 0.9150489 | 0.007832842 | 0.8045745 | 0.007095076 | 0.8045609 | 0.01046086 |  |  | 325860 | 0.8883267 | 0.8678712 | 0.01482022 | 0.8953991 | 0.01512535 | 0.8954077 | 0.01006034 |  |  | 283660 | 0.7744785 | 0.7035679 | 0.009544099 | 0.7824056 | 0.01115501 | 0.7824089 | 0.006823925
|  |  | 5547 | 0.9861066 | 0.9981342 | 0.0004727625 | 0.9930601 | 0.09449231 | 0.993149 | 0.1362294 |  |  | 5471 | 0.9495743 | 0.9832997 | 0.001670116 | 0.9596693 | 0.002283714 | 0.9596927 | 0.003786314 |  |  | 5695 | 0.8859466 | 0.9666802 | 0.004103367 | 0.9042132 | 0.004220714 | 0.9042172 | 0.005190546 |  |  | 14280 | 0.8119117 | 0.9150489 | 0.007832842 | 0.8050633 | 0.007108474 | 0.8050498 | 0.01047935 |  |  | 326160 | 0.8905646 | 0.8678712 | 0.01482022 | 0.8955055 | 0.01512461 | 0.8955141 | 0.0100599 |  |  | 283960 | 0.7679522 | 0.7035679 | 0.009544099 | 0.7825039 | 0.0111526 | 0.7825072 | 0.006822092
|  |  | 5552 | 0.9870025 | 0.9981417 | 0.0004721651 | 0.9930838 | 0.09449496 | 0.9931726 | 0.1362331 |  |  | 5476 | 0.9495743 | 0.9833164 | 0.001667675 | 0.9596817 | 0.002283293 | 0.9597051 | 0.003784599 |  |  | 5700 | 0.8837886 | 0.9666825 | 0.004102667 | 0.904216 | 0.004220724 | 0.90422 | 0.005190561 |  |  | 14580 | 0.8152747 | 0.9150489 | 0.007832842 | 0.8055507 | 0.007122019 | 0.8055374 | 0.01049805 |  |  | 326460 | 0.8838508 | 0.8678712 | 0.01482022 | 0.8956118 | 0.01512386 | 0.8956204 | 0.01005947 |  |  | 284260 | 0.7723031 | 0.7035679 | 0.009544099 | 0.7826021 | 0.01115018 | 0.7826053 | 0.006820256
|  |  | 5557 | 0.9870025 | 0.9981492 | 0.0004715728 | 0.9931075 | 0.0944976 | 0.993196 | 0.1362367 |  |  | 5481 | 0.9505348 | 0.983333 | 0.00166525 | 0.959694 | 0.002282876 | 0.9597174 | 0.003782898 |  |  | 5705 | 0.8848676 | 0.9666848 | 0.004101976 | 0.9042188 | 0.004220734 | 0.9042228 | 0.005190577 |  |  | 14880 | 0.8135932 | 0.9150489 | 0.007832842 | 0.8060368 | 0.007135706 | 0.8060236 | 0.01051695 |  |  | 326760 | 0.8860887 | 0.8678712 | 0.01482022 | 0.895718 | 0.01512311 | 0.8957266 | 0.01005902 |  |  | 284560 | 0.7701276 | 0.7035679 | 0.009544099 | 0.7827001 | 0.01114776 | 0.7827033 | 0.006818418
|  |  | 5562 | 0.9870025 | 0.9981566 | 0.0004709854 | 0.993131 | 0.09450023 | 0.9932194 | 0.1362403 |  |  | 5486 | 0.9476534 | 0.9833495 | 0.001662841 | 0.9597063 | 0.002282463 | 0.9597296 | 0.003781212 |  |  | 5710 | 0.8870256 | 0.966687 | 0.004101293 | 0.9042216 | 0.004220745 | 0.9042255 | 0.005190593 |  |  | 15180 | 0.8135932 | 0.9150489 | 0.007832842 | 0.8065215 | 0.00714953 | 0.8065085 | 0.01053604 |  |  | 327060 | 0.8905646 | 0.8678712 | 0.01482022 | 0.895824 | 0.01512236 | 0.8958326 | 0.01005858 |  |  | 284860 | 0.7723031 | 0.7035679 | 0.009544099 | 0.7827979 | 0.01114534 | 0.7828012 | 0.006816578
|  |  | 5567 | 0.9878985 | 0.998164 | 0.0004704029 | 0.9931545 | 0.09450285 | 0.9932427 | 0.1362439 |  |  | 5491 | 0.9495743 | 0.9833659 | 0.001660448 | 0.9597185 | 0.002282053 | 0.9597418 | 0.00377954 |  |  | 5715 | 0.8859466 | 0.9666893 | 0.004100618 | 0.9042244 | 0.004220755 | 0.9042283 | 0.005190609 |  |  | 15480 | 0.8152747 | 0.9150489 | 0.007832842 | 0.807005 | 0.007163488 | 0.806992 | 0.01055531 |  |  | 327360 | 0.8905646 | 0.8678712 | 0.01482022 | 0.8959299 | 0.01512159 | 0.8959385 | 0.01005813 |  |  | 285160 | 0.7723031 | 0.7035679 | 0.009544099 | 0.7828956 | 0.01114291 | 0.7828988 | 0.006814736
|  |  | 5572 | 0.9870025 | 0.9981713 | 0.0004698253 | 0.9931779 | 0.09450547 | 0.9932659 | 0.1362475 |  |  | 5496 | 0.9486139 | 0.9833823 | 0.001658071 | 0.9597307 | 0.002281647 | 0.959754 | 0.003777884 |  |  | 5720 | 0.8870256 | 0.9666916 | 0.00409995 | 0.9042271 | 0.004220766 | 0.9042311 | 0.005190625 |  |  | 15780 | 0.8152747 | 0.9150489 | 0.007832842 | 0.8074871 | 0.007177575 | 0.8074743 | 0.01057475 |  |  | 327660 | 0.8860887 | 0.8678712 | 0.01482022 | 0.8960357 | 0.01512083 | 0.8960443 | 0.01005768 |  |  | 285460 | 0.776654 | 0.7035679 | 0.009544099 | 0.7829931 | 0.01114048 | 0.7829963 | 0.006812892
|  |  | 5577 | 0.9870025 | 0.9981786 | 0.0004692525 | 0.9932012 | 0.09450807 | 0.993289 | 0.1362511 |  |  | 5501 | 0.9495743 | 0.9833985 | 0.001655709 | 0.9597428 | 0.002281245 | 0.9597661 | 0.003776242 |  |  | 5725 | 0.8848676 | 0.9666938 | 0.00409929 | 0.9042299 | 0.004220777 | 0.9042339 | 0.005190641 |  |  | 16080 | 0.8152747 | 0.9150489 | 0.007832842 | 0.8079679 | 0.007191786 | 0.8079552 | 0.01059437 |  |  | 327960 | 0.8838508 | 0.8678712 | 0.01482022 | 0.8961414 | 0.01512005 | 0.89615 | 0.01005722 |  |  | 285760 | 0.7723031 | 0.7035679 | 0.009544099 | 0.7830904 | 0.01113805 | 0.7830936 | 0.006811046
|  |  | 5582 | 0.9878985 | 0.9981858 | 0.0004686846 | 0.9932244 | 0.09451067 | 0.9933121 | 0.1362546 |  |  | 5506 | 0.9495743 | 0.9834147 | 0.001653363 | 0.9597548 | 0.002280847 | 0.9597781 | 0.003774614 |  |  | 5730 | 0.8870256 | 0.966696 | 0.004098638 | 0.9042327 | 0.004220788 | 0.9042367 | 0.005190657 |  |  | 16380 | 0.8186377 | 0.9150489 | 0.007832842 | 0.8084474 | 0.007206117 | 0.8084348 | 0.01061415 |  |  | 328260 | 0.8838508 | 0.8678712 | 0.01482022 | 0.896247 | 0.01511928 | 0.8962556 | 0.01005676 |  |  | 286060 | 0.7723031 | 0.7035679 | 0.009544099 | 0.7831876 | 0.01113561 | 0.7831908 | 0.006809198
|  |  | 5587 | 0.9870025 | 0.998193 | 0.0004681214 | 0.9932475 | 0.09451326 | 0.993335 | 0.1362582 |  |  | 5511 | 0.9495743 | 0.9834308 | 0.001651032 | 0.9597668 | 0.002280452 | 0.9597901 | 0.003773 |  |  | 5735 | 0.8891836 | 0.9666982 | 0.004097994 | 0.9042355 | 0.004220798 | 0.9042395 | 0.005190673 |  |  | 16680 | 0.8186377 | 0.9150489 | 0.007832842 | 0.8089255 | 0.007220564 | 0.8089131 | 0.01063409 |  |  | 328560 | 0.8860887 | 0.8678712 | 0.01482022 | 0.8963524 | 0.01511849 | 0.896361 | 0.0100563 |  |  | 286360 | 0.7723031 | 0.7035679 | 0.009544099 | 0.7832846 | 0.01113316 | 0.7832878 | 0.006807348
|  |  | 5592 | 0.9878985 | 0.9982002 | 0.000467563 | 0.9932706 | 0.09451584 | 0.9933579 | 0.1362617 |  |  | 5516 | 0.9495743 | 0.9834468 | 0.001648716 | 0.9597788 | 0.002280061 | 0.959802 | 0.003771401 |  |  | 5740 | 0.8870256 | 0.9667004 | 0.004097357 | 0.9042383 | 0.00422081 | 0.9042422 | 0.005190689 |  |  | 16980 | 0.8186377 | 0.9150489 | 0.007832842 | 0.8094024 | 0.007235123 | 0.8093901 | 0.01065419 |  |  | 328860 | 0.8905646 | 0.8678712 | 0.01482022 | 0.8964577 | 0.0151177 | 0.8964663 | 0.01005583 |  |  | 286660 | 0.7657767 | 0.7035679 | 0.009544099 | 0.7833815 | 0.01113072 | 0.7833846 | 0.006805496
|  |  | 5597 | 0.9870025 | 0.9982073 | 0.0004670094 | 0.9932936 | 0.09451841 | 0.9933807 | 0.1362652 |  |  | 5521 | 0.9495743 | 0.9834628 | 0.001646416 | 0.9597906 | 0.002279674 | 0.9598138 | 0.003769816 |  |  | 5745 | 0.8837886 | 0.9667026 | 0.004096727 | 0.904241 | 0.004220821 | 0.904245 | 0.005190705 |  |  | 17280 | 0.8203191 | 0.9150489 | 0.007832842 | 0.809878 | 0.00724979 | 0.8098658 | 0.01067443 |  |  | 329160 | 0.8928025 | 0.8678712 | 0.01482022 | 0.8965629 | 0.01511691 | 0.8965715 | 0.01005536 |  |  | 286960 | 0.7701276 | 0.7035679 | 0.009544099 | 0.7834781 | 0.01112826 | 0.7834813 | 0.006803642
|  |  | 5602 | 0.9887945 | 0.9982144 | 0.0004664604 | 0.9933165 | 0.09452098 | 0.9934035 | 0.1362688 |  |  | 5526 | 0.9514953 | 0.9834786 | 0.001644131 | 0.9598025 | 0.00227929 | 0.9598256 | 0.003768245 |  |  | 5750 | 0.8881046 | 0.9667047 | 0.004096104 | 0.9042438 | 0.004220832 | 0.9042478 | 0.005190721 |  |  | 17580 | 0.8220006 | 0.9150489 | 0.007832842 | 0.8103523 | 0.00726456 | 0.8103402 | 0.01069482 |  |  | 329460 | 0.8860887 | 0.8678712 | 0.01482022 | 0.896668 | 0.01511611 | 0.8966766 | 0.01005488 |  |  | 287260 | 0.7788294 | 0.7035679 | 0.009544099 | 0.7835747 | 0.01112581 | 0.7835778 | 0.006801786
|  |  | 5607 | 0.9878985 | 0.9982214 | 0.000465916 | 0.9933393 | 0.09452353 | 0.9934261 | 0.1362723 |  |  | 5531 | 0.9505348 | 0.9834944 | 0.001641861 | 0.9598142 | 0.00227891 | 0.9598374 | 0.003766687 |  |  | 5755 | 0.8859466 | 0.9667069 | 0.004095489 | 0.9042466 | 0.004220843 | 0.9042505 | 0.005190738 |  |  | 17880 | 0.8253636 | 0.9150489 | 0.007832842 | 0.8108252 | 0.00727943 | 0.8108133 | 0.01071535 |  |  | 329760 | 0.8883267 | 0.8678712 | 0.01482022 | 0.896773 | 0.0151153 | 0.8967815 | 0.0100544 |  |  | 287560 | 0.7723031 | 0.7035679 | 0.009544099 | 0.783671 | 0.01112335 | 0.7836742 | 0.006799928
|  |  | 5612 | 0.9878985 | 0.9982284 | 0.0004653763 | 0.9933621 | 0.09452608 | 0.9934487 | 0.1362758 |  |  | 5536 | 0.9495743 | 0.9835101 | 0.001639606 | 0.959826 | 0.002278533 | 0.9598491 | 0.003765144 |  |  | 5760 | 0.8859466 | 0.966709 | 0.004094881 | 0.9042494 | 0.004220855 | 0.9042533 | 0.005190754 |  |  | 18180 | 0.8253636 | 0.9150489 | 0.007832842 | 0.8112969 | 0.007294395 | 0.8112851 | 0.010736 |  |  | 330060 | 0.8860887 | 0.8678712 | 0.01482022 | 0.8968778 | 0.01511449 | 0.8968864 | 0.01005392 |  |  | 287860 | 0.7744785 | 0.7035679 | 0.009544099 | 0.7837672 | 0.01112089 | 0.7837704 | 0.006798068
|  |  | 5617 | 0.9870025 | 0.9982354 | 0.0004648411 | 0.9933847 | 0.09452862 | 0.9934712 | 0.1362792 |  |  | 5541 | 0.9495743 | 0.9835257 | 0.001637366 | 0.9598376 | 0.00227816 | 0.9598607 | 0.003763614 |  |  | 5765 | 0.8837886 | 0.9667111 | 0.00409428 | 0.9042521 | 0.004220866 | 0.9042561 | 0.005190771 |  |  | 18480 | 0.8253636 | 0.9150489 | 0.007832842 | 0.8117673 | 0.007309453 | 0.8117556 | 0.01075678 |  |  | 330360 | 0.8883267 | 0.8678712 | 0.01482022 | 0.8969825 | 0.01511367 | 0.8969911 | 0.01005344 |  |  | 288160 | 0.776654 | 0.7035679 | 0.009544099 | 0.7838633 | 0.01111842 | 0.7838664 | 0.006796207
|  |  | 5622 | 0.9887945 | 0.9982423 | 0.0004643105 | 0.9934073 | 0.09453115 | 0.9934936 | 0.1362827 |  |  | 5546 | 0.9495743 | 0.9835413 | 0.001635141 | 0.9598492 | 0.00227779 | 0.9598723 | 0.003762097 |  |  | 5770 | 0.8870256 | 0.9667132 | 0.004093686 | 0.9042549 | 0.004220878 | 0.9042588 | 0.005190787 |  |  | 18780 | 0.8220006 | 0.9150489 | 0.007832842 | 0.8122364 | 0.007324599 | 0.8122248 | 0.01077769 |  |  | 330660 | 0.8928025 | 0.8678712 | 0.01482022 | 0.8970871 | 0.01511285 | 0.8970957 | 0.01005295 |  |  | 288460 | 0.7744785 | 0.7035679 | 0.009544099 | 0.7839592 | 0.01111595 | 0.7839623 | 0.006794343
|  |  | 5627 | 0.9870025 | 0.9982491 | 0.0004637845 | 0.9934299 | 0.09453367 | 0.993516 | 0.1362862 |  |  | 5551 | 0.9514953 | 0.9835568 | 0.001632931 | 0.9598608 | 0.002277424 | 0.9598838 | 0.003760594 |  |  | 5775 | 0.8870256 | 0.9667153 | 0.004093098 | 0.9042576 | 0.00422089 | 0.9042616 | 0.005190804 |  |  | 19080 | 0.8220006 | 0.9150489 | 0.007832842 | 0.8127042 | 0.00733983 | 0.8126928 | 0.01079871 |  |  | 330960 | 0.8860887 | 0.8678712 | 0.01482022 | 0.8971916 | 0.01511202 | 0.8972002 | 0.01005245 |  |  | 288760 | 0.7831803 | 0.7035679 | 0.009544099 | 0.7840549 | 0.01111348 | 0.784058 | 0.006792478
|  |  | 5632 | 0.9870025 | 0.998256 | 0.0004632629 | 0.9934523 | 0.09453618 | 0.9935382 | 0.1362896 |  |  | 5556 | 0.9486139 | 0.9835722 | 0.001630735 | 0.9598723 | 0.002277061 | 0.9598953 | 0.003759104 |  |  | 5780 | 0.8870256 | 0.9667174 | 0.004092518 | 0.9042604 | 0.004220902 | 0.9042644 | 0.00519082 |  |  | 19380 | 0.8236821 | 0.9150489 | 0.007832842 | 0.8131708 | 0.007355142 | 0.8131595 | 0.01081984 |  |  | 331260 | 0.8838508 | 0.8678712 | 0.01482022 | 0.8972959 | 0.01511119 | 0.8973045 | 0.01005196 |  |  | 289060 | 0.7744785 | 0.7035679 | 0.009544099 | 0.7841505 | 0.011111 | 0.7841535 | 0.006790611
|  |  | 5637 | 0.9887945 | 0.9982628 | 0.0004627457 | 0.9934746 | 0.09453869 | 0.9935604 | 0.1362931 |  |  | 5561 | 0.9486139 | 0.9835875 | 0.001628555 | 0.9598837 | 0.002276702 | 0.9599067 | 0.003757628 |  |  | 5785 | 0.8870256 | 0.9667194 | 0.004091944 | 0.9042632 | 0.004220914 | 0.9042671 | 0.005190837 |  |  | 19680 | 0.8220006 | 0.9150489 | 0.007832842 | 0.8136361 | 0.007370532 | 0.8136249 | 0.01084108 |  |  | 331560 | 0.8883267 | 0.8678712 | 0.01482022 | 0.8974002 | 0.01511035 | 0.8974088 | 0.01005146 |  |  | 289360 | 0.776654 | 0.7035679 | 0.009544099 | 0.7842459 | 0.01110852 | 0.7842489 | 0.006788742
|  |  | 5642 | 0.9870025 | 0.9982695 | 0.000462233 | 0.9934969 | 0.09454119 | 0.9935825 | 0.1362965 |  |  | 5566 | 0.9486139 | 0.9836027 | 0.001626388 | 0.9598951 | 0.002276346 | 0.9599181 | 0.003756164 |  |  | 5790 | 0.8859466 | 0.9667215 | 0.004091377 | 0.9042659 | 0.004220926 | 0.9042699 | 0.005190853 |  |  | 19980 | 0.8236821 | 0.9150489 | 0.007832842 | 0.8141001 | 0.007385995 | 0.814089 | 0.01086242 |  |  | 331860 | 0.8928025 | 0.8678712 | 0.01482022 | 0.8975043 | 0.0151095 | 0.8975129 | 0.01005095 |  |  | 289660 | 0.7744785 | 0.7035679 | 0.009544099 | 0.7843411 | 0.01110603 | 0.7843442 | 0.006786871
|  |  | 5647 | 0.9870025 | 0.9982763 | 0.0004617246 | 0.9935191 | 0.09454367 | 0.9936046 | 0.1362999 |  |  | 5571 | 0.9505348 | 0.9836179 | 0.001624237 | 0.9599064 | 0.002275993 | 0.9599294 | 0.003754714 |  |  | 5795 | 0.8870256 | 0.9667235 | 0.004090816 | 0.9042687 | 0.004220938 | 0.9042726 | 0.00519087 |  |  | 20280 | 0.8236821 | 0.9150489 | 0.007832842 | 0.8145628 | 0.007401529 | 0.8145518 | 0.01088385 |  |  | 332160 | 0.8883267 | 0.8678712 | 0.01482022 | 0.8976083 | 0.01510865 | 0.8976169 | 0.01005045 |  |  | 289960 | 0.7810049 | 0.7035679 | 0.009544099 | 0.7844362 | 0.01110355 | 0.7844392 | 0.006784998
|  |  | 5652 | 0.9870025 | 0.9982829 | 0.0004612206 | 0.9935413 | 0.09454616 | 0.9936265 | 0.1363033 |  |  | 5576 | 0.9495743 | 0.983633 | 0.001622099 | 0.9599177 | 0.002275644 | 0.9599406 | 0.003753276 |  |  | 5800 | 0.8859466 | 0.9667255 | 0.004090262 | 0.9042714 | 0.00422095 | 0.9042754 | 0.005190887 |  |  | 20580 | 0.8270451 | 0.9150489 | 0.007832842 | 0.8150243 | 0.007417131 | 0.8150134 | 0.01090538 |  |  | 332460 | 0.8905646 | 0.8678712 | 0.01482022 | 0.8977122 | 0.0151078 | 0.8977208 | 0.01004994 |  |  | 290260 | 0.7788294 | 0.7035679 | 0.009544099 | 0.7845311 | 0.01110105 | 0.7845341 | 0.006783124
|  |  | 5657 | 0.9870025 | 0.9982896 | 0.0004607209 | 0.9935633 | 0.09454863 | 0.9936484 | 0.1363067 |  |  | 5581 | 0.9486139 | 0.983648 | 0.001619976 | 0.9599289 | 0.002275297 | 0.9599518 | 0.003751852 |  |  | 5805 | 0.8859466 | 0.9667275 | 0.004089715 | 0.9042742 | 0.004220963 | 0.9042781 | 0.005190904 |  |  | 20880 | 0.8253636 | 0.9150489 | 0.007832842 | 0.8154845 | 0.007432796 | 0.8154738 | 0.01092699 |  |  | 332760 | 0.8860887 | 0.8678712 | 0.01482022 | 0.8978159 | 0.01510694 | 0.8978245 | 0.01004942 |  |  | 290560 | 0.776654 | 0.7035679 | 0.009544099 | 0.7846259 | 0.01109856 | 0.7846289 | 0.006781248
|  |  | 5662 | 0.9870025 | 0.9982962 | 0.0004602255 | 0.9935853 | 0.09455109 | 0.9936702 | 0.1363101 |  |  | 5586 | 0.9495743 | 0.9836629 | 0.001617868 | 0.9599401 | 0.002274955 | 0.959963 | 0.00375044 |  |  | 5810 | 0.8870256 | 0.9667295 | 0.004089174 | 0.9042769 | 0.004220975 | 0.9042809 | 0.005190921 |  |  | 21180 | 0.8287265 | 0.9150489 | 0.007832842 | 0.8159435 | 0.007448523 | 0.8159328 | 0.01094869 |  |  | 333060 | 0.8905646 | 0.8678712 | 0.01482022 | 0.8979196 | 0.01510607 | 0.8979282 | 0.01004891 |  |  | 290860 | 0.7723031 | 0.7035679 | 0.009544099 | 0.7847205 | 0.01109606 | 0.7847235 | 0.00677937
|  |  | 5667 | 0.9870025 | 0.9983027 | 0.0004597344 | 0.9936072 | 0.09455355 | 0.9936919 | 0.1363135 |  |  | 5591 | 0.9495743 | 0.9836778 | 0.001615773 | 0.9599512 | 0.002274615 | 0.9599741 | 0.00374904 |  |  | 5815 | 0.8881046 | 0.9667315 | 0.004088639 | 0.9042797 | 0.004220988 | 0.9042836 | 0.005190938 |  |  | 21480 | 0.8287265 | 0.9150489 | 0.007832842 | 0.8164012 | 0.007464306 | 0.8163907 | 0.01097047 |  |  | 333360 | 0.8950405 | 0.8678712 | 0.01482022 | 0.8980231 | 0.0151052 | 0.8980317 | 0.01004838 |  |  | 291160 | 0.776654 | 0.7035679 | 0.009544099 | 0.7848149 | 0.01109356 | 0.7848179 | 0.006777491
|  |  | 5672 | 0.9861066 | 0.9983093 | 0.0004592475 | 0.993629 | 0.094556 | 0.9937136 | 0.1363168 |  |  | 5596 | 0.9495743 | 0.9836926 | 0.001613693 | 0.9599623 | 0.002274278 | 0.9599851 | 0.003747653 |  |  | 5820 | 0.8870256 | 0.9667335 | 0.00408811 | 0.9042824 | 0.004221 | 0.9042863 | 0.005190954 |  |  | 21780 | 0.830408 | 0.9150489 | 0.007832842 | 0.8168576 | 0.007480145 | 0.8168472 | 0.01099232 |  |  | 333660 | 0.8972784 | 0.8678712 | 0.01482022 | 0.8981265 | 0.01510433 | 0.8981351 | 0.01004786 |  |  | 291460 | 0.7831803 | 0.7035679 | 0.009544099 | 0.7849092 | 0.01109105 | 0.7849122 | 0.006775609
|  |  | 5677 | 0.9870025 | 0.9983157 | 0.0004587648 | 0.9936508 | 0.09455844 | 0.9937352 | 0.1363202 |  |  | 5601 | 0.9505348 | 0.9837073 | 0.001611627 | 0.9599733 | 0.002273945 | 0.9599961 | 0.003746279 |  |  | 5825 | 0.8859466 | 0.9667354 | 0.004087588 | 0.9042851 | 0.004221013 | 0.9042891 | 0.005190971 |  |  | 22080 | 0.830408 | 0.9150489 | 0.007832842 | 0.8173128 | 0.007496035 | 0.8173026 | 0.01101425 |  |  | 333960 | 0.8860887 | 0.8678712 | 0.01482022 | 0.8982298 | 0.01510344 | 0.8982384 | 0.01004733 |  |  | 291760 | 0.7788294 | 0.7035679 | 0.009544099 | 0.7850034 | 0.01108855 | 0.7850063 | 0.006773726
|  |  | 5682 | 0.9878985 | 0.9983222 | 0.0004582862 | 0.9936724 | 0.09456087 | 0.9937567 | 0.1363235 |  |  | 5606 | 0.9495743 | 0.9837219 | 0.001609574 | 0.9599843 | 0.002273615 | 0.9600071 | 0.003744916 |  |  | 5830 | 0.8870256 | 0.9667373 | 0.004087071 | 0.9042879 | 0.004221026 | 0.9042918 | 0.005190989 |  |  | 22380 | 0.8320895 | 0.9150489 | 0.007832842 | 0.8177668 | 0.007511973 | 0.8177566 | 0.01103623 |  |  | 334260 | 0.8883267 | 0.8678712 | 0.01482022 | 0.898333 | 0.01510256 | 0.8983416 | 0.0100468 |  |  | 292060 | 0.776654 | 0.7035679 | 0.009544099 | 0.7850973 | 0.01108603 | 0.7851003 | 0.006771842
|  |  | 5687 | 0.9878985 | 0.9983286 | 0.0004578118 | 0.993694 | 0.09456329 | 0.9937781 | 0.1363268 |  |  | 5611 | 0.9495743 | 0.9837365 | 0.001607536 | 0.9599952 | 0.002273288 | 0.9600179 | 0.003743566 |  |  | 5835 | 0.8870256 | 0.9667393 | 0.004086561 | 0.9042906 | 0.004221039 | 0.9042945 | 0.005191006 |  |  | 22680 | 0.833771 | 0.9150489 | 0.007832842 | 0.8182195 | 0.007527957 | 0.8182095 | 0.01105828 |  |  | 334560 | 0.8883267 | 0.8678712 | 0.01482022 | 0.898436 | 0.01510167 | 0.8984446 | 0.01004627 |  |  | 292360 | 0.776654 | 0.7035679 | 0.009544099 | 0.7851911 | 0.01108352 | 0.7851941 | 0.006769956
|  |  | 5692 | 0.9870025 | 0.998335 | 0.0004573414 | 0.9937156 | 0.09456571 | 0.9937994 | 0.1363301 |  |  | 5616 | 0.9495743 | 0.983751 | 0.001605511 | 0.960006 | 0.002272964 | 0.9600288 | 0.003742228 |  |  | 5840 | 0.8870256 | 0.9667412 | 0.004086056 | 0.9042933 | 0.004221052 | 0.9042973 | 0.005191023 |  |  | 22980 | 0.8320895 | 0.9150489 | 0.007832842 | 0.818671 | 0.007543984 | 0.8186611 | 0.01108039 |  |  | 334860 | 0.8816128 | 0.8678712 | 0.01482022 | 0.898539 | 0.01510077 | 0.8985475 | 0.01004573 |  |  | 292660 | 0.7679522 | 0.7035679 | 0.009544099 | 0.7852848 | 0.011081 | 0.7852877 | 0.006768068
|  |  | 5697 | 0.9878985 | 0.9983413 | 0.0004568752 | 0.993737 | 0.09456812 | 0.9938207 | 0.1363334 |  |  | 5621 | 0.9495743 | 0.9837654 | 0.0016035 | 0.9600169 | 0.002272643 | 0.9600396 | 0.003740902 |  |  | 5845 | 0.8881046 | 0.9667431 | 0.004085558 | 0.9042961 | 0.004221065 | 0.9043 | 0.00519104 |  |  | 23280 | 0.8354525 | 0.9150489 | 0.007832842 | 0.8191213 | 0.007560051 | 0.8191115 | 0.01110255 |  |  | 335160 | 0.8905646 | 0.8678712 | 0.01482022 | 0.8986418 | 0.01509987 | 0.8986504 | 0.01004519 |  |  | 292960 | 0.7810049 | 0.7035679 | 0.009544099 | 0.7853783 | 0.01107848 | 0.7853812 | 0.006766178
|  |  | 5702 | 0.9870025 | 0.9983476 | 0.000456413 | 0.9937584 | 0.09457052 | 0.9938419 | 0.1363367 |  |  | 5626 | 0.9505348 | 0.9837797 | 0.001601503 | 0.9600276 | 0.002272325 | 0.9600503 | 0.003739588 |  |  | 5850 | 0.8870256 | 0.966745 | 0.004085065 | 0.9042988 | 0.004221078 | 0.9043027 | 0.005191057 |  |  | 23580 | 0.8354525 | 0.9150489 | 0.007832842 | 0.8195703 | 0.007576154 | 0.8195606 | 0.01112477 |  |  | 335460 | 0.8816128 | 0.8678712 | 0.01482022 | 0.8987445 | 0.01509896 | 0.898753 | 0.01004464 |  |  | 293260 | 0.776654 | 0.7035679 | 0.009544099 | 0.7854717 | 0.01107595 | 0.7854746 | 0.006764287
|  |  | 5707 | 0.9870025 | 0.9983539 | 0.0004559547 | 0.9937797 | 0.09457291 | 0.9938631 | 0.13634 |  |  | 5631 | 0.9486139 | 0.983794 | 0.001599519 | 0.9600383 | 0.002272011 | 0.960061 | 0.003738286 |  |  | 5855 | 0.8870256 | 0.9667468 | 0.004084578 | 0.9043015 | 0.004221091 | 0.9043055 | 0.005191074 |  |  | 23880 | 0.830408 | 0.9150489 | 0.007832842 | 0.8200181 | 0.007592293 | 0.8200085 | 0.01114703 |  |  | 335760 | 0.8860887 | 0.8678712 | 0.01482022 | 0.8988471 | 0.01509805 | 0.8988556 | 0.01004409 |  |  | 293560 | 0.7788294 | 0.7035679 | 0.009544099 | 0.7855648 | 0.01107342 | 0.7855677 | 0.006762395
|  |  | 5712 | 0.9861066 | 0.9983601 | 0.0004555005 | 0.9938009 | 0.09457529 | 0.9938841 | 0.1363433 |  |  | 5636 | 0.9495743 | 0.9838082 | 0.001597549 | 0.960049 | 0.002271699 | 0.9600716 | 0.003736995 |  |  | 5860 | 0.8870256 | 0.9667487 | 0.004084096 | 0.9043043 | 0.004221104 | 0.9043082 | 0.005191092 |  |  | 24180 | 0.833771 | 0.9150489 | 0.007832842 | 0.8204647 | 0.007608462 | 0.8204552 | 0.01116933 |  |  | 336060 | 0.8838508 | 0.8678712 | 0.01482022 | 0.8989495 | 0.01509713 | 0.8989581 | 0.01004354 |  |  | 293860 | 0.7701276 | 0.7035679 | 0.009544099 | 0.7856579 | 0.01107089 | 0.7856608 | 0.0067605
|  |  | 5717 | 0.9870025 | 0.9983663 | 0.0004550502 | 0.9938221 | 0.09457767 | 0.9939051 | 0.1363466 |  |  | 5641 | 0.9514953 | 0.9838224 | 0.001595592 | 0.9600596 | 0.00227139 | 0.9600822 | 0.003735716 |  |  | 5865 | 0.8870256 | 0.9667505 | 0.00408362 | 0.904307 | 0.004221118 | 0.9043109 | 0.005191109 |  |  | 24480 | 0.8320895 | 0.9150489 | 0.007832842 | 0.82091 | 0.007624662 | 0.8209007 | 0.01119167 |  |  | 336360 | 0.8950405 | 0.8678712 | 0.01482022 | 0.8990519 | 0.01509621 | 0.8990604 | 0.01004298 |  |  | 294160 | 0.776654 | 0.7035679 | 0.009544099 | 0.7857508 | 0.01106836 | 0.7857536 | 0.006758605
|  |  | 5722 | 0.9878985 | 0.9983725 | 0.0004546038 | 0.9938432 | 0.09458004 | 0.993926 | 0.1363498 |  |  | 5646 | 0.9505348 | 0.9838364 | 0.001593649 | 0.9600702 | 0.002271084 | 0.9600928 | 0.003734449 |  |  | 5870 | 0.8870256 | 0.9667524 | 0.00408315 | 0.9043097 | 0.004221131 | 0.9043136 | 0.005191126 |  |  | 24780 | 0.833771 | 0.9150489 | 0.007832842 | 0.8213542 | 0.007640887 | 0.8213449 | 0.01121405 |  |  | 336660 | 0.8905646 | 0.8678712 | 0.01482022 | 0.8991541 | 0.01509528 | 0.8991627 | 0.01004243 |  |  | 294460 | 0.7810049 | 0.7035679 | 0.009544099 | 0.7858435 | 0.01106582 | 0.7858463 | 0.006756707
|  |  | 5727 | 0.9870025 | 0.9983786 | 0.0004541613 | 0.9938642 | 0.0945824 | 0.9939469 | 0.1363531 |  |  | 5651 | 0.9505348 | 0.9838504 | 0.001591719 | 0.9600807 | 0.002270781 | 0.9601033 | 0.003733193 |  |  | 5875 | 0.8870256 | 0.9667542 | 0.004082685 | 0.9043124 | 0.004221145 | 0.9043163 | 0.005191144 |  |  | 25080 | 0.8371339 | 0.9150489 | 0.007832842 | 0.8217971 | 0.007657137 | 0.821788 | 0.01123645 |  |  | 336960 | 0.8883267 | 0.8678712 | 0.01482022 | 0.8992562 | 0.01509435 | 0.8992648 | 0.01004186 |  |  | 294760 | 0.7744785 | 0.7035679 | 0.009544099 | 0.785936 | 0.01106328 | 0.7859389 | 0.006754808
|  |  | 5732 | 0.9870025 | 0.9983847 | 0.0004537227 | 0.9938851 | 0.09458475 | 0.9939676 | 0.1363563 |  |  | 5656 | 0.9505348 | 0.9838643 | 0.001589802 | 0.9600911 | 0.002270481 | 0.9601137 | 0.003731948 |  |  | 5880 | 0.8881046 | 0.966756 | 0.004082226 | 0.9043151 | 0.004221158 | 0.9043191 | 0.005191161 |  |  | 25380 | 0.8354525 | 0.9150489 | 0.007832842 | 0.8222388 | 0.007673409 | 0.8222298 | 0.01125889 |  |  | 337260 | 0.8860887 | 0.8678712 | 0.01482022 | 0.8993582 | 0.01509341 | 0.8993668 | 0.0100413 |  |  | 295060 | 0.7788294 | 0.7035679 | 0.009544099 | 0.7860285 | 0.01106074 | 0.7860313 | 0.006752908
|  |  | 5737 | 0.9878985 | 0.9983907 | 0.0004532879 | 0.993906 | 0.0945871 | 0.9939883 | 0.1363595 |  |  | 5661 | 0.9495743 | 0.9838782 | 0.001587899 | 0.9601016 | 0.002270184 | 0.9601241 | 0.003730715 |  |  | 5885 | 0.8870256 | 0.9667578 | 0.004081772 | 0.9043179 | 0.004221172 | 0.9043218 | 0.005191179 |  |  | 25680 | 0.8354525 | 0.9150489 | 0.007832842 | 0.8226794 | 0.0076897 | 0.8226704 | 0.01128136 |  |  | 337560 | 0.8883267 | 0.8678712 | 0.01482022 | 0.8994601 | 0.01509247 | 0.8994687 | 0.01004073 |  |  | 295360 | 0.7831803 | 0.7035679 | 0.009544099 | 0.7861207 | 0.01105819 | 0.7861235 | 0.006751006
|  |  | 5742 | 0.9878985 | 0.9983967 | 0.0004528569 | 0.9939268 | 0.09458943 | 0.9940089 | 0.1363627 |  |  | 5666 | 0.9486139 | 0.983892 | 0.001586008 | 0.9601119 | 0.002269889 | 0.9601345 | 0.003729492 |  |  | 5890 | 0.8870256 | 0.9667596 | 0.004081323 | 0.9043206 | 0.004221185 | 0.9043245 | 0.005191196 |  |  | 25980 | 0.8388154 | 0.9150489 | 0.007832842 | 0.8231187 | 0.007706008 | 0.8231098 | 0.01130384 |  |  | 337860 | 0.8928025 | 0.8678712 | 0.01482022 | 0.8995618 | 0.01509152 | 0.8995704 | 0.01004016 |  |  | 295660 | 0.7897067 | 0.7035679 | 0.009544099 | 0.7862128 | 0.01105564 | 0.7862156 | 0.006749103
|  |  | 5747 | 0.9878985 | 0.9984027 | 0.0004524296 | 0.9939475 | 0.09459176 | 0.9940295 | 0.1363659 |  |  | 5671 | 0.9495743 | 0.9839057 | 0.00158413 | 0.9601222 | 0.002269598 | 0.9601448 | 0.003728281 |  |  | 5895 | 0.8870256 | 0.9667614 | 0.00408088 | 0.9043233 | 0.004221199 | 0.9043272 | 0.005191214 |  |  | 26280 | 0.8404969 | 0.9150489 | 0.007832842 | 0.8235568 | 0.007722331 | 0.8235481 | 0.01132634 |  |  | 338160 | 0.8905646 | 0.8678712 | 0.01482022 | 0.8996635 | 0.01509056 | 0.8996721 | 0.01003958 |  |  | 295960 | 0.7788294 | 0.7035679 | 0.009544099 | 0.7863048 | 0.01105309 | 0.7863076 | 0.006747198
|  |  | 5752 | 0.9878985 | 0.9984087 | 0.0004520061 | 0.9939682 | 0.09459408 | 0.99405 | 0.1363691 |  |  | 5676 | 0.9495743 | 0.9839193 | 0.001582266 | 0.9601325 | 0.002269309 | 0.960155 | 0.003727081 |  |  | 5900 | 0.8881046 | 0.9667631 | 0.004080442 | 0.904326 | 0.004221213 | 0.9043299 | 0.005191231 |  |  | 26580 | 0.8388154 | 0.9150489 | 0.007832842 | 0.8239937 | 0.007738666 | 0.8239851 | 0.01134886 |  |  | 338460 | 0.8883267 | 0.8678712 | 0.01482022 | 0.899765 | 0.01508961 | 0.8997736 | 0.010039 |  |  | 296260 | 0.7788294 | 0.7035679 | 0.009544099 | 0.7863966 | 0.01105053 | 0.7863994 | 0.006745292
|  |  | 5757 | 0.9870025 | 0.9984146 | 0.0004515864 | 0.9939887 | 0.0945964 | 0.9940704 | 0.1363723 |  |  | 5681 | 0.9495743 | 0.9839329 | 0.001580414 | 0.9601427 | 0.002269023 | 0.9601652 | 0.003725892 |  |  | 5905 | 0.8870256 | 0.9667649 | 0.004080008 | 0.9043287 | 0.004221227 | 0.9043326 | 0.005191249 |  |  | 26880 | 0.8404969 | 0.9150489 | 0.007832842 | 0.8244294 | 0.007755011 | 0.8244209 | 0.0113714 |  |  | 338760 | 0.8883267 | 0.8678712 | 0.01482022 | 0.8998664 | 0.01508864 | 0.899875 | 0.01003842 |  |  | 296560 | 0.7875312 | 0.7035679 | 0.009544099 | 0.7864882 | 0.01104797 | 0.786491 | 0.006743384
|  |  | 5762 | 0.9870025 | 0.9984205 | 0.0004511703 | 0.9940092 | 0.09459871 | 0.9940907 | 0.1363754 |  |  | 5686 | 0.9486139 | 0.9839464 | 0.001578575 | 0.9601529 | 0.002268739 | 0.9601754 | 0.003724713 |  |  | 5910 | 0.8870256 | 0.9667666 | 0.00407958 | 0.9043314 | 0.004221241 | 0.9043353 | 0.005191267 |  |  | 27180 | 0.8421784 | 0.9150489 | 0.007832842 | 0.824864 | 0.007771364 | 0.8248555 | 0.01139394 |  |  | 339060 | 0.8905646 | 0.8678712 | 0.01482022 | 0.8999677 | 0.01508768 | 0.8999763 | 0.01003784 |  |  | 296860 | 0.7788294 | 0.7035679 | 0.009544099 | 0.7865797 | 0.01104541 | 0.7865825 | 0.006741475
|  |  | 5767 | 0.9887945 | 0.9984263 | 0.0004507578 | 0.9940297 | 0.09460101 | 0.994111 | 0.1363786 |  |  | 5691 | 0.9495743 | 0.9839599 | 0.001576748 | 0.9601631 | 0.002268459 | 0.9601855 | 0.003723545 |  |  | 5915 | 0.8870256 | 0.9667683 | 0.004079157 | 0.9043341 | 0.004221255 | 0.904338 | 0.005191284 |  |  | 27480 | 0.8404969 | 0.9150489 | 0.007832842 | 0.8252973 | 0.007787724 | 0.825289 | 0.01141649 |  |  | 339360 | 0.8928025 | 0.8678712 | 0.01482022 | 0.9000689 | 0.0150867 | 0.9000775 | 0.01003725 |  |  | 297160 | 0.7788294 | 0.7035679 | 0.009544099 | 0.786671 | 0.01104284 | 0.7866738 | 0.006739565
|  |  | 5772 | 0.9878985 | 0.9984321 | 0.000450349 | 0.99405 | 0.0946033 | 0.9941312 | 0.1363818 |  |  | 5696 | 0.9495743 | 0.9839733 | 0.001574935 | 0.9601731 | 0.002268181 | 0.9601955 | 0.003722388 |  |  | 5920 | 0.8881046 | 0.96677 | 0.004078739 | 0.9043368 | 0.004221269 | 0.9043407 | 0.005191302 |  |  | 27780 | 0.8388154 | 0.9150489 | 0.007832842 | 0.8257295 | 0.007804087 | 0.8257213 | 0.01143904 |  |  | 339660 | 0.8860887 | 0.8678712 | 0.01482022 | 0.90017 | 0.01508572 | 0.9001785 | 0.01003665 |  |  | 297460 | 0.7831803 | 0.7035679 | 0.009544099 | 0.7867622 | 0.01104028 | 0.7867649 | 0.006737653
|  |  | 5777 | 0.9870025 | 0.9984379 | 0.0004499437 | 0.9940703 | 0.09460558 | 0.9941513 | 0.1363849 |  |  | 5701 | 0.9495743 | 0.9839866 | 0.001573133 | 0.9601832 | 0.002267906 | 0.9602056 | 0.003721241 |  |  | 5925 | 0.8848676 | 0.9667717 | 0.004078326 | 0.9043395 | 0.004221283 | 0.9043434 | 0.00519132 |  |  | 28080 | 0.8421784 | 0.9150489 | 0.007832842 | 0.8261604 | 0.007820452 | 0.8261524 | 0.0114616 |  |  | 339960 | 0.8883267 | 0.8678712 | 0.01482022 | 0.9002709 | 0.01508474 | 0.9002795 | 0.01003606 |  |  | 297760 | 0.776654 | 0.7035679 | 0.009544099 | 0.7868532 | 0.01103771 | 0.786856 | 0.00673574
|  |  | 5782 | 0.9870025 | 0.9984436 | 0.0004495421 | 0.9940906 | 0.09460786 | 0.9941714 | 0.136388 |  |  | 5706 | 0.9505348 | 0.9839998 | 0.001571345 | 0.9601932 | 0.002267633 | 0.9602155 | 0.003720105 |  |  | 5930 | 0.8859466 | 0.9667734 | 0.004077917 | 0.9043422 | 0.004221298 | 0.9043461 | 0.005191338 |  |  | 28380 | 0.8455413 | 0.9150489 | 0.007832842 | 0.8265903 | 0.007836817 | 0.8265823 | 0.01148415 |  |  | 340260 | 0.8860887 | 0.8678712 | 0.01482022 | 0.9003718 | 0.01508375 | 0.9003803 | 0.01003546 |  |  | 298060 | 0.7853558 | 0.7035679 | 0.009544099 | 0.7869441 | 0.01103513 | 0.7869468 | 0.006733825
|  |  | 5787 | 0.9878985 | 0.9984493 | 0.000449144 | 0.9941107 | 0.09461013 | 0.9941914 | 0.1363911 |  |  | 5711 | 0.9505348 | 0.984013 | 0.001569568 | 0.9602031 | 0.002267363 | 0.9602255 | 0.003718979 |  |  | 5935 | 0.8870256 | 0.9667751 | 0.004077514 | 0.9043449 | 0.004221312 | 0.9043488 | 0.005191356 |  |  | 28680 | 0.8438599 | 0.9150489 | 0.007832842 | 0.8270189 | 0.00785318 | 0.827011 | 0.0115067 |  |  | 340560 | 0.8860887 | 0.8678712 | 0.01482022 | 0.9004725 | 0.01508276 | 0.900481 | 0.01003486 |  |  | 298360 | 0.7788294 | 0.7035679 | 0.009544099 | 0.7870348 | 0.01103256 | 0.7870375 | 0.00673191
|  |  | 5792 | 0.9878985 | 0.998455 | 0.0004487494 | 0.9941308 | 0.09461239 | 0.9942113 | 0.1363942 |  |  | 5716 | 0.9505348 | 0.9840261 | 0.001567805 | 0.960213 | 0.002267096 | 0.9602353 | 0.003717864 |  |  | 5940 | 0.8870256 | 0.9667768 | 0.004077115 | 0.9043476 | 0.004221326 | 0.9043515 | 0.005191373 |  |  | 28980 | 0.8438599 | 0.9150489 | 0.007832842 | 0.8274463 | 0.00786954 | 0.8274386 | 0.01152924 |  |  | 340860 | 0.8928025 | 0.8678712 | 0.01482022 | 0.9005731 | 0.01508176 | 0.9005817 | 0.01003425 |  |  | 298660 | 0.7831803 | 0.7035679 | 0.009544099 | 0.7871254 | 0.01102998 | 0.7871281 | 0.006729992
|  |  | 5797 | 0.9878985 | 0.9984607 | 0.0004483582 | 0.9941508 | 0.09461464 | 0.9942311 | 0.1363973 |  |  | 5721 | 0.9495743 | 0.9840392 | 0.001566053 | 0.9602229 | 0.002266831 | 0.9602452 | 0.003716758 |  |  | 5945 | 0.8870256 | 0.9667784 | 0.004076721 | 0.9043503 | 0.004221341 | 0.9043542 | 0.005191391 |  |  | 29280 | 0.8438599 | 0.9150489 | 0.007832842 | 0.8278726 | 0.007885893 | 0.827865 | 0.01155177 |  |  | 341160 | 0.8905646 | 0.8678712 | 0.01482022 | 0.9006736 | 0.01508076 | 0.9006821 | 0.01003365 |  |  | 298960 | 0.7853558 | 0.7035679 | 0.009544099 | 0.7872158 | 0.0110274 | 0.7872185 | 0.006728074
|  |  | 5802 | 0.9878985 | 0.9984663 | 0.0004479706 | 0.9941708 | 0.09461689 | 0.9942509 | 0.1364004 |  |  | 5726 | 0.9495743 | 0.9840521 | 0.001564313 | 0.9602327 | 0.002266569 | 0.960255 | 0.003715663 |  |  | 5950 | 0.8870256 | 0.9667801 | 0.004076331 | 0.904353 | 0.004221355 | 0.9043569 | 0.005191409 |  |  | 29580 | 0.8455413 | 0.9150489 | 0.007832842 | 0.8282978 | 0.007902239 | 0.8282902 | 0.01157429 |  |  | 341460 | 0.8883267 | 0.8678712 | 0.01482022 | 0.900774 | 0.01507975 | 0.9007825 | 0.01003304 |  |  | 299260 | 0.7853558 | 0.7035679 | 0.009544099 | 0.7873061 | 0.01102481 | 0.7873088 | 0.006726154
|  |  | 5807 | 0.9878985 | 0.9984719 | 0.0004475863 | 0.9941907 | 0.09461913 | 0.9942706 | 0.1364035 |  |  | 5731 | 0.9505348 | 0.9840651 | 0.001562586 | 0.9602424 | 0.002266309 | 0.9602647 | 0.003714578 |  |  | 5955 | 0.8870256 | 0.9667817 | 0.004075946 | 0.9043557 | 0.00422137 | 0.9043596 | 0.005191427 |  |  | 29880 | 0.8438599 | 0.9150489 | 0.007832842 | 0.8287217 | 0.007918576 | 0.8287143 | 0.0115968 |  |  | 341760 | 0.8860887 | 0.8678712 | 0.01482022 | 0.9008742 | 0.01507874 | 0.9008828 | 0.01003242 |  |  | 299560 | 0.7744785 | 0.7035679 | 0.009544099 | 0.7873962 | 0.01102223 | 0.7873989 | 0.006724233
|  |  | 5812 | 0.9878985 | 0.9984774 | 0.0004472055 | 0.9942105 | 0.09462136 | 0.9942903 | 0.1364066 |  |  | 5736 | 0.9505348 | 0.9840779 | 0.001560871 | 0.9602522 | 0.002266052 | 0.9602744 | 0.003713503 |  |  | 5960 | 0.8881046 | 0.9667833 | 0.004075565 | 0.9043584 | 0.004221384 | 0.9043623 | 0.005191445 |  |  | 30180 | 0.8455413 | 0.9150489 | 0.007832842 | 0.8291446 | 0.007934902 | 0.8291372 | 0.01161929 |  |  | 342060 | 0.8860887 | 0.8678712 | 0.01482022 | 0.9009744 | 0.01507773 | 0.9009829 | 0.0100318 |  |  | 299860 | 0.7831803 | 0.7035679 | 0.009544099 | 0.7874862 | 0.01101964 | 0.7874888 | 0.006722311
|  |  | 5817 | 0.9870025 | 0.9984829 | 0.0004468281 | 0.9942302 | 0.09462359 | 0.9943099 | 0.1364096 |  |  | 5741 | 0.9505348 | 0.9840907 | 0.001559168 | 0.9602618 | 0.002265797 | 0.9602841 | 0.003712437 |  |  | 5965 | 0.8881046 | 0.9667849 | 0.004075189 | 0.9043611 | 0.004221399 | 0.9043649 | 0.005191463 |  |  | 30480 | 0.8455413 | 0.9150489 | 0.007832842 | 0.8295662 | 0.007951214 | 0.8295589 | 0.01164175 |  |  | 342360 | 0.8883267 | 0.8678712 | 0.01482022 | 0.9010744 | 0.0150767 | 0.9010829 | 0.01003118 |  |  | 300160 | 0.7897067 | 0.7035679 | 0.009544099 | 0.787576 | 0.01101705 | 0.7875786 | 0.006720388
|  |  | 5822 | 0.9878985 | 0.9984884 | 0.000446454 | 0.9942499 | 0.0946258 | 0.9943294 | 0.1364127 |  |  | 5746 | 0.9505348 | 0.9841034 | 0.001557476 | 0.9602715 | 0.002265545 | 0.9602937 | 0.003711382 |  |  | 5970 | 0.8870256 | 0.9667865 | 0.004074818 | 0.9043637 | 0.004221414 | 0.9043676 | 0.005191481 |  |  | 30780 | 0.8455413 | 0.9150489 | 0.007832842 | 0.8299867 | 0.007967513 | 0.8299795 | 0.0116642 |  |  | 342660 | 0.8905646 | 0.8678712 | 0.01482022 | 0.9011743 | 0.01507568 | 0.9011829 | 0.01003056 |  |  | 300460 | 0.776654 | 0.7035679 | 0.009544099 | 0.7876657 | 0.01101445 | 0.7876683 | 0.006718463
|  |  | 5827 | 0.9878985 | 0.9984939 | 0.0004460832 | 0.9942695 | 0.09462801 | 0.9943488 | 0.1364157 |  |  | 5751 | 0.9505348 | 0.9841161 | 0.001555797 | 0.9602811 | 0.002265295 | 0.9603032 | 0.003710336 |  |  | 5975 | 0.8881046 | 0.9667881 | 0.00407445 | 0.9043664 | 0.004221429 | 0.9043703 | 0.0051915 |  |  | 31080 | 0.8472228 | 0.9150489 | 0.007832842 | 0.8304061 | 0.007983796 | 0.830399 | 0.01168663 |  |  | 342960 | 0.8860887 | 0.8678712 | 0.01482022 | 0.9012741 | 0.01507465 | 0.9012827 | 0.01002993 |  |  | 300760 | 0.7918821 | 0.7035679 | 0.009544099 | 0.7877552 | 0.01101186 | 0.7877578 | 0.006716537
|  |  | 5832 | 0.9878985 | 0.9984993 | 0.0004457157 | 0.9942891 | 0.09463022 | 0.9943682 | 0.1364187 |  |  | 5756 | 0.9495743 | 0.9841287 | 0.001554129 | 0.9602906 | 0.002265048 | 0.9603128 | 0.003709299 |  |  | 5980 | 0.8881046 | 0.9667897 | 0.004074087 | 0.9043691 | 0.004221443 | 0.904373 | 0.005191518 |  |  | 31380 | 0.8472228 | 0.9150489 | 0.007832842 | 0.8308243 | 0.008000061 | 0.8308173 | 0.01170902 |  |  | 343260 | 0.8883267 | 0.8678712 | 0.01482022 | 0.9013738 | 0.01507361 | 0.9013824 | 0.0100293 |  |  | 301060 | 0.7788294 | 0.7035679 | 0.009544099 | 0.7878446 | 0.01100926 | 0.7878471 | 0.00671461
|  |  | 5837 | 0.9870025 | 0.9985047 | 0.0004453515 | 0.9943085 | 0.09463241 | 0.9943875 | 0.1364217 |  |  | 5761 | 0.9514953 | 0.9841412 | 0.001552473 | 0.9603001 | 0.002264803 | 0.9603222 | 0.003708273 |  |  | 5985 | 0.8891836 | 0.9667913 | 0.004073729 | 0.9043718 | 0.004221458 | 0.9043757 | 0.005191536 |  |  | 31680 | 0.8489043 | 0.9150489 | 0.007832842 | 0.8312414 | 0.008016307 | 0.8312345 | 0.01173139 |  |  | 343560 | 0.8838508 | 0.8678712 | 0.01482022 | 0.9014734 | 0.01507257 | 0.9014819 | 0.01002867 |  |  | 301360 | 0.7810049 | 0.7035679 | 0.009544099 | 0.7879338 | 0.01100665 | 0.7879363 | 0.006712681
|  |  | 5842 | 0.9870025 | 0.99851 | 0.0004449906 | 0.9943279 | 0.0946346 | 0.9944067 | 0.1364248 |  |  | 5766 | 0.9495743 | 0.9841537 | 0.001550829 | 0.9603096 | 0.002264561 | 0.9603317 | 0.003707255 |  |  | 5990 | 0.8859466 | 0.9667928 | 0.004073374 | 0.9043745 | 0.004221473 | 0.9043783 | 0.005191554 |  |  | 31980 | 0.8489043 | 0.9150489 | 0.007832842 | 0.8316573 | 0.008032532 | 0.8316505 | 0.01175373 |  |  | 343860 | 0.8860887 | 0.8678712 | 0.01482022 | 0.9015728 | 0.01507152 | 0.9015814 | 0.01002803 |  |  | 301660 | 0.7810049 | 0.7035679 | 0.009544099 | 0.7880228 | 0.01100405 | 0.7880254 | 0.006710752
|  |  | 5847 | 0.9878985 | 0.9985153 | 0.0004446328 | 0.9943473 | 0.09463678 | 0.9944259 | 0.1364277 |  |  | 5771 | 0.9495743 | 0.9841661 | 0.001549196 | 0.960319 | 0.002264321 | 0.9603411 | 0.003706248 |  |  | 5995 | 0.8870256 | 0.9667944 | 0.004073024 | 0.9043771 | 0.004221488 | 0.904381 | 0.005191572 |  |  | 32280 | 0.8472228 | 0.9150489 | 0.007832842 | 0.8320721 | 0.008048735 | 0.8320654 | 0.01177604 |  |  | 344160 | 0.8793749 | 0.8678712 | 0.01482022 | 0.9016722 | 0.01507047 | 0.9016807 | 0.01002739 |  |  | 301960 | 0.7831803 | 0.7035679 | 0.009544099 | 0.7881118 | 0.01100144 | 0.7881143 | 0.006708821
|  |  | 5852 | 0.9878985 | 0.9985206 | 0.0004442783 | 0.9943665 | 0.09463895 | 0.994445 | 0.1364307 |  |  | 5776 | 0.9505348 | 0.9841785 | 0.001547575 | 0.9603283 | 0.002264083 | 0.9603504 | 0.003705249 |  |  | 6000 | 0.8870256 | 0.9667959 | 0.004072677 | 0.9043798 | 0.004221503 | 0.9043837 | 0.00519159 |  |  | 32580 | 0.8505858 | 0.9150489 | 0.007832842 | 0.8324858 | 0.008064915 | 0.8324792 | 0.01179831 |  |  | 344460 | 0.8838508 | 0.8678712 | 0.01482022 | 0.9017714 | 0.01506942 | 0.90178 | 0.01002675 |  |  | 302260 | 0.7897067 | 0.7035679 | 0.009544099 | 0.7882005 | 0.01099883 | 0.7882031 | 0.00670689
|  |  | 5857 | 0.9878985 | 0.9985259 | 0.0004439269 | 0.9943858 | 0.09464112 | 0.994464 | 0.1364337 |  |  | 5781 | 0.9505348 | 0.9841907 | 0.001545966 | 0.9603377 | 0.002263847 | 0.9603597 | 0.00370426 |  |  | 6005 | 0.8881046 | 0.9667974 | 0.004072335 | 0.9043825 | 0.004221519 | 0.9043864 | 0.005191609 |  |  | 32880 | 0.8489043 | 0.9150489 | 0.007832842 | 0.8328983 | 0.00808107 | 0.8328918 | 0.01182054 |  |  | 344760 | 0.8905646 | 0.8678712 | 0.01482022 | 0.9018705 | 0.01506836 | 0.9018791 | 0.0100261 |  |  | 302560 | 0.7810049 | 0.7035679 | 0.009544099 | 0.7882891 | 0.01099622 | 0.7882917 | 0.006704957
|  |  | 5862 | 0.9878985 | 0.9985311 | 0.0004435787 | 0.9944049 | 0.09464328 | 0.994483 | 0.1364367 |  |  | 5786 | 0.9495743 | 0.984203 | 0.001544367 | 0.960347 | 0.002263614 | 0.960369 | 0.00370328 |  |  | 6010 | 0.8859466 | 0.966799 | 0.004071997 | 0.9043852 | 0.004221534 | 0.904389 | 0.005191627 |  |  | 33180 | 0.8489043 | 0.9150489 | 0.007832842 | 0.8333097 | 0.008097198 | 0.8333033 | 0.01184274 |  |  | 345060 | 0.8928025 | 0.8678712 | 0.01482022 | 0.9019695 | 0.0150673 | 0.9019781 | 0.01002545 |  |  | 302860 | 0.7831803 | 0.7035679 | 0.009544099 | 0.7883776 | 0.01099361 | 0.7883801 | 0.006703023
|  |  | 5867 | 0.9870025 | 0.9985363 | 0.0004432336 | 0.994424 | 0.09464543 | 0.9945019 | 0.1364396 |  |  | 5791 | 0.9505348 | 0.9842151 | 0.00154278 | 0.9603562 | 0.002263383 | 0.9603782 | 0.003702309 |  |  | 6015 | 0.8859466 | 0.9668005 | 0.004071663 | 0.9043878 | 0.004221549 | 0.9043917 | 0.005191645 |  |  | 33480 | 0.8522673 | 0.9150489 | 0.007832842 | 0.83372 | 0.008113299 | 0.8337137 | 0.0118649 |  |  | 345360 | 0.8905646 | 0.8678712 | 0.01482022 | 0.9020684 | 0.01506623 | 0.902077 | 0.0100248 |  |  | 303160 | 0.7831803 | 0.7035679 | 0.009544099 | 0.7884659 | 0.01099099 | 0.7884684 | 0.006701088
|  |  | 5872 | 0.9878985 | 0.9985415 | 0.0004428916 | 0.994443 | 0.09464758 | 0.9945208 | 0.1364426 |  |  | 5796 | 0.9486139 | 0.9842272 | 0.001541204 | 0.9603654 | 0.002263155 | 0.9603874 | 0.003701347 |  |  | 6020 | 0.8891836 | 0.966802 | 0.004071332 | 0.9043905 | 0.004221564 | 0.9043944 | 0.005191664 |  |  | 33780 | 0.8489043 | 0.9150489 | 0.007832842 | 0.8341292 | 0.008129371 | 0.8341229 | 0.01188701 |  |  | 345660 | 0.8860887 | 0.8678712 | 0.01482022 | 0.9021672 | 0.01506515 | 0.9021758 | 0.01002415 |  |  | 303460 | 0.7831803 | 0.7035679 | 0.009544099 | 0.7885541 | 0.01098837 | 0.7885566 | 0.006699152
|  |  | 5877 | 0.9878985 | 0.9985467 | 0.0004425526 | 0.9944619 | 0.09464972 | 0.9945395 | 0.1364455 |  |  | 5801 | 0.9486139 | 0.9842393 | 0.00153964 | 0.9603746 | 0.002262928 | 0.9603965 | 0.003700393 |  |  | 6025 | 0.8881046 | 0.9668034 | 0.004071006 | 0.9043932 | 0.00422158 | 0.904397 | 0.005191682 |  |  | 34080 | 0.8455413 | 0.9150489 | 0.007832842 | 0.8345372 | 0.008145413 | 0.8345311 | 0.01190908 |  |  | 345960 | 0.8816128 | 0.8678712 | 0.01482022 | 0.9022659 | 0.01506408 | 0.9022744 | 0.01002349 |  |  | 303760 | 0.7853558 | 0.7035679 | 0.009544099 | 0.7886421 | 0.01098575 | 0.7886446 | 0.006697215
|  |  | 5882 | 0.9870025 | 0.9985518 | 0.0004422167 | 0.9944808 | 0.09465185 | 0.9945583 | 0.1364485 |  |  | 5806 | 0.9495743 | 0.9842513 | 0.001538086 | 0.9603837 | 0.002262704 | 0.9604056 | 0.003699449 |  |  | 6030 | 0.8881046 | 0.9668049 | 0.004070684 | 0.9043958 | 0.004221595 | 0.9043997 | 0.005191701 |  |  | 34380 | 0.8489043 | 0.9150489 | 0.007832842 | 0.8349441 | 0.008161423 | 0.8349381 | 0.01193111 |  |  | 346260 | 0.8905646 | 0.8678712 | 0.01482022 | 0.9023644 | 0.01506299 | 0.902373 | 0.01002283 |  |  | 304060 | 0.7788294 | 0.7035679 | 0.009544099 | 0.78873 | 0.01098313 | 0.7887325 | 0.006695276
|  |  | 5887 | 0.9878985 | 0.9985569 | 0.0004418838 | 0.9944996 | 0.09465397 | 0.9945769 | 0.1364514 |  |  | 5811 | 0.9514953 | 0.9842632 | 0.001536544 | 0.9603928 | 0.002262482 | 0.9604147 | 0.003698514 |  |  | 6035 | 0.8881046 | 0.9668064 | 0.004070365 | 0.9043985 | 0.00422161 | 0.9044024 | 0.005191719 |  |  | 34680 | 0.8505858 | 0.9150489 | 0.007832842 | 0.83535 | 0.008177401 | 0.835344 | 0.01195309 |  |  | 346560 | 0.8838508 | 0.8678712 | 0.01482022 | 0.9024629 | 0.01506191 | 0.9024714 | 0.01002216 |  |  | 304360 | 0.7788294 | 0.7035679 | 0.009544099 | 0.7888178 | 0.0109805 | 0.7888202 | 0.006693337
|  |  | 5892 | 0.9878985 | 0.9985619 | 0.0004415539 | 0.9945184 | 0.09465609 | 0.9945955 | 0.1364543 |  |  | 5816 | 0.9505348 | 0.984275 | 0.001535012 | 0.9604018 | 0.002262262 | 0.9604237 | 0.003697587 |  |  | 6040 | 0.8891836 | 0.9668078 | 0.00407005 | 0.9044012 | 0.004221626 | 0.904405 | 0.005191738 |  |  | 34980 | 0.8505858 | 0.9150489 | 0.007832842 | 0.8357547 | 0.008193345 | 0.8357488 | 0.01197502 |  |  | 346860 | 0.8928025 | 0.8678712 | 0.01482022 | 0.9025612 | 0.01506081 | 0.9025697 | 0.01002149 |  |  | 304660 | 0.7810049 | 0.7035679 | 0.009544099 | 0.7889053 | 0.01097787 | 0.7889078 | 0.006691397
|  |  | 5897 | 0.9887945 | 0.9985669 | 0.000441227 | 0.994537 | 0.0946582 | 0.994614 | 0.1364572 |  |  | 5821 | 0.9495743 | 0.9842868 | 0.001533492 | 0.9604108 | 0.002262045 | 0.9604327 | 0.003696669 |  |  | 6045 | 0.8881046 | 0.9668093 | 0.004069738 | 0.9044038 | 0.004221641 | 0.9044077 | 0.005191756 |  |  | 35280 | 0.8505858 | 0.9150489 | 0.007832842 | 0.8361583 | 0.008209253 | 0.8361525 | 0.01199689 |  |  | 347160 | 0.8883267 | 0.8678712 | 0.01482022 | 0.9026594 | 0.01505972 | 0.902668 | 0.01002082 |  |  | 304960 | 0.7831803 | 0.7035679 | 0.009544099 | 0.7889928 | 0.01097524 | 0.7889952 | 0.006689455
|  |  | 5902 | 0.9870025 | 0.9985719 | 0.000440903 | 0.9945557 | 0.0946603 | 0.9946325 | 0.1364601 |  |  | 5826 | 0.9514953 | 0.9842986 | 0.001531982 | 0.9604197 | 0.002261829 | 0.9604416 | 0.003695759 |  |  | 6050 | 0.8870256 | 0.9668107 | 0.004069431 | 0.9044065 | 0.004221657 | 0.9044103 | 0.005191775 |  |  | 35580 | 0.8539488 | 0.9150489 | 0.007832842 | 0.8365608 | 0.008225126 | 0.8365551 | 0.01201872 |  |  | 347460 | 0.8905646 | 0.8678712 | 0.01482022 | 0.9027575 | 0.01505862 | 0.9027661 | 0.01002015 |  |  | 305260 | 0.796233 | 0.7035679 | 0.009544099 | 0.7890801 | 0.01097261 | 0.7890825 | 0.006687513
|  |  | 5907 | 0.9870025 | 0.9985769 | 0.0004405819 | 0.9945742 | 0.0946624 | 0.9946508 | 0.136463 |  |  | 5831 | 0.9505348 | 0.9843103 | 0.001530483 | 0.9604287 | 0.002261616 | 0.9604505 | 0.003694858 |  |  | 6055 | 0.8881046 | 0.9668122 | 0.004069127 | 0.9044092 | 0.004221672 | 0.904413 | 0.005191793 |  |  | 35880 | 0.8539488 | 0.9150489 | 0.007832842 | 0.8369622 | 0.008240962 | 0.8369566 | 0.01204049 |  |  | 347760 | 0.8860887 | 0.8678712 | 0.01482022 | 0.9028555 | 0.01505751 | 0.902864 | 0.01001948 |  |  | 305560 | 0.7853558 | 0.7035679 | 0.009544099 | 0.7891672 | 0.01096998 | 0.7891696 | 0.00668557
|  |  | 5912 | 0.9887945 | 0.9985818 | 0.0004402638 | 0.9945927 | 0.09466449 | 0.9946692 | 0.1364658 |  |  | 5836 | 0.9495743 | 0.9843219 | 0.001528995 | 0.9604375 | 0.002261405 | 0.9604594 | 0.003693966 |  |  | 6060 | 0.8881046 | 0.9668136 | 0.004068826 | 0.9044118 | 0.004221688 | 0.9044157 | 0.005191812 |  |  | 36180 | 0.8556302 | 0.9150489 | 0.007832842 | 0.8373625 | 0.008256759 | 0.837357 | 0.01206221 |  |  | 348060 | 0.8838508 | 0.8678712 | 0.01482022 | 0.9029534 | 0.0150564 | 0.9029619 | 0.0100188 |  |  | 305860 | 0.7875312 | 0.7035679 | 0.009544099 | 0.7892542 | 0.01096734 | 0.7892566 | 0.006683626
|  |  | 5917 | 0.9878985 | 0.9985868 | 0.0004399485 | 0.9946111 | 0.09466657 | 0.9946874 | 0.1364687 |  |  | 5841 | 0.9505348 | 0.9843335 | 0.001527517 | 0.9604464 | 0.002261196 | 0.9604682 | 0.003693082 |  |  | 6065 | 0.8881046 | 0.966815 | 0.004068529 | 0.9044145 | 0.004221704 | 0.9044183 | 0.00519183 |  |  | 36480 | 0.8556302 | 0.9150489 | 0.007832842 | 0.8377617 | 0.008272517 | 0.8377563 | 0.01208387 |  |  | 348360 | 0.8860887 | 0.8678712 | 0.01482022 | 0.9030512 | 0.01505529 | 0.9030597 | 0.01001811 |  |  | 306160 | 0.7810049 | 0.7035679 | 0.009544099 | 0.7893411 | 0.0109647 | 0.7893435 | 0.006681681
|  |  | 5922 | 0.9878985 | 0.9985916 | 0.000439636 | 0.9946295 | 0.09466864 | 0.9947056 | 0.1364715 |  |  | 5846 | 0.9505348 | 0.984345 | 0.00152605 | 0.9604552 | 0.002260989 | 0.960477 | 0.003692206 |  |  | 6070 | 0.8881046 | 0.9668164 | 0.004068236 | 0.9044171 | 0.00422172 | 0.904421 | 0.005191849 |  |  | 36780 | 0.8539488 | 0.9150489 | 0.007832842 | 0.8381599 | 0.008288234 | 0.8381545 | 0.01210547 |  |  | 348660 | 0.8883267 | 0.8678712 | 0.01482022 | 0.9031488 | 0.01505417 | 0.9031573 | 0.01001743 |  |  | 306460 | 0.7875312 | 0.7035679 | 0.009544099 | 0.7894278 | 0.01096206 | 0.7894302 | 0.006679734
|  |  | 5927 | 0.9878985 | 0.9985965 | 0.0004393264 | 0.9946478 | 0.09467071 | 0.9947238 | 0.1364744 |  |  | 5851 | 0.9505348 | 0.9843564 | 0.001524594 | 0.9604639 | 0.002260784 | 0.9604857 | 0.003691338 |  |  | 6075 | 0.8881046 | 0.9668178 | 0.004067946 | 0.9044198 | 0.004221735 | 0.9044236 | 0.005191868 |  |  | 37080 | 0.8556302 | 0.9150489 | 0.007832842 | 0.8385569 | 0.00830391 | 0.8385517 | 0.01212702 |  |  | 348960 | 0.8883267 | 0.8678712 | 0.01482022 | 0.9032464 | 0.01505305 | 0.9032549 | 0.01001674 |  |  | 306760 | 0.7897067 | 0.7035679 | 0.009544099 | 0.7895144 | 0.01095942 | 0.7895167 | 0.006677787
|  |  | 5932 | 0.9878985 | 0.9986013 | 0.0004390196 | 0.994666 | 0.09467278 | 0.9947418 | 0.1364772 |  |  | 5856 | 0.9495743 | 0.9843678 | 0.001523148 | 0.9604726 | 0.002260581 | 0.9604944 | 0.003690478 |  |  | 6080 | 0.8881046 | 0.9668191 | 0.00406766 | 0.9044224 | 0.004221751 | 0.9044263 | 0.005191886 |  |  | 37380 | 0.8573117 | 0.9150489 | 0.007832842 | 0.8389529 | 0.008319544 | 0.8389477 | 0.0121485 |  |  | 349260 | 0.8905646 | 0.8678712 | 0.01482022 | 0.9033438 | 0.01505192 | 0.9033523 | 0.01001605 |  |  | 307060 | 0.7897067 | 0.7035679 | 0.009544099 | 0.7896008 | 0.01095677 | 0.7896031 | 0.00667584
|  |  | 5937 | 0.9870025 | 0.9986061 | 0.0004387156 | 0.9946842 | 0.09467483 | 0.9947599 | 0.13648 |  |  | 5861 | 0.9514953 | 0.9843792 | 0.001521712 | 0.9604813 | 0.00226038 | 0.9605031 | 0.003689627 |  |  | 6085 | 0.8881046 | 0.9668205 | 0.004067376 | 0.9044251 | 0.004221767 | 0.9044289 | 0.005191905 |  |  | 37680 | 0.8539488 | 0.9150489 | 0.007832842 | 0.8393477 | 0.008335135 | 0.8393427 | 0.01216992 |  |  | 349560 | 0.8950405 | 0.8678712 | 0.01482022 | 0.9034411 | 0.01505079 | 0.9034496 | 0.01001536 |  |  | 307360 | 0.7897067 | 0.7035679 | 0.009544099 | 0.7896871 | 0.01095413 | 0.7896894 | 0.006673891
|  |  | 5942 | 0.9878985 | 0.9986109 | 0.0004384143 | 0.9947023 | 0.09467688 | 0.9947778 | 0.1364829 |  |  | 5866 | 0.9505348 | 0.9843905 | 0.001520287 | 0.9604899 | 0.002260181 | 0.9605117 | 0.003688783 |  |  | 6090 | 0.8881046 | 0.9668219 | 0.004067097 | 0.9044277 | 0.004221783 | 0.9044316 | 0.005191924 |  |  | 37980 | 0.8556302 | 0.9150489 | 0.007832842 | 0.8397415 | 0.008350681 | 0.8397366 | 0.01219127 |  |  | 349860 | 0.8883267 | 0.8678712 | 0.01482022 | 0.9035383 | 0.01504965 | 0.9035468 | 0.01001466 |  |  | 307660 | 0.7831803 | 0.7035679 | 0.009544099 | 0.7897732 | 0.01095148 | 0.7897755 | 0.006671941
|  |  | 5947 | 0.9878985 | 0.9986156 | 0.0004381158 | 0.9947204 | 0.09467892 | 0.9947957 | 0.1364857 |  |  | 5871 | 0.9505348 | 0.9844017 | 0.001518872 | 0.9604985 | 0.002259984 | 0.9605203 | 0.003687948 |  |  | 6095 | 0.8881046 | 0.9668232 | 0.00406682 | 0.9044304 | 0.004221799 | 0.9044342 | 0.005191943 |  |  | 38280 | 0.8556302 | 0.9150489 | 0.007832842 | 0.8401342 | 0.008366182 | 0.8401294 | 0.01221256 |  |  | 350160 | 0.8883267 | 0.8678712 | 0.01482022 | 0.9036354 | 0.01504851 | 0.9036439 | 0.01001396 |  |  | 307960 | 0.7810049 | 0.7035679 | 0.009544099 | 0.7898592 | 0.01094883 | 0.7898615 | 0.006669991
|  |  | 5952 | 0.9878985 | 0.9986203 | 0.00043782 | 0.9947384 | 0.09468096 | 0.9948135 | 0.1364885 |  |  | 5876 | 0.9505348 | 0.9844129 | 0.001517467 | 0.9605071 | 0.002259789 | 0.9605288 | 0.00368712 |  |  | 6100 | 0.8881046 | 0.9668246 | 0.004066547 | 0.904433 | 0.004221815 | 0.9044369 | 0.005191961 |  |  | 38580 | 0.8573117 | 0.9150489 | 0.007832842 | 0.8405259 | 0.008381638 | 0.8405211 | 0.01223379 |  |  | 350460 | 0.8838508 | 0.8678712 | 0.01482022 | 0.9037324 | 0.01504736 | 0.9037409 | 0.01001326 |  |  | 308260 | 0.7853558 | 0.7035679 | 0.009544099 | 0.789945 | 0.01094617 | 0.7899473 | 0.006668039
|  |  | 5957 | 0.9870025 | 0.998625 | 0.0004375268 | 0.9947563 | 0.09468298 | 0.9948313 | 0.1364913 |  |  | 5881 | 0.9495743 | 0.984424 | 0.001516072 | 0.9605156 | 0.002259596 | 0.9605373 | 0.0036863 |  |  | 6105 | 0.8891836 | 0.9668259 | 0.004066277 | 0.9044357 | 0.004221831 | 0.9044395 | 0.00519198 |  |  | 38880 | 0.8556302 | 0.9150489 | 0.007832842 | 0.8409165 | 0.008397046 | 0.8409118 | 0.01225495 |  |  | 350760 | 0.8950405 | 0.8678712 | 0.01482022 | 0.9038293 | 0.01504621 | 0.9038378 | 0.01001255 |  |  | 308560 | 0.7853558 | 0.7035679 | 0.009544099 | 0.7900307 | 0.01094352 | 0.790033 | 0.006666087
|  |  | 5962 | 0.9870025 | 0.9986297 | 0.0004372364 | 0.9947742 | 0.09468501 | 0.994849 | 0.136494 |  |  | 5886 | 0.9505348 | 0.984435 | 0.001514688 | 0.9605241 | 0.002259405 | 0.9605458 | 0.003685488 |  |  | 6110 | 0.8891836 | 0.9668272 | 0.00406601 | 0.9044383 | 0.004221847 | 0.9044422 | 0.005191999 |  |  | 39180 | 0.8556302 | 0.9150489 | 0.007832842 | 0.841306 | 0.008412407 | 0.8413014 | 0.01227604 |  |  | 351060 | 0.8928025 | 0.8678712 | 0.01482022 | 0.9039261 | 0.01504506 | 0.9039346 | 0.01001184 |  |  | 308860 | 0.7853558 | 0.7035679 | 0.009544099 | 0.7901163 | 0.01094086 | 0.7901185 | 0.006664134
|  |  | 5967 | 0.9878985 | 0.9986343 | 0.0004369486 | 0.994792 | 0.09468702 | 0.9948666 | 0.1364968 |  |  | 5891 | 0.9505348 | 0.984446 | 0.001513313 | 0.9605326 | 0.002259216 | 0.9605542 | 0.003684684 |  |  | 6115 | 0.8891836 | 0.9668285 | 0.004065746 | 0.904441 | 0.004221863 | 0.9044448 | 0.005192018 |  |  | 39480 | 0.8589932 | 0.9150489 | 0.007832842 | 0.8416944 | 0.00842772 | 0.8416899 | 0.01229706 |  |  | 351360 | 0.8860887 | 0.8678712 | 0.01482022 | 0.9040227 | 0.0150439 | 0.9040312 | 0.01001113 |  |  | 309160 | 0.7875312 | 0.7035679 | 0.009544099 | 0.7902017 | 0.0109382 | 0.7902039 | 0.00666218
|  |  | 5972 | 0.9870025 | 0.9986389 | 0.0004366634 | 0.9948097 | 0.09468903 | 0.9948842 | 0.1364996 |  |  | 5896 | 0.9505348 | 0.984457 | 0.001511948 | 0.960541 | 0.002259029 | 0.9605626 | 0.003683887 |  |  | 6120 | 0.8891836 | 0.9668298 | 0.004065486 | 0.9044436 | 0.004221879 | 0.9044474 | 0.005192037 |  |  | 39780 | 0.8589932 | 0.9150489 | 0.007832842 | 0.8420818 | 0.008442983 | 0.8420774 | 0.01231801 |  |  | 351660 | 0.8905646 | 0.8678712 | 0.01482022 | 0.9041193 | 0.01504274 | 0.9041278 | 0.01001042 |  |  | 309460 | 0.7918821 | 0.7035679 | 0.009544099 | 0.790287 | 0.01093554 | 0.7902892 | 0.006660226
|  |  | 5977 | 0.9887945 | 0.9986435 | 0.0004363808 | 0.9948274 | 0.09469103 | 0.9949017 | 0.1365023 |  |  | 5901 | 0.9505348 | 0.9844679 | 0.001510594 | 0.9605493 | 0.002258844 | 0.960571 | 0.003683098 |  |  | 6125 | 0.8891836 | 0.9668311 | 0.004065228 | 0.9044462 | 0.004221896 | 0.9044501 | 0.005192056 |  |  | 40080 | 0.8606747 | 0.9150489 | 0.007832842 | 0.8424682 | 0.008458196 | 0.8424638 | 0.01233888 |  |  | 351960 | 0.8905646 | 0.8678712 | 0.01482022 | 0.9042157 | 0.01504157 | 0.9042242 | 0.0100097 |  |  | 309760 | 0.796233 | 0.7035679 | 0.009544099 | 0.7903721 | 0.01093288 | 0.7903743 | 0.00665827
|  |  | 5982 | 0.9887945 | 0.9986481 | 0.0004361007 | 0.994845 | 0.09469302 | 0.9949192 | 0.1365051 |  |  | 5906 | 0.9505348 | 0.9844787 | 0.001509249 | 0.9605577 | 0.00225866 | 0.9605793 | 0.003682316 |  |  | 6130 | 0.8891836 | 0.9668324 | 0.004064974 | 0.9044489 | 0.004221912 | 0.9044527 | 0.005192075 |  |  | 40380 | 0.8606747 | 0.9150489 | 0.007832842 | 0.8428534 | 0.008473359 | 0.8428491 | 0.01235969 |  |  | 352260 | 0.8860887 | 0.8678712 | 0.01482022 | 0.904312 | 0.0150404 | 0.9043205 | 0.01000898 |  |  | 310060 | 0.7897067 | 0.7035679 | 0.009544099 | 0.7904571 | 0.01093022 | 0.7904593 | 0.006656314
|  |  | 5987 | 0.9887945 | 0.9986526 | 0.0004358233 | 0.9948625 | 0.09469501 | 0.9949366 | 0.1365078 |  |  | 5911 | 0.9505348 | 0.9844895 | 0.001507914 | 0.960566 | 0.002258479 | 0.9605876 | 0.003681542 |  |  | 6135 | 0.8902627 | 0.9668337 | 0.004064723 | 0.9044515 | 0.004221928 | 0.9044553 | 0.005192094 |  |  | 40680 | 0.8589932 | 0.9150489 | 0.007832842 | 0.8432377 | 0.00848847 | 0.8432334 | 0.01238042 |  |  | 352560 | 0.8928025 | 0.8678712 | 0.01482022 | 0.9044082 | 0.01503922 | 0.9044167 | 0.01000826 |  |  | 310360 | 0.7831803 | 0.7035679 | 0.009544099 | 0.7905419 | 0.01092755 | 0.7905441 | 0.006654357
|  |  | 5992 | 0.9878985 | 0.9986571 | 0.0004355484 | 0.99488 | 0.09469699 | 0.9949539 | 0.1365105 |  |  | 5916 | 0.9505348 | 0.9845003 | 0.001506588 | 0.9605742 | 0.002258299 | 0.9605958 | 0.003680775 |  |  | 6140 | 0.8859466 | 0.966835 | 0.004064474 | 0.9044542 | 0.004221944 | 0.904458 | 0.005192113 |  |  | 40980 | 0.8589932 | 0.9150489 | 0.007832842 | 0.8436208 | 0.008503529 | 0.8436167 | 0.01240108 |  |  | 352860 | 0.8928025 | 0.8678712 | 0.01482022 | 0.9045043 | 0.01503804 | 0.9045128 | 0.01000753 |  |  | 310660 | 0.7875312 | 0.7035679 | 0.009544099 | 0.7906266 | 0.01092489 | 0.7906288 | 0.006652399
|  |  | 5997 | 0.9870025 | 0.9986616 | 0.000435276 | 0.9948975 | 0.09469897 | 0.9949712 | 0.1365132 |  |  | 5921 | 0.9505348 | 0.9845109 | 0.001505272 | 0.9605825 | 0.002258121 | 0.960604 | 0.003680015 |  |  | 6145 | 0.8891836 | 0.9668362 | 0.004064229 | 0.9044568 | 0.004221961 | 0.9044606 | 0.005192132 |  |  | 41280 | 0.8589932 | 0.9150489 | 0.007832842 | 0.844003 | 0.008518535 | 0.8439989 | 0.01242166 |  |  | 353160 | 0.8883267 | 0.8678712 | 0.01482022 | 0.9046003 | 0.01503686 | 0.9046088 | 0.0100068 |  |  | 310960 | 0.7853558 | 0.7035679 | 0.009544099 | 0.7907112 | 0.01092222 | 0.7907133 | 0.006650441
|  |  | 6002 | 0.9870025 | 0.998666 | 0.0004350061 | 0.9949149 | 0.09470094 | 0.9949884 | 0.1365159 |  |  | 5926 | 0.9505348 | 0.9845216 | 0.001503966 | 0.9605907 | 0.002257945 | 0.9606122 | 0.003679263 |  |  | 6150 | 0.8870256 | 0.9668375 | 0.004063986 | 0.9044594 | 0.004221977 | 0.9044633 | 0.005192151 |  |  | 41580 | 0.8606747 | 0.9150489 | 0.007832842 | 0.8443841 | 0.008533488 | 0.8443801 | 0.01244216 |  |  | 353460 | 0.8972784 | 0.8678712 | 0.01482022 | 0.9046962 | 0.01503567 | 0.9047047 | 0.01000607 |  |  | 311260 | 0.7853558 | 0.7035679 | 0.009544099 | 0.7907956 | 0.01091955 | 0.7907977 | 0.006648482
|  |  | 6007 | 0.9870025 | 0.9986704 | 0.0004347386 | 0.9949322 | 0.0947029 | 0.9950055 | 0.1365186 |  |  | 5931 | 0.9514953 | 0.9845321 | 0.00150267 | 0.9605988 | 0.00225777 | 0.9606203 | 0.003678518 |  |  | 6155 | 0.8881046 | 0.9668387 | 0.004063746 | 0.9044621 | 0.004221994 | 0.9044659 | 0.00519217 |  |  | 41880 | 0.8589932 | 0.9150489 | 0.007832842 | 0.8447641 | 0.008548387 | 0.8447602 | 0.01246259 |  |  | 353760 | 0.8928025 | 0.8678712 | 0.01482022 | 0.904792 | 0.01503448 | 0.9048005 | 0.01000534 |  |  | 311560 | 0.7853558 | 0.7035679 | 0.009544099 | 0.7908799 | 0.01091687 | 0.790882 | 0.006646522
|  |  | 6012 | 0.9878985 | 0.9986748 | 0.0004344736 | 0.9949494 | 0.09470486 | 0.9950226 | 0.1365213 |  |  | 5936 | 0.9505348 | 0.9845427 | 0.001501382 | 0.9606069 | 0.002257598 | 0.9606284 | 0.00367778 |  |  | 6160 | 0.8891836 | 0.96684 | 0.004063509 | 0.9044647 | 0.00422201 | 0.9044685 | 0.005192189 |  |  | 42180 | 0.8640376 | 0.9150489 | 0.007832842 | 0.8451431 | 0.008563231 | 0.8451393 | 0.01248294 |  |  | 354060 | 0.8928025 | 0.8678712 | 0.01482022 | 0.9048876 | 0.01503328 | 0.9048961 | 0.0100046 |  |  | 311860 | 0.7831803 | 0.7035679 | 0.009544099 | 0.790964 | 0.0109142 | 0.7909661 | 0.006644562
|  |  | 6017 | 0.9887945 | 0.9986792 | 0.0004342111 | 0.9949666 | 0.09470681 | 0.9950397 | 0.136524 |  |  | 5941 | 0.9514953 | 0.9845531 | 0.001500105 | 0.960615 | 0.002257427 | 0.9606365 | 0.003677049 |  |  | 6165 | 0.8881046 | 0.9668412 | 0.004063275 | 0.9044673 | 0.004222027 | 0.9044711 | 0.005192208 |  |  | 42480 | 0.8623562 | 0.9150489 | 0.007832842 | 0.8455211 | 0.00857802 | 0.8455173 | 0.0125032 |  |  | 354360 | 0.8883267 | 0.8678712 | 0.01482022 | 0.9049832 | 0.01503208 | 0.9049917 | 0.01000386 |  |  | 312160 | 0.7897067 | 0.7035679 | 0.009544099 | 0.791048 | 0.01091152 | 0.7910501 | 0.006642601
|  |  | 6022 | 0.9896904 | 0.9986835 | 0.000433951 | 0.9949838 | 0.09470875 | 0.9950567 | 0.1365267 |  |  | 5946 | 0.9505348 | 0.9845635 | 0.001498836 | 0.960623 | 0.002257258 | 0.9606445 | 0.003676325 |  |  | 6170 | 0.8881046 | 0.9668424 | 0.004063044 | 0.9044699 | 0.004222043 | 0.9044738 | 0.005192227 |  |  | 42780 | 0.8606747 | 0.9150489 | 0.007832842 | 0.845898 | 0.008592752 | 0.8458944 | 0.01252339 |  |  | 354660 | 0.8860887 | 0.8678712 | 0.01482022 | 0.9050786 | 0.01503087 | 0.9050871 | 0.01000312 |  |  | 312460 | 0.7875312 | 0.7035679 | 0.009544099 | 0.7911318 | 0.01090885 | 0.7911339 | 0.006640639
|  |  | 6027 | 0.9878985 | 0.9986879 | 0.0004336932 | 0.9950009 | 0.09471068 | 0.9950736 | 0.1365294 |  |  | 5951 | 0.9514953 | 0.9845739 | 0.001497577 | 0.9606311 | 0.002257091 | 0.9606525 | 0.003675608 |  |  | 6175 | 0.8870256 | 0.9668436 | 0.004062815 | 0.9044726 | 0.00422206 | 0.9044764 | 0.005192246 |  |  | 43080 | 0.8640376 | 0.9150489 | 0.007832842 | 0.8462739 | 0.008607429 | 0.8462704 | 0.0125435 |  |  | 354960 | 0.8928025 | 0.8678712 | 0.01482022 | 0.905174 | 0.01502967 | 0.9051825 | 0.01000237 |  |  | 312760 | 0.7897067 | 0.7035679 | 0.009544099 | 0.7912155 | 0.01090617 | 0.7912176 | 0.006638676
|  |  | 6032 | 0.9878985 | 0.9986922 | 0.0004334378 | 0.9950179 | 0.09471261 | 0.9950904 | 0.136532 |  |  | 5956 | 0.9505348 | 0.9845842 | 0.001496327 | 0.960639 | 0.002256925 | 0.9606605 | 0.003674898 |  |  | 6180 | 0.8881046 | 0.9668448 | 0.004062589 | 0.9044752 | 0.004222076 | 0.904479 | 0.005192265 |  |  | 43380 | 0.8623562 | 0.9150489 | 0.007832842 | 0.8466488 | 0.008622048 | 0.8466453 | 0.01256353 |  |  | 355260 | 0.8883267 | 0.8678712 | 0.01482022 | 0.9052692 | 0.01502845 | 0.9052777 | 0.01000162 |  |  | 313060 | 0.7810049 | 0.7035679 | 0.009544099 | 0.7912991 | 0.01090349 | 0.7913012 | 0.006636713
|  |  | 6037 | 0.9887945 | 0.9986964 | 0.0004331848 | 0.9950348 | 0.09471454 | 0.9951072 | 0.1365347 |  |  | 5961 | 0.9524557 | 0.9845945 | 0.001495086 | 0.960647 | 0.002256761 | 0.9606684 | 0.003674194 |  |  | 6185 | 0.8881046 | 0.966846 | 0.004062366 | 0.9044778 | 0.004222093 | 0.9044816 | 0.005192284 |  |  | 43680 | 0.8606747 | 0.9150489 | 0.007832842 | 0.8470227 | 0.00863661 | 0.8470193 | 0.01258347 |  |  | 355560 | 0.8905646 | 0.8678712 | 0.01482022 | 0.9053643 | 0.01502723 | 0.9053728 | 0.01000087 |  |  | 313360 | 0.7918821 | 0.7035679 | 0.009544099 | 0.7913825 | 0.0109008 | 0.7913846 | 0.00663475
|  |  | 6042 | 0.9878985 | 0.9987007 | 0.0004329341 | 0.9950517 | 0.09471646 | 0.995124 | 0.1365373 |  |  | 5966 | 0.9514953 | 0.9846047 | 0.001493855 | 0.9606549 | 0.002256599 | 0.9606763 | 0.003673498 |  |  | 6190 | 0.8881046 | 0.9668472 | 0.004062146 | 0.9044805 | 0.00422211 | 0.9044843 | 0.005192304 |  |  | 43980 | 0.8640376 | 0.9150489 | 0.007832842 | 0.8473955 | 0.008651113 | 0.8473922 | 0.01260333 |  |  | 355860 | 0.8860887 | 0.8678712 | 0.01482022 | 0.9054593 | 0.01502601 | 0.9054678 | 0.01000012 |  |  | 313660 | 0.796233 | 0.7035679 | 0.009544099 | 0.7914658 | 0.01089812 | 0.7914679 | 0.006632785
|  |  | 6047 | 0.9887945 | 0.9987049 | 0.0004326857 | 0.9950686 | 0.09471837 | 0.9951407 | 0.1365399 |  |  | 5971 | 0.9495743 | 0.9846148 | 0.001492632 | 0.9606627 | 0.002256438 | 0.9606841 | 0.003672808 |  |  | 6195 | 0.8891836 | 0.9668484 | 0.004061928 | 0.9044831 | 0.004222126 | 0.9044869 | 0.005192323 |  |  | 44280 | 0.8640376 | 0.9150489 | 0.007832842 | 0.8477673 | 0.008665558 | 0.8477641 | 0.01262311 |  |  | 356160 | 0.8883267 | 0.8678712 | 0.01482022 | 0.9055542 | 0.01502479 | 0.9055627 | 0.009999364 |  |  | 313960 | 0.796233 | 0.7035679 | 0.009544099 | 0.791549 | 0.01089544 | 0.791551 | 0.00663082
|  |  | 6052 | 0.9887945 | 0.9987091 | 0.0004324397 | 0.9950854 | 0.09472027 | 0.9951573 | 0.1365425 |  |  | 5976 | 0.9514953 | 0.9846249 | 0.001491419 | 0.9606706 | 0.002256279 | 0.9606919 | 0.003672125 |  |  | 6200 | 0.8891836 | 0.9668496 | 0.004061712 | 0.9044857 | 0.004222143 | 0.9044895 | 0.005192342 |  |  | 44580 | 0.8640376 | 0.9150489 | 0.007832842 | 0.8481381 | 0.008679944 | 0.848135 | 0.0126428 |  |  | 356460 | 0.8972784 | 0.8678712 | 0.01482022 | 0.905649 | 0.01502356 | 0.9056575 | 0.009998605 |  |  | 314260 | 0.7897067 | 0.7035679 | 0.009544099 | 0.791632 | 0.01089275 | 0.791634 | 0.006628855
|  |  | 6057 | 0.9887945 | 0.9987133 | 0.0004321958 | 0.9951021 | 0.09472217 | 0.9951739 | 0.1365451 |  |  | 5981 | 0.9495743 | 0.984635 | 0.001490214 | 0.9606784 | 0.002256122 | 0.9606997 | 0.003671448 |  |  | 6205 | 0.8881046 | 0.9668507 | 0.0040615 | 0.9044883 | 0.00422216 | 0.9044921 | 0.005192361 |  |  | 44880 | 0.8640376 | 0.9150489 | 0.007832842 | 0.8485079 | 0.008694271 | 0.8485048 | 0.01266241 |  |  | 356760 | 0.8928025 | 0.8678712 | 0.01482022 | 0.9057437 | 0.01502232 | 0.9057522 | 0.009997844 |  |  | 314560 | 0.7853558 | 0.7035679 | 0.009544099 | 0.7917149 | 0.01089006 | 0.7917169 | 0.006626889
|  |  | 6062 | 0.9878985 | 0.9987174 | 0.0004319543 | 0.9951188 | 0.09472406 | 0.9951904 | 0.1365478 |  |  | 5986 | 0.9514953 | 0.984645 | 0.001489018 | 0.9606861 | 0.002255966 | 0.9607075 | 0.003670778 |  |  | 6210 | 0.8881046 | 0.9668519 | 0.004061289 | 0.9044909 | 0.004222177 | 0.9044948 | 0.00519238 |  |  | 45180 | 0.8674006 | 0.9150489 | 0.007832842 | 0.8488767 | 0.008708537 | 0.8488737 | 0.01268193 |  |  | 357060 | 0.8950405 | 0.8678712 | 0.01482022 | 0.9058383 | 0.01502108 | 0.9058468 | 0.009997079 |  |  | 314860 | 0.7897067 | 0.7035679 | 0.009544099 | 0.7917976 | 0.01088737 | 0.7917996 | 0.006624922
|  |  | 6067 | 0.9887945 | 0.9987216 | 0.0004317149 | 0.9951354 | 0.09472595 | 0.9952068 | 0.1365503 |  |  | 5991 | 0.9514953 | 0.984655 | 0.001487831 | 0.9606939 | 0.002255812 | 0.9607152 | 0.003670114 |  |  | 6215 | 0.8891836 | 0.966853 | 0.004061082 | 0.9044936 | 0.004222193 | 0.9044974 | 0.0051924 |  |  | 45480 | 0.8690821 | 0.9150489 | 0.007832842 | 0.8492445 | 0.008722743 | 0.8492415 | 0.01270136 |  |  | 357360 | 0.8950405 | 0.8678712 | 0.01482022 | 0.9059328 | 0.01501984 | 0.9059412 | 0.009996312 |  |  | 315160 | 0.7831803 | 0.7035679 | 0.009544099 | 0.7918802 | 0.01088468 | 0.7918822 | 0.006622955
|  |  | 6072 | 0.9887945 | 0.9987257 | 0.0004314778 | 0.9951519 | 0.09472783 | 0.9952232 | 0.1365529 |  |  | 5996 | 0.9505348 | 0.9846649 | 0.001486653 | 0.9607016 | 0.00225566 | 0.9607229 | 0.003669457 |  |  | 6220 | 0.8891836 | 0.9668542 | 0.004060876 | 0.9044962 | 0.00422221 | 0.9045 | 0.005192419 |  |  | 45780 | 0.8690821 | 0.9150489 | 0.007832842 | 0.8496113 | 0.008736889 | 0.8496084 | 0.01272071 |  |  | 357660 | 0.8950405 | 0.8678712 | 0.01482022 | 0.9060271 | 0.0150186 | 0.9060356 | 0.009995543 |  |  | 315460 | 0.7875312 | 0.7035679 | 0.009544099 | 0.7919627 | 0.01088199 | 0.7919646 | 0.006620988
|  |  | 6077 | 0.9878985 | 0.9987297 | 0.0004312429 | 0.9951684 | 0.0947297 | 0.9952396 | 0.1365555 |  |  | 6001 | 0.9495743 | 0.9846747 | 0.001485484 | 0.9607092 | 0.002255509 | 0.9607305 | 0.003668806 |  |  | 6225 | 0.8891836 | 0.9668553 | 0.004060673 | 0.9044988 | 0.004222227 | 0.9045026 | 0.005192438 |  |  | 46080 | 0.8657191 | 0.9150489 | 0.007832842 | 0.849977 | 0.008750972 | 0.8499742 | 0.01273997 |  |  | 357960 | 0.8950405 | 0.8678712 | 0.01482022 | 0.9061214 | 0.01501735 | 0.9061298 | 0.009994771 |  |  | 315760 | 0.7831803 | 0.7035679 | 0.009544099 | 0.792045 | 0.0108793 | 0.7920469 | 0.006619019
|  |  | 6082 | 0.9887945 | 0.9987338 | 0.0004310102 | 0.9951849 | 0.09473157 | 0.9952559 | 0.1365581 |  |  | 6006 | 0.9505348 | 0.9846845 | 0.001484323 | 0.9607169 | 0.002255359 | 0.9607381 | 0.003668162 |  |  | 6230 | 0.8881046 | 0.9668564 | 0.004060473 | 0.9045014 | 0.004222244 | 0.9045052 | 0.005192458 |  |  | 46380 | 0.8640376 | 0.9150489 | 0.007832842 | 0.8503418 | 0.008764995 | 0.8503391 | 0.01275914 |  |  | 358260 | 0.8950405 | 0.8678712 | 0.01482022 | 0.9062155 | 0.01501609 | 0.906224 | 0.009993996 |  |  | 316060 | 0.7831803 | 0.7035679 | 0.009544099 | 0.7921272 | 0.0108766 | 0.7921291 | 0.006617051
|  |  | 6087 | 0.9887945 | 0.9987378 | 0.0004307796 | 0.9952013 | 0.09473343 | 0.9952721 | 0.1365606 |  |  | 6011 | 0.9514953 | 0.9846943 | 0.001483171 | 0.9607245 | 0.002255212 | 0.9607457 | 0.003667524 |  |  | 6235 | 0.8891836 | 0.9668575 | 0.004060275 | 0.904504 | 0.004222261 | 0.9045078 | 0.005192477 |  |  | 46680 | 0.8674006 | 0.9150489 | 0.007832842 | 0.8507056 | 0.008778955 | 0.8507029 | 0.01277822 |  |  | 358560 | 0.8928025 | 0.8678712 | 0.01482022 | 0.9063096 | 0.01501483 | 0.906318 | 0.009993218 |  |  | 316360 | 0.7918821 | 0.7035679 | 0.009544099 | 0.7922092 | 0.0108739 | 0.7922111 | 0.006615082
|  |  | 6092 | 0.9887945 | 0.9987418 | 0.0004305511 | 0.9952176 | 0.09473528 | 0.9952883 | 0.1365632 |  |  | 6016 | 0.9514953 | 0.984704 | 0.001482027 | 0.960732 | 0.002255065 | 0.9607533 | 0.003666892 |  |  | 6240 | 0.8891836 | 0.9668586 | 0.004060079 | 0.9045066 | 0.004222278 | 0.9045104 | 0.005192497 |  |  | 46980 | 0.8707636 | 0.9150489 | 0.007832842 | 0.8510684 | 0.008792853 | 0.8510658 | 0.01279721 |  |  | 358860 | 0.8995164 | 0.8678712 | 0.01482022 | 0.9064035 | 0.01501357 | 0.9064119 | 0.009992438 |  |  | 316660 | 0.7940576 | 0.7035679 | 0.009544099 | 0.7922911 | 0.01087121 | 0.792293 | 0.006613112
|  |  | 6097 | 0.9878985 | 0.9987458 | 0.0004303248 | 0.9952339 | 0.09473713 | 0.9953044 | 0.1365657 |  |  | 6021 | 0.9514953 | 0.9847137 | 0.001480892 | 0.9607396 | 0.002254921 | 0.9607608 | 0.003666266 |  |  | 6245 | 0.8891836 | 0.9668597 | 0.004059886 | 0.9045093 | 0.004222295 | 0.9045131 | 0.005192516 |  |  | 47280 | 0.8690821 | 0.9150489 | 0.007832842 | 0.8514302 | 0.008806688 | 0.8514277 | 0.01281612 |  |  | 359160 | 0.8950405 | 0.8678712 | 0.01482022 | 0.9064973 | 0.0150123 | 0.9065058 | 0.009991655 |  |  | 316960 | 0.7940576 | 0.7035679 | 0.009544099 | 0.7923729 | 0.01086851 | 0.7923748 | 0.006611142
|  |  | 6102 | 0.9878985 | 0.9987498 | 0.0004301006 | 0.9952501 | 0.09473898 | 0.9953204 | 0.1365683 |  |  | 6026 | 0.9505348 | 0.9847233 | 0.001479765 | 0.9607471 | 0.002254778 | 0.9607683 | 0.003665646 |  |  | 6250 | 0.8902627 | 0.9668608 | 0.004059695 | 0.9045119 | 0.004222312 | 0.9045157 | 0.005192535 |  |  | 47580 | 0.8690821 | 0.9150489 | 0.007832842 | 0.851791 | 0.00882046 | 0.8517885 | 0.01283493 |  |  | 359460 | 0.8972784 | 0.8678712 | 0.01482022 | 0.906591 | 0.01501103 | 0.9065995 | 0.00999087 |  |  | 317260 | 0.7918821 | 0.7035679 | 0.009544099 | 0.7924545 | 0.01086581 | 0.7924564 | 0.006609171
|  |  | 6107 | 0.9887945 | 0.9987537 | 0.0004298784 | 0.9952663 | 0.09474081 | 0.9953364 | 0.1365708 |  |  | 6031 | 0.9514953 | 0.9847328 | 0.001478647 | 0.9607546 | 0.002254636 | 0.9607757 | 0.003665033 |  |  | 6255 | 0.8913417 | 0.9668619 | 0.004059506 | 0.9045145 | 0.004222329 | 0.9045183 | 0.005192555 |  |  | 47880 | 0.8674006 | 0.9150489 | 0.007832842 | 0.8521508 | 0.008834168 | 0.8521484 | 0.01285365 |  |  | 359760 | 0.8905646 | 0.8678712 | 0.01482022 | 0.9066846 | 0.01500976 | 0.9066931 | 0.009990082 |  |  | 317560 | 0.7875312 | 0.7035679 | 0.009544099 | 0.792536 | 0.01086311 | 0.7925379 | 0.0066072
|  |  | 6112 | 0.9887945 | 0.9987576 | 0.0004296584 | 0.9952824 | 0.09474264 | 0.9953524 | 0.1365733 |  |  | 6036 | 0.9505348 | 0.9847424 | 0.001477537 | 0.960762 | 0.002254496 | 0.9607831 | 0.003664425 |  |  | 6260 | 0.8891836 | 0.966863 | 0.004059319 | 0.9045171 | 0.004222346 | 0.9045209 | 0.005192574 |  |  | 48180 | 0.8657191 | 0.9150489 | 0.007832842 | 0.8525096 | 0.008847813 | 0.8525073 | 0.01287228 |  |  | 360060 | 0.8950405 | 0.8678712 | 0.01482022 | 0.9067781 | 0.01500848 | 0.9067866 | 0.009989291 |  |  | 317860 | 0.7940576 | 0.7035679 | 0.009544099 | 0.7926174 | 0.0108604 | 0.7926192 | 0.006605229
|  |  | 6117 | 0.9887945 | 0.9987615 | 0.0004294404 | 0.9952984 | 0.09474447 | 0.9953683 | 0.1365758 |  |  | 6041 | 0.9505348 | 0.9847518 | 0.001476435 | 0.9607694 | 0.002254357 | 0.9607905 | 0.003663823 |  |  | 6265 | 0.8891836 | 0.9668641 | 0.004059135 | 0.9045197 | 0.004222364 | 0.9045235 | 0.005192594 |  |  | 48480 | 0.8657191 | 0.9150489 | 0.007832842 | 0.8528675 | 0.008861393 | 0.8528653 | 0.01289082 |  |  | 360360 | 0.8950405 | 0.8678712 | 0.01482022 | 0.9068715 | 0.0150072 | 0.90688 | 0.009988498 |  |  | 318160 | 0.7875312 | 0.7035679 | 0.009544099 | 0.7926986 | 0.0108577 | 0.7927005 | 0.006603257
|  |  | 6122 | 0.9896904 | 0.9987654 | 0.0004292244 | 0.9953144 | 0.09474629 | 0.9953841 | 0.1365783 |  |  | 6046 | 0.9505348 | 0.9847613 | 0.001475342 | 0.9607768 | 0.00225422 | 0.9607979 | 0.003663227 |  |  | 6270 | 0.8891836 | 0.9668651 | 0.004058953 | 0.9045223 | 0.004222381 | 0.9045261 | 0.005192613 |  |  | 48780 | 0.8674006 | 0.9150489 | 0.007832842 | 0.8532244 | 0.00887491 | 0.8532222 | 0.01290927 |  |  | 360660 | 0.8905646 | 0.8678712 | 0.01482022 | 0.9069648 | 0.01500591 | 0.9069733 | 0.009987702 |  |  | 318460 | 0.7897067 | 0.7035679 | 0.009544099 | 0.7927797 | 0.010855 | 0.7927815 | 0.006601285
|  |  | 6127 | 0.9878985 | 0.9987692 | 0.0004290104 | 0.9953304 | 0.0947481 | 0.9953999 | 0.1365808 |  |  | 6051 | 0.9505348 | 0.9847706 | 0.001474256 | 0.9607841 | 0.002254084 | 0.9608052 | 0.003662637 |  |  | 6275 | 0.8891836 | 0.9668662 | 0.004058772 | 0.9045249 | 0.004222398 | 0.9045287 | 0.005192633 |  |  | 49080 | 0.8657191 | 0.9150489 | 0.007832842 | 0.8535803 | 0.008888361 | 0.8535782 | 0.01292762 |  |  | 360960 | 0.8995164 | 0.8678712 | 0.01482022 | 0.907058 | 0.01500463 | 0.9070664 | 0.009986904 |  |  | 318760 | 0.7897067 | 0.7035679 | 0.009544099 | 0.7928607 | 0.01085229 | 0.7928625 | 0.006599312
|  |  | 6132 | 0.9878985 | 0.9987731 | 0.0004287984 | 0.9953462 | 0.09474991 | 0.9954156 | 0.1365833 |  |  | 6056 | 0.9514953 | 0.98478 | 0.001473179 | 0.9607914 | 0.002253949 | 0.9608125 | 0.003662053 |  |  | 6280 | 0.8881046 | 0.9668673 | 0.004058595 | 0.9045275 | 0.004222415 | 0.9045313 | 0.005192652 |  |  | 49380 | 0.8674006 | 0.9150489 | 0.007832842 | 0.8539352 | 0.008901748 | 0.8539332 | 0.01294588 |  |  | 361260 | 0.8950405 | 0.8678712 | 0.01482022 | 0.9071511 | 0.01500333 | 0.9071595 | 0.009986103 |  |  | 319060 | 0.7918821 | 0.7035679 | 0.009544099 | 0.7929415 | 0.01084958 | 0.7929433 | 0.006597339
|  |  | 6137 | 0.9887945 | 0.9987769 | 0.0004285884 | 0.9953621 | 0.09475171 | 0.9954313 | 0.1365858 |  |  | 6061 | 0.9495743 | 0.9847892 | 0.00147211 | 0.9607987 | 0.002253816 | 0.9608198 | 0.003661475 |  |  | 6285 | 0.8902627 | 0.9668683 | 0.004058419 | 0.9045301 | 0.004222432 | 0.9045339 | 0.005192672 |  |  | 49680 | 0.8690821 | 0.9150489 | 0.007832842 | 0.8542892 | 0.008915069 | 0.8542872 | 0.01296405 |  |  | 361560 | 0.8950405 | 0.8678712 | 0.01482022 | 0.907244 | 0.01500203 | 0.9072525 | 0.0099853 |  |  | 319360 | 0.7940576 | 0.7035679 | 0.009544099 | 0.7930221 | 0.01084687 | 0.7930239 | 0.006595366
|  |  | 6142 | 0.9878985 | 0.9987807 | 0.0004283804 | 0.9953779 | 0.0947535 | 0.9954469 | 0.1365883 |  |  | 6066 | 0.9505348 | 0.9847985 | 0.001471049 | 0.9608059 | 0.002253685 | 0.960827 | 0.003660902 |  |  | 6290 | 0.8902627 | 0.9668693 | 0.004058245 | 0.9045327 | 0.00422245 | 0.9045365 | 0.005192692 |  |  | 49980 | 0.8707636 | 0.9150489 | 0.007832842 | 0.8546422 | 0.008928326 | 0.8546403 | 0.01298212 |  |  | 361860 | 0.8972784 | 0.8678712 | 0.01482022 | 0.9073369 | 0.01500073 | 0.9073453 | 0.009984494 |  |  | 319660 | 0.7918821 | 0.7035679 | 0.009544099 | 0.7931027 | 0.01084416 | 0.7931045 | 0.006593392
|  |  | 6147 | 0.9878985 | 0.9987844 | 0.0004281743 | 0.9953936 | 0.09475529 | 0.9954625 | 0.1365907 |  |  | 6071 | 0.9505348 | 0.9848077 | 0.001469996 | 0.9608132 | 0.002253555 | 0.9608342 | 0.003660335 |  |  | 6295 | 0.8902627 | 0.9668704 | 0.004058074 | 0.9045353 | 0.004222467 | 0.9045391 | 0.005192711 |  |  | 50280 | 0.8690821 | 0.9150489 | 0.007832842 | 0.8549942 | 0.008941516 | 0.8549924 | 0.01300011 |  |  | 362160 | 0.8972784 | 0.8678712 | 0.01482022 | 0.9074297 | 0.01499943 | 0.9074381 | 0.009983685 |  |  | 319960 | 0.7940576 | 0.7035679 | 0.009544099 | 0.7931831 | 0.01084145 | 0.7931849 | 0.006591418
|  |  | 6152 | 0.9878985 | 0.9987882 | 0.0004279701 | 0.9954092 | 0.09475707 | 0.995478 | 0.1365932 |  |  | 6076 | 0.9514953 | 0.9848168 | 0.00146895 | 0.9608203 | 0.002253426 | 0.9608414 | 0.003659774 |  |  | 6300 | 0.8891836 | 0.9668714 | 0.004057904 | 0.9045379 | 0.004222484 | 0.9045417 | 0.005192731 |  |  | 50580 | 0.8741265 | 0.9150489 | 0.007832842 | 0.8553453 | 0.00895464 | 0.8553435 | 0.01301799 |  |  | 362460 | 0.8950405 | 0.8678712 | 0.01482022 | 0.9075223 | 0.01499812 | 0.9075307 | 0.009982874 |  |  | 320260 | 0.7918821 | 0.7035679 | 0.009544099 | 0.7932634 | 0.01083874 | 0.7932651 | 0.006589444
|  |  | 6157 | 0.9878985 | 0.9987919 | 0.0004277678 | 0.9954249 | 0.09475885 | 0.9954935 | 0.1365956 |  |  | 6081 | 0.9514953 | 0.9848259 | 0.001467913 | 0.9608275 | 0.002253299 | 0.9608485 | 0.003659218 |  |  | 6305 | 0.8891836 | 0.9668724 | 0.004057737 | 0.9045405 | 0.004222502 | 0.9045443 | 0.005192751 |  |  | 50880 | 0.8741265 | 0.9150489 | 0.007832842 | 0.8556954 | 0.008967699 | 0.8556937 | 0.01303578 |  |  | 362760 | 0.8972784 | 0.8678712 | 0.01482022 | 0.9076148 | 0.01499681 | 0.9076233 | 0.00998206 |  |  | 320560 | 0.7918821 | 0.7035679 | 0.009544099 | 0.7933435 | 0.01083603 | 0.7933453 | 0.006587469
|  |  | 6162 | 0.9878985 | 0.9987956 | 0.0004275675 | 0.9954404 | 0.09476062 | 0.9955089 | 0.1365981 |  |  | 6086 | 0.9505348 | 0.984835 | 0.001466883 | 0.9608346 | 0.002253172 | 0.9608556 | 0.003658667 |  |  | 6310 | 0.8891836 | 0.9668734 | 0.004057571 | 0.9045431 | 0.004222519 | 0.9045469 | 0.00519277 |  |  | 51180 | 0.8741265 | 0.9150489 | 0.007832842 | 0.8560446 | 0.008980691 | 0.8560429 | 0.01305348 |  |  | 363060 | 0.8972784 | 0.8678712 | 0.01482022 | 0.9077073 | 0.01499549 | 0.9077157 | 0.009981244 |  |  | 320860 | 0.7897067 | 0.7035679 | 0.009544099 | 0.7934235 | 0.01083332 | 0.7934253 | 0.006585494
|  |  | 6167 | 0.9878985 | 0.9987992 | 0.000427369 | 0.9954559 | 0.09476239 | 0.9955242 | 0.1366005 |  |  | 6091 | 0.9514953 | 0.984844 | 0.001465861 | 0.9608417 | 0.002253048 | 0.9608627 | 0.003658123 |  |  | 6315 | 0.8902627 | 0.9668744 | 0.004057407 | 0.9045457 | 0.004222537 | 0.9045495 | 0.00519279 |  |  | 51480 | 0.8741265 | 0.9150489 | 0.007832842 | 0.8563928 | 0.008993617 | 0.8563912 | 0.01307108 |  |  | 363360 | 0.8950405 | 0.8678712 | 0.01482022 | 0.9077996 | 0.01499417 | 0.907808 | 0.009980426 |  |  | 321160 | 0.7940576 | 0.7035679 | 0.009544099 | 0.7935034 | 0.0108306 | 0.7935051 | 0.006583519
|  |  | 6172 | 0.9878985 | 0.9988029 | 0.0004271724 | 0.9954714 | 0.09476415 | 0.9955395 | 0.1366029 |  |  | 6096 | 0.9514953 | 0.9848529 | 0.001464847 | 0.9608488 | 0.002252924 | 0.9608697 | 0.003657583 |  |  | 6320 | 0.8891836 | 0.9668754 | 0.004057246 | 0.9045483 | 0.004222554 | 0.9045521 | 0.00519281 |  |  | 51780 | 0.872445 | 0.9150489 | 0.007832842 | 0.85674 | 0.009006476 | 0.8567385 | 0.01308859 |  |  | 363660 | 0.8950405 | 0.8678712 | 0.01482022 | 0.9078918 | 0.01499285 | 0.9079003 | 0.009979605 |  |  | 321460 | 0.7940576 | 0.7035679 | 0.009544099 | 0.7935831 | 0.01082789 | 0.7935848 | 0.006581543
|  |  | 6177 | 0.9887945 | 0.9988065 | 0.0004269776 | 0.9954868 | 0.0947659 | 0.9955548 | 0.1366053 |  |  | 6101 | 0.9514953 | 0.9848619 | 0.00146384 | 0.9608558 | 0.002252802 | 0.9608768 | 0.003657049 |  |  | 6325 | 0.8902627 | 0.9668764 | 0.004057086 | 0.9045509 | 0.004222571 | 0.9045547 | 0.005192829 |  |  | 52080 | 0.8741265 | 0.9150489 | 0.007832842 | 0.8570863 | 0.009019268 | 0.8570849 | 0.013106 |  |  | 363960 | 0.8972784 | 0.8678712 | 0.01482022 | 0.907984 | 0.01499152 | 0.9079924 | 0.009978781 |  |  | 321760 | 0.7984085 | 0.7035679 | 0.009544099 | 0.7936628 | 0.01082517 | 0.7936644 | 0.006579567
|  |  | 6182 | 0.9887945 | 0.9988101 | 0.0004267846 | 0.9955021 | 0.09476765 | 0.99557 | 0.1366077 |  |  | 6106 | 0.9514953 | 0.9848707 | 0.001462841 | 0.9608628 | 0.002252682 | 0.9608837 | 0.00365652 |  |  | 6330 | 0.8891836 | 0.9668774 | 0.004056928 | 0.9045535 | 0.004222589 | 0.9045573 | 0.005192849 |  |  | 52380 | 0.872445 | 0.9150489 | 0.007832842 | 0.8574317 | 0.009031993 | 0.8574303 | 0.01312331 |  |  | 364260 | 0.8972784 | 0.8678712 | 0.01482022 | 0.908076 | 0.01499019 | 0.9080844 | 0.009977955 |  |  | 322060 | 0.7897067 | 0.7035679 | 0.009544099 | 0.7937422 | 0.01082245 | 0.7937439 | 0.006577591
|  |  | 6187 | 0.9887945 | 0.9988137 | 0.0004265935 | 0.9955174 | 0.09476939 | 0.9955851 | 0.1366101 |  |  | 6111 | 0.9505348 | 0.9848796 | 0.00146185 | 0.9608698 | 0.002252562 | 0.9608907 | 0.003655997 |  |  | 6335 | 0.8891836 | 0.9668783 | 0.004056772 | 0.9045561 | 0.004222606 | 0.9045599 | 0.005192869 |  |  | 52680 | 0.872445 | 0.9150489 | 0.007832842 | 0.8577761 | 0.009044651 | 0.8577748 | 0.01314053 |  |  | 364560 | 0.8972784 | 0.8678712 | 0.01482022 | 0.9081679 | 0.01498885 | 0.9081763 | 0.009977127 |  |  | 322360 | 0.7918821 | 0.7035679 | 0.009544099 | 0.7938216 | 0.01081973 | 0.7938232 | 0.006575615
|  |  | 6192 | 0.9887945 | 0.9988173 | 0.0004264041 | 0.9955327 | 0.09477112 | 0.9956002 | 0.1366125 |  |  | 6116 | 0.9514953 | 0.9848883 | 0.001460865 | 0.9608767 | 0.002252444 | 0.9608976 | 0.003655478 |  |  | 6340 | 0.8891836 | 0.9668793 | 0.004056618 | 0.9045587 | 0.004222624 | 0.9045625 | 0.005192889 |  |  | 52980 | 0.8707636 | 0.9150489 | 0.007832842 | 0.8581196 | 0.009057241 | 0.8581184 | 0.01315765 |  |  | 364860 | 0.8972784 | 0.8678712 | 0.01482022 | 0.9082597 | 0.01498751 | 0.9082681 | 0.009976296 |  |  | 322660 | 0.7897067 | 0.7035679 | 0.009544099 | 0.7939008 | 0.01081702 | 0.7939024 | 0.006573638
|  |  | 6197 | 0.9887945 | 0.9988208 | 0.0004262166 | 0.9955479 | 0.09477286 | 0.9956152 | 0.1366149 |  |  | 6121 | 0.9514953 | 0.9848971 | 0.001459889 | 0.9608836 | 0.002252327 | 0.9609045 | 0.003654965 |  |  | 6345 | 0.8913417 | 0.9668803 | 0.004056466 | 0.9045613 | 0.004222642 | 0.9045651 | 0.005192908 |  |  | 53280 | 0.8741265 | 0.9150489 | 0.007832842 | 0.8584621 | 0.009069764 | 0.858461 | 0.01317468 |  |  | 365160 | 0.8972784 | 0.8678712 | 0.01482022 | 0.9083514 | 0.01498617 | 0.9083598 | 0.009975462 |  |  | 322960 | 0.7918821 | 0.7035679 | 0.009544099 | 0.7939799 | 0.0108143 | 0.7939815 | 0.006571662
|  |  | 6202 | 0.9887945 | 0.9988244 | 0.0004260308 | 0.995563 | 0.09477458 | 0.9956302 | 0.1366173 |  |  | 6126 | 0.9505348 | 0.9849058 | 0.00145892 | 0.9608905 | 0.002252212 | 0.9609114 | 0.003654457 |  |  | 6350 | 0.8902627 | 0.9668812 | 0.004056316 | 0.9045639 | 0.004222659 | 0.9045677 | 0.005192928 |  |  | 53580 | 0.8741265 | 0.9150489 | 0.007832842 | 0.8588037 | 0.00908222 | 0.8588026 | 0.0131916 |  |  | 365460 | 0.8950405 | 0.8678712 | 0.01482022 | 0.908443 | 0.01498482 | 0.9084514 | 0.009974627 |  |  | 323260 | 0.7940576 | 0.7035679 | 0.009544099 | 0.7940588 | 0.01081157 | 0.7940604 | 0.006569685
|  |  | 6207 | 0.9887945 | 0.9988279 | 0.0004258467 | 0.9955781 | 0.0947763 | 0.9956452 | 0.1366197 |  |  | 6131 | 0.9514953 | 0.9849144 | 0.001457958 | 0.9608974 | 0.002252097 | 0.9609182 | 0.003653954 |  |  | 6355 | 0.8891836 | 0.9668822 | 0.004056167 | 0.9045665 | 0.004222677 | 0.9045703 | 0.005192948 |  |  | 53880 | 0.8741265 | 0.9150489 | 0.007832842 | 0.8591444 | 0.009094607 | 0.8591434 | 0.01320844 |  |  | 365760 | 0.8972784 | 0.8678712 | 0.01482022 | 0.9085345 | 0.01498347 | 0.9085429 | 0.009973788 |  |  | 323560 | 0.7940576 | 0.7035679 | 0.009544099 | 0.7941376 | 0.01080885 | 0.7941392 | 0.006567707
|  |  | 6212 | 0.9887945 | 0.9988314 | 0.0004256644 | 0.9955931 | 0.09477801 | 0.99566 | 0.136622 |  |  | 6136 | 0.9505348 | 0.984923 | 0.001457003 | 0.9609042 | 0.002251984 | 0.9609251 | 0.003653456 |  |  | 6360 | 0.8902627 | 0.9668831 | 0.00405602 | 0.9045691 | 0.004222694 | 0.9045729 | 0.005192968 |  |  | 54180 | 0.8741265 | 0.9150489 | 0.007832842 | 0.8594841 | 0.009106927 | 0.8594832 | 0.01322517 |  |  | 366060 | 0.8995164 | 0.8678712 | 0.01482022 | 0.9086259 | 0.01498212 | 0.9086342 | 0.009972948 |  |  | 323860 | 0.796233 | 0.7035679 | 0.009544099 | 0.7942163 | 0.01080613 | 0.7942179 | 0.00656573
|  |  | 6217 | 0.9887945 | 0.9988348 | 0.0004254838 | 0.9956081 | 0.09477972 | 0.9956749 | 0.1366244 |  |  | 6141 | 0.9505348 | 0.9849316 | 0.001456056 | 0.960911 | 0.002251872 | 0.9609318 | 0.003652964 |  |  | 6365 | 0.8902627 | 0.9668841 | 0.004055875 | 0.9045717 | 0.004222712 | 0.9045755 | 0.005192988 |  |  | 54480 | 0.8774895 | 0.9150489 | 0.007832842 | 0.8598229 | 0.009119179 | 0.859822 | 0.01324181 |  |  | 366360 | 0.8950405 | 0.8678712 | 0.01482022 | 0.9087171 | 0.01498076 | 0.9087255 | 0.009972105 |  |  | 324160 | 0.7918821 | 0.7035679 | 0.009544099 | 0.7942948 | 0.01080341 | 0.7942964 | 0.006563752
|  |  | 6222 | 0.9887945 | 0.9988383 | 0.0004253049 | 0.995623 | 0.09478142 | 0.9956896 | 0.1366267 |  |  | 6146 | 0.9514953 | 0.9849401 | 0.001455116 | 0.9609178 | 0.002251761 | 0.9609386 | 0.003652476 |  |  | 6370 | 0.8891836 | 0.966885 | 0.004055732 | 0.9045743 | 0.00422273 | 0.904578 | 0.005193007 |  |  | 54780 | 0.879171 | 0.9150489 | 0.007832842 | 0.8601608 | 0.009131363 | 0.86016 | 0.01325835 |  |  | 366660 | 0.8950405 | 0.8678712 | 0.01482022 | 0.9088083 | 0.0149794 | 0.9088167 | 0.009971259 |  |  | 324460 | 0.7875312 | 0.7035679 | 0.009544099 | 0.7943732 | 0.01080068 | 0.7943748 | 0.006561775
|  |  | 6227 | 0.9878985 | 0.9988417 | 0.0004251277 | 0.9956379 | 0.09478312 | 0.9957044 | 0.136629 |  |  | 6151 | 0.9514953 | 0.9849486 | 0.001454183 | 0.9609245 | 0.002251652 | 0.9609453 | 0.003651993 |  |  | 6375 | 0.8902627 | 0.9668859 | 0.00405559 | 0.9045768 | 0.004222748 | 0.9045806 | 0.005193027 |  |  | 55080 | 0.879171 | 0.9150489 | 0.007832842 | 0.8604978 | 0.009143478 | 0.860497 | 0.01327479 |  |  | 366960 | 0.9017543 | 0.8678712 | 0.01482022 | 0.9088994 | 0.01497804 | 0.9089078 | 0.009970412 |  |  | 324760 | 0.7897067 | 0.7035679 | 0.009544099 | 0.7944515 | 0.01079796 | 0.7944531 | 0.006559797
|  |  | 6232 | 0.9878985 | 0.9988451 | 0.0004249522 | 0.9956527 | 0.09478481 | 0.995719 | 0.1366314 |  |  | 6156 | 0.9505348 | 0.9849571 | 0.001453257 | 0.9609312 | 0.002251544 | 0.960952 | 0.003651515 |  |  | 6380 | 0.8913417 | 0.9668868 | 0.004055451 | 0.9045794 | 0.004222765 | 0.9045832 | 0.005193047 |  |  | 55380 | 0.875808 | 0.9150489 | 0.007832842 | 0.8608338 | 0.009155526 | 0.8608331 | 0.01329113 |  |  | 367260 | 0.8972784 | 0.8678712 | 0.01482022 | 0.9089903 | 0.01497667 | 0.9089987 | 0.009969561 |  |  | 325060 | 0.7897067 | 0.7035679 | 0.009544099 | 0.7945297 | 0.01079523 | 0.7945312 | 0.006557819
|  |  | 6237 | 0.9878985 | 0.9988485 | 0.0004247783 | 0.9956675 | 0.09478649 | 0.9957337 | 0.1366337 |  |  | 6161 | 0.9524557 | 0.9849655 | 0.001452338 | 0.9609379 | 0.002251437 | 0.9609587 | 0.003651041 |  |  | 6385 | 0.8902627 | 0.9668877 | 0.004055312 | 0.904582 | 0.004222783 | 0.9045858 | 0.005193067 |  |  | 55680 | 0.8774895 | 0.9150489 | 0.007832842 | 0.861169 | 0.009167505 | 0.8611683 | 0.01330738 |  |  | 367560 | 0.8995164 | 0.8678712 | 0.01482022 | 0.9090812 | 0.0149753 | 0.9090896 | 0.009968709 |  |  | 325360 | 0.7940576 | 0.7035679 | 0.009544099 | 0.7946077 | 0.01079251 | 0.7946092 | 0.006555841
|  |  | 6242 | 0.9896904 | 0.9988519 | 0.000424606 | 0.9956822 | 0.09478817 | 0.9957482 | 0.136636 |  |  | 6166 | 0.9505348 | 0.9849738 | 0.001451426 | 0.9609446 | 0.002251331 | 0.9609653 | 0.003650573 |  |  | 6390 | 0.8902627 | 0.9668886 | 0.004055176 | 0.9045846 | 0.004222801 | 0.9045884 | 0.005193087 |  |  | 55980 | 0.875808 | 0.9150489 | 0.007832842 | 0.8615032 | 0.009179416 | 0.8615026 | 0.01332353 |  |  | 367860 | 0.8972784 | 0.8678712 | 0.01482022 | 0.909172 | 0.01497392 | 0.9091803 | 0.009967854 |  |  | 325660 | 0.7897067 | 0.7035679 | 0.009544099 | 0.7946856 | 0.01078978 | 0.7946871 | 0.006553862
|  |  | 6247 | 0.9887945 | 0.9988552 | 0.0004244354 | 0.9956969 | 0.09478985 | 0.9957628 | 0.1366383 |  |  | 6171 | 0.9505348 | 0.9849821 | 0.001450521 | 0.9609512 | 0.002251226 | 0.9609719 | 0.003650109 |  |  | 6395 | 0.8891836 | 0.9668895 | 0.004055041 | 0.9045872 | 0.004222819 | 0.904591 | 0.005193107 |  |  | 56280 | 0.8741265 | 0.9150489 | 0.007832842 | 0.8618365 | 0.009191258 | 0.8618359 | 0.01333958 |  |  | 368160 | 0.8928025 | 0.8678712 | 0.01482022 | 0.9092626 | 0.01497255 | 0.909271 | 0.009966996 |  |  | 325960 | 0.7940576 | 0.7035679 | 0.009544099 | 0.7947634 | 0.01078705 | 0.7947649 | 0.006551884
|  |  | 6252 | 0.9878985 | 0.9988585 | 0.0004242665 | 0.9957115 | 0.09479152 | 0.9957772 | 0.1366406 |  |  | 6176 | 0.9524557 | 0.9849904 | 0.001449623 | 0.9609578 | 0.002251123 | 0.9609785 | 0.00364965 |  |  | 6400 | 0.8902627 | 0.9668904 | 0.004054907 | 0.9045898 | 0.004222836 | 0.9045936 | 0.005193127 |  |  | 56580 | 0.8774895 | 0.9150489 | 0.007832842 | 0.8621689 | 0.009203032 | 0.8621684 | 0.01335553 |  |  | 368460 | 0.8950405 | 0.8678712 | 0.01482022 | 0.9093532 | 0.01497116 | 0.9093616 | 0.009966137 |  |  | 326260 | 0.7984085 | 0.7035679 | 0.009544099 | 0.794841 | 0.01078432 | 0.7948425 | 0.006549905
|  |  | 6257 | 0.9887945 | 0.9988618 | 0.0004240991 | 0.9957261 | 0.09479318 | 0.9957917 | 0.1366429 |  |  | 6181 | 0.9514953 | 0.9849986 | 0.001448732 | 0.9609644 | 0.00225102 | 0.9609851 | 0.003649196 |  |  | 6405 | 0.8902627 | 0.9668913 | 0.004054776 | 0.9045924 | 0.004222854 | 0.9045961 | 0.005193147 |  |  | 56880 | 0.8774895 | 0.9150489 | 0.007832842 | 0.8625003 | 0.009214737 | 0.8624999 | 0.01337139 |  |  | 368760 | 0.8950405 | 0.8678712 | 0.01482022 | 0.9094436 | 0.01496978 | 0.909452 | 0.009965275 |  |  | 326560 | 0.7940576 | 0.7035679 | 0.009544099 | 0.7949185 | 0.01078159 | 0.79492 | 0.006547927
|  |  | 6262 | 0.9870025 | 0.9988651 | 0.0004239333 | 0.9957406 | 0.09479484 | 0.995806 | 0.1366452 |  |  | 6186 | 0.9514953 | 0.9850068 | 0.001447847 | 0.9609709 | 0.002250919 | 0.9609916 | 0.003648746 |  |  | 6410 | 0.8902627 | 0.9668922 | 0.004054645 | 0.9045949 | 0.004222872 | 0.9045987 | 0.005193167 |  |  | 57180 | 0.879171 | 0.9150489 | 0.007832842 | 0.8628309 | 0.009226374 | 0.8628306 | 0.01338714 |  |  | 369060 | 0.8972784 | 0.8678712 | 0.01482022 | 0.909534 | 0.01496839 | 0.9095423 | 0.009964411 |  |  | 326860 | 0.7897067 | 0.7035679 | 0.009544099 | 0.7949959 | 0.01077887 | 0.7949973 | 0.006545948
|  |  | 6267 | 0.9887945 | 0.9988684 | 0.000423769 | 0.9957551 | 0.09479649 | 0.9958204 | 0.1366475 |  |  | 6191 | 0.9514953 | 0.985015 | 0.00144697 | 0.9609774 | 0.002250819 | 0.9609981 | 0.003648301 |  |  | 6415 | 0.8902627 | 0.9668931 | 0.004054517 | 0.9045975 | 0.00422289 | 0.9046013 | 0.005193187 |  |  | 57480 | 0.879171 | 0.9150489 | 0.007832842 | 0.8631606 | 0.009237942 | 0.8631603 | 0.0134028 |  |  | 369360 | 0.8928025 | 0.8678712 | 0.01482022 | 0.9096242 | 0.014967 | 0.9096326 | 0.009963544 |  |  | 327160 | 0.796233 | 0.7035679 | 0.009544099 | 0.7950731 | 0.01077614 | 0.7950745 | 0.00654397
|  |  | 6272 | 0.9878985 | 0.9988717 | 0.0004236064 | 0.9957695 | 0.09479814 | 0.9958346 | 0.1366497 |  |  | 6196 | 0.9524557 | 0.9850231 | 0.001446099 | 0.9609839 | 0.00225072 | 0.9610046 | 0.003647861 |  |  | 6420 | 0.8902627 | 0.9668939 | 0.00405439 | 0.9046001 | 0.004222908 | 0.9046039 | 0.005193207 |  |  | 57780 | 0.8774895 | 0.9150489 | 0.007832842 | 0.8634894 | 0.009249441 | 0.8634891 | 0.01341836 |  |  | 369660 | 0.9017543 | 0.8678712 | 0.01482022 | 0.9097144 | 0.0149656 | 0.9097227 | 0.009962675 |  |  | 327460 | 0.7897067 | 0.7035679 | 0.009544099 | 0.7951502 | 0.0107734 | 0.7951516 | 0.006541991
|  |  | 6277 | 0.9887945 | 0.9988749 | 0.0004234452 | 0.9957839 | 0.09479978 | 0.9958489 | 0.136652 |  |  | 6201 | 0.9505348 | 0.9850311 | 0.001445234 | 0.9609904 | 0.002250622 | 0.9610111 | 0.003647425 |  |  | 6425 | 0.8891836 | 0.9668948 | 0.004054264 | 0.9046027 | 0.004222926 | 0.9046065 | 0.005193227 |  |  | 58080 | 0.8774895 | 0.9150489 | 0.007832842 | 0.8638172 | 0.009260872 | 0.8638171 | 0.01343382 |  |  | 369960 | 0.9017543 | 0.8678712 | 0.01482022 | 0.9098044 | 0.0149642 | 0.9098127 | 0.009961804 |  |  | 327760 | 0.7918821 | 0.7035679 | 0.009544099 | 0.7952272 | 0.01077067 | 0.7952286 | 0.006540012
|  |  | 6282 | 0.9887945 | 0.9988781 | 0.0004232856 | 0.9957982 | 0.09480141 | 0.995863 | 0.1366542 |  |  | 6206 | 0.9514953 | 0.9850392 | 0.001444377 | 0.9609968 | 0.002250525 | 0.9610175 | 0.003646993 |  |  | 6430 | 0.8902627 | 0.9668957 | 0.00405414 | 0.9046053 | 0.004222944 | 0.904609 | 0.005193247 |  |  | 58380 | 0.8774895 | 0.9150489 | 0.007832842 | 0.8641442 | 0.009272234 | 0.8641441 | 0.01344918 |  |  | 370260 | 0.8995164 | 0.8678712 | 0.01482022 | 0.9098943 | 0.0149628 | 0.9099027 | 0.00996093 |  |  | 328060 | 0.7918821 | 0.7035679 | 0.009544099 | 0.795304 | 0.01076794 | 0.7953054 | 0.006538033
|  |  | 6287 | 0.9878985 | 0.9988813 | 0.0004231275 | 0.9958125 | 0.09480304 | 0.9958772 | 0.1366565 |  |  | 6211 | 0.9514953 | 0.9850472 | 0.001443526 | 0.9610032 | 0.002250429 | 0.9610239 | 0.003646566 |  |  | 6435 | 0.8913417 | 0.9668965 | 0.004054018 | 0.9046078 | 0.004222962 | 0.9046116 | 0.005193267 |  |  | 58680 | 0.879171 | 0.9150489 | 0.007832842 | 0.8644703 | 0.009283527 | 0.8644702 | 0.01346445 |  |  | 370560 | 0.9039923 | 0.8678712 | 0.01482022 | 0.9099842 | 0.01496139 | 0.9099925 | 0.009960055 |  |  | 328360 | 0.8005839 | 0.7035679 | 0.009544099 | 0.7953808 | 0.01076521 | 0.7953822 | 0.006536054
|  |  | 6292 | 0.9887945 | 0.9988845 | 0.000422971 | 0.9958267 | 0.09480467 | 0.9958912 | 0.1366587 |  |  | 6216 | 0.9514953 | 0.9850551 | 0.001442681 | 0.9610096 | 0.002250335 | 0.9610302 | 0.003646143 |  |  | 6440 | 0.8924207 | 0.9668974 | 0.004053896 | 0.9046104 | 0.00422298 | 0.9046142 | 0.005193287 |  |  | 58980 | 0.8808524 | 0.9150489 | 0.007832842 | 0.8647955 | 0.009294752 | 0.8647955 | 0.01347962 |  |  | 370860 | 0.8950405 | 0.8678712 | 0.01482022 | 0.9100739 | 0.01495998 | 0.9100822 | 0.009959176 |  |  | 328660 | 0.7918821 | 0.7035679 | 0.009544099 | 0.7954574 | 0.01076248 | 0.7954587 | 0.006534076
|  |  | 6297 | 0.9878985 | 0.9988876 | 0.0004228159 | 0.9958409 | 0.09480629 | 0.9959053 | 0.136661 |  |  | 6221 | 0.9505348 | 0.985063 | 0.001441843 | 0.961016 | 0.002250241 | 0.9610366 | 0.003645725 |  |  | 6445 | 0.8891836 | 0.9668982 | 0.004053777 | 0.904613 | 0.004222998 | 0.9046168 | 0.005193308 |  |  | 59280 | 0.8808524 | 0.9150489 | 0.007832842 | 0.8651198 | 0.009305908 | 0.8651199 | 0.01349468 |  |  | 371160 | 0.8950405 | 0.8678712 | 0.01482022 | 0.9101635 | 0.01495857 | 0.9101718 | 0.009958296 |  |  | 328960 | 0.7940576 | 0.7035679 | 0.009544099 | 0.7955338 | 0.01075974 | 0.7955352 | 0.006532097
|  |  | 6302 | 0.9878985 | 0.9988908 | 0.0004226622 | 0.995855 | 0.0948079 | 0.9959192 | 0.1366632 |  |  | 6226 | 0.9505348 | 0.9850709 | 0.001441011 | 0.9610223 | 0.002250148 | 0.9610429 | 0.003645311 |  |  | 6450 | 0.8913417 | 0.966899 | 0.004053659 | 0.9046156 | 0.004223016 | 0.9046193 | 0.005193328 |  |  | 59580 | 0.879171 | 0.9150489 | 0.007832842 | 0.8654432 | 0.009316995 | 0.8654433 | 0.01350965 |  |  | 371460 | 0.8972784 | 0.8678712 | 0.01482022 | 0.910253 | 0.01495715 | 0.9102614 | 0.009957414 |  |  | 329260 | 0.7940576 | 0.7035679 | 0.009544099 | 0.7956102 | 0.01075701 | 0.7956115 | 0.006530118
|  |  | 6307 | 0.9878985 | 0.9988939 | 0.0004225101 | 0.9958691 | 0.09480951 | 0.9959332 | 0.1366654 |  |  | 6231 | 0.9514953 | 0.9850787 | 0.001440186 | 0.9610286 | 0.002250057 | 0.9610492 | 0.003644901 |  |  | 6455 | 0.8902627 | 0.9668999 | 0.004053542 | 0.9046182 | 0.004223034 | 0.9046219 | 0.005193348 |  |  | 59880 | 0.8774895 | 0.9150489 | 0.007832842 | 0.8657658 | 0.009328013 | 0.8657659 | 0.01352452 |  |  | 371760 | 0.8995164 | 0.8678712 | 0.01482022 | 0.9103424 | 0.01495573 | 0.9103508 | 0.009956529 |  |  | 329560 | 0.796233 | 0.7035679 | 0.009544099 | 0.7956864 | 0.01075428 | 0.7956877 | 0.006528139
|  |  | 6312 | 0.9887945 | 0.998897 | 0.0004223594 | 0.9958832 | 0.09481112 | 0.9959471 | 0.1366676 |  |  | 6236 | 0.9514953 | 0.9850865 | 0.001439367 | 0.9610349 | 0.002249966 | 0.9610555 | 0.003644495 |  |  | 6460 | 0.8913417 | 0.9669007 | 0.004053426 | 0.9046207 | 0.004223052 | 0.9046245 | 0.005193368 |  |  | 60180 | 0.8808524 | 0.9150489 | 0.007832842 | 0.8660874 | 0.009338963 | 0.8660877 | 0.0135393 |  |  | 372060 | 0.8995164 | 0.8678712 | 0.01482022 | 0.9104318 | 0.01495431 | 0.9104401 | 0.009955642 |  |  | 329860 | 0.7875312 | 0.7035679 | 0.009544099 | 0.7957625 | 0.01075154 | 0.7957638 | 0.00652616
|  |  | 6317 | 0.9887945 | 0.9989001 | 0.0004222101 | 0.9958971 | 0.09481271 | 0.9959609 | 0.1366698 |  |  | 6241 | 0.9505348 | 0.9850943 | 0.001438555 | 0.9610412 | 0.002249877 | 0.9610617 | 0.003644094 |  |  | 6465 | 0.8902627 | 0.9669015 | 0.004053312 | 0.9046233 | 0.00422307 | 0.9046271 | 0.005193388 |  |  | 60480 | 0.879171 | 0.9150489 | 0.007832842 | 0.8664082 | 0.009349845 | 0.8664085 | 0.01355397 |  |  | 372360 | 0.8995164 | 0.8678712 | 0.01482022 | 0.910521 | 0.01495288 | 0.9105293 | 0.009954752 |  |  | 330160 | 0.796233 | 0.7035679 | 0.009544099 | 0.7958384 | 0.01074881 | 0.7958397 | 0.006524182
|  |  | 6322 | 0.9887945 | 0.9989032 | 0.0004220623 | 0.9959111 | 0.09481431 | 0.9959747 | 0.136672 |  |  | 6246 | 0.9514953 | 0.985102 | 0.001437748 | 0.9610474 | 0.002249789 | 0.9610679 | 0.003643697 |  |  | 6470 | 0.8913417 | 0.9669023 | 0.0040532 | 0.9046259 | 0.004223088 | 0.9046296 | 0.005193408 |  |  | 60780 | 0.8808524 | 0.9150489 | 0.007832842 | 0.8667281 | 0.009360657 | 0.8667285 | 0.01356855 |  |  | 372660 | 0.8972784 | 0.8678712 | 0.01482022 | 0.9106101 | 0.01495145 | 0.9106184 | 0.009953861 |  |  | 330460 | 0.7897067 | 0.7035679 | 0.009544099 | 0.7959143 | 0.01074607 | 0.7959156 | 0.006522203
|  |  | 6327 | 0.9887945 | 0.9989062 | 0.0004219158 | 0.995925 | 0.09481589 | 0.9959884 | 0.1366742 |  |  | 6546 | 0.9505348 | 0.9855007 | 0.001399309 | 0.961379 | 0.002246045 | 0.9613988 | 0.00362627 |  |  | 6475 | 0.8902627 | 0.9669031 | 0.004053088 | 0.9046285 | 0.004223107 | 0.9046322 | 0.005193429 |  |  | 61080 | 0.8825339 | 0.9150489 | 0.007832842 | 0.8670472 | 0.009371401 | 0.8670475 | 0.01358303 |  |  | 372960 | 0.8972784 | 0.8678712 | 0.01482022 | 0.9106991 | 0.01495002 | 0.9107074 | 0.009952967 |  |  | 330760 | 0.7875312 | 0.7035679 | 0.009544099 | 0.79599 | 0.01074334 | 0.7959912 | 0.006520224
|  |  | 6332 | 0.9896904 | 0.9989092 | 0.0004217708 | 0.9959388 | 0.09481748 | 0.9960021 | 0.1366764 |  |  | 6846 | 0.9524557 | 0.9857959 | 0.001375559 | 0.9616436 | 0.002244462 | 0.9616628 | 0.003617778 |  |  | 6480 | 0.8902627 | 0.9669039 | 0.004052979 | 0.904631 | 0.004223125 | 0.9046348 | 0.005193449 |  |  | 61380 | 0.8842154 | 0.9150489 | 0.007832842 | 0.8673653 | 0.009382077 | 0.8673658 | 0.01359741 |  |  | 373260 | 0.9017543 | 0.8678712 | 0.01482022 | 0.910788 | 0.01494858 | 0.9107963 | 0.009952071 |  |  | 331060 | 0.7918821 | 0.7035679 | 0.009544099 | 0.7960655 | 0.0107406 | 0.7960668 | 0.006518246
|  |  | 6337 | 0.9896904 | 0.9989123 | 0.0004216271 | 0.9959526 | 0.09481905 | 0.9960157 | 0.1366785 |  |  | 7146 | 0.9524557 | 0.9860146 | 0.001361086 | 0.96186 | 0.002244126 | 0.9618786 | 0.003614489 |  |  | 6485 | 0.8902627 | 0.9669047 | 0.00405287 | 0.9046336 | 0.004223143 | 0.9046374 | 0.005193469 |  |  | 61680 | 0.8825339 | 0.9150489 | 0.007832842 | 0.8676826 | 0.009392684 | 0.8676831 | 0.01361169 |  |  | 373560 | 0.9017543 | 0.8678712 | 0.01482022 | 0.9108768 | 0.01494714 | 0.9108851 | 0.009951173 |  |  | 331360 | 0.7918821 | 0.7035679 | 0.009544099 | 0.796141 | 0.01073786 | 0.7961422 | 0.006516267
|  |  | 6342 | 0.9878985 | 0.9989153 | 0.0004214848 | 0.9959663 | 0.09482063 | 0.9960293 | 0.1366807 |  |  | 7446 | 0.9534162 | 0.9861765 | 0.001352361 | 0.9620414 | 0.002244507 | 0.9620596 | 0.003614219 |  |  | 6490 | 0.8913417 | 0.9669055 | 0.004052763 | 0.9046362 | 0.004223161 | 0.9046399 | 0.005193489 |  |  | 61980 | 0.8825339 | 0.9150489 | 0.007832842 | 0.867999 | 0.009403223 | 0.8679996 | 0.01362587 |  |  | 373860 | 0.9062302 | 0.8678712 | 0.01482022 | 0.9109655 | 0.0149457 | 0.9109738 | 0.009950273 |  |  | 331660 | 0.796233 | 0.7035679 | 0.009544099 | 0.7962163 | 0.01073513 | 0.7962176 | 0.006514289
|  |  | 6347 | 0.9887945 | 0.9989182 | 0.0004213439 | 0.99598 | 0.09482219 | 0.9960429 | 0.1366829 |  |  | 7746 | 0.9553371 | 0.9862963 | 0.001347146 | 0.9621976 | 0.002245303 | 0.9622155 | 0.003615704 |  |  | 6495 | 0.8913417 | 0.9669063 | 0.004052657 | 0.9046387 | 0.004223179 | 0.9046425 | 0.00519351 |  |  | 62280 | 0.8825339 | 0.9150489 | 0.007832842 | 0.8683146 | 0.009413693 | 0.8683152 | 0.01363996 |  |  | 374160 | 0.8995164 | 0.8678712 | 0.01482022 | 0.9110541 | 0.01494425 | 0.9110624 | 0.00994937 |  |  | 331960 | 0.796233 | 0.7035679 | 0.009544099 | 0.7962915 | 0.01073239 | 0.7962927 | 0.006512311
|  |  | 6352 | 0.9887945 | 0.9989212 | 0.0004212043 | 0.9959937 | 0.09482375 | 0.9960564 | 0.136685 |  |  | 8046 | 0.9562975 | 0.9863851 | 0.001344051 | 0.9623355 | 0.002246341 | 0.9623531 | 0.003618219 |  |  | 6500 | 0.8913417 | 0.9669071 | 0.004052552 | 0.9046413 | 0.004223198 | 0.9046451 | 0.00519353 |  |  | 62580 | 0.8842154 | 0.9150489 | 0.007832842 | 0.8686293 | 0.009424095 | 0.86863 | 0.01365395 |  |  | 374460 | 0.8972784 | 0.8678712 | 0.01482022 | 0.9111426 | 0.0149428 | 0.9111509 | 0.009948465 |  |  | 332260 | 0.7897067 | 0.7035679 | 0.009544099 | 0.7963666 | 0.01072965 | 0.7963678 | 0.006510333
|  |  | 6357 | 0.9887945 | 0.9989242 | 0.0004210661 | 0.9960073 | 0.09482531 | 0.9960699 | 0.1366872 |  |  | 8346 | 0.9553371 | 0.9864509 | 0.001342227 | 0.9624602 | 0.002247528 | 0.9624775 | 0.003621352 |  |  | 6505 | 0.8902627 | 0.9669078 | 0.004052448 | 0.9046439 | 0.004223216 | 0.9046476 | 0.00519355 |  |  | 62880 | 0.8808524 | 0.9150489 | 0.007832842 | 0.8689431 | 0.009434429 | 0.8689438 | 0.01366784 |  |  | 374760 | 0.8995164 | 0.8678712 | 0.01482022 | 0.911231 | 0.01494135 | 0.9112393 | 0.009947559 |  |  | 332560 | 0.7918821 | 0.7035679 | 0.009544099 | 0.7964415 | 0.01072691 | 0.7964427 | 0.006508355
|  |  | 6362 | 0.9887945 | 0.9989271 | 0.0004209292 | 0.9960208 | 0.09482686 | 0.9960833 | 0.1366893 |  |  | 8646 | 0.9562975 | 0.9864995 | 0.001341159 | 0.9625753 | 0.002248809 | 0.9625924 | 0.00362487 |  |  | 6510 | 0.8913417 | 0.9669086 | 0.004052346 | 0.9046464 | 0.004223234 | 0.9046502 | 0.00519357 |  |  | 63180 | 0.8842154 | 0.9150489 | 0.007832842 | 0.8692561 | 0.009444694 | 0.8692569 | 0.01368163 |  |  | 375060 | 0.9039923 | 0.8678712 | 0.01482022 | 0.9113193 | 0.01493989 | 0.9113276 | 0.00994665 |  |  | 332860 | 0.7984085 | 0.7035679 | 0.009544099 | 0.7965164 | 0.01072418 | 0.7965175 | 0.006506377
|  |  | 6367 | 0.9896904 | 0.99893 | 0.0004207936 | 0.9960343 | 0.09482841 | 0.9960966 | 0.1366914 |  |  | 8946 | 0.9562975 | 0.9865356 | 0.001340537 | 0.9626834 | 0.002250155 | 0.9627003 | 0.003628641 |  |  | 6515 | 0.8913417 | 0.9669094 | 0.004052245 | 0.904649 | 0.004223252 | 0.9046528 | 0.005193591 |  |  | 63480 | 0.8842154 | 0.9150489 | 0.007832842 | 0.8695683 | 0.009454892 | 0.8695691 | 0.01369533 |  |  | 375360 | 0.9062302 | 0.8678712 | 0.01482022 | 0.9114075 | 0.01493843 | 0.9114158 | 0.009945738 |  |  | 333160 | 0.796233 | 0.7035679 | 0.009544099 | 0.796591 | 0.01072144 | 0.7965922 | 0.006504399
|  |  | 6372 | 0.9896904 | 0.9989329 | 0.0004206593 | 0.9960478 | 0.09482995 | 0.9961099 | 0.1366936 |  |  | 9246 | 0.9562975 | 0.9865623 | 0.001340179 | 0.9627864 | 0.00225155 | 0.962803 | 0.003632593 |  |  | 6520 | 0.8913417 | 0.9669101 | 0.004052145 | 0.9046516 | 0.004223271 | 0.9046553 | 0.005193611 |  |  | 63780 | 0.8858969 | 0.9150489 | 0.007832842 | 0.8698795 | 0.009465021 | 0.8698804 | 0.01370893 |  |  | 375660 | 0.9017543 | 0.8678712 | 0.01482022 | 0.9114956 | 0.01493697 | 0.9115039 | 0.009944825 |  |  | 333460 | 0.7875312 | 0.7035679 | 0.009544099 | 0.7966656 | 0.0107187 | 0.7966668 | 0.006502422
|  |  | 6377 | 0.9878985 | 0.9989358 | 0.0004205263 | 0.9960612 | 0.09483149 | 0.9961232 | 0.1366957 |  |  | 9546 | 0.9562975 | 0.9865821 | 0.001339974 | 0.9628857 | 0.002252987 | 0.9629021 | 0.003636684 |  |  | 6525 | 0.8902627 | 0.9669109 | 0.004052047 | 0.9046541 | 0.004223289 | 0.9046579 | 0.005193632 |  |  | 64080 | 0.8842154 | 0.9150489 | 0.007832842 | 0.87019 | 0.009475082 | 0.8701909 | 0.01372243 |  |  | 375960 | 0.8995164 | 0.8678712 | 0.01482022 | 0.9115836 | 0.0149355 | 0.9115919 | 0.00994391 |  |  | 333760 | 0.7875312 | 0.7035679 | 0.009544099 | 0.7967401 | 0.01071596 | 0.7967412 | 0.006500445
|  |  | 6382 | 0.9887945 | 0.9989386 | 0.0004203945 | 0.9960746 | 0.09483302 | 0.9961364 | 0.1366978 |  |  | 9846 | 0.9562975 | 0.9865967 | 0.001339858 | 0.9629822 | 0.002254459 | 0.9629984 | 0.00364089 |  |  | 6530 | 0.8913417 | 0.9669116 | 0.004051949 | 0.9046567 | 0.004223308 | 0.9046605 | 0.005193652 |  |  | 64380 | 0.8875784 | 0.9150489 | 0.007832842 | 0.8704995 | 0.009485076 | 0.8705005 | 0.01373583 |  |  | 376260 | 0.9039923 | 0.8678712 | 0.01482022 | 0.9116715 | 0.01493403 | 0.9116798 | 0.009942992 |  |  | 334060 | 0.7940576 | 0.7035679 | 0.009544099 | 0.7968144 | 0.01071322 | 0.7968155 | 0.006498467
|  |  | 6387 | 0.9887945 | 0.9989415 | 0.000420264 | 0.9960879 | 0.09483454 | 0.9961496 | 0.1366999 |  |  | 10146 | 0.9562975 | 0.9866075 | 0.001339793 | 0.9630766 | 0.002255966 | 0.9630926 | 0.003645199 |  |  | 6535 | 0.8924207 | 0.9669124 | 0.004051853 | 0.9046593 | 0.004223326 | 0.904663 | 0.005193672 |  |  | 64680 | 0.8875784 | 0.9150489 | 0.007832842 | 0.8708083 | 0.009495002 | 0.8708093 | 0.01374914 |  |  | 376560 | 0.9017543 | 0.8678712 | 0.01482022 | 0.9117593 | 0.01493256 | 0.9117676 | 0.009942072 |  |  | 334360 | 0.7918821 | 0.7035679 | 0.009544099 | 0.7968886 | 0.01071048 | 0.7968897 | 0.006496491
|  |  | 6392 | 0.9887945 | 0.9989443 | 0.0004201348 | 0.9961012 | 0.09483606 | 0.9961627 | 0.136702 |  |  | 10446 | 0.9582185 | 0.9866156 | 0.001339757 | 0.9631694 | 0.002257505 | 0.9631853 | 0.003649603 |  |  | 6540 | 0.8902627 | 0.9669131 | 0.004051758 | 0.9046618 | 0.004223344 | 0.9046656 | 0.005193693 |  |  | 64980 | 0.8858969 | 0.9150489 | 0.007832842 | 0.8711162 | 0.00950486 | 0.8711172 | 0.01376235 |  |  | 376860 | 0.8995164 | 0.8678712 | 0.01482022 | 0.911847 | 0.01493108 | 0.9118553 | 0.009941151 |  |  | 334660 | 0.7897067 | 0.7035679 | 0.009544099 | 0.7969626 | 0.01070775 | 0.7969638 | 0.006494514
|  |  | 6397 | 0.9887945 | 0.9989471 | 0.0004200068 | 0.9961144 | 0.09483758 | 0.9961758 | 0.1367041 |  |  | 10746 | 0.9582185 | 0.9866215 | 0.001339738 | 0.9632611 | 0.002259076 | 0.9632768 | 0.003654096 |  |  | 6545 | 0.8902627 | 0.9669138 | 0.004051664 | 0.9046644 | 0.004223363 | 0.9046681 | 0.005193713 |  |  | 65280 | 0.8842154 | 0.9150489 | 0.007832842 | 0.8714232 | 0.00951465 | 0.8714243 | 0.01377546 |  |  | 377160 | 0.9017543 | 0.8678712 | 0.01482022 | 0.9119346 | 0.0149296 | 0.9119429 | 0.009940227 |  |  | 334960 | 0.7875312 | 0.7035679 | 0.009544099 | 0.7970366 | 0.01070501 | 0.7970377 | 0.006492537
|  |  | 6402 | 0.9878985 | 0.9989499 | 0.0004198801 | 0.9961276 | 0.09483909 | 0.9961889 | 0.1367062 |  |  | 11046 | 0.9582185 | 0.9866259 | 0.001339729 | 0.9633519 | 0.002260678 | 0.9633674 | 0.003658675 |  |  | 6550 | 0.8924207 | 0.9669146 | 0.004051571 | 0.904667 | 0.004223381 | 0.9046707 | 0.005193734 |  |  | 65580 | 0.8858969 | 0.9150489 | 0.007832842 | 0.8717294 | 0.009524373 | 0.8717306 | 0.01378848 |  |  | 377460 | 0.8950405 | 0.8678712 | 0.01482022 | 0.9120221 | 0.01492812 | 0.9120304 | 0.009939301 |  |  | 335260 | 0.7853558 | 0.7035679 | 0.009544099 | 0.7971104 | 0.01070227 | 0.7971115 | 0.006490561
|  |  | 6407 | 0.9896904 | 0.9989527 | 0.0004197545 | 0.9961408 | 0.0948406 | 0.9962019 | 0.1367082 |  |  | 11346 | 0.9601394 | 0.9866292 | 0.001339724 | 0.9634419 | 0.002262311 | 0.9634573 | 0.003663337 |  |  | 6555 | 0.8924207 | 0.9669153 | 0.004051479 | 0.9046695 | 0.0042234 | 0.9046733 | 0.005193754 |  |  | 65880 | 0.8825339 | 0.9150489 | 0.007832842 | 0.8720348 | 0.009534028 | 0.872036 | 0.01380139 |  |  | 377760 | 0.8995164 | 0.8678712 | 0.01482022 | 0.9121095 | 0.01492664 | 0.9121178 | 0.009938373 |  |  | 335560 | 0.796233 | 0.7035679 | 0.009544099 | 0.7971841 | 0.01069953 | 0.7971852 | 0.006488585
|  |  | 6412 | 0.9896904 | 0.9989555 | 0.0004196302 | 0.9961539 | 0.0948421 | 0.9962148 | 0.1367103 |  |  | 11646 | 0.9601394 | 0.9866316 | 0.001339722 | 0.9635313 | 0.002263973 | 0.9635466 | 0.003668081 |  |  | 6560 | 0.8924207 | 0.966916 | 0.004051389 | 0.9046721 | 0.004223418 | 0.9046758 | 0.005193774 |  |  | 66180 | 0.8842154 | 0.9150489 | 0.007832842 | 0.8723393 | 0.009543617 | 0.8723406 | 0.01381422 |  |  | 378060 | 0.8995164 | 0.8678712 | 0.01482022 | 0.9121968 | 0.01492515 | 0.9122051 | 0.009937443 |  |  | 335860 | 0.7940576 | 0.7035679 | 0.009544099 | 0.7972577 | 0.01069679 | 0.7972587 | 0.006486609
|  |  | 6417 | 0.9878985 | 0.9989582 | 0.0004195071 | 0.9961669 | 0.09484359 | 0.9962277 | 0.1367124 |  |  | 11946 | 0.9601394 | 0.9866334 | 0.001339721 | 0.9636203 | 0.002265666 | 0.9636354 | 0.003672903 |  |  | 6565 | 0.8902627 | 0.9669167 | 0.004051299 | 0.9046746 | 0.004223437 | 0.9046784 | 0.005193795 |  |  | 66480 | 0.8842154 | 0.9150489 | 0.007832842 | 0.8726431 | 0.009553138 | 0.8726444 | 0.01382694 |  |  | 378360 | 0.8950405 | 0.8678712 | 0.01482022 | 0.912284 | 0.01492366 | 0.9122923 | 0.009936511 |  |  | 336160 | 0.796233 | 0.7035679 | 0.009544099 | 0.7973312 | 0.01069405 | 0.7973322 | 0.006484633
|  |  | 6422 | 0.9896904 | 0.9989609 | 0.0004193851 | 0.9961799 | 0.09484508 | 0.9962406 | 0.1367144 |  |  | 12246 | 0.9601394 | 0.9866347 | 0.001339721 | 0.9637088 | 0.002267387 | 0.9637237 | 0.003677803 |  |  | 6570 | 0.8913417 | 0.9669174 | 0.004051211 | 0.9046772 | 0.004223455 | 0.904681 | 0.005193815 |  |  | 66780 | 0.8858969 | 0.9150489 | 0.007832842 | 0.8729459 | 0.009562591 | 0.8729473 | 0.01383957 |  |  | 378660 | 0.8995164 | 0.8678712 | 0.01482022 | 0.9123711 | 0.01492216 | 0.9123794 | 0.009935577 |  |  | 336460 | 0.7940576 | 0.7035679 | 0.009544099 | 0.7974045 | 0.01069131 | 0.7974055 | 0.006482658
|  |  | 6427 | 0.9887945 | 0.9989637 | 0.0004192643 | 0.9961929 | 0.09484657 | 0.9962534 | 0.1367165 |  |  | 12546 | 0.9601394 | 0.9866357 | 0.001339721 | 0.963797 | 0.002269137 | 0.9638117 | 0.003682778 |  |  | 6575 | 0.8924207 | 0.9669181 | 0.004051123 | 0.9046798 | 0.004223474 | 0.9046835 | 0.005193836 |  |  | 67080 | 0.8875784 | 0.9150489 | 0.007832842 | 0.873248 | 0.009571978 | 0.8732494 | 0.01385211 |  |  | 378960 | 0.9017543 | 0.8678712 | 0.01482022 | 0.9124581 | 0.01492066 | 0.9124664 | 0.00993464 |  |  | 336760 | 0.7940576 | 0.7035679 | 0.009544099 | 0.7974777 | 0.01068857 | 0.7974787 | 0.006480683
|  |  | 6432 | 0.9896904 | 0.9989664 | 0.0004191447 | 0.9962058 | 0.09484805 | 0.9962662 | 0.1367185 |  |  | 12846 | 0.9610998 | 0.9866364 | 0.001339722 | 0.9638848 | 0.002270916 | 0.9638994 | 0.003687827 |  |  | 6580 | 0.8913417 | 0.9669188 | 0.004051037 | 0.9046823 | 0.004223492 | 0.9046861 | 0.005193856 |  |  | 67380 | 0.8875784 | 0.9150489 | 0.007832842 | 0.8735492 | 0.009581298 | 0.8735507 | 0.01386455 |  |  | 379260 | 0.8995164 | 0.8678712 | 0.01482022 | 0.912545 | 0.01491916 | 0.9125533 | 0.009933702 |  |  | 337060 | 0.7984085 | 0.7035679 | 0.009544099 | 0.7975508 | 0.01068583 | 0.7975518 | 0.006478708
|  |  | 6437 | 0.9887945 | 0.998969 | 0.0004190262 | 0.9962187 | 0.09484953 | 0.9962789 | 0.1367205 |  |  | 13146 | 0.9610998 | 0.9866369 | 0.001339722 | 0.9639723 | 0.002272722 | 0.9639868 | 0.003692947 |  |  | 6585 | 0.8902627 | 0.9669195 | 0.004050952 | 0.9046849 | 0.004223511 | 0.9046886 | 0.005193877 |  |  | 67680 | 0.8858969 | 0.9150489 | 0.007832842 | 0.8738496 | 0.009590552 | 0.8738511 | 0.01387689 |  |  | 379560 | 0.8972784 | 0.8678712 | 0.01482022 | 0.9126318 | 0.01491766 | 0.91264 | 0.009932762 |  |  | 337360 | 0.7875312 | 0.7035679 | 0.009544099 | 0.7976237 | 0.01068309 | 0.7976247 | 0.006476734
|  |  | 6442 | 0.9896904 | 0.9989717 | 0.0004189089 | 0.9962315 | 0.094851 | 0.9962916 | 0.1367226 |  |  | 13446 | 0.9601394 | 0.9866373 | 0.001339723 | 0.9640596 | 0.002274554 | 0.9640739 | 0.003698137 |  |  | 6590 | 0.8913417 | 0.9669202 | 0.004050867 | 0.9046874 | 0.004223529 | 0.9046912 | 0.005193898 |  |  | 67980 | 0.8892599 | 0.9150489 | 0.007832842 | 0.8741492 | 0.009599738 | 0.8741508 | 0.01388914 |  |  | 379860 | 0.8972784 | 0.8678712 | 0.01482022 | 0.9127185 | 0.01491615 | 0.9127267 | 0.009931819 |  |  | 337660 | 0.7875312 | 0.7035679 | 0.009544099 | 0.7976966 | 0.01068035 | 0.7976975 | 0.00647476
|  |  | 6447 | 0.9887945 | 0.9989744 | 0.0004187927 | 0.9962443 | 0.09485246 | 0.9963042 | 0.1367246 |  |  | 13746 | 0.9601394 | 0.9866376 | 0.001339723 | 0.9641465 | 0.002276414 | 0.9641607 | 0.003703395 |  |  | 6595 | 0.8913417 | 0.9669209 | 0.004050784 | 0.90469 | 0.004223548 | 0.9046937 | 0.005193918 |  |  | 68280 | 0.8892599 | 0.9150489 | 0.007832842 | 0.874448 | 0.009608859 | 0.8744496 | 0.01390129 |  |  | 380160 | 0.8995164 | 0.8678712 | 0.01482022 | 0.9128051 | 0.01491464 | 0.9128133 | 0.009930875 |  |  | 337960 | 0.796233 | 0.7035679 | 0.009544099 | 0.7977693 | 0.01067761 | 0.7977702 | 0.006472786
|  |  | 6452 | 0.9887945 | 0.998977 | 0.0004186777 | 0.996257 | 0.09485393 | 0.9963168 | 0.1367266 |  |  | 14046 | 0.9630207 | 0.9866378 | 0.001339723 | 0.9642333 | 0.002278299 | 0.9642473 | 0.003708719 |  |  | 6600 | 0.8913417 | 0.9669216 | 0.004050702 | 0.9046926 | 0.004223567 | 0.9046963 | 0.005193939 |  |  | 68580 | 0.8909413 | 0.9150489 | 0.007832842 | 0.8747459 | 0.009617913 | 0.8747476 | 0.01391335 |  |  | 380460 | 0.9039923 | 0.8678712 | 0.01482022 | 0.9128916 | 0.01491313 | 0.9128998 | 0.009929929 |  |  | 338260 | 0.796233 | 0.7035679 | 0.009544099 | 0.7978419 | 0.01067487 | 0.7978428 | 0.006470812
|  |  | 6457 | 0.9887945 | 0.9989796 | 0.0004185637 | 0.9962697 | 0.09485538 | 0.9963294 | 0.1367286 |  |  | 14346 | 0.9630207 | 0.986638 | 0.001339723 | 0.9643197 | 0.00228021 | 0.9643336 | 0.003714107 |  |  | 6605 | 0.8913417 | 0.9669223 | 0.004050621 | 0.9046951 | 0.004223585 | 0.9046989 | 0.005193959 |  |  | 68880 | 0.8892599 | 0.9150489 | 0.007832842 | 0.8750431 | 0.0096269 | 0.8750448 | 0.01392531 |  |  | 380760 | 0.8995164 | 0.8678712 | 0.01482022 | 0.912978 | 0.01491161 | 0.9129862 | 0.00992898 |  |  | 338560 | 0.7918821 | 0.7035679 | 0.009544099 | 0.7979144 | 0.01067214 | 0.7979153 | 0.006468839
|  |  | 6462 | 0.9878985 | 0.9989822 | 0.0004184509 | 0.9962824 | 0.09485683 | 0.9963419 | 0.1367306 |  |  | 14646 | 0.9620603 | 0.9866381 | 0.001339723 | 0.964406 | 0.002282146 | 0.9644197 | 0.003719559 |  |  | 6610 | 0.8924207 | 0.9669229 | 0.004050541 | 0.9046977 | 0.004223604 | 0.9047014 | 0.00519398 |  |  | 69180 | 0.8875784 | 0.9150489 | 0.007832842 | 0.8753394 | 0.009635822 | 0.8753411 | 0.01393718 |  |  | 381060 | 0.9017543 | 0.8678712 | 0.01482022 | 0.9130643 | 0.01491009 | 0.9130725 | 0.00992803 |  |  | 338860 | 0.7897067 | 0.7035679 | 0.009544099 | 0.7979867 | 0.0106694 | 0.7979876 | 0.006466866
|  |  | 6467 | 0.9896904 | 0.9989848 | 0.0004183391 | 0.996295 | 0.09485828 | 0.9963544 | 0.1367326 |  |  | 14946 | 0.9630207 | 0.9866382 | 0.001339724 | 0.9644919 | 0.002284107 | 0.9645056 | 0.003725071 |  |  | 6615 | 0.8913417 | 0.9669236 | 0.004050461 | 0.9047002 | 0.004223623 | 0.904704 | 0.005194001 |  |  | 69480 | 0.8858969 | 0.9150489 | 0.007832842 | 0.8756349 | 0.009644678 | 0.8756367 | 0.01394895 |  |  | 381360 | 0.9062302 | 0.8678712 | 0.01482022 | 0.9131505 | 0.01490857 | 0.9131587 | 0.009927078 |  |  | 339160 | 0.8027594 | 0.7035679 | 0.009544099 | 0.798059 | 0.01066666 | 0.7980599 | 0.006464894
|  |  | 6472 | 0.9896904 | 0.9989874 | 0.0004182284 | 0.9963075 | 0.09485972 | 0.9963668 | 0.1367346 |  |  | 15246 | 0.9630207 | 0.9866383 | 0.001339724 | 0.9645777 | 0.002286091 | 0.9645912 | 0.003730642 |  |  | 6620 | 0.8902627 | 0.9669243 | 0.004050383 | 0.9047028 | 0.004223641 | 0.9047065 | 0.005194021 |  |  | 69780 | 0.8892599 | 0.9150489 | 0.007832842 | 0.8759296 | 0.009653468 | 0.8759314 | 0.01396063 |  |  | 381660 | 0.9062302 | 0.8678712 | 0.01482022 | 0.9132366 | 0.01490705 | 0.9132448 | 0.009926124 |  |  | 339460 | 0.7897067 | 0.7035679 | 0.009544099 | 0.7981311 | 0.01066392 | 0.798132 | 0.006462922
|  |  | 6477 | 0.9887945 | 0.99899 | 0.0004181188 | 0.9963201 | 0.09486116 | 0.9963792 | 0.1367366 |  |  | 15546 | 0.9630207 | 0.9866383 | 0.001339724 | 0.9646632 | 0.002288098 | 0.9646766 | 0.003736271 |  |  | 6625 | 0.8924207 | 0.9669249 | 0.004050306 | 0.9047053 | 0.00422366 | 0.9047091 | 0.005194042 |  |  | 70080 | 0.8875784 | 0.9150489 | 0.007832842 | 0.8762235 | 0.009662192 | 0.8762254 | 0.01397222 |  |  | 381960 | 0.9017543 | 0.8678712 | 0.01482022 | 0.9133226 | 0.01490552 | 0.9133308 | 0.009925167 |  |  | 339760 | 0.7940576 | 0.7035679 | 0.009544099 | 0.7982031 | 0.01066118 | 0.7982039 | 0.00646095
|  |  | 6482 | 0.9887945 | 0.9989925 | 0.0004180103 | 0.9963325 | 0.09486259 | 0.9963915 | 0.1367386 |  |  | 15846 | 0.9639812 | 0.9866384 | 0.001339724 | 0.9647485 | 0.002290129 | 0.9647617 | 0.003741956 |  |  | 6630 | 0.8924207 | 0.9669256 | 0.004050229 | 0.9047079 | 0.004223679 | 0.9047116 | 0.005194063 |  |  | 70380 | 0.8875784 | 0.9150489 | 0.007832842 | 0.8765166 | 0.009670851 | 0.8765185 | 0.01398371 |  |  | 382260 | 0.8972784 | 0.8678712 | 0.01482022 | 0.9134085 | 0.01490399 | 0.9134167 | 0.009924209 |  |  | 340060 | 0.7875312 | 0.7035679 | 0.009544099 | 0.7982749 | 0.01065844 | 0.7982758 | 0.006458979
|  |  | 6487 | 0.9896904 | 0.9989951 | 0.0004179028 | 0.996345 | 0.09486402 | 0.9964038 | 0.1367405 |  |  | 16146 | 0.9649417 | 0.9866384 | 0.001339724 | 0.9648336 | 0.002292182 | 0.9648466 | 0.003747696 |  |  | 6635 | 0.8913417 | 0.9669262 | 0.004050154 | 0.9047104 | 0.004223697 | 0.9047142 | 0.005194083 |  |  | 70680 | 0.8892599 | 0.9150489 | 0.007832842 | 0.8768089 | 0.009679444 | 0.8768109 | 0.01399511 |  |  | 382560 | 0.9017543 | 0.8678712 | 0.01482022 | 0.9134943 | 0.01490246 | 0.9135026 | 0.009923249 |  |  | 340360 | 0.7897067 | 0.7035679 | 0.009544099 | 0.7983467 | 0.0106557 | 0.7983475 | 0.006457008
|  |  | 6492 | 0.9887945 | 0.9989976 | 0.0004177963 | 0.9963574 | 0.09486544 | 0.9964161 | 0.1367425 |  |  | 16446 | 0.9639812 | 0.9866384 | 0.001339724 | 0.9649184 | 0.002294256 | 0.9649313 | 0.003753487 |  |  | 6640 | 0.8902627 | 0.9669269 | 0.004050079 | 0.904713 | 0.004223716 | 0.9047167 | 0.005194104 |  |  | 70980 | 0.8909413 | 0.9150489 | 0.007832842 | 0.8771004 | 0.009687972 | 0.8771024 | 0.01400641 |  |  | 382860 | 0.9107061 | 0.8678712 | 0.01482022 | 0.9135801 | 0.01490092 | 0.9135883 | 0.009922287 |  |  | 340660 | 0.7918821 | 0.7035679 | 0.009544099 | 0.7984183 | 0.01065296 | 0.7984191 | 0.006455037
|  |  | 6497 | 0.9896904 | 0.9990001 | 0.0004176909 | 0.9963697 | 0.09486686 | 0.9964283 | 0.1367444 |  |  | 16746 | 0.9649417 | 0.9866384 | 0.001339724 | 0.965003 | 0.002296352 | 0.9650158 | 0.00375933 |  |  | 6645 | 0.8924207 | 0.9669275 | 0.004050005 | 0.9047155 | 0.004223735 | 0.9047193 | 0.005194125 |  |  | 71280 | 0.8909413 | 0.9150489 | 0.007832842 | 0.8773912 | 0.009696436 | 0.8773932 | 0.01401762 |  |  | 383160 | 0.9039923 | 0.8678712 | 0.01482022 | 0.9136657 | 0.01489938 | 0.9136739 | 0.009921323 |  |  | 340960 | 0.7918821 | 0.7035679 | 0.009544099 | 0.7984898 | 0.01065023 | 0.7984906 | 0.006453067
|  |  | 6502 | 0.9887945 | 0.9990026 | 0.0004175865 | 0.996382 | 0.09486828 | 0.9964404 | 0.1367464 |  |  | 17046 | 0.9639812 | 0.9866384 | 0.001339724 | 0.9650874 | 0.002298469 | 0.9651001 | 0.003765222 |  |  | 6650 | 0.8913417 | 0.9669281 | 0.004049932 | 0.9047181 | 0.004223754 | 0.9047218 | 0.005194145 |  |  | 71580 | 0.8909413 | 0.9150489 | 0.007832842 | 0.8776811 | 0.009704834 | 0.8776832 | 0.01402874 |  |  | 383460 | 0.8972784 | 0.8678712 | 0.01482022 | 0.9137512 | 0.01489784 | 0.9137594 | 0.009920357 |  |  | 341260 | 0.7918821 | 0.7035679 | 0.009544099 | 0.7985612 | 0.01064749 | 0.798562 | 0.006451097
|  |  | 6507 | 0.9887945 | 0.9990051 | 0.0004174831 | 0.9963943 | 0.09486969 | 0.9964526 | 0.1367483 |  |  | 17346 | 0.9659021 | 0.9866384 | 0.001339724 | 0.9651716 | 0.002300606 | 0.9651841 | 0.003771162 |  |  | 6655 | 0.8924207 | 0.9669288 | 0.004049861 | 0.9047206 | 0.004223773 | 0.9047244 | 0.005194166 |  |  | 71880 | 0.8909413 | 0.9150489 | 0.007832842 | 0.8779702 | 0.009713168 | 0.8779723 | 0.01403977 |  |  | 383760 | 0.8995164 | 0.8678712 | 0.01482022 | 0.9138366 | 0.01489629 | 0.9138448 | 0.009919389 |  |  | 341560 | 0.7918821 | 0.7035679 | 0.009544099 | 0.7986325 | 0.01064475 | 0.7986333 | 0.006449128
|  |  | 6512 | 0.9887945 | 0.9990075 | 0.0004173807 | 0.9964065 | 0.09487109 | 0.9964647 | 0.1367503 |  |  | 17646 | 0.9639812 | 0.9866384 | 0.001339724 | 0.9652555 | 0.002302763 | 0.9652679 | 0.003777149 |  |  | 6660 | 0.8913417 | 0.9669294 | 0.004049789 | 0.9047232 | 0.004223791 | 0.9047269 | 0.005194187 |  |  | 72180 | 0.8943043 | 0.9150489 | 0.007832842 | 0.8782585 | 0.009721437 | 0.8782607 | 0.0140507 |  |  | 384060 | 0.9017543 | 0.8678712 | 0.01482022 | 0.9139219 | 0.01489474 | 0.9139301 | 0.009918419 |  |  | 341860 | 0.7897067 | 0.7035679 | 0.009544099 | 0.7987036 | 0.01064201 | 0.7987044 | 0.006447159
|  |  | 6517 | 0.9896904 | 0.99901 | 0.0004172793 | 0.9964187 | 0.09487249 | 0.9964767 | 0.1367522 |  |  | 17946 | 0.9659021 | 0.9866385 | 0.001339724 | 0.9653392 | 0.002304939 | 0.9653515 | 0.00378318 |  |  | 6665 | 0.8924207 | 0.96693 | 0.004049719 | 0.9047257 | 0.00422381 | 0.9047295 | 0.005194208 |  |  | 72480 | 0.8909413 | 0.9150489 | 0.007832842 | 0.8785461 | 0.009729641 | 0.8785483 | 0.01406154 |  |  | 384360 | 0.9062302 | 0.8678712 | 0.01482022 | 0.9140072 | 0.01489319 | 0.9140153 | 0.009917448 |  |  | 342160 | 0.7984085 | 0.7035679 | 0.009544099 | 0.7987747 | 0.01063928 | 0.7987754 | 0.00644519
|  |  | 6522 | 0.9887945 | 0.9990124 | 0.0004171788 | 0.9964309 | 0.09487389 | 0.9964887 | 0.1367541 |  |  | 18246 | 0.9649417 | 0.9866385 | 0.001339724 | 0.9654227 | 0.002307135 | 0.9654348 | 0.003789254 |  |  | 6670 | 0.8913417 | 0.9669306 | 0.00404965 | 0.9047283 | 0.004223829 | 0.904732 | 0.005194228 |  |  | 72780 | 0.8909413 | 0.9150489 | 0.007832842 | 0.8788328 | 0.009737782 | 0.8788351 | 0.01407229 |  |  | 384660 | 0.9017543 | 0.8678712 | 0.01482022 | 0.9140923 | 0.01489164 | 0.9141005 | 0.009916474 |  |  | 342460 | 0.7918821 | 0.7035679 | 0.009544099 | 0.7988456 | 0.01063654 | 0.7988463 | 0.006443222
|  |  | 6527 | 0.9896904 | 0.9990148 | 0.0004170794 | 0.996443 | 0.09487528 | 0.9965007 | 0.1367561 |  |  | 18546 | 0.9659021 | 0.9866385 | 0.001339724 | 0.965506 | 0.002309348 | 0.9655179 | 0.003795371 |  |  | 6675 | 0.8924207 | 0.9669312 | 0.004049581 | 0.9047308 | 0.004223848 | 0.9047346 | 0.005194249 |  |  | 73080 | 0.8909413 | 0.9150489 | 0.007832842 | 0.8791188 | 0.009745858 | 0.8791211 | 0.01408295 |  |  | 384960 | 0.9017543 | 0.8678712 | 0.01482022 | 0.9141773 | 0.01489008 | 0.9141855 | 0.009915499 |  |  | 342760 | 0.7940576 | 0.7035679 | 0.009544099 | 0.7989164 | 0.0106338 | 0.7989171 | 0.006441255
|  |  | 6532 | 0.9887945 | 0.9990172 | 0.0004169809 | 0.996455 | 0.09487666 | 0.9965126 | 0.136758 |  |  | 18846 | 0.9649417 | 0.9866385 | 0.001339724 | 0.965589 | 0.00231158 | 0.9656009 | 0.003801527 |  |  | 6680 | 0.8924207 | 0.9669319 | 0.004049514 | 0.9047334 | 0.004223867 | 0.9047371 | 0.00519427 |  |  | 73380 | 0.8926228 | 0.9150489 | 0.007832842 | 0.879404 | 0.00975387 | 0.8794063 | 0.01409351 |  |  | 385260 | 0.8995164 | 0.8678712 | 0.01482022 | 0.9142622 | 0.01488852 | 0.9142704 | 0.009914522 |  |  | 343060 | 0.796233 | 0.7035679 | 0.009544099 | 0.798987 | 0.01063107 | 0.7989878 | 0.006439288
|  |  | 6537 | 0.9878985 | 0.9990196 | 0.0004168834 | 0.996467 | 0.09487804 | 0.9965244 | 0.1367599 |  |  | 19146 | 0.9659021 | 0.9866385 | 0.001339724 | 0.9656718 | 0.002313829 | 0.9656835 | 0.003807723 |  |  | 6685 | 0.8913417 | 0.9669325 | 0.004049447 | 0.9047359 | 0.004223886 | 0.9047397 | 0.005194291 |  |  | 73680 | 0.8926228 | 0.9150489 | 0.007832842 | 0.8796884 | 0.009761819 | 0.8796908 | 0.01410399 |  |  | 385560 | 0.9062302 | 0.8678712 | 0.01482022 | 0.9143471 | 0.01488696 | 0.9143552 | 0.009913542 |  |  | 343360 | 0.8005839 | 0.7035679 | 0.009544099 | 0.7990576 | 0.01062833 | 0.7990583 | 0.006437321
|  |  | 6542 | 0.9887945 | 0.999022 | 0.0004167868 | 0.996479 | 0.09487942 | 0.9965363 | 0.1367618 |  |  | 19446 | 0.9659021 | 0.9866385 | 0.001339724 | 0.9657544 | 0.002316096 | 0.965766 | 0.003813957 |  |  | 6690 | 0.8913417 | 0.9669331 | 0.004049381 | 0.9047385 | 0.004223905 | 0.9047422 | 0.005194312 |  |  | 73980 | 0.8943043 | 0.9150489 | 0.007832842 | 0.8799721 | 0.009769704 | 0.8799745 | 0.01411437 |  |  | 385860 | 0.9039923 | 0.8678712 | 0.01482022 | 0.9144318 | 0.0148854 | 0.91444 | 0.009912561 |  |  | 343660 | 0.796233 | 0.7035679 | 0.009544099 | 0.799128 | 0.0106256 | 0.7991287 | 0.006435355
|  |  | 6547 | 0.9887945 | 0.9990244 | 0.0004166912 | 0.9964909 | 0.09488079 | 0.9965481 | 0.1367637 |  |  | 19746 | 0.9659021 | 0.9866385 | 0.001339724 | 0.9658368 | 0.002318379 | 0.9658483 | 0.003820226 |  |  | 6695 | 0.8913417 | 0.9669337 | 0.004049315 | 0.904741 | 0.004223924 | 0.9047448 | 0.005194333 |  |  | 74280 | 0.8926228 | 0.9150489 | 0.007832842 | 0.8802549 | 0.009777526 | 0.8802574 | 0.01412466 |  |  | 386160 | 0.9062302 | 0.8678712 | 0.01482022 | 0.9145165 | 0.01488383 | 0.9145246 | 0.009911578 |  |  | 343960 | 0.7940576 | 0.7035679 | 0.009544099 | 0.7991984 | 0.01062286 | 0.799199 | 0.006433389
|  |  | 6552 | 0.9887945 | 0.9990267 | 0.0004165965 | 0.9965028 | 0.09488216 | 0.9965598 | 0.1367655 |  |  | 20046 | 0.967823 | 0.9866385 | 0.001339724 | 0.965919 | 0.002320678 | 0.9659303 | 0.003826531 |  |  | 6700 | 0.8913417 | 0.9669343 | 0.004049251 | 0.9047436 | 0.004223942 | 0.9047473 | 0.005194353 |  |  | 74580 | 0.8943043 | 0.9150489 | 0.007832842 | 0.880537 | 0.009785284 | 0.8805395 | 0.01413486 |  |  | 386460 | 0.9039923 | 0.8678712 | 0.01482022 | 0.914601 | 0.01488226 | 0.9146092 | 0.009910594 |  |  | 344260 | 0.8005839 | 0.7035679 | 0.009544099 | 0.7992686 | 0.01062013 | 0.7992692 | 0.006431424
|  |  | 6557 | 0.9887945 | 0.999029 | 0.0004165027 | 0.9965147 | 0.09488352 | 0.9965715 | 0.1367674 |  |  | 20346 | 0.9668626 | 0.9866385 | 0.001339724 | 0.9660009 | 0.002322993 | 0.9660121 | 0.003832869 |  |  | 6705 | 0.8913417 | 0.9669348 | 0.004049187 | 0.9047461 | 0.004223961 | 0.9047498 | 0.005194374 |  |  | 74880 | 0.8943043 | 0.9150489 | 0.007832842 | 0.8808184 | 0.00979298 | 0.8808209 | 0.01414497 |  |  | 386760 | 0.9017543 | 0.8678712 | 0.01482022 | 0.9146854 | 0.01488068 | 0.9146936 | 0.009909607 |  |  | 344560 | 0.7984085 | 0.7035679 | 0.009544099 | 0.7993387 | 0.01061739 | 0.7993393 | 0.00642946
|  |  | 6562 | 0.9896904 | 0.9990314 | 0.0004164099 | 0.9965265 | 0.09488488 | 0.9965832 | 0.1367693 |  |  | 20646 | 0.9668626 | 0.9866385 | 0.001339724 | 0.9660827 | 0.002325323 | 0.9660937 | 0.003839239 |  |  | 6710 | 0.8924207 | 0.9669354 | 0.004049124 | 0.9047487 | 0.00422398 | 0.9047524 | 0.005194395 |  |  | 75180 | 0.8943043 | 0.9150489 | 0.007832842 | 0.8810989 | 0.009800612 | 0.8811015 | 0.01415499 |  |  | 387060 | 0.9017543 | 0.8678712 | 0.01482022 | 0.9147698 | 0.01487911 | 0.9147779 | 0.009908619 |  |  | 344860 | 0.8005839 | 0.7035679 | 0.009544099 | 0.7994086 | 0.01061466 | 0.7994093 | 0.006427496
|  |  | 6567 | 0.9896904 | 0.9990337 | 0.0004163179 | 0.9965383 | 0.09488624 | 0.9965948 | 0.1367712 |  |  | 20946 | 0.9668626 | 0.9866385 | 0.001339724 | 0.9661642 | 0.002327668 | 0.9661751 | 0.003845641 |  |  | 6715 | 0.8924207 | 0.966936 | 0.004049062 | 0.9047512 | 0.004223999 | 0.9047549 | 0.005194416 |  |  | 75480 | 0.8959858 | 0.9150489 | 0.007832842 | 0.8813787 | 0.009808182 | 0.8813813 | 0.01416493 |  |  | 387360 | 0.9062302 | 0.8678712 | 0.01482022 | 0.914854 | 0.01487753 | 0.9148622 | 0.009907629 |  |  | 345160 | 0.7984085 | 0.7035679 | 0.009544099 | 0.7994785 | 0.01061193 | 0.7994791 | 0.006425532
|  |  | 6572 | 0.9896904 | 0.999036 | 0.0004162268 | 0.99655 | 0.09488759 | 0.9966064 | 0.136773 |  |  | 21246 | 0.9668626 | 0.9866385 | 0.001339724 | 0.9662455 | 0.002330028 | 0.9662563 | 0.003852072 |  |  | 6720 | 0.8913417 | 0.9669366 | 0.004049001 | 0.9047538 | 0.004224018 | 0.9047575 | 0.005194437 |  |  | 75780 | 0.8976673 | 0.9150489 | 0.007832842 | 0.8816577 | 0.00981569 | 0.8816604 | 0.01417477 |  |  | 387660 | 0.9039923 | 0.8678712 | 0.01482022 | 0.9149382 | 0.01487595 | 0.9149463 | 0.009906637 |  |  | 345460 | 0.8005839 | 0.7035679 | 0.009544099 | 0.7995482 | 0.01060919 | 0.7995488 | 0.006423569
|  |  | 6577 | 0.9887945 | 0.9990382 | 0.0004161366 | 0.9965617 | 0.09488893 | 0.996618 | 0.1367749 |  |  | 21546 | 0.9659021 | 0.9866385 | 0.001339724 | 0.9663266 | 0.002332402 | 0.9663372 | 0.003858531 |  |  | 6725 | 0.8913417 | 0.9669372 | 0.00404894 | 0.9047563 | 0.004224037 | 0.90476 | 0.005194458 |  |  | 76080 | 0.8959858 | 0.9150489 | 0.007832842 | 0.881936 | 0.009823135 | 0.8819387 | 0.01418452 |  |  | 387960 | 0.9017543 | 0.8678712 | 0.01482022 | 0.9150223 | 0.01487436 | 0.9150304 | 0.009905643 |  |  | 345760 | 0.7897067 | 0.7035679 | 0.009544099 | 0.7996178 | 0.01060646 | 0.7996184 | 0.006421607
|  |  | 6582 | 0.9887945 | 0.9990405 | 0.0004160473 | 0.9965733 | 0.09489027 | 0.9966295 | 0.1367767 |  |  | 21846 | 0.967823 | 0.9866385 | 0.001339724 | 0.9664074 | 0.00233479 | 0.966418 | 0.003865018 |  |  | 6730 | 0.8934997 | 0.9669377 | 0.00404888 | 0.9047588 | 0.004224057 | 0.9047626 | 0.005194479 |  |  | 76380 | 0.8959858 | 0.9150489 | 0.007832842 | 0.8822135 | 0.009830518 | 0.8822162 | 0.01419418 |  |  | 388260 | 0.8972784 | 0.8678712 | 0.01482022 | 0.9151062 | 0.01487278 | 0.9151144 | 0.009904647 |  |  | 346060 | 0.796233 | 0.7035679 | 0.009544099 | 0.7996873 | 0.01060373 | 0.7996879 | 0.006419645
|  |  | 6587 | 0.9896904 | 0.9990428 | 0.0004159589 | 0.9965849 | 0.09489161 | 0.996641 | 0.1367786 |  |  | 22146 | 0.967823 | 0.9866385 | 0.001339724 | 0.9664881 | 0.00233719 | 0.9664985 | 0.003871531 |  |  | 6735 | 0.8924207 | 0.9669383 | 0.004048821 | 0.9047614 | 0.004224076 | 0.9047651 | 0.0051945 |  |  | 76680 | 0.8943043 | 0.9150489 | 0.007832842 | 0.8824903 | 0.009837839 | 0.882493 | 0.01420376 |  |  | 388560 | 0.9039923 | 0.8678712 | 0.01482022 | 0.9151901 | 0.01487119 | 0.9151982 | 0.00990365 |  |  | 346360 | 0.7984085 | 0.7035679 | 0.009544099 | 0.7997567 | 0.010601 | 0.7997573 | 0.006417684
|  |  | 6592 | 0.9887945 | 0.999045 | 0.0004158713 | 0.9965965 | 0.09489294 | 0.9966524 | 0.1367804 |  |  | 22446 | 0.9687835 | 0.9866385 | 0.001339724 | 0.9665685 | 0.002339604 | 0.9665788 | 0.003878068 |  |  | 6740 | 0.8913417 | 0.9669389 | 0.004048763 | 0.9047639 | 0.004224095 | 0.9047676 | 0.005194521 |  |  | 76980 | 0.8943043 | 0.9150489 | 0.007832842 | 0.8827662 | 0.009845098 | 0.8827691 | 0.01421324 |  |  | 388860 | 0.9084681 | 0.8678712 | 0.01482022 | 0.9152739 | 0.01486959 | 0.915282 | 0.009902651 |  |  | 346660 | 0.8049348 | 0.7035679 | 0.009544099 | 0.799826 | 0.01059827 | 0.7998265 | 0.006415723
|  |  | 6597 | 0.9896904 | 0.9990472 | 0.0004157846 | 0.996608 | 0.09489427 | 0.9966638 | 0.1367823 |  |  | 22746 | 0.9687835 | 0.9866385 | 0.001339724 | 0.9666488 | 0.002342031 | 0.9666589 | 0.00388463 |  |  | 6745 | 0.8913417 | 0.9669394 | 0.004048705 | 0.9047665 | 0.004224114 | 0.9047702 | 0.005194542 |  |  | 77280 | 0.8943043 | 0.9150489 | 0.007832842 | 0.8830415 | 0.009852296 | 0.8830443 | 0.01422264 |  |  | 389160 | 0.9107061 | 0.8678712 | 0.01482022 | 0.9153576 | 0.014868 | 0.9153657 | 0.00990165 |  |  | 346960 | 0.8071103 | 0.7035679 | 0.009544099 | 0.7998951 | 0.01059554 | 0.7998957 | 0.006413763
|  |  | 6602 | 0.9896904 | 0.9990495 | 0.0004156988 | 0.9966195 | 0.09489559 | 0.9966752 | 0.1367841 |  |  | 23046 | 0.967823 | 0.9866385 | 0.001339724 | 0.9667288 | 0.002344469 | 0.9667388 | 0.003891213 |  |  | 6750 | 0.8934997 | 0.96694 | 0.004048648 | 0.904769 | 0.004224133 | 0.9047727 | 0.005194563 |  |  | 77580 | 0.8976673 | 0.9150489 | 0.007832842 | 0.883316 | 0.009859432 | 0.8833189 | 0.01423195 |  |  | 389460 | 0.9062302 | 0.8678712 | 0.01482022 | 0.9154411 | 0.0148664 | 0.9154492 | 0.009900647 |  |  | 347260 | 0.796233 | 0.7035679 | 0.009544099 | 0.7999642 | 0.01059281 | 0.7999647 | 0.006411803
|  |  | 6607 | 0.9896904 | 0.9990517 | 0.0004156137 | 0.996631 | 0.09489691 | 0.9966865 | 0.1367859 |  |  | 23346 | 0.9687835 | 0.9866385 | 0.001339724 | 0.9668086 | 0.002346919 | 0.9668185 | 0.003897819 |  |  | 6755 | 0.8934997 | 0.9669405 | 0.004048591 | 0.9047715 | 0.004224152 | 0.9047753 | 0.005194584 |  |  | 77880 | 0.8959858 | 0.9150489 | 0.007832842 | 0.8835897 | 0.009866508 | 0.8835926 | 0.01424117 |  |  | 389760 | 0.9084681 | 0.8678712 | 0.01482022 | 0.9155246 | 0.0148648 | 0.9155327 | 0.009899643 |  |  | 347560 | 0.8005839 | 0.7035679 | 0.009544099 | 0.8000331 | 0.01059008 | 0.8000336 | 0.006409844
|  |  | 6612 | 0.9887945 | 0.9990539 | 0.0004155295 | 0.9966424 | 0.09489822 | 0.9966977 | 0.1367877 |  |  | 23646 | 0.967823 | 0.9866385 | 0.001339724 | 0.9668882 | 0.002349381 | 0.9668979 | 0.003904444 |  |  | 6760 | 0.8934997 | 0.9669411 | 0.004048536 | 0.9047741 | 0.004224171 | 0.9047778 | 0.005194605 |  |  | 78180 | 0.8976673 | 0.9150489 | 0.007832842 | 0.8838627 | 0.009873522 | 0.8838657 | 0.01425031 |  |  | 390060 | 0.9017543 | 0.8678712 | 0.01482022 | 0.915608 | 0.0148632 | 0.9156161 | 0.009898636 |  |  | 347860 | 0.7918821 | 0.7035679 | 0.009544099 | 0.8001019 | 0.01058735 | 0.8001024 | 0.006407886
|  |  | 6617 | 0.9878985 | 0.999056 | 0.0004154462 | 0.9966537 | 0.09489953 | 0.996709 | 0.1367895 |  |  | 23946 | 0.9687835 | 0.9866385 | 0.001339724 | 0.9669675 | 0.002351854 | 0.9669772 | 0.003911089 |  |  | 6765 | 0.8924207 | 0.9669416 | 0.004048481 | 0.9047766 | 0.00422419 | 0.9047803 | 0.005194626 |  |  | 78480 | 0.8959858 | 0.9150489 | 0.007832842 | 0.8841349 | 0.009880475 | 0.8841379 | 0.01425936 |  |  | 390360 | 0.9062302 | 0.8678712 | 0.01482022 | 0.9156913 | 0.01486159 | 0.9156994 | 0.009897628 |  |  | 348160 | 0.7940576 | 0.7035679 | 0.009544099 | 0.8001706 | 0.01058462 | 0.8001711 | 0.006405928
|  |  | 6622 | 0.9896904 | 0.9990582 | 0.0004153636 | 0.9966651 | 0.09490084 | 0.9967202 | 0.1367913 |  |  | 24246 | 0.9687835 | 0.9866385 | 0.001339724 | 0.9670467 | 0.002354337 | 0.9670562 | 0.003917751 |  |  | 6770 | 0.8913417 | 0.9669421 | 0.004048426 | 0.9047792 | 0.004224209 | 0.9047829 | 0.005194647 |  |  | 78780 | 0.8959858 | 0.9150489 | 0.007832842 | 0.8844064 | 0.009887368 | 0.8844095 | 0.01426832 |  |  | 390660 | 0.9062302 | 0.8678712 | 0.01482022 | 0.9157745 | 0.01485998 | 0.9157826 | 0.009896619 |  |  | 348460 | 0.7984085 | 0.7035679 | 0.009544099 | 0.8002392 | 0.01058189 | 0.8002396 | 0.006403971
|  |  | 6627 | 0.9887945 | 0.9990604 | 0.0004152819 | 0.9966764 | 0.09490214 | 0.9967313 | 0.1367931 |  |  | 24546 | 0.967823 | 0.9866385 | 0.001339724 | 0.9671256 | 0.002356831 | 0.9671351 | 0.003924431 |  |  | 6775 | 0.8913417 | 0.9669427 | 0.004048373 | 0.9047817 | 0.004224229 | 0.9047854 | 0.005194668 |  |  | 79080 | 0.8959858 | 0.9150489 | 0.007832842 | 0.8846772 | 0.009894201 | 0.8846803 | 0.01427719 |  |  | 390960 | 0.9107061 | 0.8678712 | 0.01482022 | 0.9158576 | 0.01485837 | 0.9158657 | 0.009895607 |  |  | 348760 | 0.796233 | 0.7035679 | 0.009544099 | 0.8003076 | 0.01057917 | 0.8003081 | 0.006402015
|  |  | 6632 | 0.9887945 | 0.9990625 | 0.0004152009 | 0.9966876 | 0.09490344 | 0.9967424 | 0.1367949 |  |  | 24846 | 0.9687835 | 0.9866385 | 0.001339724 | 0.9672044 | 0.002359335 | 0.9672137 | 0.003931127 |  |  | 6780 | 0.8934997 | 0.9669432 | 0.00404832 | 0.9047842 | 0.004224248 | 0.904788 | 0.005194689 |  |  | 79380 | 0.8959858 | 0.9150489 | 0.007832842 | 0.8849472 | 0.009900973 | 0.8849503 | 0.01428598 |  |  | 391260 | 0.9084681 | 0.8678712 | 0.01482022 | 0.9159406 | 0.01485676 | 0.9159487 | 0.009894594 |  |  | 349060 | 0.796233 | 0.7035679 | 0.009544099 | 0.800376 | 0.01057644 | 0.8003764 | 0.006400059
|  |  | 6637 | 0.9887945 | 0.9990646 | 0.0004151208 | 0.9966988 | 0.09490473 | 0.9967535 | 0.1367967 |  |  | 25146 | 0.9697439 | 0.9866385 | 0.001339724 | 0.9672829 | 0.002361848 | 0.9672921 | 0.003937839 |  |  | 6785 | 0.8934997 | 0.9669437 | 0.004048267 | 0.9047868 | 0.004224267 | 0.9047905 | 0.00519471 |  |  | 79680 | 0.8976673 | 0.9150489 | 0.007832842 | 0.8852165 | 0.009907686 | 0.8852196 | 0.01429468 |  |  | 391560 | 0.9017543 | 0.8678712 | 0.01482022 | 0.9160235 | 0.01485514 | 0.9160316 | 0.009893579 |  |  | 349360 | 0.796233 | 0.7035679 | 0.009544099 | 0.8004442 | 0.01057371 | 0.8004446 | 0.006398104
|  |  | 6642 | 0.9887945 | 0.9990667 | 0.0004150414 | 0.99671 | 0.09490602 | 0.9967646 | 0.1367985 |  |  | 25446 | 0.9687835 | 0.9866385 | 0.001339724 | 0.9673613 | 0.002364371 | 0.9673703 | 0.003944564 |  |  | 6790 | 0.8924207 | 0.9669443 | 0.004048216 | 0.9047893 | 0.004224286 | 0.904793 | 0.005194731 |  |  | 79980 | 0.8959858 | 0.9150489 | 0.007832842 | 0.885485 | 0.009914338 | 0.8854882 | 0.0143033 |  |  | 391860 | 0.9039923 | 0.8678712 | 0.01482022 | 0.9161064 | 0.01485352 | 0.9161144 | 0.009892563 |  |  | 349660 | 0.8049348 | 0.7035679 | 0.009544099 | 0.8005123 | 0.01057099 | 0.8005127 | 0.006396149
|  |  | 6647 | 0.9896904 | 0.9990689 | 0.0004149628 | 0.9967212 | 0.0949073 | 0.9967756 | 0.1368002 |  |  | 25746 | 0.967823 | 0.9866385 | 0.001339724 | 0.9674394 | 0.002366902 | 0.9674483 | 0.003951302 |  |  | 6795 | 0.8913417 | 0.9669448 | 0.004048164 | 0.9047919 | 0.004224305 | 0.9047956 | 0.005194753 |  |  | 80280 | 0.8976673 | 0.9150489 | 0.007832842 | 0.8857529 | 0.009920931 | 0.8857561 | 0.01431183 |  |  | 392160 | 0.9062302 | 0.8678712 | 0.01482022 | 0.9161891 | 0.0148519 | 0.9161972 | 0.009891544 |  |  | 349960 | 0.7984085 | 0.7035679 | 0.009544099 | 0.8005803 | 0.01056826 | 0.8005807 | 0.006394195
|  |  | 6652 | 0.9887945 | 0.9990709 | 0.000414885 | 0.9967323 | 0.09490858 | 0.9967865 | 0.136802 |  |  | 26046 | 0.9697439 | 0.9866385 | 0.001339724 | 0.9675173 | 0.002369442 | 0.9675261 | 0.003958052 |  |  | 6800 | 0.8924207 | 0.9669453 | 0.004048114 | 0.9047944 | 0.004224325 | 0.9047981 | 0.005194774 |  |  | 80580 | 0.8993487 | 0.9150489 | 0.007832842 | 0.8860199 | 0.009927465 | 0.8860232 | 0.01432027 |  |  | 392460 | 0.9107061 | 0.8678712 | 0.01482022 | 0.9162717 | 0.01485028 | 0.9162798 | 0.009890524 |  |  | 350260 | 0.7940576 | 0.7035679 | 0.009544099 | 0.8006482 | 0.01056554 | 0.8006486 | 0.006392242
|  |  | 6657 | 0.9896904 | 0.999073 | 0.0004148079 | 0.9967433 | 0.09490986 | 0.9967975 | 0.1368038 |  |  | 26346 | 0.9697439 | 0.9866385 | 0.001339724 | 0.967595 | 0.002371991 | 0.9676037 | 0.003964814 |  |  | 6805 | 0.8902627 | 0.9669458 | 0.004048064 | 0.9047969 | 0.004224344 | 0.9048006 | 0.005194795 |  |  | 80880 | 0.8943043 | 0.9150489 | 0.007832842 | 0.8862863 | 0.009933939 | 0.8862896 | 0.01432863 |  |  | 392760 | 0.9039923 | 0.8678712 | 0.01482022 | 0.9163543 | 0.01484865 | 0.9163623 | 0.009889503 |  |  | 350560 | 0.796233 | 0.7035679 | 0.009544099 | 0.800716 | 0.01056282 | 0.8007164 | 0.00639029
|  |  | 6662 | 0.9887945 | 0.9990751 | 0.0004147316 | 0.9967543 | 0.09491113 | 0.9968084 | 0.1368055 |  |  | 26646 | 0.9697439 | 0.9866385 | 0.001339724 | 0.9676725 | 0.002374547 | 0.9676811 | 0.003971586 |  |  | 6810 | 0.8924207 | 0.9669463 | 0.004048015 | 0.9047995 | 0.004224363 | 0.9048032 | 0.005194816 |  |  | 81180 | 0.8993487 | 0.9150489 | 0.007832842 | 0.8865519 | 0.009940354 | 0.8865552 | 0.01433691 |  |  | 393060 | 0.9039923 | 0.8678712 | 0.01482022 | 0.9164367 | 0.01484702 | 0.9164448 | 0.009888479 |  |  | 350860 | 0.7897067 | 0.7035679 | 0.009544099 | 0.8007837 | 0.01056009 | 0.800784 | 0.006388338
|  |  | 6667 | 0.9887945 | 0.9990771 | 0.000414656 | 0.9967653 | 0.09491239 | 0.9968192 | 0.1368073 |  |  | 26946 | 0.9687835 | 0.9866385 | 0.001339724 | 0.9677498 | 0.002377112 | 0.9677583 | 0.003978367 |  |  | 6815 | 0.8934997 | 0.9669468 | 0.004047966 | 0.904802 | 0.004224383 | 0.9048057 | 0.005194837 |  |  | 81480 | 0.8993487 | 0.9150489 | 0.007832842 | 0.8868168 | 0.009946711 | 0.8868202 | 0.0143451 |  |  | 393360 | 0.9017543 | 0.8678712 | 0.01482022 | 0.916519 | 0.01484539 | 0.9165271 | 0.009887455 |  |  | 351160 | 0.8005839 | 0.7035679 | 0.009544099 | 0.8008512 | 0.01055737 | 0.8008516 | 0.006386387
|  |  | 6672 | 0.9905864 | 0.9990792 | 0.0004145812 | 0.9967763 | 0.09491366 | 0.99683 | 0.136809 |  |  | 27246 | 0.9697439 | 0.9866385 | 0.001339724 | 0.9678269 | 0.002379683 | 0.9678352 | 0.003985157 |  |  | 6820 | 0.8934997 | 0.9669473 | 0.004047918 | 0.9048045 | 0.004224402 | 0.9048082 | 0.005194858 |  |  | 81780 | 0.8993487 | 0.9150489 | 0.007832842 | 0.887081 | 0.009953009 | 0.8870844 | 0.01435321 |  |  | 393660 | 0.9017543 | 0.8678712 | 0.01482022 | 0.9166013 | 0.01484376 | 0.9166093 | 0.009886428 |  |  | 351460 | 0.8027594 | 0.7035679 | 0.009544099 | 0.8009186 | 0.01055465 | 0.800919 | 0.006384437
|  |  | 6677 | 0.9896904 | 0.9990812 | 0.0004145071 | 0.9967872 | 0.09491492 | 0.9968408 | 0.1368107 |  |  | 27546 | 0.9697439 | 0.9866385 | 0.001339724 | 0.9679038 | 0.002382262 | 0.967912 | 0.003991954 |  |  | 6825 | 0.8934997 | 0.9669479 | 0.004047871 | 0.9048071 | 0.004224421 | 0.9048108 | 0.00519488 |  |  | 82080 | 0.8993487 | 0.9150489 | 0.007832842 | 0.8873445 | 0.009959249 | 0.8873479 | 0.01436124 |  |  | 393960 | 0.9107061 | 0.8678712 | 0.01482022 | 0.9166835 | 0.01484212 | 0.9166915 | 0.0098854 |  |  | 351760 | 0.8027594 | 0.7035679 | 0.009544099 | 0.800986 | 0.01055193 | 0.8009863 | 0.006382487
|  |  | 6682 | 0.9878985 | 0.9990832 | 0.0004144338 | 0.9967981 | 0.09491617 | 0.9968515 | 0.1368125 |  |  | 27846 | 0.9697439 | 0.9866385 | 0.001339724 | 0.9679804 | 0.002384847 | 0.9679886 | 0.003998758 |  |  | 6830 | 0.8934997 | 0.9669483 | 0.004047824 | 0.9048096 | 0.00422444 | 0.9048133 | 0.005194901 |  |  | 82380 | 0.9010302 | 0.9150489 | 0.007832842 | 0.8876072 | 0.009965431 | 0.8876107 | 0.01436918 |  |  | 394260 | 0.9107061 | 0.8678712 | 0.01482022 | 0.9167655 | 0.01484048 | 0.9167736 | 0.00988437 |  |  | 352060 | 0.8005839 | 0.7035679 | 0.009544099 | 0.8010532 | 0.01054921 | 0.8010535 | 0.006380538
|  |  | 6687 | 0.9887945 | 0.9990853 | 0.0004143611 | 0.9968089 | 0.09491742 | 0.9968622 | 0.1368142 |  |  | 28146 | 0.9707044 | 0.9866385 | 0.001339724 | 0.9680569 | 0.002387438 | 0.9680649 | 0.004005568 |  |  | 6835 | 0.8913417 | 0.9669488 | 0.004047777 | 0.9048121 | 0.00422446 | 0.9048158 | 0.005194922 |  |  | 82680 | 0.8993487 | 0.9150489 | 0.007832842 | 0.8878692 | 0.009971554 | 0.8878727 | 0.01437703 |  |  | 394560 | 0.9039923 | 0.8678712 | 0.01482022 | 0.9168475 | 0.01483884 | 0.9168555 | 0.009883338 |  |  | 352360 | 0.8071103 | 0.7035679 | 0.009544099 | 0.8011203 | 0.01054649 | 0.8011206 | 0.00637859
|  |  | 6692 | 0.9887945 | 0.9990873 | 0.0004142892 | 0.9968197 | 0.09491867 | 0.9968729 | 0.1368159 |  |  | 28446 | 0.9697439 | 0.9866385 | 0.001339724 | 0.9681332 | 0.002390036 | 0.9681411 | 0.004012384 |  |  | 6840 | 0.8934997 | 0.9669493 | 0.004047731 | 0.9048147 | 0.004224479 | 0.9048184 | 0.005194943 |  |  | 82980 | 0.8976673 | 0.9150489 | 0.007832842 | 0.8881305 | 0.00997762 | 0.888134 | 0.01438481 |  |  | 394860 | 0.9084681 | 0.8678712 | 0.01482022 | 0.9169294 | 0.0148372 | 0.9169374 | 0.009882305 |  |  | 352660 | 0.7984085 | 0.7035679 | 0.009544099 | 0.8011873 | 0.01054377 | 0.8011875 | 0.006376643
|  |  | 6697 | 0.9887945 | 0.9990892 | 0.000414218 | 0.9968305 | 0.09491991 | 0.9968835 | 0.1368176 |  |  | 28746 | 0.9697439 | 0.9866385 | 0.001339724 | 0.9682093 | 0.00239264 | 0.968217 | 0.004019203 |  |  | 6845 | 0.8924207 | 0.9669498 | 0.004047686 | 0.9048172 | 0.004224499 | 0.9048209 | 0.005194965 |  |  | 83280 | 0.8976673 | 0.9150489 | 0.007832842 | 0.8883911 | 0.009983628 | 0.8883947 | 0.0143925 |  |  | 395160 | 0.9062302 | 0.8678712 | 0.01482022 | 0.9170112 | 0.01483555 | 0.9170192 | 0.00988127 |  |  | 352960 | 0.7984085 | 0.7035679 | 0.009544099 | 0.8012541 | 0.01054106 | 0.8012544 | 0.006374696
|  |  | 6702 | 0.9896904 | 0.9990912 | 0.0004141475 | 0.9968412 | 0.09492115 | 0.9968941 | 0.1368193 |  |  | 29046 | 0.9716649 | 0.9866385 | 0.001339724 | 0.9682851 | 0.002395249 | 0.9682928 | 0.004026026 |  |  | 6850 | 0.8924207 | 0.9669503 | 0.004047642 | 0.9048197 | 0.004224518 | 0.9048234 | 0.005194986 |  |  | 83580 | 0.9010302 | 0.9150489 | 0.007832842 | 0.888651 | 0.009989579 | 0.8886546 | 0.01440011 |  |  | 395460 | 0.9107061 | 0.8678712 | 0.01482022 | 0.9170928 | 0.01483391 | 0.9171009 | 0.009880234 |  |  | 353260 | 0.7918821 | 0.7035679 | 0.009544099 | 0.8013209 | 0.01053834 | 0.8013211 | 0.00637275
|  |  | 6707 | 0.9896904 | 0.9990932 | 0.0004140777 | 0.9968519 | 0.09492238 | 0.9969047 | 0.1368211 |  |  | 29346 | 0.9716649 | 0.9866385 | 0.001339724 | 0.9683608 | 0.002397864 | 0.9683683 | 0.004032852 |  |  | 6855 | 0.8924207 | 0.9669508 | 0.004047597 | 0.9048223 | 0.004224537 | 0.904826 | 0.005195007 |  |  | 83880 | 0.8959858 | 0.9150489 | 0.007832842 | 0.8889102 | 0.009995473 | 0.8889138 | 0.01440764 |  |  | 395760 | 0.9062302 | 0.8678712 | 0.01482022 | 0.9171744 | 0.01483225 | 0.9171825 | 0.009879196 |  |  | 353560 | 0.7984085 | 0.7035679 | 0.009544099 | 0.8013875 | 0.01053562 | 0.8013878 | 0.006370805
|  |  | 6712 | 0.9887945 | 0.9990951 | 0.0004140085 | 0.9968625 | 0.09492361 | 0.9969152 | 0.1368227 |  |  | 29646 | 0.9716649 | 0.9866385 | 0.001339724 | 0.9684363 | 0.002400483 | 0.9684437 | 0.00403968 |  |  | 6860 | 0.8924207 | 0.9669513 | 0.004047554 | 0.9048248 | 0.004224557 | 0.9048285 | 0.005195028 |  |  | 84180 | 0.8993487 | 0.9150489 | 0.007832842 | 0.8891686 | 0.01000131 | 0.8891723 | 0.01441509 |  |  | 396060 | 0.9107061 | 0.8678712 | 0.01482022 | 0.9172559 | 0.0148306 | 0.917264 | 0.009878156 |  |  | 353860 | 0.8005839 | 0.7035679 | 0.009544099 | 0.8014541 | 0.01053291 | 0.8014543 | 0.006368861
|  |  | 6717 | 0.9887945 | 0.9990971 | 0.0004139401 | 0.9968731 | 0.09492484 | 0.9969257 | 0.1368244 |  |  | 29946 | 0.9726253 | 0.9866385 | 0.001339724 | 0.9685115 | 0.002403108 | 0.9685189 | 0.004046508 |  |  | 6865 | 0.8945787 | 0.9669517 | 0.004047511 | 0.9048273 | 0.004224576 | 0.904831 | 0.00519505 |  |  | 84480 | 0.8976673 | 0.9150489 | 0.007832842 | 0.8894264 | 0.01000709 | 0.8894301 | 0.01442246 |  |  | 396360 | 0.9062302 | 0.8678712 | 0.01482022 | 0.9173374 | 0.01482895 | 0.9173454 | 0.009877115 |  |  | 354160 | 0.8005839 | 0.7035679 | 0.009544099 | 0.8015205 | 0.0105302 | 0.8015207 | 0.006366917
|  |  | 6722 | 0.9896904 | 0.999099 | 0.0004138723 | 0.9968837 | 0.09492606 | 0.9969361 | 0.1368261 |  |  | 30246 | 0.9716649 | 0.9866385 | 0.001339724 | 0.9685866 | 0.002405736 | 0.9685938 | 0.004053338 |  |  | 6870 | 0.8934997 | 0.9669522 | 0.004047468 | 0.9048299 | 0.004224596 | 0.9048336 | 0.005195071 |  |  | 84780 | 0.8993487 | 0.9150489 | 0.007832842 | 0.8896834 | 0.01001281 | 0.8896871 | 0.01442974 |  |  | 396660 | 0.912944 | 0.8678712 | 0.01482022 | 0.9174187 | 0.01482729 | 0.9174267 | 0.009876072 |  |  | 354460 | 0.796233 | 0.7035679 | 0.009544099 | 0.8015868 | 0.01052748 | 0.801587 | 0.006364975
|  |  | 6727 | 0.9896904 | 0.9991009 | 0.0004138052 | 0.9968942 | 0.09492727 | 0.9969465 | 0.1368278 |  |  | 30546 | 0.9716649 | 0.9866385 | 0.001339724 | 0.9686615 | 0.002408369 | 0.9686686 | 0.004060167 |  |  | 6875 | 0.8934997 | 0.9669527 | 0.004047426 | 0.9048324 | 0.004224615 | 0.9048361 | 0.005195092 |  |  | 85080 | 0.8976673 | 0.9150489 | 0.007832842 | 0.8899398 | 0.01001848 | 0.8899435 | 0.01443695 |  |  | 396960 | 0.9062302 | 0.8678712 | 0.01482022 | 0.9174999 | 0.01482563 | 0.9175079 | 0.009875028 |  |  | 354760 | 0.7984085 | 0.7035679 | 0.009544099 | 0.801653 | 0.01052477 | 0.8016532 | 0.006363033
|  |  | 6732 | 0.9887945 | 0.9991028 | 0.0004137387 | 0.9969047 | 0.09492849 | 0.9969569 | 0.1368295 |  |  | 30846 | 0.9716649 | 0.9866385 | 0.001339724 | 0.9687361 | 0.002411006 | 0.9687431 | 0.004066995 |  |  | 6880 | 0.8934997 | 0.9669531 | 0.004047385 | 0.9048349 | 0.004224635 | 0.9048386 | 0.005195114 |  |  | 85380 | 0.8976673 | 0.9150489 | 0.007832842 | 0.8901954 | 0.01002409 | 0.8901992 | 0.01444407 |  |  | 397260 | 0.9107061 | 0.8678712 | 0.01482022 | 0.917581 | 0.01482396 | 0.917589 | 0.009873982 |  |  | 355060 | 0.796233 | 0.7035679 | 0.009544099 | 0.8017191 | 0.01052206 | 0.8017193 | 0.006361091
|  |  | 6737 | 0.9896904 | 0.9991047 | 0.0004136729 | 0.9969152 | 0.0949297 | 0.9969673 | 0.1368312 |  |  | 31146 | 0.9716649 | 0.9866385 | 0.001339724 | 0.9688106 | 0.002413647 | 0.9688175 | 0.004073822 |  |  | 6885 | 0.8924207 | 0.9669536 | 0.004047344 | 0.9048374 | 0.004224654 | 0.9048411 | 0.005195135 |  |  | 85680 | 0.8976673 | 0.9150489 | 0.007832842 | 0.8904504 | 0.01002965 | 0.8904542 | 0.01445111 |  |  | 397560 | 0.9084681 | 0.8678712 | 0.01482022 | 0.9176621 | 0.0148223 | 0.9176701 | 0.009872934 |  |  | 355360 | 0.7897067 | 0.7035679 | 0.009544099 | 0.8017851 | 0.01051935 | 0.8017853 | 0.006359151
|  |  | 6742 | 0.9896904 | 0.9991066 | 0.0004136078 | 0.9969256 | 0.0949309 | 0.9969776 | 0.1368328 |  |  | 31446 | 0.9707044 | 0.9866385 | 0.001339724 | 0.9688849 | 0.002416291 | 0.9688917 | 0.004080647 |  |  | 6890 | 0.8934997 | 0.9669541 | 0.004047303 | 0.90484 | 0.004224674 | 0.9048437 | 0.005195157 |  |  | 85980 | 0.8993487 | 0.9150489 | 0.007832842 | 0.8907046 | 0.01003515 | 0.8907085 | 0.01445808 |  |  | 397860 | 0.9039923 | 0.8678712 | 0.01482022 | 0.917743 | 0.01482063 | 0.917751 | 0.009871885 |  |  | 355660 | 0.7984085 | 0.7035679 | 0.009544099 | 0.801851 | 0.01051664 | 0.8018511 | 0.006357212
|  |  | 6747 | 0.9896904 | 0.9991085 | 0.0004135433 | 0.996936 | 0.0949321 | 0.9969878 | 0.1368345 |  |  | 31746 | 0.9716649 | 0.9866385 | 0.001339724 | 0.9689589 | 0.002418939 | 0.9689656 | 0.004087468 |  |  | 6895 | 0.8945787 | 0.9669545 | 0.004047263 | 0.9048425 | 0.004224693 | 0.9048462 | 0.005195178 |  |  | 86280 | 0.9010302 | 0.9150489 | 0.007832842 | 0.8909582 | 0.01004059 | 0.8909621 | 0.01446496 |  |  | 398160 | 0.9017543 | 0.8678712 | 0.01482022 | 0.9178239 | 0.01481896 | 0.9178319 | 0.009870835 |  |  | 355960 | 0.796233 | 0.7035679 | 0.009544099 | 0.8019167 | 0.01051393 | 0.8019169 | 0.006355273
|  |  | 6752 | 0.9887945 | 0.9991103 | 0.0004134794 | 0.9969464 | 0.0949333 | 0.9969981 | 0.1368361 |  |  | 32046 | 0.9707044 | 0.9866385 | 0.001339724 | 0.9690328 | 0.002421589 | 0.9690394 | 0.004094286 |  |  | 6900 | 0.8945787 | 0.966955 | 0.004047224 | 0.904845 | 0.004224713 | 0.9048487 | 0.005195199 |  |  | 86580 | 0.9010302 | 0.9150489 | 0.007832842 | 0.8912111 | 0.01004598 | 0.891215 | 0.01447177 |  |  | 398460 | 0.9107061 | 0.8678712 | 0.01482022 | 0.9179046 | 0.01481729 | 0.9179126 | 0.009869782 |  |  | 356260 | 0.8092857 | 0.7035679 | 0.009544099 | 0.8019824 | 0.01051122 | 0.8019825 | 0.006353335
|  |  | 6757 | 0.9887945 | 0.9991122 | 0.0004134161 | 0.9969567 | 0.0949345 | 0.9970083 | 0.1368378 |  |  | 32346 | 0.9716649 | 0.9866385 | 0.001339724 | 0.9691065 | 0.002424242 | 0.969113 | 0.0041011 |  |  | 6905 | 0.8924207 | 0.9669554 | 0.004047185 | 0.9048476 | 0.004224732 | 0.9048513 | 0.005195221 |  |  | 86880 | 0.8993487 | 0.9150489 | 0.007832842 | 0.8914632 | 0.01005132 | 0.8914672 | 0.0144785 |  |  | 398760 | 0.912944 | 0.8678712 | 0.01482022 | 0.9179853 | 0.01481562 | 0.9179933 | 0.009868729 |  |  | 356560 | 0.7918821 | 0.7035679 | 0.009544099 | 0.8020479 | 0.01050852 | 0.802048 | 0.006351398
|  |  | 6762 | 0.9896904 | 0.999114 | 0.0004133535 | 0.996967 | 0.09493569 | 0.9970184 | 0.1368394 |  |  | 32646 | 0.9716649 | 0.9866385 | 0.001339724 | 0.96918 | 0.002426897 | 0.9691863 | 0.004107908 |  |  | 6910 | 0.8956577 | 0.9669559 | 0.004047146 | 0.9048501 | 0.004224752 | 0.9048538 | 0.005195242 |  |  | 87180 | 0.8993487 | 0.9150489 | 0.007832842 | 0.8917147 | 0.0100566 | 0.8917187 | 0.01448515 |  |  | 399060 | 0.912944 | 0.8678712 | 0.01482022 | 0.9180659 | 0.01481394 | 0.9180738 | 0.009867673 |  |  | 356860 | 0.8027594 | 0.7035679 | 0.009544099 | 0.8021134 | 0.01050581 | 0.8021134 | 0.006349462
|  |  | 6767 | 0.9905864 | 0.9991159 | 0.0004132915 | 0.9969773 | 0.09493687 | 0.9970285 | 0.1368411 |  |  | 32946 | 0.9726253 | 0.9866385 | 0.001339724 | 0.9692533 | 0.002429555 | 0.9692595 | 0.004114712 |  |  | 6915 | 0.8924207 | 0.9669563 | 0.004047108 | 0.9048526 | 0.004224771 | 0.9048563 | 0.005195264 |  |  | 87480 | 0.8976673 | 0.9150489 | 0.007832842 | 0.8919655356 | 0.01006182 | 0.8919695 | 0.01449172 |  |  | 399360 | 0.9174199 | 0.8678712 | 0.01482022 | 0.9181464 | 0.01481226 | 0.9181543 | 0.009866617 |  |  | 357160 | 0.8005839 | 0.7035679 | 0.009544099 | 0.8021787 | 0.01050311 | 0.8021788 | 0.006347527
|  |  | 6772 | 0.9905864 | 0.9991177 | 0.0004132301 | 0.9969875 | 0.09493805 | 0.9970386 | 0.1368427 |  |  | 33246 | 0.9716649 | 0.9866385 | 0.001339724 | 0.9693264 | 0.002432215 | 0.9693325 | 0.004121509 |  |  | 6920 | 0.8945787 | 0.9669567 | 0.004047071 | 0.9048551 | 0.004224791 | 0.9048588 | 0.005195285 |  |  | 87780 | 0.8976673 | 0.9150489 | 0.007832842 | 0.8922157 | 0.010067 | 0.8922197 | 0.01449821 |  |  | 399660 | 0.9107061 | 0.8678712 | 0.01482022 | 0.9182268 | 0.01481058 | 0.9182347 | 0.009865558 |  |  | 357460 | 0.796233 | 0.7035679 | 0.009544099 | 0.8022439 | 0.0105004 | 0.802244 | 0.006345592
|  |  | 6777 | 0.9878985 | 0.9991195 | 0.0004131693 | 0.9969977 | 0.09493923 | 0.9970487 | 0.1368443 |  |  | 33546 | 0.9726253 | 0.9866385 | 0.001339724 | 0.9693993 | 0.002434877 | 0.9694053 | 0.0041283 |  |  | 6925 | 0.8934997 | 0.9669572 | 0.004047033 | 0.9048577 | 0.004224811 | 0.9048614 | 0.005195307 |  |  | 88080 | 0.8976673 | 0.9150489 | 0.007832842 | 0.8924651 | 0.01007211 | 0.8924691 | 0.01450462 |  |  | 399960 | 0.9062302 | 0.8678712 | 0.01482022 | 0.9183071 | 0.01480889 | 0.918315 | 0.009864499 |  |  | 357760 | 0.8027594 | 0.7035679 | 0.009544099 | 0.802309 | 0.0104977 | 0.802309 | 0.006343659
|  |  | 6782 | 0.9896904 | 0.9991213 | 0.0004131092 | 0.9970078 | 0.0949404 | 0.9970587 | 0.1368459 |  |  | 33846 | 0.9735858 | 0.9866385 | 0.001339724 | 0.969472 | 0.00243754 | 0.9694779 | 0.004135083 |  |  | 6930 | 0.8934997 | 0.9669576 | 0.004046997 | 0.9048602 | 0.00422483 | 0.9048639 | 0.005195328 |  |  | 88380 | 0.8976673 | 0.9150489 | 0.007832842 | 0.8927138 | 0.01007718 | 0.8927179 | 0.01451096 |  |  | 400260 | 0.9062302 | 0.8678712 | 0.01482022 | 0.9183873 | 0.01480721 | 0.9183952 | 0.009863438 |  |  | 358060 | 0.796233 | 0.7035679 | 0.009544099 | 0.802374 | 0.010495 | 0.802374 | 0.006341726
|  |  | 6787 | 0.9896904 | 0.9991231 | 0.0004130496 | 0.9970179 | 0.09494157 | 0.9970687 | 0.1368476 |  |  | 34146 | 0.9745462 | 0.9866385 | 0.001339724 | 0.9695445 | 0.002440204 | 0.9695503 | 0.004141859 |  |  | 6935 | 0.8924207 | 0.966958 | 0.00404696 | 0.9048627 | 0.00422485 | 0.9048664 | 0.00519535 |  |  | 88680 | 0.8976673 | 0.9150489 | 0.007832842 | 0.8929619 | 0.01008219 | 0.892966 | 0.01451722 |  |  | 400560 | 0.9107061 | 0.8678712 | 0.01482022 | 0.9184674 | 0.01480552 | 0.9184753 | 0.009862375 |  |  | 358360 | 0.7984085 | 0.7035679 | 0.009544099 | 0.8024389 | 0.0104923 | 0.8024389 | 0.006339794
|  |  | 6792 | 0.9896904 | 0.9991249 | 0.0004129906 | 0.997028 | 0.09494274 | 0.9970786 | 0.1368492 |  |  | 34446 | 0.9726253 | 0.9866385 | 0.001339724 | 0.9696168 | 0.00244287 | 0.9696226 | 0.004148626 |  |  | 6940 | 0.8934997 | 0.9669585 | 0.004046925 | 0.9048652 | 0.00422487 | 0.9048689 | 0.005195371 |  |  | 88980 | 0.9010302 | 0.9150489 | 0.007832842 | 0.8932093 | 0.01008714 | 0.8932134 | 0.01452341 |  |  | 400860 | 0.9107061 | 0.8678712 | 0.01482022 | 0.9185474 | 0.01480383 | 0.9185553 | 0.009861311 |  |  | 358660 | 0.7940576 | 0.7035679 | 0.009544099 | 0.8025037 | 0.0104896 | 0.8025037 | 0.006337863
|  |  | 6797 | 0.9887945 | 0.9991266 | 0.0004129322 | 0.9970381 | 0.0949439 | 0.9970886 | 0.1368508 |  |  | 34746 | 0.9735858 | 0.9866385 | 0.001339724 | 0.969689 | 0.002445537 | 0.9696946 | 0.004155384 |  |  | 6945 | 0.8956577 | 0.9669589 | 0.004046889 | 0.9048678 | 0.004224889 | 0.9048715 | 0.005195393 |  |  | 89280 | 0.8993487 | 0.9150489 | 0.007832842 | 0.893456 | 0.01009204 | 0.8934602 | 0.01452952 |  |  | 401160 | 0.9039923 | 0.8678712 | 0.01482022 | 0.9186273 | 0.01480214 | 0.9186353 | 0.009860245 |  |  | 358960 | 0.8005839 | 0.7035679 | 0.009544099 | 0.8025683 | 0.0104869 | 0.8025683 | 0.006335933
|  |  | 6802 | 0.9887945 | 0.9991284 | 0.0004128743 | 0.9970481 | 0.09494506 | 0.9970984 | 0.1368524 |  |  | 35046 | 0.9726253 | 0.9866385 | 0.001339724 | 0.9697609 | 0.002448204 | 0.9697664 | 0.004162134 |  |  | 6950 | 0.8945787 | 0.9669593 | 0.004046854 | 0.9048703 | 0.004224909 | 0.904874 | 0.005195414 |  |  | 89580 | 0.9043932 | 0.9150489 | 0.007832842 | 0.8937021 | 0.01009689 | 0.8937063 | 0.01453555 |  |  | 401460 | 0.9107061 | 0.8678712 | 0.01482022 | 0.9187072 | 0.01480044 | 0.9187151 | 0.009859178 |  |  | 359260 | 0.7918821 | 0.7035679 | 0.009544099 | 0.8026329 | 0.0104842 | 0.8026329 | 0.006334004
|  |  | 6807 | 0.9896904 | 0.9991301 | 0.0004128171 | 0.997058 | 0.09494621 | 0.9971083 | 0.136854 |  |  | 35346 | 0.9735858 | 0.9866385 | 0.001339724 | 0.9698326 | 0.002450872 | 0.9698381 | 0.004168873 |  |  | 6955 | 0.8934997 | 0.9669597 | 0.00404682 | 0.9048728 | 0.004224929 | 0.9048765 | 0.005195436 |  |  | 89880 | 0.9010302 | 0.9150489 | 0.007832842 | 0.8939475 | 0.01010169 | 0.8939517 | 0.0145415 |  |  | 401760 | 0.912944 | 0.8678712 | 0.01482022 | 0.9187869 | 0.01479875 | 0.9187949 | 0.009858109 |  |  | 359560 | 0.7940576 | 0.7035679 | 0.009544099 | 0.8026973 | 0.01048151 | 0.8026973 | 0.006332076
|  |  | 6812 | 0.9887945 | 0.9991319 | 0.0004127604 | 0.997068 | 0.09494737 | 0.9971181 | 0.1368555 |  |  | 35646 | 0.9726253 | 0.9866385 | 0.001339724 | 0.9699042 | 0.00245354 | 0.9699095 | 0.004175602 |  |  | 6960 | 0.8934997 | 0.9669602 | 0.004046786 | 0.9048753 | 0.004224948 | 0.904879 | 0.005195457 |  |  | 90180 | 0.9043932 | 0.9150489 | 0.007832842 | 0.8941922 | 0.01010644 | 0.8941964 | 0.01454739 |  |  | 402060 | 0.9084681 | 0.8678712 | 0.01482022 | 0.9188666 | 0.01479705 | 0.9188745 | 0.009857039 |  |  | 359860 | 0.8049348 | 0.7035679 | 0.009544099 | 0.8027617 | 0.01047881 | 0.8027616 | 0.006330149
|  |  | 6817 | 0.9887945 | 0.9991336 | 0.0004127042 | 0.9970779 | 0.09494851 | 0.9971279 | 0.1368571 |  |  | 35946 | 0.9726253 | 0.9866385 | 0.001339724 | 0.9699756 | 0.002456209 | 0.9699808 | 0.004182319 |  |  | 6965 | 0.8934997 | 0.9669606 | 0.004046752 | 0.9048779 | 0.004224968 | 0.9048816 | 0.005195479 |  |  | 90480 | 0.9043932 | 0.9150489 | 0.007832842 | 0.8944362 | 0.01011113 | 0.8944405 | 0.01455319 |  |  | 402360 | 0.9039923 | 0.8678712 | 0.01482022 | 0.9189462 | 0.01479535 | 0.9189541 | 0.009855967 |  |  | 360160 | 0.8049348 | 0.7035679 | 0.009544099 | 0.8028259 | 0.01047612 | 0.8028259 | 0.006328222
|  |  | 6822 | 0.9887945 | 0.9991353 | 0.0004126486 | 0.9970878 | 0.09494965 | 0.9971376 | 0.1368587 |  |  | 36246 | 0.9726253 | 0.9866385 | 0.001339724 | 0.9700467 | 0.002458877 | 0.9700519 | 0.004189026 |  |  | 6970 | 0.8924207 | 0.966961 | 0.004046719 | 0.9048804 | 0.004224988 | 0.9048841 | 0.005195501 |  |  | 90780 | 0.9027117 | 0.9150489 | 0.007832842 | 0.8946796 | 0.01011577 | 0.8946839 | 0.01455892 |  |  | 402660 | 0.9107061 | 0.8678712 | 0.01482022 | 0.9190256 | 0.01479364 | 0.9190335 | 0.009854894 |  |  | 360460 | 0.7984085 | 0.7035679 | 0.009544099 | 0.8028901 | 0.01047342 | 0.80289 | 0.006326297
|  |  | 6827 | 0.9905864 | 0.999137 | 0.0004125936 | 0.9970976 | 0.09495079 | 0.9971474 | 0.1368603 |  |  | 36546 | 0.9735858 | 0.9866385 | 0.001339724 | 0.9701177 | 0.002461545 | 0.9701228 | 0.004195721 |  |  | 6975 | 0.8924207 | 0.9669614 | 0.004046686 | 0.9048829 | 0.004225007 | 0.9048866 | 0.005195522 |  |  | 91080 | 0.9043932 | 0.9150489 | 0.007832842 | 0.8949223 | 0.01012036 | 0.8949266 | 0.01456458 |  |  | 402960 | 0.9084681 | 0.8678712 | 0.01482022 | 0.919105 | 0.01479194 | 0.9191129 | 0.00985382 |  |  | 360760 | 0.7984085 | 0.7035679 | 0.009544099 | 0.8029541 | 0.01047073 | 0.802954 | 0.006324373
|  |  | 6832 | 0.9905864 | 0.9991387 | 0.0004125391 | 0.9971074 | 0.09495193 | 0.997157 | 0.1368619 |  |  | 36846 | 0.9726253 | 0.9866385 | 0.001339724 | 0.9701885 | 0.002464213 | 0.9701935 | 0.004202403 |  |  | 6980 | 0.8924207 | 0.9669618 | 0.004046654 | 0.9048854 | 0.004225027 | 0.9048891 | 0.005195544 |  |  | 91380 | 0.9027117 | 0.9150489 | 0.007832842 | 0.8951643 | 0.01012489 | 0.8951687 | 0.01457016 |  |  | 403260 | 0.9174199 | 0.8678712 | 0.01482022 | 0.9191843 | 0.01479023 | 0.9191922 | 0.009852744 |  |  | 361060 | 0.8005839 | 0.7035679 | 0.009544099 | 0.803018 | 0.01046804 | 0.8030179 | 0.006322449
|  |  | 6837 | 0.9896904 | 0.9991404 | 0.0004124852 | 0.9971172 | 0.09495306 | 0.9971667 | 0.1368634 |  |  | 37146 | 0.9735858 | 0.9866385 | 0.001339724 | 0.9702592 | 0.00246688 | 0.970264 | 0.004209073 |  |  | 6985 | 0.8945787 | 0.9669622 | 0.004046621 | 0.904888 | 0.004225047 | 0.9048916 | 0.005195565 |  |  | 91680 | 0.9010302 | 0.9150489 | 0.007832842 | 0.8954057 | 0.01012938 | 0.8954101 | 0.01457567 |  |  | 403560 | 0.912944 | 0.8678712 | 0.01482022 | 0.9192635 | 0.01478852 | 0.9192714 | 0.009851667 |  |  | 361360 | 0.8005839 | 0.7035679 | 0.009544099 | 0.8030818 | 0.01046535 | 0.8030817 | 0.006320527
|  |  | 6842 | 0.9896904 | 0.9991421 | 0.0004124318 | 0.9971269 | 0.09495419 | 0.9971763 | 0.136865 |  |  | 37446 | 0.9745462 | 0.9866385 | 0.001339724 | 0.9703296 | 0.002469547 | 0.9703343 | 0.004215729 |  |  | 6990 | 0.8934997 | 0.9669626 | 0.00404659 | 0.9048905 | 0.004225067 | 0.9048942 | 0.005195587 |  |  | 91980 | 0.9027117 | 0.9150489 | 0.007832842 | 0.8956464 | 0.01013381 | 0.8956508 | 0.01458111 |  |  | 403860 | 0.9107061 | 0.8678712 | 0.01482022 | 0.9193426 | 0.01478681 | 0.9193505 | 0.009850588 |  |  | 361660 | 0.796233 | 0.7035679 | 0.009544099 | 0.8031455 | 0.01046266 | 0.8031454 | 0.006318605
|  |  | 6847 | 0.9887945 | 0.9991438 | 0.0004123789 | 0.9971366 | 0.09495531 | 0.9971859 | 0.1368665 |  |  | 37746 | 0.9745462 | 0.9866385 | 0.001339724 | 0.9703998 | 0.002472212 | 0.9704045 | 0.004222372 |  |  | 6995 | 0.8934997 | 0.966963 | 0.004046559 | 0.904893 | 0.004225087 | 0.9048967 | 0.005195609 |  |  | 92280 | 0.9027117 | 0.9150489 | 0.007832842 | 0.8958865 | 0.01013819 | 0.8958909 | 0.01458647 |  |  | 404160 | 0.9107061 | 0.8678712 | 0.01482022 | 0.9194217 | 0.01478509 | 0.9194296 | 0.009849508 |  |  | 361960 | 0.796233 | 0.7035679 | 0.009544099 | 0.8032091 | 0.01045997 | 0.8032089 | 0.006316685
|  |  | 6852 | 0.9896904 | 0.9991454 | 0.0004123265 | 0.9971463 | 0.09495643 | 0.9971954 | 0.1368681 |  |  | 38046 | 0.9735858 | 0.9866385 | 0.001339724 | 0.9704699 | 0.002474876 | 0.9704744 | 0.004229001 |  |  | 7000 | 0.8934997 | 0.9669634 | 0.004046528 | 0.9048955 | 0.004225106 | 0.9048992 | 0.00519563 |  |  | 92580 | 0.8993487 | 0.9150489 | 0.007832842 | 0.8961259 | 0.01014253 | 0.8961304 | 0.01459176 |  |  | 404460 | 0.9084681 | 0.8678712 | 0.01482022 | 0.9195006 | 0.01478338 | 0.9195085 | 0.009848427 |  |  | 362260 | 0.8005839 | 0.7035679 | 0.009544099 | 0.8032726 | 0.01045729 | 0.8032724 | 0.006314765
|  |  | 6857 | 0.9896904 | 0.9991471 | 0.0004122747 | 0.9971559 | 0.09495755 | 0.9972049 | 0.1368696 |  |  | 38346 | 0.9735858 | 0.9866385 | 0.001339724 | 0.9705397 | 0.002477539 | 0.9705442 | 0.004235615 |  |  | 7005 | 0.8924207 | 0.9669638 | 0.004046497 | 0.904898 | 0.004225126 | 0.9049017 | 0.005195652 |  |  | 92880 | 0.9010302 | 0.9150489 | 0.007832842 | 0.8963647 | 0.01014681 | 0.8963691 | 0.01459698 |  |  | 404760 | 0.9107061 | 0.8678712 | 0.01482022 | 0.9195794 | 0.01478166 | 0.9195873 | 0.009847344 |  |  | 362560 | 0.8005839 | 0.7035679 | 0.009544099 | 0.803336 | 0.0104546 | 0.8033358 | 0.006312846
|  |  | 6862 | 0.9896904 | 0.9991487 | 0.0004122234 | 0.9971655 | 0.09495866 | 0.9972144 | 0.1368712 |  |  | 38646 | 0.9745462 | 0.9866385 | 0.001339724 | 0.9706094 | 0.002480201 | 0.9706138 | 0.004242215 |  |  | 7010 | 0.8924207 | 0.9669642 | 0.004046467 | 0.9049006 | 0.004225146 | 0.9049043 | 0.005195674 |  |  | 93180 | 0.9027117 | 0.9150489 | 0.007832842 | 0.8966028 | 0.01015104 | 0.8966073 | 0.01460212 |  |  | 405060 | 0.912944 | 0.8678712 | 0.01482022 | 0.9196582 | 0.01477994 | 0.9196661 | 0.00984626 |  |  | 362860 | 0.8027594 | 0.7035679 | 0.009544099 | 0.8033992 | 0.01045192 | 0.803399 | 0.006310929
|  |  | 6867 | 0.9896904 | 0.9991503 | 0.0004121726 | 0.9971751 | 0.09495977 | 0.9972239 | 0.1368727 |  |  | 38946 | 0.9745462 | 0.9866385 | 0.001339724 | 0.9706789 | 0.002482861 | 0.9706832 | 0.004248799 |  |  | 7015 | 0.8945787 | 0.9669646 | 0.004046437 | 0.9049031 | 0.004225166 | 0.9049068 | 0.005195696 |  |  | 93480 | 0.9043932 | 0.9150489 | 0.007832842 | 0.8968402 | 0.01015522 | 0.8968448 | 0.0146072 |  |  | 405360 | 0.9107061 | 0.8678712 | 0.01482022 | 0.9197369 | 0.01477822 | 0.9197447 | 0.009845174 |  |  | 363160 | 0.8092857 | 0.7035679 | 0.009544099 | 0.8034624 | 0.01044924 | 0.8034622 | 0.006309012
|  |  | 6872 | 0.9887945 | 0.999152 | 0.0004121222 | 0.9971847 | 0.09496088 | 0.9972333 | 0.1368742 |  |  | 39246 | 0.9745462 | 0.9866385 | 0.001339724 | 0.9707482 | 0.002485519 | 0.9707524 | 0.004255368 |  |  | 7020 | 0.8934997 | 0.9669649 | 0.004046408 | 0.9049056 | 0.004225186 | 0.9049093 | 0.005195717 |  |  | 93780 | 0.9027117 | 0.9150489 | 0.007832842 | 0.897077 | 0.01015935 | 0.8970816 | 0.0146122 |  |  | 405660 | 0.9039923 | 0.8678712 | 0.01482022 | 0.9198154 | 0.01477649 | 0.9198233 | 0.009844087 |  |  | 363460 | 0.8071103 | 0.7035679 | 0.009544099 | 0.8035255 | 0.01044656 | 0.8035252 | 0.006307097
|  |  | 6877 | 0.9896904 | 0.9991536 | 0.0004120724 | 0.9971942 | 0.09496198 | 0.9972427 | 0.1368757 |  |  | 39546 | 0.9745462 | 0.9866385 | 0.001339724 | 0.9708173 | 0.002488175 | 0.9708214 | 0.00426192 |  |  | 7025 | 0.8924207 | 0.9669653 | 0.004046379 | 0.9049081 | 0.004225206 | 0.9049118 | 0.005195739 |  |  | 94080 | 0.9043932 | 0.9150489 | 0.007832842 | 0.8973132 | 0.01016343 | 0.8973178 | 0.01461713 |  |  | 405960 | 0.9107061 | 0.8678712 | 0.01482022 | 0.9198939 | 0.01477477 | 0.9199018 | 0.009842999 |  |  | 363760 | 0.8027594 | 0.7035679 | 0.009544099 | 0.8035884 | 0.01044388 | 0.8035882 | 0.006305182
|  |  | 6882 | 0.9896904 | 0.9991552 | 0.0004120231 | 0.9972036 | 0.09496308 | 0.997252 | 0.1368773 |  |  | 39846 | 0.9735858 | 0.9866385 | 0.001339724 | 0.9708863 | 0.002490829 | 0.9708903 | 0.004268457 |  |  | 7030 | 0.8945787 | 0.9669657 | 0.00404635 | 0.9049106 | 0.004225225 | 0.9049143 | 0.005195761 |  |  | 94380 | 0.9027117 | 0.9150489 | 0.007832842 | 0.8975487 | 0.01016746 | 0.8975533 | 0.01462199 |  |  | 406260 | 0.915182 | 0.8678712 | 0.01482022 | 0.9199723 | 0.01477304 | 0.9199802 | 0.009841909 |  |  | 364060 | 0.796233 | 0.7035679 | 0.009544099 | 0.8036513 | 0.0104412 | 0.803651 | 0.006303269
|  |  | 6887 | 0.9896904 | 0.9991568 | 0.0004119743 | 0.9972131 | 0.09496417 | 0.9972613 | 0.1368788 |  |  | 40146 | 0.9755067 | 0.9866385 | 0.001339724 | 0.9709551 | 0.002493481 | 0.9709589 | 0.004274976 |  |  | 7035 | 0.8934997 | 0.9669661 | 0.004046322 | 0.9049132 | 0.004225245 | 0.9049168 | 0.005195783 |  |  | 94680 | 0.9010302 | 0.9150489 | 0.007832842 | 0.8977836 | 0.01017145 | 0.8977882 | 0.01462678 |  |  | 406560 | 0.912944 | 0.8678712 | 0.01482022 | 0.9200506 | 0.01477131 | 0.9200585 | 0.009840818 |  |  | 364360 | 0.7984085 | 0.7035679 | 0.009544099 | 0.803714 | 0.01043852 | 0.8037138 | 0.006301356
|  |  | 6892 | 0.9887945 | 0.9991584 | 0.000411926 | 0.9972225 | 0.09496526 | 0.9972706 | 0.1368803 |  |  | 40446 | 0.9735858 | 0.9866385 | 0.001339724 | 0.9710236 | 0.00249613 | 0.9710274 | 0.004281479 |  |  | 7040 | 0.8924207 | 0.9669665 | 0.004046294 | 0.9049157 | 0.004225265 | 0.9049194 | 0.005195804 |  |  | 94980 | 0.8993487 | 0.9150489 | 0.007832842 | 0.8980178 | 0.01017538 | 0.8980225 | 0.0146315 |  |  | 406860 | 0.912944 | 0.8678712 | 0.01482022 | 0.9201288 | 0.01476957 | 0.9201367 | 0.009839726 |  |  | 364660 | 0.8027594 | 0.7035679 | 0.009544099 | 0.8037767 | 0.01043584 | 0.8037764 | 0.006299445
|  |  | 6897 | 0.9896904 | 0.9991599 | 0.0004118781 | 0.9972319 | 0.09496635 | 0.9972799 | 0.1368818 |  |  | 40746 | 0.9735858 | 0.9866385 | 0.001339724 | 0.971092 | 0.002498777 | 0.9710957 | 0.004287964 |  |  | 7045 | 0.8934997 | 0.9669668 | 0.004046266 | 0.9049182 | 0.004225285 | 0.9049219 | 0.005195826 |  |  | 106380 | 0.9010302 | 0.9150489 | 0.007832842 | 0.9064603 | 0.0102907 | 0.9064656 | 0.01476186 |  |  | 407160 | 0.9218958 | 0.8678712 | 0.01482022 | 0.920207 | 0.01476784 | 0.9202148 | 0.009838632 |  |  | 364960 | 0.8049348 | 0.7035679 | 0.009544099 | 0.8038392 | 0.01043317 | 0.8038389 | 0.006297534
|  |  | 6902 | 0.9896904 | 0.9991615 | 0.0004118307 | 0.9972412 | 0.09496743 | 0.9972891 | 0.1368833 |  |  | 41046 | 0.9755067 | 0.9866385 | 0.001339724 | 0.9711602 | 0.002501421 | 0.9711639 | 0.004294431 |  |  | 7050 | 0.8934997 | 0.9669672 | 0.004046239 | 0.9049207 | 0.004225305 | 0.9049244 | 0.005195848 |  |  | 106680 | 0.9027117 | 0.9150489 | 0.007832842 | 0.9066708 | 0.01029289 | 0.9066762 | 0.01476408 |  |  | 407460 | 0.9084681 | 0.8678712 | 0.01482022 | 0.920285 | 0.0147661 | 0.9202928 | 0.009837537 |  |  | 365260 | 0.7984085 | 0.7035679 | 0.009544099 | 0.8039016 | 0.01043049 | 0.8039013 | 0.006295625
|  |  | 6907 | 0.9896904 | 0.999163 | 0.0004117838 | 0.9972505 | 0.09496851 | 0.9972983 | 0.1368848 |  |  | 41346 | 0.9745462 | 0.9866385 | 0.001339724 | 0.9712283 | 0.002504063 | 0.9712318 | 0.00430088 |  |  | 7055 | 0.8934997 | 0.9669676 | 0.004046212 | 0.9049232 | 0.004225325 | 0.9049269 | 0.00519587 |  |  | 106980 | 0.9027117 | 0.9150489 | 0.007832842 | 0.9068808 | 0.01029504 | 0.9068862 | 0.01476625 |  |  | 407760 | 0.912944 | 0.8678712 | 0.01482022 | 0.9203629 | 0.01476436 | 0.9203708 | 0.00983644 |  |  | 365560 | 0.8005839 | 0.7035679 | 0.009544099 | 0.803964 | 0.01042782 | 0.8039636 | 0.006293716
|  |  | 6912 | 0.9896904 | 0.9991646 | 0.0004117373 | 0.9972598 | 0.09496959 | 0.9973074 | 0.1368862 |  |  | 41646 | 0.9745462 | 0.9866385 | 0.001339724 | 0.9712961 | 0.002506701 | 0.9712996 | 0.004307311 |  |  | 7060 | 0.8934997 | 0.9669679 | 0.004046185 | 0.9049258 | 0.004225345 | 0.9049294 | 0.005195892 |  |  | 107280 | 0.9077561 | 0.9150489 | 0.007832842 | 0.9070901 | 0.01029715 | 0.9070956 | 0.01476836 |  |  | 408060 | 0.915182 | 0.8678712 | 0.01482022 | 0.9204408 | 0.01476262 | 0.9204486 | 0.009835343 |  |  | 365860 | 0.7984085 | 0.7035679 | 0.009544099 | 0.8040262 | 0.01042515 | 0.8040259 | 0.006291809
|  |  | 6917 | 0.9896904 | 0.9991661 | 0.0004116914 | 0.997269 | 0.09497066 | 0.9973165 | 0.1368877 |  |  | 41946 | 0.9755067 | 0.9866385 | 0.001339724 | 0.9713638 | 0.002509336 | 0.9713671 | 0.004313723 |  |  | 7065 | 0.8945787 | 0.9669683 | 0.004046159 | 0.9049283 | 0.004225365 | 0.904932 | 0.005195913 |  |  | 107580 | 0.9060747 | 0.9150489 | 0.007832842 | 0.907299 | 0.01029922 | 0.9073044 | 0.01477041 |  |  | 408360 | 0.915182 | 0.8678712 | 0.01482022 | 0.9205186 | 0.01476088 | 0.9205264 | 0.009834244 |  |  | 366160 | 0.8027594 | 0.7035679 | 0.009544099 | 0.8040883 | 0.01042248 | 0.804088 | 0.006289903
|  |  | 6922 | 0.9896904 | 0.9991677 | 0.0004116458 | 0.9972783 | 0.09497173 | 0.9973256 | 0.1368892 |  |  | 42246 | 0.9745462 | 0.9866385 | 0.001339724 | 0.9714313 | 0.002511968 | 0.9714346 | 0.004320116 |  |  | 7070 | 0.8945787 | 0.9669687 | 0.004046133 | 0.9049308 | 0.004225385 | 0.9049345 | 0.005195935 |  |  | 107880 | 0.9027117 | 0.9150489 | 0.007832842 | 0.9075072 | 0.01030126 | 0.9075127 | 0.0147724 |  |  | 408660 | 0.9017543 | 0.8678712 | 0.01482022 | 0.9205962 | 0.01475914 | 0.9206041 | 0.009833143 |  |  | 366460 | 0.8027594 | 0.7035679 | 0.009544099 | 0.8041503 | 0.01041981 | 0.80415 | 0.006287998
|  |  | 6927 | 0.9896904 | 0.9991692 | 0.0004116008 | 0.9972874 | 0.0949728 | 0.9973347 | 0.1368907 |  |  | 42546 | 0.9755067 | 0.9866385 | 0.001339724 | 0.9714986 | 0.002514597 | 0.9715018 | 0.00432649 |  |  | 7075 | 0.8934997 | 0.966969 | 0.004046108 | 0.9049333 | 0.004225405 | 0.904937 | 0.005195957 |  |  | 108180 | 0.9010302 | 0.9150489 | 0.007832842 | 0.9077149 | 0.01030325 | 0.9077204 | 0.01477434 |  |  | 408960 | 0.9084681 | 0.8678712 | 0.01482022 | 0.9206738 | 0.01475739 | 0.9206816 | 0.009832042 |  |  | 366760 | 0.8027594 | 0.7035679 | 0.009544099 | 0.8042122 | 0.01041715 | 0.8042119 | 0.006286094
|  |  | 6932 | 0.9896904 | 0.9991707 | 0.0004115561 | 0.9972966 | 0.09497386 | 0.9973437 | 0.1368922 |  |  | 42846 | 0.9745462 | 0.9866385 | 0.001339724 | 0.9715657 | 0.002517222 | 0.9715688 | 0.004332844 |  |  | 7080 | 0.8934997 | 0.9669694 | 0.004046082 | 0.9049358 | 0.004225425 | 0.9049395 | 0.005195979 |  |  | 108480 | 0.9027117 | 0.9150489 | 0.007832842 | 0.907922 | 0.0103052 | 0.9079275 | 0.01477622 |  |  | 409260 | 0.9084681 | 0.8678712 | 0.01482022 | 0.9207513 | 0.01475564 | 0.9207591 | 0.009830939 |  |  | 367060 | 0.8005839 | 0.7035679 | 0.009544099 | 0.804274 | 0.01041448 | 0.8042737 | 0.006284191
|  |  | 6937 | 0.9896904 | 0.9991722 | 0.000411512 | 0.9973057 | 0.09497492 | 0.9973527 | 0.1368936 |  |  | 43146 | 0.9745462 | 0.9866385 | 0.001339724 | 0.9716327 | 0.002519843 | 0.9716357 | 0.004339179 |  |  | 7085 | 0.8934997 | 0.9669697 | 0.004046057 | 0.9049383 | 0.004225445 | 0.904942 | 0.005196001 |  |  | 108780 | 0.9060747 | 0.9150489 | 0.007832842 | 0.9081286 | 0.01030712 | 0.9081341 | 0.01477805 |  |  | 409560 | 0.9107061 | 0.8678712 | 0.01482022 | 0.9208288 | 0.01475389 | 0.9208365 | 0.009829835 |  |  | 367360 | 0.8049348 | 0.7035679 | 0.009544099 | 0.8043358 | 0.01041182 | 0.8043353 | 0.006282289
|  |  | 6942 | 0.9896904 | 0.9991737 | 0.0004114682 | 0.9973148 | 0.09497597 | 0.9973617 | 0.1368951 |  |  | 43446 | 0.9764671 | 0.9866385 | 0.001339724 | 0.9716995 | 0.002522461 | 0.9717024 | 0.004345493 |  |  | 7090 | 0.8945787 | 0.9669701 | 0.004046032 | 0.9049409 | 0.004225465 | 0.9049445 | 0.005196023 |  |  | 109080 | 0.9060747 | 0.9150489 | 0.007832842 | 0.9083345 | 0.01030899 | 0.9083401 | 0.01477982 |  |  | 409860 | 0.915182 | 0.8678712 | 0.01482022 | 0.9209061 | 0.01475214 | 0.9209139 | 0.009828729 |  |  | 367660 | 0.8027594 | 0.7035679 | 0.009544099 | 0.8043974 | 0.01040915 | 0.8043969 | 0.006280388
|  |  | 6947 | 0.9905864 | 0.9991752 | 0.0004114249 | 0.9973239 | 0.09497703 | 0.9973706 | 0.1368965 |  |  | 43746 | 0.9764671 | 0.9866385 | 0.001339724 | 0.9717661 | 0.002525075 | 0.9717689 | 0.004351787 |  |  | 7095 | 0.8934997 | 0.9669704 | 0.004046008 | 0.9049434 | 0.004225485 | 0.904947 | 0.005196045 |  |  | 109380 | 0.9027117 | 0.9150489 | 0.007832842 | 0.90854 | 0.01031083 | 0.9085455 | 0.01478153 |  |  | 410160 | 0.912944 | 0.8678712 | 0.01482022 | 0.9209833 | 0.01475039 | 0.9209911 | 0.009827623 |  |  | 367960 | 0.8027594 | 0.7035679 | 0.009544099 | 0.8044589 | 0.01040649 | 0.8044584 | 0.006278488
|  |  | 6952 | 0.9896904 | 0.9991767 | 0.000411382 | 0.9973329 | 0.09497807 | 0.9973795 | 0.136898 |  |  | 44046 | 0.9755067 | 0.9866385 | 0.001339724 | 0.9718325 | 0.002527684 | 0.9718352 | 0.00435806 |  |  | 7100 | 0.8945787 | 0.9669708 | 0.004045984 | 0.9049459 | 0.004225505 | 0.9049496 | 0.005196067 |  |  | 109680 | 0.9027117 | 0.9150489 | 0.007832842 | 0.9087448 | 0.01031262 | 0.9087504 | 0.01478319 |  |  | 410460 | 0.9174199 | 0.8678712 | 0.01482022 | 0.9210605 | 0.01474863 | 0.9210682 | 0.009826515 |  |  | 368260 | 0.8092857 | 0.7035679 | 0.009544099 | 0.8045202 | 0.01040383 | 0.8045198 | 0.00627659
|  |  | 6957 | 0.9905864 | 0.9991781 | 0.0004113396 | 0.9973419 | 0.09497912 | 0.9973884 | 0.1368994 |  |  | 44346 | 0.9755067 | 0.9866385 | 0.001339724 | 0.9718988 | 0.00253029 | 0.9719014 | 0.004364313 |  |  | 7105 | 0.8945787 | 0.9669711 | 0.00404596 | 0.9049484 | 0.004225525 | 0.9049521 | 0.005196089 |  |  | 109980 | 0.9060747 | 0.9150489 | 0.007832842 | 0.9089491 | 0.01031438 | 0.9089547 | 0.0147848 |  |  | 410760 | 0.9174199 | 0.8678712 | 0.01482022 | 0.9211375 | 0.01474687 | 0.9211453 | 0.009825405 |  |  | 368560 | 0.8005839 | 0.7035679 | 0.009544099 | 0.8045815 | 0.01040117 | 0.8045811 | 0.006274692
|  |  | 6962 | 0.9896904 | 0.9991796 | 0.0004112976 | 0.9973508 | 0.09498016 | 0.9973973 | 0.1369009 |  |  | 44646 | 0.9764671 | 0.9866385 | 0.001339724 | 0.9719648 | 0.002532892 | 0.9719674 | 0.004370544 |  |  | 7110 | 0.8956577 | 0.9669714 | 0.004045937 | 0.9049509 | 0.004225545 | 0.9049546 | 0.005196111 |  |  | 110280 | 0.9060747 | 0.9150489 | 0.007832842 | 0.9091529 | 0.01031611 | 0.9091584 | 0.01478635 |  |  | 411060 | 0.9062302 | 0.8678712 | 0.01482022 | 0.9212145 | 0.01474511 | 0.9212223 | 0.009824295 |  |  | 368860 | 0.7984085 | 0.7035679 | 0.009544099 | 0.8046427 | 0.01039851 | 0.8046422 | 0.006272796
|  |  | 6967 | 0.9905864 | 0.999181 | 0.000411256 | 0.9973598 | 0.0949812 | 0.9974061 | 0.1369023 |  |  | 44946 | 0.9774276 | 0.9866385 | 0.001339724 | 0.9720307 | 0.002535489 | 0.9720332 | 0.004376754 |  |  | 7115 | 0.8956577 | 0.9669718 | 0.004045913 | 0.9049534 | 0.004225566 | 0.9049571 | 0.005196133 |  |  | 110580 | 0.9027117 | 0.9150489 | 0.007832842 | 0.9093561 | 0.01031779 | 0.9093616 | 0.01478784 |  |  | 411360 | 0.9084681 | 0.8678712 | 0.01482022 | 0.9212914 | 0.01474335 | 0.9212991 | 0.009823183 |  |  | 369160 | 0.8027594 | 0.7035679 | 0.009544099 | 0.8047038 | 0.01039586 | 0.8047033 | 0.006270901
|  |  | 6972 | 0.9887945 | 0.9991825 | 0.0004112148 | 0.9973687 | 0.09498223 | 0.9974149 | 0.1369037 |  |  | 45246 | 0.9764671 | 0.9866385 | 0.001339724 | 0.9720964 | 0.002538081 | 0.9720988 | 0.004382942 |  |  | 7120 | 0.8945787 | 0.9669721 | 0.00404589 | 0.9049559 | 0.004225586 | 0.9049596 | 0.005196155 |  |  | 110880 | 0.9027117 | 0.9150489 | 0.007832842 | 0.9095587 | 0.01031944 | 0.9095643 | 0.01478928 |  |  | 411660 | 0.912944 | 0.8678712 | 0.01482022 | 0.9213682 | 0.01474159 | 0.9213759 | 0.00982207 |  |  | 369460 | 0.8027594 | 0.7035679 | 0.009544099 | 0.8047648 | 0.0103932 | 0.8047643 | 0.006269007
|  |  | 6977 | 0.9896904 | 0.9991839 | 0.000411174 | 0.9973776 | 0.09498326 | 0.9974236 | 0.1369051 |  |  | 45546 | 0.9755067 | 0.9866385 | 0.001339724 | 0.972162 | 0.002540669 | 0.9721643 | 0.004389108 |  |  | 7125 | 0.8924207 | 0.9669724 | 0.004045868 | 0.9049585 | 0.004225606 | 0.9049621 | 0.005196177 |  |  | 111180 | 0.9043932 | 0.9150489 | 0.007832842 | 0.9097608 | 0.01032104 | 0.9097664 | 0.01479067 |  |  | 411960 | 0.9084681 | 0.8678712 | 0.01482022 | 0.9214449 | 0.01473982 | 0.9214526 | 0.009820956 |  |  | 369760 | 0.8005839 | 0.7035679 | 0.009544099 | 0.8048257 | 0.01039055 | 0.8048252 | 0.006267114
|  |  | 6982 | 0.9896904 | 0.9991853 | 0.0004111337 | 0.9973864 | 0.09498429 | 0.9974323 | 0.1369066 |  |  | 45846 | 0.9745462 | 0.9866385 | 0.001339724 | 0.9722274 | 0.002543253 | 0.9722296 | 0.004395253 |  |  | 7130 | 0.8945787 | 0.9669728 | 0.004045845 | 0.904961 | 0.004225626 | 0.9049646 | 0.005196199 |  |  | 111480 | 0.9060747 | 0.9150489 | 0.007832842 | 0.9099623 | 0.01032262 | 0.9099679 | 0.01479201 |  |  | 412260 | 0.912944 | 0.8678712 | 0.01482022 | 0.9215215 | 0.01473806 | 0.9215292 | 0.009819841 |  |  | 370060 | 0.8092857 | 0.7035679 | 0.009544099 | 0.8048865 | 0.0103879 | 0.8048859 | 0.006265222
|  |  | 6987 | 0.9887945 | 0.9991868 | 0.0004110937 | 0.9973952 | 0.09498531 | 0.997441 | 0.136908 |  |  | 46146 | 0.9764671 | 0.9866385 | 0.001339724 | 0.9722926 | 0.002545832 | 0.9722947 | 0.004401375 |  |  | 7135 | 0.8945787 | 0.9669731 | 0.004045823 | 0.9049635 | 0.004225646 | 0.9049672 | 0.005196221 |  |  | 111780 | 0.9060747 | 0.9150489 | 0.007832842 | 0.9101633 | 0.01032415 | 0.9101689 | 0.01479329 |  |  | 412560 | 0.9196579 | 0.8678712 | 0.01482022 | 0.921598 | 0.01473629 | 0.9216058 | 0.009818724 |  |  | 370360 | 0.8071103 | 0.7035679 | 0.009544099 | 0.8049471 | 0.01038525 | 0.8049466 | 0.006263332
|  |  | 6992 | 0.9905864 | 0.9991882 | 0.0004110541 | 0.997404 | 0.09498634 | 0.9974497 | 0.1369094 |  |  | 46446 | 0.9764671 | 0.9866385 | 0.001339724 | 0.9723576 | 0.002548405 | 0.9723597 | 0.004407474 |  |  | 7140 | 0.8924207 | 0.9669734 | 0.004045802 | 0.904966 | 0.004225666 | 0.9049697 | 0.005196243 |  |  | 112080 | 0.9077561 | 0.9150489 | 0.007832842 | 0.9103637 | 0.01032565 | 0.9103694 | 0.01479452 |  |  | 412860 | 0.9196579 | 0.8678712 | 0.01482022 | 0.9216745 | 0.01473452 | 0.9216822 | 0.009817606 |  |  | 370660 | 0.8071103 | 0.7035679 | 0.009544099 | 0.8050077 | 0.0103826 | 0.8050072 | 0.006261442
|  |  | 6997 | 0.9896904 | 0.9991896 | 0.0004110149 | 0.9974127 | 0.09498735 | 0.9974583 | 0.1369108 |  |  | 46746 | 0.9755067 | 0.9866385 | 0.001339724 | 0.9724224 | 0.002550974 | 0.9724244 | 0.004413551 |  |  | 7145 | 0.8945787 | 0.9669738 | 0.00404578 | 0.9049685 | 0.004225686 | 0.9049722 | 0.005196265 |  |  | 112380 | 0.9060747 | 0.9150489 | 0.007832842 | 0.9105636 | 0.01032711 | 0.9105692 | 0.01479569 |  |  | 413160 | 0.9107061 | 0.8678712 | 0.01482022 | 0.9217508 | 0.01473274 | 0.9217586 | 0.009816487 |  |  | 370960 | 0.8071103 | 0.7035679 | 0.009544099 | 0.8050682 | 0.01037995 | 0.8050676 | 0.006259554
|  |  | 7002 | 0.9887945 | 0.999191 | 0.0004109762 | 0.9974215 | 0.09498837 | 0.9974669 | 0.1369122 |  |  | 47046 | 0.9755067 | 0.9866385 | 0.001339724 | 0.9724871 | 0.002553538 | 0.972489 | 0.004419605 |  |  | 7150 | 0.8956577 | 0.9669741 | 0.004045759 | 0.904971 | 0.004225707 | 0.9049747 | 0.005196287 |  |  | 112680 | 0.9027117 | 0.9150489 | 0.007832842 | 0.9107629 | 0.01032853 | 0.9107686 | 0.01479682 |  |  | 413460 | 0.915182 | 0.8678712 | 0.01482022 | 0.9218271 | 0.01473097 | 0.9218348 | 0.009815367 |  |  | 371260 | 0.8049348 | 0.7035679 | 0.009544099 | 0.8051286 | 0.01037731 | 0.805128 | 0.006257667
|  |  | 7007 | 0.9896904 | 0.9991924 | 0.0004109378 | 0.9974302 | 0.09498938 | 0.9974755 | 0.1369136 |  |  | 47346 | 0.9764671 | 0.9866385 | 0.001339724 | 0.9725516 | 0.002556097 | 0.9725535 | 0.004425636 |  |  | 7155 | 0.8934997 | 0.9669744 | 0.004045738 | 0.9049735 | 0.004225727 | 0.9049772 | 0.005196309 |  |  | 112980 | 0.9043932 | 0.9150489 | 0.007832842 | 0.9109617 | 0.01032992 | 0.9109674 | 0.01479789 |  |  | 413760 | 0.912944 | 0.8678712 | 0.01482022 | 0.9219033 | 0.01472919 | 0.921911 | 0.009814245 |  |  | 371560 | 0.8027594 | 0.7035679 | 0.009544099 | 0.8051888 | 0.01037467 | 0.8051882 | 0.006255781
|  |  | 7012 | 0.9887945 | 0.9991937 | 0.0004108998 | 0.9974388 | 0.09499038 | 0.9974841 | 0.136915 |  |  | 47646 | 0.9755067 | 0.9866385 | 0.001339724 | 0.972616 | 0.00255865 | 0.9726177 | 0.004431644 |  |  | 7160 | 0.8934997 | 0.9669747 | 0.004045717 | 0.904976 | 0.004225747 | 0.9049797 | 0.005196331 |  |  | 113280 | 0.9043932 | 0.9150489 | 0.007832842 | 0.9111599 | 0.01033127 | 0.9111657 | 0.01479891 |  |  | 414060 | 0.915182 | 0.8678712 | 0.01482022 | 0.9219794 | 0.01472742 | 0.9219871 | 0.009813123 |  |  | 371860 | 0.8071103 | 0.7035679 | 0.009544099 | 0.805249 | 0.01037202 | 0.8052484 | 0.006253896
|  |  | 7017 | 0.9896904 | 0.9991951 | 0.0004108621 | 0.9974474 | 0.09499139 | 0.9974926 | 0.1369164 |  |  | 47946 | 0.9764671 | 0.9866385 | 0.001339724 | 0.9726802 | 0.002561198 | 0.9726818 | 0.004437628 |  |  | 7165 | 0.8945787 | 0.966975 | 0.004045696 | 0.9049786 | 0.004225767 | 0.9049822 | 0.005196353 |  |  | 113580 | 0.9060747 | 0.9150489 | 0.007832842 | 0.9113576 | 0.01033259 | 0.9113634 | 0.01479988 |  |  | 414360 | 0.9084681 | 0.8678712 | 0.01482022 | 0.9220554 | 0.01472564 | 0.9220631 | 0.009811999 |  |  | 372160 | 0.8071103 | 0.7035679 | 0.009544099 | 0.8053091 | 0.01036938 | 0.8053085 | 0.006252013
|  |  | 7022 | 0.9905864 | 0.9991965 | 0.0004108249 | 0.9974561 | 0.09499239 | 0.9975011 | 0.1369178 |  |  | 48246 | 0.9764671 | 0.9866385 | 0.001339724 | 0.9727441 | 0.00256374 | 0.9727457 | 0.004443589 |  |  | 7170 | 0.8934997 | 0.9669753 | 0.004045676 | 0.9049811 | 0.004225788 | 0.9049847 | 0.005196375 |  |  | 113880 | 0.9060747 | 0.9150489 | 0.007832842 | 0.9115548 | 0.01033387 | 0.9115605 | 0.0148008 |  |  | 414660 | 0.912944 | 0.8678712 | 0.01482022 | 0.9221313 | 0.01472385 | 0.922139 | 0.009810874 |  |  | 372460 | 0.8049348 | 0.7035679 | 0.009544099 | 0.8053691 | 0.01036674 | 0.8053684 | 0.00625013
|  |  | 7027 | 0.9896904 | 0.9991978 | 0.000410788 | 0.9974646 | 0.09499339 | 0.9975095 | 0.1369191 |  |  | 48546 | 0.9774276 | 0.9866385 | 0.001339724 | 0.972808 | 0.002566277 | 0.9728095 | 0.004449526 |  |  | 7175 | 0.8934997 | 0.9669757 | 0.004045656 | 0.9049836 | 0.004225808 | 0.9049873 | 0.005196397 |  |  | 114180 | 0.9077561 | 0.9150489 | 0.007832842 | 0.9117514 | 0.01033512 | 0.9117572 | 0.01480167 |  |  | 414960 | 0.912944 | 0.8678712 | 0.01482022 | 0.9222072 | 0.01472207 | 0.9222148 | 0.009809748 |  |  | 372760 | 0.8049348 | 0.7035679 | 0.009544099 | 0.8054289 | 0.0103641 | 0.8054283 | 0.006248249
|  |  | 7032 | 0.9896904 | 0.9991992 | 0.0004107515 | 0.9974732 | 0.09499438 | 0.9975179 | 0.1369205 |  |  | 48846 | 0.9764671 | 0.9866385 | 0.001339724 | 0.9728716 | 0.002568809 | 0.9728731 | 0.004455439 |  |  | 7180 | 0.8945787 | 0.966976 | 0.004045636 | 0.9049861 | 0.004225828 | 0.9049898 | 0.00519642 |  |  | 114480 | 0.9077561 | 0.9150489 | 0.007832842 | 0.9119475 | 0.01033633 | 0.9119533 | 0.01480249 |  |  | 415260 | 0.912944 | 0.8678712 | 0.01482022 | 0.9222829 | 0.01472029 | 0.9222906 | 0.009808621 |  |  | 373060 | 0.8049348 | 0.7035679 | 0.009544099 | 0.8054887 | 0.01036147 | 0.805488 | 0.006246369
|  |  | 7037 | 0.9905864 | 0.9992005 | 0.0004107154 | 0.9974817 | 0.09499537 | 0.9975263 | 0.1369219 |  |  | 49146 | 0.9774276 | 0.9866385 | 0.001339724 | 0.9729351 | 0.002571335 | 0.9729365 | 0.004461328 |  |  | 7185 | 0.8945787 | 0.9669763 | 0.004045617 | 0.9049886 | 0.004225848 | 0.9049923 | 0.005196442 |  |  | 114780 | 0.9060747 | 0.9150489 | 0.007832842 | 0.9121431 | 0.0103375 | 0.9121489 | 0.01480326 |  |  | 415560 | 0.912944 | 0.8678712 | 0.01482022 | 0.9223586 | 0.0147185 | 0.9223662 | 0.009807492 |  |  | 373360 | 0.8005839 | 0.7035679 | 0.009544099 | 0.8055484 | 0.01035883 | 0.8055477 | 0.006244491
|  |  | 7042 | 0.9896904 | 0.9992018 | 0.0004106796 | 0.9974902 | 0.09499636 | 0.9975347 | 0.1369232 |  |  | 49446 | 0.9764671 | 0.9866385 | 0.001339724 | 0.9729984 | 0.002573855 | 0.9729997 | 0.004467192 |  |  | 7190 | 0.8913417 | 0.9669766 | 0.004045598 | 0.9049911 | 0.004225869 | 0.9049948 | 0.005196464 |  |  | 115080 | 0.9094376 | 0.9150489 | 0.007832842 | 0.9123381 | 0.01033864 | 0.9123439 | 0.01480397 |  |  | 415860 | 0.9107061 | 0.8678712 | 0.01482022 | 0.9224341 | 0.01471671 | 0.9224418 | 0.009806363 |  |  | 373660 | 0.8071103 | 0.7035679 | 0.009544099 | 0.8056079 | 0.0103562 | 0.8056072 | 0.006242613
|  |  | 7047 | 0.9896904 | 0.9992032 | 0.0004106442 | 0.9974986 | 0.09499734 | 0.997543 | 0.1369246 |  |  | 49746 | 0.9783881 | 0.9866385 | 0.001339724 | 0.9730616 | 0.002576369 | 0.9730628 | 0.004473033 |  |  | 7195 | 0.8934997 | 0.9669769 | 0.004045579 | 0.9049936 | 0.004225889 | 0.9049973 | 0.005196486 |  |  | 115380 | 0.9077561 | 0.9150489 | 0.007832842 | 0.9125326 | 0.01033975 | 0.9125384 | 0.01480464 |  |  | 416160 | 0.9174199 | 0.8678712 | 0.01482022 | 0.9225096 | 0.01471492 | 0.9225173 | 0.009805232 |  |  | 373960 | 0.8092857 | 0.7035679 | 0.009544099 | 0.8056674 | 0.01035357 | 0.8056667 | 0.006240737
|  |  | 7052 | 0.9905864 | 0.9992045 | 0.0004106091 | 0.997507 | 0.09499832 | 0.9975513 | 0.136926 |  |  | 50046 | 0.9774276 | 0.9866385 | 0.001339724 | 0.9731246 | 0.002578877 | 0.9731257 | 0.004478848 |  |  | 7200 | 0.8945787 | 0.9669772 | 0.00404556 | 0.9049961 | 0.004225909 | 0.9049998 | 0.005196508 |  |  | 115680 | 0.9077561 | 0.9150489 | 0.007832842 | 0.9127266 | 0.01034082 | 0.9127324 | 0.01480526 |  |  | 416460 | 0.9174199 | 0.8678712 | 0.01482022 | 0.922585 | 0.01471313 | 0.9225927 | 0.0098041 |  |  | 374260 | 0.8114612 | 0.7035679 | 0.009544099 | 0.8057268 | 0.01035094 | 0.8057261 | 0.006238862
|  |  | 7057 | 0.9905864 | 0.9992058 | 0.0004105744 | 0.9975154 | 0.0949993 | 0.9975596 | 0.1369273 |  |  | 50346 | 0.9774276 | 0.9866385 | 0.001339724 | 0.9731874 | 0.002581379 | 0.9731884 | 0.004484639 |  |  | 7205 | 0.8945787 | 0.9669775 | 0.004045541 | 0.9049986 | 0.00422593 | 0.9050023 | 0.00519653 |  |  | 115980 | 0.9077561 | 0.9150489 | 0.007832842 | 0.91292 | 0.01034186 | 0.9129258 | 0.01480583 |  |  | 416760 | 0.912944 | 0.8678712 | 0.01482022 | 0.9226603 | 0.01471134 | 0.922668 | 0.009802967 |  |  | 374560 | 0.8049348 | 0.7035679 | 0.009544099 | 0.8057861 | 0.01034831 | 0.8057853 | 0.006236988
|  |  | 7062 | 0.9905864 | 0.9992071 | 0.00041054 | 0.9975238 | 0.09500027 | 0.9975679 | 0.1369287 |  |  | 50646 | 0.9783881 | 0.9866385 | 0.001339724 | 0.9732501 | 0.002583875 | 0.973251 | 0.004490406 |  |  | 7210 | 0.8945787 | 0.9669778 | 0.004045523 | 0.9050012 | 0.00422595 | 0.9050048 | 0.005196553 |  |  | 116280 | 0.9077561 | 0.9150489 | 0.007832842 | 0.9131129 | 0.01034286 | 0.9131187 | 0.01480635 |  |  | 417060 | 0.912944 | 0.8678712 | 0.01482022 | 0.9227356 | 0.01470954 | 0.9227432 | 0.009801833 |  |  | 374860 | 0.8136366 | 0.7035679 | 0.009544099 | 0.8058452 | 0.01034569 | 0.8058445 | 0.006235116
|  |  | 7067 | 0.9887945 | 0.9992084 | 0.000410506 | 0.9975322 | 0.09500124 | 0.9975761 | 0.13693 |  |  | 50946 | 0.9774276 | 0.9866385 | 0.001339724 | 0.9733125 | 0.002586365 | 0.9733134 | 0.004496147 |  |  | 7215 | 0.8945787 | 0.9669781 | 0.004045505 | 0.9050037 | 0.00422597 | 0.9050073 | 0.005196575 |  |  | 116580 | 0.9060747 | 0.9150489 | 0.007832842 | 0.9133053 | 0.01034383 | 0.9133111 | 0.01480683 |  |  | 417360 | 0.9062302 | 0.8678712 | 0.01482022 | 0.9228107 | 0.01470775 | 0.9228184 | 0.009800698 |  |  | 375160 | 0.8114612 | 0.7035679 | 0.009544099 | 0.8059043 | 0.01034306 | 0.8059035 | 0.006233244
|  |  | 7072 | 0.9914823 | 0.9992097 | 0.0004104723 | 0.9975405 | 0.09500221 | 0.9975843 | 0.1369313 |  |  | 51246 | 0.9774276 | 0.9866385 | 0.001339724 | 0.9733749 | 0.002588849 | 0.9733757 | 0.004501863 |  |  | 7220 | 0.8934997 | 0.9669784 | 0.004045487 | 0.9050062 | 0.004225991 | 0.9050098 | 0.005196597 |  |  | 116880 | 0.9060747 | 0.9150489 | 0.007832842 | 0.9134971 | 0.01034476 | 0.9135029 | 0.01480725 |  |  | 417660 | 0.9107061 | 0.8678712 | 0.01482022 | 0.9228858 | 0.01470595 | 0.9228934 | 0.009799562 |  |  | 375460 | 0.8136366 | 0.7035679 | 0.009544099 | 0.8059633 | 0.01034044 | 0.8059625 | 0.006231374
|  |  | 7077 | 0.9896904 | 0.9992109 | 0.0004104389 | 0.9975487 | 0.09500318 | 0.9975925 | 0.1369327 |  |  | 51546 | 0.9783881 | 0.9866385 | 0.001339724 | 0.973437 | 0.002591326 | 0.9734377 | 0.004507554 |  |  | 7225 | 0.8956577 | 0.9669787 | 0.004045469 | 0.9050087 | 0.004226011 | 0.9050123 | 0.005196619 |  |  | 117180 | 0.9077561 | 0.9150489 | 0.007832842 | 0.9136884 | 0.01034567 | 0.9136943 | 0.01480763 |  |  | 417960 | 0.912944 | 0.8678712 | 0.01482022 | 0.9229608 | 0.01470415 | 0.9229684 | 0.009798424 |  |  | 375760 | 0.8049348 | 0.7035679 | 0.009544099 | 0.8060221 | 0.01033782 | 0.8060213 | 0.006229506
|  |  | 7082 | 0.9905864 | 0.9992122 | 0.0004104059 | 0.997557 | 0.09500414 | 0.9976006 | 0.136934 |  |  | 51846 | 0.9774276 | 0.9866385 | 0.001339724 | 0.973499 | 0.002593797 | 0.9734997 | 0.00451322 |  |  | 7230 | 0.8945787 | 0.9669789 | 0.004045452 | 0.9050112 | 0.004226032 | 0.9050149 | 0.005196642 |  |  | 117480 | 0.9111191 | 0.9150489 | 0.007832842 | 0.9138792 | 0.01034653 | 0.9138851 | 0.01480796 |  |  | 418260 | 0.912944 | 0.8678712 | 0.01482022 | 0.9230356 | 0.01470235 | 0.9230433 | 0.009797286 |  |  | 376060 | 0.8049348 | 0.7035679 | 0.009544099 | 0.8060809 | 0.0103352 | 0.8060801 | 0.006227638
|  |  | 7087 | 0.9896904 | 0.9992135 | 0.0004103732 | 0.9975652 | 0.09500509 | 0.9976087 | 0.1369353 |  |  | 52146 | 0.9774276 | 0.9866385 | 0.001339724 | 0.9735608 | 0.002596262 | 0.9735614 | 0.004518861 |  |  | 7235 | 0.8945787 | 0.9669792 | 0.004045435 | 0.9050137 | 0.004226052 | 0.9050174 | 0.005196664 |  |  | 117780 | 0.9077561 | 0.9150489 | 0.007832842 | 0.9140695 | 0.01034737 | 0.9140754 | 0.01480824 |  |  | 418560 | 0.915182 | 0.8678712 | 0.01482022 | 0.9231104 | 0.01470054 | 0.9231181 | 0.009796146 |  |  | 376360 | 0.8092857 | 0.7035679 | 0.009544099 | 0.8061396 | 0.01033258 | 0.8061388 | 0.006225772
|  |  | 7092 | 0.9896904 | 0.9992147 | 0.0004103409 | 0.9975734 | 0.09500605 | 0.9976168 | 0.1369366 |  |  | 52446 | 0.9783881 | 0.9866385 | 0.001339724 | 0.9736225 | 0.00259872 | 0.973623 | 0.004524475 |  |  | 7240 | 0.8945787 | 0.9669795 | 0.004045418 | 0.9050162 | 0.004226072 | 0.9050199 | 0.005196686 |  |  | 118080 | 0.9077561 | 0.9150489 | 0.007832842 | 0.9142593 | 0.01034817 | 0.9142652 | 0.01480848 |  |  | 418860 | 0.9196579 | 0.8678712 | 0.01482022 | 0.9231852 | 0.01469874 | 0.9231928 | 0.009795006 |  |  | 376660 | 0.8049348 | 0.7035679 | 0.009544099 | 0.8061982 | 0.01032996 | 0.8061973 | 0.006223907
|  |  | 7212 | 0.9896904 | 0.9992428 | 0.0004096549 | 0.9977619 | 0.09502803 | 0.9978026 | 0.136967 |  |  | 52746 | 0.9783881 | 0.9866385 | 0.001339724 | 0.973684 | 0.002601171 | 0.9736844 | 0.004530065 |  |  | 7245 | 0.8956577 | 0.9669798 | 0.004045401 | 0.9050187 | 0.004226093 | 0.9050224 | 0.005196709 |  |  | 118380 | 0.9094376 | 0.9150489 | 0.007832842 | 0.9144485 | 0.01034894 | 0.9144544 | 0.01480867 |  |  | 419160 | 0.9107061 | 0.8678712 | 0.01482022 | 0.9232598 | 0.01469693 | 0.9232674 | 0.009793864 |  |  | 376960 | 0.8049348 | 0.7035679 | 0.009544099 | 0.8062567 | 0.01032735 | 0.8062558 | 0.006222043
|  |  | 7332 | 0.9905864 | 0.9992672 | 0.000409117 | 0.9979355 | 0.09504832 | 0.9979736 | 0.1369951 |  |  | 53046 | 0.9774276 | 0.9866385 | 0.001339724 | 0.9737453 | 0.002603616 | 0.9737457 | 0.004535628 |  |  | 7250 | 0.8934997 | 0.9669801 | 0.004045384 | 0.9050212 | 0.004226113 | 0.9050249 | 0.005196731 |  |  | 118680 | 0.9111191 | 0.9150489 | 0.007832842 | 0.9146372 | 0.01034968 | 0.9146431 | 0.01480881 |  |  | 419460 | 0.9084681 | 0.8678712 | 0.01482022 | 0.9233343 | 0.01469512 | 0.9233419 | 0.009792721 |  |  | 377260 | 0.8027594 | 0.7035679 | 0.009544099 | 0.806315 | 0.01032473 | 0.8063142 | 0.006220181
|  |  | 7452 | 0.9896904 | 0.9992884 | 0.0004086958 | 0.9980952 | 0.09506705 | 0.998131 | 0.137021 |  |  | 53346 | 0.9764671 | 0.9866385 | 0.001339724 | 0.9738065 | 0.002606054 | 0.9738068 | 0.004541166 |  |  | 7255 | 0.8945787 | 0.9669804 | 0.004045368 | 0.9050237 | 0.004226134 | 0.9050274 | 0.005196753 |  |  | 118980 | 0.9144821 | 0.9150489 | 0.007832842 | 0.9148254 | 0.01035039 | 0.9148314 | 0.0148089 |  |  | 419760 | 0.9107061 | 0.8678712 | 0.01482022 | 0.9234088 | 0.01469331 | 0.9234164 | 0.009791577 |  |  | 377560 | 0.8027594 | 0.7035679 | 0.009544099 | 0.8063733 | 0.01032212 | 0.8063725 | 0.00621832
|  |  | 7572 | 0.9896904 | 0.9993069 | 0.0004083663 | 0.9982423 | 0.09508433 | 0.9982757 | 0.1370449 |  |  | 53646 | 0.9783881 | 0.9866385 | 0.001339724 | 0.9738675 | 0.002608486 | 0.9738677 | 0.004546678 |  |  | 7260 | 0.8945787 | 0.9669806 | 0.004045352 | 0.9050262 | 0.004226154 | 0.9050299 | 0.005196776 |  |  | 119280 | 0.9128006 | 0.9150489 | 0.007832842 | 0.9150131 | 0.01035106 | 0.9150191 | 0.01480896 |  |  | 420060 | 0.915182 | 0.8678712 | 0.01482022 | 0.9234832 | 0.0146915 | 0.9234908 | 0.009790432 |  |  | 377860 | 0.8092857 | 0.7035679 | 0.009544099 | 0.8064315 | 0.01031951 | 0.8064306 | 0.00621646
|  |  | 7692 | 0.9896904 | 0.9993229 | 0.0004081088 | 0.9983778 | 0.09510027 | 0.998409 | 0.137067 |  |  | 53946 | 0.9774276 | 0.9866385 | 0.001339724 | 0.9739283 | 0.002610911 | 0.9739285 | 0.004552164 |  |  | 7265 | 0.8934997 | 0.9669809 | 0.004045336 | 0.9050287 | 0.004226175 | 0.9050324 | 0.005196798 |  |  | 119580 | 0.9094376 | 0.9150489 | 0.007832842 | 0.9152003 | 0.0103517 | 0.9152063 | 0.01480896 |  |  | 420360 | 0.912944 | 0.8678712 | 0.01482022 | 0.9235575 | 0.01468969 | 0.923565 | 0.009789286 |  |  | 378160 | 0.8114612 | 0.7035679 | 0.009544099 | 0.8064896 | 0.0103169 | 0.8064887 | 0.006214601
|  |  | 7812 | 0.9905864 | 0.9993369 | 0.0004079078 | 0.9985025 | 0.09511498 | 0.9985316 | 0.1370874 |  |  | 54246 | 0.9774276 | 0.9866385 | 0.001339724 | 0.973989 | 0.002613328 | 0.9739891 | 0.004557623 |  |  | 7270 | 0.8945787 | 0.9669812 | 0.00404532 | 0.9050313 | 0.004226195 | 0.9050349 | 0.00519682 |  |  | 119880 | 0.9077561 | 0.9150489 | 0.007832842 | 0.915387 | 0.01035231 | 0.9153929 | 0.01480892 |  |  | 420660 | 0.915182 | 0.8678712 | 0.01482022 | 0.9236317 | 0.01468787 | 0.9236392 | 0.009788139 |  |  | 378460 | 0.8114612 | 0.7035679 | 0.009544099 | 0.8065476 | 0.0103143 | 0.8065467 | 0.006212744
|  |  | 7932 | 0.9905864 | 0.9993491 | 0.000407751 | 0.9986173 | 0.09512855 | 0.9986444 | 0.1371062 |  |  | 54546 | 0.9774276 | 0.9866385 | 0.001339724 | 0.9740495 | 0.002615739 | 0.9740495 | 0.004563057 |  |  | 7275 | 0.8956577 | 0.9669815 | 0.004045304 | 0.9050338 | 0.004226216 | 0.9050374 | 0.005196843 |  |  | 120180 | 0.9111191 | 0.9150489 | 0.007832842 | 0.9155732 | 0.01035289 | 0.9155791 | 0.01480883 |  |  | 420960 | 0.912944 | 0.8678712 | 0.01482022 | 0.9237058 | 0.01468606 | 0.9237134 | 0.009786991 |  |  | 378760 | 0.8049348 | 0.7035679 | 0.009544099 | 0.8066055 | 0.01031169 | 0.8066046 | 0.006210888
|  |  | 8052 | 0.9905864 | 0.9993597 | 0.0004076289 | 0.998723 | 0.09514107 | 0.9987482 | 0.1371235 |  |  | 54846 | 0.9783881 | 0.9866385 | 0.001339724 | 0.9741099 | 0.002618143 | 0.9741098 | 0.004568464 |  |  | 7280 | 0.8924207 | 0.9669817 | 0.004045289 | 0.9050363 | 0.004226236 | 0.9050399 | 0.005196865 |  |  | 120480 | 0.9111191 | 0.9150489 | 0.007832842 | 0.9157588 | 0.01035343 | 0.9157648 | 0.0148087 |  |  | 421260 | 0.9107061 | 0.8678712 | 0.01482022 | 0.9237798 | 0.01468424 | 0.9237874 | 0.009785842 |  |  | 379060 | 0.8092857 | 0.7035679 | 0.009544099 | 0.8066633 | 0.01030909 | 0.8066624 | 0.006209034
|  |  | 8172 | 0.9896904 | 0.9993689 | 0.0004075339 | 0.9988203 | 0.09515262 | 0.9988438 | 0.1371395 |  |  | 55146 | 0.9774276 | 0.9866385 | 0.001339724 | 0.9741701 | 0.00262054 | 0.97417 | 0.004573845 |  |  | 7285 | 0.8945787 | 0.966982 | 0.004045274 | 0.9050388 | 0.004226257 | 0.9050424 | 0.005196888 |  |  | 120780 | 0.9111191 | 0.9150489 | 0.007832842 | 0.915944 | 0.01035395 | 0.9159499 | 0.01480853 |  |  | 421560 | 0.912944 | 0.8678712 | 0.01482022 | 0.9238538 | 0.01468242 | 0.9238613 | 0.009784692 |  |  | 379360 | 0.8179875 | 0.7035679 | 0.009544099 | 0.806721 | 0.01030649 | 0.80672 | 0.006207181
|  |  | 8292 | 0.9905864 | 0.9993769 | 0.00040746 | 0.9989099 | 0.09516327 | 0.9989317 | 0.1371543 |  |  | 55446 | 0.9774276 | 0.9866385 | 0.001339724 | 0.9742302 | 0.00262293 | 0.9742299 | 0.0045792 |  |  | 7290 | 0.8945787 | 0.9669823 | 0.004045259 | 0.9050413 | 0.004226277 | 0.9050449 | 0.00519691 |  |  | 121080 | 0.9111191 | 0.9150489 | 0.007832842 | 0.9161286 | 0.01035443 | 0.9161346 | 0.01480831 |  |  | 421860 | 0.9107061 | 0.8678712 | 0.01482022 | 0.9239276 | 0.0146806 | 0.9239352 | 0.009783541 |  |  | 379660 | 0.8092857 | 0.7035679 | 0.009544099 | 0.8067786 | 0.01030389 | 0.8067776 | 0.006205329
|  |  | 8412 | 0.9905864 | 0.9993839 | 0.0004074026 | 0.9989924 | 0.0951731 | 0.9990126 | 0.1371679 |  |  | 55746 | 0.9793485 | 0.9866385 | 0.001339724 | 0.97429 | 0.002625313 | 0.9742898 | 0.004584528 |  |  | 7295 | 0.8956577 | 0.9669825 | 0.004045244 | 0.9050438 | 0.004226298 | 0.9050474 | 0.005196933 |  |  | 121380 | 0.9111191 | 0.9150489 | 0.007832842 | 0.9163127 | 0.01035489 | 0.9163187 | 0.01480804 |  |  | 422160 | 0.9084681 | 0.8678712 | 0.01482022 | 0.9240014 | 0.01467878 | 0.924009 | 0.009782389 |  |  | 379960 | 0.8071103 | 0.7035679 | 0.009544099 | 0.8068361 | 0.01030129 | 0.8068351 | 0.006203478
|  |  | 8532 | 0.9914823 | 0.9993899 | 0.0004073581 | 0.9990683 | 0.09518216 | 0.999087 | 0.1371805 |  |  | 56046 | 0.9783881 | 0.9866385 | 0.001339724 | 0.9743498 | 0.002627688 | 0.9743494 | 0.00458983 |  |  | 7300 | 0.8945787 | 0.9669828 | 0.004045229 | 0.9050463 | 0.004226318 | 0.9050499 | 0.005196955 |  |  | 121680 | 0.9111191 | 0.9150489 | 0.007832842 | 0.9164964 | 0.01035531 | 0.9165024 | 0.01480774 |  |  | 422460 | 0.9084681 | 0.8678712 | 0.01482022 | 0.9240751 | 0.01467696 | 0.9240827 | 0.009781236 |  |  | 380260 | 0.8027594 | 0.7035679 | 0.009544099 | 0.8068935 | 0.0102987 | 0.8068925 | 0.006201629
|  |  | 8652 | 0.9905864 | 0.9993952 | 0.0004073236 | 0.9991382 | 0.09519051 | 0.9991555 | 0.1371921 |  |  | 56346 | 0.9793485 | 0.9866385 | 0.001339724 | 0.9744093 | 0.002630057 | 0.9744089 | 0.004595105 |  |  | 7305 | 0.8945787 | 0.966983 | 0.004045215 | 0.9050488 | 0.004226339 | 0.9050524 | 0.005196978 |  |  | 121980 | 0.9094376 | 0.9150489 | 0.007832842 | 0.9166795 | 0.0103557 | 0.9166855 | 0.01480739 |  |  | 422760 | 0.912944 | 0.8678712 | 0.01482022 | 0.9241487 | 0.01467513 | 0.9241563 | 0.009780082 |  |  | 380560 | 0.8027594 | 0.7035679 | 0.009544099 | 0.8069509 | 0.0102961 | 0.8069498 | 0.006199781
|  |  | 8772 | 0.9905864 | 0.9993998 | 0.0004072969 | 0.9992026 | 0.09519821 | 0.9992186 | 0.1372027 |  |  | 56646 | 0.9793485 | 0.9866385 | 0.001339724 | 0.9744687 | 0.002632418 | 0.9744683 | 0.004600354 |  |  | 7310 | 0.8945787 | 0.9669833 | 0.004045201 | 0.9050513 | 0.00422636 | 0.905055 | 0.005197 |  |  | 122280 | 0.9128006 | 0.9150489 | 0.007832842 | 0.9168622 | 0.01035607 | 0.9168682 | 0.01480699 |  |  | 423060 | 0.912944 | 0.8678712 | 0.01482022 | 0.9242222 | 0.01467331 | 0.9242298 | 0.009778927 |  |  | 380860 | 0.8092857 | 0.7035679 | 0.009544099 | 0.8070081 | 0.01029351 | 0.807007 | 0.006197935
|  |  | 8892 | 0.9905864 | 0.9994038 | 0.0004072763 | 0.9992619 | 0.09520531 | 0.9992766 | 0.1372126 |  |  | 56946 | 0.9783881 | 0.9866385 | 0.001339724 | 0.974528 | 0.002634772 | 0.9745274 | 0.004605575 |  |  | 7315 | 0.8945787 | 0.9669836 | 0.004045186 | 0.9050538 | 0.00422638 | 0.9050575 | 0.005197023 |  |  | 122580 | 0.9144821 | 0.9150489 | 0.007832842 | 0.9170443 | 0.0103564 | 0.9170503 | 0.01480656 |  |  | 423360 | 0.912944 | 0.8678712 | 0.01482022 | 0.9242957 | 0.01467148 | 0.9243032 | 0.00977777 |  |  | 381160 | 0.8092857 | 0.7035679 | 0.009544099 | 0.8070652 | 0.01029092 | 0.8070642 | 0.006196089
|  |  | 9012 | 0.9914823 | 0.9994072 | 0.0004072603 | 0.9993165 | 0.09521186 | 0.99933 | 0.1372217 |  |  | 57246 | 0.9783881 | 0.9866385 | 0.001339724 | 0.9745871 | 0.002637118 | 0.9745865 | 0.004610771 |  |  | 7320 | 0.8945787 | 0.9669838 | 0.004045173 | 0.9050563 | 0.004226401 | 0.90506 | 0.005197045 |  |  | 122880 | 0.9128006 | 0.9150489 | 0.007832842 | 0.9172259 | 0.0103567 | 0.917232 | 0.01480608 |  |  | 423660 | 0.915182 | 0.8678712 | 0.01482022 | 0.9243691 | 0.01466965 | 0.9243766 | 0.009776613 |  |  | 381460 | 0.8092857 | 0.7035679 | 0.009544099 | 0.8071222 | 0.01028833 | 0.8071212 | 0.006194246
|  |  | 9132 | 0.9905864 | 0.9994103 | 0.0004072481 | 0.9993667 | 0.0952179 | 0.9993791 | 0.13723 |  |  | 57546 | 0.9783881 | 0.9866385 | 0.001339724 | 0.974646 | 0.002639457 | 0.9746453 | 0.004615939 |  |  | 7325 | 0.8945787 | 0.9669841 | 0.004045159 | 0.9050588 | 0.004226422 | 0.9050625 | 0.005197068 |  |  | 123180 | 0.9111191 | 0.9150489 | 0.007832842 | 0.9174071 | 0.01035697 | 0.9174131 | 0.01480556 |  |  | 423960 | 0.9107061 | 0.8678712 | 0.01482022 | 0.9244423 | 0.01466782 | 0.9244498 | 0.009775455 |  |  | 381760 | 0.8005839 | 0.7035679 | 0.009544099 | 0.8071792 | 0.01028575 | 0.8071781 | 0.006192403
|  |  | 9252 | 0.9923783 | 0.9994129 | 0.0004072387 | 0.999413 | 0.09522346 | 0.9994243 | 0.1372377 |  |  | 57846 | 0.9783881 | 0.9866385 | 0.001339724 | 0.9747048 | 0.002641789 | 0.974704 | 0.00462108 |  |  | 7330 | 0.8934997 | 0.9669843 | 0.004045145 | 0.9050613 | 0.004226442 | 0.905065 | 0.00519709 |  |  | 123480 | 0.9077561 | 0.9150489 | 0.007832842 | 0.9175877 | 0.01035722 | 0.9175938 | 0.01480499 |  |  | 424260 | 0.915182 | 0.8678712 | 0.01482022 | 0.9245155 | 0.01466598 | 0.924523 | 0.009774296 |  |  | 382060 | 0.8071103 | 0.7035679 | 0.009544099 | 0.807236 | 0.01028316 | 0.8072349 | 0.006190562
|  |  | 9372 | 0.9914823 | 0.9994152 | 0.0004072314 | 0.9994556 | 0.09522859 | 0.9994659 | 0.1372448 |  |  | 58146 | 0.9793485 | 0.9866385 | 0.001339724 | 0.9747634 | 0.002644113 | 0.9747626 | 0.004626195 |  |  | 7335 | 0.8945787 | 0.9669846 | 0.004045132 | 0.9050638 | 0.004226463 | 0.9050675 | 0.005197113 |  |  | 123780 | 0.9128006 | 0.9150489 | 0.007832842 | 0.9177679 | 0.01035743 | 0.9177739 | 0.01480439 |  |  | 424560 | 0.912944 | 0.8678712 | 0.01482022 | 0.9245886 | 0.01466415 | 0.9245961 | 0.009773136 |  |  | 382360 | 0.8071103 | 0.7035679 | 0.009544099 | 0.8072928 | 0.01028058 | 0.8072917 | 0.006188723
|  |  | 9492 | 0.9914823 | 0.9994172 | 0.0004072259 | 0.9994948 | 0.09523332 | 0.9995042 | 0.1372514 |  |  | 58446 | 0.9783881 | 0.9866385 | 0.001339724 | 0.9748219 | 0.00264643 | 0.974821 | 0.004631283 |  |  | 7340 | 0.8945787 | 0.9669848 | 0.004045119 | 0.9050663 | 0.004226483 | 0.90507 | 0.005197135 |  |  | 124080 | 0.9144821 | 0.9150489 | 0.007832842 | 0.9179475 | 0.01035762 | 0.9179536 | 0.01480374 |  |  | 424860 | 0.9107061 | 0.8678712 | 0.01482022 | 0.9246617 | 0.01466232 | 0.9246692 | 0.009771975 |  |  | 382660 | 0.8005839 | 0.7035679 | 0.009544099 | 0.8073494 | 0.010278 | 0.8073483 | 0.006186884
|  |  | 9612 | 0.9905864 | 0.9994189 | 0.0004072217 | 0.9995309 | 0.09523767 | 0.9995394 | 0.1372574 |  |  | 58746 | 0.9793485 | 0.9866385 | 0.001339724 | 0.9748802 | 0.002648739 | 0.9748792 | 0.004636343 |  |  | 7345 | 0.8956577 | 0.9669851 | 0.004045105 | 0.9050688 | 0.004226504 | 0.9050725 | 0.005197158 |  |  | 124380 | 0.9128006 | 0.9150489 | 0.007832842 | 0.9181267 | 0.01035777 | 0.9181328 | 0.01480305 |  |  | 425160 | 0.9107061 | 0.8678712 | 0.01482022 | 0.9247346 | 0.01466048 | 0.9247421 | 0.009770813 |  |  | 382960 | 0.8071103 | 0.7035679 | 0.009544099 | 0.807406 | 0.01027542 | 0.8074048 | 0.006185047
|  |  | 9732 | 0.9914823 | 0.9994204 | 0.0004072184 | 0.9995642 | 0.09524169 | 0.9995718 | 0.137263 |  |  | 59046 | 0.9793485 | 0.9866385 | 0.001339724 | 0.9749383 | 0.002651041 | 0.9749373 | 0.004641377 |  |  | 7350 | 0.8945787 | 0.9669853 | 0.004045093 | 0.9050713 | 0.004226525 | 0.905075 | 0.00519718 |  |  | 124680 | 0.9128006 | 0.9150489 | 0.007832842 | 0.9183054 | 0.0103579 | 0.9183115 | 0.01480232 |  |  | 425460 | 0.912944 | 0.8678712 | 0.01482022 | 0.9248075 | 0.01465864 | 0.9248149 | 0.009769651 |  |  | 383260 | 0.8092857 | 0.7035679 | 0.009544099 | 0.8074624 | 0.01027284 | 0.8074613 | 0.006183212
|  |  | 9852 | 0.9905864 | 0.9994217 | 0.000407216 | 0.9995948 | 0.09524539 | 0.9996016 | 0.1372681 |  |  | 59346 | 0.9793485 | 0.9866385 | 0.001339724 | 0.9749963 | 0.002653335 | 0.9749953 | 0.004646384 |  |  | 7355 | 0.8956577 | 0.9669856 | 0.00404508 | 0.9050738 | 0.004226546 | 0.9050775 | 0.005197203 |  |  | 124980 | 0.9144821 | 0.9150489 | 0.007832842 | 0.9184836 | 0.010358 | 0.9184897 | 0.01480155 |  |  | 425760 | 0.912944 | 0.8678712 | 0.01482022 | 0.9248802 | 0.0146568 | 0.9248877 | 0.009768487 |  |  | 383560 | 0.8114612 | 0.7035679 | 0.009544099 | 0.8075188 | 0.01027027 | 0.8075176 | 0.006181378
|  |  | 9972 | 0.9923783 | 0.9994229 | 0.0004072142 | 0.9996229 | 0.0952488 | 0.9996291 | 0.1372728 |  |  | 59646 | 0.9793485 | 0.9866385 | 0.001339724 | 0.9750542 | 0.002655621 | 0.9750531 | 0.004651364 |  |  | 7360 | 0.8956577 | 0.9669858 | 0.004045067 | 0.9050763 | 0.004226566 | 0.90508 | 0.005197226 |  |  | 125280 | 0.9128006 | 0.9150489 | 0.007832842 | 0.9186613 | 0.01035807 | 0.9186674 | 0.01480074 |  |  | 426060 | 0.9084681 | 0.8678712 | 0.01482022 | 0.9249529 | 0.01465496 | 0.9249604 | 0.009767322 |  |  | 383860 | 0.8027594 | 0.7035679 | 0.009544099 | 0.8075751 | 0.01026769 | 0.8075739 | 0.006179545
|  |  | 10092 | 0.9923783 | 0.9994238 | 0.0004072128 | 0.9996489 | 0.09525194 | 0.9996543 | 0.1372772 |  |  | 59946 | 0.980309 | 0.9866385 | 0.001339724 | 0.9751119 | 0.0026579 | 0.9751107 | 0.004656316 |  |  | 7365 | 0.8956577 | 0.966986 | 0.004045055 | 0.9050788 | 0.004226587 | 0.9050825 | 0.005197248 |  |  | 125580 | 0.9144821 | 0.9150489 | 0.007832842 | 0.9188385 | 0.01035811 | 0.9188446 | 0.01479989 |  |  | 426360 | 0.915182 | 0.8678712 | 0.01482022 | 0.9250255 | 0.01465312 | 0.925033 | 0.009766156 |  |  | 384160 | 0.8092857 | 0.7035679 | 0.009544099 | 0.8076312 | 0.01026512 | 0.80763 | 0.006177714
|  |  | 10212 | 0.9923783 | 0.9994247 | 0.0004072117 | 0.9996728 | 0.09525484 | 0.9996776 | 0.1372812 |  |  | 60246 | 0.9793485 | 0.9866385 | 0.001339724 | 0.9751694 | 0.002660171 | 0.9751682 | 0.004661242 |  |  | 7370 | 0.8956577 | 0.9669863 | 0.004045043 | 0.9050813 | 0.004226608 | 0.905085 | 0.005197271 |  |  | 125880 | 0.9144821 | 0.9150489 | 0.007832842 | 0.9190152 | 0.01035812 | 0.9190213 | 0.014799 |  |  | 426660 | 0.912944 | 0.8678712 | 0.01482022 | 0.9250981 | 0.01465128 | 0.9251055 | 0.00976499 |  |  | 384460 | 0.8092857 | 0.7035679 | 0.009544099 | 0.8076873 | 0.01026255 | 0.8076861 | 0.006175884
|  |  | 10332 | 0.9923783 | 0.9994255 | 0.000407211 | 0.9996948 | 0.0952575 | 0.999699 | 0.1372849 |  |  | 60546 | 0.9793485 | 0.9866385 | 0.001339724 | 0.9752268 | 0.002662434 | 0.9752255 | 0.004666141 |  |  | 7375 | 0.8956577 | 0.9669865 | 0.00404503 | 0.9050838 | 0.004226629 | 0.9050875 | 0.005197294 |  |  | 126180 | 0.9144821 | 0.9150489 | 0.007832842 | 0.9191915 | 0.01035811 | 0.9191976 | 0.01479806 |  |  | 426960 | 0.915182 | 0.8678712 | 0.01482022 | 0.9251705 | 0.01464943 | 0.925178 | 0.009763822 |  |  | 384760 | 0.8092857 | 0.7035679 | 0.009544099 | 0.8077433 | 0.01025998 | 0.8077421 | 0.006174055
|  |  | 10452 | 0.9914823 | 0.9994261 | 0.0004072104 | 0.999715 | 0.09525996 | 0.9997187 | 0.1372883 |  |  | 60846 | 0.980309 | 0.9866385 | 0.001339724 | 0.9752841 | 0.002664689 | 0.9752827 | 0.004671012 |  |  | 7380 | 0.8956577 | 0.9669868 | 0.004045018 | 0.9050863 | 0.004226649 | 0.90509 | 0.005197316 |  |  | 126480 | 0.9111191 | 0.9150489 | 0.007832842 | 0.9193673 | 0.01035807 | 0.9193734 | 0.01479709 |  |  | 427260 | 0.9174199 | 0.8678712 | 0.01482022 | 0.9252429 | 0.01464758 | 0.9252503 | 0.009762654 |  |  | 385060 | 0.8136366 | 0.7035679 | 0.009544099 | 0.8077992 | 0.01025742 | 0.807798 | 0.006172228
|  |  | 10572 | 0.9923783 | 0.9994267 | 0.00040721 | 0.9997337 | 0.09526223 | 0.9997368 | 0.1372914 |  |  | 61146 | 0.9793485 | 0.9866385 | 0.001339724 | 0.9753411 | 0.002666937 | 0.9753397 | 0.004675856 |  |  | 7385 | 0.8956577 | 0.966987 | 0.004045007 | 0.9050888 | 0.00422667 | 0.9050925 | 0.005197339 |  |  | 126780 | 0.9111191 | 0.9150489 | 0.007832842 | 0.9195426 | 0.010358 | 0.9195487 | 0.01479608 |  |  | 427560 | 0.912944 | 0.8678712 | 0.01482022 | 0.9253151 | 0.01464574 | 0.9253226 | 0.009761485 |  |  | 385360 | 0.8136366 | 0.7035679 | 0.009544099 | 0.807855 | 0.01025485 | 0.8078538 | 0.006170402
|  |  | 10692 | 0.9923783 | 0.9994272 | 0.0004072097 | 0.9997508 | 0.09526431 | 0.9997535 | 0.1372943 |  |  | 61446 | 0.9783881 | 0.9866385 | 0.001339724 | 0.9753981 | 0.002669177 | 0.9753966 | 0.004680673 |  |  | 7390 | 0.8967368 | 0.9669872 | 0.004044995 | 0.9050913 | 0.004226691 | 0.905095 | 0.005197362 |  |  | 127080 | 0.9111191 | 0.9150489 | 0.007832842 | 0.9197174 | 0.0103579 | 0.9197235 | 0.01479504 |  |  | 427860 | 0.9084681 | 0.8678712 | 0.01482022 | 0.9253873 | 0.01464389 | 0.9253948 | 0.009760315 |  |  | 385660 | 0.8136366 | 0.7035679 | 0.009544099 | 0.8079107 | 0.01025229 | 0.8079094 | 0.006168578
|  |  | 10812 | 0.9923783 | 0.9994276 | 0.0004072094 | 0.9997666 | 0.09526624 | 0.9997688 | 0.137297 |  |  | 61746 | 0.980309 | 0.9866385 | 0.001339724 | 0.9754549 | 0.002671409 | 0.9754533 | 0.004685463 |  |  | 7395 | 0.8945787 | 0.9669874 | 0.004044983 | 0.9050938 | 0.004226712 | 0.9050975 | 0.005197384 |  |  | 127380 | 0.9161636 | 0.9150489 | 0.007832842 | 0.9198917 | 0.01035778 | 0.9198979 | 0.01479395 |  |  | 428160 | 0.9084681 | 0.8678712 | 0.01482022 | 0.9254594 | 0.01464204 | 0.9254669 | 0.009759143 |  |  | 385960 | 0.8027594 | 0.7035679 | 0.009544099 | 0.8079663 | 0.01024973 | 0.807965 | 0.006166755
|  |  | 10932 | 0.9932742 | 0.999428 | 0.0004072093 | 0.9997812 | 0.09526801 | 0.9997829 | 0.1372994 |  |  | 62046 | 0.9793485 | 0.9866385 | 0.001339724 | 0.9755115 | 0.002673633 | 0.9755099 | 0.004690226 |  |  | 7400 | 0.8945787 | 0.9669877 | 0.004044972 | 0.9050963 | 0.004226733 | 0.9051 | 0.005197407 |  |  | 127680 | 0.9094376 | 0.9150489 | 0.007832842 | 0.9200656 | 0.01035763 | 0.9200717 | 0.01479282 |  |  | 428460 | 0.9084681 | 0.8678712 | 0.01482022 | 0.9255315 | 0.01464019 | 0.9255389 | 0.009757971 |  |  | 386260 | 0.8049348 | 0.7035679 | 0.009544099 | 0.8080218 | 0.01024717 | 0.8080206 | 0.006164934
|  |  | 11052 | 0.9923783 | 0.9994283 | 0.0004072092 | 0.9997946 | 0.09526964 | 0.9997959 | 0.1373017 |  |  | 62346 | 0.9793485 | 0.9866385 | 0.001339724 | 0.975568 | 0.002675849 | 0.9755663 | 0.004694962 |  |  | 7405 | 0.8956577 | 0.9669879 | 0.004044961 | 0.9050988 | 0.004226753 | 0.9051025 | 0.00519743 |  |  | 127980 | 0.9144821 | 0.9150489 | 0.007832842 | 0.920239 | 0.01035745 | 0.9202451 | 0.01479166 |  |  | 428760 | 0.9084681 | 0.8678712 | 0.01482022 | 0.9256034 | 0.01463833 | 0.9256108 | 0.009756799 |  |  | 386560 | 0.8114612 | 0.7035679 | 0.009544099 | 0.8080773 | 0.01024462 | 0.808076 | 0.006163114
|  |  | 11172 | 0.9914823 | 0.9994286 | 0.0004072091 | 0.9998069 | 0.09527114 | 0.9998079 | 0.1373037 |  |  | 62646 | 0.9812694 | 0.9866385 | 0.001339724 | 0.9756243 | 0.002678058 | 0.9756226 | 0.00469967 |  |  | 7410 | 0.8956577 | 0.9669881 | 0.00404495 | 0.9051013 | 0.004226774 | 0.905105 | 0.005197453 |  |  | 128280 | 0.9161636 | 0.9150489 | 0.007832842 | 0.9204119 | 0.01035724 | 0.920418 | 0.01479045 |  |  | 429060 | 0.912944 | 0.8678712 | 0.01482022 | 0.9256753 | 0.01463648 | 0.9256827 | 0.009755625 |  |  | 386860 | 0.8071103 | 0.7035679 | 0.009544099 | 0.8081326 | 0.01024206 | 0.8081313 | 0.006161296
|  |  | 11292 | 0.9923783 | 0.9994288 | 0.0004072091 | 0.9998183 | 0.09527253 | 0.9998189 | 0.1373057 |  |  | 62946 | 0.9812694 | 0.9866385 | 0.001339724 | 0.9756805 | 0.002680258 | 0.9756787 | 0.004704351 |  |  | 7415 | 0.8945787 | 0.9669884 | 0.004044939 | 0.9051039 | 0.004226795 | 0.9051075 | 0.005197475 |  |  | 128580 | 0.917845 | 0.9150489 | 0.007832842 | 0.9205843 | 0.01035701 | 0.9205905 | 0.01478921 |  |  | 429360 | 0.912944 | 0.8678712 | 0.01482022 | 0.9257471 | 0.01463462 | 0.9257545 | 0.00975445 |  |  | 387160 | 0.8049348 | 0.7035679 | 0.009544099 | 0.8081878 | 0.01023951 | 0.8081865 | 0.006159479
|  |  | 11412 | 0.9923783 | 0.999429 | 0.0004072091 | 0.9998287 | 0.0952738 | 0.999829 | 0.1373074 |  |  | 63246 | 0.9812694 | 0.9866385 | 0.001339724 | 0.9757365 | 0.00268245 | 0.9757346 | 0.004709005 |  |  | 7420 | 0.8945787 | 0.9669886 | 0.004044928 | 0.9051064 | 0.004226816 | 0.90511 | 0.005197498 |  |  | 128880 | 0.9144821 | 0.9150489 | 0.007832842 | 0.9207563 | 0.01035676 | 0.9207625 | 0.01478794 |  |  | 429660 | 0.912944 | 0.8678712 | 0.01482022 | 0.9258188 | 0.01463277 | 0.9258262 | 0.009753275 |  |  | 387460 | 0.8071103 | 0.7035679 | 0.009544099 | 0.808243 | 0.01023696 | 0.8082417 | 0.006157663
|  |  | 11532 | 0.9923783 | 0.9994292 | 0.0004072091 | 0.9998384 | 0.09527498 | 0.9998383 | 0.137309 |  |  | 63546 | 0.9793485 | 0.9866385 | 0.001339724 | 0.9757924 | 0.002684635 | 0.9757905 | 0.004713632 |  |  | 7425 | 0.8945787 | 0.9669888 | 0.004044917 | 0.9051089 | 0.004226837 | 0.9051125 | 0.005197521 |  |  | 129180 | 0.9144821 | 0.9150489 | 0.007832842 | 0.9209278 | 0.01035647 | 0.920934 | 0.01478662 |  |  | 429960 | 0.915182 | 0.8678712 | 0.01482022 | 0.9258904 | 0.01463091 | 0.9258978 | 0.009752099 |  |  | 387760 | 0.8071103 | 0.7035679 | 0.009544099 | 0.8082981 | 0.01023441 | 0.8082967 | 0.006155849
|  |  | 11652 | 0.9932742 | 0.9994294 | 0.0004072091 | 0.9998472 | 0.09527606 | 0.9998469 | 0.1373105 |  |  | 63846 | 0.980309 | 0.9866385 | 0.001339724 | 0.9758481 | 0.002686811 | 0.9758461 | 0.004718232 |  |  | 7430 | 0.8945787 | 0.966989 | 0.004044907 | 0.9051114 | 0.004226858 | 0.905115 | 0.005197544 |  |  | 129480 | 0.9161636 | 0.9150489 | 0.007832842 | 0.9210988 | 0.01035616 | 0.921105 | 0.01478527 |  |  | 430260 | 0.912944 | 0.8678712 | 0.01482022 | 0.9259619 | 0.01462905 | 0.9259693 | 0.009750921 |  |  | 388060 | 0.8136366 | 0.7035679 | 0.009544099 | 0.808353 | 0.01023187 | 0.8083517 | 0.006154036
|  |  | 11772 | 0.9923783 | 0.9994295 | 0.0004072091 | 0.9998554 | 0.09527705 | 0.9998547 | 0.1373119 |  |  | 64146 | 0.980309 | 0.9866385 | 0.001339724 | 0.9759037 | 0.00268898 | 0.9759017 | 0.004722804 |  |  | 7435 | 0.8945787 | 0.9669892 | 0.004044896 | 0.9051139 | 0.004226879 | 0.9051175 | 0.005197566 |  |  | 129780 | 0.9161636 | 0.9150489 | 0.007832842 | 0.9212694 | 0.01035583 | 0.9212756 | 0.01478388 |  |  | 430560 | 0.9084681 | 0.8678712 | 0.01482022 | 0.9260334 | 0.01462719 | 0.9260408 | 0.009749743 |  |  | 388360 | 0.8136366 | 0.7035679 | 0.009544099 | 0.8084079 | 0.01022932 | 0.8084065 | 0.006152225
|  |  | 11892 | 0.9932742 | 0.9994297 | 0.0004072091 | 0.9998629 | 0.09527797 | 0.999862 | 0.1373132 |  |  | 64446 | 0.9793485 | 0.9866385 | 0.001339724 | 0.9759592 | 0.00269114 | 0.9759571 | 0.00472735 |  |  | 7440 | 0.8956577 | 0.9669895 | 0.004044886 | 0.9051164 | 0.0042269 | 0.90512 | 0.005197589 |  |  | 130080 | 0.917845 | 0.9150489 | 0.007832842 | 0.9214395 | 0.01035547 | 0.9214457 | 0.01478246 |  |  | 430860 | 0.9062302 | 0.8678712 | 0.01482022 | 0.9261047 | 0.01462533 | 0.9261121 | 0.009748564 |  |  | 388660 | 0.8114612 | 0.7035679 | 0.009544099 | 0.8084627 | 0.01022678 | 0.8084613 | 0.006150416
|  |  | 12012 | 0.9923783 | 0.9994298 | 0.0004072091 | 0.9998698 | 0.09527882 | 0.9998687 | 0.1373143 |  |  | 64746 | 0.9783881 | 0.9866385 | 0.001339724 | 0.9760145 | 0.002693292 | 0.9760123 | 0.004731868 |  |  | 7445 | 0.8956577 | 0.9669897 | 0.004044876 | 0.9051188 | 0.00422692 | 0.9051225 | 0.005197612 |  |  | 130380 | 0.9161636 | 0.9150489 | 0.007832842 | 0.9216091 | 0.01035508 | 0.9216153 | 0.01478099 |  |  | 431160 | 0.9107061 | 0.8678712 | 0.01482022 | 0.926176 | 0.01462346 | 0.9261834 | 0.009747385 |  |  | 388960 | 0.8223384 | 0.7035679 | 0.009544099 | 0.8085174 | 0.01022424 | 0.808516 | 0.006148607
|  |  | 12132 | 0.9923783 | 0.9994299 | 0.0004072091 | 0.9998762 | 0.09527959 | 0.9998748 | 0.1373154 |  |  | 65046 | 0.9793485 | 0.9866385 | 0.001339724 | 0.9760696 | 0.002695436 | 0.9760674 | 0.004736359 |  |  | 7450 | 0.8945787 | 0.9669899 | 0.004044866 | 0.9051213 | 0.004226941 | 0.905125 | 0.005197635 |  |  | 130680 | 0.9128006 | 0.9150489 | 0.007832842 | 0.9217783 | 0.01035467 | 0.9217845 | 0.0147795 |  |  | 431460 | 0.9084681 | 0.8678712 | 0.01482022 | 0.9262472 | 0.0146216 | 0.9262546 | 0.009746204 |  |  | 389260 | 0.8092857 | 0.7035679 | 0.009544099 | 0.808572 | 0.01022171 | 0.8085705 | 0.006146801
|  |  | 12252 | 0.9923783 | 0.9994299 | 0.0004072091 | 0.9998821 | 0.09528031 | 0.9998805 | 0.1373164 |  |  | 65346 | 0.980309 | 0.9866385 | 0.001339724 | 0.9761246 | 0.002697573 | 0.9761223 | 0.004740823 |  |  | 7455 | 0.8945787 | 0.9669901 | 0.004044856 | 0.9051238 | 0.004226962 | 0.9051275 | 0.005197658 |  |  | 130980 | 0.9161636 | 0.9150489 | 0.007832842 | 0.921947 | 0.01035424 | 0.9219532 | 0.01477796 |  |  | 431760 | 0.9084681 | 0.8678712 | 0.01482022 | 0.9263184 | 0.01461973 | 0.9263257 | 0.009745023 |  |  | 389560 | 0.8092857 | 0.7035679 | 0.009544099 | 0.8086265 | 0.01021917 | 0.808625 | 0.006144996
|  |  | 12372 | 0.9914823 | 0.99943 | 0.0004072091 | 0.9998875 | 0.09528097 | 0.9998857 | 0.1373173 |  |  | 65646 | 0.9793485 | 0.9866385 | 0.001339724 | 0.9761794 | 0.002699701 | 0.9761771 | 0.00474526 |  |  | 7460 | 0.8956577 | 0.9669903 | 0.004044846 | 0.9051263 | 0.004226983 | 0.90513 | 0.005197681 |  |  | 131280 | 0.9161636 | 0.9150489 | 0.007832842 | 0.9221153 | 0.01035377 | 0.9221215 | 0.01477639 |  |  | 432060 | 0.9107061 | 0.8678712 | 0.01482022 | 0.9263894 | 0.01461787 | 0.9263968 | 0.009743841 |  |  | 389860 | 0.8114612 | 0.7035679 | 0.009544099 | 0.8086809 | 0.01021664 | 0.8086794 | 0.006143192
|  |  | 12492 | 0.9941702 | 0.9994301 | 0.0004072091 | 0.9998924 | 0.09528158 | 0.9998905 | 0.1373181 |  |  | 65946 | 0.9793485 | 0.9866385 | 0.001339724 | 0.9762342 | 0.00270182 | 0.9762318 | 0.004749669 |  |  | 7465 | 0.8934997 | 0.9669905 | 0.004044836 | 0.9051288 | 0.004227004 | 0.9051325 | 0.005197704 |  |  | 131580 | 0.9161636 | 0.9150489 | 0.007832842 | 0.9222831 | 0.01035329 | 0.9222893 | 0.01477479 |  |  | 432360 | 0.912944 | 0.8678712 | 0.01482022 | 0.9264604 | 0.014616 | 0.9264677 | 0.009742658 |  |  | 390160 | 0.8092857 | 0.7035679 | 0.009544099 | 0.8087352 | 0.0102141 | 0.8087338 | 0.00614139
|  |  | 12612 | 0.9932742 | 0.9994301 | 0.0004072092 | 0.999897 | 0.09528214 | 0.9998949 | 0.1373189 |  |  | 66246 | 0.980309 | 0.9866385 | 0.001339724 | 0.9762887 | 0.002703932 | 0.9762863 | 0.004754052 |  |  | 7470 | 0.8945787 | 0.9669907 | 0.004044827 | 0.9051313 | 0.004227025 | 0.905135 | 0.005197727 |  |  | 131880 | 0.9128006 | 0.9150489 | 0.007832842 | 0.9224504 | 0.01035278 | 0.9224566 | 0.01477315 |  |  | 432660 | 0.9107061 | 0.8678712 | 0.01482022 | 0.9265313 | 0.01461413 | 0.9265386 | 0.009741474 |  |  | 390460 | 0.8114612 | 0.7035679 | 0.009544099 | 0.8087894 | 0.01021157 | 0.808788 | 0.006139589
|  |  | 12732 | 0.9932742 | 0.9994302 | 0.0004072092 | 0.9999012 | 0.09528266 | 0.9998989 | 0.1373196 |  |  | 66546 | 0.980309 | 0.9866385 | 0.001339724 | 0.9763431 | 0.002706036 | 0.9763406 | 0.004758407 |  |  | 7475 | 0.8956577 | 0.9669909 | 0.004044818 | 0.9051338 | 0.004227046 | 0.9051375 | 0.005197749 |  |  | 132180 | 0.9144821 | 0.9150489 | 0.007832842 | 0.9226173 | 0.01035224 | 0.9226235 | 0.01477148 |  |  | 432960 | 0.9107061 | 0.8678712 | 0.01482022 | 0.9266021 | 0.01461226 | 0.9266094 | 0.00974029 |  |  | 390760 | 0.8092857 | 0.7035679 | 0.009544099 | 0.8088436 | 0.01020905 | 0.8088421 | 0.00613779
|  |  | 12852 | 0.9923783 | 0.9994302 | 0.0004072092 | 0.9999051 | 0.09528313 | 0.9999027 | 0.1373203 |  |  | 66846 | 0.9812694 | 0.9866385 | 0.001339724 | 0.9763974 | 0.002708131 | 0.9763949 | 0.004762736 |  |  | 7480 | 0.8967368 | 0.9669911 | 0.004044808 | 0.9051363 | 0.004227067 | 0.90514 | 0.005197772 |  |  | 132480 | 0.917845 | 0.9150489 | 0.007832842 | 0.9227837 | 0.01035168 | 0.9227899 | 0.01476977 |  |  | 433260 | 0.9107061 | 0.8678712 | 0.01482022 | 0.9266728 | 0.01461039 | 0.9266801 | 0.009739104 |  |  | 391060 | 0.8114612 | 0.7035679 | 0.009544099 | 0.8088976 | 0.01020652 | 0.8088961 | 0.006135992
|  |  | 12972 | 0.9914823 | 0.9994302 | 0.0004072092 | 0.9999087 | 0.09528357 | 0.9999061 | 0.1373209 |  |  | 67146 | 0.980309 | 0.9866385 | 0.001339724 | 0.9764515 | 0.002710219 | 0.9764489 | 0.004767038 |  |  | 7485 | 0.8967368 | 0.9669913 | 0.004044799 | 0.9051388 | 0.004227088 | 0.9051425 | 0.005197795 |  |  | 132780 | 0.9161636 | 0.9150489 | 0.007832842 | 0.9229497 | 0.0103511 | 0.9229559 | 0.01476803 |  |  | 433560 | 0.9062302 | 0.8678712 | 0.01482022 | 0.9267434 | 0.01460851 | 0.9267508 | 0.009737918 |  |  | 391360 | 0.8136366 | 0.7035679 | 0.009544099 | 0.8089516 | 0.010204 | 0.8089501 | 0.006134196
|  |  | 13092 | 0.9923783 | 0.9994303 | 0.0004072092 | 0.999912 | 0.09528397 | 0.9999093 | 0.1373214 |  |  | 67446 | 0.980309 | 0.9866385 | 0.001339724 | 0.9765055 | 0.002712298 | 0.9765029 | 0.004771312 |  |  | 7490 | 0.8934997 | 0.9669915 | 0.00404479 | 0.9051413 | 0.004227109 | 0.905145 | 0.005197818 |  |  | 133080 | 0.921208 | 0.9150489 | 0.007832842 | 0.9231152 | 0.01035049 | 0.9231214 | 0.01476625 |  |  | 433860 | 0.9084681 | 0.8678712 | 0.01482022 | 0.926814 | 0.01460664 | 0.9268213 | 0.009736731 |  |  | 391660 | 0.8136366 | 0.7035679 | 0.009544099 | 0.8090055 | 0.01020148 | 0.8090039 | 0.006132401
|  |  | 13212 | 0.9923783 | 0.9994303 | 0.0004072092 | 0.999915 | 0.09528434 | 0.9999122 | 0.1373219 |  |  | 67746 | 0.9793485 | 0.9866385 | 0.001339724 | 0.9765594 | 0.002714369 | 0.9765567 | 0.00477556 |  |  | 7495 | 0.8956577 | 0.9669917 | 0.004044781 | 0.9051438 | 0.004227131 | 0.9051475 | 0.005197841 |  |  | 133380 | 0.9195265 | 0.9150489 | 0.007832842 | 0.9232802 | 0.01034986 | 0.9232865 | 0.01476444 |  |  | 434160 | 0.912944 | 0.8678712 | 0.01482022 | 0.9268845 | 0.01460477 | 0.9268918 | 0.009735543 |  |  | 391960 | 0.8179875 | 0.7035679 | 0.009544099 | 0.8090593 | 0.01019896 | 0.8090577 | 0.006130608
|  |  | 13332 | 0.9914823 | 0.9994303 | 0.0004072092 | 0.9999178 | 0.09528468 | 0.9999149 | 0.1373224 |  |  | 68046 | 0.9812694 | 0.9866385 | 0.001339724 | 0.9766131 | 0.002716431 | 0.9766103 | 0.00477978 |  |  | 7500 | 0.8934997 | 0.966992 | 0.004044772 | 0.9051463 | 0.004227152 | 0.90515 | 0.005197864 |  |  | 133680 | 0.9195265 | 0.9150489 | 0.007832842 | 0.9234448 | 0.0103492 | 0.9234511 | 0.01476259 |  |  | 434460 | 0.9107061 | 0.8678712 | 0.01482022 | 0.9269549 | 0.01460289 | 0.9269622 | 0.009734355 |  |  | 392260 | 0.8158121 | 0.7035679 | 0.009544099 | 0.809113 | 0.01019644 | 0.8091114 | 0.006128816
|  |  | 13452 | 0.9932742 | 0.9994303 | 0.0004072092 | 0.9999203 | 0.095285 | 0.9999173 | 0.1373228 |  |  | 68346 | 0.9822299 | 0.9866385 | 0.001339724 | 0.9766666 | 0.002718486 | 0.9766638 | 0.004783974 |  |  | 7505 | 0.8945787 | 0.9669921 | 0.004044763 | 0.9051488 | 0.004227173 | 0.9051525 | 0.005197887 |  |  | 133980 | 0.917845 | 0.9150489 | 0.007832842 | 0.923609 | 0.01034853 | 0.9236152 | 0.01476072 |  |  | 434760 | 0.9084681 | 0.8678712 | 0.01482022 | 0.9270252 | 0.01460101 | 0.9270325 | 0.009733166 |  |  | 392560 | 0.8158121 | 0.7035679 | 0.009544099 | 0.8091666 | 0.01019392 | 0.809165 | 0.006127026
|  |  | 13572 | 0.9932742 | 0.9994304 | 0.0004072092 | 0.9999227 | 0.09528529 | 0.9999196 | 0.1373232 |  |  | 68646 | 0.9812694 | 0.9866385 | 0.001339724 | 0.97672 | 0.002720532 | 0.9767172 | 0.004788141 |  |  | 7510 | 0.8956577 | 0.9669923 | 0.004044755 | 0.9051513 | 0.004227194 | 0.905155 | 0.00519791 |  |  | 134280 | 0.917845 | 0.9150489 | 0.007832842 | 0.9237727 | 0.01034782 | 0.9237789 | 0.0147588 |  |  | 435060 | 0.9062302 | 0.8678712 | 0.01482022 | 0.9270954 | 0.01459913 | 0.9271027 | 0.009731976 |  |  | 392860 | 0.8158121 | 0.7035679 | 0.009544099 | 0.8092201 | 0.01019141 | 0.8092185 | 0.006125237
|  |  | 13692 | 0.9941702 | 0.9994304 | 0.0004072092 | 0.9999249 | 0.09528555 | 0.9999217 | 0.1373236 |  |  | 68946 | 0.980309 | 0.9866385 | 0.001339724 | 0.9767733 | 0.00272257 | 0.9767704 | 0.004792281 |  |  | 7515 | 0.8956577 | 0.9669925 | 0.004044746 | 0.9051538 | 0.004227215 | 0.9051575 | 0.005197933 |  |  | 134580 | 0.917845 | 0.9150489 | 0.007832842 | 0.923936 | 0.0103471 | 0.9239422 | 0.01475686 |  |  | 435360 | 0.9084681 | 0.8678712 | 0.01482022 | 0.9271656 | 0.01459725 | 0.9271729 | 0.009730785 |  |  | 393160 | 0.8114612 | 0.7035679 | 0.009544099 | 0.8092735 | 0.0101889 | 0.8092719 | 0.00612345
|  |  | 13812 | 0.9923783 | 0.9994304 | 0.0004072092 | 0.9999269 | 0.0952858 | 0.9999236 | 0.1373239 |  |  | 69246 | 0.9812694 | 0.9866385 | 0.001339724 | 0.9768264 | 0.0027246 | 0.9768235 | 0.004796394 |  |  | 7520 | 0.8956577 | 0.9669927 | 0.004044738 | 0.9051563 | 0.004227236 | 0.90516 | 0.005197956 |  |  | 134880 | 0.917845 | 0.9150489 | 0.007832842 | 0.9240988 | 0.01034635 | 0.924105 | 0.01475488 |  |  | 435660 | 0.9084681 | 0.8678712 | 0.01482022 | 0.9272357 | 0.01459537 | 0.927243 | 0.009729593 |  |  | 393460 | 0.8114612 | 0.7035679 | 0.009544099 | 0.8093268 | 0.01018639 | 0.8093252 | 0.006121665
|  |  | 13932 | 0.9914823 | 0.9994304 | 0.0004072093 | 0.9999287 | 0.09528603 | 0.9999254 | 0.1373242 |  |  | 69546 | 0.980309 | 0.9866385 | 0.001339724 | 0.9768794 | 0.002726622 | 0.9768764 | 0.00480048 |  |  | 7525 | 0.8967368 | 0.9669929 | 0.00404473 | 0.9051588 | 0.004227257 | 0.9051625 | 0.005197979 |  |  | 135180 | 0.9195265 | 0.9150489 | 0.007832842 | 0.9242612 | 0.01034558 | 0.9242674 | 0.01475287 |  |  | 435960 | 0.912944 | 0.8678712 | 0.01482022 | 0.9273057 | 0.01459349 | 0.9273129 | 0.009728401 |  |  | 393760 | 0.8223384 | 0.7035679 | 0.009544099 | 0.8093801 | 0.01018389 | 0.8093784 | 0.006119881
|  |  | 14052 | 0.9932742 | 0.9994304 | 0.0004072093 | 0.9999304 | 0.09528623 | 0.999927 | 0.1373245 |  |  | 69846 | 0.9812694 | 0.9866385 | 0.001339724 | 0.9769323 | 0.002728635 | 0.9769292 | 0.00480454 |  |  | 7530 | 0.8956577 | 0.9669931 | 0.004044721 | 0.9051613 | 0.004227278 | 0.9051649 | 0.005198002 |  |  | 135480 | 0.9144821 | 0.9150489 | 0.007832842 | 0.9244231 | 0.01034479 | 0.9244293 | 0.01475083 |  |  | 436260 | 0.912944 | 0.8678712 | 0.01482022 | 0.9273756 | 0.01459161 | 0.9273829 | 0.009727208 |  |  | 394060 | 0.8245138 | 0.7035679 | 0.009544099 | 0.8094332 | 0.01018138 | 0.8094316 | 0.006118098
|  |  | 14172 | 0.9932742 | 0.9994304 | 0.0004072093 | 0.999932 | 0.09528643 | 0.9999285 | 0.1373248 |  |  | 70146 | 0.9812694 | 0.9866385 | 0.001339724 | 0.976985 | 0.00273064 | 0.9769819 | 0.004808573 |  |  | 7535 | 0.8956577 | 0.9669933 | 0.004044713 | 0.9051638 | 0.004227299 | 0.9051674 | 0.005198026 |  |  | 135780 | 0.9144821 | 0.9150489 | 0.007832842 | 0.9245846 | 0.01034397 | 0.9245908 | 0.01474876 |  |  | 436560 | 0.9084681 | 0.8678712 | 0.01482022 | 0.9274454 | 0.01458973 | 0.9274527 | 0.009726014 |  |  | 394360 | 0.820163 | 0.7035679 | 0.009544099 | 0.8094863 | 0.01017888 | 0.8094846 | 0.006116318
|  |  | 14292 | 0.9923783 | 0.9994304 | 0.0004072093 | 0.9999334 | 0.0952866 | 0.9999299 | 0.137325 |  |  | 70446 | 0.9812694 | 0.9866385 | 0.001339724 | 0.9770376 | 0.002732637 | 0.9770344 | 0.00481258 |  |  | 7540 | 0.8956577 | 0.9669935 | 0.004044705 | 0.9051663 | 0.004227321 | 0.9051699 | 0.005198049 |  |  | 136080 | 0.917845 | 0.9150489 | 0.007832842 | 0.9247456 | 0.01034313 | 0.9247519 | 0.01474665 |  |  | 436860 | 0.9084681 | 0.8678712 | 0.01482022 | 0.9275152 | 0.01458784 | 0.9275224 | 0.00972482 |  |  | 394660 | 0.820163 | 0.7035679 | 0.009544099 | 0.8095393 | 0.01017638 | 0.8095376 | 0.006114538
|  |  | 14412 | 0.9932742 | 0.9994304 | 0.0004072093 | 0.9999348 | 0.09528677 | 0.9999311 | 0.1373252 |  |  | 70746 | 0.9812694 | 0.9866385 | 0.001339724 | 0.97709 | 0.002734626 | 0.9770867 | 0.004816559 |  |  | 7545 | 0.8988948 | 0.9669937 | 0.004044698 | 0.9051688 | 0.004227342 | 0.9051724 | 0.005198072 |  |  | 136380 | 0.921208 | 0.9150489 | 0.007832842 | 0.9249063 | 0.01034227 | 0.9249125 | 0.01474452 |  |  | 437160 | 0.9084681 | 0.8678712 | 0.01482022 | 0.9275849 | 0.01458595 | 0.9275921 | 0.009723625 |  |  | 394960 | 0.8158121 | 0.7035679 | 0.009544099 | 0.8095921 | 0.01017388 | 0.8095905 | 0.006112761
|  |  | 14532 | 0.9923783 | 0.9994304 | 0.0004072093 | 0.999936 | 0.09528692 | 0.9999323 | 0.1373254 |  |  | 71046 | 0.980309 | 0.9866385 | 0.001339724 | 0.9771423 | 0.002736606 | 0.977139 | 0.004820512 |  |  | 7550 | 0.8956577 | 0.9669939 | 0.00404469 | 0.9051713 | 0.004227363 | 0.9051749 | 0.005198095 |  |  | 136680 | 0.9195265 | 0.9150489 | 0.007832842 | 0.9250664 | 0.01034139 | 0.9250727 | 0.01474235 |  |  | 437460 | 0.9062302 | 0.8678712 | 0.01482022 | 0.9276545 | 0.01458407 | 0.9276617 | 0.009722429 |  |  | 395260 | 0.8158121 | 0.7035679 | 0.009544099 | 0.8096449 | 0.01017139 | 0.8096432 | 0.006110984
|  |  | 14652 | 0.9923783 | 0.9994304 | 0.0004072093 | 0.9999371 | 0.09528705 | 0.9999334 | 0.1373256 |  |  | 71346 | 0.9793485 | 0.9866385 | 0.001339724 | 0.9771944 | 0.002738578 | 0.9771911 | 0.004824439 |  |  | 7555 | 0.8956577 | 0.9669941 | 0.004044682 | 0.9051738 | 0.004227384 | 0.9051774 | 0.005198118 |  |  | 136980 | 0.921208 | 0.9150489 | 0.007832842 | 0.9252262 | 0.01034049 | 0.9252324 | 0.01474015 |  |  | 437760 | 0.9017543 | 0.8678712 | 0.01482022 | 0.927724 | 0.01458218 | 0.9277312 | 0.009721232 |  |  | 395560 | 0.8179875 | 0.7035679 | 0.009544099 | 0.8096977 | 0.01016889 | 0.8096959 | 0.00610921
|  |  | 14772 | 0.9932742 | 0.9994305 | 0.0004072093 | 0.9999381 | 0.09528718 | 0.9999344 | 0.1373258 |  |  | 71646 | 0.9822299 | 0.9866385 | 0.001339724 | 0.9772464 | 0.002740542 | 0.9772431 | 0.004828339 |  |  | 7560 | 0.8967368 | 0.9669942 | 0.004044674 | 0.9051763 | 0.004227405 | 0.9051799 | 0.005198141 |  |  | 137280 | 0.917845 | 0.9150489 | 0.007832842 | 0.9253855 | 0.01033956 | 0.9253917 | 0.01473792 |  |  | 438060 | 0.9084681 | 0.8678712 | 0.01482022 | 0.9277934 | 0.01458029 | 0.9278006 | 0.009720035 |  |  | 395860 | 0.8158121 | 0.7035679 | 0.009544099 | 0.8097503 | 0.0101664 | 0.8097485 | 0.006107437
|  |  | 14892 | 0.9932742 | 0.9994305 | 0.0004072093 | 0.9999391 | 0.0952873 | 0.9999353 | 0.137326 |  |  | 71946 | 0.9822299 | 0.9866385 | 0.001339724 | 0.9772983 | 0.002742497 | 0.9772949 | 0.004832213 |  |  | 7565 | 0.8945787 | 0.9669944 | 0.004044667 | 0.9051788 | 0.004227427 | 0.9051824 | 0.005198164 |  |  | 137580 | 0.917845 | 0.9150489 | 0.007832842 | 0.9255443 | 0.01033861 | 0.9255506 | 0.01473566 |  |  | 438360 | 0.9084681 | 0.8678712 | 0.01482022 | 0.9278628 | 0.0145784 | 0.92787 | 0.009718837 |  |  | 396160 | 0.8266893 | 0.7035679 | 0.009544099 | 0.8098028 | 0.01016391 | 0.8098011 | 0.006105665
|  |  | 15012 | 0.9941702 | 0.9994305 | 0.0004072093 | 0.99994 | 0.0952874 | 0.9999361 | 0.1373261 |  |  | 72246 | 0.9812694 | 0.9866385 | 0.001339724 | 0.97735 | 0.002744445 | 0.9773466 | 0.00483606 |  |  | 7570 | 0.8945787 | 0.9669946 | 0.00404466 | 0.9051813 | 0.004227448 | 0.9051849 | 0.005198187 |  |  | 137880 | 0.917845 | 0.9150489 | 0.007832842 | 0.9257027 | 0.01033764 | 0.925709 | 0.01473337 |  |  | 438660 | 0.9084681 | 0.8678712 | 0.01482022 | 0.9279321 | 0.01457651 | 0.9279393 | 0.009717638 |  |  | 396460 | 0.8158121 | 0.7035679 | 0.009544099 | 0.8098553 | 0.01016142 | 0.8098535 | 0.006103895
|  |  | 15132 | 0.9923783 | 0.9994305 | 0.0004072093 | 0.9999408 | 0.0952875 | 0.9999369 | 0.1373262 |  |  | 72546 | 0.9812694 | 0.9866385 | 0.001339724 | 0.9774016 | 0.002746384 | 0.9773981 | 0.004839881 |  |  | 7575 | 0.8945787 | 0.9669948 | 0.004044652 | 0.9051838 | 0.004227469 | 0.9051874 | 0.005198211 |  |  | 138180 | 0.9195265 | 0.9150489 | 0.007832842 | 0.9258607 | 0.01033665 | 0.925867 | 0.01473105 |  |  | 438960 | 0.9062302 | 0.8678712 | 0.01482022 | 0.9280013 | 0.01457462 | 0.9280085 | 0.009716439 |  |  | 396760 | 0.8179875 | 0.7035679 | 0.009544099 | 0.8099076 | 0.01015894 | 0.8099058 | 0.006102127
|  |  | 15252 | 0.9932742 | 0.9994305 | 0.0004072093 | 0.9999415 | 0.0952876 | 0.9999376 | 0.1373264 |  |  | 72846 | 0.9812694 | 0.9866385 | 0.001339724 | 0.9774531 | 0.002748315 | 0.9774495 | 0.004843676 |  |  | 7580 | 0.8956577 | 0.966995 | 0.004044645 | 0.9051863 | 0.00422749 | 0.9051899 | 0.005198234 |  |  | 138480 | 0.9228895 | 0.9150489 | 0.007832842 | 0.9260183 | 0.01033564 | 0.9260246 | 0.0147287 |  |  | 439260 | 0.9084681 | 0.8678712 | 0.01482022 | 0.9280704 | 0.01457272 | 0.9280776 | 0.009715239 |  |  | 397060 | 0.8136366 | 0.7035679 | 0.009544099 | 0.8099599 | 0.01015646 | 0.8099581 | 0.00610036
|  |  | 15372 | 0.9923783 | 0.9994305 | 0.0004072093 | 0.9999422 | 0.09528768 | 0.9999382 | 0.1373265 |  |  | 73146 | 0.9822299 | 0.9866385 | 0.001339724 | 0.9775044 | 0.002750237 | 0.9775008 | 0.004847444 |  |  | 7585 | 0.8956577 | 0.9669952 | 0.004044638 | 0.9051888 | 0.004227512 | 0.9051924 | 0.005198257 |  |  | 138780 | 0.9228895 | 0.9150489 | 0.007832842 | 0.9261754 | 0.01033461 | 0.9261817 | 0.01472632 |  |  | 439560 | 0.9062302 | 0.8678712 | 0.01482022 | 0.9281394 | 0.01457083 | 0.9281466 | 0.009714038 |  |  | 397360 | 0.8158121 | 0.7035679 | 0.009544099 | 0.8100121 | 0.01015398 | 0.8100103 | 0.006098595
|  |  | 15492 | 0.9941702 | 0.9994305 | 0.0004072093 | 0.9999428 | 0.09528776 | 0.9999388 | 0.1373266 |  |  | 73446 | 0.9812694 | 0.9866385 | 0.001339724 | 0.9775556 | 0.002752152 | 0.977552 | 0.004851187 |  |  | 7590 | 0.8956577 | 0.9669953 | 0.004044631 | 0.9051913 | 0.004227533 | 0.9051949 | 0.00519828 |  |  | 139080 | 0.921208 | 0.9150489 | 0.007832842 | 0.9263321 | 0.01033356 | 0.9263384 | 0.01472391 |  |  | 439860 | 0.9107061 | 0.8678712 | 0.01482022 | 0.9282084 | 0.01456893 | 0.9282156 | 0.009712837 |  |  | 397660 | 0.8179875 | 0.7035679 | 0.009544099 | 0.8100642 | 0.0101515 | 0.8100624 | 0.006096832
|  |  | 15612 | 0.9932742 | 0.9994305 | 0.0004072093 | 0.9999434 | 0.09528783 | 0.9999394 | 0.1373267 |  |  | 73746 | 0.9812694 | 0.9866385 | 0.001339724 | 0.9776067 | 0.002754058 | 0.977603 | 0.004854903 |  |  | 7595 | 0.8945787 | 0.9669955 | 0.004044624 | 0.9051938 | 0.004227554 | 0.9051974 | 0.005198303 |  |  | 139380 | 0.9195265 | 0.9150489 | 0.007832842 | 0.9264884 | 0.01033248 | 0.9264947 | 0.01472147 |  |  | 440160 | 0.9084681 | 0.8678712 | 0.01482022 | 0.9282773 | 0.01456704 | 0.9282845 | 0.009711635 |  |  | 397960 | 0.8136366 | 0.7035679 | 0.009544099 | 0.8101162 | 0.01014902 | 0.8101143 | 0.00609507
|  |  | 15732 | 0.9941702 | 0.9994305 | 0.0004072093 | 0.9999439 | 0.09528789 | 0.9999399 | 0.1373268 |  |  | 74046 | 0.9822299 | 0.9866385 | 0.001339724 | 0.9776576 | 0.002755955 | 0.9776538 | 0.004858593 |  |  | 7600 | 0.8945787 | 0.9669957 | 0.004044617 | 0.9051962 | 0.004227575 | 0.9051999 | 0.005198327 |  |  | 139680 | 0.917845 | 0.9150489 | 0.007832842 | 0.9266443 | 0.01033139 | 0.9266505 | 0.014719 |  |  | 440460 | 0.912944 | 0.8678712 | 0.01482022 | 0.9283461 | 0.01456514 | 0.9283533 | 0.009710432 |  |  | 398260 | 0.8179875 | 0.7035679 | 0.009544099 | 0.8101681 | 0.01014655 | 0.8101663 | 0.006093309
|  |  | 15852 | 0.9941702 | 0.9994305 | 0.0004072093 | 0.9999444 | 0.09528795 | 0.9999403 | 0.1373269 |  |  | 74346 | 0.9812694 | 0.9866385 | 0.001339724 | 0.9777084 | 0.002757845 | 0.9777046 | 0.004862257 |  |  | 7605 | 0.8956577 | 0.9669959 | 0.00404461 | 0.9051987 | 0.004227597 | 0.9052024 | 0.00519835 |  |  | 139980 | 0.917845 | 0.9150489 | 0.007832842 | 0.9267997 | 0.01033027 | 0.9268059 | 0.0147165 |  |  | 440760 | 0.9084681 | 0.8678712 | 0.01482022 | 0.9284148 | 0.01456324 | 0.928422 | 0.009709229 |  |  | 398560 | 0.8158121 | 0.7035679 | 0.009544099 | 0.8102199 | 0.01014408 | 0.8102181 | 0.006091551
|  |  | 15972 | 0.9941702 | 0.9994305 | 0.0004072093 | 0.9999449 | 0.09528801 | 0.9999408 | 0.1373269 |  |  | 74646 | 0.9812694 | 0.9866385 | 0.001339724 | 0.977759 | 0.002759726 | 0.9777552 | 0.004865895 |  |  | 7610 | 0.8956577 | 0.966996 | 0.004044604 | 0.9052012 | 0.004227618 | 0.9052049 | 0.005198373 |  |  | 140280 | 0.9195265 | 0.9150489 | 0.007832842 | 0.9269547 | 0.01032914 | 0.9269609 | 0.01471397 |  |  | 441060 | 0.912944 | 0.8678712 | 0.01482022 | 0.9284835 | 0.01456134 | 0.9284906 | 0.009708024 |  |  | 398860 | 0.8092857 | 0.7035679 | 0.009544099 | 0.8102717 | 0.01014161 | 0.8102698 | 0.006089794
|  |  | 16092 | 0.9923783 | 0.9994305 | 0.0004072093 | 0.9999453 | 0.09528806 | 0.9999412 | 0.137327 |  |  | 74946 | 0.9831903 | 0.9866385 | 0.001339724 | 0.9778095 | 0.002761599 | 0.9778056 | 0.004869507 |  |  | 7615 | 0.8956577 | 0.9669962 | 0.004044597 | 0.9052037 | 0.004227639 | 0.9052074 | 0.005198397 |  |  | 140580 | 0.9195265 | 0.9150489 | 0.007832842 | 0.9271093 | 0.01032798 | 0.9271155 | 0.01471142 |  |  | 441360 | 0.9062302 | 0.8678712 | 0.01482022 | 0.928552 | 0.01455944 | 0.9285592 | 0.00970682 |  |  | 399160 | 0.8158121 | 0.7035679 | 0.009544099 | 0.8103233 | 0.01013914 | 0.8103215 | 0.006088038
|  |  | 16212 | 0.9941702 | 0.9994305 | 0.0004072093 | 0.9999457 | 0.09528811 | 0.9999415 | 0.1373271 |  |  | 75246 | 0.980309 | 0.9866385 | 0.001339724 | 0.9778599 | 0.002763464 | 0.977856 | 0.004873093 |  |  | 7620 | 0.8967368 | 0.9669964 | 0.004044591 | 0.9052062 | 0.004227661 | 0.9052098 | 0.00519842 |  |  | 140880 | 0.9228895 | 0.9150489 | 0.007832842 | 0.9272634 | 0.01032681 | 0.9272697 | 0.01470884 |  |  | 441660 | 0.9062302 | 0.8678712 | 0.01482022 | 0.9286205 | 0.01455754 | 0.9286277 | 0.009705614 |  |  | 399460 | 0.8223384 | 0.7035679 | 0.009544099 | 0.8103749 | 0.01013668 | 0.810373 | 0.006086284
|  |  | 16332 | 0.9932742 | 0.9994305 | 0.0004072093 | 0.999946 | 0.09528815 | 0.9999419 | 0.1373271 |  |  | 75546 | 0.9822299 | 0.9866385 | 0.001339724 | 0.9779102 | 0.002765321 | 0.9779062 | 0.004876653 |  |  | 7625 | 0.8956577 | 0.9669965 | 0.004044584 | 0.9052087 | 0.004227682 | 0.9052123 | 0.005198443 |  |  | 141180 | 0.9195265 | 0.9150489 | 0.007832842 | 0.9274171 | 0.01032561 | 0.9274234 | 0.01470623 |  |  | 441960 | 0.9039923 | 0.8678712 | 0.01482022 | 0.9286889 | 0.01455564 | 0.9286961 | 0.009704408 |  |  | 399760 | 0.8223384 | 0.7035679 | 0.009544099 | 0.8104264 | 0.01013422 | 0.8104245 | 0.006084532
|  |  | 16452 | 0.9941702 | 0.9994305 | 0.0004072093 | 0.9999464 | 0.09528819 | 0.9999422 | 0.1373272 |  |  | 75846 | 0.9822299 | 0.9866385 | 0.001339724 | 0.9779603 | 0.002767169 | 0.9779562 | 0.004880188 |  |  | 7630 | 0.8956577 | 0.9669967 | 0.004044578 | 0.9052112 | 0.004227704 | 0.9052148 | 0.005198466 |  |  | 141480 | 0.9228895 | 0.9150489 | 0.007832842 | 0.9275705 | 0.0103244 | 0.9275767 | 0.01470359 |  |  | 442260 | 0.9107061 | 0.8678712 | 0.01482022 | 0.9287573 | 0.01455373 | 0.9287644 | 0.009703202 |  |  | 400060 | 0.8158121 | 0.7035679 | 0.009544099 | 0.8104778 | 0.01013175 | 0.8104759 | 0.006082781
|  |  | 16572 | 0.9941702 | 0.9994305 | 0.0004072093 | 0.9999467 | 0.09528823 | 0.9999425 | 0.1373272 |  |  | 76146 | 0.9812694 | 0.9866385 | 0.001339724 | 0.9780103 | 0.002769009 | 0.9780062 | 0.004883697 |  |  | 7635 | 0.8967368 | 0.9669969 | 0.004044572 | 0.9052137 | 0.004227725 | 0.9052173 | 0.00519849 |  |  | 141780 | 0.9195265 | 0.9150489 | 0.007832842 | 0.9277234 | 0.01032317 | 0.9277296 | 0.01470092 |  |  | 442560 | 0.912944 | 0.8678712 | 0.01482022 | 0.9288255 | 0.01455183 | 0.9288327 | 0.009701995 |  |  | 400360 | 0.8179875 | 0.7035679 | 0.009544099 | 0.8105291 | 0.0101293 | 0.8105272 | 0.006081032
|  |  | 16692 | 0.9941702 | 0.9994305 | 0.0004072093 | 0.9999469 | 0.09528826 | 0.9999427 | 0.1373273 |  |  | 76446 | 0.9831903 | 0.9866385 | 0.001339724 | 0.9780601 | 0.002770841 | 0.978056 | 0.00488718 |  |  | 7640 | 0.8956577 | 0.966997 | 0.004044565 | 0.9052162 | 0.004227746 | 0.9052198 | 0.005198513 |  |  | 142080 | 0.921208 | 0.9150489 | 0.007832842 | 0.9278758 | 0.01032191 | 0.9278821 | 0.01469823 |  |  | 442860 | 0.9084681 | 0.8678712 | 0.01482022 | 0.9288937 | 0.01454993 | 0.9289008 | 0.009700787 |  |  | 400660 | 0.8179875 | 0.7035679 | 0.009544099 | 0.8105803 | 0.01012684 | 0.8105784 | 0.006079285
|  |  | 16812 | 0.9950662 | 0.9994305 | 0.0004072093 | 0.9999472 | 0.09528829 | 0.999943 | 0.1373273 |  |  | 76746 | 0.9822299 | 0.9866385 | 0.001339724 | 0.9781098 | 0.002772665 | 0.9781056 | 0.004890638 |  |  | 7645 | 0.8967368 | 0.9669972 | 0.004044559 | 0.9052187 | 0.004227768 | 0.9052223 | 0.005198537 |  |  | 142380 | 0.9228895 | 0.9150489 | 0.007832842 | 0.9280279 | 0.01032064 | 0.9280342 | 0.01469551 |  |  | 443160 | 0.912944 | 0.8678712 | 0.01482022 | 0.9289618 | 0.01454802 | 0.9289689 | 0.009699578 |  |  | 400960 | 0.8223384 | 0.7035679 | 0.009544099 | 0.8106315 | 0.01012439 | 0.8106295 | 0.006077539
|  |  | 16932 | 0.9941702 | 0.9994305 | 0.0004072093 | 0.9999474 | 0.09528832 | 0.9999432 | 0.1373273 |  |  | 77046 | 0.9831903 | 0.9866385 | 0.001339724 | 0.9781594 | 0.002774481 | 0.9781552 | 0.00489407 |  |  | 7650 | 0.8967368 | 0.9669974 | 0.004044553 | 0.9052212 | 0.004227789 | 0.9052248 | 0.00519856 |  |  | 142680 | 0.9228895 | 0.9150489 | 0.007832842 | 0.9281795 | 0.01031935 | 0.9281858 | 0.01469276 |  |  | 443460 | 0.915182 | 0.8678712 | 0.01482022 | 0.9290298 | 0.01454611 | 0.9290369 | 0.009698369 |  |  | 401260 | 0.8158121 | 0.7035679 | 0.009544099 | 0.8106825 | 0.01012194 | 0.8106806 | 0.006075795
|  |  | 17052 | 0.9941702 | 0.9994305 | 0.0004072093 | 0.9999476 | 0.09528835 | 0.9999434 | 0.1373274 |  |  | 77346 | 0.9822299 | 0.9866385 | 0.001339724 | 0.9782089 | 0.002776288 | 0.9782046 | 0.004897477 |  |  | 7655 | 0.8967368 | 0.9669975 | 0.004044547 | 0.9052237 | 0.004227811 | 0.9052273 | 0.005198583 |  |  | 142980 | 0.9228895 | 0.9150489 | 0.007832842 | 0.9283308 | 0.01031804 | 0.928337 | 0.01468999 |  |  | 443760 | 0.9107061 | 0.8678712 | 0.01482022 | 0.9290978 | 0.01454421 | 0.9291049 | 0.00969716 |  |  | 401560 | 0.8179875 | 0.7035679 | 0.009544099 | 0.8107335 | 0.01011949 | 0.8107315 | 0.006074053
|  |  | 17172 | 0.9941702 | 0.9994305 | 0.0004072093 | 0.9999478 | 0.09528837 | 0.9999436 | 0.1373274 |  |  | 77646 | 0.9822299 | 0.9866385 | 0.001339724 | 0.9782582 | 0.002778087 | 0.9782539 | 0.004900858 |  |  | 7660 | 0.8967368 | 0.9669977 | 0.004044541 | 0.9052262 | 0.004227832 | 0.9052298 | 0.005198607 |  |  | 143280 | 0.9195265 | 0.9150489 | 0.007832842 | 0.9284816 | 0.01031671 | 0.9284879 | 0.01468718 |  |  | 444060 | 0.912944 | 0.8678712 | 0.01482022 | 0.9291656 | 0.0145423 | 0.9291727 | 0.009695949 |  |  | 401860 | 0.8179875 | 0.7035679 | 0.009544099 | 0.8107844 | 0.01011704 | 0.8107824 | 0.006072312
|  |  | 17292 | 0.9923783 | 0.9994305 | 0.0004072093 | 0.999948 | 0.09528839 | 0.9999438 | 0.1373274 |  |  | 77946 | 0.9831903 | 0.9866385 | 0.001339724 | 0.9783074 | 0.002779878 | 0.978303 | 0.004904214 |  |  | 7665 | 0.8967368 | 0.9669978 | 0.004044536 | 0.9052287 | 0.004227854 | 0.9052323 | 0.00519863 |  |  | 143580 | 0.9228895 | 0.9150489 | 0.007832842 | 0.928632 | 0.01031536 | 0.9286383 | 0.01468436 |  |  | 444360 | 0.9084681 | 0.8678712 | 0.01482022 | 0.9292334 | 0.01454039 | 0.9292405 | 0.009694738 |  |  | 402160 | 0.8179875 | 0.7035679 | 0.009544099 | 0.8108352 | 0.0101146 | 0.8108332 | 0.006070573
|  |  | 17412 | 0.9932742 | 0.9994305 | 0.0004072093 | 0.9999482 | 0.09528842 | 0.9999439 | 0.1373275 |  |  | 78246 | 0.9831903 | 0.9866385 | 0.001339724 | 0.9783564 | 0.002781661 | 0.978352 | 0.004907545 |  |  | 7670 | 0.8978158 | 0.966998 | 0.00404453 | 0.9052311 | 0.004227875 | 0.9052348 | 0.005198654 |  |  | 143880 | 0.924571 | 0.9150489 | 0.007832842 | 0.928782 | 0.010314 | 0.9287883 | 0.0146815 |  |  | 444660 | 0.9084681 | 0.8678712 | 0.01482022 | 0.9293011 | 0.01453848 | 0.9293082 | 0.009693527 |  |  | 402460 | 0.8179875 | 0.7035679 | 0.009544099 | 0.8108859 | 0.01011216 | 0.8108839 | 0.006068835
|  |  | 17532 | 0.9941702 | 0.9994305 | 0.0004072093 | 0.9999483 | 0.09528843 | 0.9999441 | 0.1373275 |  |  | 78546 | 0.9831903 | 0.9866385 | 0.001339724 | 0.9784053 | 0.002783436 | 0.9784009 | 0.004910851 |  |  | 7675 | 0.8956577 | 0.9669982 | 0.004044524 | 0.9052336 | 0.004227897 | 0.9052373 | 0.005198677 |  |  | 144180 | 0.924571 | 0.9150489 | 0.007832842 | 0.9289316 | 0.01031261 | 0.9289378 | 0.01467862 |  |  | 444960 | 0.912944 | 0.8678712 | 0.01482022 | 0.9293688 | 0.01453657 | 0.9293759 | 0.009692315 |  |  | 402760 | 0.8158121 | 0.7035679 | 0.009544099 | 0.8109366 | 0.01010972 | 0.8109345 | 0.006067099
|  |  | 17652 | 0.9923783 | 0.9994305 | 0.0004072093 | 0.9999485 | 0.09528845 | 0.9999442 | 0.1373275 |  |  | 78846 | 0.9831903 | 0.9866385 | 0.001339724 | 0.9784541 | 0.002785202 | 0.9784497 | 0.004914131 |  |  | 7680 | 0.8967368 | 0.9669983 | 0.004044519 | 0.9052361 | 0.004227918 | 0.9052398 | 0.0051987 |  |  | 144480 | 0.9228895 | 0.9150489 | 0.007832842 | 0.9290808 | 0.01031121 | 0.929087 | 0.01467572 |  |  | 445260 | 0.915182 | 0.8678712 | 0.01482022 | 0.9294363 | 0.01453466 | 0.9294434 | 0.009691102 |  |  | 403060 | 0.8179875 | 0.7035679 | 0.009544099 | 0.8109871 | 0.01010728 | 0.810985 | 0.006065365
|  |  | 17772 | 0.9932742 | 0.9994305 | 0.0004072093 | 0.9999486 | 0.09528847 | 0.9999443 | 0.1373275 |  |  | 79146 | 0.9822299 | 0.9866385 | 0.001339724 | 0.9785028 | 0.002786961 | 0.9784983 | 0.004917387 |  |  | 7685 | 0.8967368 | 0.9669985 | 0.004044513 | 0.9052386 | 0.00422794 | 0.9052422 | 0.005198724 |  |  | 144780 | 0.9195265 | 0.9150489 | 0.007832842 | 0.9292295 | 0.01030979 | 0.9292358 | 0.01467279 |  |  | 445560 | 0.9107061 | 0.8678712 | 0.01482022 | 0.9295038 | 0.01453274 | 0.9295109 | 0.009689889 |  |  | 403360 | 0.8136366 | 0.7035679 | 0.009544099 | 0.8110376 | 0.01010485 | 0.8110355 | 0.006063633
|  |  | 17892 | 0.9941702 | 0.9994305 | 0.0004072093 | 0.9999487 | 0.09528848 | 0.9999444 | 0.1373276 |  |  | 79446 | 0.9812694 | 0.9866385 | 0.001339724 | 0.9785513 | 0.002788711 | 0.9785468 | 0.004920617 |  |  | 7690 | 0.8967368 | 0.9669986 | 0.004044508 | 0.9052411 | 0.004227961 | 0.9052447 | 0.005198747 |  |  | 145080 | 0.9228895 | 0.9150489 | 0.007832842 | 0.9293779 | 0.01030835 | 0.9293842 | 0.01466983 |  |  | 445860 | 0.9107061 | 0.8678712 | 0.01482022 | 0.9295712 | 0.01453083 | 0.9295783 | 0.009688675 |  |  | 403660 | 0.8245138 | 0.7035679 | 0.009544099 | 0.8110879 | 0.01010241 | 0.8110859 | 0.006061902
|  |  | 18012 | 0.9941702 | 0.9994305 | 0.0004072093 | 0.9999489 | 0.0952885 | 0.9999445 | 0.1373276 |  |  | 79746 | 0.9822299 | 0.9866385 | 0.001339724 | 0.9785998 | 0.002790453 | 0.9785952 | 0.004923822 |  |  | 7695 | 0.8956577 | 0.9669988 | 0.004044502 | 0.9052436 | 0.004227983 | 0.9052472 | 0.005198771 |  |  | 145380 | 0.921208 | 0.9150489 | 0.007832842 | 0.9295259 | 0.0103069 | 0.9295321 | 0.01466685 |  |  | 446160 | 0.912944 | 0.8678712 | 0.01482022 | 0.9296386 | 0.01452891 | 0.9296456 | 0.009687461 |  |  | 403960 | 0.8179875 | 0.7035679 | 0.009544099 | 0.8111382 | 0.01009998 | 0.8111361 | 0.006060173
|  |  | 18132 | 0.9932742 | 0.9994305 | 0.0004072093 | 0.999949 | 0.09528851 | 0.9999446 | 0.1373276 |  |  | 80046 | 0.9831903 | 0.9866385 | 0.001339724 | 0.978648 | 0.002792187 | 0.9786434 | 0.004927003 |  |  | 7700 | 0.8967368 | 0.9669989 | 0.004044497 | 0.9052461 | 0.004228004 | 0.9052497 | 0.005198794 |  |  | 145680 | 0.924571 | 0.9150489 | 0.007832842 | 0.9296734 | 0.01030542 | 0.9296797 | 0.01466385 |  |  | 446460 | 0.912944 | 0.8678712 | 0.01482022 | 0.9297058 | 0.014527 | 0.9297129 | 0.009686246 |  |  | 404260 | 0.820163 | 0.7035679 | 0.009544099 | 0.8111885 | 0.01009756 | 0.8111863 | 0.006058445
|  |  | 18252 | 0.9932742 | 0.9994305 | 0.0004072093 | 0.999949 | 0.09528852 | 0.9999447 | 0.1373276 |  |  | 80346 | 0.9822299 | 0.9866385 | 0.001339724 | 0.9786962 | 0.002793913 | 0.9786915 | 0.004930159 |  |  | 7705 | 0.8967368 | 0.9669991 | 0.004044492 | 0.9052486 | 0.004228026 | 0.9052522 | 0.005198818 |  |  | 145980 | 0.9228895 | 0.9150489 | 0.007832842 | 0.9298206 | 0.01030393 | 0.9298268 | 0.01466082 |  |  | 446760 | 0.915182 | 0.8678712 | 0.01482022 | 0.929773 | 0.01452508 | 0.92978 | 0.009685031 |  |  | 404560 | 0.8179875 | 0.7035679 | 0.009544099 | 0.8112386 | 0.01009513 | 0.8112365 | 0.006056719
|  |  | 18372 | 0.9932742 | 0.9994305 | 0.0004072093 | 0.9999491 | 0.09528853 | 0.9999448 | 0.1373276 |  |  | 80646 | 0.9812694 | 0.9866385 | 0.001339724 | 0.9787442 | 0.002795631 | 0.9787395 | 0.00493329 |  |  | 7710 | 0.8956577 | 0.9669992 | 0.004044487 | 0.9052511 | 0.004228047 | 0.9052547 | 0.005198841 |  |  | 146280 | 0.9228895 | 0.9150489 | 0.007832842 | 0.9299673 | 0.01030242 | 0.9299736 | 0.01465776 |  |  | 447060 | 0.915182 | 0.8678712 | 0.01482022 | 0.9298401 | 0.01452317 | 0.9298471 | 0.009683815 |  |  | 404860 | 0.820163 | 0.7035679 | 0.009544099 | 0.8112886 | 0.01009271 | 0.8112865 | 0.006054995
|  |  | 18492 | 0.9950662 | 0.9994305 | 0.0004072093 | 0.9999492 | 0.09528854 | 0.9999449 | 0.1373276 |  |  | 80946 | 0.9812694 | 0.9866385 | 0.001339724 | 0.9787921 | 0.002797341 | 0.9787874 | 0.004936397 |  |  | 7715 | 0.8956577 | 0.9669994 | 0.004044482 | 0.9052536 | 0.004228069 | 0.9052572 | 0.005198865 |  |  | 146580 | 0.924571 | 0.9150489 | 0.007832842 | 0.9301137 | 0.0103009 | 0.9301199 | 0.01465468 |  |  | 447360 | 0.915182 | 0.8678712 | 0.01482022 | 0.9299071 | 0.01452125 | 0.9299141 | 0.009682598 |  |  | 405160 | 0.8179875 | 0.7035679 | 0.009544099 | 0.8113386 | 0.01009029 | 0.8113364 | 0.006053273
|  |  | 18612 | 0.9932742 | 0.9994305 | 0.0004072093 | 0.9999493 | 0.09528855 | 0.9999449 | 0.1373277 |  |  | 81246 | 0.9831903 | 0.9866385 | 0.001339724 | 0.9788399 | 0.002799043 | 0.9788351 | 0.004939478 |  |  | 7720 | 0.8956577 | 0.9669995 | 0.004044477 | 0.9052561 | 0.004228091 | 0.9052597 | 0.005198889 |  |  | 146880 | 0.9228895 | 0.9150489 | 0.007832842 | 0.9302596 | 0.01029936 | 0.9302659 | 0.01465158 |  |  | 447660 | 0.9062302 | 0.8678712 | 0.01482022 | 0.929974 | 0.01451933 | 0.9299811 | 0.009681381 |  |  | 405460 | 0.820163 | 0.7035679 | 0.009544099 | 0.8113885 | 0.01008787 | 0.8113863 | 0.006051552
|  |  | 18732 | 0.9950662 | 0.9994305 | 0.0004072093 | 0.9999494 | 0.09528856 | 0.999945 | 0.1373277 |  |  | 104646 | 0.9831903 | 0.9866385 | 0.001339724 | 0.9822006 | 0.00290837 | 0.9821935 | 0.005110589 |  |  | 7725 | 0.8967368 | 0.9669997 | 0.004044472 | 0.9052586 | 0.004228112 | 0.9052622 | 0.005198912 |  |  | 147180 | 0.9262524 | 0.9150489 | 0.007832842 | 0.9304052 | 0.0102978 | 0.9304114 | 0.01464845 |  |  | 447960 | 0.9084681 | 0.8678712 | 0.01482022 | 0.9300409 | 0.01451741 | 0.9300479 | 0.009680164 |  |  | 405760 | 0.820163 | 0.7035679 | 0.009544099 | 0.8114382 | 0.01008545 | 0.8114361 | 0.006049833
|  |  | 18852 | 0.9932742 | 0.9994305 | 0.0004072093 | 0.9999494 | 0.09528857 | 0.9999451 | 0.1373277 |  |  | 104946 | 0.9822299 | 0.9866385 | 0.001339724 | 0.9822393 | 0.002909493 | 0.9822322 | 0.005111982 |  |  | 7730 | 0.8956577 | 0.9669998 | 0.004044467 | 0.905261 | 0.004228134 | 0.9052647 | 0.005198936 |  |  | 147480 | 0.921208 | 0.9150489 | 0.007832842 | 0.9305503 | 0.01029622 | 0.9305566 | 0.0146453 |  |  | 448260 | 0.9084681 | 0.8678712 | 0.01482022 | 0.9301077 | 0.01451549 | 0.9301147 | 0.009678945 |  |  | 406060 | 0.8114612 | 0.7035679 | 0.009544099 | 0.8114879 | 0.01008304 | 0.8114858 | 0.006048115
|  |  | 18972 | 0.9941702 | 0.9994305 | 0.0004072093 | 0.9999495 | 0.09528857 | 0.9999451 | 0.1373277 |  |  | 105246 | 0.9831903 | 0.9866385 | 0.001339724 | 0.9822779 | 0.002910609 | 0.9822708 | 0.005113356 |  |  | 7735 | 0.8956577 | 0.967 | 0.004044462 | 0.9052635 | 0.004228155 | 0.9052672 | 0.005198959 |  |  | 147780 | 0.924571 | 0.9150489 | 0.007832842 | 0.9306951 | 0.01029463 | 0.9307013 | 0.01464213 |  |  | 448560 | 0.9107061 | 0.8678712 | 0.01482022 | 0.9301744 | 0.01451357 | 0.9301814 | 0.009677727 |  |  | 406360 | 0.8223384 | 0.7035679 | 0.009544099 | 0.8115376 | 0.01008063 | 0.8115354 | 0.006046399
|  |  | 19092 | 0.9932742 | 0.9994305 | 0.0004072093 | 0.9999495 | 0.09528858 | 0.9999452 | 0.1373277 |  |  | 105546 | 0.9831903 | 0.9866385 | 0.001339724 | 0.9823164 | 0.00291172 | 0.9823093 | 0.005114713 |  |  | 7740 | 0.8956577 | 0.9670001 | 0.004044457 | 0.905266 | 0.004228177 | 0.9052696 | 0.005198983 |  |  | 148080 | 0.9228895 | 0.9150489 | 0.007832842 | 0.9308394 | 0.01029302 | 0.9308457 | 0.01463893 |  |  | 448860 | 0.9107061 | 0.8678712 | 0.01482022 | 0.930241 | 0.01451165 | 0.930248 | 0.009676508 |  |  | 406660 | 0.8179875 | 0.7035679 | 0.009544099 | 0.8115871 | 0.01007822 | 0.8115849 | 0.006044685
|  |  | 19212 | 0.9941702 | 0.9994305 | 0.0004072093 | 0.9999496 | 0.09528859 | 0.9999452 | 0.1373277 |  |  | 105846 | 0.9831903 | 0.9866385 | 0.001339724 | 0.9823549 | 0.002912823 | 0.9823477 | 0.005116052 |  |  | 7745 | 0.8956577 | 0.9670003 | 0.004044452 | 0.9052685 | 0.004228199 | 0.9052721 | 0.005199007 |  |  | 148380 | 0.9228895 | 0.9150489 | 0.007832842 | 0.9309834 | 0.01029139 | 0.9309897 | 0.01463571 |  |  | 449160 | 0.9084681 | 0.8678712 | 0.01482022 | 0.9303076 | 0.01450973 | 0.9303146 | 0.009675288 |  |  | 406960 | 0.8179875 | 0.7035679 | 0.009544099 | 0.8116366 | 0.01007581 | 0.8116343 | 0.006042973
|  |  | 19332 | 0.9941702 | 0.9994305 | 0.0004072093 | 0.9999496 | 0.09528859 | 0.9999453 | 0.1373277 |  |  | 106146 | 0.9851113 | 0.9866385 | 0.001339724 | 0.9823932 | 0.002913921 | 0.9823859 | 0.005117373 |  |  | 7750 | 0.8967368 | 0.9670004 | 0.004044448 | 0.905271 | 0.00422822 | 0.9052746 | 0.00519903 |  |  | 148680 | 0.9228895 | 0.9150489 | 0.007832842 | 0.931127 | 0.01028975 | 0.9311332 | 0.01463247 |  |  | 449460 | 0.9084681 | 0.8678712 | 0.01482022 | 0.9303741 | 0.0145078 | 0.9303811 | 0.009674068 |  |  | 407260 | 0.8223384 | 0.7035679 | 0.009544099 | 0.8116859 | 0.01007341 | 0.8116837 | 0.006041262
|  |  | 19452 | 0.9932742 | 0.9994305 | 0.0004072093 | 0.9999497 | 0.0952886 | 0.9999453 | 0.1373277 |  |  | 106446 | 0.9841508 | 0.9866385 | 0.001339724 | 0.9824314 | 0.002915012 | 0.9824241 | 0.005118676 |  |  | 7755 | 0.8956577 | 0.9670005 | 0.004044443 | 0.9052735 | 0.004228242 | 0.9052771 | 0.005199054 |  |  | 148980 | 0.9228895 | 0.9150489 | 0.007832842 | 0.9312702 | 0.01028809 | 0.9312764 | 0.0146292 |  |  | 449760 | 0.912944 | 0.8678712 | 0.01482022 | 0.9304405 | 0.01450588 | 0.9304475 | 0.009672847 |  |  | 407560 | 0.820163 | 0.7035679 | 0.009544099 | 0.8117352 | 0.01007101 | 0.811733 | 0.006039553
|  |  | 19572 | 0.9923783 | 0.9994305 | 0.0004072093 | 0.9999497 | 0.0952886 | 0.9999453 | 0.1373277 |  |  | 106746 | 0.9851113 | 0.9866385 | 0.001339724 | 0.9824695 | 0.002916097 | 0.9824622 | 0.005119962 |  |  | 7760 | 0.8967368 | 0.9670007 | 0.004044439 | 0.905276 | 0.004228264 | 0.9052796 | 0.005199077 |  |  | 149280 | 0.9228895 | 0.9150489 | 0.007832842 | 0.931413 | 0.01028642 | 0.9314192 | 0.01462591 |  |  | 450060 | 0.915182 | 0.8678712 | 0.01482022 | 0.9305068 | 0.01450396 | 0.9305138 | 0.009671626 |  |  | 407860 | 0.8245138 | 0.7035679 | 0.009544099 | 0.8117844 | 0.01006861 | 0.8117822 | 0.006037846
|  |  | 19692 | 0.9941702 | 0.9994305 | 0.0004072093 | 0.9999497 | 0.09528861 | 0.9999454 | 0.1373277 |  |  | 107046 | 0.9851113 | 0.9866385 | 0.001339724 | 0.9825075 | 0.002917175 | 0.9825002 | 0.00512123 |  |  | 7765 | 0.8978158 | 0.9670008 | 0.004044434 | 0.9052785 | 0.004228286 | 0.9052821 | 0.005199101 |  |  | 149580 | 0.921208 | 0.9150489 | 0.007832842 | 0.9315554 | 0.01028473 | 0.9315616 | 0.0146226 |  |  | 450360 | 0.912944 | 0.8678712 | 0.01482022 | 0.9305731 | 0.01450203 | 0.93058 | 0.009670404 |  |  | 408160 | 0.8158121 | 0.7035679 | 0.009544099 | 0.8118336 | 0.01006621 | 0.8118313 | 0.006036141
|  |  | 19812 | 0.9932742 | 0.9994305 | 0.0004072093 | 0.9999498 | 0.09528861 | 0.9999454 | 0.1373277 |  |  | 107346 | 0.9851113 | 0.9866385 | 0.001339724 | 0.9825454 | 0.002918247 | 0.9825381 | 0.00512248 |  |  | 7770 | 0.8967368 | 0.967001 | 0.00404443 | 0.905281 | 0.004228307 | 0.9052846 | 0.005199125 |  |  | 149880 | 0.924571 | 0.9150489 | 0.007832842 | 0.9316974 | 0.01028302 | 0.9317036 | 0.01461927 |  |  | 450660 | 0.9107061 | 0.8678712 | 0.01482022 | 0.9306393 | 0.0145001 | 0.9306462 | 0.009669182 |  |  | 408460 | 0.8179875 | 0.7035679 | 0.009544099 | 0.8118826 | 0.01006382 | 0.8118803 | 0.006034437
|  |  | 19932 | 0.9941702 | 0.9994305 | 0.0004072093 | 0.9999498 | 0.09528861 | 0.9999454 | 0.1373277 |  |  | 107646 | 0.9841508 | 0.9866385 | 0.001339724 | 0.9825832 | 0.002919313 | 0.9825759 | 0.005123714 |  |  | 7775 | 0.8956577 | 0.9670011 | 0.004044425 | 0.9052834 | 0.004228329 | 0.9052871 | 0.005199149 |  |  | 150180 | 0.924571 | 0.9150489 | 0.007832842 | 0.931839 | 0.0102813 | 0.9318452 | 0.01461592 |  |  | 450960 | 0.912944 | 0.8678712 | 0.01482022 | 0.9307054 | 0.01449818 | 0.9307123 | 0.009667959 |  |  | 408760 | 0.820163 | 0.7035679 | 0.009544099 | 0.8119316 | 0.01006143 | 0.8119293 | 0.006032735
|  |  | 20052 | 0.9941702 | 0.9994305 | 0.0004072093 | 0.9999498 | 0.09528862 | 0.9999454 | 0.1373277 |  |  | 107946 | 0.9831903 | 0.9866385 | 0.001339724 | 0.9826209 | 0.002920373 | 0.9826136 | 0.00512493 |  |  | 7780 | 0.8956577 | 0.9670012 | 0.004044421 | 0.9052859 | 0.004228351 | 0.9052896 | 0.005199172 |  |  | 150480 | 0.9279339 | 0.9150489 | 0.007832842 | 0.9319802 | 0.01027957 | 0.9319865 | 0.01461254 |  |  | 451260 | 0.915182 | 0.8678712 | 0.01482022 | 0.9307714 | 0.01449625 | 0.9307783 | 0.009666736 |  |  | 409060 | 0.8266893 | 0.7035679 | 0.009544099 | 0.8119805 | 0.01005904 | 0.8119781 | 0.006031034
|  |  | 20172 | 0.9950662 | 0.9994305 | 0.0004072093 | 0.9999498 | 0.09528862 | 0.9999455 | 0.1373277 |  |  | 108246 | 0.9822299 | 0.9866385 | 0.001339724 | 0.9826585 | 0.002921426 | 0.9826512 | 0.005126129 |  |  | 7785 | 0.8956577 | 0.9670014 | 0.004044417 | 0.9052884 | 0.004228372 | 0.905292 | 0.005199196 |  |  | 150780 | 0.9262524 | 0.9150489 | 0.007832842 | 0.9321211 | 0.01027781 | 0.9321273 | 0.01460914 |  |  | 451560 | 0.9107061 | 0.8678712 | 0.01482022 | 0.9308374 | 0.01449432 | 0.9308443 | 0.009665513 |  |  | 409360 | 0.820163 | 0.7035679 | 0.009544099 | 0.8120293 | 0.01005665 | 0.8120269 | 0.006029336
|  |  | 20292 | 0.9941702 | 0.9994305 | 0.0004072093 | 0.9999499 | 0.09528862 | 0.9999455 | 0.1373278 |  |  | 108546 | 0.980309 | 0.9866385 | 0.001339724 | 0.982696 | 0.002922473 | 0.9826886 | 0.005127311 |  |  | 7790 | 0.8945787 | 0.9670015 | 0.004044412 | 0.9052909 | 0.004228394 | 0.9052945 | 0.00519922 |  |  | 151080 | 0.924571 | 0.9150489 | 0.007832842 | 0.9322616 | 0.01027605 | 0.9322678 | 0.01460572 |  |  | 451860 | 0.912944 | 0.8678712 | 0.01482022 | 0.9309032 | 0.01449239 | 0.9309102 | 0.009664289 |  |  | 409660 | 0.8136366 | 0.7035679 | 0.009544099 | 0.812078 | 0.01005427 | 0.8120756 | 0.006027639
|  |  | 20412 | 0.9932742 | 0.9994305 | 0.0004072093 | 0.9999499 | 0.09528862 | 0.9999455 | 0.1373278 |  |  | 108846 | 0.9822299 | 0.9866385 | 0.001339724 | 0.9827334 | 0.002923515 | 0.982726 | 0.005128475 |  |  | 7795 | 0.8956577 | 0.9670016 | 0.004044408 | 0.9052934 | 0.004228416 | 0.905297 | 0.005199243 |  |  | 151380 | 0.9262524 | 0.9150489 | 0.007832842 | 0.9324016 | 0.01027426 | 0.9324079 | 0.01460228 |  |  | 452160 | 0.9107061 | 0.8678712 | 0.01482022 | 0.930969 | 0.01449046 | 0.930976 | 0.009663064 |  |  | 409960 | 0.8179875 | 0.7035679 | 0.009544099 | 0.8121266 | 0.01005189 | 0.8121242 | 0.006025943
|  |  | 20532 | 0.9941702 | 0.9994305 | 0.0004072093 | 0.9999499 | 0.09528863 | 0.9999455 | 0.1373278 |  |  | 109146 | 0.9812694 | 0.9866385 | 0.001339724 | 0.9827707 | 0.00292455 | 0.9827633 | 0.005129623 |  |  | 7800 | 0.8967368 | 0.9670018 | 0.004044404 | 0.9052959 | 0.004228438 | 0.9052995 | 0.005199267 |  |  | 151680 | 0.9262524 | 0.9150489 | 0.007832842 | 0.9325414 | 0.01027247 | 0.9325476 | 0.01459882 |  |  | 452460 | 0.9107061 | 0.8678712 | 0.01482022 | 0.9310348 | 0.01448853 | 0.9310417 | 0.009661839 |  |  | 410260 | 0.8179875 | 0.7035679 | 0.009544099 | 0.8121752 | 0.01004951 | 0.8121728 | 0.00602425
|  |  | 20652 | 0.9959621 | 0.9994305 | 0.0004072093 | 0.9999499 | 0.09528863 | 0.9999455 | 0.1373278 |  |  | 109446 | 0.980309 | 0.9866385 | 0.001339724 | 0.9828079 | 0.002925578 | 0.9828005 | 0.005130754 |  |  | 7805 | 0.8967368 | 0.9670019 | 0.0040444 | 0.9052984 | 0.00422846 | 0.905302 | 0.005199291 |  |  | 151980 | 0.9279339 | 0.9150489 | 0.007832842 | 0.9326807 | 0.01027066 | 0.9326869 | 0.01459534 |  |  | 452760 | 0.912944 | 0.8678712 | 0.01482022 | 0.9311004 | 0.0144866 | 0.9311073 | 0.009660614 |  |  | 410560 | 0.820163 | 0.7035679 | 0.009544099 | 0.8122236 | 0.01004713 | 0.8122213 | 0.006022558
|  |  | 20772 | 0.9932742 | 0.9994305 | 0.0004072093 | 0.9999499 | 0.09528863 | 0.9999456 | 0.1373278 |  |  | 109746 | 0.980309 | 0.9866385 | 0.001339724 | 0.982845 | 0.002926601 | 0.9828376 | 0.005131868 |  |  | 7810 | 0.8967368 | 0.967002 | 0.004044396 | 0.9053009 | 0.004228481 | 0.9053045 | 0.005199315 |  |  | 152280 | 0.9279339 | 0.9150489 | 0.007832842 | 0.9328196 | 0.01026883 | 0.9328258 | 0.01459183 |  |  | 453060 | 0.9062302 | 0.8678712 | 0.01482022 | 0.931166 | 0.01448467 | 0.9311729 | 0.009659388 |  |  | 410860 | 0.8179875 | 0.7035679 | 0.009544099 | 0.812272 | 0.01004476 | 0.8122696 | 0.006020868
|  |  | 20892 | 0.9932742 | 0.9994305 | 0.0004072093 | 0.99995 | 0.09528863 | 0.9999456 | 0.1373278 |  |  | 110046 | 0.9831903 | 0.9866385 | 0.001339724 | 0.9828821 | 0.002927618 | 0.9828746 | 0.005132966 |  |  | 7815 | 0.8956577 | 0.9670022 | 0.004044392 | 0.9053034 | 0.004228503 | 0.905307 | 0.005199339 |  |  | 152580 | 0.9279339 | 0.9150489 | 0.007832842 | 0.9329582 | 0.01026699 | 0.9329644 | 0.01458831 |  |  | 453360 | 0.9084681 | 0.8678712 | 0.01482022 | 0.9312315 | 0.01448274 | 0.9312384 | 0.009658162 |  |  | 411160 | 0.8158121 | 0.7035679 | 0.009544099 | 0.8123204 | 0.01004238 | 0.8123179 | 0.00601918
|  |  | 21012 | 0.9941702 | 0.9994305 | 0.0004072093 | 0.99995 | 0.09528863 | 0.9999456 | 0.1373278 |  |  | 110346 | 0.9812694 | 0.9866385 | 0.001339724 | 0.982919 | 0.002928629 | 0.9829115 | 0.005134047 |  |  | 7820 | 0.8967368 | 0.9670023 | 0.004044388 | 0.9053058 | 0.004228525 | 0.9053095 | 0.005199362 |  |  | 152880 | 0.9279339 | 0.9150489 | 0.007832842 | 0.9330964 | 0.01026513 | 0.9331026 | 0.01458477 |  |  | 453660 | 0.912944 | 0.8678712 | 0.01482022 | 0.9312969 | 0.01448081 | 0.9313038 | 0.009656935 |  |  | 411460 | 0.8245138 | 0.7035679 | 0.009544099 | 0.8123686 | 0.01004001 | 0.8123661 | 0.006017493
|  |  | 21132 | 0.9941702 | 0.9994305 | 0.0004072093 | 0.99995 | 0.09528864 | 0.9999456 | 0.1373278 |  |  | 110646 | 0.9812694 | 0.9866385 | 0.001339724 | 0.9829558 | 0.002929633 | 0.9829483 | 0.005135111 |  |  | 7825 | 0.8956577 | 0.9670024 | 0.004044385 | 0.9053083 | 0.004228547 | 0.9053119 | 0.005199386 |  |  | 153180 | 0.9262524 | 0.9150489 | 0.007832842 | 0.9332342 | 0.01026326 | 0.9332404 | 0.0145812 |  |  | 453960 | 0.9174199 | 0.8678712 | 0.01482022 | 0.9313623 | 0.01447887 | 0.9313692 | 0.009655708 |  |  | 411760 | 0.820163 | 0.7035679 | 0.009544099 | 0.8124167 | 0.01003765 | 0.8124143 | 0.006015808
|  |  | 21252 | 0.9950662 | 0.9994305 | 0.0004072093 | 0.99995 | 0.09528864 | 0.9999456 | 0.1373278 |  |  | 110946 | 0.9812694 | 0.9866385 | 0.001339724 | 0.9829925 | 0.002930632 | 0.982985 | 0.005136159 |  |  | 7830 | 0.8967368 | 0.9670026 | 0.004044381 | 0.9053108 | 0.004228569 | 0.9053144 | 0.00519941 |  |  | 153480 | 0.9262524 | 0.9150489 | 0.007832842 | 0.9333716 | 0.01026138 | 0.9333778 | 0.01457762 |  |  | 454260 | 0.912944 | 0.8678712 | 0.01482022 | 0.9314276 | 0.01447694 | 0.9314344 | 0.00965448 |  |  | 412060 | 0.8179875 | 0.7035679 | 0.009544099 | 0.8124648 | 0.01003528 | 0.8124623 | 0.006014125
|  |  | 21372 | 0.9950662 | 0.9994305 | 0.0004072093 | 0.99995 | 0.09528864 | 0.9999456 | 0.1373278 |  |  | 111246 | 0.9822299 | 0.9866385 | 0.001339724 | 0.9830291 | 0.002931625 | 0.9830216 | 0.00513719 |  |  | 7835 | 0.8956577 | 0.9670027 | 0.004044377 | 0.9053133 | 0.004228591 | 0.9053169 | 0.005199434 |  |  | 153780 | 0.9262524 | 0.9150489 | 0.007832842 | 0.9335086 | 0.01025948 | 0.9335149 | 0.01457401 |  |  | 454560 | 0.915182 | 0.8678712 | 0.01482022 | 0.9314928 | 0.01447501 | 0.9314996 | 0.009653252 |  |  | 412360 | 0.8158121 | 0.7035679 | 0.009544099 | 0.8125128 | 0.01003292 | 0.8125103 | 0.006012444
|  |  | 21492 | 0.9950662 | 0.9994305 | 0.0004072093 | 0.99995 | 0.09528864 | 0.9999456 | 0.1373278 |  |  | 111546 | 0.9831903 | 0.9866385 | 0.001339724 | 0.9830656 | 0.002932611 | 0.9830581 | 0.005138206 |  |  | 7840 | 0.8956577 | 0.9670028 | 0.004044373 | 0.9053158 | 0.004228613 | 0.9053194 | 0.005199458 |  |  | 154080 | 0.9279339 | 0.9150489 | 0.007832842 | 0.9336453 | 0.01025757 | 0.9336515 | 0.01457039 |  |  | 454860 | 0.915182 | 0.8678712 | 0.01482022 | 0.9315579 | 0.01447307 | 0.9315647 | 0.009652023 |  |  | 412660 | 0.8158121 | 0.7035679 | 0.009544099 | 0.8125607 | 0.01003056 | 0.8125582 | 0.006010765
|  |  | 21612 | 0.9932742 | 0.9994305 | 0.0004072093 | 0.99995 | 0.09528864 | 0.9999456 | 0.1373278 |  |  | 111846 | 0.9822299 | 0.9866385 | 0.001339724 | 0.9831021 | 0.002933592 | 0.9830945 | 0.005139205 |  |  | 7845 | 0.8956577 | 0.9670029 | 0.00404437 | 0.9053183 | 0.004228635 | 0.9053219 | 0.005199482 |  |  | 154380 | 0.9262524 | 0.9150489 | 0.007832842 | 0.9337816 | 0.01025564 | 0.9337878 | 0.01456675 |  |  | 455160 | 0.9174199 | 0.8678712 | 0.01482022 | 0.9316229 | 0.01447114 | 0.9316298 | 0.009650795 |  |  | 412960 | 0.8158121 | 0.7035679 | 0.009544099 | 0.8126085 | 0.0100282 | 0.812606 | 0.006009087
|  |  | 21732 | 0.9932742 | 0.9994305 | 0.0004072093 | 0.99995 | 0.09528864 | 0.9999456 | 0.1373278 |  |  | 112146 | 0.9822299 | 0.9866385 | 0.001339724 | 0.9831384 | 0.002934567 | 0.9831308 | 0.005140188 |  |  | 7850 | 0.8956577 | 0.9670031 | 0.004044366 | 0.9053208 | 0.004228656 | 0.9053244 | 0.005199506 |  |  | 154680 | 0.924571 | 0.9150489 | 0.007832842 | 0.9339176 | 0.0102537 | 0.9339238 | 0.01456309 |  |  | 455460 | 0.9107061 | 0.8678712 | 0.01482022 | 0.9316879 | 0.0144692 | 0.9316948 | 0.009649565 |  |  | 413260 | 0.820163 | 0.7035679 | 0.009544099 | 0.8126563 | 0.01002585 | 0.8126538 | 0.006007411
|  |  | 21852 | 0.9950662 | 0.9994305 | 0.0004072093 | 0.99995 | 0.09528864 | 0.9999457 | 0.1373278 |  |  | 112446 | 0.9822299 | 0.9866385 | 0.001339724 | 0.9831746 | 0.002935536 | 0.983167 | 0.005141155 |  |  | 7855 | 0.8956577 | 0.9670032 | 0.004044363 | 0.9053233 | 0.004228678 | 0.9053269 | 0.00519953 |  |  | 154980 | 0.9296154 | 0.9150489 | 0.007832842 | 0.9340531 | 0.01025175 | 0.9340593 | 0.01455941 |  |  | 455760 | 0.915182 | 0.8678712 | 0.01482022 | 0.9317528 | 0.01446726 | 0.9317597 | 0.009648336 |  |  | 413560 | 0.8158121 | 0.7035679 | 0.009544099 | 0.8127039 | 0.0100235 | 0.8127014 | 0.006005736
|  |  | 21972 | 0.9941702 | 0.9994305 | 0.0004072093 | 0.9999501 | 0.09528864 | 0.9999457 | 0.1373278 |  |  | 112746 | 0.9822299 | 0.9866385 | 0.001339724 | 0.9832108 | 0.0029365 | 0.9832032 | 0.005142106 |  |  | 7860 | 0.8967368 | 0.9670033 | 0.004044359 | 0.9053257 | 0.0042287 | 0.9053294 | 0.005199553 |  |  | 155280 | 0.9279339 | 0.9150489 | 0.007832842 | 0.9341883 | 0.01024978 | 0.9341945 | 0.01455571 |  |  | 456060 | 0.915182 | 0.8678712 | 0.01482022 | 0.9318177 | 0.01446532 | 0.9318245 | 0.009647105 |  |  | 413860 | 0.8245138 | 0.7035679 | 0.009544099 | 0.8127515 | 0.01002115 | 0.812749 | 0.006004064
|  |  | 22092 | 0.9941702 | 0.9994305 | 0.0004072093 | 0.9999501 | 0.09528865 | 0.9999457 | 0.1373278 |  |  | 113046 | 0.9831903 | 0.9866385 | 0.001339724 | 0.9832468 | 0.002937457 | 0.9832392 | 0.005143041 |  |  | 7865 | 0.8956577 | 0.9670034 | 0.004044356 | 0.9053282 | 0.004228722 | 0.9053318 | 0.005199577 |  |  | 155580 | 0.9279339 | 0.9150489 | 0.007832842 | 0.9343232 | 0.0102478 | 0.9343293 | 0.01455199 |  |  | 456360 | 0.9107061 | 0.8678712 | 0.01482022 | 0.9318824 | 0.01446339 | 0.9318892 | 0.009645875 |  |  | 414160 | 0.8158121 | 0.7035679 | 0.009544099 | 0.812799 | 0.0100188 | 0.8127965 | 0.006002393
|  |  | 22212 | 0.9950662 | 0.9994305 | 0.0004072093 | 0.9999501 | 0.09528865 | 0.9999457 | 0.1373278 |  |  | 113346 | 0.9822299 | 0.9866385 | 0.001339724 | 0.9832827 | 0.002938409 | 0.9832751 | 0.00514396 |  |  | 7870 | 0.8967368 | 0.9670035 | 0.004044352 | 0.9053307 | 0.004228744 | 0.9053343 | 0.005199601 |  |  | 155880 | 0.9279339 | 0.9150489 | 0.007832842 | 0.9344576 | 0.01024581 | 0.9344638 | 0.01454825 |  |  | 456660 | 0.9107061 | 0.8678712 | 0.01482022 | 0.9319471 | 0.01446145 | 0.9319539 | 0.009644644 |  |  | 414460 | 0.820163 | 0.7035679 | 0.009544099 | 0.8128465 | 0.01001646 | 0.8128439 | 0.006000724
|  |  | 22332 | 0.9941702 | 0.9994305 | 0.0004072093 | 0.9999501 | 0.09528865 | 0.9999457 | 0.1373278 |  |  | 113646 | 0.9831903 | 0.9866385 | 0.001339724 | 0.9833186 | 0.002939355 | 0.9833109 | 0.005144864 |  |  | 7875 | 0.8945787 | 0.9670037 | 0.004044349 | 0.9053332 | 0.004228766 | 0.9053368 | 0.005199625 |  |  | 156180 | 0.9279339 | 0.9150489 | 0.007832842 | 0.9345917 | 0.01024381 | 0.9345979 | 0.0145445 |  |  | 456960 | 0.915182 | 0.8678712 | 0.01482022 | 0.9320117 | 0.01445951 | 0.9320185 | 0.009643413 |  |  | 414760 | 0.8179875 | 0.7035679 | 0.009544099 | 0.8128938 | 0.01001411 | 0.8128912 | 0.005999057
|  |  | 22452 | 0.9950662 | 0.9994305 | 0.0004072093 | 0.9999501 | 0.09528865 | 0.9999457 | 0.1373278 |  |  | 113946 | 0.9822299 | 0.9866385 | 0.001339724 | 0.9833543 | 0.002940295 | 0.9833467 | 0.005145752 |  |  | 7880 | 0.8967368 | 0.9670038 | 0.004044346 | 0.9053357 | 0.004228788 | 0.9053393 | 0.005199649 |  |  | 156480 | 0.9279339 | 0.9150489 | 0.007832842 | 0.9347254 | 0.01024179 | 0.9347316 | 0.01454073 |  |  | 457260 | 0.9196579 | 0.8678712 | 0.01482022 | 0.9320763 | 0.01445757 | 0.9320831 | 0.009642181 |  |  | 415060 | 0.8158121 | 0.7035679 | 0.009544099 | 0.8129411 | 0.01001177 | 0.8129385 | 0.005997391
|  |  | 22572 | 0.9950662 | 0.9994305 | 0.0004072093 | 0.9999501 | 0.09528865 | 0.9999457 | 0.1373278 |  |  | 114246 | 0.9851113 | 0.9866385 | 0.001339724 | 0.98339 | 0.002941229 | 0.9833823 | 0.005146624 |  |  | 7885 | 0.8956577 | 0.9670039 | 0.004044342 | 0.9053382 | 0.00422881 | 0.9053418 | 0.005199673 |  |  | 156780 | 0.9279339 | 0.9150489 | 0.007832842 | 0.9348588 | 0.01023975 | 0.9348649 | 0.01453693 |  |  | 457560 | 0.915182 | 0.8678712 | 0.01482022 | 0.9321407 | 0.01445563 | 0.9321475 | 0.009640949 |  |  | 415360 | 0.8245138 | 0.7035679 | 0.009544099 | 0.8129883 | 0.01000944 | 0.8129857 | 0.005995728
|  |  | 22692 | 0.9941702 | 0.9994305 | 0.0004072093 | 0.9999501 | 0.09528865 | 0.9999457 | 0.1373278 |  |  | 114546 | 0.9822299 | 0.9866385 | 0.001339724 | 0.9834256 | 0.002942158 | 0.9834179 | 0.005147481 |  |  | 7890 | 0.8956577 | 0.967004 | 0.004044339 | 0.9053407 | 0.004228832 | 0.9053443 | 0.005199697 |  |  | 157080 | 0.9262524 | 0.9150489 | 0.007832842 | 0.9349918 | 0.01023771 | 0.9349979 | 0.01453313 |  |  | 457860 | 0.912944 | 0.8678712 | 0.01482022 | 0.9322051 | 0.01445369 | 0.9322119 | 0.009639717 |  |  | 415660 | 0.8114612 | 0.7035679 | 0.009544099 | 0.8130354 | 0.0100071 | 0.8130328 | 0.005994066
|  |  | 22812 | 0.9950662 | 0.9994305 | 0.0004072093 | 0.9999501 | 0.09528865 | 0.9999457 | 0.1373278 |  |  | 114846 | 0.9831903 | 0.9866385 | 0.001339724 | 0.983461 | 0.002943081 | 0.9834533 | 0.005148322 |  |  | 7895 | 0.8978158 | 0.9670041 | 0.004044336 | 0.9053431 | 0.004228854 | 0.9053468 | 0.005199721 |  |  | 157380 | 0.9262524 | 0.9150489 | 0.007832842 | 0.9351244 | 0.01023565 | 0.9351306 | 0.0145293 |  |  | 458160 | 0.9218958 | 0.8678712 | 0.01482022 | 0.9322694 | 0.01445175 | 0.9322762 | 0.009638484 |  |  | 415960 | 0.8158121 | 0.7035679 | 0.009544099 | 0.8130824 | 0.01000477 | 0.8130798 | 0.005992406
|  |  | 22932 | 0.9950662 | 0.9994305 | 0.0004072093 | 0.9999501 | 0.09528865 | 0.9999457 | 0.1373278 |  |  | 115146 | 0.9822299 | 0.9866385 | 0.001339724 | 0.9834964 | 0.002943998 | 0.9834887 | 0.005149149 |  |  | 7900 | 0.8967368 | 0.9670043 | 0.004044333 | 0.9053456 | 0.004228876 | 0.9053492 | 0.005199745 |  |  | 157680 | 0.9279339 | 0.9150489 | 0.007832842 | 0.9352567 | 0.01023358 | 0.9352628 | 0.01452546 |  |  | 458460 | 0.915182 | 0.8678712 | 0.01482022 | 0.9323337 | 0.0144498 | 0.9323404 | 0.009637251 |  |  | 416260 | 0.8223384 | 0.7035679 | 0.009544099 | 0.8131294 | 0.01000244 | 0.8131267 | 0.005990747
|  |  | 23052 | 0.9950662 | 0.9994305 | 0.0004072093 | 0.9999501 | 0.09528865 | 0.9999457 | 0.1373278 |  |  | 115446 | 0.9822299 | 0.9866385 | 0.001339724 | 0.9835317 | 0.00294491 | 0.9835239 | 0.00514996 |  |  | 7905 | 0.8988948 | 0.9670044 | 0.00404433 | 0.9053481 | 0.004228898 | 0.9053517 | 0.005199769 |  |  | 157980 | 0.9262524 | 0.9150489 | 0.007832842 | 0.9353886 | 0.0102315 | 0.9353947 | 0.0145216 |  |  | 458760 | 0.915182 | 0.8678712 | 0.01482022 | 0.9323978 | 0.01444786 | 0.9324046 | 0.009636017 |  |  | 416560 | 0.8266893 | 0.7035679 | 0.009544099 | 0.8131762 | 0.01000011 | 0.8131736 | 0.005989091
|  |  | 23172 | 0.9941702 | 0.9994305 | 0.0004072093 | 0.9999501 | 0.09528865 | 0.9999457 | 0.1373278 |  |  | 115746 | 0.9831903 | 0.9866385 | 0.001339724 | 0.9835669 | 0.002945816 | 0.9835591 | 0.005150756 |  |  | 7910 | 0.8956577 | 0.9670045 | 0.004044326 | 0.9053506 | 0.00422892 | 0.9053542 | 0.005199793 |  |  | 158280 | 0.9279339 | 0.9150489 | 0.007832842 | 0.9355201 | 0.01022941 | 0.9355263 | 0.01451772 |  |  | 459060 | 0.915182 | 0.8678712 | 0.01482022 | 0.9324619 | 0.01444592 | 0.9324687 | 0.009634783 |  |  | 416860 | 0.820163 | 0.7035679 | 0.009544099 | 0.813223 | 0.009997789 | 0.8132204 | 0.005987436
|  |  | 23292 | 0.9941702 | 0.9994305 | 0.0004072093 | 0.9999501 | 0.09528865 | 0.9999457 | 0.1373278 |  |  | 116046 | 0.9822299 | 0.9866385 | 0.001339724 | 0.983602 | 0.002946717 | 0.9835942 | 0.005151536 |  |  | 7915 | 0.8967368 | 0.9670046 | 0.004044323 | 0.9053531 | 0.004228942 | 0.9053567 | 0.005199817 |  |  | 158580 | 0.9279339 | 0.9150489 | 0.007832842 | 0.9356513 | 0.0102273 | 0.9356575 | 0.01451382 |  |  | 459360 | 0.9107061 | 0.8678712 | 0.01482022 | 0.9325259 | 0.01444398 | 0.9325327 | 0.009633549 |  |  | 417160 | 0.8158121 | 0.7035679 | 0.009544099 | 0.8132698 | 0.009995468 | 0.8132671 | 0.005985783
|  |  | 23412 | 0.9941702 | 0.9994305 | 0.0004072093 | 0.9999501 | 0.09528865 | 0.9999457 | 0.1373278 |  |  | 116346 | 0.9831903 | 0.9866385 | 0.001339724 | 0.983637 | 0.002947612 | 0.9836292 | 0.005152302 |  |  | 7920 | 0.8967368 | 0.9670047 | 0.00404432 | 0.9053556 | 0.004228964 | 0.9053592 | 0.005199842 |  |  | 158880 | 0.9296154 | 0.9150489 | 0.007832842 | 0.9357821 | 0.01022518 | 0.9357883 | 0.01450991 |  |  | 459660 | 0.9107061 | 0.8678712 | 0.01482022 | 0.9325899 | 0.01444203 | 0.9325966 | 0.009632315 |  |  | 417460 | 0.8158121 | 0.7035679 | 0.009544099 | 0.8133164 | 0.009993148 | 0.8133137 | 0.005984132
|  |  | 23532 | 0.9950662 | 0.9994305 | 0.0004072093 | 0.9999501 | 0.09528865 | 0.9999457 | 0.1373278 |  |  | 116646 | 0.9822299 | 0.9866385 | 0.001339724 | 0.9836719 | 0.002948502 | 0.9836641 | 0.005153053 |  |  | 7925 | 0.8967368 | 0.9670048 | 0.004044317 | 0.9053581 | 0.004228987 | 0.9053617 | 0.005199866 |  |  | 159180 | 0.9279339 | 0.9150489 | 0.007832842 | 0.9359126 | 0.01022305 | 0.9359187 | 0.01450598 |  |  | 459960 | 0.9084681 | 0.8678712 | 0.01482022 | 0.9326538 | 0.01444009 | 0.9326605 | 0.00963108 |  |  | 417760 | 0.820163 | 0.7035679 | 0.009544099 | 0.813363 | 0.009990832 | 0.8133602 | 0.005982482
|  |  | 23652 | 0.9950662 | 0.9994305 | 0.0004072093 | 0.9999501 | 0.09528865 | 0.9999457 | 0.1373278 |  |  | 116946 | 0.9831903 | 0.9866385 | 0.001339724 | 0.9837067 | 0.002949386 | 0.9836989 | 0.005153789 |  |  | 7930 | 0.8967368 | 0.9670049 | 0.004044315 | 0.9053605 | 0.004229009 | 0.9053642 | 0.00519989 |  |  | 159480 | 0.9296154 | 0.9150489 | 0.007832842 | 0.9360427 | 0.01022091 | 0.9360489 | 0.01450204 |  |  | 460260 | 0.912944 | 0.8678712 | 0.01482022 | 0.9327176 | 0.01443814 | 0.9327243 | 0.009629845 |  |  | 418060 | 0.8179875 | 0.7035679 | 0.009544099 | 0.8134095 | 0.009988518 | 0.8134067 | 0.005980835
|  |  | 23772 | 0.9950662 | 0.9994305 | 0.0004072093 | 0.9999501 | 0.09528865 | 0.9999457 | 0.1373278 |  |  | 117246 | 0.9822299 | 0.9866385 | 0.001339724 | 0.9837414 | 0.002950264 | 0.9837336 | 0.005154511 |  |  | 7935 | 0.8956577 | 0.967005 | 0.004044312 | 0.905363 | 0.004229031 | 0.9053666 | 0.005199914 |  |  | 159780 | 0.9312969 | 0.9150489 | 0.007832842 | 0.9361725 | 0.01021876 | 0.9361786 | 0.01449808 |  |  | 460560 | 0.9174199 | 0.8678712 | 0.01482022 | 0.9327813 | 0.0144362 | 0.932788 | 0.009628609 |  |  | 418360 | 0.820163 | 0.7035679 | 0.009544099 | 0.8134559 | 0.009986206 | 0.8134531 | 0.005979189
|  |  | 23892 | 0.9950662 | 0.9994305 | 0.0004072093 | 0.9999501 | 0.09528865 | 0.9999457 | 0.1373278 |  |  | 117546 | 0.9831903 | 0.9866385 | 0.001339724 | 0.983776 | 0.002951137 | 0.9837682 | 0.005155217 |  |  | 7940 | 0.8956577 | 0.9670052 | 0.004044309 | 0.9053655 | 0.004229053 | 0.9053691 | 0.005199938 |  |  | 160080 | 0.9279339 | 0.9150489 | 0.007832842 | 0.9363019 | 0.01021659 | 0.936308 | 0.0144941 |  |  | 460860 | 0.912944 | 0.8678712 | 0.01482022 | 0.932845 | 0.01443425 | 0.9328517 | 0.009627373 |  |  | 418660 | 0.8223384 | 0.7035679 | 0.009544099 | 0.8135022 | 0.009983897 | 0.8134994 | 0.005977545
|  |  | 24012 | 0.9941702 | 0.9994305 | 0.0004072093 | 0.9999501 | 0.09528865 | 0.9999457 | 0.1373278 |  |  | 117846 | 0.9831903 | 0.9866385 | 0.001339724 | 0.9838106 | 0.002952005 | 0.9838027 | 0.005155909 |  |  | 7945 | 0.8967368 | 0.9670053 | 0.004044306 | 0.905368 | 0.004229075 | 0.9053716 | 0.005199962 |  |  | 160380 | 0.9296154 | 0.9150489 | 0.007832842 | 0.9364309 | 0.01021441 | 0.9364371 | 0.01449011 |  |  | 461160 | 0.915182 | 0.8678712 | 0.01482022 | 0.9329085 | 0.0144323 | 0.9329152 | 0.009626137 |  |  | 418960 | 0.820163 | 0.7035679 | 0.009544099 | 0.8135484 | 0.009981591 | 0.8135457 | 0.005975903
|  |  | 24132 | 0.9932742 | 0.9994305 | 0.0004072093 | 0.9999501 | 0.09528865 | 0.9999457 | 0.1373278 |  |  | 118146 | 0.9851113 | 0.9866385 | 0.001339724 | 0.983845 | 0.002952867 | 0.9838372 | 0.005156587 |  |  | 7950 | 0.8956577 | 0.9670054 | 0.004044303 | 0.9053705 | 0.004229097 | 0.9053741 | 0.005199986 |  |  | 160680 | 0.9296154 | 0.9150489 | 0.007832842 | 0.9365596 | 0.01021223 | 0.9365658 | 0.0144861 |  |  | 461460 | 0.915182 | 0.8678712 | 0.01482022 | 0.932972 | 0.01443036 | 0.9329787 | 0.0096249 |  |  | 419260 | 0.8114612 | 0.7035679 | 0.009544099 | 0.8135946 | 0.009979287 | 0.8135918 | 0.005974262
|  |  | 24252 | 0.9941702 | 0.9994305 | 0.0004072093 | 0.9999501 | 0.09528865 | 0.9999457 | 0.1373278 |  |  | 118446 | 0.9841508 | 0.9866385 | 0.001339724 | 0.9838794 | 0.002953724 | 0.9838715 | 0.00515725 |  |  | 7955 | 0.8978158 | 0.9670055 | 0.004044301 | 0.905373 | 0.004229119 | 0.9053766 | 0.00520001 |  |  | 160980 | 0.9279339 | 0.9150489 | 0.007832842 | 0.936688 | 0.01021003 | 0.9366941 | 0.01448207 |  |  | 461760 | 0.9107061 | 0.8678712 | 0.01482022 | 0.9330355 | 0.01442841 | 0.9330422 | 0.009623664 |  |  | 419560 | 0.8179875 | 0.7035679 | 0.009544099 | 0.8136407 | 0.009976986 | 0.8136379 | 0.005972624
|  |  | 24372 | 0.9932742 | 0.9994305 | 0.0004072093 | 0.9999501 | 0.09528865 | 0.9999457 | 0.1373278 |  |  | 118746 | 0.9851113 | 0.9866385 | 0.001339724 | 0.9839137 | 0.002954575 | 0.9839058 | 0.005157899 |  |  | 7960 | 0.8978158 | 0.9670056 | 0.004044298 | 0.9053755 | 0.004229142 | 0.9053791 | 0.005200035 |  |  | 161280 | 0.9279339 | 0.9150489 | 0.007832842 | 0.936816 | 0.01020782 | 0.9368221 | 0.01447803 |  |  | 462060 | 0.9107061 | 0.8678712 | 0.01482022 | 0.9330988 | 0.01442646 | 0.9331055 | 0.009622426 |  |  | 419860 | 0.8114612 | 0.7035679 | 0.009544099 | 0.8136867 | 0.009974687 | 0.8136839 | 0.005970987
|  |  | 24492 | 0.9941702 | 0.9994305 | 0.0004072093 | 0.9999501 | 0.09528865 | 0.9999457 | 0.1373278 |  |  | 119046 | 0.9831903 | 0.9866385 | 0.001339724 | 0.9839478 | 0.002955422 | 0.9839399 | 0.005158533 |  |  | 7965 | 0.8978158 | 0.9670057 | 0.004044295 | 0.9053779 | 0.004229164 | 0.9053815 | 0.005200059 |  |  | 161580 | 0.924571 | 0.9150489 | 0.007832842 | 0.9369436 | 0.01020559 | 0.9369497 | 0.01447398 |  |  | 462360 | 0.9286096 | 0.8678712 | 0.01482022 | 0.9331621 | 0.01442452 | 0.9331688 | 0.009621189 |  |  | 420160 | 0.8158121 | 0.7035679 | 0.009544099 | 0.8137327 | 0.009972391 | 0.8137298 | 0.005969352
|  |  | 24612 | 0.9950662 | 0.9994305 | 0.0004072093 | 0.9999501 | 0.09528865 | 0.9999457 | 0.1373278 |  |  | 119346 | 0.9851113 | 0.9866385 | 0.001339724 | 0.9839819 | 0.002956262 | 0.983974 | 0.005159154 |  |  | 7970 | 0.8978158 | 0.9670058 | 0.004044293 | 0.9053804 | 0.004229186 | 0.905384 | 0.005200083 |  |  | 161880 | 0.9279339 | 0.9150489 | 0.007832842 | 0.9370709 | 0.01020336 | 0.937077 | 0.01446991 |  |  | 462660 | 0.9218958 | 0.8678712 | 0.01482022 | 0.9332254 | 0.01442257 | 0.933232 | 0.009619951 |  |  | 420460 | 0.8158121 | 0.7035679 | 0.009544099 | 0.8137785 | 0.009970098 | 0.8137757 | 0.005967719
|  |  | 24732 | 0.9950662 | 0.9994305 | 0.0004072093 | 0.9999501 | 0.09528865 | 0.9999457 | 0.1373278 |  |  | 119646 | 0.9841508 | 0.9866385 | 0.001339724 | 0.9840159 | 0.002957098 | 0.984008 | 0.00515976 |  |  | 7975 | 0.8967368 | 0.9670059 | 0.00404429 | 0.9053829 | 0.004229208 | 0.9053865 | 0.005200107 |  |  | 162180 | 0.9312969 | 0.9150489 | 0.007832842 | 0.9371979 | 0.01020112 | 0.937204 | 0.01446582 |  |  | 462960 | 0.912944 | 0.8678712 | 0.01482022 | 0.9332885 | 0.01442062 | 0.9332952 | 0.009618713 |  |  | 420760 | 0.8179875 | 0.7035679 | 0.009544099 | 0.8138243 | 0.009967807 | 0.8138215 | 0.005966087
|  |  | 24852 | 0.9959621 | 0.9994305 | 0.0004072093 | 0.9999501 | 0.09528865 | 0.9999457 | 0.1373278 |  |  | 119946 | 0.9831903 | 0.9866385 | 0.001339724 | 0.9840498 | 0.002957928 | 0.9840419 | 0.005160352 |  |  | 7980 | 0.8967368 | 0.967006 | 0.004044287 | 0.9053854 | 0.00422923 | 0.905389 | 0.005200131 |  |  | 162480 | 0.9312969 | 0.9150489 | 0.007832842 | 0.9373245 | 0.01019886 | 0.9373306 | 0.01446172 |  |  | 463260 | 0.912944 | 0.8678712 | 0.01482022 | 0.9333516 | 0.01441867 | 0.9333582 | 0.009617475 |  |  | 421060 | 0.8223384 | 0.7035679 | 0.009544099 | 0.81387 | 0.009965519 | 0.8138672 | 0.005964458
|  |  | 24972 | 0.9950662 | 0.9994305 | 0.0004072093 | 0.9999501 | 0.09528865 | 0.9999457 | 0.1373278 |  |  | 120246 | 0.9831903 | 0.9866385 | 0.001339724 | 0.9840836 | 0.002958753 | 0.9840757 | 0.00516093 |  |  | 7985 | 0.8967368 | 0.9670061 | 0.004044285 | 0.9053879 | 0.004229253 | 0.9053915 | 0.005200156 |  |  | 162780 | 0.9312969 | 0.9150489 | 0.007832842 | 0.9374508 | 0.0101966 | 0.9374568 | 0.01445761 |  |  | 463560 | 0.915182 | 0.8678712 | 0.01482022 | 0.9334146 | 0.01441672 | 0.9334212 | 0.009616236 |  |  | 421360 | 0.8158121 | 0.7035679 | 0.009544099 | 0.8139157 | 0.009963233 | 0.8139128 | 0.00596283
|  |  | 25092 | 0.9959621 | 0.9994305 | 0.0004072093 | 0.9999501 | 0.09528865 | 0.9999457 | 0.1373278 |  |  | 120546 | 0.9831903 | 0.9866385 | 0.001339724 | 0.9841173 | 0.002959573 | 0.9841094 | 0.005161494 |  |  | 7990 | 0.8978158 | 0.9670062 | 0.004044282 | 0.9053904 | 0.004229275 | 0.905394 | 0.00520018 |  |  | 163080 | 0.9296154 | 0.9150489 | 0.007832842 | 0.9375767 | 0.01019433 | 0.9375828 | 0.01445348 |  |  | 463860 | 0.9174199 | 0.8678712 | 0.01482022 | 0.9334775 | 0.01441477 | 0.9334842 | 0.009614997 |  |  | 421660 | 0.8114612 | 0.7035679 | 0.009544099 | 0.8139612 | 0.00996095 | 0.8139583 | 0.005961204
|  |  | 25212 | 0.9950662 | 0.9994305 | 0.0004072093 | 0.9999501 | 0.09528865 | 0.9999457 | 0.1373278 |  |  | 120846 | 0.9831903 | 0.9866385 | 0.001339724 | 0.984151 | 0.002960388 | 0.984143 | 0.005162045 |  |  | 7995 | 0.8956577 | 0.9670063 | 0.00404428 | 0.9053928 | 0.004229297 | 0.9053964 | 0.005200204 |  |  | 163380 | 0.9296154 | 0.9150489 | 0.007832842 | 0.9377022 | 0.01019204 | 0.9377083 | 0.01444934 |  |  | 464160 | 0.915182 | 0.8678712 | 0.01482022 | 0.9335404 | 0.01441282 | 0.933547 | 0.009613758 |  |  | 421960 | 0.8158121 | 0.7035679 | 0.009544099 | 0.8140067 | 0.00995867 | 0.8140038 | 0.00595958
|  |  | 25332 | 0.9959621 | 0.9994305 | 0.0004072093 | 0.9999501 | 0.09528865 | 0.9999457 | 0.1373278 |  |  | 121146 | 0.9831903 | 0.9866385 | 0.001339724 | 0.9841845 | 0.002961197 | 0.9841765 | 0.005162582 |  |  | 8000 | 0.8945787 | 0.9670064 | 0.004044278 | 0.9053953 | 0.004229319 | 0.9053989 | 0.005200229 |  |  | 163680 | 0.9279339 | 0.9150489 | 0.007832842 | 0.9378275 | 0.01018974 | 0.9378335 | 0.01444518 |  |  | 464460 | 0.9174199 | 0.8678712 | 0.01482022 | 0.9336032 | 0.01441087 | 0.9336098 | 0.009612519 |  |  | 422260 | 0.8158121 | 0.7035679 | 0.009544099 | 0.8140521 | 0.009956392 | 0.8140492 | 0.005957958
|  |  | 25452 | 0.9950662 | 0.9994305 | 0.0004072093 | 0.9999501 | 0.09528865 | 0.9999457 | 0.1373278 |  |  | 121446 | 0.9831903 | 0.9866385 | 0.001339724 | 0.984218 | 0.002962001 | 0.98421 | 0.005163105 |  |  | 8005 | 0.8956577 | 0.9670065 | 0.004044275 | 0.9053978 | 0.004229342 | 0.9054014 | 0.005200253 |  |  | 163980 | 0.9279339 | 0.9150489 | 0.007832842 | 0.9379524 | 0.01018744 | 0.9379584 | 0.01444101 |  |  | 464760 | 0.915182 | 0.8678712 | 0.01482022 | 0.9336659 | 0.01440892 | 0.9336725 | 0.009611279 |  |  | 422560 | 0.8179875 | 0.7035679 | 0.009544099 | 0.8140974 | 0.009954117 | 0.8140945 | 0.005956337
|  |  | 25572 | 0.9950662 | 0.9994305 | 0.0004072093 | 0.9999501 | 0.09528865 | 0.9999457 | 0.1373278 |  |  | 121746 | 0.9841508 | 0.9866385 | 0.001339724 | 0.9842513 | 0.002962801 | 0.9842433 | 0.005163614 |  |  | 8010 | 0.8967368 | 0.9670066 | 0.004044273 | 0.9054003 | 0.004229364 | 0.9054039 | 0.005200277 |  |  | 164280 | 0.9279339 | 0.9150489 | 0.007832842 | 0.9380769 | 0.01018512 | 0.938083 | 0.01443682 |  |  | 465060 | 0.912944 | 0.8678712 | 0.01482022 | 0.9337285 | 0.01440696 | 0.9337351 | 0.009610039 |  |  | 422860 | 0.820163 | 0.7035679 | 0.009544099 | 0.8141427 | 0.009951844 | 0.8141398 | 0.005954719
|  |  | 25692 | 0.9941702 | 0.9994305 | 0.0004072093 | 0.9999501 | 0.09528865 | 0.9999457 | 0.1373278 |  |  | 122046 | 0.9831903 | 0.9866385 | 0.001339724 | 0.9842846 | 0.002963595 | 0.9842766 | 0.00516411 |  |  | 8015 | 0.8967368 | 0.9670067 | 0.00404427 | 0.9054028 | 0.004229386 | 0.9054064 | 0.005200301 |  |  | 164580 | 0.9262524 | 0.9150489 | 0.007832842 | 0.9382011 | 0.0101828 | 0.9382072 | 0.01443262 |  |  | 465360 | 0.9174199 | 0.8678712 | 0.01482022 | 0.9337911 | 0.01440501 | 0.9337977 | 0.009608799 |  |  | 423160 | 0.8136366 | 0.7035679 | 0.009544099 | 0.8141879 | 0.009949574 | 0.8141849 | 0.005953102
|  |  | 25812 | 0.9941702 | 0.9994305 | 0.0004072093 | 0.9999501 | 0.09528865 | 0.9999457 | 0.1373278 |  |  | 122346 | 0.9841508 | 0.9866385 | 0.001339724 | 0.9843178 | 0.002964384 | 0.9843098 | 0.005164593 |  |  | 8020 | 0.8967368 | 0.9670068 | 0.004044268 | 0.9054053 | 0.004229409 | 0.9054089 | 0.005200326 |  |  | 164880 | 0.9279339 | 0.9150489 | 0.007832842 | 0.938325 | 0.01018046 | 0.938331 | 0.01442841 |  |  | 465660 | 0.9174199 | 0.8678712 | 0.01482022 | 0.9338536 | 0.01440306 | 0.9338602 | 0.009607558 |  |  | 423460 | 0.8158121 | 0.7035679 | 0.009544099 | 0.814233 | 0.009947307 | 0.81423 | 0.005951487
|  |  | 25932 | 0.9932742 | 0.9994305 | 0.0004072093 | 0.9999501 | 0.09528865 | 0.9999457 | 0.1373278 |  |  | 122646 | 0.9841508 | 0.9866385 | 0.001339724 | 0.9843509 | 0.002965168 | 0.9843429 | 0.005165062 |  |  | 8025 | 0.8988948 | 0.9670069 | 0.004044266 | 0.9054077 | 0.004229431 | 0.9054113 | 0.00520035 |  |  | 165180 | 0.9262524 | 0.9150489 | 0.007832842 | 0.9384485 | 0.01017812 | 0.9384545 | 0.01442418 |  |  | 465960 | 0.9174199 | 0.8678712 | 0.01482022 | 0.933916 | 0.01440111 | 0.9339226 | 0.009606317 |  |  | 423760 | 0.8223384 | 0.7035679 | 0.009544099 | 0.814278 | 0.009945042 | 0.814275 | 0.005949874
|  |  | 26052 | 0.9950662 | 0.9994305 | 0.0004072093 | 0.9999501 | 0.09528865 | 0.9999457 | 0.1373278 |  |  | 122946 | 0.9841508 | 0.9866385 | 0.001339724 | 0.9843839 | 0.002965947 | 0.9843759 | 0.005165518 |  |  | 8030 | 0.8967368 | 0.967007 | 0.004044264 | 0.9054102 | 0.004229453 | 0.9054138 | 0.005200375 |  |  | 165480 | 0.9312969 | 0.9150489 | 0.007832842 | 0.9385717 | 0.01017576 | 0.9385777 | 0.01441994 |  |  | 466260 | 0.915182 | 0.8678712 | 0.01482022 | 0.9339784 | 0.01439915 | 0.933985 | 0.009605076 |  |  | 424060 | 0.8179875 | 0.7035679 | 0.009544099 | 0.814323 | 0.00994278 | 0.81432 | 0.005948262
|  |  | 26172 | 0.9941702 | 0.9994305 | 0.0004072093 | 0.9999501 | 0.09528865 | 0.9999457 | 0.1373278 |  |  | 123246 | 0.9831903 | 0.9866385 | 0.001339724 | 0.9844168 | 0.00296672 | 0.9844088 | 0.005165961 |  |  | 8035 | 0.8967368 | 0.9670071 | 0.004044261 | 0.9054127 | 0.004229476 | 0.9054163 | 0.005200399 |  |  | 165780 | 0.9296154 | 0.9150489 | 0.007832842 | 0.9386946 | 0.0101734 | 0.9387006 | 0.01441569 |  |  | 466560 | 0.9174199 | 0.8678712 | 0.01482022 | 0.9340407 | 0.0143972 | 0.9340472 | 0.009603835 |  |  | 424360 | 0.8179875 | 0.7035679 | 0.009544099 | 0.8143678 | 0.009940521 | 0.8143648 | 0.005946653
|  |  | 26292 | 0.9959621 | 0.9994305 | 0.0004072093 | 0.9999501 | 0.09528865 | 0.9999457 | 0.1373278 |  |  | 123546 | 0.9841508 | 0.9866385 | 0.001339724 | 0.9844497 | 0.002967489 | 0.9844416 | 0.00516639 |  |  | 8040 | 0.8956577 | 0.9670072 | 0.004044259 | 0.9054152 | 0.004229498 | 0.9054188 | 0.005200423 |  |  | 166080 | 0.9312969 | 0.9150489 | 0.007832842 | 0.9388171 | 0.01017102 | 0.9388231 | 0.01441143 |  |  | 466860 | 0.9174199 | 0.8678712 | 0.01482022 | 0.9341029 | 0.01439525 | 0.9341095 | 0.009602594 |  |  | 424660 | 0.8136366 | 0.7035679 | 0.009544099 | 0.8144126 | 0.009938264 | 0.8144096 | 0.005945045
|  |  | 26412 | 0.9950662 | 0.9994305 | 0.0004072093 | 0.9999501 | 0.09528865 | 0.9999457 | 0.1373278 |  |  | 123846 | 0.9822299 | 0.9866385 | 0.001339724 | 0.9844824 | 0.002968253 | 0.9844743 | 0.005166807 |  |  | 8045 | 0.8967368 | 0.9670073 | 0.004044257 | 0.9054177 | 0.00422952 | 0.9054213 | 0.005200448 |  |  | 166380 | 0.9312969 | 0.9150489 | 0.007832842 | 0.9389393 | 0.01016864 | 0.9389453 | 0.01440715 |  |  | 467160 | 0.915182 | 0.8678712 | 0.01482022 | 0.934165 | 0.01439329 | 0.9341716 | 0.009601352 |  |  | 424960 | 0.8179875 | 0.7035679 | 0.009544099 | 0.8144574 | 0.00993601 | 0.8144543 | 0.00594344
|  |  | 26532 | 0.9932742 | 0.9994305 | 0.0004072093 | 0.9999501 | 0.09528865 | 0.9999457 | 0.1373278 |  |  | 124146 | 0.9822299 | 0.9866385 | 0.001339724 | 0.9845151 | 0.002969012 | 0.984507 | 0.00516721 |  |  | 8050 | 0.8978158 | 0.9670074 | 0.004044255 | 0.9054202 | 0.004229543 | 0.9054238 | 0.005200472 |  |  | 166680 | 0.9312969 | 0.9150489 | 0.007832842 | 0.9390611 | 0.01016625 | 0.9390671 | 0.01440286 |  |  | 467460 | 0.9174199 | 0.8678712 | 0.01482022 | 0.9342271 | 0.01439134 | 0.9342337 | 0.00960011 |  |  | 425260 | 0.8136366 | 0.7035679 | 0.009544099 | 0.814502 | 0.009933758 | 0.814499 | 0.005941836
|  |  | 26652 | 0.9950662 | 0.9994305 | 0.0004072093 | 0.9999501 | 0.09528865 | 0.9999457 | 0.1373278 |  |  | 124446 | 0.9831903 | 0.9866385 | 0.001339724 | 0.9845477 | 0.002969766 | 0.9845396 | 0.005167601 |  |  | 8055 | 0.8967368 | 0.9670075 | 0.004044253 | 0.9054226 | 0.004229565 | 0.9054262 | 0.005200497 |  |  | 166980 | 0.9296154 | 0.9150489 | 0.007832842 | 0.9391826 | 0.01016385 | 0.9391886 | 0.01439855 |  |  | 467760 | 0.9218958 | 0.8678712 | 0.01482022 | 0.9342891 | 0.01438938 | 0.9342957 | 0.009598868 |  |  | 425560 | 0.820163 | 0.7035679 | 0.009544099 | 0.8145466 | 0.009931509 | 0.8145435 | 0.005940234
|  |  | 26772 | 0.9959621 | 0.9994305 | 0.0004072093 | 0.9999501 | 0.09528865 | 0.9999457 | 0.1373278 |  |  | 124746 | 0.9841508 | 0.9866385 | 0.001339724 | 0.9845801 | 0.002970516 | 0.984572 | 0.005167979 |  |  | 8060 | 0.8967368 | 0.9670076 | 0.004044251 | 0.9054251 | 0.004229588 | 0.9054287 | 0.005200521 |  |  | 167280 | 0.9312969 | 0.9150489 | 0.007832842 | 0.9393038 | 0.01016144 | 0.9393098 | 0.01439424 |  |  | 468060 | 0.9174199 | 0.8678712 | 0.01482022 | 0.934351 | 0.01438743 | 0.9343576 | 0.009597625 |  |  | 425860 | 0.8179875 | 0.7035679 | 0.009544099 | 0.8145911 | 0.009929263 | 0.814588 | 0.005938633
|  |  | 26892 | 0.9950662 | 0.9994305 | 0.0004072093 | 0.9999501 | 0.09528865 | 0.9999457 | 0.1373278 |  |  | 125046 | 0.9822299 | 0.9866385 | 0.001339724 | 0.9846126 | 0.00297126 | 0.9846044 | 0.005168344 |  |  | 8065 | 0.8967368 | 0.9670077 | 0.004044249 | 0.9054276 | 0.00422961 | 0.9054312 | 0.005200545 |  |  | 167580 | 0.9279339 | 0.9150489 | 0.007832842 | 0.9394247 | 0.01015902 | 0.9394307 | 0.01438991 |  |  | 468360 | 0.915182 | 0.8678712 | 0.01482022 | 0.9344129 | 0.01438547 | 0.9344194 | 0.009596383 |  |  | 426160 | 0.8179875 | 0.7035679 | 0.009544099 | 0.8146355 | 0.00992702 | 0.8146324 | 0.005937035
|  |  | 27012 | 0.9950662 | 0.9994305 | 0.0004072093 | 0.9999501 | 0.09528865 | 0.9999457 | 0.1373278 |  |  | 125346 | 0.9831903 | 0.9866385 | 0.001339724 | 0.9846449 | 0.002971999 | 0.9846367 | 0.005168696 |  |  | 8070 | 0.8978158 | 0.9670078 | 0.004044247 | 0.9054301 | 0.004229633 | 0.9054337 | 0.00520057 |  |  | 167880 | 0.9296154 | 0.9150489 | 0.007832842 | 0.9395452 | 0.01015659 | 0.9395512 | 0.01438557 |  |  | 468660 | 0.915182 | 0.8678712 | 0.01482022 | 0.9344747 | 0.01438352 | 0.9344812 | 0.00959514 |  |  | 426460 | 0.8179875 | 0.7035679 | 0.009544099 | 0.8146799 | 0.009924779 | 0.8146768 | 0.005935438
|  |  | 27132 | 0.9950662 | 0.9994305 | 0.0004072093 | 0.9999501 | 0.09528865 | 0.9999457 | 0.1373278 |  |  | 125646 | 0.9831903 | 0.9866385 | 0.001339724 | 0.9846771 | 0.002972734 | 0.984669 | 0.005169036 |  |  | 8075 | 0.8967368 | 0.9670079 | 0.004044245 | 0.9054326 | 0.004229655 | 0.9054362 | 0.005200594 |  |  | 168180 | 0.9296154 | 0.9150489 | 0.007832842 | 0.9396654 | 0.01015415 | 0.9396714 | 0.01438122 |  |  | 468960 | 0.912944 | 0.8678712 | 0.01482022 | 0.9345364 | 0.01438156 | 0.9345429 | 0.009593897 |  |  | 426760 | 0.8179875 | 0.7035679 | 0.009544099 | 0.8147242 | 0.009922541 | 0.814721 | 0.005933844
|  |  | 27252 | 0.9950662 | 0.9994305 | 0.0004072093 | 0.9999501 | 0.09528865 | 0.9999457 | 0.1373278 |  |  | 125946 | 0.9841508 | 0.9866385 | 0.001339724 | 0.9847092 | 0.002973464 | 0.9847011 | 0.005169363 |  |  | 8080 | 0.8967368 | 0.967008 | 0.004044243 | 0.9054351 | 0.004229677 | 0.9054386 | 0.005200619 |  |  | 168480 | 0.9312969 | 0.9150489 | 0.007832842 | 0.9397853 | 0.01015171 | 0.9397912 | 0.01437685 |  |  | 469260 | 0.915182 | 0.8678712 | 0.01482022 | 0.9345981 | 0.0143796 | 0.9346046 | 0.009592654 |  |  | 427060 | 0.8114612 | 0.7035679 | 0.009544099 | 0.8147684 | 0.009920305 | 0.8147652 | 0.005932251
|  |  | 27372 | 0.9941702 | 0.9994305 | 0.0004072093 | 0.9999501 | 0.09528865 | 0.9999457 | 0.1373278 |  |  | 126246 | 0.9841508 | 0.9866385 | 0.001339724 | 0.9847413 | 0.002974189 | 0.9847332 | 0.005169678 |  |  | 8085 | 0.8967368 | 0.967008 | 0.004044241 | 0.9054375 | 0.0042297 | 0.9054411 | 0.005200643 |  |  | 168780 | 0.9279339 | 0.9150489 | 0.007832842 | 0.9399048 | 0.01014925 | 0.9399108 | 0.01437248 |  |  | 469560 | 0.9174199 | 0.8678712 | 0.01482022 | 0.9346596 | 0.01437765 | 0.9346661 | 0.00959141 |  |  | 427360 | 0.8179875 | 0.7035679 | 0.009544099 | 0.8148125 | 0.009918072 | 0.8148093 | 0.00593066
|  |  | 27492 | 0.9950662 | 0.9994305 | 0.0004072093 | 0.9999501 | 0.09528865 | 0.9999457 | 0.1373278 |  |  | 126546 | 0.9841508 | 0.9866385 | 0.001339724 | 0.9847733 | 0.002974909 | 0.9847651 | 0.00516998 |  |  | 8090 | 0.8978158 | 0.9670081 | 0.004044239 | 0.90544 | 0.004229722 | 0.9054436 | 0.005200668 |  |  | 169080 | 0.9296154 | 0.9150489 | 0.007832842 | 0.940024 | 0.01014679 | 0.94003 | 0.01436809 |  |  | 469860 | 0.9107061 | 0.8678712 | 0.01482022 | 0.9347211 | 0.01437569 | 0.9347276 | 0.009590167 |  |  | 427660 | 0.8179875 | 0.7035679 | 0.009544099 | 0.8148566 | 0.009915842 | 0.8148534 | 0.005929071
|  |  | 27612 | 0.9950662 | 0.9994305 | 0.0004072093 | 0.9999501 | 0.09528865 | 0.9999457 | 0.1373278 |  |  | 126846 | 0.9851113 | 0.9866385 | 0.001339724 | 0.9848052 | 0.002975625 | 0.984797 | 0.00517027 |  |  | 8095 | 0.8956577 | 0.9670082 | 0.004044237 | 0.9054425 | 0.004229745 | 0.9054461 | 0.005200692 |  |  | 169380 | 0.9296154 | 0.9150489 | 0.007832842 | 0.9401429 | 0.01014432 | 0.9401489 | 0.01436369 |  |  | 470160 | 0.9241337 | 0.8678712 | 0.01482022 | 0.9347826 | 0.01437373 | 0.9347891 | 0.009588923 |  |  | 427960 | 0.8136366 | 0.7035679 | 0.009544099 | 0.8149005 | 0.009913615 | 0.8148974 | 0.005927483
|  |  | 27732 | 0.9950662 | 0.9994305 | 0.0004072093 | 0.9999501 | 0.09528865 | 0.9999457 | 0.1373278 |  |  | 127146 | 0.9841508 | 0.9866385 | 0.001339724 | 0.984837 | 0.002976336 | 0.9848288 | 0.005170548 |  |  | 8100 | 0.8967368 | 0.9670083 | 0.004044235 | 0.905445 | 0.004229767 | 0.9054486 | 0.005200717 |  |  | 169680 | 0.9296154 | 0.9150489 | 0.007832842 | 0.9402615 | 0.01014184 | 0.9402674 | 0.01435928 |  |  | 470460 | 0.9174199 | 0.8678712 | 0.01482022 | 0.9348439 | 0.01437178 | 0.9348504 | 0.009587679 |  |  | 428260 | 0.8158121 | 0.7035679 | 0.009544099 | 0.8149444 | 0.00991139 | 0.8149413 | 0.005925898
|  |  | 27852 | 0.9968581 | 0.9994305 | 0.0004072093 | 0.9999501 | 0.09528865 | 0.9999457 | 0.1373278 |  |  | 127446 | 0.9841508 | 0.9866385 | 0.001339724 | 0.9848687 | 0.002977042 | 0.9848605 | 0.005170814 |  |  | 8105 | 0.8978158 | 0.9670084 | 0.004044233 | 0.9054475 | 0.00422979 | 0.9054511 | 0.005200742 |  |  | 169980 | 0.9312969 | 0.9150489 | 0.007832842 | 0.9403797 | 0.01013935 | 0.9403856 | 0.01435486 |  |  | 470760 | 0.912944 | 0.8678712 | 0.01482022 | 0.9349052 | 0.01436982 | 0.9349117 | 0.009586435 |  |  | 428560 | 0.8158121 | 0.7035679 | 0.009544099 | 0.8149883 | 0.009909168 | 0.8149851 | 0.005924314
|  |  | 27972 | 0.9941702 | 0.9994305 | 0.0004072093 | 0.9999501 | 0.09528865 | 0.9999457 | 0.1373278 |  |  | 127746 | 0.9851113 | 0.9866385 | 0.001339724 | 0.9849003 | 0.002977744 | 0.9848921 | 0.005171067 |  |  | 8110 | 0.8956577 | 0.9670085 | 0.004044232 | 0.9054499 | 0.004229812 | 0.9054535 | 0.005200766 |  |  | 170280 | 0.9312969 | 0.9150489 | 0.007832842 | 0.9404976 | 0.01013686 | 0.9405036 | 0.01435043 |  |  | 471060 | 0.9174199 | 0.8678712 | 0.01482022 | 0.9349665 | 0.01436786 | 0.9349729 | 0.00958519 |  |  | 428860 | 0.8179875 | 0.7035679 | 0.009544099 | 0.815032 | 0.009906948 | 0.8150288 | 0.005922733
|  |  | 28092 | 0.9959621 | 0.9994305 | 0.0004072093 | 0.9999501 | 0.09528865 | 0.9999457 | 0.1373278 |  |  | 128046 | 0.9851113 | 0.9866385 | 0.001339724 | 0.9849319 | 0.002978441 | 0.9849237 | 0.005171309 |  |  | 8115 | 0.8967368 | 0.9670086 | 0.00404423 | 0.9054524 | 0.004229835 | 0.905456 | 0.005200791 |  |  | 170580 | 0.9296154 | 0.9150489 | 0.007832842 | 0.9406152 | 0.01013436 | 0.9406211 | 0.01434599 |  |  | 471360 | 0.9218958 | 0.8678712 | 0.01482022 | 0.9350276 | 0.0143659 | 0.9350341 | 0.009583946 |  |  | 429160 | 0.8114612 | 0.7035679 | 0.009544099 | 0.8150757 | 0.009904731 | 0.8150725 | 0.005921153
|  |  | 28212 | 0.9950662 | 0.9994305 | 0.0004072093 | 0.9999501 | 0.09528865 | 0.9999457 | 0.1373278 |  |  | 128346 | 0.9860717 | 0.9866385 | 0.001339724 | 0.9849634 | 0.002979133 | 0.9849551577 | 0.005171539 |  |  | 8120 | 0.8967368 | 0.9670087 | 0.004044228 | 0.9054549 | 0.004229858 | 0.9054585 | 0.005200815 |  |  | 170880 | 0.9312969 | 0.9150489 | 0.007832842 | 0.9407325 | 0.01013184 | 0.9407384 | 0.01434154 |  |  | 471660 | 0.9196579 | 0.8678712 | 0.01482022 | 0.9350887 | 0.01436395 | 0.9350952 | 0.009582701 |  |  | 429460 | 0.8179875 | 0.7035679 | 0.009544099 | 0.8151193 | 0.009902517 | 0.8151161 | 0.005919575
|  |  | 28332 | 0.9941702 | 0.9994305 | 0.0004072093 | 0.9999501 | 0.09528865 | 0.9999457 | 0.1373278 |  |  | 128646 | 0.9851113 | 0.9866385 | 0.001339724 | 0.9849947 | 0.002979821 | 0.9849865 | 0.005171756 |  |  | 8125 | 0.8967368 | 0.9670087 | 0.004044226 | 0.9054574 | 0.00422988 | 0.905461 | 0.00520084 |  |  | 171180 | 0.9312969 | 0.9150489 | 0.007832842 | 0.9408495 | 0.01012933 | 0.9408554 | 0.01433707 |  |  | 471960 | 0.9174199 | 0.8678712 | 0.01482022 | 0.9351497 | 0.01436199 | 0.9351562 | 0.009581456 |  |  | 429760 | 0.8179875 | 0.7035679 | 0.009544099 | 0.8151629 | 0.009900306 | 0.8151596 | 0.005917999
|  |  | 28452 | 0.9950662 | 0.9994305 | 0.0004072093 | 0.9999501 | 0.09528865 | 0.9999457 | 0.1373278 |  |  | 128946 | 0.9851113 | 0.9866385 | 0.001339724 | 0.9850261 | 0.002980504 | 0.9850178 | 0.005171962 |  |  | 8130 | 0.8978158 | 0.9670088 | 0.004044225 | 0.9054599 | 0.004229903 | 0.9054635 | 0.005200865 |  |  | 171480 | 0.9296154 | 0.9150489 | 0.007832842 | 0.9409661 | 0.0101268 | 0.940972 | 0.0143326 |  |  | 472260 | 0.9174199 | 0.8678712 | 0.01482022 | 0.9352107 | 0.01436003 | 0.9352171 | 0.009580211 |  |  | 430060 | 0.8136366 | 0.7035679 | 0.009544099 | 0.8152064 | 0.009898097 | 0.8152031 | 0.005916425
|  |  | 28572 | 0.9950662 | 0.9994305 | 0.0004072093 | 0.9999501 | 0.09528865 | 0.9999457 | 0.1373278 |  |  | 129246 | 0.9851113 | 0.9866385 | 0.001339724 | 0.9850573 | 0.002981182 | 0.985049 | 0.005172156 |  |  | 8135 | 0.8967368 | 0.9670089 | 0.004044223 | 0.9054623 | 0.004229925 | 0.9054659 | 0.005200889 |  |  | 171780 | 0.9329784 | 0.9150489 | 0.007832842 | 0.9410824 | 0.01012427 | 0.9410883 | 0.01432811 |  |  | 472560 | 0.9218958 | 0.8678712 | 0.01482022 | 0.9352716 | 0.01435807 | 0.935278 | 0.009578966 |  |  | 430360 | 0.8114612 | 0.7035679 | 0.009544099 | 0.8152498 | 0.009895891 | 0.8152465 | 0.005914852
|  |  | 28692 | 0.9959621 | 0.9994305 | 0.0004072093 | 0.9999501 | 0.09528865 | 0.9999457 | 0.1373278 |  |  | 129546 | 0.9860717 | 0.9866385 | 0.001339724 | 0.9850884 | 0.002981856 | 0.9850802 | 0.005172339 |  |  | 8140 | 0.8978158 | 0.967009 | 0.004044221 | 0.9054648 | 0.004229948 | 0.9054684 | 0.005200914 |  |  | 172080 | 0.9296154 | 0.9150489 | 0.007832842 | 0.9411984 | 0.01012172 | 0.9412043 | 0.01432362 |  |  | 472860 | 0.9174199 | 0.8678712 | 0.01482022 | 0.9353324 | 0.01435611 | 0.9353388 | 0.00957772 |  |  | 430660 | 0.8158121 | 0.7035679 | 0.009544099 | 0.8152931 | 0.009893688 | 0.8152898 | 0.005913282
|  |  | 28812 | 0.9950662 | 0.9994305 | 0.0004072093 | 0.9999501 | 0.09528865 | 0.9999457 | 0.1373278 |  |  | 129846 | 0.9841508 | 0.9866385 | 0.001339724 | 0.9851195 | 0.002982526 | 0.9851112 | 0.00517251 |  |  | 8145 | 0.8956577 | 0.9670091 | 0.00404422 | 0.9054673 | 0.004229971 | 0.9054709 | 0.005200938 |  |  | 172380 | 0.9312969 | 0.9150489 | 0.007832842 | 0.9413141 | 0.01011918 | 0.94132 | 0.01431911 |  |  | 473160 | 0.9196579 | 0.8678712 | 0.01482022 | 0.9353931 | 0.01435415 | 0.9353995 | 0.009576475 |  |  | 430960 | 0.8179875 | 0.7035679 | 0.009544099 | 0.8153363 | 0.009891487 | 0.815333 | 0.005911713
|  |  | 28932 | 0.9950662 | 0.9994305 | 0.0004072093 | 0.9999501 | 0.09528865 | 0.9999457 | 0.1373278 |  |  | 130146 | 0.9860717 | 0.9866385 | 0.001339724 | 0.9851504 | 0.002983191 | 0.9851422 | 0.005172669 |  |  | 8150 | 0.8967368 | 0.9670092 | 0.004044218 | 0.9054698 | 0.004229993 | 0.9054734 | 0.005200963 |  |  | 172680 | 0.9312969 | 0.9150489 | 0.007832842 | 0.9414295 | 0.01011662 | 0.9414353 | 0.0143146 |  |  | 473460 | 0.9218958 | 0.8678712 | 0.01482022 | 0.9354538 | 0.01435219 | 0.9354602 | 0.009575229 |  |  | 431260 | 0.8136366 | 0.7035679 | 0.009544099 | 0.8153795 | 0.009889289 | 0.8153762 | 0.005910146
|  |  | 29052 | 0.9950662 | 0.9994305 | 0.0004072093 | 0.9999501 | 0.09528865 | 0.9999457 | 0.1373278 |  |  | 130446 | 0.9851113 | 0.9866385 | 0.001339724 | 0.9851813 | 0.002983852 | 0.9851731 | 0.005172817 |  |  | 8155 | 0.8978158 | 0.9670092 | 0.004044216 | 0.9054723 | 0.004230016 | 0.9054759 | 0.005200988 |  |  | 172980 | 0.9296154 | 0.9150489 | 0.007832842 | 0.9415445 | 0.01011406 | 0.9415504 | 0.01431008 |  |  | 473760 | 0.9196579 | 0.8678712 | 0.01482022 | 0.9355144 | 0.01435023 | 0.9355208 | 0.009573983 |  |  | 431560 | 0.8049348 | 0.7035679 | 0.009544099 | 0.8154226 | 0.009887094 | 0.8154193 | 0.005908581
|  |  | 29172 | 0.9959621 | 0.9994305 | 0.0004072093 | 0.9999501 | 0.09528865 | 0.9999457 | 0.1373278 |  |  | 130746 | 0.9860717 | 0.9866385 | 0.001339724 | 0.9852121 | 0.002984508 | 0.9852039 | 0.005172953 |  |  | 8160 | 0.8967368 | 0.9670093 | 0.004044215 | 0.9054748 | 0.004230038 | 0.9054783 | 0.005201013 |  |  | 173280 | 0.9296154 | 0.9150489 | 0.007832842 | 0.9416592 | 0.01011149 | 0.9416651 | 0.01430554 |  |  | 474060 | 0.9174199 | 0.8678712 | 0.01482022 | 0.9355749 | 0.01434827 | 0.9355813 | 0.009572737 |  |  | 431860 | 0.8092857 | 0.7035679 | 0.009544099 | 0.8154657 | 0.009884901 | 0.8154623 | 0.005907018
|  |  | 29292 | 0.9941702 | 0.9994305 | 0.0004072093 | 0.9999501 | 0.09528865 | 0.9999457 | 0.1373278 |  |  | 131046 | 0.9841508 | 0.9866385 | 0.001339724 | 0.9852429 | 0.002985159 | 0.9852346 | 0.005173079 |  |  | 8220 | 0.8978158 | 0.9670103 | 0.004044197 | 0.9055045 | 0.004230311 | 0.9055081 | 0.00520131 |  |  | 173580 | 0.9296154 | 0.9150489 | 0.007832842 | 0.9417737 | 0.01010891 | 0.9417795 | 0.014301 |  |  | 474360 | 0.9174199 | 0.8678712 | 0.01482022 | 0.9356354 | 0.01434631 | 0.9356417 | 0.009571491 |  |  | 432160 | 0.8179875 | 0.7035679 | 0.009544099 | 0.8155086 | 0.009882711 | 0.8155053 | 0.005905457
|  |  | 29412 | 0.9950662 | 0.9994305 | 0.0004072093 | 0.9999501 | 0.09528865 | 0.9999457 | 0.1373278 |  |  | 131346 | 0.9851113 | 0.9866385 | 0.001339724 | 0.9852735 | 0.002985807 | 0.9852652 | 0.005173193 |  |  | 8280 | 0.8978158 | 0.9670111 | 0.004044183 | 0.9055342 | 0.004230586 | 0.9055378 | 0.005201609 |  |  | 173880 | 0.9312969 | 0.9150489 | 0.007832842 | 0.9418878 | 0.01010632 | 0.9418936 | 0.01429645 |  |  | 474660 | 0.9174199 | 0.8678712 | 0.01482022 | 0.9356957 | 0.01434435 | 0.9357021 | 0.009570245 |  |  | 432460 | 0.8179875 | 0.7035679 | 0.009544099 | 0.8155515 | 0.009880524 | 0.8155481 | 0.005903898
|  |  | 29532 | 0.9950662 | 0.9994305 | 0.0004072093 | 0.9999501 | 0.09528865 | 0.9999457 | 0.1373278 |  |  | 131646 | 0.9841508 | 0.9866385 | 0.001339724 | 0.9853041 | 0.00298645 | 0.9852958 | 0.005173295 |  |  | 8340 | 0.8978158 | 0.9670119 | 0.00404417 | 0.905564 | 0.004230862 | 0.9055676 | 0.00520191 |  |  | 174180 | 0.9329784 | 0.9150489 | 0.007832842 | 0.9420016 | 0.01010373 | 0.9420074 | 0.01429189 |  |  | 474960 | 0.9196579 | 0.8678712 | 0.01482022 | 0.9357561 | 0.01434239 | 0.9357624 | 0.009568999 |  |  | 432760 | 0.8158121 | 0.7035679 | 0.009544099 | 0.8155943 | 0.00987834 | 0.8155909 | 0.005902341
|  |  | 29652 | 0.9950662 | 0.9994305 | 0.0004072093 | 0.9999501 | 0.09528865 | 0.9999457 | 0.1373278 |  |  | 131946 | 0.9851113 | 0.9866385 | 0.001339724 | 0.9853345 | 0.002987088 | 0.9853263 | 0.005173387 |  |  | 8400 | 0.8978158 | 0.9670127 | 0.00404416 | 0.9055937 | 0.00423114 | 0.9055973 | 0.005202213 |  |  | 174480 | 0.9329784 | 0.9150489 | 0.007832842 | 0.9421151 | 0.01010114 | 0.9421209 | 0.01428732 |  |  | 475260 | 0.9174199 | 0.8678712 | 0.01482022 | 0.9358163 | 0.01434043 | 0.9358227 | 0.009567752 |  |  | 433060 | 0.820163 | 0.7035679 | 0.009544099 | 0.8156371 | 0.009876158 | 0.8156337 | 0.005900785
|  |  | 29772 | 0.9941702 | 0.9994305 | 0.0004072093 | 0.9999501 | 0.09528865 | 0.9999457 | 0.1373278 |  |  | 132246 | 0.9841508 | 0.9866385 | 0.001339724 | 0.9853649 | 0.002987723 | 0.9853567 | 0.005173468 |  |  | 8460 | 0.8978158 | 0.9670133 | 0.004044151 | 0.9056234 | 0.00423142 | 0.905627 | 0.005202518 |  |  | 174780 | 0.9329784 | 0.9150489 | 0.007832842 | 0.9422282 | 0.01009853 | 0.9422341 | 0.01428274 |  |  | 475560 | 0.915182 | 0.8678712 | 0.01482022 | 0.9358765 | 0.01433847 | 0.9358829 | 0.009566506 |  |  | 433360 | 0.8114612 | 0.7035679 | 0.009544099 | 0.8156798 | 0.009873979 | 0.8156763 | 0.005899232
|  |  | 29892 | 0.9959621 | 0.9994305 | 0.0004072093 | 0.9999501 | 0.09528865 | 0.9999457 | 0.1373278 |  |  | 132546 | 0.9841508 | 0.9866385 | 0.001339724 | 0.9853953 | 0.002988352 | 0.985387 | 0.005173537 |  |  | 8520 | 0.8988948 | 0.967014 | 0.004044143 | 0.9056531 | 0.004231701 | 0.9056566 | 0.005202825 |  |  | 175080 | 0.9329784 | 0.9150489 | 0.007832842 | 0.9423411 | 0.01009592 | 0.9423469 | 0.01427815 |  |  | 475860 | 0.9196579 | 0.8678712 | 0.01482022 | 0.9359366 | 0.01433651 | 0.935943 | 0.009565259 |  |  | 433660 | 0.8179875 | 0.7035679 | 0.009544099 | 0.8157224 | 0.009871803 | 0.8157189 | 0.00589768
|  |  | 30012 | 0.9959621 | 0.9994305 | 0.0004072093 | 0.9999501 | 0.09528865 | 0.9999457 | 0.1373278 |  |  | 132846 | 0.9860717 | 0.9866385 | 0.001339724 | 0.9854255 | 0.002988978 | 0.9854172 | 0.005173596 |  |  | 8580 | 0.8978158 | 0.9670145 | 0.004044137 | 0.9056828 | 0.004231984 | 0.9056863 | 0.005203134 |  |  | 175380 | 0.9312969 | 0.9150489 | 0.007832842 | 0.9424537 | 0.0100933 | 0.9424595 | 0.01427355 |  |  | 476160 | 0.9196579 | 0.8678712 | 0.01482022 | 0.9359967 | 0.01433455 | 0.936003 | 0.009564012 |  |  | 433960 | 0.8179875 | 0.7035679 | 0.009544099 | 0.8157649 | 0.009869629 | 0.8157615 | 0.00589613
|  |  | 30132 | 0.9959621 | 0.9994305 | 0.0004072093 | 0.9999501 | 0.09528865 | 0.9999457 | 0.1373278 |  |  | 133146 | 0.9860717 | 0.9866385 | 0.001339724 | 0.9854557 | 0.0029896 | 0.9854474 | 0.005173644 |  |  | 8640 | 0.8988948 | 0.9670151 | 0.004044131 | 0.9057124 | 0.004232269 | 0.905716 | 0.005203444 |  |  | 175680 | 0.9312969 | 0.9150489 | 0.007832842 | 0.9425659 | 0.01009068 | 0.9425717 | 0.01426895 |  |  | 476460 | 0.9174199 | 0.8678712 | 0.01482022 | 0.9360567 | 0.01433259 | 0.936063 | 0.009562765 |  |  | 434260 | 0.8158121 | 0.7035679 | 0.009544099 | 0.8158074 | 0.009867459 | 0.8158039 | 0.005894582
|  |  | 30252 | 0.9950662 | 0.9994305 | 0.0004072093 | 0.9999501 | 0.09528865 | 0.9999457 | 0.1373278 |  |  | 133446 | 0.9841508 | 0.9866385 | 0.001339724 | 0.9854857 | 0.002990217 | 0.9854774 | 0.005173681 |  |  | 8700 | 0.8988948 | 0.9670156 | 0.004044127 | 0.9057421 | 0.004232555 | 0.9057456 | 0.005203756 |  |  | 175980 | 0.9329784 | 0.9150489 | 0.007832842 | 0.9426779 | 0.01008805 | 0.9426837 | 0.01426433 |  |  | 476760 | 0.915182 | 0.8678712 | 0.01482022 | 0.9361166 | 0.01433063 | 0.9361229 | 0.009561518 |  |  | 434560 | 0.8136366 | 0.7035679 | 0.009544099 | 0.8158497 | 0.009865291 | 0.8158463 | 0.005893036
|  |  | 30372 | 0.9959621 | 0.9994305 | 0.0004072093 | 0.9999501 | 0.09528865 | 0.9999457 | 0.1373278 |  |  | 133746 | 0.9860717 | 0.9866385 | 0.001339724 | 0.9855157 | 0.00299083 | 0.9855074 | 0.005173708 |  |  | 8760 | 0.8988948 | 0.967016 | 0.004044123 | 0.9057717 | 0.004232843 | 0.9057753 | 0.00520407 |  |  | 176280 | 0.9346598 | 0.9150489 | 0.007832842 | 0.9427895 | 0.01008541 | 0.9427953 | 0.01425971 |  |  | 477060 | 0.9196579 | 0.8678712 | 0.01482022 | 0.9361764 | 0.01432866 | 0.9361827 | 0.009560271 |  |  | 434860 | 0.8136366 | 0.7035679 | 0.009544099 | 0.8158921 | 0.009863125 | 0.8158886 | 0.005891492
|  |  | 30492 | 0.9941702 | 0.9994305 | 0.0004072093 | 0.9999501 | 0.09528865 | 0.9999457 | 0.1373278 |  |  | 134046 | 0.9851113 | 0.9866385 | 0.001339724 | 0.9855457 | 0.002991438 | 0.9855373 | 0.005173723 |  |  | 8820 | 0.8988948 | 0.9670164 | 0.00404412 | 0.9058014 | 0.004233133 | 0.9058049 | 0.005204386 |  |  | 176580 | 0.9329784 | 0.9150489 | 0.007832842 | 0.9429009 | 0.01008277 | 0.9429066 | 0.01425508 |  |  | 477360 | 0.9174199 | 0.8678712 | 0.01482022 | 0.9362362 | 0.0143267 | 0.9362425 | 0.009559024 |  |  | 435160 | 0.8179875 | 0.7035679 | 0.009544099 | 0.8159343 | 0.009860963 | 0.8159308 | 0.00588995
|  |  | 30612 | 0.9968581 | 0.9994305 | 0.0004072093 | 0.9999501 | 0.09528865 | 0.9999457 | 0.1373278 |  |  | 134346 | 0.9841508 | 0.9866385 | 0.001339724 | 0.9855755 | 0.002992043 | 0.9855672 | 0.005173729 |  |  | 8880 | 0.8999738 | 0.9670168 | 0.004044117 | 0.905831 | 0.004233424 | 0.9058345 | 0.005204704 |  |  | 176880 | 0.9312969 | 0.9150489 | 0.007832842 | 0.9430119 | 0.01008012 | 0.9430177 | 0.01425044 |  |  | 477660 | 0.9196579 | 0.8678712 | 0.01482022 | 0.9362959 | 0.01432474 | 0.9363022 | 0.009557777 |  |  | 435460 | 0.8136366 | 0.7035679 | 0.009544099 | 0.8159765 | 0.009858803 | 0.815973 | 0.005888409
|  |  | 30732 | 0.997754 | 0.9994305 | 0.0004072093 | 0.9999501 | 0.09528865 | 0.9999457 | 0.1373278 |  |  | 134646 | 0.9860717 | 0.9866385 | 0.001339724 | 0.9856053 | 0.002992643 | 0.9855969 | 0.005173723 |  |  | 8940 | 0.8999738 | 0.9670172 | 0.004044115 | 0.9058606 | 0.004233718 | 0.9058641 | 0.005205024 |  |  | 177180 | 0.9262524 | 0.9150489 | 0.007832842 | 0.9431226 | 0.01007747 | 0.9431284 | 0.0142458 |  |  | 477960 | 0.9218958 | 0.8678712 | 0.01482022 | 0.9363555 | 0.01432278 | 0.9363618 | 0.009556529 |  |  | 435760 | 0.820163 | 0.7035679 | 0.009544099 | 0.8160186 | 0.009856646 | 0.8160151 | 0.005886871
|  |  | 30852 | 0.9950662 | 0.9994305 | 0.0004072093 | 0.9999501 | 0.09528865 | 0.9999457 | 0.1373278 |  |  | 134946 | 0.9841508 | 0.9866385 | 0.001339724 | 0.9856349 | 0.00299324 | 0.9856266 | 0.005173708 |  |  | 9000 | 0.8999738 | 0.9670175 | 0.004044114 | 0.9058902 | 0.004234012 | 0.9058937 | 0.005205345 |  |  | 177480 | 0.9312969 | 0.9150489 | 0.007832842 | 0.943233 | 0.01007481 | 0.9432388 | 0.01424114 |  |  | 478260 | 0.9218958 | 0.8678712 | 0.01482022 | 0.9364151 | 0.01432082 | 0.9364214 | 0.009555282 |  |  | 436060 | 0.8158121 | 0.7035679 | 0.009544099 | 0.8160606 | 0.009854491 | 0.8160571 | 0.005885334
|  |  | 30972 | 0.9950662 | 0.9994305 | 0.0004072093 | 0.9999501 | 0.09528865 | 0.9999457 | 0.1373278 |  |  | 135246 | 0.9851113 | 0.9866385 | 0.001339724 | 0.9856645 | 0.002993832 | 0.9856562 | 0.005173682 |  |  | 9060 | 0.9010528 | 0.9670178 | 0.004044112 | 0.9059198 | 0.004234309 | 0.9059233 | 0.005205669 |  |  | 177780 | 0.9312969 | 0.9150489 | 0.007832842 | 0.9433432 | 0.01007214 | 0.9433489 | 0.01423648 |  |  | 478560 | 0.9218958 | 0.8678712 | 0.01482022 | 0.9364746 | 0.01431886 | 0.9364809 | 0.009554034 |  |  | 436360 | 0.8158121 | 0.7035679 | 0.009544099 | 0.8161026 | 0.009852339 | 0.8160991 | 0.0058838
|  |  | 31092 | 0.9959621 | 0.9994305 | 0.0004072093 | 0.9999501 | 0.09528865 | 0.9999457 | 0.1373278 |  |  | 135546 | 0.9851113 | 0.9866385 | 0.001339724 | 0.9856941 | 0.00299442 | 0.9856857 | 0.005173645 |  |  | 9120 | 0.9010528 | 0.9670181 | 0.004044111 | 0.9059493 | 0.004234607 | 0.9059529 | 0.005205994 |  |  | 178080 | 0.9296154 | 0.9150489 | 0.007832842 | 0.943453 | 0.01006947 | 0.9434587 | 0.01423181 |  |  | 478860 | 0.9196579 | 0.8678712 | 0.01482022 | 0.936534 | 0.01431689 | 0.9365403 | 0.009552787 |  |  | 436660 | 0.8136366 | 0.7035679 | 0.009544099 | 0.8161445 | 0.009850191 | 0.8161409 | 0.005882267
|  |  | 31212 | 0.9950662 | 0.9994305 | 0.0004072093 | 0.9999501 | 0.09528865 | 0.9999457 | 0.1373278 |  |  | 135846 | 0.9860717 | 0.9866385 | 0.001339724 | 0.9857235 | 0.002995004 | 0.9857152 | 0.005173599 |  |  | 9180 | 0.9010528 | 0.9670183 | 0.00404411 | 0.9059789 | 0.004234907 | 0.9059824 | 0.005206321 |  |  | 178380 | 0.9312969 | 0.9150489 | 0.007832842 | 0.9435625 | 0.01006679 | 0.9435683 | 0.01422714 |  |  | 479160 | 0.9174199 | 0.8678712 | 0.01482022 | 0.9365934 | 0.01431493 | 0.9365996 | 0.009551539 |  |  | 436960 | 0.820163 | 0.7035679 | 0.009544099 | 0.8161863 | 0.009848044 | 0.8161828 | 0.005880736
|  |  | 31332 | 0.9941702 | 0.9994305 | 0.0004072093 | 0.9999501 | 0.09528865 | 0.9999457 | 0.1373278 |  |  | 136146 | 0.9851113 | 0.9866385 | 0.001339724 | 0.9857529 | 0.002995584 | 0.9857445 | 0.005173542 |  |  | 9240 | 0.9010528 | 0.9670185 | 0.004044109 | 0.9060085 | 0.004235208 | 0.906012 | 0.005206649 |  |  | 178680 | 0.9363413 | 0.9150489 | 0.007832842 | 0.9436718 | 0.01006411 | 0.9436775 | 0.01422245 |  |  | 479460 | 0.915182 | 0.8678712 | 0.01482022 | 0.9366527 | 0.01431297 | 0.9366589 | 0.009550291 |  |  | 437260 | 0.820163 | 0.7035679 | 0.009544099 | 0.8162281 | 0.009845901 | 0.8162245 | 0.005879207
|  |  | 31452 | 0.9950662 | 0.9994305 | 0.0004072093 | 0.9999501 | 0.09528865 | 0.9999457 | 0.1373278 |  |  | 136446 | 0.9851113 | 0.9866385 | 0.001339724 | 0.9857822 | 0.00299616 | 0.9857738 | 0.005173475 |  |  | 9300 | 0.9021318 | 0.9670188 | 0.004044109 | 0.906038 | 0.004235511 | 0.9060415 | 0.00520698 |  |  | 178980 | 0.9329784 | 0.9150489 | 0.007832842 | 0.9437807 | 0.01006142 | 0.9437864 | 0.01421776 |  |  | 479760 | 0.9174199 | 0.8678712 | 0.01482022 | 0.9367119 | 0.01431101 | 0.9367182 | 0.009549043 |  |  | 437560 | 0.8136366 | 0.7035679 | 0.009544099 | 0.8162698 | 0.00984376 | 0.8162662 | 0.00587768
|  |  | 31572 | 0.9959621 | 0.9994305 | 0.0004072093 | 0.9999501 | 0.09528865 | 0.9999457 | 0.1373278 |  |  | 136746 | 0.9860717 | 0.9866385 | 0.001339724 | 0.9858114 | 0.002996731 | 0.985803 | 0.005173399 |  |  | 9360 | 0.8999738 | 0.967019 | 0.004044108 | 0.9060675 | 0.004235816 | 0.9060711 | 0.005207312 |  |  | 179280 | 0.9329784 | 0.9150489 | 0.007832842 | 0.9438893 | 0.01005872 | 0.943895 | 0.01421306 |  |  | 480060 | 0.9218958 | 0.8678712 | 0.01482022 | 0.9367711 | 0.01430904 | 0.9367773 | 0.009547795 |  |  | 437860 | 0.8179875 | 0.7035679 | 0.009544099 | 0.8163114 | 0.009841622 | 0.8163078 | 0.005876155
|  |  | 31692 | 0.9950662 | 0.9994305 | 0.0004072093 | 0.9999501 | 0.09528865 | 0.9999457 | 0.1373278 |  |  | 137046 | 0.9841508 | 0.9866385 | 0.001339724 | 0.9858405 | 0.002997299 | 0.9858322 | 0.005173312 |  |  | 9420 | 0.9010528 | 0.9670191 | 0.004044108 | 0.9060971 | 0.004236123 | 0.9061006 | 0.005207646 |  |  | 179580 | 0.9312969 | 0.9150489 | 0.007832842 | 0.9439976 | 0.01005602 | 0.9440033 | 0.01420836 |  |  | 480360 | 0.9218958 | 0.8678712 | 0.01482022 | 0.9368302 | 0.01430708 | 0.9368364 | 0.009546547 |  |  | 438160 | 0.8158121 | 0.7035679 | 0.009544099 | 0.8163529 | 0.009839487 | 0.8163493 | 0.005874631
|  |  | 31812 | 0.9959621 | 0.9994305 | 0.0004072093 | 0.9999501 | 0.09528865 | 0.9999457 | 0.1373278 |  |  | 137346 | 0.9841508 | 0.9866385 | 0.001339724 | 0.9858696 | 0.002997863 | 0.9858612 | 0.005173215 |  |  | 9480 | 0.9010528 | 0.9670193 | 0.004044108 | 0.9061266 | 0.004236431 | 0.9061301 | 0.005207982 |  |  | 179880 | 0.9346598 | 0.9150489 | 0.007832842 | 0.9441057 | 0.01005332 | 0.9441114 | 0.01420365 |  |  | 480660 | 0.9218958 | 0.8678712 | 0.01482022 | 0.9368892 | 0.01430512 | 0.9368954 | 0.009545299 |  |  | 438460 | 0.8136366 | 0.7035679 | 0.009544099 | 0.8163944 | 0.009837355 | 0.8163908 | 0.00587311
|  |  | 31932 | 0.9950662 | 0.9994305 | 0.0004072093 | 0.9999501 | 0.09528865 | 0.9999457 | 0.1373278 |  |  | 137646 | 0.9841508 | 0.9866385 | 0.001339724 | 0.9858986 | 0.002998423 | 0.9858902 | 0.005173109 |  |  | 9540 | 0.9010528 | 0.9670195 | 0.004044108 | 0.9061561 | 0.004236741 | 0.9061596 | 0.00520832 |  |  | 180180 | 0.9312969 | 0.9150489 | 0.007832842 | 0.9442134 | 0.01005061 | 0.9442191 | 0.01419893 |  |  | 480960 | 0.9107061 | 0.8678712 | 0.01482022 | 0.9369481 | 0.01430316 | 0.9369544 | 0.009544051 |  |  | 438760 | 0.8136366 | 0.7035679 | 0.009544099 | 0.8164358 | 0.009835225 | 0.8164322 | 0.005871591
|  |  | 32052 | 0.9950662 | 0.9994305 | 0.0004072093 | 0.9999501 | 0.09528865 | 0.9999457 | 0.1373278 |  |  | 137946 | 0.9841508 | 0.9866385 | 0.001339724 | 0.9859275 | 0.002998979 | 0.9859191 | 0.005172992 |  |  | 9600 | 0.9010528 | 0.9670196 | 0.004044108 | 0.9061856 | 0.004237052 | 0.9061891 | 0.00520866 |  |  | 180480 | 0.9329784 | 0.9150489 | 0.007832842 | 0.9443209 | 0.0100479 | 0.9443265 | 0.0141942 |  |  | 481260 | 0.915182 | 0.8678712 | 0.01482022 | 0.937007 | 0.01430119 | 0.9370132 | 0.009542803 |  |  | 439060 | 0.8114612 | 0.7035679 | 0.009544099 | 0.8164772 | 0.009833098 | 0.8164735 | 0.005870073
|  |  | 32172 | 0.9950662 | 0.9994305 | 0.0004072093 | 0.9999501 | 0.09528865 | 0.9999457 | 0.1373278 |  |  | 138246 | 0.9851113 | 0.9866385 | 0.001339724 | 0.9859563 | 0.002999531 | 0.9859479 | 0.005172866 |  |  | 9660 | 0.9021318 | 0.9670197 | 0.004044108 | 0.9062151 | 0.004237365 | 0.9062186 | 0.005209001 |  |  | 180780 | 0.9346598 | 0.9150489 | 0.007832842 | 0.944428 | 0.01004518 | 0.9444337 | 0.01418947 |  |  | 481560 | 0.9174199 | 0.8678712 | 0.01482022 | 0.9370659 | 0.01429923 | 0.9370721 | 0.009541555 |  |  | 439360 | 0.8158121 | 0.7035679 | 0.009544099 | 0.8165184 | 0.009830974 | 0.8165148 | 0.005868557
|  |  | 32292 | 0.9950662 | 0.9994305 | 0.0004072093 | 0.9999501 | 0.09528865 | 0.9999457 | 0.1373278 |  |  | 138546 | 0.9860717 | 0.9866385 | 0.001339724 | 0.985985 | 0.00300008 | 0.9859767 | 0.005172731 |  |  | 9720 | 0.9021318 | 0.9670199 | 0.004044108 | 0.9062446 | 0.00423768 | 0.906248 | 0.005209344 |  |  | 181080 | 0.9363413 | 0.9150489 | 0.007832842 | 0.9445349 | 0.01004245 | 0.9445406 | 0.01418473 |  |  | 481860 | 0.9174199 | 0.8678712 | 0.01482022 | 0.9371246 | 0.01429727 | 0.9371308 | 0.009540307 |  |  | 439660 | 0.820163 | 0.7035679 | 0.009544099 | 0.8165596 | 0.009828853 | 0.8165559 | 0.005867044
|  |  | 32412 | 0.9959621 | 0.9994305 | 0.0004072093 | 0.9999501 | 0.09528865 | 0.9999457 | 0.1373278 |  |  | 138846 | 0.9851113 | 0.9866385 | 0.001339724 | 0.9860137 | 0.003000624 | 0.9860053 | 0.005172585 |  |  | 9780 | 0.9032108 | 0.96702 | 0.004044108 | 0.906274 | 0.004237996 | 0.9062775 | 0.005209689 |  |  | 181380 | 0.9363413 | 0.9150489 | 0.007832842 | 0.9446415 | 0.01003972 | 0.9446471 | 0.01417999 |  |  | 482160 | 0.9196579 | 0.8678712 | 0.01482022 | 0.9371833 | 0.01429531 | 0.9371895 | 0.009539059 |  |  | 439960 | 0.8179875 | 0.7035679 | 0.009544099 | 0.8166008 | 0.009826734 | 0.8165971 | 0.005865532
|  |  | 32532 | 0.9950662 | 0.9994305 | 0.0004072093 | 0.9999501 | 0.09528865 | 0.9999457 | 0.1373278 |  |  | 139146 | 0.9860717 | 0.9866385 | 0.001339724 | 0.9860423 | 0.003001164 | 0.9860339 | 0.005172431 |  |  | 9840 | 0.9032108 | 0.9670201 | 0.004044108 | 0.9063035 | 0.004238314 | 0.906307 | 0.005210036 |  |  | 181680 | 0.9312969 | 0.9150489 | 0.007832842 | 0.9447477 | 0.01003699 | 0.9447534 | 0.01417524 |  |  | 482460 | 0.9286096 | 0.8678712 | 0.01482022 | 0.9372419 | 0.01429334 | 0.9372481 | 0.009537811 |  |  | 440260 | 0.8136366 | 0.7035679 | 0.009544099 | 0.8166418 | 0.009824618 | 0.8166381 | 0.005864022
|  |  | 32652 | 0.9950662 | 0.9994305 | 0.0004072093 | 0.9999501 | 0.09528865 | 0.9999457 | 0.1373278 |  |  | 139446 | 0.9851113 | 0.9866385 | 0.001339724 | 0.9860708 | 0.003001701 | 0.9860624 | 0.005172266 |  |  | 9900 | 0.9021318 | 0.9670202 | 0.004044108 | 0.9063329 | 0.004238634 | 0.9063364 | 0.005210384 |  |  | 181980 | 0.9312969 | 0.9150489 | 0.007832842 | 0.9448537 | 0.01003425 | 0.9448594 | 0.01417048 |  |  | 482760 | 0.9196579 | 0.8678712 | 0.01482022 | 0.9373005 | 0.01429138 | 0.9373066 | 0.009536562 |  |  | 440560 | 0.8158121 | 0.7035679 | 0.009544099 | 0.8166828 | 0.009822505 | 0.8166791 | 0.005862514
|  |  | 32772 | 0.9959621 | 0.9994305 | 0.0004072093 | 0.9999501 | 0.09528865 | 0.9999457 | 0.1373278 |  |  | 139746 | 0.9851113 | 0.9866385 | 0.001339724 | 0.9860993 | 0.003002234 | 0.9860909 | 0.005172093 |  |  | 9960 | 0.9021318 | 0.9670203 | 0.004044108 | 0.9063624 | 0.004238955 | 0.9063658 | 0.005210735 |  |  | 182280 | 0.9329784 | 0.9150489 | 0.007832842 | 0.9449594 | 0.01003151 | 0.9449651 | 0.01416572 |  |  | 483060 | 0.9196579 | 0.8678712 | 0.01482022 | 0.937359 | 0.01428942 | 0.9373651 | 0.009535314 |  |  | 440860 | 0.8114612 | 0.7035679 | 0.009544099 | 0.8167237 | 0.009820395 | 0.81672 | 0.005861008
|  |  | 32892 | 0.9959621 | 0.9994305 | 0.0004072093 | 0.9999501 | 0.09528865 | 0.9999457 | 0.1373278 |  |  | 140046 | 0.9870322 | 0.9866385 | 0.001339724 | 0.9861277 | 0.003002763 | 0.9861192 | 0.00517191 |  |  | 10020 | 0.9021318 | 0.9670203 | 0.004044108 | 0.9063918 | 0.004239277 | 0.9063953 | 0.005211087 |  |  | 182580 | 0.9346598 | 0.9150489 | 0.007832842 | 0.9450649 | 0.01002876 | 0.9450705 | 0.01416095 |  |  | 483360 | 0.9174199 | 0.8678712 | 0.01482022 | 0.9374174 | 0.01428746 | 0.9374235 | 0.009534066 |  |  | 441160 | 0.8223384 | 0.7035679 | 0.009544099 | 0.8167646 | 0.009818287 | 0.8167608 | 0.005859504
|  |  | 33012 | 0.9959621 | 0.9994305 | 0.0004072093 | 0.9999501 | 0.09528865 | 0.9999457 | 0.1373278 |  |  | 140346 | 0.9860717 | 0.9866385 | 0.001339724 | 0.9861559 | 0.003003289 | 0.9861475 | 0.005171718 |  |  | 10080 | 0.9042899 | 0.9670204 | 0.004044108 | 0.9064212 | 0.004239602 | 0.9064247 | 0.005211441 |  |  | 182880 | 0.9312969 | 0.9150489 | 0.007832842 | 0.94517 | 0.01002601 | 0.9451756 | 0.01415618 |  |  | 483660 | 0.9241337 | 0.8678712 | 0.01482022 | 0.9374757 | 0.01428549 | 0.9374819 | 0.009532817 |  |  | 441460 | 0.8114612 | 0.7035679 | 0.009544099 | 0.8168054 | 0.009816182 | 0.8168016 | 0.005858001
|  |  | 33132 | 0.9959621 | 0.9994305 | 0.0004072093 | 0.9999501 | 0.09528865 | 0.9999457 | 0.1373278 |  |  | 140646 | 0.9851113 | 0.9866385 | 0.001339724 | 0.9861842 | 0.00300381 | 0.9861758 | 0.005171516 |  |  | 10140 | 0.9032108 | 0.9670205 | 0.004044108 | 0.9064506 | 0.004239928 | 0.9064541 | 0.005211796 |  |  | 183180 | 0.9346598 | 0.9150489 | 0.007832842 | 0.9452748 | 0.01002325 | 0.9452804 | 0.0141514 |  |  | 483960 | 0.9218958 | 0.8678712 | 0.01482022 | 0.937534 | 0.01428353 | 0.9375402 | 0.009531569 |  |  | 441760 | 0.8179875 | 0.7035679 | 0.009544099 | 0.8168461 | 0.00981408 | 0.8168423 | 0.005856501
|  |  | 33252 | 0.9950662 | 0.9994305 | 0.0004072093 | 0.9999501 | 0.09528865 | 0.9999457 | 0.1373278 |  |  | 140946 | 0.9851113 | 0.9866385 | 0.001339724 | 0.9862123 | 0.003004328 | 0.9862039 | 0.005171306 |  |  | 10200 | 0.9032108 | 0.9670206 | 0.004044108 | 0.90648 | 0.004240256 | 0.9064835 | 0.005212153 |  |  | 183480 | 0.9363413 | 0.9150489 | 0.007832842 | 0.9453794 | 0.01002049 | 0.9453849 | 0.01414662 |  |  | 484260 | 0.9218958 | 0.8678712 | 0.01482022 | 0.9375922 | 0.01428157 | 0.9375984 | 0.009530321 |  |  | 442060 | 0.820163 | 0.7035679 | 0.009544099 | 0.8168868 | 0.009811981 | 0.816883 | 0.005855002
|  |  | 33372 | 0.9959621 | 0.9994305 | 0.0004072093 | 0.9999501 | 0.09528865 | 0.9999457 | 0.1373278 |  |  | 141246 | 0.9851113 | 0.9866385 | 0.001339724 | 0.9862404 | 0.003004842 | 0.986232 | 0.005171086 |  |  | 10260 | 0.9042899 | 0.9670206 | 0.004044108 | 0.9065094 | 0.004240585 | 0.9065129 | 0.005212513 |  |  | 183780 | 0.9346598 | 0.9150489 | 0.007832842 | 0.9454836 | 0.01001772 | 0.9454892 | 0.01414183 |  |  | 484560 | 0.9174199 | 0.8678712 | 0.01482022 | 0.9376504 | 0.01427961 | 0.9376565 | 0.009529072 |  |  | 442360 | 0.8136366 | 0.7035679 | 0.009544099 | 0.8169273 | 0.009809884 | 0.8169235 | 0.005853506
|  |  | 33492 | 0.9968581 | 0.9994305 | 0.0004072093 | 0.9999501 | 0.09528865 | 0.9999457 | 0.1373278 |  |  | 141546 | 0.9841508 | 0.9866385 | 0.001339724 | 0.9862684 | 0.003005353 | 0.98626 | 0.005170858 |  |  | 10320 | 0.9032108 | 0.9670207 | 0.004044108 | 0.9065388 | 0.004240916 | 0.9065422 | 0.005212873 |  |  | 184080 | 0.9329784 | 0.9150489 | 0.007832842 | 0.9455876 | 0.01001495 | 0.9455932 | 0.01413703 |  |  | 484860 | 0.9218958 | 0.8678712 | 0.01482022 | 0.9377085 | 0.01427764 | 0.9377146 | 0.009527824 |  |  | 442660 | 0.8158121 | 0.7035679 | 0.009544099 | 0.8169679 | 0.009807791 | 0.816964 | 0.005852011
|  |  | 33612 | 0.9968581 | 0.9994305 | 0.0004072093 | 0.9999501 | 0.09528865 | 0.9999457 | 0.1373278 |  |  | 141846 | 0.9851113 | 0.9866385 | 0.001339724 | 0.9862963 | 0.003005859 | 0.9862879 | 0.00517062 |  |  | 10380 | 0.9053689 | 0.9670207 | 0.004044109 | 0.9065681 | 0.004241248 | 0.9065716 | 0.005213236 |  |  | 184380 | 0.9346598 | 0.9150489 | 0.007832842 | 0.9456913 | 0.01001218 | 0.9456969 | 0.01413223 |  |  | 485160 | 0.9241337 | 0.8678712 | 0.01482022 | 0.9377665 | 0.01427568 | 0.9377726 | 0.009526576 |  |  | 442960 | 0.8114612 | 0.7035679 | 0.009544099 | 0.8170083 | 0.0098057 | 0.8170045 | 0.005850519
|  |  | 33732 | 0.9968581 | 0.9994305 | 0.0004072093 | 0.9999501 | 0.09528865 | 0.9999457 | 0.1373278 |  |  | 142146 | 0.9851113 | 0.9866385 | 0.001339724 | 0.9863241 | 0.003006363 | 0.9863157 | 0.005170374 |  |  | 10440 | 0.9053689 | 0.9670208 | 0.004044109 | 0.9065975 | 0.004241582 | 0.9066009 | 0.0052136 |  |  | 184680 | 0.9363413 | 0.9150489 | 0.007832842 | 0.9457947 | 0.0100094 | 0.9458003 | 0.01412743 |  |  | 485460 | 0.9218958 | 0.8678712 | 0.01482022 | 0.9378245 | 0.01427372 | 0.9378306 | 0.009525327 |  |  | 443260 | 0.8179875 | 0.7035679 | 0.009544099 | 0.8170487 | 0.009803612 | 0.8170448 | 0.005849028
|  |  | 33852 | 0.9968581 | 0.9994305 | 0.0004072093 | 0.9999501 | 0.09528865 | 0.9999457 | 0.1373278 |  |  | 142446 | 0.9860717 | 0.9866385 | 0.001339724 | 0.9863519 | 0.003006862 | 0.9863435 | 0.005170119 |  |  | 10500 | 0.9032108 | 0.9670208 | 0.004044109 | 0.9066269 | 0.004241918 | 0.9066303 | 0.005213966 |  |  | 184980 | 0.9329784 | 0.9150489 | 0.007832842 | 0.9458979 | 0.01000662 | 0.9459034 | 0.01412262 |  |  | 485760 | 0.9263717 | 0.8678712 | 0.01482022 | 0.9378823 | 0.01427176 | 0.9378884 | 0.009524079 |  |  | 443560 | 0.8136366 | 0.7035679 | 0.009544099 | 0.817089 | 0.009801526 | 0.8170851 | 0.005847539
|  |  | 33972 | 0.9959621 | 0.9994305 | 0.0004072093 | 0.9999501 | 0.09528865 | 0.9999457 | 0.1373278 |  |  | 142746 | 0.9851113 | 0.9866385 | 0.001339724 | 0.9863796 | 0.003007358 | 0.9863712 | 0.005169855 |  |  | 10560 | 0.9064479 | 0.9670208 | 0.004044109 | 0.9066562 | 0.004242255 | 0.9066596 | 0.005214334 |  |  | 185280 | 0.9329784 | 0.9150489 | 0.007832842 | 0.9460007 | 0.01000384 | 0.9460062 | 0.0141178 |  |  | 486060 | 0.9218958 | 0.8678712 | 0.01482022 | 0.9379402 | 0.01426979 | 0.9379463 | 0.009522831 |  |  | 443860 | 0.8114612 | 0.7035679 | 0.009544099 | 0.8171292 | 0.009799444 | 0.8171254 | 0.005846052
|  |  | 34092 | 0.9959621 | 0.9994305 | 0.0004072093 | 0.9999501 | 0.09528865 | 0.9999457 | 0.1373278 |  |  | 143046 | 0.9860717 | 0.9866385 | 0.001339724 | 0.9864072 | 0.003007851 | 0.9863988 | 0.005169582 |  |  | 10620 | 0.9032108 | 0.9670209 | 0.004044109 | 0.9066855 | 0.004242594 | 0.906689 | 0.005214703 |  |  | 185580 | 0.9380228 | 0.9150489 | 0.007832842 | 0.9461033 | 0.01000105 | 0.9461088 | 0.01411298 |  |  | 486360 | 0.9218958 | 0.8678712 | 0.01482022 | 0.9379979 | 0.01426783 | 0.938004 | 0.009521583 |  |  | 444160 | 0.8136366 | 0.7035679 | 0.009544099 | 0.8171694 | 0.009797364 | 0.8171655 | 0.005844567
|  |  | 34212 | 0.9959621 | 0.9994305 | 0.0004072093 | 0.9999501 | 0.09528865 | 0.9999457 | 0.1373278 |  |  | 143346 | 0.9841508 | 0.9866385 | 0.001339724 | 0.9864348 | 0.003008339 | 0.9864264 | 0.005169301 |  |  | 10680 | 0.9042899 | 0.9670209 | 0.004044109 | 0.9067148 | 0.004242934 | 0.9067183 | 0.005215075 |  |  | 185880 | 0.9363413 | 0.9150489 | 0.007832842 | 0.9462056 | 0.009998256 | 0.9462111 | 0.01410816 |  |  | 486660 | 0.9196579 | 0.8678712 | 0.01482022 | 0.9380556 | 0.01426587 | 0.9380617 | 0.009520334 |  |  | 444460 | 0.8179875 | 0.7035679 | 0.009544099 | 0.8172095 | 0.009795287 | 0.8172056 | 0.005843084
|  |  | 34332 | 0.9959621 | 0.9994305 | 0.0004072093 | 0.9999501 | 0.09528865 | 0.9999457 | 0.1373278 |  |  | 143646 | 0.9860717 | 0.9866385 | 0.001339724 | 0.9864623 | 0.003008825 | 0.9864538 | 0.005169011 |  |  | 10740 | 0.9053689 | 0.9670209 | 0.004044109 | 0.9067442 | 0.004243276 | 0.9067476 | 0.005215448 |  |  | 186180 | 0.9346598 | 0.9150489 | 0.007832842 | 0.9463076 | 0.00999546 | 0.9463131 | 0.01410333 |  |  | 486960 | 0.9241337 | 0.8678712 | 0.01482022 | 0.9381132 | 0.01426391 | 0.9381193 | 0.009519086 |  |  | 444760 | 0.8179875 | 0.7035679 | 0.009544099 | 0.8172496 | 0.009793213 | 0.8172457 | 0.005841603
|  |  | 34452 | 0.9950662 | 0.9994305 | 0.0004072093 | 0.9999501 | 0.09528865 | 0.9999457 | 0.1373278 |  |  | 143946 | 0.9860717 | 0.9866385 | 0.001339724 | 0.9864897 | 0.003009306 | 0.9864813 | 0.005168712 |  |  | 10800 | 0.9053689 | 0.967021 | 0.004044109 | 0.9067735 | 0.004243619 | 0.9067769 | 0.005215822 |  |  | 186480 | 0.9346598 | 0.9150489 | 0.007832842 | 0.9464093 | 0.00999266 | 0.9464148 | 0.0140985 |  |  | 487260 | 0.9263717 | 0.8678712 | 0.01482022 | 0.9381708 | 0.01426195 | 0.9381769 | 0.009517838 |  |  | 445060 | 0.820163 | 0.7035679 | 0.009544099 | 0.8172896 | 0.009791141 | 0.8172856 | 0.005840123
|  |  | 34572 | 0.9968581 | 0.9994305 | 0.0004072093 | 0.9999501 | 0.09528865 | 0.9999457 | 0.1373278 |  |  | 144246 | 0.9860717 | 0.9866385 | 0.001339724 | 0.986517 | 0.003009784 | 0.9865086 | 0.005168405 |  |  | 10860 | 0.9053689 | 0.967021 | 0.004044109 | 0.9068027 | 0.004243964 | 0.9068062 | 0.005216199 |  |  | 186780 | 0.9329784 | 0.9150489 | 0.007832842 | 0.9465108 | 0.009989857 | 0.9465162 | 0.01409366 |  |  | 487560 | 0.9218958 | 0.8678712 | 0.01482022 | 0.9382283 | 0.01425998 | 0.9382343 | 0.00951659 |  |  | 445360 | 0.8158121 | 0.7035679 | 0.009544099 | 0.8173295 | 0.009789073 | 0.8173255 | 0.005838646
|  |  | 34692 | 0.9959621 | 0.9994305 | 0.0004072093 | 0.9999501 | 0.09528865 | 0.9999457 | 0.1373278 |  |  | 144546 | 0.9860717 | 0.9866385 | 0.001339724 | 0.9865443 | 0.003010259 | 0.9865358 | 0.00516809 |  |  | 10920 | 0.9053689 | 0.967021 | 0.004044109 | 0.906832 | 0.004244311 | 0.9068354 | 0.005216577 |  |  | 187080 | 0.9346598 | 0.9150489 | 0.007832842 | 0.9466119 | 0.009987051 | 0.9466174 | 0.01408882 |  |  | 487860 | 0.9241337 | 0.8678712 | 0.01482022 | 0.9382857 | 0.01425802 | 0.9382918 | 0.009515341 |  |  | 445660 | 0.8136366 | 0.7035679 | 0.009544099 | 0.8173693 | 0.009787007 | 0.8173653 | 0.005837171
|  |  | 34812 | 0.9959621 | 0.9994305 | 0.0004072093 | 0.9999501 | 0.09528865 | 0.9999457 | 0.1373278 |  |  | 144846 | 0.9860717 | 0.9866385 | 0.001339724 | 0.9865715 | 0.00301073 | 0.986563 | 0.005167766 |  |  | 10980 | 0.9053689 | 0.967021 | 0.00404411 | 0.9068613 | 0.004244659 | 0.9068647 | 0.005216957 |  |  | 187380 | 0.9329784 | 0.9150489 | 0.007832842 | 0.9467128 | 0.009984241 | 0.9467183 | 0.01408397 |  |  | 488160 | 0.9218958 | 0.8678712 | 0.01482022 | 0.9383431 | 0.01425606 | 0.9383491 | 0.009514093 |  |  | 445960 | 0.8158121 | 0.7035679 | 0.009544099 | 0.8174091 | 0.009784944 | 0.8174051 | 0.005835697
|  |  | 34932 | 0.9950662 | 0.9994305 | 0.0004072093 | 0.9999501 | 0.09528865 | 0.9999457 | 0.1373278 |  |  | 145146 | 0.9860717 | 0.9866385 | 0.001339724 | 0.9865986 | 0.003011198 | 0.9865902 | 0.005167434 |  |  | 11040 | 0.9042899 | 0.9670211 | 0.00404411 | 0.9068906 | 0.004245009 | 0.906894 | 0.005217338 |  |  | 187680 | 0.9312969 | 0.9150489 | 0.007832842 | 0.9468135 | 0.009981428 | 0.9468189 | 0.01407912 |  |  | 488460 | 0.9241337 | 0.8678712 | 0.01482022 | 0.9384004 | 0.0142541 | 0.9384064 | 0.009512845 |  |  | 446260 | 0.8158121 | 0.7035679 | 0.009544099 | 0.8174488 | 0.009782883 | 0.8174448 | 0.005834226
|  |  | 35052 | 0.9959621 | 0.9994305 | 0.0004072093 | 0.9999501 | 0.09528865 | 0.9999457 | 0.1373278 |  |  | 145446 | 0.9860717 | 0.9866385 | 0.001339724 | 0.9866256 | 0.003011663 | 0.9866172 | 0.005167094 |  |  | 11100 | 0.9042899 | 0.9670211 | 0.00404411 | 0.9069198 | 0.00424536 | 0.9069232 | 0.005217721 |  |  | 187980 | 0.9346598 | 0.9150489 | 0.007832842 | 0.9469138 | 0.009978612 | 0.9469193 | 0.01407427 |  |  | 488760 | 0.9263717 | 0.8678712 | 0.01482022 | 0.9384576 | 0.01425214 | 0.9384636 | 0.009511597 |  |  | 446560 | 0.8223384 | 0.7035679 | 0.009544099 | 0.8174884 | 0.009780826 | 0.8174844 | 0.005832756
|  |  | 35172 | 0.9959621 | 0.9994305 | 0.0004072093 | 0.9999501 | 0.09528865 | 0.9999457 | 0.1373278 |  |  | 145746 | 0.9870322 | 0.9866385 | 0.001339724 | 0.9866526 | 0.003012124 | 0.9866442 | 0.005166746 |  |  | 11160 | 0.9064479 | 0.9670211 | 0.00404411 | 0.9069491 | 0.004245713 | 0.9069525 | 0.005218106 |  |  | 188280 | 0.9380228 | 0.9150489 | 0.007832842 | 0.9470139 | 0.009975792 | 0.9470193 | 0.01406941 |  |  | 489060 | 0.9218958 | 0.8678712 | 0.01482022 | 0.9385148 | 0.01425017 | 0.9385208 | 0.009510349 |  |  | 446860 | 0.8310402 | 0.7035679 | 0.009544099 | 0.817528 | 0.009778771 | 0.817524 | 0.005831288
|  |  | 35292 | 0.9968581 | 0.9994305 | 0.0004072093 | 0.9999501 | 0.09528865 | 0.9999457 | 0.1373278 |  |  | 146046 | 0.9860717 | 0.9866385 | 0.001339724 | 0.9866795 | 0.003012581 | 0.9866711 | 0.005166389 |  |  | 11220 | 0.9053689 | 0.9670211 | 0.00404411 | 0.9069783 | 0.004246067 | 0.9069817 | 0.005218493 |  |  | 188580 | 0.9346598 | 0.9150489 | 0.007832842 | 0.9471137 | 0.00997297 | 0.9471191 | 0.01406455 |  |  | 489360 | 0.9196579 | 0.8678712 | 0.01482022 | 0.9385719 | 0.01424821 | 0.9385779 | 0.009509101 |  |  | 447160 | 0.8179875 | 0.7035679 | 0.009544099 | 0.8175675 | 0.009776719 | 0.8175635 | 0.005829823
|  |  | 35412 | 0.9968581 | 0.9994305 | 0.0004072093 | 0.9999501 | 0.09528865 | 0.9999457 | 0.1373278 |  |  | 146346 | 0.9851113 | 0.9866385 | 0.001339724 | 0.9867063 | 0.003013035 | 0.9866979 | 0.005166025 |  |  | 11280 | 0.9053689 | 0.9670211 | 0.00404411 | 0.9070075 | 0.004246423 | 0.9070109 | 0.005218881 |  |  | 188880 | 0.9346598 | 0.9150489 | 0.007832842 | 0.9472132 | 0.009970144 | 0.9472186 | 0.01405969 |  |  | 489660 | 0.9196579 | 0.8678712 | 0.01482022 | 0.9386289 | 0.01424625 | 0.9386349 | 0.009507854 |  |  | 447460 | 0.8158121 | 0.7035679 | 0.009544099 | 0.817607 | 0.00977467 | 0.8176029 | 0.005828359
|  |  | 35532 | 0.9959621 | 0.9994305 | 0.0004072093 | 0.9999501 | 0.09528865 | 0.9999457 | 0.1373278 |  |  | 146646 | 0.9870322 | 0.9866385 | 0.001339724 | 0.9867331 | 0.003013486 | 0.9867247 | 0.005165653 |  |  | 11340 | 0.9053689 | 0.9670211 | 0.00404411 | 0.9070367 | 0.004246781 | 0.9070401 | 0.005219271 |  |  | 189180 | 0.9346598 | 0.9150489 | 0.007832842 | 0.9473125 | 0.009967316 | 0.9473179 | 0.01405482 |  |  | 489960 | 0.9241337 | 0.8678712 | 0.01482022 | 0.9386859 | 0.01424429 | 0.9386919 | 0.009506606 |  |  | 447760 | 0.8179875 | 0.7035679 | 0.009544099 | 0.8176463 | 0.009772624 | 0.8176423 | 0.005826897
|  |  | 35652 | 0.9959621 | 0.9994305 | 0.0004072093 | 0.9999501 | 0.09528865 | 0.9999457 | 0.1373278 |  |  | 146946 | 0.9860717 | 0.9866385 | 0.001339724 | 0.9867598 | 0.003013934 | 0.9867513 | 0.005165272 |  |  | 11400 | 0.9053689 | 0.9670212 | 0.00404411 | 0.9070659 | 0.00424714 | 0.9070693 | 0.005219663 |  |  | 189480 | 0.9346598 | 0.9150489 | 0.007832842 | 0.9474115 | 0.009964485 | 0.9474169 | 0.01404995 |  |  | 490260 | 0.9241337 | 0.8678712 | 0.01482022 | 0.9387428 | 0.01424233 | 0.9387487 | 0.009505358 |  |  | 448060 | 0.820163 | 0.7035679 | 0.009544099 | 0.8176856 | 0.00977058 | 0.8176816 | 0.005825437
|  |  | 35772 | 0.9968581 | 0.9994305 | 0.0004072093 | 0.9999501 | 0.09528865 | 0.9999457 | 0.1373278 |  |  | 147246 | 0.9860717 | 0.9866385 | 0.001339724 | 0.9867864 | 0.003014378 | 0.986778 | 0.005164884 |  |  | 11460 | 0.9053689 | 0.9670212 | 0.00404411 | 0.9070951 | 0.0042475 | 0.9070985 | 0.005220056 |  |  | 189780 | 0.9363413 | 0.9150489 | 0.007832842 | 0.9475102 | 0.009961651 | 0.9475156 | 0.01404508 |  |  | 490560 | 0.9218958 | 0.8678712 | 0.01482022 | 0.9387996 | 0.01424037 | 0.9388056 | 0.00950411 |  |  | 448360 | 0.8245138 | 0.7035679 | 0.009544099 | 0.8177249 | 0.00976854 | 0.8177208 | 0.005823979
|  |  | 35892 | 0.9959621 | 0.9994305 | 0.0004072093 | 0.9999501 | 0.09528865 | 0.9999457 | 0.1373278 |  |  | 147546 | 0.9851113 | 0.9866385 | 0.001339724 | 0.9868129 | 0.003014819 | 0.9868045 | 0.005164488 |  |  | 11520 | 0.9064479 | 0.9670212 | 0.00404411 | 0.9071243 | 0.004247862 | 0.9071277 | 0.005220451 |  |  | 190080 | 0.9363413 | 0.9150489 | 0.007832842 | 0.9476086 | 0.009958814 | 0.947614 | 0.0140402 |  |  | 490860 | 0.9241337 | 0.8678712 | 0.01482022 | 0.9388564 | 0.01423841 | 0.9388623 | 0.009502863 |  |  | 448660 | 0.820163 | 0.7035679 | 0.009544099 | 0.8177641 | 0.009766502 | 0.81776 | 0.005822523
|  |  | 36012 | 0.9959621 | 0.9994305 | 0.0004072093 | 0.9999501 | 0.09528865 | 0.9999457 | 0.1373278 |  |  | 147846 | 0.9870322 | 0.9866385 | 0.001339724 | 0.9868394 | 0.003015256 | 0.986831 | 0.005164084 |  |  | 11580 | 0.9064479 | 0.9670212 | 0.00404411 | 0.9071535 | 0.004248226 | 0.9071569 | 0.005220848 |  |  | 190380 | 0.9346598 | 0.9150489 | 0.007832842 | 0.9477068 | 0.009955974 | 0.9477122 | 0.01403532 |  |  | 491160 | 0.9218958 | 0.8678712 | 0.01482022 | 0.9389131 | 0.01423645 | 0.938919 | 0.009501615 |  |  | 448960 | 0.8136366 | 0.7035679 | 0.009544099 | 0.8178032 | 0.009764467 | 0.8177991 | 0.005821068
|  |  | 36132 | 0.9959621 | 0.9994305 | 0.0004072093 | 0.9999501 | 0.09528865 | 0.9999457 | 0.1373278 |  |  | 148146 | 0.9860717 | 0.9866385 | 0.001339724 | 0.9868658 | 0.003015691 | 0.9868574 | 0.005163672 |  |  | 11640 | 0.9064479 | 0.9670212 | 0.00404411 | 0.9071827 | 0.004248591 | 0.9071861 | 0.005221246 |  |  | 190680 | 0.9363413 | 0.9150489 | 0.007832842 | 0.9478047 | 0.009953133 | 0.9478101 | 0.01403043 |  |  | 491460 | 0.9241337 | 0.8678712 | 0.01482022 | 0.9389697 | 0.01423449 | 0.9389757 | 0.009500368 |  |  | 449260 | 0.820163 | 0.7035679 | 0.009544099 | 0.8178422 | 0.009762434 | 0.8178381 | 0.005819616
|  |  | 36252 | 0.9959621 | 0.9994305 | 0.0004072093 | 0.9999501 | 0.09528865 | 0.9999457 | 0.1373278 |  |  | 148446 | 0.9851113 | 0.9866385 | 0.001339724 | 0.9868922 | 0.003016122 | 0.9868837 | 0.005163253 |  |  | 11700 | 0.9053689 | 0.9670212 | 0.00404411 | 0.9072118 | 0.004248957 | 0.9072152 | 0.005221646 |  |  | 190980 | 0.9346598 | 0.9150489 | 0.007832842 | 0.9479024 | 0.009950288 | 0.9479077 | 0.01402555 |  |  | 491760 | 0.9218958 | 0.8678712 | 0.01482022 | 0.9390263 | 0.01423253 | 0.9390323 | 0.009499121 |  |  | 449560 | 0.820163 | 0.7035679 | 0.009544099 | 0.8178812 | 0.009760405 | 0.8178771 | 0.005818166
|  |  | 36372 | 0.9959621 | 0.9994305 | 0.0004072093 | 0.9999501 | 0.09528865 | 0.9999457 | 0.1373278 |  |  | 148746 | 0.9860717 | 0.9866385 | 0.001339724 | 0.9869184 | 0.003016549 | 0.98691 | 0.005162826 |  |  | 11760 | 0.9064479 | 0.9670212 | 0.00404411 | 0.907241 | 0.004249326 | 0.9072444 | 0.005222047 |  |  | 191280 | 0.9363413 | 0.9150489 | 0.007832842 | 0.9479997 | 0.009947441 | 0.9480051 | 0.01402066 |  |  | 492060 | 0.9196579 | 0.8678712 | 0.01482022 | 0.9390828 | 0.01423057 | 0.9390888 | 0.009497873 |  |  | 449860 | 0.8223384 | 0.7035679 | 0.009544099 | 0.8179201 | 0.009758378 | 0.817916 | 0.005816717
|  |  | 36492 | 0.997754 | 0.9994305 | 0.0004072093 | 0.9999501 | 0.09528865 | 0.9999457 | 0.1373278 |  |  | 149046 | 0.9870322 | 0.9866385 | 0.001339724 | 0.9869446 | 0.003016974 | 0.9869362 | 0.005162392 |  |  | 11820 | 0.9064479 | 0.9670212 | 0.00404411 | 0.9072701 | 0.004249695 | 0.9072735 | 0.005222451 |  |  | 191580 | 0.9363413 | 0.9150489 | 0.007832842 | 0.9480968 | 0.009944592 | 0.9481022 | 0.01401577 |  |  | 492360 | 0.9196579 | 0.8678712 | 0.01482022 | 0.9391393 | 0.01422861 | 0.9391452 | 0.009496626 |  |  | 450160 | 0.8136366 | 0.7035679 | 0.009544099 | 0.817959 | 0.009756354 | 0.8179548 | 0.005815271
|  |  | 36612 | 0.997754 | 0.9994305 | 0.0004072093 | 0.9999501 | 0.09528865 | 0.9999457 | 0.1373278 |  |  | 149346 | 0.9860717 | 0.9866385 | 0.001339724 | 0.9869707 | 0.003017396 | 0.9869623 | 0.00516195 |  |  | 11880 | 0.9075269 | 0.9670212 | 0.00404411 | 0.9072993 | 0.004250066 | 0.9073026 | 0.005222856 |  |  | 191880 | 0.9363413 | 0.9150489 | 0.007832842 | 0.9481937 | 0.00994174 | 0.948199 | 0.01401087 |  |  | 492660 | 0.9218958 | 0.8678712 | 0.01482022 | 0.9391957 | 0.01422665 | 0.9392016 | 0.009495379 |  |  | 450460 | 0.8179875 | 0.7035679 | 0.009544099 | 0.8179978 | 0.009754333 | 0.8179936 | 0.005813826
|  |  | 36732 | 0.9959621 | 0.9994305 | 0.0004072093 | 0.9999501 | 0.09528865 | 0.9999457 | 0.1373278 |  |  | 149646 | 0.9870322 | 0.9866385 | 0.001339724 | 0.9869968 | 0.003017814 | 0.9869884 | 0.005161501 |  |  | 11940 | 0.9075269 | 0.9670212 | 0.00404411 | 0.9073284 | 0.004250439 | 0.9073317 | 0.005223262 |  |  | 192180 | 0.9346598 | 0.9150489 | 0.007832842 | 0.9482903 | 0.009938886 | 0.9482956 | 0.01400598 |  |  | 492960 | 0.9218958 | 0.8678712 | 0.01482022 | 0.939252 | 0.01422469 | 0.9392579 | 0.009494132 |  |  | 450760 | 0.8179875 | 0.7035679 | 0.009544099 | 0.8180365 | 0.009752315 | 0.8180323 | 0.005812384
|  |  | 36852 | 0.9941702 | 0.9994305 | 0.0004072093 | 0.9999501 | 0.09528865 | 0.9999457 | 0.1373278 |  |  | 149946 | 0.9879926 | 0.9866385 | 0.001339724 | 0.9870228 | 0.003018229 | 0.9870144 | 0.005161045 |  |  | 12000 | 0.9064479 | 0.9670212 | 0.00404411 | 0.9073575 | 0.004250813 | 0.9073609 | 0.00522367 |  |  | 192480 | 0.9363413 | 0.9150489 | 0.007832842 | 0.9483866 | 0.00993603 | 0.9483919 | 0.01400108 |  |  | 493260 | 0.9196579 | 0.8678712 | 0.01482022 | 0.9393082 | 0.01422273 | 0.9393141 | 0.009492885 |  |  | 451060 | 0.820163 | 0.7035679 | 0.009544099 | 0.8180752 | 0.0097503 | 0.818071 | 0.005810943
|  |  | 36972 | 0.9959621 | 0.9994305 | 0.0004072093 | 0.9999501 | 0.09528865 | 0.9999457 | 0.1373278 |  |  | 150246 | 0.9879926 | 0.9866385 | 0.001339724 | 0.9870487 | 0.003018641 | 0.9870403 | 0.005160581 |  |  | 12060 | 0.9075269 | 0.9670212 | 0.00404411 | 0.9073866 | 0.004251189 | 0.90739 | 0.00522408 |  |  | 192780 | 0.9397043 | 0.9150489 | 0.007832842 | 0.9484826 | 0.009933172 | 0.9484879283 | 0.01399618 |  |  | 493560 | 0.9196579 | 0.8678712 | 0.01482022 | 0.9393644 | 0.01422077 | 0.9393703 | 0.009491638 |  |  | 451360 | 0.8266893 | 0.7035679 | 0.009544099 | 0.8181138 | 0.009748287 | 0.8181096 | 0.005809504
|  |  | 37092 | 0.9968581 | 0.9994305 | 0.0004072093 | 0.9999501 | 0.09528865 | 0.9999457 | 0.1373278 |  |  | 150546 | 0.9870322 | 0.9866385 | 0.001339724 | 0.9870746 | 0.00301905 | 0.9870661 | 0.00516011 |  |  | 12120 | 0.9064479 | 0.9670212 | 0.00404411 | 0.9074157 | 0.004251566 | 0.907419 | 0.005224492 |  |  | 193080 | 0.9363413 | 0.9150489 | 0.007832842 | 0.9485784 | 0.009930312 | 0.9485837 | 0.01399127 |  |  | 493860 | 0.9174199 | 0.8678712 | 0.01482022 | 0.9394206 | 0.01421881 | 0.9394264 | 0.009490392 |  |  | 451660 | 0.820163 | 0.7035679 | 0.009544099 | 0.8181523 | 0.009746277 | 0.8181481 | 0.005808068
|  |  | 37212 | 0.997754 | 0.9994305 | 0.0004072093 | 0.9999501 | 0.09528865 | 0.9999457 | 0.1373278 |  |  | 150846 | 0.9860717 | 0.9866385 | 0.001339724 | 0.9871003 | 0.003019456 | 0.9870919 | 0.005159631 |  |  | 12180 | 0.9086059 | 0.9670212 | 0.00404411 | 0.9074448 | 0.004251944 | 0.9074481 | 0.005224905 |  |  | 193380 | 0.9329784 | 0.9150489 | 0.007832842 | 0.948674 | 0.009927449 | 0.9486792 | 0.01398637 |  |  | 494160 | 0.915182 | 0.8678712 | 0.01482022 | 0.9394766 | 0.01421685 | 0.9394825 | 0.009489145 |  |  | 451960 | 0.820163 | 0.7035679 | 0.009544099 | 0.8181907 | 0.00974427 | 0.8181865 | 0.005806633
|  |  | 37332 | 0.9959621 | 0.9994305 | 0.0004072093 | 0.9999501 | 0.09528865 | 0.9999457 | 0.1373278 |  |  | 151146 | 0.9860717 | 0.9866385 | 0.001339724 | 0.987126 | 0.003019858 | 0.9871176 | 0.005159146 |  |  | 12240 | 0.9086059 | 0.9670213 | 0.00404411 | 0.9074739 | 0.004252324 | 0.9074772 | 0.00522532 |  |  | 193680 | 0.9312969 | 0.9150489 | 0.007832842 | 0.9487692 | 0.009924585 | 0.9487745 | 0.01398146 |  |  | 494460 | 0.9107061 | 0.8678712 | 0.01482022 | 0.9395326 | 0.01421489 | 0.9395385 | 0.009487899 |  |  | 452260 | 0.8245138 | 0.7035679 | 0.009544099 | 0.8182291 | 0.009742266 | 0.8182249 | 0.0058052
|  |  | 37452 | 0.9959621 | 0.9994305 | 0.0004072093 | 0.9999501 | 0.09528865 | 0.9999457 | 0.1373278 |  |  | 151446 | 0.9870322 | 0.9866385 | 0.001339724 | 0.9871517 | 0.003020258 | 0.9871433 | 0.005158653 |  |  | 12300 | 0.9086059 | 0.9670213 | 0.00404411 | 0.9075029 | 0.004252706 | 0.9075063 | 0.005225736 |  |  | 193980 | 0.9346598 | 0.9150489 | 0.007832842 | 0.9488642 | 0.009921719 | 0.9488695 | 0.01397655 |  |  | 494760 | 0.9107061 | 0.8678712 | 0.01482022 | 0.9395885 | 0.01421293 | 0.9395944 | 0.009486652 |  |  | 452560 | 0.8179875 | 0.7035679 | 0.009544099 | 0.8182675 | 0.009740265 | 0.8182632 | 0.005803769
|  |  | 37572 | 0.9959621 | 0.9994305 | 0.0004072093 | 0.9999501 | 0.09528865 | 0.9999457 | 0.1373278 |  |  | 151746 | 0.9870322 | 0.9866385 | 0.001339724 | 0.9871773 | 0.003020655 | 0.9871688 | 0.005158154 |  |  | 12360 | 0.910764 | 0.9670213 | 0.00404411 | 0.907532 | 0.004253089 | 0.9075353 | 0.005226154 |  |  | 194280 | 0.9346598 | 0.9150489 | 0.007832842 | 0.948959 | 0.009918851 | 0.9489642 | 0.01397164 |  |  | 495060 | 0.912944 | 0.8678712 | 0.01482022 | 0.9396444 | 0.01421097 | 0.9396503 | 0.009485406 |  |  | 452860 | 0.8223384 | 0.7035679 | 0.009544099 | 0.8183058 | 0.009738266 | 0.8183015 | 0.00580234
|  |  | 37692 | 0.9968581 | 0.9994305 | 0.0004072093 | 0.9999501 | 0.09528865 | 0.9999457 | 0.1373278 |  |  | 152046 | 0.9870322 | 0.9866385 | 0.001339724 | 0.9872028 | 0.003021048 | 0.9871944 | 0.005157647 |  |  | 12420 | 0.9086059 | 0.9670213 | 0.00404411 | 0.907561 | 0.004253474 | 0.9075644 | 0.005226573 |  |  | 194580 | 0.9363413 | 0.9150489 | 0.007832842 | 0.9490535 | 0.009915981 | 0.9490587 | 0.01396673 |  |  | 495360 | 0.9196579 | 0.8678712 | 0.01482022 | 0.9397002 | 0.01420902 | 0.9397061 | 0.00948416 |  |  | 453160 | 0.8179875 | 0.7035679 | 0.009544099 | 0.818344 | 0.00973627 | 0.8183397 | 0.005800913
|  |  | 37812 | 0.9959621 | 0.9994305 | 0.0004072093 | 0.9999501 | 0.09528865 | 0.9999457 | 0.1373278 |  |  | 152346 | 0.9860717 | 0.9866385 | 0.001339724 | 0.9872282 | 0.003021439 | 0.9872198 | 0.005157134 |  |  | 12480 | 0.9086059 | 0.9670213 | 0.00404411 | 0.9075901 | 0.004253859 | 0.9075934 | 0.005226995 |  |  | 194880 | 0.9346598 | 0.9150489 | 0.007832842 | 0.9491477 | 0.00991311 | 0.9491529 | 0.01396181 |  |  | 495660 | 0.915182 | 0.8678712 | 0.01482022 | 0.939756 | 0.01420706 | 0.9397618 | 0.009482914 |  |  | 453460 | 0.8179875 | 0.7035679 | 0.009544099 | 0.8183821 | 0.009734277 | 0.8183778 | 0.005799487
|  |  | 37932 | 0.9968581 | 0.9994305 | 0.0004072093 | 0.9999501 | 0.09528865 | 0.9999457 | 0.1373278 |  |  | 152646 | 0.9870322 | 0.9866385 | 0.001339724 | 0.9872536 | 0.003021826 | 0.9872452 | 0.005156613 |  |  | 12540 | 0.9086059 | 0.9670213 | 0.00404411 | 0.9076191 | 0.004254247 | 0.9076224 | 0.005227417 |  |  | 195180 | 0.9363413 | 0.9150489 | 0.007832842 | 0.9492417 | 0.009910237 | 0.9492469 | 0.01395689 |  |  | 495960 | 0.9174199 | 0.8678712 | 0.01482022 | 0.9398116 | 0.0142051 | 0.9398175 | 0.009481668 |  |  | 453760 | 0.820163 | 0.7035679 | 0.009544099 | 0.8184202 | 0.009732287 | 0.8184159 | 0.005798064
|  |  | 38052 | 0.9959621 | 0.9994305 | 0.0004072093 | 0.9999501 | 0.09528865 | 0.9999457 | 0.1373278 |  |  | 152946 | 0.9870322 | 0.9866385 | 0.001339724 | 0.9872789 | 0.003022211 | 0.9872705 | 0.005156086 |  |  | 12600 | 0.910764 | 0.9670213 | 0.00404411 | 0.9076481 | 0.004254636 | 0.9076514 | 0.005227842 |  |  | 195480 | 0.9380228 | 0.9150489 | 0.007832842 | 0.9493354 | 0.009907362 | 0.9493406 | 0.01395198 |  |  | 496260 | 0.915182 | 0.8678712 | 0.01482022 | 0.9398673 | 0.01420314 | 0.9398731 | 0.009480422 |  |  | 454060 | 0.8245138 | 0.7035679 | 0.009544099 | 0.8184582 | 0.0097303 | 0.8184539 | 0.005796643
|  |  | 38172 | 0.9968581 | 0.9994305 | 0.0004072093 | 0.9999501 | 0.09528865 | 0.9999457 | 0.1373278 |  |  | 153246 | 0.9860717 | 0.9866385 | 0.001339724 | 0.9873041 | 0.003022592 | 0.9872957 | 0.005155552 |  |  | 12660 | 0.9096849 | 0.9670213 | 0.00404411 | 0.9076771 | 0.004255026 | 0.9076804 | 0.005228268 |  |  | 195780 | 0.9346598 | 0.9150489 | 0.007832842 | 0.9494289 | 0.009904486 | 0.9494341 | 0.01394706 |  |  | 496560 | 0.915182 | 0.8678712 | 0.01482022 | 0.9399228 | 0.01420119 | 0.9399286 | 0.009479177 |  |  | 454360 | 0.8245138 | 0.7035679 | 0.009544099 | 0.8184962 | 0.009728315 | 0.8184918 | 0.005795224
|  |  | 38292 | 0.9959621 | 0.9994305 | 0.0004072093 | 0.9999501 | 0.09528865 | 0.9999457 | 0.1373278 |  |  | 153546 | 0.9870322 | 0.9866385 | 0.001339724 | 0.9873293 | 0.003022971 | 0.9873209 | 0.005155011 |  |  | 12960 | 0.9096849 | 0.9670213 | 0.00404411 | 0.907822 | 0.004257 | 0.9078253 | 0.005230422 |  |  | 196080 | 0.9329784 | 0.9150489 | 0.007832842 | 0.9495221 | 0.009901608 | 0.9495273 | 0.01394214 |  |  | 496860 | 0.915182 | 0.8678712 | 0.01482022 | 0.9399783 | 0.01419923 | 0.9399841 | 0.009477931 |  |  | 454660 | 0.820163 | 0.7035679 | 0.009544099 | 0.818534 | 0.009726334 | 0.8185297 | 0.005793806
|  |  | 38412 | 0.9950662 | 0.9994305 | 0.0004072093 | 0.9999501 | 0.09528865 | 0.9999457 | 0.1373278 |  |  | 153846 | 0.9879926 | 0.9866385 | 0.001339724 | 0.9873544 | 0.003023347 | 0.987346 | 0.005154464 |  |  | 13260 | 0.910764 | 0.9670213 | 0.00404411 | 0.9079667 | 0.004259009 | 0.90797 | 0.005232615 |  |  | 196380 | 0.9346598 | 0.9150489 | 0.007832842 | 0.949615 | 0.009898729 | 0.9496202 | 0.01393721 |  |  | 497160 | 0.9174199 | 0.8678712 | 0.01482022 | 0.9400337 | 0.01419727 | 0.9400395 | 0.009476686 |  |  | 454960 | 0.8266893 | 0.7035679 | 0.009544099 | 0.8185719 | 0.009724355 | 0.8185675 | 0.005792391
|  |  | 38532 | 0.9968581 | 0.9994305 | 0.0004072093 | 0.9999501 | 0.09528865 | 0.9999457 | 0.1373278 |  |  | 154146 | 0.9860717 | 0.9866385 | 0.001339724 | 0.9873794 | 0.00302372 | 0.987371 | 0.00515391 |  |  | 13560 | 0.911843 | 0.9670213 | 0.00404411 | 0.9081111 | 0.004261054 | 0.9081144 | 0.005234847 |  |  | 196680 | 0.9346598 | 0.9150489 | 0.007832842 | 0.9497077 | 0.009895849 | 0.9497129 | 0.01393229 |  |  | 497460 | 0.9174199 | 0.8678712 | 0.01482022 | 0.9400891 | 0.01419532 | 0.9400949 | 0.009475441 |  |  | 455260 | 0.8288647 | 0.7035679 | 0.009544099 | 0.8186096 | 0.009722379 | 0.8186053 | 0.005790977
|  |  | 38652 | 0.997754 | 0.9994305 | 0.0004072093 | 0.9999501 | 0.09528865 | 0.9999457 | 0.1373278 |  |  | 154446 | 0.9870322 | 0.9866385 | 0.001339724 | 0.9874044 | 0.003024089 | 0.987396 | 0.00515335 |  |  | 13860 | 0.911843 | 0.9670213 | 0.00404411 | 0.9082553 | 0.004263134 | 0.9082586 | 0.005237118 |  |  | 196980 | 0.9397043 | 0.9150489 | 0.007832842 | 0.9498002 | 0.009892967 | 0.9498053 | 0.01392737 |  |  | 497760 | 0.9107061 | 0.8678712 | 0.01482022 | 0.9401444 | 0.01419336 | 0.9401502 | 0.009474196 |  |  | 455560 | 0.8223384 | 0.7035679 | 0.009544099 | 0.8186473 | 0.009720406 | 0.8186429 | 0.005789566
|  |  | 38772 | 0.9968581 | 0.9994305 | 0.0004072093 | 0.9999501 | 0.09528865 | 0.9999457 | 0.1373278 |  |  | 154746 | 0.9889531 | 0.9866385 | 0.001339724 | 0.9874293 | 0.003024457 | 0.9874209 | 0.005152783 |  |  | 14160 | 0.912922 | 0.9670213 | 0.00404411 | 0.9083993 | 0.004265249 | 0.9084025 | 0.005239427 |  |  | 197280 | 0.9380228 | 0.9150489 | 0.007832842 | 0.9498924 | 0.009890084 | 0.9498975 | 0.01392244 |  |  | 498060 | 0.915182 | 0.8678712 | 0.01482022 | 0.9401996 | 0.0141914 | 0.9402054 | 0.009472951 |  |  | 455860 | 0.8158121 | 0.7035679 | 0.009544099 | 0.818685 | 0.009718435 | 0.8186806 | 0.005788156
|  |  | 38892 | 0.9959621 | 0.9994305 | 0.0004072093 | 0.9999501 | 0.09528865 | 0.9999457 | 0.1373278 |  |  | 155046 | 0.9879926 | 0.9866385 | 0.001339724 | 0.9874542 | 0.003024821 | 0.9874458 | 0.005152209 |  |  | 14460 | 0.911843 | 0.9670213 | 0.00404411 | 0.908543 | 0.004267398 | 0.9085462 | 0.005241773 |  |  | 197580 | 0.9363413 | 0.9150489 | 0.007832842 | 0.9499843 | 0.0098872 | 0.9499894 | 0.01391752 |  |  | 498360 | 0.9196579 | 0.8678712 | 0.01482022 | 0.9402548 | 0.01418945 | 0.9402606 | 0.009471706 |  |  | 456160 | 0.8310402 | 0.7035679 | 0.009544099 | 0.8187225 | 0.009716468 | 0.8187181 | 0.005786748
|  |  | 39012 | 0.9959621 | 0.9994305 | 0.0004072093 | 0.9999501 | 0.09528865 | 0.9999457 | 0.1373278 |  |  | 155346 | 0.9879926 | 0.9866385 | 0.001339724 | 0.9874789 | 0.003025182 | 0.9874705 | 0.00515163 |  |  | 14760 | 0.911843 | 0.9670213 | 0.00404411 | 0.9086865 | 0.004269581 | 0.9086897 | 0.005244156 |  |  | 197880 | 0.9363413 | 0.9150489 | 0.007832842 | 0.950076 | 0.009884315 | 0.9500811 | 0.01391259 |  |  | 498660 | 0.9196579 | 0.8678712 | 0.01482022 | 0.9403099 | 0.01418749 | 0.9403157 | 0.009470462 |  |  | 456460 | 0.8223384 | 0.7035679 | 0.009544099 | 0.81876 | 0.009714503 | 0.8187556 | 0.005785342
|  |  | 39132 | 0.9950662 | 0.9994305 | 0.0004072093 | 0.9999501 | 0.09528865 | 0.9999457 | 0.1373278 |  |  | 155646 | 0.9879926 | 0.9866385 | 0.001339724 | 0.9875036 | 0.003025541 | 0.9874952 | 0.005151043 |  |  | 15060 | 0.911843 | 0.9670213 | 0.00404411 | 0.9088298 | 0.004271797 | 0.908833 | 0.005246576 |  |  | 198180 | 0.9329784 | 0.9150489 | 0.007832842 | 0.9501674 | 0.009881429 | 0.9501726 | 0.01390766 |  |  | 498960 | 0.915182 | 0.8678712 | 0.01482022 | 0.9403649 | 0.01418554 | 0.9403707 | 0.009469217 |  |  | 456760 | 0.8245138 | 0.7035679 | 0.009544099 | 0.8187975 | 0.009712541 | 0.8187931 | 0.005783938
|  |  | 39252 | 0.9950662 | 0.9994305 | 0.0004072093 | 0.9999501 | 0.09528865 | 0.9999457 | 0.1373278 |  |  | 155946 | 0.9879926 | 0.9866385 | 0.001339724 | 0.9875283 | 0.003025896 | 0.9875199 | 0.005150451 |  |  | 15360 | 0.914001 | 0.9670213 | 0.00404411 | 0.9089728 | 0.004274046 | 0.908976 | 0.005249032 |  |  | 198480 | 0.9380228 | 0.9150489 | 0.007832842 | 0.9502586 | 0.009878541 | 0.9502637 | 0.01390274 |  |  | 499260 | 0.912944 | 0.8678712 | 0.01482022 | 0.9404199 | 0.01418358 | 0.9404257 | 0.009467973 |  |  | 457060 | 0.820163 | 0.7035679 | 0.009544099 | 0.8188349 | 0.009710582 | 0.8188304 | 0.005782537
|  |  | 39372 | 0.9968581 | 0.9994305 | 0.0004072093 | 0.9999501 | 0.09528865 | 0.9999457 | 0.1373278 |  |  | 156246 | 0.9870322 | 0.9866385 | 0.001339724 | 0.9875529 | 0.003026249 | 0.9875445 | 0.005149852 |  |  | 15660 | 0.91508 | 0.9670213 | 0.00404411 | 0.9091156 | 0.004276327 | 0.9091188 | 0.005251524 |  |  | 198780 | 0.9346598 | 0.9150489 | 0.007832842 | 0.9503496 | 0.009875653 | 0.9503547 | 0.01389781 |  |  | 499560 | 0.915182 | 0.8678712 | 0.01482022 | 0.9404749 | 0.01418163 | 0.9404806 | 0.009466729 |  |  | 457360 | 0.8223384 | 0.7035679 | 0.009544099 | 0.8188722 | 0.009708625 | 0.8188677 | 0.005781137
|  |  | 39492 | 0.9968581 | 0.9994305 | 0.0004072093 | 0.9999501 | 0.09528865 | 0.9999457 | 0.1373278 |  |  | 156546 | 0.9879926 | 0.9866385 | 0.001339724 | 0.9875774 | 0.003026599 | 0.987569 | 0.005149247 |  |  | 15960 | 0.914001 | 0.9670213 | 0.00404411 | 0.9092582 | 0.004278641 | 0.9092613 | 0.005254051 |  |  | 199080 | 0.9363413 | 0.9150489 | 0.007832842 | 0.9504403 | 0.009872764 | 0.9504453 | 0.01389288 |  |  | 499860 | 0.9196579 | 0.8678712 | 0.01482022 | 0.9405297 | 0.01417967 | 0.9405354 | 0.009465485 |  |  | 457660 | 0.8288647 | 0.7035679 | 0.009544099 | 0.8189095 | 0.009706672 | 0.818905 | 0.005779739
|  |  | 39612 | 0.9968581 | 0.9994305 | 0.0004072093 | 0.9999501 | 0.09528865 | 0.9999457 | 0.1373278 |  |  | 156846 | 0.9870322 | 0.9866385 | 0.001339724 | 0.9876018 | 0.003026947 | 0.9875934 | 0.005148636 |  |  | 16260 | 0.916159 | 0.9670213 | 0.00404411 | 0.9094006 | 0.004280986 | 0.9094037 | 0.005256613 |  |  | 199380 | 0.9346598 | 0.9150489 | 0.007832842 | 0.9505307 | 0.009869874 | 0.9505358 | 0.01388795 |  |  | 500160 | 0.9107061 | 0.8678712 | 0.01482022 | 0.9405845 | 0.01417772 | 0.9405902 | 0.009464242 |  |  | 457960 | 0.8288647 | 0.7035679 | 0.009544099 | 0.8189466 | 0.009704721 | 0.8189422 | 0.005778343
|  |  | 39732 | 0.9959621 | 0.9994305 | 0.0004072093 | 0.9999501 | 0.09528865 | 0.9999457 | 0.1373278 |  |  | 157146 | 0.9870322 | 0.9866385 | 0.001339724 | 0.9876262 | 0.003027292 | 0.9876178 | 0.005148019 |  |  | 16560 | 0.912922 | 0.9670213 | 0.00404411 | 0.9095427 | 0.004283363 | 0.9095458 | 0.005259209 |  |  | 199680 | 0.9346598 | 0.9150489 | 0.007832842 | 0.9506209 | 0.009866984 | 0.950626 | 0.01388302 |  |  | 500460 | 0.9174199 | 0.8678712 | 0.01482022 | 0.9406392 | 0.01417577 | 0.9406449 | 0.009462998 |  |  | 458260 | 0.820163 | 0.7035679 | 0.009544099 | 0.8189838 | 0.009702773 | 0.8189793 | 0.005776948
|  |  | 39852 | 0.9968581 | 0.9994305 | 0.0004072093 | 0.9999501 | 0.09528865 | 0.9999457 | 0.1373278 |  |  | 157446 | 0.9879926 | 0.9866385 | 0.001339724 | 0.9876505 | 0.003027634 | 0.9876421 | 0.005147396 |  |  | 16860 | 0.91508 | 0.9670213 | 0.00404411 | 0.9096846 | 0.00428577 | 0.9096876 | 0.005261839 |  |  | 199980 | 0.9380228 | 0.9150489 | 0.007832842 | 0.9507109 | 0.009864092 | 0.9507159 | 0.01387809 |  |  | 500760 | 0.912944 | 0.8678712 | 0.01482022 | 0.9406939 | 0.01417381 | 0.9406996 | 0.009461755 |  |  | 458560 | 0.8223384 | 0.7035679 | 0.009544099 | 0.8190209 | 0.009700828 | 0.8190164 | 0.005775556
|  |  | 39972 | 0.997754 | 0.9994305 | 0.0004072093 | 0.9999501 | 0.09528865 | 0.9999457 | 0.1373278 |  |  | 157746 | 0.9879926 | 0.9866385 | 0.001339724 | 0.9876748 | 0.003027973 | 0.9876664 | 0.005146767 |  |  | 17160 | 0.9172381 | 0.9670213 | 0.00404411 | 0.9098262 | 0.004288208 | 0.9098293 | 0.005264503 |  |  | 200280 | 0.9397043 | 0.9150489 | 0.007832842 | 0.9508006 | 0.0098612 | 0.9508056 | 0.01387316 |  |  | 501060 | 0.915182 | 0.8678712 | 0.01482022 | 0.9407485 | 0.01417186 | 0.9407542 | 0.009460512 |  |  | 458860 | 0.8179875 | 0.7035679 | 0.009544099 | 0.8190579 | 0.009698886 | 0.8190533 | 0.005774166
|  |  | 40092 | 0.997754 | 0.9994305 | 0.0004072093 | 0.9999501 | 0.09528865 | 0.9999457 | 0.1373278 |  |  | 158046 | 0.9870322 | 0.9866385 | 0.001339724 | 0.987699 | 0.003028309 | 0.9876906 | 0.005146132 |  |  | 17460 | 0.91508 | 0.9670213 | 0.00404411 | 0.9099676 | 0.004290676 | 0.9099707 | 0.0052672 |  |  | 200580 | 0.9363413 | 0.9150489 | 0.007832842 | 0.95089 | 0.009858307 | 0.9508951 | 0.01386823 |  |  | 501360 | 0.9084681 | 0.8678712 | 0.01482022 | 0.9408031 | 0.01416991 | 0.9408087 | 0.009459269 |  |  | 459160 | 0.820163 | 0.7035679 | 0.009544099 | 0.8190948 | 0.009696947 | 0.8190903 | 0.005772778
|  |  | 40212 | 0.9959621 | 0.9994305 | 0.0004072093 | 0.9999501 | 0.09528865 | 0.9999457 | 0.1373278 |  |  | 158346 | 0.9870322 | 0.9866385 | 0.001339724 | 0.9877231 | 0.003028643 | 0.9877147 | 0.005145491 |  |  | 17760 | 0.9183171 | 0.9670213 | 0.00404411 | 0.9101088 | 0.004293173 | 0.9101119 | 0.005269929 |  |  | 200880 | 0.9380228 | 0.9150489 | 0.007832842 | 0.9509793 | 0.009855414 | 0.9509843 | 0.0138633 |  |  | 501660 | 0.912944 | 0.8678712 | 0.01482022 | 0.9408575 | 0.01416795 | 0.9408632 | 0.009458026 |  |  | 459460 | 0.820163 | 0.7035679 | 0.009544099 | 0.8191317 | 0.00969501 | 0.8191272 | 0.005771391
|  |  | 40332 | 0.9959621 | 0.9994305 | 0.0004072093 | 0.9999501 | 0.09528865 | 0.9999457 | 0.1373278 |  |  | 158646 | 0.9870322 | 0.9866385 | 0.001339724 | 0.9877471 | 0.003028974 | 0.9877388 | 0.005144844 |  |  | 18060 | 0.9183171 | 0.9670213 | 0.00404411 | 0.9102498 | 0.0042957 | 0.9102528 | 0.005272691 |  |  | 201180 | 0.9380228 | 0.9150489 | 0.007832842 | 0.9510682 | 0.00985252 | 0.9510732 | 0.01385837 |  |  | 501960 | 0.9174199 | 0.8678712 | 0.01482022 | 0.940912 | 0.014166 | 0.9409176 | 0.009456783 |  |  | 459760 | 0.8223384 | 0.7035679 | 0.009544099 | 0.8191685 | 0.009693077 | 0.819164 | 0.005770007
|  |  | 40452 | 0.9959621 | 0.9994305 | 0.0004072093 | 0.9999501 | 0.09528865 | 0.9999457 | 0.1373278 |  |  | 158946 | 0.9870322 | 0.9866385 | 0.001339724 | 0.9877711 | 0.003029303 | 0.9877628 | 0.005144191 |  |  | 18360 | 0.9183171 | 0.9670213 | 0.00404411 | 0.9103906 | 0.004298256 | 0.9103936 | 0.005275485 |  |  | 201480 | 0.9380228 | 0.9150489 | 0.007832842 | 0.951157 | 0.009849626 | 0.951162 | 0.01385344 |  |  | 502260 | 0.915182 | 0.8678712 | 0.01482022 | 0.9409663 | 0.01416405 | 0.940972 | 0.009455541 |  |  | 460060 | 0.8223384 | 0.7035679 | 0.009544099 | 0.8192053 | 0.009691146 | 0.8192007 | 0.005768624
|  |  | 40572 | 0.997754 | 0.9994305 | 0.0004072093 | 0.9999501 | 0.09528865 | 0.9999457 | 0.1373278 |  |  | 159246 | 0.9879926 | 0.9866385 | 0.001339724 | 0.9877951 | 0.003029629 | 0.9877867 | 0.005143533 |  |  | 18660 | 0.9183171 | 0.9670213 | 0.00404411 | 0.9105311 | 0.00430084 | 0.9105341 | 0.00527831 |  |  | 201780 | 0.9363413 | 0.9150489 | 0.007832842 | 0.9512455 | 0.009846731 | 0.9512504 | 0.01384851 |  |  | 502560 | 0.915182 | 0.8678712 | 0.01482022 | 0.9410206 | 0.0141621 | 0.9410263 | 0.009454299 |  |  | 460360 | 0.8245138 | 0.7035679 | 0.009544099 | 0.819242 | 0.009689218 | 0.8192374 | 0.005767244
|  |  | 40692 | 0.997754 | 0.9994305 | 0.0004072093 | 0.9999501 | 0.09528865 | 0.9999457 | 0.1373278 |  |  | 159546 | 0.9879926 | 0.9866385 | 0.001339724 | 0.9878189 | 0.003029952 | 0.9878106 | 0.005142869 |  |  | 18960 | 0.9193961 | 0.9670213 | 0.00404411 | 0.9106714 | 0.004303452 | 0.9106743 | 0.005281165 |  |  | 202080 | 0.9380228 | 0.9150489 | 0.007832842 | 0.9513337 | 0.009843836 | 0.9513387 | 0.01384358 |  |  | 502860 | 0.915182 | 0.8678712 | 0.01482022 | 0.9410748 | 0.01416015 | 0.9410805 | 0.009453057 |  |  | 460660 | 0.820163 | 0.7035679 | 0.009544099 | 0.8192786 | 0.009687292 | 0.819274 | 0.005765865
|  |  | 40812 | 0.9959621 | 0.9994305 | 0.0004072093 | 0.9999501 | 0.09528865 | 0.9999457 | 0.1373278 |  |  | 159846 | 0.9889531 | 0.9866385 | 0.001339724 | 0.9878427 | 0.003030273 | 0.9878344 | 0.005142199 |  |  | 19260 | 0.9204751 | 0.9670213 | 0.00404411 | 0.9108114 | 0.004306092 | 0.9108144 | 0.005284052 |  |  | 202380 | 0.9413858 | 0.9150489 | 0.007832842 | 0.9514217 | 0.009840941 | 0.9514267 | 0.01383865 |  |  | 503160 | 0.9196579 | 0.8678712 | 0.01482022 | 0.941129 | 0.0141582 | 0.9411347 | 0.009451815 |  |  | 460960 | 0.8158121 | 0.7035679 | 0.009544099 | 0.8193152 | 0.00968537 | 0.8193106 | 0.005764488
|  |  | 40932 | 0.9959621 | 0.9994305 | 0.0004072093 | 0.9999501 | 0.09528865 | 0.9999457 | 0.1373278 |  |  | 160146 | 0.9870322 | 0.9866385 | 0.001339724 | 0.9878665 | 0.003030591 | 0.9878581 | 0.005141524 |  |  | 19560 | 0.9172381 | 0.9670213 | 0.00404411 | 0.9109513 | 0.004308759 | 0.9109542 | 0.005286968 |  |  | 202680 | 0.9380228 | 0.9150489 | 0.007832842 | 0.9515095 | 0.009838046 | 0.9515144 | 0.01383372 |  |  | 503460 | 0.9174199 | 0.8678712 | 0.01482022 | 0.9411831 | 0.01415625 | 0.9411888 | 0.009450573 |  |  | 461260 | 0.820163 | 0.7035679 | 0.009544099 | 0.8193517 | 0.00968345 | 0.8193471 | 0.005763114
|  |  | 41052 | 0.997754 | 0.9994305 | 0.0004072093 | 0.9999501 | 0.09528865 | 0.9999457 | 0.1373278 |  |  | 160446 | 0.9899135 | 0.9866385 | 0.001339724 | 0.9878902 | 0.003030907 | 0.9878818 | 0.005140843 |  |  | 19860 | 0.9193961 | 0.9670213 | 0.00404411 | 0.9110909 | 0.004311453 | 0.9110938 | 0.005289915 |  |  | 202980 | 0.9380228 | 0.9150489 | 0.007832842 | 0.951597 | 0.00983515 | 0.9516019 | 0.0138288 |  |  | 503760 | 0.912944 | 0.8678712 | 0.01482022 | 0.9412372 | 0.0141543 | 0.9412428 | 0.009449332 |  |  | 461560 | 0.8223384 | 0.7035679 | 0.009544099 | 0.8193882 | 0.009681534 | 0.8193835 | 0.005761741
|  |  | 41172 | 0.9950662 | 0.9994305 | 0.0004072093 | 0.9999501 | 0.09528865 | 0.9999457 | 0.1373278 |  |  | 160746 | 0.9879926 | 0.9866385 | 0.001339724 | 0.9879138 | 0.00303122 | 0.9879054 | 0.005140157 |  |  | 20160 | 0.9193961 | 0.9670213 | 0.00404411 | 0.9112302 | 0.004314174 | 0.9112331 | 0.00529289 |  |  | 203280 | 0.9397043 | 0.9150489 | 0.007832842 | 0.9516843 | 0.009832254 | 0.9516892 | 0.01382387 |  |  | 504060 | 0.915182 | 0.8678712 | 0.01482022 | 0.9412912 | 0.01415235 | 0.9412968 | 0.009448091 |  |  | 461860 | 0.8310402 | 0.7035679 | 0.009544099 | 0.8194246 | 0.00967962 | 0.8194199 | 0.00576037
|  |  | 41292 | 0.9968581 | 0.9994305 | 0.0004072093 | 0.9999501 | 0.09528865 | 0.9999457 | 0.1373278 |  |  | 161046 | 0.9889531 | 0.9866385 | 0.001339724 | 0.9879373 | 0.00303153 | 0.987929 | 0.005139465 |  |  | 20460 | 0.9204751 | 0.9670213 | 0.00404411 | 0.9113694 | 0.004316921 | 0.9113723 | 0.005295895 |  |  | 203580 | 0.9397043 | 0.9150489 | 0.007832842 | 0.9517713 | 0.009829358 | 0.9517762 | 0.01381894 |  |  | 504360 | 0.912944 | 0.8678712 | 0.01482022 | 0.9413451 | 0.0141504 | 0.9413507 | 0.00944685 |  |  | 462160 | 0.8266893 | 0.7035679 | 0.009544099 | 0.8194609 | 0.009677708 | 0.8194563 | 0.005759001
|  |  | 41412 | 0.997754 | 0.9994305 | 0.0004072093 | 0.9999501 | 0.09528865 | 0.9999457 | 0.1373278 |  |  | 161346 | 0.9879926 | 0.9866385 | 0.001339724 | 0.9879608 | 0.003031838 | 0.9879525 | 0.005138768 |  |  | 20760 | 0.9226331 | 0.9670213 | 0.00404411 | 0.9115083 | 0.004319693 | 0.9115112 | 0.005298928 |  |  | 203880 | 0.9397043 | 0.9150489 | 0.007832842 | 0.9518581 | 0.009826462 | 0.951863 | 0.01381402 |  |  | 504660 | 0.9107061 | 0.8678712 | 0.01482022 | 0.9413989 | 0.01414845 | 0.9414045 | 0.009445609 |  |  | 462460 | 0.8223384 | 0.7035679 | 0.009544099 | 0.8194972 | 0.0096758 | 0.8194925 | 0.005757634
|  |  | 41532 | 0.9959621 | 0.9994305 | 0.0004072093 | 0.9999501 | 0.09528865 | 0.9999457 | 0.1373278 |  |  | 161646 | 0.9889531 | 0.9866385 | 0.001339724 | 0.9879842 | 0.003032144 | 0.9879759 | 0.005138065 |  |  | 21060 | 0.9215541 | 0.9670213 | 0.00404411 | 0.911647 | 0.004322491 | 0.9116499 | 0.005301989 |  |  | 204180 | 0.9397043 | 0.9150489 | 0.007832842 | 0.9519447 | 0.009823566 | 0.9519496 | 0.01380909 |  |  | 504960 | 0.9062302 | 0.8678712 | 0.01482022 | 0.9414527 | 0.0141465 | 0.9414583 | 0.009444368 |  |  | 462760 | 0.8245138 | 0.7035679 | 0.009544099 | 0.8195334 | 0.009673895 | 0.8195287 | 0.005756269
|  |  | 41652 | 0.9968581 | 0.9994305 | 0.0004072093 | 0.9999501 | 0.09528865 | 0.9999457 | 0.1373278 |  |  | 161946 | 0.9870322 | 0.9866385 | 0.001339724 | 0.9880076 | 0.003032447 | 0.9879993 | 0.005137357 |  |  | 21360 | 0.9226331 | 0.9670213 | 0.00404411 | 0.9117855 | 0.004325314 | 0.9117884 | 0.005305077 |  |  | 204480 | 0.9397043 | 0.9150489 | 0.007832842 | 0.9520311 | 0.00982067 | 0.9520359 | 0.01380417 |  |  | 505260 | 0.915182 | 0.8678712 | 0.01482022 | 0.9415065 | 0.01414455 | 0.9415121 | 0.009443128 |  |  | 463060 | 0.820163 | 0.7035679 | 0.009544099 | 0.8195695 | 0.009671992 | 0.8195649 | 0.005754906
|  |  | 41772 | 0.9968581 | 0.9994305 | 0.0004072093 | 0.9999501 | 0.09528865 | 0.9999457 | 0.1373278 |  |  | 162246 | 0.9870322 | 0.9866385 | 0.001339724 | 0.9880309 | 0.003032747 | 0.9880226 | 0.005136644 |  |  | 21660 | 0.9226331 | 0.9670213 | 0.00404411 | 0.9119238 | 0.004328162 | 0.9119266 | 0.005308193 |  |  | 204780 | 0.9380228 | 0.9150489 | 0.007832842 | 0.9521172 | 0.009817774 | 0.952122 | 0.01379925 |  |  | 505560 | 0.9084681 | 0.8678712 | 0.01482022 | 0.9415602 | 0.0141426 | 0.9415657 | 0.009441888 |  |  | 463360 | 0.8266893 | 0.7035679 | 0.009544099 | 0.8196056 | 0.009670092 | 0.8196009 | 0.005753545
|  |  | 41892 | 0.9968581 | 0.9994305 | 0.0004072093 | 0.9999501 | 0.09528865 | 0.9999457 | 0.1373278 |  |  | 162546 | 0.9879926 | 0.9866385 | 0.001339724 | 0.9880542 | 0.003033046 | 0.9880458 | 0.005135926 |  |  | 21960 | 0.9226331 | 0.9670213 | 0.00404411 | 0.9120618 | 0.004331034 | 0.9120646 | 0.005311336 |  |  | 205080 | 0.9380228 | 0.9150489 | 0.007832842 | 0.952203 | 0.009814878 | 0.9522079 | 0.01379432 |  |  | 505860 | 0.9084681 | 0.8678712 | 0.01482022 | 0.9416138 | 0.01414066 | 0.9416193 | 0.009440648 |  |  | 463660 | 0.8266893 | 0.7035679 | 0.009544099 | 0.8196417 | 0.009668195 | 0.8196369 | 0.005752186
|  |  | 42012 | 0.9959621 | 0.9994305 | 0.0004072093 | 0.9999501 | 0.09528865 | 0.9999457 | 0.1373278 |  |  | 162846 | 0.9860717 | 0.9866385 | 0.001339724 | 0.9880773 | 0.003033341 | 0.988069 | 0.005135202 |  |  | 22260 | 0.9226331 | 0.9670213 | 0.00404411 | 0.9121996 | 0.00433393 | 0.9122024 | 0.005314506 |  |  | 205380 | 0.9397043 | 0.9150489 | 0.007832842 | 0.9522887 | 0.009811983 | 0.9522935 | 0.0137894 |  |  | 506160 | 0.912944 | 0.8678712 | 0.01482022 | 0.9416673 | 0.01413871 | 0.9416729 | 0.009439409 |  |  | 463960 | 0.8223384 | 0.7035679 | 0.009544099 | 0.8196776 | 0.009666301 | 0.8196729 | 0.005750829
|  |  | 42132 | 0.997754 | 0.9994305 | 0.0004072093 | 0.9999501 | 0.09528865 | 0.9999457 | 0.1373278 |  |  | 163146 | 0.9879926 | 0.9866385 | 0.001339724 | 0.9881005 | 0.003033634 | 0.9880921 | 0.005134474 |  |  | 22560 | 0.9226331 | 0.9670213 | 0.00404411 | 0.9123372 | 0.004336849 | 0.91234 | 0.005317702 |  |  | 205680 | 0.9413858 | 0.9150489 | 0.007832842 | 0.9523741 | 0.009809087 | 0.9523789 | 0.01378448 |  |  | 506460 | 0.9062302 | 0.8678712 | 0.01482022 | 0.9417208 | 0.01413676 | 0.9417264 | 0.009438169 |  |  | 464260 | 0.8288647 | 0.7035679 | 0.009544099 | 0.8197135 | 0.00966441 | 0.8197088 | 0.005749473
|  |  | 42252 | 0.9968581 | 0.9994305 | 0.0004072093 | 0.9999501 | 0.09528865 | 0.9999457 | 0.1373278 |  |  | 163446 | 0.9879926 | 0.9866385 | 0.001339724 | 0.9881235 | 0.003033925 | 0.9881152 | 0.00513374 |  |  | 22860 | 0.9247912 | 0.9670213 | 0.00404411 | 0.9124746 | 0.004339792 | 0.9124773 | 0.005320923 |  |  | 205980 | 0.9363413 | 0.9150489 | 0.007832842 | 0.9524592 | 0.009806192 | 0.9524641 | 0.01377957 |  |  | 506760 | 0.9084681 | 0.8678712 | 0.01482022 | 0.9417743 | 0.01413482 | 0.9417798 | 0.00943693 |  |  | 464560 | 0.8158121 | 0.7035679 | 0.009544099 | 0.8197494 | 0.009662521 | 0.8197446 | 0.00574812
|  |  | 42372 | 0.997754 | 0.9994305 | 0.0004072093 | 0.9999501 | 0.09528865 | 0.9999457 | 0.1373278 |  |  | 163746 | 0.9879926 | 0.9866385 | 0.001339724 | 0.9881465 | 0.003034214 | 0.9881382 | 0.005133001 |  |  | 23160 | 0.9247912 | 0.9670213 | 0.00404411 | 0.9126117 | 0.004342758 | 0.9126145 | 0.00532417 |  |  | 206280 | 0.9397043 | 0.9150489 | 0.007832842 | 0.9525442 | 0.009803298 | 0.952549 | 0.01377465 |  |  | 507060 | 0.9107061 | 0.8678712 | 0.01482022 | 0.9418276 | 0.01413287 | 0.9418332 | 0.009435691 |  |  | 464860 | 0.8288647 | 0.7035679 | 0.009544099 | 0.8197852 | 0.009660635 | 0.8197804 | 0.005746769
|  |  | 42492 | 0.9959621 | 0.9994305 | 0.0004072093 | 0.9999501 | 0.09528865 | 0.9999457 | 0.1373278 |  |  | 164046 | 0.9879926 | 0.9866385 | 0.001339724 | 0.9881694 | 0.0030345 | 0.9881611 | 0.005132257 |  |  | 23460 | 0.9237122 | 0.9670213 | 0.00404411 | 0.9127486 | 0.004345746 | 0.9127514 | 0.005327442 |  |  | 206580 | 0.9430672 | 0.9150489 | 0.007832842 | 0.9526289 | 0.009800403 | 0.9526337 | 0.01376973 |  |  | 507360 | 0.912944 | 0.8678712 | 0.01482022 | 0.9418809 | 0.01413092 | 0.9418865 | 0.009434453 |  |  | 465160 | 0.8266893 | 0.7035679 | 0.009544099 | 0.8198209 | 0.009658753 | 0.8198161 | 0.005745419
|  |  | 42612 | 0.9959621 | 0.9994305 | 0.0004072093 | 0.9999501 | 0.09528865 | 0.9999457 | 0.1373278 |  |  | 164346 | 0.9879926 | 0.9866385 | 0.001339724 | 0.9881923 | 0.003034783 | 0.988184 | 0.005131509 |  |  | 23760 | 0.9237122 | 0.9670213 | 0.00404411 | 0.9128853 | 0.004348756 | 0.9128881 | 0.005330738 |  |  | 206880 | 0.9413858 | 0.9150489 | 0.007832842 | 0.9527133 | 0.00979751 | 0.9527181 | 0.01376482 |  |  | 507660 | 0.912944 | 0.8678712 | 0.01482022 | 0.9419342 | 0.01412898 | 0.9419397 | 0.009433214 |  |  | 465460 | 0.8245138 | 0.7035679 | 0.009544099 | 0.8198566 | 0.009656873 | 0.8198518 | 0.005744071
|  |  | 42732 | 0.9968581 | 0.9994305 | 0.0004072093 | 0.9999501 | 0.09528865 | 0.9999457 | 0.1373278 |  |  | 164646 | 0.9879926 | 0.9866385 | 0.001339724 | 0.9882151 | 0.003035065 | 0.9882068 | 0.005130755 |  |  | 24060 | 0.9237122 | 0.9670213 | 0.00404411 | 0.9130218 | 0.004351788 | 0.9130245 | 0.005334059 |  |  | 207180 | 0.9397043 | 0.9150489 | 0.007832842 | 0.9527976 | 0.009794616 | 0.9528023 | 0.01375991 |  |  | 507960 | 0.9107061 | 0.8678712 | 0.01482022 | 0.9419874 | 0.01412703 | 0.9419929 | 0.009431976 |  |  | 465760 | 0.8266893 | 0.7035679 | 0.009544099 | 0.8198922 | 0.009654995 | 0.8198874 | 0.005742726
|  |  | 42852 | 0.9959621 | 0.9994305 | 0.0004072093 | 0.9999501 | 0.09528865 | 0.9999457 | 0.1373278 |  |  | 164946 | 0.9879926 | 0.9866385 | 0.001339724 | 0.9882379 | 0.003035344 | 0.9882296 | 0.005129997 |  |  | 24360 | 0.9247912 | 0.9670213 | 0.00404411 | 0.9131581 | 0.004354842 | 0.9131608 | 0.005337404 |  |  | 207480 | 0.9380228 | 0.9150489 | 0.007832842 | 0.9528816 | 0.009791723 | 0.9528863 | 0.013755 |  |  | 508260 | 0.9107061 | 0.8678712 | 0.01482022 | 0.9420405 | 0.01412509 | 0.942046 | 0.009430739 |  |  | 466060 | 0.8310402 | 0.7035679 | 0.009544099 | 0.8199277 | 0.009653121 | 0.8199229 | 0.005741382
|  |  | 42972 | 0.9959621 | 0.9994305 | 0.0004072093 | 0.9999501 | 0.09528865 | 0.9999457 | 0.1373278 |  |  | 165246 | 0.9889531 | 0.9866385 | 0.001339724 | 0.9882606 | 0.00303562 | 0.9882523 | 0.005129233 |  |  | 24660 | 0.9258702 | 0.9670213 | 0.00404411 | 0.9132941 | 0.004357917 | 0.9132968 | 0.005340772 |  |  | 207780 | 0.9413858 | 0.9150489 | 0.007832842 | 0.9529654 | 0.009788831 | 0.9529701 | 0.01375009 |  |  | 508560 | 0.9107061 | 0.8678712 | 0.01482022 | 0.9420936 | 0.01412315 | 0.9420991 | 0.009429501 |  |  | 466360 | 0.8245138 | 0.7035679 | 0.009544099 | 0.8199632 | 0.009651249 | 0.8199584 | 0.00574004
|  |  | 43092 | 0.997754 | 0.9994305 | 0.0004072093 | 0.9999501 | 0.09528865 | 0.9999457 | 0.1373278 |  |  | 165546 | 0.9870322 | 0.9866385 | 0.001339724 | 0.9882832 | 0.003035895 | 0.9882749 | 0.005128465 |  |  | 24960 | 0.9269492 | 0.9670213 | 0.00404411 | 0.9134299 | 0.004361012 | 0.9134326 | 0.005344163 |  |  | 208080 | 0.9397043 | 0.9150489 | 0.007832842 | 0.9530489 | 0.00978594 | 0.9530537 | 0.01374518 |  |  | 508860 | 0.912944 | 0.8678712 | 0.01482022 | 0.9421466 | 0.0141212 | 0.9421521 | 0.009428264 |  |  | 466660 | 0.820163 | 0.7035679 | 0.009544099 | 0.8199987 | 0.009649381 | 0.8199938 | 0.005738701
|  |  | 43212 | 0.9968581 | 0.9994305 | 0.0004072093 | 0.9999501 | 0.09528865 | 0.9999457 | 0.1373278 |  |  | 165846 | 0.9879926 | 0.9866385 | 0.001339724 | 0.9883058 | 0.003036167 | 0.9882975 | 0.005127693 |  |  | 25260 | 0.9269492 | 0.9670213 | 0.00404411 | 0.9135655 | 0.004364128 | 0.9135682 | 0.005347577 |  |  | 208380 | 0.9397043 | 0.9150489 | 0.007832842 | 0.9531322 | 0.009783049 | 0.953137 | 0.01374028 |  |  | 509160 | 0.9107061 | 0.8678712 | 0.01482022 | 0.9421995 | 0.01411926 | 0.942205 | 0.009427027 |  |  | 466960 | 0.8288647 | 0.7035679 | 0.009544099 | 0.820034 | 0.009647515 | 0.8200292 | 0.005737363
|  |  | 43332 | 0.9968581 | 0.9994305 | 0.0004072093 | 0.9999501 | 0.09528865 | 0.9999457 | 0.1373278 |  |  | 166146 | 0.9860717 | 0.9866385 | 0.001339724 | 0.9883283 | 0.003036437 | 0.98832 | 0.005126915 |  |  | 25560 | 0.9291072 | 0.9670213 | 0.00404411 | 0.9137009 | 0.004367265 | 0.9137035 | 0.005351014 |  |  | 208680 | 0.9413858 | 0.9150489 | 0.007832842 | 0.9532153 | 0.009780158 | 0.9532201 | 0.01373537 |  |  | 509460 | 0.912944 | 0.8678712 | 0.01482022 | 0.9422524 | 0.01411732 | 0.9422579 | 0.00942579 |  |  | 467260 | 0.820163 | 0.7035679 | 0.009544099 | 0.8200694 | 0.009645652 | 0.8200645 | 0.005736027
|  |  | 43452 | 0.9959621 | 0.9994305 | 0.0004072093 | 0.9999501 | 0.09528865 | 0.9999457 | 0.1373278 |  |  | 166446 | 0.9879926 | 0.9866385 | 0.001339724 | 0.9883507 | 0.003036704 | 0.9883425 | 0.005126133 |  |  | 25860 | 0.9280282 | 0.9670213 | 0.00404411 | 0.9138361 | 0.004370421 | 0.9138387 | 0.005354472 |  |  | 208980 | 0.9430672 | 0.9150489 | 0.007832842 | 0.9532982 | 0.009777269 | 0.9533029 | 0.01373047 |  |  | 509760 | 0.912944 | 0.8678712 | 0.01482022 | 0.9423052 | 0.01411538 | 0.9423107 | 0.009424553 |  |  | 467560 | 0.820163 | 0.7035679 | 0.009544099 | 0.8201046 | 0.009643791 | 0.8200997 | 0.005734693
|  |  | 43572 | 0.9968581 | 0.9994305 | 0.0004072093 | 0.9999501 | 0.09528865 | 0.9999457 | 0.1373278 |  |  | 166746 | 0.9870322 | 0.9866385 | 0.001339724 | 0.9883731 | 0.003036969 | 0.9883649 | 0.005125346 |  |  | 26160 | 0.9280282 | 0.9670213 | 0.00404411 | 0.913971 | 0.004373596 | 0.9139736 | 0.005357953 |  |  | 209280 | 0.9413858 | 0.9150489 | 0.007832842 | 0.9533808 | 0.00977438 | 0.9533855 | 0.01372557 |  |  | 510060 | 0.915182 | 0.8678712 | 0.01482022 | 0.942358 | 0.01411343 | 0.9423634 | 0.009423317 |  |  | 467860 | 0.8288647 | 0.7035679 | 0.009544099 | 0.8201398 | 0.009641934 | 0.8201349 | 0.005733361
|  |  | 43692 | 0.9959621 | 0.9994305 | 0.0004072093 | 0.9999501 | 0.09528865 | 0.9999457 | 0.1373278 |  |  | 167046 | 0.9879926 | 0.9866385 | 0.001339724 | 0.9883955 | 0.003037232 | 0.9883872 | 0.005124555 |  |  | 26460 | 0.9280282 | 0.9670213 | 0.00404411 | 0.9141058 | 0.004376791 | 0.9141083 | 0.005361455 |  |  | 209580 | 0.9413858 | 0.9150489 | 0.007832842 | 0.9534633 | 0.009771492 | 0.9534679 | 0.01372067 |  |  | 510360 | 0.912944 | 0.8678712 | 0.01482022 | 0.9424107 | 0.01411149 | 0.9424161 | 0.009422081 |  |  | 468160 | 0.8245138 | 0.7035679 | 0.009544099 | 0.8201749 | 0.009640079 | 0.82017 | 0.005732031
|  |  | 43812 | 0.9968581 | 0.9994305 | 0.0004072093 | 0.9999501 | 0.09528865 | 0.9999457 | 0.1373278 |  |  | 167346 | 0.9879926 | 0.9866385 | 0.001339724 | 0.9884177 | 0.003037493 | 0.9884095 | 0.00512376 |  |  | 26760 | 0.9269492 | 0.9670213 | 0.00404411 | 0.9142403 | 0.004380005 | 0.9142428 | 0.005364978 |  |  | 209880 | 0.9397043 | 0.9150489 | 0.007832842 | 0.9535454 | 0.009768605 | 0.9535501 | 0.01371578 |  |  | 510660 | 0.9084681 | 0.8678712 | 0.01482022 | 0.9424633 | 0.01410955 | 0.9424688 | 0.009420845 |  |  | 468460 | 0.8310402 | 0.7035679 | 0.009544099 | 0.82021 | 0.009638227 | 0.8202051 | 0.005730703
|  |  | 43932 | 0.9950662 | 0.9994305 | 0.0004072093 | 0.9999501 | 0.09528865 | 0.9999457 | 0.1373278 |  |  | 167646 | 0.9879926 | 0.9866385 | 0.001339724 | 0.98844 | 0.003037752 | 0.9884317 | 0.005122959 |  |  | 27060 | 0.9258702 | 0.9670213 | 0.00404411 | 0.9143745 | 0.004383237 | 0.9143771 | 0.005368521 |  |  | 210180 | 0.9413858 | 0.9150489 | 0.007832842 | 0.9536274 | 0.009765719 | 0.9536321 | 0.01371089 |  |  | 510960 | 0.9174199 | 0.8678712 | 0.01482022 | 0.9425159 | 0.01410761 | 0.9425213 | 0.00941961 |  |  | 468760 | 0.8266893 | 0.7035679 | 0.009544099 | 0.820245 | 0.009636378 | 0.8202401 | 0.005729377
|  |  | 44052 | 0.9959621 | 0.9994305 | 0.0004072093 | 0.9999501 | 0.09528865 | 0.9999457 | 0.1373278 |  |  | 167946 | 0.9889531 | 0.9866385 | 0.001339724 | 0.9884621 | 0.003038008 | 0.9884539 | 0.005122155 |  |  | 27360 | 0.9247912 | 0.9670213 | 0.00404411 | 0.9145086 | 0.004386487 | 0.9145111 | 0.005372085 |  |  | 210480 | 0.9397043 | 0.9150489 | 0.007832842 | 0.9537092 | 0.009762834 | 0.9537138 | 0.013706 |  |  | 511260 | 0.915182 | 0.8678712 | 0.01482022 | 0.9425684 | 0.01410567 | 0.9425739 | 0.009418375 |  |  | 469060 | 0.8266893 | 0.7035679 | 0.009544099 | 0.82028 | 0.009634532 | 0.8202751 | 0.005728052
|  |  | 44172 | 0.9959621 | 0.9994305 | 0.0004072093 | 0.9999501 | 0.09528865 | 0.9999457 | 0.1373278 |  |  | 168246 | 0.9879926 | 0.9866385 | 0.001339724 | 0.9884842 | 0.003038263 | 0.988476 | 0.005121346 |  |  | 27660 | 0.9269492 | 0.9670213 | 0.00404411 | 0.9146425 | 0.004389756 | 0.914645 | 0.005375669 |  |  | 210780 | 0.9380228 | 0.9150489 | 0.007832842 | 0.9537907 | 0.00975995 | 0.9537953 | 0.01370111 |  |  | 511560 | 0.9107061 | 0.8678712 | 0.01482022 | 0.9426209 | 0.01410373 | 0.9426263 | 0.00941714 |  |  | 469360 | 0.8245138 | 0.7035679 | 0.009544099 | 0.8203149 | 0.009632689 | 0.8203099 | 0.00572673
|  |  | 44292 | 0.9968581 | 0.9994305 | 0.0004072093 | 0.9999501 | 0.09528865 | 0.9999457 | 0.1373278 |  |  | 168546 | 0.9879926 | 0.9866385 | 0.001339724 | 0.9885063 | 0.003038515 | 0.988498 | 0.005120533 |  |  | 27960 | 0.9280282 | 0.9670213 | 0.00404411 | 0.9147761 | 0.004393042 | 0.9147786 | 0.005379273 |  |  | 211080 | 0.9397043 | 0.9150489 | 0.007832842 | 0.953872 | 0.009757067 | 0.9538766 | 0.01369622 |  |  | 511860 | 0.9084681 | 0.8678712 | 0.01482022 | 0.9426733 | 0.01410179 | 0.9426787 | 0.009415905 |  |  | 469660 | 0.8245138 | 0.7035679 | 0.009544099 | 0.8203497 | 0.009630848 | 0.8203448 | 0.00572541
|  |  | 44412 | 0.9968581 | 0.9994305 | 0.0004072093 | 0.9999501 | 0.09528865 | 0.9999457 | 0.1373278 |  |  | 168846 | 0.9889531 | 0.9866385 | 0.001339724 | 0.9885282 | 0.003038765 | 0.98852 | 0.005119715 |  |  | 28260 | 0.9301863 | 0.9670213 | 0.00404411 | 0.9149095 | 0.004396345 | 0.914912 | 0.005382896 |  |  | 211380 | 0.9397043 | 0.9150489 | 0.007832842 | 0.9539531 | 0.009754185 | 0.9539577 | 0.01369134 |  |  | 512160 | 0.9107061 | 0.8678712 | 0.01482022 | 0.9427257 | 0.01409985 | 0.942731 | 0.009414671 |  |  | 469960 | 0.8266893 | 0.7035679 | 0.009544099 | 0.8203845 | 0.009629011 | 0.8203795 | 0.005724091
|  |  | 44532 | 0.9968581 | 0.9994305 | 0.0004072093 | 0.9999501 | 0.09528865 | 0.9999457 | 0.1373278 |  |  | 169146 | 0.9870322 | 0.9866385 | 0.001339724 | 0.9885502 | 0.003039012 | 0.9885419 | 0.005118894 |  |  | 28560 | 0.9312653 | 0.9670213 | 0.00404411 | 0.9150427 | 0.004399665 | 0.9150452 | 0.005386538 |  |  | 211680 | 0.9413858 | 0.9150489 | 0.007832842 | 0.9540339 | 0.009751304 | 0.9540385 | 0.01368646 |  |  | 512460 | 0.9174199 | 0.8678712 | 0.01482022 | 0.9427779 | 0.01409792 | 0.9427833 | 0.009413437 |  |  | 470260 | 0.8266893 | 0.7035679 | 0.009544099 | 0.8204192 | 0.009627176 | 0.8204143 | 0.005722775
|  |  | 44652 | 0.99865 | 0.9994305 | 0.0004072093 | 0.9999501 | 0.09528865 | 0.9999457 | 0.1373278 |  |  | 169446 | 0.9879926 | 0.9866385 | 0.001339724 | 0.988572 | 0.003039258 | 0.9885638 | 0.005118068 |  |  | 28860 | 0.9312653 | 0.9670213 | 0.00404411 | 0.9151757 | 0.004403002 | 0.9151782 | 0.005390199 |  |  | 211980 | 0.9447487 | 0.9150489 | 0.007832842 | 0.9541145 | 0.009748425 | 0.9541191 | 0.01368158 |  |  | 512760 | 0.912944 | 0.8678712 | 0.01482022 | 0.9428302 | 0.01409598 | 0.9428355 | 0.009412203 |  |  | 470560 | 0.8223384 | 0.7035679 | 0.009544099 | 0.8204539 | 0.009625344 | 0.8204489 | 0.00572146
|  |  | 44772 | 0.9968581 | 0.9994305 | 0.0004072093 | 0.9999501 | 0.09528865 | 0.9999457 | 0.1373278 |  |  | 169746 | 0.9879926 | 0.9866385 | 0.001339724 | 0.9885938 | 0.003039502 | 0.9885856 | 0.005117237 |  |  | 29160 | 0.9312653 | 0.9670213 | 0.00404411 | 0.9153085 | 0.004406355 | 0.9153109 | 0.005393878 |  |  | 212280 | 0.9430672 | 0.9150489 | 0.007832842 | 0.954195 | 0.009745546 | 0.9541995 | 0.0136767 |  |  | 513060 | 0.9107061 | 0.8678712 | 0.01482022 | 0.9428823 | 0.01409404 | 0.9428877 | 0.00941097 |  |  | 470860 | 0.8245138 | 0.7035679 | 0.009544099 | 0.8204885 | 0.009623515 | 0.8204835 | 0.005720147
|  |  | 44892 | 0.9968581 | 0.9994305 | 0.0004072093 | 0.9999501 | 0.09528865 | 0.9999457 | 0.1373278 |  |  | 170046 | 0.9879926 | 0.9866385 | 0.001339724 | 0.9886156 | 0.003039743 | 0.9886074 | 0.005116403 |  |  | 29460 | 0.9312653 | 0.9670213 | 0.00404411 | 0.9154411 | 0.004409724 | 0.9154435 | 0.005397575 |  |  | 212580 | 0.9397043 | 0.9150489 | 0.007832842 | 0.9542751 | 0.009742669 | 0.9542797 | 0.01367183 |  |  | 513360 | 0.912944 | 0.8678712 | 0.01482022 | 0.9429344 | 0.01409211 | 0.9429398 | 0.009409737 |  |  | 471160 | 0.8266893 | 0.7035679 | 0.009544099 | 0.8205231 | 0.009621688 | 0.8205181 | 0.005718837
|  |  | 45012 | 0.9968581 | 0.9994305 | 0.0004072093 | 0.9999501 | 0.09528865 | 0.9999457 | 0.1373278 |  |  | 170346 | 0.9870322 | 0.9866385 | 0.001339724 | 0.9886373 | 0.003039983 | 0.9886291 | 0.005115565 |  |  | 29760 | 0.9301863 | 0.9670213 | 0.00404411 | 0.9155734 | 0.004413109 | 0.9155758 | 0.00540129 |  |  | 212880 | 0.9397043 | 0.9150489 | 0.007832842 | 0.9543551 | 0.009739793 | 0.9543597 | 0.01366696 |  |  | 513660 | 0.915182 | 0.8678712 | 0.01482022 | 0.9429865 | 0.01409017 | 0.9429918 | 0.009408504 |  |  | 471460 | 0.8266893 | 0.7035679 | 0.009544099 | 0.8205576 | 0.009619865 | 0.8205525 | 0.005717528
|  |  | 45132 | 0.9968581 | 0.9994305 | 0.0004072093 | 0.9999501 | 0.09528865 | 0.9999457 | 0.1373278 |  |  | 170646 | 0.9870322 | 0.9866385 | 0.001339724 | 0.9886589 | 0.00304022 | 0.9886507 | 0.005114723 |  |  | 30060 | 0.9301863 | 0.9670213 | 0.00404411 | 0.9157055 | 0.00441651 | 0.9157079 | 0.005405022 |  |  | 213180 | 0.9397043 | 0.9150489 | 0.007832842 | 0.9544349 | 0.009736919 | 0.9544394 | 0.01366209 |  |  | 513960 | 0.9174199 | 0.8678712 | 0.01482022 | 0.9430385 | 0.01408823 | 0.9430438 | 0.009407272 |  |  | 471760 | 0.8288647 | 0.7035679 | 0.009544099 | 0.820592 | 0.009618044 | 0.820587 | 0.005716221
|  |  | 45252 | 0.99865 | 0.9994305 | 0.0004072093 | 0.9999501 | 0.09528865 | 0.9999457 | 0.1373278 |  |  | 170946 | 0.9879926 | 0.9866385 | 0.001339724 | 0.9886805 | 0.003040455 | 0.9886723 | 0.005113876 |  |  | 30360 | 0.9301863 | 0.9670213 | 0.00404411 | 0.9158375 | 0.004419926 | 0.9158398 | 0.005408772 |  |  | 213480 | 0.9397043 | 0.9150489 | 0.007832842 | 0.9545144 | 0.009734046 | 0.954519 | 0.01365723 |  |  | 514260 | 0.915182 | 0.8678712 | 0.01482022 | 0.9430904 | 0.0140863 | 0.9430957 | 0.00940604 |  |  | 472060 | 0.8266893 | 0.7035679 | 0.009544099 | 0.8206264 | 0.009616226 | 0.8206213 | 0.005714916
|  |  | 45372 | 0.997754 | 0.9994305 | 0.0004072093 | 0.9999501 | 0.09528865 | 0.9999457 | 0.1373278 |  |  | 171246 | 0.9879926 | 0.9866385 | 0.001339724 | 0.988702 | 0.003040688 | 0.9886938 | 0.005113026 |  |  | 30660 | 0.9312653 | 0.9670213 | 0.00404411 | 0.9159692 | 0.004423356 | 0.9159715 | 0.005412538 |  |  | 213780 | 0.9430672 | 0.9150489 | 0.007832842 | 0.9545937 | 0.009731174 | 0.9545983 | 0.01365237 |  |  | 514560 | 0.9107061 | 0.8678712 | 0.01482022 | 0.9431422 | 0.01408437 | 0.9431476 | 0.009404808 |  |  | 472360 | 0.820163 | 0.7035679 | 0.009544099 | 0.8206607 | 0.009614411 | 0.8206556 | 0.005713613
|  |  | 45492 | 0.997754 | 0.9994305 | 0.0004072093 | 0.9999501 | 0.09528865 | 0.9999457 | 0.1373278 |  |  | 171546 | 0.9879926 | 0.9866385 | 0.001339724 | 0.9887234 | 0.00304092 | 0.9887153 | 0.005112172 |  |  | 30960 | 0.9312653 | 0.9670213 | 0.00404411 | 0.9161007 | 0.004426802 | 0.916103 | 0.005416321 |  |  | 214080 | 0.9447487 | 0.9150489 | 0.007832842 | 0.9546728 | 0.009728304 | 0.9546774 | 0.01364751 |  |  | 514860 | 0.912944 | 0.8678712 | 0.01482022 | 0.9431941 | 0.01408243 | 0.9431994 | 0.009403576 |  |  | 472660 | 0.8288647 | 0.7035679 | 0.009544099 | 0.820695 | 0.009612598 | 0.8206899 | 0.005712312
|  |  | 45612 | 0.9968581 | 0.9994305 | 0.0004072093 | 0.9999501 | 0.09528865 | 0.9999457 | 0.1373278 |  |  | 171846 | 0.9879926 | 0.9866385 | 0.001339724 | 0.9887448 | 0.003041149 | 0.9887367 | 0.005111314 |  |  | 31260 | 0.9312653 | 0.9670213 | 0.00404411 | 0.9162319 | 0.004430261 | 0.9162343 | 0.00542012 |  |  | 214380 | 0.9430672 | 0.9150489 | 0.007832842 | 0.9547517 | 0.009725435 | 0.9547562 | 0.01364265 |  |  | 515160 | 0.9196579 | 0.8678712 | 0.01482022 | 0.9432458 | 0.0140805 | 0.9432511 | 0.009402345 |  |  | 472960 | 0.8310402 | 0.7035679 | 0.009544099 | 0.8207292 | 0.009610789 | 0.8207241 | 0.005711013
|  |  | 45732 | 0.997754 | 0.9994305 | 0.0004072093 | 0.9999501 | 0.09528865 | 0.9999457 | 0.1373278 |  |  | 172146 | 0.9860717 | 0.9866385 | 0.001339724 | 0.9887662 | 0.003041376 | 0.988758 | 0.005110452 |  |  | 31560 | 0.9323443 | 0.9670213 | 0.00404411 | 0.916363 | 0.004433735 | 0.9163653 | 0.005423935 |  |  | 214680 | 0.9413858 | 0.9150489 | 0.007832842 | 0.9548304 | 0.009722568 | 0.9548349 | 0.0136378 |  |  | 515460 | 0.9174199 | 0.8678712 | 0.01482022 | 0.9432975 | 0.01407856 | 0.9433028 | 0.009401114 |  |  | 473260 | 0.8310402 | 0.7035679 | 0.009544099 | 0.8207633 | 0.009608982 | 0.8207582 | 0.005709716
|  |  | 45852 | 0.997754 | 0.9994305 | 0.0004072093 | 0.9999501 | 0.09528865 | 0.9999457 | 0.1373278 |  |  | 172446 | 0.9879926 | 0.9866385 | 0.001339724 | 0.9887875 | 0.003041601 | 0.9887793 | 0.005109586 |  |  | 31860 | 0.9334233 | 0.9670213 | 0.00404411 | 0.9164939 | 0.004437223 | 0.9164962 | 0.005427765 |  |  | 214980 | 0.9430672 | 0.9150489 | 0.007832842 | 0.9549089 | 0.009719702 | 0.9549133 | 0.01363295 |  |  | 515760 | 0.9107061 | 0.8678712 | 0.01482022 | 0.9433491 | 0.01407663 | 0.9433544 | 0.009399884 |  |  | 473560 | 0.8288647 | 0.7035679 | 0.009544099 | 0.8207974 | 0.009607178 | 0.8207923 | 0.005708421
|  |  | 45972 | 0.997754 | 0.9994305 | 0.0004072093 | 0.9999501 | 0.09528865 | 0.9999457 | 0.1373278 |  |  | 172746 | 0.9879926 | 0.9866385 | 0.001339724 | 0.9888087 | 0.003041824 | 0.9888006 | 0.005108717 |  |  | 32160 | 0.9323443 | 0.9670213 | 0.00404411 | 0.9166245 | 0.004440724 | 0.9166268 | 0.005431611 |  |  | 215280 | 0.9413858 | 0.9150489 | 0.007832842 | 0.9549871 | 0.009716839 | 0.9549916 | 0.0136281 |  |  | 516060 | 0.915182 | 0.8678712 | 0.01482022 | 0.9434007 | 0.0140747 | 0.943406 | 0.009398654 |  |  | 473860 | 0.8353911 | 0.7035679 | 0.009544099 | 0.8208315 | 0.009605377 | 0.8208263 | 0.005707127
|  |  | 46092 | 0.9968581 | 0.9994305 | 0.0004072093 | 0.9999501 | 0.09528865 | 0.9999457 | 0.1373278 |  |  | 173046 | 0.9870322 | 0.9866385 | 0.001339724 | 0.9888299 | 0.003042046 | 0.9888218 | 0.005107843 |  |  | 32460 | 0.9334233 | 0.9670213 | 0.00404411 | 0.9167549 | 0.004444238 | 0.9167572 | 0.005435471 |  |  | 215580 | 0.9447487 | 0.9150489 | 0.007832842 | 0.9550651 | 0.009713976 | 0.9550696 | 0.01362326 |  |  | 516360 | 0.912944 | 0.8678712 | 0.01482022 | 0.9434522 | 0.01407277 | 0.9434575 | 0.009397424 |  |  | 474160 | 0.8310402 | 0.7035679 | 0.009544099 | 0.8208654 | 0.009603579 | 0.8208603 | 0.005705836
|  |  | 46212 | 0.99865 | 0.9994305 | 0.0004072093 | 0.9999501 | 0.09528865 | 0.9999457 | 0.1373278 |  |  | 173346 | 0.9860717 | 0.9866385 | 0.001339724 | 0.988851 | 0.003042265 | 0.9888429 | 0.005106967 |  |  | 32760 | 0.9334233 | 0.9670213 | 0.00404411 | 0.9168852 | 0.004447765 | 0.9168874 | 0.005439347 |  |  | 215880 | 0.9430672 | 0.9150489 | 0.007832842 | 0.955143 | 0.009711116 | 0.9551474 | 0.01361842 |  |  | 516660 | 0.9107061 | 0.8678712 | 0.01482022 | 0.9435036 | 0.01407084 | 0.9435089 | 0.009396194 |  |  | 474460 | 0.8266893 | 0.7035679 | 0.009544099 | 0.8208994 | 0.009601783 | 0.8208942 | 0.005704546
|  |  | 46332 | 0.9959621 | 0.9994305 | 0.0004072093 | 0.9999501 | 0.09528865 | 0.9999457 | 0.1373278 |  |  | 173646 | 0.9870322 | 0.9866385 | 0.001339724 | 0.9888721 | 0.003042483 | 0.988864 | 0.005106086 |  |  | 33060 | 0.9334233 | 0.9670213 | 0.00404411 | 0.9170152 | 0.004451305 | 0.9170174 | 0.005443237 |  |  | 216180 | 0.9413858 | 0.9150489 | 0.007832842 | 0.9552206 | 0.009708257 | 0.955225 | 0.01361359 |  |  | 516960 | 0.912944 | 0.8678712 | 0.01482022 | 0.943555 | 0.01406891 | 0.9435603 | 0.009394965 |  |  | 474760 | 0.8266893 | 0.7035679 | 0.009544099 | 0.8209332 | 0.009599991 | 0.820928 | 0.005703259
|  |  | 46452 | 0.997754 | 0.9994305 | 0.0004072093 | 0.9999501 | 0.09528865 | 0.9999457 | 0.1373278 |  |  | 173946 | 0.9879926 | 0.9866385 | 0.001339724 | 0.9888931 | 0.003042698 | 0.988885 | 0.005105202 |  |  | 33360 | 0.9323443 | 0.9670213 | 0.00404411 | 0.917145 | 0.004454858 | 0.9171472 | 0.005447141 |  |  | 216480 | 0.9447487 | 0.9150489 | 0.007832842 | 0.955298 | 0.0097054 | 0.9553024 | 0.01360875 |  |  | 517260 | 0.915182 | 0.8678712 | 0.01482022 | 0.9436064 | 0.01406698 | 0.9436116 | 0.009393736 |  |  | 475060 | 0.8310402 | 0.7035679 | 0.009544099 | 0.820967 | 0.009598201 | 0.8209618 | 0.005701973
|  |  | 46572 | 0.99865 | 0.9994305 | 0.0004072093 | 0.9999501 | 0.09528865 | 0.9999457 | 0.1373278 |  |  | 174246 | 0.9889531 | 0.9866385 | 0.001339724 | 0.988914 | 0.003042912 | 0.9889059 | 0.005104314 |  |  | 33660 | 0.9323443 | 0.9670213 | 0.00404411 | 0.9172746 | 0.004458422 | 0.9172768 | 0.005451058 |  |  | 216780 | 0.9430672 | 0.9150489 | 0.007832842 | 0.9553751 | 0.009702544 | 0.9553795 | 0.01360393 |  |  | 517560 | 0.9174199 | 0.8678712 | 0.01482022 | 0.9436577 | 0.01406505 | 0.9436629 | 0.009392508 |  |  | 475360 | 0.8266893 | 0.7035679 | 0.009544099 | 0.8210008 | 0.009596414 | 0.8209956 | 0.00570069
|  |  | 46692 | 0.9968581 | 0.9994305 | 0.0004072093 | 0.9999501 | 0.09528865 | 0.9999457 | 0.1373278 |  |  | 174546 | 0.9889531 | 0.9866385 | 0.001339724 | 0.9889349 | 0.003043123 | 0.9889268 | 0.005103423 |  |  | 33960 | 0.9312653 | 0.9670213 | 0.00404411 | 0.9174039 | 0.004461999 | 0.9174061 | 0.00545499 |  |  | 217080 | 0.9430672 | 0.9150489 | 0.007832842 | 0.9554521 | 0.009699691 | 0.9554565 | 0.0135991 |  |  | 517860 | 0.915182 | 0.8678712 | 0.01482022 | 0.9437089 | 0.01406312 | 0.9437141 | 0.00939128 |  |  | 475660 | 0.8288647 | 0.7035679 | 0.009544099 | 0.8210345 | 0.00959463 | 0.8210293 | 0.005699408
|  |  | 46812 | 0.9968581 | 0.9994305 | 0.0004072093 | 0.9999501 | 0.09528865 | 0.9999457 | 0.1373278 |  |  | 174846 | 0.9879926 | 0.9866385 | 0.001339724 | 0.9889558 | 0.003043333 | 0.9889477 | 0.005102529 |  |  | 69960 | 0.9355813 | 0.9670213 | 0.00404411 | 0.9315035 | 0.004919792 | 0.9315043 | 0.005961812 |  |  | 217380 | 0.9430672 | 0.9150489 | 0.007832842 | 0.9555289 | 0.009696839 | 0.9555332 | 0.01359428 |  |  | 518160 | 0.915182 | 0.8678712 | 0.01482022 | 0.94376 | 0.01406119 | 0.9437653 | 0.009390052 |  |  | 475960 | 0.8245138 | 0.7035679 | 0.009544099 | 0.8210681 | 0.009592848 | 0.8210629 | 0.005698128
|  |  | 46932 | 0.9968581 | 0.9994305 | 0.0004072093 | 0.9999501 | 0.09528865 | 0.9999457 | 0.1373278 |  |  | 175146 | 0.9879926 | 0.9866385 | 0.001339724 | 0.9889766 | 0.003043541 | 0.9889685 | 0.005101631 |  |  | 70260 | 0.9420554 | 0.9670213 | 0.00404411 | 0.9316098 | 0.004923495 | 0.9316106 | 0.00596594 |  |  | 217680 | 0.9447487 | 0.9150489 | 0.007832842 | 0.9556054 | 0.00969399 | 0.9556098 | 0.01358946 |  |  | 518460 | 0.912944 | 0.8678712 | 0.01482022 | 0.9438111 | 0.01405927 | 0.9438164 | 0.009388824 |  |  | 476260 | 0.8310402 | 0.7035679 | 0.009544099 | 0.8211017 | 0.00959107 | 0.8210965 | 0.00569685
|  |  | 47052 | 0.997754 | 0.9994305 | 0.0004072093 | 0.9999501 | 0.09528865 | 0.9999457 | 0.1373278 |  |  | 175446 | 0.9879926 | 0.9866385 | 0.001339724 | 0.9889973 | 0.003043747 | 0.9889892 | 0.005100729 |  |  | 70560 | 0.9442135 | 0.9670213 | 0.00404411 | 0.931716 | 0.004927192 | 0.9317168 | 0.005970062 |  |  | 217980 | 0.9430672 | 0.9150489 | 0.007832842 | 0.9556818 | 0.009691142 | 0.9556861 | 0.01358465 |  |  | 518760 | 0.915182 | 0.8678712 | 0.01482022 | 0.9438622 | 0.01405734 | 0.9438674 | 0.009387597 |  |  | 476560 | 0.8310402 | 0.7035679 | 0.009544099 | 0.8211352 | 0.009589294 | 0.82113 | 0.005695574
|  |  | 47172 | 0.997754 | 0.9994305 | 0.0004072093 | 0.9999501 | 0.09528865 | 0.9999457 | 0.1373278 |  |  | 175746 | 0.9879926 | 0.9866385 | 0.001339724 | 0.989018 | 0.003043951 | 0.9890099 | 0.005099824 |  |  | 70860 | 0.9442135 | 0.9670213 | 0.00404411 | 0.9318221 | 0.004930883 | 0.9318228 | 0.005974178 |  |  | 218280 | 0.9430672 | 0.9150489 | 0.007832842 | 0.9557579 | 0.009688296 | 0.9557622 | 0.01357984 |  |  | 519060 | 0.9174199 | 0.8678712 | 0.01482022 | 0.9439132 | 0.01405541 | 0.9439184 | 0.00938637 |  |  | 476860 | 0.8266893 | 0.7035679 | 0.009544099 | 0.8211687 | 0.009587521 | 0.8211634 | 0.0056943
|  |  | 47292 | 0.997754 | 0.9994305 | 0.0004072093 | 0.9999501 | 0.09528865 | 0.9999457 | 0.1373278 |  |  | 176046 | 0.9889531 | 0.9866385 | 0.001339724 | 0.9890386 | 0.003044154 | 0.9890305 | 0.005098916 |  |  | 71160 | 0.9377394 | 0.9670213 | 0.00404411 | 0.9319279 | 0.004934568 | 0.9319287 | 0.005978288 |  |  | 218580 | 0.9430672 | 0.9150489 | 0.007832842 | 0.9558338 | 0.009685453 | 0.9558382 | 0.01357503 |  |  | 519360 | 0.912944 | 0.8678712 | 0.01482022 | 0.9439641 | 0.01405349 | 0.9439693 | 0.009385144 |  |  | 477160 | 0.8310402 | 0.7035679 | 0.009544099 | 0.8212021 | 0.009585751 | 0.8211968 | 0.005693028
|  |  | 47412 | 0.9968581 | 0.9994305 | 0.0004072093 | 0.9999501 | 0.09528865 | 0.9999457 | 0.1373278 |  |  | 176346 | 0.9870322 | 0.9866385 | 0.001339724 | 0.9890592 | 0.003044354 | 0.9890511 | 0.005098005 |  |  | 71460 | 0.9388184 | 0.9670213 | 0.00404411 | 0.9320336 | 0.004938247 | 0.9320344 | 0.005982392 |  |  | 218880 | 0.9447487 | 0.9150489 | 0.007832842 | 0.9559095 | 0.009682611 | 0.9559139 | 0.01357023 |  |  | 519660 | 0.9196579 | 0.8678712 | 0.01482022 | 0.9440149 | 0.01405156 | 0.9440201 | 0.009383918 |  |  | 477460 | 0.8332156 | 0.7035679 | 0.009544099 | 0.8212355 | 0.009583984 | 0.8212302 | 0.005691758
|  |  | 47532 | 0.9968581 | 0.9994305 | 0.0004072093 | 0.9999501 | 0.09528865 | 0.9999457 | 0.1373278 |  |  | 176646 | 0.9870322 | 0.9866385 | 0.001339724 | 0.9890797 | 0.003044553 | 0.9890716 | 0.00509709 |  |  | 71760 | 0.9377394 | 0.9670213 | 0.00404411 | 0.9321391 | 0.004941919 | 0.9321399 | 0.005986489 |  |  | 219180 | 0.9430672 | 0.9150489 | 0.007832842 | 0.955985 | 0.009679771 | 0.9559894 | 0.01356543 |  |  | 519960 | 0.912944 | 0.8678712 | 0.01482022 | 0.9440658 | 0.01404964 | 0.9440709 | 0.009382692 |  |  | 477760 | 0.8288647 | 0.7035679 | 0.009544099 | 0.8212688 | 0.009582219 | 0.8212635 | 0.00569049
|  |  | 47652 | 0.997754 | 0.9994305 | 0.0004072093 | 0.9999501 | 0.09528865 | 0.9999457 | 0.1373278 |  |  | 176946 | 0.9889531 | 0.9866385 | 0.001339724 | 0.9891001 | 0.00304475 | 0.9890921 | 0.005096172 |  |  | 72060 | 0.9398974 | 0.9670213 | 0.00404411 | 0.9322445 | 0.004945586 | 0.9322452 | 0.00599058 |  |  | 219480 | 0.9464302 | 0.9150489 | 0.007832842 | 0.9560604 | 0.009676934 | 0.9560647 | 0.01356063 |  |  | 520260 | 0.9174199 | 0.8678712 | 0.01482022 | 0.9441165 | 0.01404771 | 0.9441217 | 0.009381467 |  |  | 478060 | 0.8332156 | 0.7035679 | 0.009544099 | 0.821302 | 0.009580457 | 0.8212967 | 0.005689223
|  |  | 47772 | 0.9959621 | 0.9994305 | 0.0004072093 | 0.9999501 | 0.09528865 | 0.9999457 | 0.1373278 |  |  | 177246 | 0.9879926 | 0.9866385 | 0.001339724 | 0.9891205 | 0.003044945 | 0.9891125 | 0.005095251 |  |  | 72360 | 0.9388184 | 0.9670213 | 0.00404411 | 0.9323496 | 0.004949247 | 0.9323503 | 0.005994664 |  |  | 219780 | 0.9430672 | 0.9150489 | 0.007832842 | 0.9561355 | 0.009674099 | 0.9561397 | 0.01355584 |  |  | 520560 | 0.915182 | 0.8678712 | 0.01482022 | 0.9441672 | 0.01404579 | 0.9441724 | 0.009380242 |  |  | 478360 | 0.8266893 | 0.7035679 | 0.009544099 | 0.8213352 | 0.009578698 | 0.8213299 | 0.005687959
|  |  | 47892 | 0.9959621 | 0.9994305 | 0.0004072093 | 0.9999501 | 0.09528865 | 0.9999457 | 0.1373278 |  |  | 177546 | 0.9870322 | 0.9866385 | 0.001339724 | 0.9891409 | 0.003045138 | 0.9891329 | 0.005094327 |  |  | 72660 | 0.9388184 | 0.9670213 | 0.00404411 | 0.9324546 | 0.004952901 | 0.9324553 | 0.005998742 |  |  | 220080 | 0.9447487 | 0.9150489 | 0.007832842 | 0.9562103 | 0.009671266 | 0.9562146 | 0.01355105 |  |  | 520860 | 0.915182 | 0.8678712 | 0.01482022 | 0.9442178 | 0.01404387 | 0.944223 | 0.009379018 |  |  | 478660 | 0.8310402 | 0.7035679 | 0.009544099 | 0.8213683 | 0.009576942 | 0.821363 | 0.005686697
|  |  | 48012 | 0.997754 | 0.9994305 | 0.0004072093 | 0.9999501 | 0.09528865 | 0.9999457 | 0.1373278 |  |  | 177846 | 0.9879926 | 0.9866385 | 0.001339724 | 0.9891612 | 0.00304533 | 0.9891532 | 0.005093399 |  |  | 72960 | 0.9388184 | 0.9670213 | 0.00404411 | 0.9325595 | 0.004956549 | 0.9325602 | 0.006002813 |  |  | 220380 | 0.9447487 | 0.9150489 | 0.007832842 | 0.956285 | 0.009668435 | 0.9562893 | 0.01354627 |  |  | 521160 | 0.915182 | 0.8678712 | 0.01482022 | 0.9442684 | 0.01404194 | 0.9442736 | 0.009377793 |  |  | 478960 | 0.8332156 | 0.7035679 | 0.009544099 | 0.8214014 | 0.009575189 | 0.8213961 | 0.005685436
|  |  | 48132 | 0.9968581 | 0.9994305 | 0.0004072093 | 0.9999501 | 0.09528865 | 0.9999457 | 0.1373278 |  |  | 178146 | 0.9889531 | 0.9866385 | 0.001339724 | 0.9891814 | 0.00304552 | 0.9891734 | 0.005092469 |  |  | 73260 | 0.9398974 | 0.9670213 | 0.00404411 | 0.9326641 | 0.00496019 | 0.9326648 | 0.006006878 |  |  | 220680 | 0.9447487 | 0.9150489 | 0.007832842 | 0.9563595 | 0.009665606 | 0.9563638 | 0.01354149 |  |  | 521460 | 0.9174199 | 0.8678712 | 0.01482022 | 0.9443189 | 0.01404002 | 0.9443241 | 0.00937657 |  |  | 479260 | 0.8332156 | 0.7035679 | 0.009544099 | 0.8214344 | 0.009573438 | 0.8214291 | 0.005684177
|  |  | 48252 | 0.9968581 | 0.9994305 | 0.0004072093 | 0.9999501 | 0.09528865 | 0.9999457 | 0.1373278 |  |  | 178446 | 0.9889531 | 0.9866385 | 0.001339724 | 0.9892016 | 0.003045708 | 0.9891936 | 0.005091536 |  |  | 73560 | 0.9377394 | 0.9670213 | 0.00404411 | 0.9327686 | 0.004963825 | 0.9327693 | 0.006010935 |  |  | 220980 | 0.9464302 | 0.9150489 | 0.007832842 | 0.9564338 | 0.00966278 | 0.956438 | 0.01353672 |  |  | 521760 | 0.9174199 | 0.8678712 | 0.01482022 | 0.9443694 | 0.0140381 | 0.9443745 | 0.009375346 |  |  | 479560 | 0.8310402 | 0.7035679 | 0.009544099 | 0.8214674 | 0.009571691 | 0.821462 | 0.005682921
|  |  | 48372 | 0.9968581 | 0.9994305 | 0.0004072093 | 0.9999501 | 0.09528865 | 0.9999457 | 0.1373278 |  |  | 178746 | 0.9879926 | 0.9866385 | 0.001339724 | 0.9892217 | 0.003045895 | 0.9892137 | 0.005090599 |  |  | 73860 | 0.9366604 | 0.9670213 | 0.00404411 | 0.9328729 | 0.004967454 | 0.9328736 | 0.006014986 |  |  | 221280 | 0.9447487 | 0.9150489 | 0.007832842 | 0.9565079 | 0.009659956 | 0.9565121 | 0.01353195 |  |  | 522060 | 0.912944 | 0.8678712 | 0.01482022 | 0.9444198 | 0.01403618 | 0.9444249 | 0.009374123 |  |  | 479860 | 0.8223384 | 0.7035679 | 0.009544099 | 0.8215003 | 0.009569946 | 0.8214949 | 0.005681666
|  |  | 48492 | 0.997754 | 0.9994305 | 0.0004072093 | 0.9999501 | 0.09528865 | 0.9999457 | 0.1373278 |  |  | 179046 | 0.9889531 | 0.9866385 | 0.001339724 | 0.9892418 | 0.003046079 | 0.9892338 | 0.00508966 |  |  | 74160 | 0.9377394 | 0.9670213 | 0.00404411 | 0.9329771 | 0.004971076 | 0.9329777 | 0.00601903 |  |  | 221580 | 0.9447487 | 0.9150489 | 0.007832842 | 0.9565818 | 0.009657134 | 0.956586 | 0.01352718 |  |  | 522360 | 0.912944 | 0.8678712 | 0.01482022 | 0.9444701 | 0.01403426 | 0.9444753 | 0.0093729 |  |  | 480160 | 0.8288647 | 0.7035679 | 0.009544099 | 0.8215332 | 0.009568203 | 0.8215278 | 0.005680413
|  |  | 48612 | 0.99865 | 0.9994305 | 0.0004072093 | 0.9999501 | 0.09528865 | 0.9999457 | 0.1373278 |  |  | 179346 | 0.9879926 | 0.9866385 | 0.001339724 | 0.9892618 | 0.003046262 | 0.9892539 | 0.005088717 |  |  | 74460 | 0.9388184 | 0.9670213 | 0.00404411 | 0.9330811 | 0.004974691 | 0.9330817 | 0.006023067 |  |  | 221880 | 0.9413858 | 0.9150489 | 0.007832842 | 0.9566554 | 0.009654315 | 0.9566596 | 0.01352242 |  |  | 522660 | 0.915182 | 0.8678712 | 0.01482022 | 0.9445204 | 0.01403234 | 0.9445255 | 0.009371678 |  |  | 480460 | 0.8288647 | 0.7035679 | 0.009544099 | 0.821566 | 0.009566464 | 0.8215606 | 0.005679162
|  |  | 48732 | 0.99865 | 0.9994305 | 0.0004072093 | 0.9999501 | 0.09528865 | 0.9999457 | 0.1373278 |  |  | 179646 | 0.9879926 | 0.9866385 | 0.001339724 | 0.9892818 | 0.003046444 | 0.9892738 | 0.005087772 |  |  | 74760 | 0.9398974 | 0.9670213 | 0.00404411 | 0.9331849 | 0.0049783 | 0.9331855 | 0.006027098 |  |  | 222180 | 0.9413858 | 0.9150489 | 0.007832842 | 0.9567289 | 0.009651498 | 0.9567331 | 0.01351767 |  |  | 522960 | 0.912944 | 0.8678712 | 0.01482022 | 0.9445707 | 0.01403042 | 0.9445758 | 0.009370456 |  |  | 480760 | 0.8288647 | 0.7035679 | 0.009544099 | 0.8215987 | 0.009564728 | 0.8215933 | 0.005677913
|  |  | 48852 | 0.99865 | 0.9994305 | 0.0004072093 | 0.9999501 | 0.09528865 | 0.9999457 | 0.1373278 |  |  | 179946 | 0.9879926 | 0.9866385 | 0.001339724 | 0.9893017 | 0.003046623 | 0.9892938 | 0.005086824 |  |  | 75060 | 0.9398974 | 0.9670213 | 0.00404411 | 0.9332885 | 0.004981901 | 0.9332892 | 0.006031121 |  |  | 222480 | 0.9430672 | 0.9150489 | 0.007832842 | 0.9568022 | 0.009648684 | 0.9568064 | 0.01351291 |  |  | 523260 | 0.9107061 | 0.8678712 | 0.01482022 | 0.9446208 | 0.01402851 | 0.9446259 | 0.009369235 |  |  | 481060 | 0.8288647 | 0.7035679 | 0.009544099 | 0.8216314 | 0.009562994 | 0.821626 | 0.005676666
|  |  | 48972 | 0.997754 | 0.9994305 | 0.0004072093 | 0.9999501 | 0.09528865 | 0.9999457 | 0.1373278 |  |  | 180246 | 0.9879926 | 0.9866385 | 0.001339724 | 0.9893216 | 0.003046801 | 0.9893137 | 0.005085873 |  |  | 75360 | 0.9398974 | 0.9670213 | 0.00404411 | 0.933392 | 0.004985497 | 0.9333926 | 0.006035137 |  |  | 222780 | 0.9481117 | 0.9150489 | 0.007832842 | 0.9568753 | 0.009645872 | 0.9568794 | 0.01350817 |  |  | 523560 | 0.9174199 | 0.8678712 | 0.01482022 | 0.9446709 | 0.01402659 | 0.944676 | 0.009368014 |  |  | 481360 | 0.8310402 | 0.7035679 | 0.009544099 | 0.8216641 | 0.009561263 | 0.8216586 | 0.005675421
|  |  | 49092 | 0.9968581 | 0.9994305 | 0.0004072093 | 0.9999501 | 0.09528865 | 0.9999457 | 0.1373278 |  |  | 180546 | 0.9879926 | 0.9866385 | 0.001339724 | 0.9893414 | 0.003046978 | 0.9893335 | 0.00508492 |  |  | 75660 | 0.9388184 | 0.9670213 | 0.00404411 | 0.9334953 | 0.004989085 | 0.9334959 | 0.006039146 |  |  | 223080 | 0.9464302 | 0.9150489 | 0.007832842 | 0.9569481 | 0.009643063 | 0.9569523 | 0.01350342 |  |  | 523860 | 0.915182 | 0.8678712 | 0.01482022 | 0.944721 | 0.01402467 | 0.9447261 | 0.009366793 |  |  | 481660 | 0.8266893 | 0.7035679 | 0.009544099 | 0.8216966 | 0.009559535 | 0.8216912 | 0.005674178
|  |  | 49212 | 0.99865 | 0.9994305 | 0.0004072093 | 0.9999501 | 0.09528865 | 0.9999457 | 0.1373278 |  |  | 180846 | 0.9879926 | 0.9866385 | 0.001339724 | 0.9893612 | 0.003047152 | 0.9893532 | 0.005083963 |  |  | 75960 | 0.9388184 | 0.9670213 | 0.00404411 | 0.9335985 | 0.004992666 | 0.9335991 | 0.006043147 |  |  | 223380 | 0.9430672 | 0.9150489 | 0.007832842 | 0.9570208 | 0.009640256 | 0.957025 | 0.01349868 |  |  | 524160 | 0.9107061 | 0.8678712 | 0.01482022 | 0.944771 | 0.01402276 | 0.9447761 | 0.009365572 |  |  | 481960 | 0.8245138 | 0.7035679 | 0.009544099 | 0.8217292 | 0.009557809 | 0.8217237 | 0.005672936
|  |  | 49332 | 0.9968581 | 0.9994305 | 0.0004072093 | 0.9999501 | 0.09528865 | 0.9999457 | 0.1373278 |  |  | 181146 | 0.9879926 | 0.9866385 | 0.001339724 | 0.9893809 | 0.003047325 | 0.989373 | 0.005083004 |  |  | 76260 | 0.9388184 | 0.9670213 | 0.00404411 | 0.9337015 | 0.004996241 | 0.9337021 | 0.006047142 |  |  | 223680 | 0.9430672 | 0.9150489 | 0.007832842 | 0.9570933 | 0.009637452 | 0.9570974 | 0.01349395 |  |  | 524460 | 0.915182 | 0.8678712 | 0.01482022 | 0.9448209 | 0.01402084 | 0.944826 | 0.009364353 |  |  | 482260 | 0.8332156 | 0.7035679 | 0.009544099 | 0.8217616 | 0.009556087 | 0.8217562 | 0.005671697
|  |  | 49452 | 0.99865 | 0.9994305 | 0.0004072093 | 0.9999501 | 0.09528865 | 0.9999457 | 0.1373278 |  |  | 181446 | 0.9879926 | 0.9866385 | 0.001339724 | 0.9894005 | 0.003047497 | 0.9893926 | 0.005082042 |  |  | 76560 | 0.9366604 | 0.9670213 | 0.00404411 | 0.9338043 | 0.004999809 | 0.9338049 | 0.006051129 |  |  | 223980 | 0.9464302 | 0.9150489 | 0.007832842 | 0.9571656 | 0.00963465 | 0.9571697 | 0.01348922 |  |  | 524760 | 0.912944 | 0.8678712 | 0.01482022 | 0.9448708 | 0.01401893 | 0.9448759 | 0.009363133 |  |  | 482560 | 0.8266893 | 0.7035679 | 0.009544099 | 0.8217941 | 0.009554367 | 0.8217886 | 0.005670459
|  |  | 49572 | 0.997754 | 0.9994305 | 0.0004072093 | 0.9999501 | 0.09528865 | 0.9999457 | 0.1373278 |  |  | 181746 | 0.9879926 | 0.9866385 | 0.001339724 | 0.9894202 | 0.003047667 | 0.9894122 | 0.005081078 |  |  | 76860 | 0.9398974 | 0.9670213 | 0.00404411 | 0.9339069 | 0.005003369 | 0.9339075 | 0.006055108 |  |  | 224280 | 0.9464302 | 0.9150489 | 0.007832842 | 0.9572377 | 0.009631851 | 0.9572418 | 0.0134845 |  |  | 525060 | 0.9174199 | 0.8678712 | 0.01482022 | 0.9449207 | 0.01401701 | 0.9449257 | 0.009361914 |  |  | 482860 | 0.8245138 | 0.7035679 | 0.009544099 | 0.8218264 | 0.00955265 | 0.8218209 | 0.005669224
|  |  | 49692 | 0.997754 | 0.9994305 | 0.0004072093 | 0.9999501 | 0.09528865 | 0.9999457 | 0.1373278 |  |  | 182046 | 0.9889531 | 0.9866385 | 0.001339724 | 0.9894397 | 0.003047835 | 0.9894318 | 0.005080111 |  |  | 77160 | 0.9388184 | 0.9670213 | 0.00404411 | 0.9340094 | 0.005006923 | 0.93401 | 0.00605908 |  |  | 224580 | 0.9464302 | 0.9150489 | 0.007832842 | 0.9573095 | 0.009629055 | 0.9573136 | 0.01347978 |  |  | 525360 | 0.9174199 | 0.8678712 | 0.01482022 | 0.9449704 | 0.0140151 | 0.9449755 | 0.009360695 |  |  | 483160 | 0.8266893 | 0.7035679 | 0.009544099 | 0.8218587 | 0.009550936 | 0.8218532 | 0.00566799
|  |  | 49812 | 0.997754 | 0.9994305 | 0.0004072093 | 0.9999501 | 0.09528865 | 0.9999457 | 0.1373278 |  |  | 182346 | 0.9879926 | 0.9866385 | 0.001339724 | 0.9894592 | 0.003048002 | 0.9894513 | 0.005079141 |  |  | 77460 | 0.9388184 | 0.9670213 | 0.00404411 | 0.9341117 | 0.005010469 | 0.9341123 | 0.006063045 |  |  | 224880 | 0.9447487 | 0.9150489 | 0.007832842 | 0.9573812 | 0.009626261 | 0.9573853 | 0.01347506 |  |  | 525660 | 0.912944 | 0.8678712 | 0.01482022 | 0.9450202 | 0.01401319 | 0.9450252 | 0.009359477 |  |  | 483460 | 0.8353911 | 0.7035679 | 0.009544099 | 0.821891 | 0.009549224 | 0.8218855 | 0.005666758
|  |  | 49932 | 0.9968581 | 0.9994305 | 0.0004072093 | 0.9999501 | 0.09528865 | 0.9999457 | 0.1373278 |  |  | 182646 | 0.9889531 | 0.9866385 | 0.001339724 | 0.9894787 | 0.003048167 | 0.9894708 | 0.005078169 |  |  | 77760 | 0.9398974 | 0.9670213 | 0.00404411 | 0.9342139 | 0.005014008 | 0.9342144 | 0.006067002 |  |  | 225180 | 0.9464302 | 0.9150489 | 0.007832842 | 0.9574527 | 0.00962347 | 0.9574568 | 0.01347035 |  |  | 525960 | 0.9107061 | 0.8678712 | 0.01482022 | 0.9450698 | 0.01401127 | 0.9450748 | 0.009358259 |  |  | 483760 | 0.8310402 | 0.7035679 | 0.009544099 | 0.8219232 | 0.009547516 | 0.8219177 | 0.005665528
|  |  | 50052 | 0.99865 | 0.9994305 | 0.0004072093 | 0.9999501 | 0.09528865 | 0.9999457 | 0.1373278 |  |  | 182946 | 0.9889531 | 0.9866385 | 0.001339724 | 0.9894981 | 0.00304833 | 0.9894902 | 0.005077194 |  |  | 78060 | 0.9398974 | 0.9670213 | 0.00404411 | 0.9343158 | 0.00501754 | 0.9343164 | 0.006070952 |  |  | 225480 | 0.9481117 | 0.9150489 | 0.007832842 | 0.957524 | 0.009620682 | 0.9575281 | 0.01346565 |  |  | 526260 | 0.915182 | 0.8678712 | 0.01482022 | 0.9451194 | 0.01400936 | 0.9451244 | 0.009357042 |  |  | 484060 | 0.8288647 | 0.7035679 | 0.009544099 | 0.8219553 | 0.00954581 | 0.8219498 | 0.0056643
|  |  | 50172 | 0.997754 | 0.9994305 | 0.0004072093 | 0.9999501 | 0.09528865 | 0.9999457 | 0.1373278 |  |  | 183246 | 0.9889531 | 0.9866385 | 0.001339724 | 0.9895174 | 0.003048492 | 0.9895095 | 0.005076217 |  |  | 78360 | 0.9398974 | 0.9670213 | 0.00404411 | 0.9344177 | 0.005021065 | 0.9344182 | 0.006074894 |  |  | 225780 | 0.9447487 | 0.9150489 | 0.007832842 | 0.9575951 | 0.009617897 | 0.9575992 | 0.01346095 |  |  | 526560 | 0.915182 | 0.8678712 | 0.01482022 | 0.945169 | 0.01400745 | 0.945174 | 0.009355825 |  |  | 484360 | 0.8310402 | 0.7035679 | 0.009544099 | 0.8219874 | 0.009544107 | 0.8219819 | 0.005663074
|  |  | 50292 | 0.997754 | 0.9994305 | 0.0004072093 | 0.9999501 | 0.09528865 | 0.9999457 | 0.1373278 |  |  | 183546 | 0.9879926 | 0.9866385 | 0.001339724 | 0.9895367 | 0.003048653 | 0.9895288 | 0.005075238 |  |  | 78660 | 0.9409764 | 0.9670213 | 0.00404411 | 0.9345193 | 0.005024583 | 0.9345198 | 0.006078828 |  |  | 226080 | 0.9430672 | 0.9150489 | 0.007832842 | 0.957666 | 0.009615114 | 0.9576701 | 0.01345625 |  |  | 526860 | 0.915182 | 0.8678712 | 0.01482022 | 0.9452184 | 0.01400554 | 0.9452234 | 0.009354608 |  |  | 484660 | 0.8332156 | 0.7035679 | 0.009544099 | 0.8220195 | 0.009542406 | 0.8220139 | 0.00566185
|  |  | 50412 | 0.997754 | 0.9994305 | 0.0004072093 | 0.9999501 | 0.09528865 | 0.9999457 | 0.1373278 |  |  | 183846 | 0.9899135 | 0.9866385 | 0.001339724 | 0.9895559 | 0.003048811 | 0.9895481 | 0.005074256 |  |  | 78960 | 0.9388184 | 0.9670213 | 0.00404411 | 0.9346208 | 0.005028093 | 0.9346213 | 0.006082755 |  |  | 226380 | 0.9464302 | 0.9150489 | 0.007832842 | 0.9577367 | 0.009612334 | 0.9577408 | 0.01345156 |  |  | 527160 | 0.915182 | 0.8678712 | 0.01482022 | 0.9452679 | 0.01400363 | 0.9452729 | 0.009353392 |  |  | 484960 | 0.8332156 | 0.7035679 | 0.009544099 | 0.8220515 | 0.009540709 | 0.8220459 | 0.005660628
|  |  | 50532 | 0.9968581 | 0.9994305 | 0.0004072093 | 0.9999501 | 0.09528865 | 0.9999457 | 0.1373278 |  |  | 184146 | 0.9879926 | 0.9866385 | 0.001339724 | 0.9895751 | 0.003048969 | 0.9895673 | 0.005073271 |  |  | 79260 | 0.9398974 | 0.9670213 | 0.00404411 | 0.9347221 | 0.005031596 | 0.9347226 | 0.006086673 |  |  | 226680 | 0.9447487 | 0.9150489 | 0.007832842 | 0.9578073 | 0.009609558 | 0.9578113 | 0.01344688 |  |  | 527460 | 0.915182 | 0.8678712 | 0.01482022 | 0.9453173 | 0.01400172 | 0.9453222 | 0.009352176 |  |  | 485260 | 0.8332156 | 0.7035679 | 0.009544099 | 0.8220834 | 0.009539014 | 0.8220778 | 0.005659408
|  |  | 50652 | 0.99865 | 0.9994305 | 0.0004072093 | 0.9999501 | 0.09528865 | 0.9999457 | 0.1373278 |  |  | 184446 | 0.9889531 | 0.9866385 | 0.001339724 | 0.9895943 | 0.003049125 | 0.9895864 | 0.005072285 |  |  | 79560 | 0.9398974 | 0.9670213 | 0.00404411 | 0.9348233 | 0.005035091 | 0.9348238 | 0.006090584 |  |  | 226980 | 0.9447487 | 0.9150489 | 0.007832842 | 0.9578776 | 0.009606784 | 0.9578816 | 0.0134422 |  |  | 527760 | 0.912944 | 0.8678712 | 0.01482022 | 0.9453666 | 0.01399981 | 0.9453715 | 0.009350961 |  |  | 485560 | 0.8310402 | 0.7035679 | 0.009544099 | 0.8221153 | 0.009537322 | 0.8221097 | 0.005658189
|  |  | 50772 | 0.997754 | 0.9994305 | 0.0004072093 | 0.9999501 | 0.09528865 | 0.9999457 | 0.1373278 |  |  | 184746 | 0.9879926 | 0.9866385 | 0.001339724 | 0.9896134 | 0.003049279 | 0.9896055 | 0.005071296 |  |  | 79860 | 0.9388184 | 0.9670213 | 0.00404411 | 0.9349243 | 0.005038579 | 0.9349248 | 0.006094487 |  |  | 227280 | 0.9464302 | 0.9150489 | 0.007832842 | 0.9579477 | 0.009604013 | 0.9579517 | 0.01343752 |  |  | 528060 | 0.9196579 | 0.8678712 | 0.01482022 | 0.9454158 | 0.01399791 | 0.9454208 | 0.009349746 |  |  | 485860 | 0.8310402 | 0.7035679 | 0.009544099 | 0.8221471 | 0.009535633 | 0.8221415 | 0.005656973
|  |  | 50892 | 0.997754 | 0.9994305 | 0.0004072093 | 0.9999501 | 0.09528865 | 0.9999457 | 0.1373278 |  |  | 185046 | 0.9889531 | 0.9866385 | 0.001339724 | 0.9896324 | 0.003049432 | 0.9896246 | 0.005070304 |  |  | 80160 | 0.9388184 | 0.9670213 | 0.00404411 | 0.9350251 | 0.00504206 | 0.9350256 | 0.006098382 |  |  | 227580 | 0.9430672 | 0.9150489 | 0.007832842 | 0.9580177 | 0.009601245 | 0.9580217 | 0.01343285 |  |  | 528360 | 0.915182 | 0.8678712 | 0.01482022 | 0.945465 | 0.013996 | 0.94547 | 0.009348531 |  |  | 486160 | 0.8353911 | 0.7035679 | 0.009544099 | 0.8221789 | 0.009533947 | 0.8221733 | 0.005655758
|  |  | 51012 | 0.997754 | 0.9994305 | 0.0004072093 | 0.9999501 | 0.09528865 | 0.9999457 | 0.1373278 |  |  | 185346 | 0.9870322 | 0.9866385 | 0.001339724 | 0.9896514 | 0.003049583 | 0.9896436 | 0.005069311 |  |  | 80460 | 0.9398974 | 0.9670213 | 0.00404411 | 0.9351258 | 0.005045533 | 0.9351263 | 0.006102269 |  |  | 227880 | 0.9430672 | 0.9150489 | 0.007832842 | 0.9580874 | 0.00959848 | 0.9580914 | 0.01342819 |  |  | 528660 | 0.9174199 | 0.8678712 | 0.01482022 | 0.9455142 | 0.01399409 | 0.9455191 | 0.009347317 |  |  | 486460 | 0.8310402 | 0.7035679 | 0.009544099 | 0.8222106 | 0.009532263 | 0.822205 | 0.005654545
|  |  | 51132 | 0.997754 | 0.9994305 | 0.0004072093 | 0.9999501 | 0.09528865 | 0.9999457 | 0.1373278 |  |  | 185646 | 0.9870322 | 0.9866385 | 0.001339724 | 0.9896703 | 0.003049733 | 0.9896625 | 0.005068315 |  |  | 80760 | 0.9388184 | 0.9670213 | 0.00404411 | 0.9352263 | 0.005048998 | 0.9352268 | 0.006106148 |  |  | 228180 | 0.9481117 | 0.9150489 | 0.007832842 | 0.958157 | 0.009595718 | 0.9581609 | 0.01342353 |  |  | 528960 | 0.915182 | 0.8678712 | 0.01482022 | 0.9455633 | 0.01399219 | 0.9455682 | 0.009346104 |  |  | 486760 | 0.8353911 | 0.7035679 | 0.009544099 | 0.8222423 | 0.009530582 | 0.8222366 | 0.005653335
|  |  | 51252 | 0.9995459 | 0.9994305 | 0.0004072093 | 0.9999501 | 0.09528865 | 0.9999457 | 0.1373278 |  |  | 185946 | 0.9879926 | 0.9866385 | 0.001339724 | 0.9896892 | 0.003049882 | 0.9896814 | 0.005067317 |  |  | 81060 | 0.9388184 | 0.9670213 | 0.00404411 | 0.9353267 | 0.005052456 | 0.9353271 | 0.006110019 |  |  | 228480 | 0.9497932 | 0.9150489 | 0.007832842 | 0.9582264 | 0.009592959 | 0.9582303 | 0.01341888 |  |  | 529260 | 0.915182 | 0.8678712 | 0.01482022 | 0.9456123 | 0.01399028 | 0.9456173 | 0.00934489 |  |  | 487060 | 0.8266893 | 0.7035679 | 0.009544099 | 0.8222739 | 0.009528904 | 0.8222682 | 0.005652126
|  |  | 51372 | 0.997754 | 0.9994305 | 0.0004072093 | 0.9999501 | 0.09528865 | 0.9999457 | 0.1373278 |  |  | 186246 | 0.9870322 | 0.9866385 | 0.001339724 | 0.9897081 | 0.003050029 | 0.9897003 | 0.005066317 |  |  | 81360 | 0.9409764 | 0.9670213 | 0.00404411 | 0.9354268 | 0.005055906 | 0.9354273 | 0.006113882 |  |  | 228780 | 0.9514747 | 0.9150489 | 0.007832842 | 0.9582956 | 0.009590203 | 0.9582995 | 0.01341423 |  |  | 529560 | 0.915182 | 0.8678712 | 0.01482022 | 0.9456613 | 0.01398838 | 0.9456662 | 0.009343678 |  |  | 487360 | 0.8288647 | 0.7035679 | 0.009544099 | 0.8223055 | 0.009527229 | 0.8222998 | 0.005650919
|  |  | 51492 | 0.9968581 | 0.9994305 | 0.0004072093 | 0.9999501 | 0.09528865 | 0.9999457 | 0.1373278 |  |  | 186546 | 0.9879926 | 0.9866385 | 0.001339724 | 0.9897269 | 0.003050175 | 0.9897191 | 0.005065315 |  |  | 81660 | 0.9409764 | 0.9670213 | 0.00404411 | 0.9355269 | 0.005059349 | 0.9355273 | 0.006117737 |  |  | 229080 | 0.9464302 | 0.9150489 | 0.007832842 | 0.9583646 | 0.00958745 | 0.9583685 | 0.01340959 |  |  | 529860 | 0.915182 | 0.8678712 | 0.01482022 | 0.9457102 | 0.01398648 | 0.9457151 | 0.009342465 |  |  | 487660 | 0.8310402 | 0.7035679 | 0.009544099 | 0.822337 | 0.009525556 | 0.8223313 | 0.005649714
|  |  | 51612 | 0.997754 | 0.9994305 | 0.0004072093 | 0.9999501 | 0.09528865 | 0.9999457 | 0.1373278 |  |  | 186846 | 0.9889531 | 0.9866385 | 0.001339724 | 0.9897456 | 0.003050319 | 0.9897378 | 0.00506431 |  |  | 81960 | 0.9420554 | 0.9670213 | 0.00404411 | 0.9356267 | 0.005062784 | 0.9356272 | 0.006121583 |  |  | 229380 | 0.9481117 | 0.9150489 | 0.007832842 | 0.9584334 | 0.0095847 | 0.9584373 | 0.01340495 |  |  | 530160 | 0.9218958 | 0.8678712 | 0.01482022 | 0.9457591 | 0.01398457 | 0.945764 | 0.009341254 |  |  | 487960 | 0.8332156 | 0.7035679 | 0.009544099 | 0.8223684 | 0.009523886 | 0.8223627 | 0.00564851
|  |  | 51732 | 0.9968581 | 0.9994305 | 0.0004072093 | 0.9999501 | 0.09528865 | 0.9999457 | 0.1373278 |  |  | 187146 | 0.9870322 | 0.9866385 | 0.001339724 | 0.9897643 | 0.003050461 | 0.9897565 | 0.005063304 |  |  | 82260 | 0.9398974 | 0.9670213 | 0.00404411 | 0.9357264 | 0.005066211 | 0.9357269 | 0.006125422 |  |  | 229680 | 0.9481117 | 0.9150489 | 0.007832842 | 0.958502 | 0.009581953 | 0.9585059 | 0.01340032 |  |  | 530460 | 0.9174199 | 0.8678712 | 0.01482022 | 0.9458079 | 0.01398267 | 0.9458128 | 0.009340042 |  |  | 488260 | 0.8266893 | 0.7035679 | 0.009544099 | 0.8223998 | 0.009522219 | 0.8223941 | 0.005647309
|  |  | 51852 | 0.997754 | 0.9994305 | 0.0004072093 | 0.9999501 | 0.09528865 | 0.9999457 | 0.1373278 |  |  | 187446 | 0.9879926 | 0.9866385 | 0.001339724 | 0.9897829 | 0.003050603 | 0.9897752 | 0.005062295 |  |  | 82560 | 0.9398974 | 0.9670213 | 0.00404411 | 0.935826 | 0.00506963 | 0.9358264 | 0.006129252 |  |  | 229980 | 0.9464302 | 0.9150489 | 0.007832842 | 0.9585704 | 0.00957921 | 0.9585743 | 0.01339569 |  |  | 530760 | 0.9218958 | 0.8678712 | 0.01482022 | 0.9458567 | 0.01398077 | 0.9458616 | 0.009338831 |  |  | 488560 | 0.8332156 | 0.7035679 | 0.009544099 | 0.8224312 | 0.009520555 | 0.8224255 | 0.00564611
|  |  | 51972 | 0.9968581 | 0.9994305 | 0.0004072093 | 0.9999501 | 0.09528865 | 0.9999457 | 0.1373278 |  |  | 187746 | 0.990874 | 0.9866385 | 0.001339724 | 0.9898015 | 0.003050743 | 0.9897938 | 0.005061285 |  |  | 82860 | 0.9398974 | 0.9670213 | 0.00404411 | 0.9359253 | 0.005073042 | 0.9359258 | 0.006133073 |  |  | 230280 | 0.9497932 | 0.9150489 | 0.007832842 | 0.9586387 | 0.00957647 | 0.9586425 | 0.01339107 |  |  | 531060 | 0.9218958 | 0.8678712 | 0.01482022 | 0.9459054 | 0.01397887 | 0.9459103 | 0.009337621 |  |  | 488860 | 0.8353911 | 0.7035679 | 0.009544099 | 0.8224625 | 0.009518894 | 0.8224567 | 0.005644912
|  |  | 52092 | 0.997754 | 0.9994305 | 0.0004072093 | 0.9999501 | 0.09528865 | 0.9999457 | 0.1373278 |  |  | 188046 | 0.9889531 | 0.9866385 | 0.001339724 | 0.9898201 | 0.003050881 | 0.9898123 | 0.005060273 |  |  | 83160 | 0.9409764 | 0.9670213 | 0.00404411 | 0.9360246 | 0.005076445 | 0.936025 | 0.006136887 |  |  | 230580 | 0.9464302 | 0.9150489 | 0.007832842 | 0.9587067 | 0.009573733 | 0.9587106 | 0.01338645 |  |  | 531360 | 0.9218958 | 0.8678712 | 0.01482022 | 0.945954 | 0.01397697 | 0.9459589 | 0.009336411 |  |  | 489160 | 0.8332156 | 0.7035679 | 0.009544099 | 0.8224937 | 0.009517235 | 0.822488 | 0.005643717
|  |  | 52212 | 0.997754 | 0.9994305 | 0.0004072093 | 0.9999501 | 0.09528865 | 0.9999457 | 0.1373278 |  |  | 188346 | 0.9889531 | 0.9866385 | 0.001339724 | 0.9898385 | 0.003051019 | 0.9898308 | 0.005059258 |  |  | 83460 | 0.9398974 | 0.9670213 | 0.00404411 | 0.9361236 | 0.005079841 | 0.936124 | 0.006140691 |  |  | 230880 | 0.9464302 | 0.9150489 | 0.007832842 | 0.9587746 | 0.009570999 | 0.9587784 | 0.01338185 |  |  | 531660 | 0.912944 | 0.8678712 | 0.01482022 | 0.9460026 | 0.01397507 | 0.9460075 | 0.009335201 |  |  | 489460 | 0.8353911 | 0.7035679 | 0.009544099 | 0.8225249 | 0.009515579 | 0.8225192 | 0.005642523
|  |  | 52332 | 0.997754 | 0.9994305 | 0.0004072093 | 0.9999501 | 0.09528865 | 0.9999457 | 0.1373278 |  |  | 188646 | 0.9889531 | 0.9866385 | 0.001339724 | 0.989857 | 0.003051155 | 0.9898493 | 0.005058242 |  |  | 83760 | 0.9431345 | 0.9670213 | 0.00404411 | 0.9362225 | 0.005083229 | 0.9362229 | 0.006144488 |  |  | 231180 | 0.9464302 | 0.9150489 | 0.007832842 | 0.9588423 | 0.009568268 | 0.9588461 | 0.01337724 |  |  | 531960 | 0.915182 | 0.8678712 | 0.01482022 | 0.9460512 | 0.01397317 | 0.946056 | 0.009333992 |  |  | 489760 | 0.8332156 | 0.7035679 | 0.009544099 | 0.8225561 | 0.009513926 | 0.8225503 | 0.005641331
|  |  | 52452 | 0.997754 | 0.9994305 | 0.0004072093 | 0.9999501 | 0.09528865 | 0.9999457 | 0.1373278 |  |  | 188946 | 0.9889531 | 0.9866385 | 0.001339724 | 0.9898754 | 0.003051289 | 0.9898677 | 0.005057224 |  |  | 84060 | 0.9409764 | 0.9670213 | 0.00404411 | 0.9363213 | 0.005086609 | 0.9363216 | 0.006148276 |  |  | 231480 | 0.9481117 | 0.9150489 | 0.007832842 | 0.9589098 | 0.009565541 | 0.9589136 | 0.01337264 |  |  | 532260 | 0.9196579 | 0.8678712 | 0.01482022 | 0.9460996 | 0.01397128 | 0.9461045 | 0.009332783 |  |  | 490060 | 0.8332156 | 0.7035679 | 0.009544099 | 0.8225872 | 0.009512275 | 0.8225814 | 0.005640141
|  |  | 52572 | 0.9968581 | 0.9994305 | 0.0004072093 | 0.9999501 | 0.09528865 | 0.9999457 | 0.1373278 |  |  | 189246 | 0.9889531 | 0.9866385 | 0.001339724 | 0.9898937 | 0.003051422 | 0.989886 | 0.005056204 |  |  | 84360 | 0.9409764 | 0.9670213 | 0.00404411 | 0.9364198 | 0.005089981 | 0.9364202 | 0.006152056 |  |  | 231780 | 0.9481117 | 0.9150489 | 0.007832842 | 0.9589771 | 0.009562817 | 0.9589809 | 0.01336805 |  |  | 532560 | 0.9196579 | 0.8678712 | 0.01482022 | 0.9461481 | 0.01396938 | 0.9461529 | 0.009331575 |  |  | 490360 | 0.8332156 | 0.7035679 | 0.009544099 | 0.8226182 | 0.009510628 | 0.8226124 | 0.005638953
|  |  | 52692 | 0.997754 | 0.9994305 | 0.0004072093 | 0.9999501 | 0.09528865 | 0.9999457 | 0.1373278 |  |  | 189546 | 0.9879926 | 0.9866385 | 0.001339724 | 0.989912 | 0.003051554 | 0.9899043 | 0.005055182 |  |  | 84660 | 0.9420554 | 0.9670213 | 0.00404411 | 0.9365182 | 0.005093345 | 0.9365186 | 0.006155827 |  |  | 232080 | 0.9481117 | 0.9150489 | 0.007832842 | 0.9590442 | 0.009560096 | 0.959048 | 0.01336346 |  |  | 532860 | 0.9218958 | 0.8678712 | 0.01482022 | 0.9461964 | 0.01396748 | 0.9462013 | 0.009330367 |  |  | 490660 | 0.8353911 | 0.7035679 | 0.009544099 | 0.8226492 | 0.009508983 | 0.8226434 | 0.005637767
|  |  | 52812 | 0.9968581 | 0.9994305 | 0.0004072093 | 0.9999501 | 0.09528865 | 0.9999457 | 0.1373278 |  |  | 189846 | 0.9870322 | 0.9866385 | 0.001339724 | 0.9899303 | 0.003051685 | 0.9899226 | 0.005054159 |  |  | 84960 | 0.9398974 | 0.9670213 | 0.00404411 | 0.9366165 | 0.005096701 | 0.9366169 | 0.006159589 |  |  | 232380 | 0.9497932 | 0.9150489 | 0.007832842 | 0.9591112 | 0.009557379 | 0.959115 | 0.01335888 |  |  | 533160 | 0.9174199 | 0.8678712 | 0.01482022 | 0.9462447 | 0.01396559 | 0.9462496 | 0.00932916 |  |  | 490960 | 0.8310402 | 0.7035679 | 0.009544099 | 0.8226801 | 0.009507341 | 0.8226743 | 0.005636583
|  |  | 52932 | 0.997754 | 0.9994305 | 0.0004072093 | 0.9999501 | 0.09528865 | 0.9999457 | 0.1373278 |  |  | 190146 | 0.9879926 | 0.9866385 | 0.001339724 | 0.9899485 | 0.003051814 | 0.9899408 | 0.005053134 |  |  | 85260 | 0.9420554 | 0.9670213 | 0.00404411 | 0.9367146 | 0.005100049 | 0.9367149 | 0.006163343 |  |  | 232680 | 0.9481117 | 0.9150489 | 0.007832842 | 0.959178 | 0.009554665 | 0.9591817 | 0.01335431 |  |  | 533460 | 0.9174199 | 0.8678712 | 0.01482022 | 0.946293 | 0.0139637 | 0.9462978 | 0.009327953 |  |  | 491260 | 0.8332156 | 0.7035679 | 0.009544099 | 0.822711 | 0.009505701 | 0.8227052 | 0.0056354
|  |  | 53052 | 0.997754 | 0.9994305 | 0.0004072093 | 0.9999501 | 0.09528865 | 0.9999457 | 0.1373278 |  |  | 190446 | 0.9879926 | 0.9866385 | 0.001339724 | 0.9899666 | 0.003051942 | 0.989959 | 0.005052106 |  |  | 85560 | 0.9388184 | 0.9670213 | 0.00404411 | 0.9368125 | 0.005103388 | 0.9368129 | 0.006167088 |  |  | 232980 | 0.9447487 | 0.9150489 | 0.007832842 | 0.9592446 | 0.009551955 | 0.9592483 | 0.01334974 |  |  | 533760 | 0.915182 | 0.8678712 | 0.01482022 | 0.9463412 | 0.0139618 | 0.946346 | 0.009326747 |  |  | 491560 | 0.8288647 | 0.7035679 | 0.009544099 | 0.8227418 | 0.009504065 | 0.822736 | 0.00563422
|  |  | 53172 | 0.9968581 | 0.9994305 | 0.0004072093 | 0.9999501 | 0.09528865 | 0.9999457 | 0.1373278 |  |  | 190746 | 0.9879926 | 0.9866385 | 0.001339724 | 0.9899847 | 0.003052068 | 0.9899771 | 0.005051078 |  |  | 85860 | 0.9409764 | 0.9670213 | 0.00404411 | 0.9369103 | 0.00510672 | 0.9369107 | 0.006170825 |  |  | 233280 | 0.9481117 | 0.9150489 | 0.007832842 | 0.959311 | 0.009549248 | 0.9593147 | 0.01334518 |  |  | 534060 | 0.915182 | 0.8678712 | 0.01482022 | 0.9463893 | 0.01395991 | 0.9463941 | 0.009325541 |  |  | 491860 | 0.8310402 | 0.7035679 | 0.009544099 | 0.8227726 | 0.009502431 | 0.8227667 | 0.005633041
|  |  | 53292 | 0.9968581 | 0.9994305 | 0.0004072093 | 0.9999501 | 0.09528865 | 0.9999457 | 0.1373278 |  |  | 191046 | 0.9870322 | 0.9866385 | 0.001339724 | 0.9900028 | 0.003052194 | 0.9899952 | 0.005050047 |  |  | 86160 | 0.9398974 | 0.9670213 | 0.00404411 | 0.9370079 | 0.005110044 | 0.9370083 | 0.006174552 |  |  | 233580 | 0.9481117 | 0.9150489 | 0.007832842 | 0.9593772 | 0.009546544 | 0.9593809 | 0.01334062 |  |  | 534360 | 0.9196579 | 0.8678712 | 0.01482022 | 0.9464374 | 0.01395802 | 0.9464422 | 0.009324336 |  |  | 492160 | 0.8353911 | 0.7035679 | 0.009544099 | 0.8228033 | 0.009500799 | 0.8227975 | 0.005631865
|  |  | 53412 | 0.99865 | 0.9994305 | 0.0004072093 | 0.9999501 | 0.09528865 | 0.9999457 | 0.1373278 |  |  | 191346 | 0.9879926 | 0.9866385 | 0.001339724 | 0.9900208 | 0.003052318 | 0.9900132 | 0.005049015 |  |  | 86460 | 0.9409764 | 0.9670213 | 0.00404411 | 0.9371054 | 0.005113359 | 0.9371057 | 0.006178271 |  |  | 233880 | 0.9481117 | 0.9150489 | 0.007832842 | 0.9594432 | 0.009543844 | 0.9594469 | 0.01333607 |  |  | 534660 | 0.912944 | 0.8678712 | 0.01482022 | 0.9464855 | 0.01395612 | 0.9464903 | 0.009323131 |  |  | 492460 | 0.8332156 | 0.7035679 | 0.009544099 | 0.822834 | 0.009499171 | 0.8228281 | 0.00563069
|  |  | 53532 | 0.997754 | 0.9994305 | 0.0004072093 | 0.9999501 | 0.09528865 | 0.9999457 | 0.1373278 |  |  | 191646 | 0.9870322 | 0.9866385 | 0.001339724 | 0.9900387 | 0.003052441 | 0.9900311 | 0.005047982 |  |  | 86760 | 0.9409764 | 0.9670213 | 0.00404411 | 0.9372027 | 0.005116666 | 0.937203 | 0.006181982 |  |  | 234180 | 0.9481117 | 0.9150489 | 0.007832842 | 0.9595091 | 0.009541148 | 0.9595128 | 0.01333152 |  |  | 534960 | 0.9196579 | 0.8678712 | 0.01482022 | 0.9465335 | 0.01395423 | 0.9465382 | 0.009321927 |  |  | 492760 | 0.8310402 | 0.7035679 | 0.009544099 | 0.8228646 | 0.009497545 | 0.8228587 | 0.005629517
|  |  | 53652 | 0.997754 | 0.9994305 | 0.0004072093 | 0.9999501 | 0.09528865 | 0.9999457 | 0.1373278 |  |  | 191946 | 0.9870322 | 0.9866385 | 0.001339724 | 0.9900567 | 0.003052562 | 0.9900491 | 0.005046946 |  |  | 87060 | 0.9398974 | 0.9670213 | 0.00404411 | 0.9372999 | 0.005119965 | 0.9373002 | 0.006185683 |  |  | 234480 | 0.9497932 | 0.9150489 | 0.007832842 | 0.9595748 | 0.009538454 | 0.9595785 | 0.01332698 |  |  | 535260 | 0.9196579 | 0.8678712 | 0.01482022 | 0.9465814 | 0.01395234 | 0.9465862 | 0.009320723 |  |  | 493060 | 0.8288647 | 0.7035679 | 0.009544099 | 0.8228952 | 0.009495922 | 0.8228893 | 0.005628346
|  |  | 53772 | 0.997754 | 0.9994305 | 0.0004072093 | 0.9999501 | 0.09528865 | 0.9999457 | 0.1373278 |  |  | 192246 | 0.9860717 | 0.9866385 | 0.001339724 | 0.9900745 | 0.003052682 | 0.9900669 | 0.00504591 |  |  | 87360 | 0.9409764 | 0.9670213 | 0.00404411 | 0.9373969 | 0.005123256 | 0.9373972 | 0.006189376 |  |  | 234780 | 0.9514747 | 0.9150489 | 0.007832842 | 0.9596403 | 0.009535765 | 0.9596439 | 0.01332245 |  |  | 535560 | 0.915182 | 0.8678712 | 0.01482022 | 0.9466293 | 0.01395045 | 0.946634 | 0.009319519 |  |  | 493360 | 0.8288647 | 0.7035679 | 0.009544099 | 0.8229257 | 0.009494302 | 0.8229198 | 0.005627177
|  |  | 53892 | 0.9968581 | 0.9994305 | 0.0004072093 | 0.9999501 | 0.09528865 | 0.9999457 | 0.1373278 |  |  | 192546 | 0.9870322 | 0.9866385 | 0.001339724 | 0.9900923 | 0.003052801 | 0.9900848 | 0.005044871 |  |  | 87660 | 0.9409764 | 0.9670213 | 0.00404411 | 0.9374937 | 0.005126538 | 0.937494 | 0.00619306 |  |  | 235080 | 0.9497932 | 0.9150489 | 0.007832842 | 0.9597056 | 0.009533079 | 0.9597093 | 0.01331792 |  |  | 535860 | 0.9218958 | 0.8678712 | 0.01482022 | 0.9466771 | 0.01394857 | 0.9466818 | 0.009318316 |  |  | 493660 | 0.8353911 | 0.7035679 | 0.009544099 | 0.8229562 | 0.009492685 | 0.8229503 | 0.00562601
|  |  | 54012 | 0.997754 | 0.9994305 | 0.0004072093 | 0.9999501 | 0.09528865 | 0.9999457 | 0.1373278 |  |  | 192846 | 0.9870322 | 0.9866385 | 0.001339724 | 0.9901101 | 0.003052919 | 0.9901025 | 0.005043832 |  |  | 87960 | 0.9398974 | 0.9670213 | 0.00404411 | 0.9375904 | 0.005129812 | 0.9375907 | 0.006196735 |  |  | 235380 | 0.9481117 | 0.9150489 | 0.007832842 | 0.9597707 | 0.009530397 | 0.9597744 | 0.0133134 |  |  | 536160 | 0.9196579 | 0.8678712 | 0.01482022 | 0.9467248 | 0.01394668 | 0.9467296 | 0.009317114 |  |  | 493960 | 0.8266893 | 0.7035679 | 0.009544099 | 0.8229866 | 0.00949107 | 0.8229807 | 0.005624844
|  |  | 54132 | 0.997754 | 0.9994305 | 0.0004072093 | 0.9999501 | 0.09528865 | 0.9999457 | 0.1373278 |  |  | 193146 | 0.9860717 | 0.9866385 | 0.001339724 | 0.9901278 | 0.003053036 | 0.9901203 | 0.00504279 |  |  | 88260 | 0.9409764 | 0.9670213 | 0.00404411 | 0.9376869 | 0.005133078 | 0.9376872 | 0.006200401 |  |  | 235680 | 0.9464302 | 0.9150489 | 0.007832842 | 0.9598357 | 0.009527718 | 0.9598393 | 0.01330889 |  |  | 536460 | 0.9196579 | 0.8678712 | 0.01482022 | 0.9467726 | 0.01394479 | 0.9467773 | 0.009315912 |  |  | 494260 | 0.8332156 | 0.7035679 | 0.009544099 | 0.823017 | 0.009489458 | 0.823011 | 0.005623681
|  |  | 54252 | 0.99865 | 0.9994305 | 0.0004072093 | 0.9999501 | 0.09528865 | 0.9999457 | 0.1373278 |  |  | 193446 | 0.9860717 | 0.9866385 | 0.001339724 | 0.9901455 | 0.003053151 | 0.990138 | 0.005041748 |  |  | 88560 | 0.9398974 | 0.9670213 | 0.00404411 | 0.9377833 | 0.005136336 | 0.9377835 | 0.006204058 |  |  | 235980 | 0.9464302 | 0.9150489 | 0.007832842 | 0.9599005 | 0.009525043 | 0.9599041 | 0.01330438 |  |  | 536760 | 0.9196579 | 0.8678712 | 0.01482022 | 0.9468202 | 0.01394291 | 0.9468249 | 0.00931471 |  |  | 494560 | 0.8353911 | 0.7035679 | 0.009544099 | 0.8230473 | 0.009487849 | 0.8230413 | 0.005622519
|  |  | 54372 | 0.99865 | 0.9994305 | 0.0004072093 | 0.9999501 | 0.09528865 | 0.9999457 | 0.1373278 |  |  | 193746 | 0.9870322 | 0.9866385 | 0.001339724 | 0.9901631 | 0.003053266 | 0.9901556 | 0.005040703 |  |  | 88860 | 0.9409764 | 0.9670213 | 0.00404411 | 0.9378795 | 0.005139585 | 0.9378797 | 0.006207706 |  |  | 236280 | 0.9497932 | 0.9150489 | 0.007832842 | 0.9599651 | 0.009522371 | 0.9599687 | 0.01329988 |  |  | 537060 | 0.9218958 | 0.8678712 | 0.01482022 | 0.9468678 | 0.01394102 | 0.9468725 | 0.00931351 |  |  | 494860 | 0.8332156 | 0.7035679 | 0.009544099 | 0.8230776 | 0.009486243 | 0.8230716 | 0.005621359
|  |  | 54492 | 0.9968581 | 0.9994305 | 0.0004072093 | 0.9999501 | 0.09528865 | 0.9999457 | 0.1373278 |  |  | 194046 | 0.9860717 | 0.9866385 | 0.001339724 | 0.9901807 | 0.003053379 | 0.9901732 | 0.005039658 |  |  | 89160 | 0.9420554 | 0.9670213 | 0.00404411 | 0.9379755 | 0.005142826 | 0.9379758 | 0.006211345 |  |  | 236580 | 0.9514747 | 0.9150489 | 0.007832842 | 0.9600296 | 0.009519703 | 0.9600331 | 0.01329538 |  |  | 537360 | 0.9218958 | 0.8678712 | 0.01482022 | 0.9469154 | 0.01393914 | 0.9469201 | 0.009312309 |  |  | 495160 | 0.8353911 | 0.7035679 | 0.009544099 | 0.8231078 | 0.009484639 | 0.8231018 | 0.005620201
|  |  | 54612 | 0.997754 | 0.9994305 | 0.0004072093 | 0.9999501 | 0.09528865 | 0.9999457 | 0.1373278 |  |  | 194346 | 0.9860717 | 0.9866385 | 0.001339724 | 0.9901982 | 0.00305349 | 0.9901907 | 0.005038611 |  |  | 89460 | 0.9442135 | 0.9670213 | 0.00404411 | 0.9380714 | 0.005146058 | 0.9380717 | 0.006214975 |  |  | 236880 | 0.9497932 | 0.9150489 | 0.007832842 | 0.9600938 | 0.009517039 | 0.9600974 | 0.01329089 |  |  | 537660 | 0.9263717 | 0.8678712 | 0.01482022 | 0.9469628 | 0.01393725 | 0.9469675 | 0.009311109 |  |  | 495460 | 0.8288647 | 0.7035679 | 0.009544099 | 0.823138 | 0.009483038 | 0.823132 | 0.005619045
|  |  | 54732 | 0.99865 | 0.9994305 | 0.0004072093 | 0.9999501 | 0.09528865 | 0.9999457 | 0.1373278 |  |  | 194646 | 0.9860717 | 0.9866385 | 0.001339724 | 0.9902157 | 0.003053601 | 0.9902082 | 0.005037563 |  |  | 89760 | 0.9431345 | 0.9670213 | 0.00404411 | 0.9381672 | 0.005149282 | 0.9381674 | 0.006218596 |  |  | 237180 | 0.9481117 | 0.9150489 | 0.007832842 | 0.9601579 | 0.009514379 | 0.9601615 | 0.01328641 |  |  | 537960 | 0.9218958 | 0.8678712 | 0.01482022 | 0.9470103 | 0.01393537 | 0.947015 | 0.00930991 |  |  | 495760 | 0.8310402 | 0.7035679 | 0.009544099 | 0.8231681 | 0.009481439 | 0.8231621 | 0.005617891
|  |  | 54852 | 0.9968581 | 0.9994305 | 0.0004072093 | 0.9999501 | 0.09528865 | 0.9999457 | 0.1373278 |  |  | 194946 | 0.9870322 | 0.9866385 | 0.001339724 | 0.9902332 | 0.003053711 | 0.9902257 | 0.005036513 |  |  | 90060 | 0.9431345 | 0.9670213 | 0.00404411 | 0.9382628 | 0.005152497 | 0.938263 | 0.006222208 |  |  | 237480 | 0.9497932 | 0.9150489 | 0.007832842 | 0.9602218 | 0.009511722 | 0.9602254 | 0.01328193 |  |  | 538260 | 0.9286096 | 0.8678712 | 0.01482022 | 0.9470577 | 0.01393349 | 0.9470623 | 0.009308711 |  |  | 496060 | 0.8310402 | 0.7035679 | 0.009544099 | 0.8231981 | 0.009479844 | 0.8231921 | 0.005616739
|  |  | 54972 | 0.997754 | 0.9994305 | 0.0004072093 | 0.9999501 | 0.09528865 | 0.9999457 | 0.1373278 |  |  | 195246 | 0.9860717 | 0.9866385 | 0.001339724 | 0.9902506 | 0.003053819 | 0.9902431 | 0.005035462 |  |  | 90360 | 0.9420554 | 0.9670213 | 0.00404411 | 0.9383582 | 0.005155704 | 0.9383584 | 0.006225811 |  |  | 237780 | 0.9497932 | 0.9150489 | 0.007832842 | 0.9602855 | 0.009509069 | 0.9602891 | 0.01327746 |  |  | 538560 | 0.9218958 | 0.8678712 | 0.01482022 | 0.947105 | 0.01393161 | 0.9471097 | 0.009307512 |  |  | 496360 | 0.8332156 | 0.7035679 | 0.009544099 | 0.8232281 | 0.009478251 | 0.8232221 | 0.005615589
|  |  | 55092 | 0.99865 | 0.9994305 | 0.0004072093 | 0.9999501 | 0.09528865 | 0.9999457 | 0.1373278 |  |  | 195546 | 0.9870322 | 0.9866385 | 0.001339724 | 0.9902679 | 0.003053926 | 0.9902604 | 0.00503441 |  |  | 90660 | 0.9398974 | 0.9670213 | 0.00404411 | 0.9384535 | 0.005158903 | 0.9384537 | 0.006229404 |  |  | 238080 | 0.9481117 | 0.9150489 | 0.007832842 | 0.9603491 | 0.00950642 | 0.9603526 | 0.013273 |  |  | 538860 | 0.9241337 | 0.8678712 | 0.01482022 | 0.9471523 | 0.01392973 | 0.9471569 | 0.009306314 |  |  | 496660 | 0.8375665 | 0.7035679 | 0.009544099 | 0.8232581 | 0.009476661 | 0.8232521 | 0.00561444
|  |  | 55212 | 0.99865 | 0.9994305 | 0.0004072093 | 0.9999501 | 0.09528865 | 0.9999457 | 0.1373278 |  |  | 195846 | 0.9860717 | 0.9866385 | 0.001339724 | 0.9902852 | 0.003054032 | 0.9902778 | 0.005033357 |  |  | 90960 | 0.9420554 | 0.9670213 | 0.00404411 | 0.9385486 | 0.005162092 | 0.9385488 | 0.006232989 |  |  | 238380 | 0.9464302 | 0.9150489 | 0.007832842 | 0.9604125 | 0.009503775 | 0.960416 | 0.01326854 |  |  | 539160 | 0.9308476 | 0.8678712 | 0.01482022 | 0.9471995 | 0.01392785 | 0.9472041 | 0.009305117 |  |  | 496960 | 0.8419174 | 0.7035679 | 0.009544099 | 0.823288 | 0.009475074 | 0.823282 | 0.005613294
|  |  | 55332 | 0.99865 | 0.9994305 | 0.0004072093 | 0.9999501 | 0.09528865 | 0.9999457 | 0.1373278 |  |  | 196146 | 0.9860717 | 0.9866385 | 0.001339724 | 0.9903025 | 0.003054137 | 0.990295 | 0.005032303 |  |  | 91260 | 0.9420554 | 0.9670213 | 0.00404411 | 0.9386436 | 0.005165274 | 0.9386438 | 0.006236564 |  |  | 238680 | 0.9497932 | 0.9150489 | 0.007832842 | 0.9604757 | 0.009501133 | 0.9604792 | 0.01326409 |  |  | 539460 | 0.9241337 | 0.8678712 | 0.01482022 | 0.9472467 | 0.01392597 | 0.9472513 | 0.00930392 |  |  | 497260 | 0.8332156 | 0.7035679 | 0.009544099 | 0.8233179 | 0.009473489 | 0.8233118 | 0.005612149
|  |  | 55452 | 0.99865 | 0.9994305 | 0.0004072093 | 0.9999501 | 0.09528865 | 0.9999457 | 0.1373278 |  |  | 196446 | 0.9879926 | 0.9866385 | 0.001339724 | 0.9903197 | 0.003054241 | 0.9903122 | 0.005031247 |  |  | 91560 | 0.9420554 | 0.9670213 | 0.00404411 | 0.9387384 | 0.005168447 | 0.9387386 | 0.00624013 |  |  | 238980 | 0.9481117 | 0.9150489 | 0.007832842 | 0.9605388 | 0.009498495 | 0.9605423 | 0.01325965 |  |  | 539760 | 0.9308476 | 0.8678712 | 0.01482022 | 0.9472938 | 0.01392409 | 0.9472984 | 0.009302724 |  |  | 497560 | 0.8353911 | 0.7035679 | 0.009544099 | 0.8233477 | 0.009471907 | 0.8233416 | 0.005611006
|  |  | 55572 | 0.997754 | 0.9994305 | 0.0004072093 | 0.9999501 | 0.09528865 | 0.9999457 | 0.1373278 |  |  | 196746 | 0.9870322 | 0.9866385 | 0.001339724 | 0.9903368 | 0.003054344 | 0.9903294 | 0.00503019 |  |  | 91860 | 0.9431345 | 0.9670213 | 0.00404411 | 0.9388331 | 0.005171611 | 0.9388333 | 0.006243687 |  |  | 239280 | 0.9497932 | 0.9150489 | 0.007832842 | 0.9606016 | 0.009495861 | 0.9606051 | 0.01325521 |  |  | 540060 | 0.9241337 | 0.8678712 | 0.01482022 | 0.9473408 | 0.01392221 | 0.9473455 | 0.009301528 |  |  | 497860 | 0.8332156 | 0.7035679 | 0.009544099 | 0.8233775 | 0.009470328 | 0.8233714 | 0.005609865
|  |  | 55692 | 0.997754 | 0.9994305 | 0.0004072093 | 0.9999501 | 0.09528865 | 0.9999457 | 0.1373278 |  |  | 197046 | 0.9870322 | 0.9866385 | 0.001339724 | 0.990354 | 0.003054445 | 0.9903465 | 0.005029132 |  |  | 92160 | 0.9431345 | 0.9670213 | 0.00404411 | 0.9389276 | 0.005174767 | 0.9389278 | 0.006247235 |  |  | 239580 | 0.9514747 | 0.9150489 | 0.007832842 | 0.9606643 | 0.009493231 | 0.9606678 | 0.01325078 |  |  | 540360 | 0.9286096 | 0.8678712 | 0.01482022 | 0.9473878 | 0.01392034 | 0.9473925 | 0.009300332 |  |  | 498160 | 0.8266893 | 0.7035679 | 0.009544099 | 0.8234072 | 0.009468751 | 0.8234011 | 0.005608726
|  |  | 55812 | 0.997754 | 0.9994305 | 0.0004072093 | 0.9999501 | 0.09528865 | 0.9999457 | 0.1373278 |  |  | 197346 | 0.9870322 | 0.9866385 | 0.001339724 | 0.990371 | 0.003054546 | 0.9903636 | 0.005028073 |  |  | 92460 | 0.9431345 | 0.9670213 | 0.00404411 | 0.939022 | 0.005177914 | 0.9390221 | 0.006250773 |  |  | 239880 | 0.9497932 | 0.9150489 | 0.007832842 | 0.9607269 | 0.009490605 | 0.9607303 | 0.01324635 |  |  | 540660 | 0.9241337 | 0.8678712 | 0.01482022 | 0.9474348 | 0.01391846 | 0.9474394 | 0.009299138 |  |  | 498460 | 0.8332156 | 0.7035679 | 0.009544099 | 0.8234368 | 0.009467177 | 0.8234307 | 0.005607588
|  |  | 55932 | 0.99865 | 0.9994305 | 0.0004072093 | 0.9999501 | 0.09528865 | 0.9999457 | 0.1373278 |  |  | 197646 | 0.9860717 | 0.9866385 | 0.001339724 | 0.9903881 | 0.003054645 | 0.9903807 | 0.005027013 |  |  | 92760 | 0.9409764 | 0.9670213 | 0.00404411 | 0.9391162 | 0.005181052 | 0.9391163 | 0.006254302 |  |  | 240180 | 0.9497932 | 0.9150489 | 0.007832842 | 0.9607892 | 0.009487983 | 0.9607927 | 0.01324193 |  |  | 540960 | 0.9241337 | 0.8678712 | 0.01482022 | 0.9474817 | 0.01391659 | 0.9474863 | 0.009297943 |  |  | 498760 | 0.8332156 | 0.7035679 | 0.009544099 | 0.8234665 | 0.009465606 | 0.8234603 | 0.005606453
|  |  | 56052 | 0.99865 | 0.9994305 | 0.0004072093 | 0.9999501 | 0.09528865 | 0.9999457 | 0.1373278 |  |  | 197946 | 0.9870322 | 0.9866385 | 0.001339724 | 0.9904051 | 0.003054744 | 0.9903977 | 0.005025952 |  |  | 93060 | 0.9420554 | 0.9670213 | 0.00404411 | 0.9392102 | 0.005184182 | 0.9392104 | 0.006257822 |  |  | 240480 | 0.9497932 | 0.9150489 | 0.007832842 | 0.9608514 | 0.009485365 | 0.9608548 | 0.01323752 |  |  | 541260 | 0.9263717 | 0.8678712 | 0.01482022 | 0.9475285 | 0.01391471 | 0.9475331 | 0.00929675 |  |  | 499060 | 0.8353911 | 0.7035679 | 0.009544099 | 0.823496 | 0.009464038 | 0.8234899 | 0.005605319
|  |  | 56172 | 0.9968581 | 0.9994305 | 0.0004072093 | 0.9999501 | 0.09528865 | 0.9999457 | 0.1373278 |  |  | 198246 | 0.9879926 | 0.9866385 | 0.001339724 | 0.990422 | 0.003054841 | 0.9904146 | 0.00502489 |  |  | 93360 | 0.9442135 | 0.9670213 | 0.00404411 | 0.9393041 | 0.005187303 | 0.9393043 | 0.006261333 |  |  | 240780 | 0.9514747 | 0.9150489 | 0.007832842 | 0.9609134 | 0.00948275 | 0.9609168 | 0.01323312 |  |  | 541560 | 0.9286096 | 0.8678712 | 0.01482022 | 0.9475753 | 0.01391284 | 0.9475799 | 0.009295556 |  |  | 499360 | 0.839742 | 0.7035679 | 0.009544099 | 0.8235255 | 0.009462472 | 0.8235194 | 0.005604188
|  |  | 56292 | 0.997754 | 0.9994305 | 0.0004072093 | 0.9999501 | 0.09528865 | 0.9999457 | 0.1373278 |  |  | 198546 | 0.9879926 | 0.9866385 | 0.001339724 | 0.9904389 | 0.003054937 | 0.9904315 | 0.005023826 |  |  | 93660 | 0.9442135 | 0.9670213 | 0.00404411 | 0.9393979 | 0.005190416 | 0.939398 | 0.006264834 |  |  | 241080 | 0.9497932 | 0.9150489 | 0.007832842 | 0.9609753 | 0.00948014 | 0.9609787 | 0.01322872 |  |  | 541860 | 0.9286096 | 0.8678712 | 0.01482022 | 0.9476221 | 0.01391097 | 0.9476266 | 0.009294364 |  |  | 499660 | 0.8353911 | 0.7035679 | 0.009544099 | 0.823555 | 0.009460909 | 0.8235488 | 0.005603058
|  |  | 56412 | 0.997754 | 0.9994305 | 0.0004072093 | 0.9999501 | 0.09528865 | 0.9999457 | 0.1373278 |  |  | 198846 | 0.9860717 | 0.9866385 | 0.001339724 | 0.9904557 | 0.003055033 | 0.9904484 | 0.005022762 |  |  | 93960 | 0.9442135 | 0.9670213 | 0.00404411 | 0.9394915 | 0.00519352 | 0.9394916 | 0.006268326 |  |  | 241380 | 0.9497932 | 0.9150489 | 0.007832842 | 0.9610369 | 0.009477533 | 0.9610403 | 0.01322433 |  |  | 542160 | 0.9286096 | 0.8678712 | 0.01482022 | 0.9476687 | 0.0139091 | 0.9476733 | 0.009293171 |  |  | 499960 | 0.8353911 | 0.7035679 | 0.009544099 | 0.8235844 | 0.009459349 | 0.8235783 | 0.00560193
|  |  | 56532 | 0.9995459 | 0.9994305 | 0.0004072093 | 0.9999501 | 0.09528865 | 0.9999457 | 0.1373278 |  |  | 199146 | 0.9870322 | 0.9866385 | 0.001339724 | 0.9904725 | 0.003055127 | 0.9904652 | 0.005021697 |  |  | 94260 | 0.9420554 | 0.9670213 | 0.00404411 | 0.9395849 | 0.005196615 | 0.939585 | 0.006271808 |  |  | 241680 | 0.9464302 | 0.9150489 | 0.007832842 | 0.9610985 | 0.009474931 | 0.9611018 | 0.01321994 |  |  | 542460 | 0.9308476 | 0.8678712 | 0.01482022 | 0.9477154 | 0.01390722 | 0.9477199 | 0.00929198 |  |  | 500260 | 0.8353911 | 0.7035679 | 0.009544099 | 0.8236138 | 0.009457792 | 0.8236076 | 0.005600804
|  |  | 56652 | 0.9968581 | 0.9994305 | 0.0004072093 | 0.9999501 | 0.09528865 | 0.9999457 | 0.1373278 |  |  | 199446 | 0.9860717 | 0.9866385 | 0.001339724 | 0.9904893 | 0.00305522 | 0.990482 | 0.005020631 |  |  | 94560 | 0.9420554 | 0.9670213 | 0.00404411 | 0.9396782 | 0.005199701 | 0.9396783 | 0.006275281 |  |  | 241980 | 0.9497932 | 0.9150489 | 0.007832842 | 0.9611598 | 0.009472333 | 0.9611632 | 0.01321557 |  |  | 542760 | 0.9263717 | 0.8678712 | 0.01482022 | 0.9477619 | 0.01390536 | 0.9477665 | 0.009290789 |  |  | 500560 | 0.8353911 | 0.7035679 | 0.009544099 | 0.8236431 | 0.009456237 | 0.8236369 | 0.00559968
|  |  | 56772 | 0.997754 | 0.9994305 | 0.0004072093 | 0.9999501 | 0.09528865 | 0.9999457 | 0.1373278 |  |  | 199746 | 0.9870322 | 0.9866385 | 0.001339724 | 0.990506 | 0.003055312 | 0.9904987 | 0.005019564 |  |  | 94860 | 0.9420554 | 0.9670213 | 0.00404411 | 0.9397714 | 0.005202779 | 0.9397715 | 0.006278745 |  |  | 242280 | 0.9514747 | 0.9150489 | 0.007832842 | 0.961221 | 0.009469738 | 0.9612243 | 0.0132112 |  |  | 543060 | 0.9286096 | 0.8678712 | 0.01482022 | 0.9478085 | 0.01390349 | 0.947813 | 0.009289598 |  |  | 500860 | 0.839742 | 0.7035679 | 0.009544099 | 0.8236724 | 0.009454685 | 0.8236662 | 0.005598557
|  |  | 56892 | 0.997754 | 0.9994305 | 0.0004072093 | 0.9999501 | 0.09528865 | 0.9999457 | 0.1373278 |  |  | 200046 | 0.9889531 | 0.9866385 | 0.001339724 | 0.9905227 | 0.003055403 | 0.9905154 | 0.005018496 |  |  | 95160 | 0.9442135 | 0.9670213 | 0.00404411 | 0.9398644 | 0.005205848 | 0.9398645 | 0.006282199 |  |  | 242580 | 0.9531561 | 0.9150489 | 0.007832842 | 0.961282 | 0.009467148 | 0.9612853 | 0.01320683 |  |  | 543360 | 0.9286096 | 0.8678712 | 0.01482022 | 0.9478549 | 0.01390162 | 0.9478595 | 0.009288408 |  |  | 501160 | 0.8332156 | 0.7035679 | 0.009544099 | 0.8237016 | 0.009453135 | 0.8236954 | 0.005597437
|  |  | 57012 | 0.9995459 | 0.9994305 | 0.0004072093 | 0.9999501 | 0.09528865 | 0.9999457 | 0.1373278 |  |  | 200346 | 0.9870322 | 0.9866385 | 0.001339724 | 0.9905393 | 0.003055493 | 0.990532 | 0.005017428 |  |  | 95460 | 0.9420554 | 0.9670213 | 0.00404411 | 0.9399572 | 0.005208908 | 0.9399573 | 0.006285644 |  |  | 242880 | 0.9481117 | 0.9150489 | 0.007832842 | 0.9613428 | 0.009464561 | 0.9613462 | 0.01320247 |  |  | 543660 | 0.9330855 | 0.8678712 | 0.01482022 | 0.9479014 | 0.01389975 | 0.9479059 | 0.009287219 |  |  | 501460 | 0.8310402 | 0.7035679 | 0.009544099 | 0.8237308 | 0.009451588 | 0.8237245 | 0.005596318
|  |  | 57132 | 0.99865 | 0.9994305 | 0.0004072093 | 0.9999501 | 0.09528865 | 0.9999457 | 0.1373278 |  |  | 200646 | 0.9870322 | 0.9866385 | 0.001339724 | 0.9905559 | 0.003055582 | 0.9905486 | 0.005016358 |  |  | 95760 | 0.9420554 | 0.9670213 | 0.00404411 | 0.9400499 | 0.00521196 | 0.94005 | 0.006289079 |  |  | 243180 | 0.9531561 | 0.9150489 | 0.007832842 | 0.9614035 | 0.009461979 | 0.9614068 | 0.01319812 |  |  | 543960 | 0.9263717 | 0.8678712 | 0.01482022 | 0.9479477 | 0.01389789 | 0.9479522 | 0.00928603 |  |  | 501760 | 0.8353911 | 0.7035679 | 0.009544099 | 0.8237599 | 0.009450044 | 0.8237537 | 0.005595201
|  |  | 57252 | 0.9968581 | 0.9994305 | 0.0004072093 | 0.9999501 | 0.09528865 | 0.9999457 | 0.1373278 |  |  | 200946 | 0.9879926 | 0.9866385 | 0.001339724 | 0.9905724 | 0.00305567 | 0.9905651 | 0.005015288 |  |  | 96060 | 0.9420554 | 0.9670213 | 0.00404411 | 0.9401425 | 0.005215002 | 0.9401425 | 0.006292505 |  |  | 243480 | 0.9497932 | 0.9150489 | 0.007832842 | 0.961464 | 0.009459401 | 0.9614673 | 0.01319378 |  |  | 544260 | 0.9308476 | 0.8678712 | 0.01482022 | 0.947994 | 0.01389602 | 0.9479985 | 0.009284841 |  |  | 502060 | 0.839742 | 0.7035679 | 0.009544099 | 0.823789 | 0.009448503 | 0.8237827 | 0.005594086
|  |  | 57372 | 0.99865 | 0.9994305 | 0.0004072093 | 0.9999501 | 0.09528865 | 0.9999457 | 0.1373278 |  |  | 201246 | 0.9879926 | 0.9866385 | 0.001339724 | 0.9905889 | 0.003055758 | 0.9905817 | 0.005014217 |  |  | 96360 | 0.9420554 | 0.9670213 | 0.00404411 | 0.9402349 | 0.005218036 | 0.9402349 | 0.006295921 |  |  | 243780 | 0.9464302 | 0.9150489 | 0.007832842 | 0.9615244 | 0.009456827 | 0.9615276 | 0.01318944 |  |  | 544560 | 0.9263717 | 0.8678712 | 0.01482022 | 0.9480403 | 0.01389416 | 0.9480448 | 0.009283653 |  |  | 502360 | 0.8375665 | 0.7035679 | 0.009544099 | 0.823818 | 0.009446964 | 0.8238117 | 0.005592973
|  |  | 57492 | 0.9959621 | 0.9994305 | 0.0004072093 | 0.9999501 | 0.09528865 | 0.9999457 | 0.1373278 |  |  | 201546 | 0.9870322 | 0.9866385 | 0.001339724 | 0.9906054 | 0.003055844 | 0.9905981 | 0.005013145 |  |  | 96660 | 0.9431345 | 0.9670213 | 0.00404411 | 0.9403271053 | 0.005221061 | 0.9403272 | 0.006299328 |  |  | 244080 | 0.9464302 | 0.9150489 | 0.007832842 | 0.9615845 | 0.009454257 | 0.9615878 | 0.01318511 |  |  | 544860 | 0.9263717 | 0.8678712 | 0.01482022 | 0.9480865 | 0.01389229 | 0.948091 | 0.009282466 |  |  | 502660 | 0.8288647 | 0.7035679 | 0.009544099 | 0.823847 | 0.009445428 | 0.8238407 | 0.005591861
|  |  | 57612 | 0.99865 | 0.9994305 | 0.0004072093 | 0.9999501 | 0.09528865 | 0.9999457 | 0.1373278 |  |  | 201846 | 0.9870322 | 0.9866385 | 0.001339724 | 0.9906218 | 0.003055929 | 0.9906145 | 0.005012073 |  |  | 96960 | 0.9409764 | 0.9670213 | 0.00404411 | 0.9404192 | 0.005224077 | 0.9404193 | 0.006302725 |  |  | 244380 | 0.9481117 | 0.9150489 | 0.007832842 | 0.9616445 | 0.009451691 | 0.9616478 | 0.01318079 |  |  | 545160 | 0.9308476 | 0.8678712 | 0.01482022 | 0.9481326 | 0.01389043 | 0.9481371 | 0.009281279 |  |  | 502960 | 0.8288647 | 0.7035679 | 0.009544099 | 0.8238759 | 0.009443895 | 0.8238696 | 0.005590752
|  |  | 57732 | 0.997754 | 0.9994305 | 0.0004072093 | 0.9999501 | 0.09528865 | 0.9999457 | 0.1373278 |  |  | 202146 | 0.9889531 | 0.9866385 | 0.001339724 | 0.9906381 | 0.003056013 | 0.9906309 | 0.005010999 |  |  | 97260 | 0.9420554 | 0.9670213 | 0.00404411 | 0.9405112 | 0.005227085 | 0.9405112 | 0.006306113 |  |  | 244680 | 0.9481117 | 0.9150489 | 0.007832842 | 0.9617044 | 0.00944913 | 0.9617077 | 0.01317648 |  |  | 545460 | 0.9308476 | 0.8678712 | 0.01482022 | 0.9481787 | 0.01388857 | 0.9481832 | 0.009280093 |  |  | 503260 | 0.8332156 | 0.7035679 | 0.009544099 | 0.8239048 | 0.009442365 | 0.8238985 | 0.005589644
|  |  | 57852 | 0.99865 | 0.9994305 | 0.0004072093 | 0.9999501 | 0.09528865 | 0.9999457 | 0.1373278 |  |  | 202446 | 0.9870322 | 0.9866385 | 0.001339724 | 0.9906545 | 0.003056096 | 0.9906472 | 0.005009925 |  |  | 97560 | 0.9420554 | 0.9670213 | 0.00404411 | 0.940603 | 0.005230083 | 0.940603 | 0.006309491 |  |  | 244980 | 0.9464302 | 0.9150489 | 0.007832842 | 0.9617641 | 0.009446572 | 0.9617673 | 0.01317217 |  |  | 545760 | 0.9263717 | 0.8678712 | 0.01482022 | 0.9482248 | 0.01388671 | 0.9482293 | 0.009278907 |  |  | 503560 | 0.8375665 | 0.7035679 | 0.009544099 | 0.8239336 | 0.009440837 | 0.8239273 | 0.005588539
|  |  | 57972 | 0.99865 | 0.9994305 | 0.0004072093 | 0.9999501 | 0.09528865 | 0.9999457 | 0.1373278 |  |  | 202746 | 0.9870322 | 0.9866385 | 0.001339724 | 0.9906707 | 0.003056179 | 0.9906635 | 0.005008851 |  |  | 97860 | 0.9420554 | 0.9670213 | 0.00404411 | 0.9406946 | 0.005233073 | 0.9406946 | 0.006312859 |  |  | 245280 | 0.9481117 | 0.9150489 | 0.007832842 | 0.9618236 | 0.009444019 | 0.9618268 | 0.01316786 |  |  | 546060 | 0.9308476 | 0.8678712 | 0.01482022 | 0.9482708 | 0.01388485 | 0.9482752 | 0.009277722 |  |  | 503860 | 0.8288647 | 0.7035679 | 0.009544099 | 0.8239624 | 0.009439311 | 0.8239561 | 0.005587435
|  |  | 58092 | 0.997754 | 0.9994305 | 0.0004072093 | 0.9999501 | 0.09528865 | 0.9999457 | 0.1373278 |  |  | 203046 | 0.9879926 | 0.9866385 | 0.001339724 | 0.990687 | 0.00305626 | 0.9906798 | 0.005007776 |  |  | 98160 | 0.9420554 | 0.9670213 | 0.00404411 | 0.9407861 | 0.005236054 | 0.9407861 | 0.006316218 |  |  | 245580 | 0.9514747 | 0.9150489 | 0.007832842 | 0.961883 | 0.00944147 | 0.9618862 | 0.01316357 |  |  | 546360 | 0.9308476 | 0.8678712 | 0.01482022 | 0.9483167 | 0.01388299 | 0.9483212 | 0.009276538 |  |  | 504160 | 0.8288647 | 0.7035679 | 0.009544099 | 0.8239911 | 0.009437789 | 0.8239848 | 0.005586333
|  |  | 58212 | 0.9968581 | 0.9994305 | 0.0004072093 | 0.9999501 | 0.09528865 | 0.9999457 | 0.1373278 |  |  | 203346 | 0.9860717 | 0.9866385 | 0.001339724 | 0.9907032 | 0.003056341 | 0.990696 | 0.0050067 |  |  | 98460 | 0.9409764 | 0.9670213 | 0.00404411 | 0.9408775 | 0.005239026 | 0.9408775 | 0.006319568 |  |  | 245880 | 0.9548376 | 0.9150489 | 0.007832842 | 0.9619422 | 0.009438925 | 0.9619454 | 0.01315928 |  |  | 546660 | 0.9286096 | 0.8678712 | 0.01482022 | 0.9483626 | 0.01388113 | 0.9483671 | 0.009275354 |  |  | 504460 | 0.8419174 | 0.7035679 | 0.009544099 | 0.8240198 | 0.009436269 | 0.8240135 | 0.005585232
|  |  | 58332 | 0.997754 | 0.9994305 | 0.0004072093 | 0.9999501 | 0.09528865 | 0.9999457 | 0.1373278 |  |  | 203646 | 0.9870322 | 0.9866385 | 0.001339724 | 0.9907193 | 0.00305642 | 0.9907121 | 0.005005623 |  |  | 98760 | 0.9420554 | 0.9670213 | 0.00404411 | 0.9409687 | 0.005241989 | 0.9409687 | 0.006322907 |  |  | 246180 | 0.9548376 | 0.9150489 | 0.007832842 | 0.9620012 | 0.009436384 | 0.9620044 | 0.013155 |  |  | 546960 | 0.9353235 | 0.8678712 | 0.01482022 | 0.9484085 | 0.01387927 | 0.9484129 | 0.00927417 |  |  | 504760 | 0.839742 | 0.7035679 | 0.009544099 | 0.8240485 | 0.009434752 | 0.8240421 | 0.005584134
|  |  | 58452 | 0.997754 | 0.9994305 | 0.0004072093 | 0.9999501 | 0.09528865 | 0.9999457 | 0.1373278 |  |  | 203946 | 0.9870322 | 0.9866385 | 0.001339724 | 0.9907354 | 0.003056499 | 0.9907282 | 0.005004546 |  |  | 99060 | 0.9420554 | 0.9670213 | 0.00404411 | 0.9410597 | 0.005244943 | 0.9410597 | 0.006326237 |  |  | 246480 | 0.9531561 | 0.9150489 | 0.007832842 | 0.9620601 | 0.009433848 | 0.9620633 | 0.01315073 |  |  | 547260 | 0.9286096 | 0.8678712 | 0.01482022 | 0.9484542 | 0.01387741 | 0.9484587 | 0.009272988 |  |  | 505060 | 0.8353911 | 0.7035679 | 0.009544099 | 0.8240771 | 0.009433237 | 0.8240707 | 0.005583037
|  |  | 58572 | 0.99865 | 0.9994305 | 0.0004072093 | 0.9999501 | 0.09528865 | 0.9999457 | 0.1373278 |  |  | 204246 | 0.9870322 | 0.9866385 | 0.001339724 | 0.9907515 | 0.003056576 | 0.9907443 | 0.005003469 |  |  | 99360 | 0.9431345 | 0.9670213 | 0.00404411 | 0.9411506 | 0.005247889 | 0.9411506 | 0.006329558 |  |  | 246780 | 0.9514747 | 0.9150489 | 0.007832842 | 0.9621188 | 0.009431316 | 0.962122 | 0.01314646 |  |  | 547560 | 0.9263717 | 0.8678712 | 0.01482022 | 0.9485 | 0.01387556 | 0.9485044 | 0.009271805 |  |  | 505360 | 0.8310402 | 0.7035679 | 0.009544099 | 0.8241056 | 0.009431725 | 0.8240992 | 0.005581943
|  |  | 58692 | 0.99865 | 0.9994305 | 0.0004072093 | 0.9999501 | 0.09528865 | 0.9999457 | 0.1373278 |  |  | 204546 | 0.9870322 | 0.9866385 | 0.001339724 | 0.9907675 | 0.003056653 | 0.9907603 | 0.005002391 |  |  | 99660 | 0.9431345 | 0.9670213 | 0.00404411 | 0.9412414 | 0.005250825 | 0.9412414 | 0.006332869 |  |  | 247080 | 0.9514747 | 0.9150489 | 0.007832842 | 0.9621774 | 0.009428788 | 0.9621805 | 0.0131422 |  |  | 547860 | 0.9308476 | 0.8678712 | 0.01482022 | 0.9485457 | 0.0138737 | 0.9485501 | 0.009270624 |  |  | 505660 | 0.8332156 | 0.7035679 | 0.009544099 | 0.8241341 | 0.009430216 | 0.8241277 | 0.00558085
|  |  | 58812 | 0.997754 | 0.9994305 | 0.0004072093 | 0.9999501 | 0.09528865 | 0.9999457 | 0.1373278 |  |  | 204846 | 0.9870322 | 0.9866385 | 0.001339724 | 0.9907835 | 0.003056729 | 0.9907763 | 0.005001312 |  |  | 99960 | 0.9442135 | 0.9670213 | 0.00404411 | 0.941332 | 0.005253753 | 0.941332 | 0.00633617 |  |  | 247380 | 0.9514747 | 0.9150489 | 0.007832842 | 0.9622358 | 0.009426264 | 0.9622389 | 0.01313795 |  |  | 548160 | 0.9330855 | 0.8678712 | 0.01482022 | 0.9485913 | 0.01387185 | 0.9485957 | 0.009269443 |  |  | 505960 | 0.8288647 | 0.7035679 | 0.009544099 | 0.8241625 | 0.00942871 | 0.8241561 | 0.005579759
|  |  | 58932 | 0.99865 | 0.9994305 | 0.0004072093 | 0.9999501 | 0.09528865 | 0.9999457 | 0.1373278 |  |  | 205146 | 0.9870322 | 0.9866385 | 0.001339724 | 0.9907994 | 0.003056804 | 0.9907923 | 0.005000233 |  |  | 100260 | 0.9431345 | 0.9670213 | 0.00404411 | 0.9414225 | 0.005256671 | 0.9414225 | 0.006339462 |  |  | 247680 | 0.9497932 | 0.9150489 | 0.007832842 | 0.962294 | 0.009423745 | 0.9622971 | 0.01313371 |  |  | 548460 | 0.9308476 | 0.8678712 | 0.01482022 | 0.9486369 | 0.01387 | 0.9486412 | 0.009268262 |  |  | 506260 | 0.8332156 | 0.7035679 | 0.009544099 | 0.8241909 | 0.009427206 | 0.8241845 | 0.005578669
|  |  | 59052 | 0.997754 | 0.9994305 | 0.0004072093 | 0.9999501 | 0.09528865 | 0.9999457 | 0.1373278 |  |  | 205446 | 0.9879926 | 0.9866385 | 0.001339724 | 0.9908153 | 0.003056878 | 0.9908082 | 0.004999153 |  |  | 100560 | 0.9420554 | 0.9670213 | 0.00404411 | 0.9415128 | 0.005259581 | 0.9415128 | 0.006342744 |  |  | 247980 | 0.9514747 | 0.9150489 | 0.007832842 | 0.9623521 | 0.00942123 | 0.9623552 | 0.01312947 |  |  | 548760 | 0.9330855 | 0.8678712 | 0.01482022 | 0.9486824 | 0.01386814 | 0.9486868 | 0.009267082 |  |  | 506560 | 0.8310402 | 0.7035679 | 0.009544099 | 0.8242193 | 0.009425705 | 0.8242129 | 0.005577582
|  |  | 59172 | 0.997754 | 0.9994305 | 0.0004072093 | 0.9999501 | 0.09528865 | 0.9999457 | 0.1373278 |  |  | 205746 | 0.9870322 | 0.9866385 | 0.001339724 | 0.9908311 | 0.003056952 | 0.990824 | 0.004998073 |  |  | 100860 | 0.9431345 | 0.9670213 | 0.00404411 | 0.941603 | 0.005262482 | 0.941603 | 0.006346016 |  |  | 248280 | 0.9514747 | 0.9150489 | 0.007832842 | 0.96241 | 0.009418719 | 0.9624131 | 0.01312524 |  |  | 549060 | 0.9308476 | 0.8678712 | 0.01482022 | 0.9487278 | 0.01386629 | 0.9487322 | 0.009265903 |  |  | 506860 | 0.8332156 | 0.7035679 | 0.009544099 | 0.8242476 | 0.009424206 | 0.8242412 | 0.005576496
|  |  | 59292 | 0.99865 | 0.9994305 | 0.0004072093 | 0.9999501 | 0.09528865 | 0.9999457 | 0.1373278 |  |  | 206046 | 0.9870322 | 0.9866385 | 0.001339724 | 0.990847 | 0.003057024 | 0.9908399 | 0.004996993 |  |  | 101160 | 0.9431345 | 0.9670213 | 0.00404411 | 0.941693 | 0.005265374 | 0.941693 | 0.006349278 |  |  | 248580 | 0.9514747 | 0.9150489 | 0.007832842 | 0.9624678 | 0.009416213 | 0.9624708 | 0.01312102 |  |  | 549360 | 0.9397993 | 0.8678712 | 0.01482022 | 0.9487733 | 0.01386444 | 0.9487776 | 0.009264724 |  |  | 507160 | 0.8375665 | 0.7035679 | 0.009544099 | 0.8242758 | 0.00942271 | 0.8242694 | 0.005575413
|  |  | 59412 | 0.997754 | 0.9994305 | 0.0004072093 | 0.9999501 | 0.09528865 | 0.9999457 | 0.1373278 |  |  | 206346 | 0.9870322 | 0.9866385 | 0.001339724 | 0.9908627 | 0.003057096 | 0.9908556 | 0.004995912 |  |  | 101460 | 0.9442135 | 0.9670213 | 0.00404411 | 0.9417829 | 0.005268257 | 0.9417829 | 0.006352531 |  |  | 248880 | 0.9514747 | 0.9150489 | 0.007832842 | 0.9625254 | 0.009413711 | 0.9625284 | 0.0131168 |  |  | 549660 | 0.9375614 | 0.8678712 | 0.01482022 | 0.9488186 | 0.01386259 | 0.948823 | 0.009263546 |  |  | 507460 | 0.8332156 | 0.7035679 | 0.009544099 | 0.8243041 | 0.009421217 | 0.8242976 | 0.005574331
|  |  | 59532 | 0.99865 | 0.9994305 | 0.0004072093 | 0.9999501 | 0.09528865 | 0.9999457 | 0.1373278 |  |  | 206646 | 0.9879926 | 0.9866385 | 0.001339724 | 0.9908784 | 0.003057167 | 0.9908714 | 0.004994831 |  |  | 101760 | 0.9409764 | 0.9670213 | 0.00404411 | 0.9418727 | 0.005271131 | 0.9418726 | 0.006355774 |  |  | 249180 | 0.9514747 | 0.9150489 | 0.007832842 | 0.9625828 | 0.009411213 | 0.9625859 | 0.01311259 |  |  | 549960 | 0.9330855 | 0.8678712 | 0.01482022 | 0.9488639 | 0.01386075 | 0.9488683 | 0.009262368 |  |  | 507760 | 0.8245138 | 0.7035679 | 0.009544099 | 0.8243322 | 0.009419727 | 0.8243257 | 0.005573251
|  |  | 59652 | 0.99865 | 0.9994305 | 0.0004072093 | 0.9999501 | 0.09528865 | 0.9999457 | 0.1373278 |  |  | 206946 | 0.9879926 | 0.9866385 | 0.001339724 | 0.9908941 | 0.003057236 | 0.9908871 | 0.004993749 |  |  | 102060 | 0.9420554 | 0.9670213 | 0.00404411 | 0.9419623 | 0.005273996 | 0.9419622 | 0.006359008 |  |  | 249480 | 0.9497932 | 0.9150489 | 0.007832842 | 0.9626401 | 0.00940872 | 0.9626431 | 0.01310839 |  |  | 550260 | 0.9308476 | 0.8678712 | 0.01482022 | 0.9489092 | 0.0138589 | 0.9489135 | 0.009261191 |  |  | 508060 | 0.8310402 | 0.7035679 | 0.009544099 | 0.8243603 | 0.009418239 | 0.8243539 | 0.005572172
|  |  | 59772 | 0.9959621 | 0.9994305 | 0.0004072093 | 0.9999501 | 0.09528865 | 0.9999457 | 0.1373278 |  |  | 207246 | 0.9879926 | 0.9866385 | 0.001339724 | 0.9909098 | 0.003057306 | 0.9909027 | 0.004992668 |  |  | 102360 | 0.9409764 | 0.9670213 | 0.00404411 | 0.9420517 | 0.005276852 | 0.9420517 | 0.006362231 |  |  | 249780 | 0.9514747 | 0.9150489 | 0.007832842 | 0.9626972 | 0.009406231 | 0.9627003 | 0.0131042 |  |  | 550560 | 0.9308476 | 0.8678712 | 0.01482022 | 0.9489544 | 0.01385705 | 0.9489588 | 0.009260014 |  |  | 508360 | 0.8288647 | 0.7035679 | 0.009544099 | 0.8243884 | 0.009416754 | 0.8243819 | 0.005571096
|  |  | 59892 | 0.997754 | 0.9994305 | 0.0004072093 | 0.9999501 | 0.09528865 | 0.9999457 | 0.1373278 |  |  | 207546 | 0.9870322 | 0.9866385 | 0.001339724 | 0.9909254 | 0.003057374 | 0.9909183 | 0.004991585 |  |  | 102660 | 0.9420554 | 0.9670213 | 0.00404411 | 0.942141 | 0.005279699 | 0.942141 | 0.006365445 |  |  | 250080 | 0.9514747 | 0.9150489 | 0.007832842 | 0.9627542 | 0.009403747 | 0.9627572 | 0.01310001 |  |  | 550860 | 0.9353235 | 0.8678712 | 0.01482022 | 0.9489996 | 0.01385521 | 0.9490039 | 0.009258838 |  |  | 508660 | 0.8353911 | 0.7035679 | 0.009544099 | 0.8244164 | 0.009415271 | 0.8244099 | 0.005570021
|  |  | 60012 | 0.99865 | 0.9994305 | 0.0004072093 | 0.9999501 | 0.09528865 | 0.9999457 | 0.1373278 |  |  | 207846 | 0.9870322 | 0.9866385 | 0.001339724 | 0.9909409 | 0.003057441 | 0.9909339 | 0.004990503 |  |  | 102960 | 0.9420554 | 0.9670213 | 0.00404411 | 0.9422302 | 0.005282537 | 0.9422301 | 0.006368649 |  |  | 250380 | 0.9497932 | 0.9150489 | 0.007832842 | 0.962811 | 0.009401267 | 0.962814 | 0.01309583 |  |  | 551160 | 0.9308476 | 0.8678712 | 0.01482022 | 0.9490447 | 0.01385336 | 0.949049 | 0.009257663 |  |  | 508960 | 0.8332156 | 0.7035679 | 0.009544099 | 0.8244444 | 0.009413791 | 0.8244379 | 0.005568948
|  |  | 60132 | 0.997754 | 0.9994305 | 0.0004072093 | 0.9999501 | 0.09528865 | 0.9999457 | 0.1373278 |  |  | 208146 | 0.9870322 | 0.9866385 | 0.001339724 | 0.9909564 | 0.003057508 | 0.9909494 | 0.00498942 |  |  | 103260 | 0.9431345 | 0.9670213 | 0.00404411 | 0.9423192 | 0.005285366 | 0.9423191 | 0.006371844 |  |  | 250680 | 0.9497932 | 0.9150489 | 0.007832842 | 0.9628677 | 0.009398791 | 0.9628707 | 0.01309166 |  |  | 551460 | 0.9353235 | 0.8678712 | 0.01482022 | 0.9490897 | 0.01385152 | 0.9490941 | 0.009256488 |  |  | 509260 | 0.839742 | 0.7035679 | 0.009544099 | 0.8244723 | 0.009412314 | 0.8244658 | 0.005567877
|  |  | 60252 | 0.997754 | 0.9994305 | 0.0004072093 | 0.9999501 | 0.09528865 | 0.9999457 | 0.1373278 |  |  | 208446 | 0.9879926 | 0.9866385 | 0.001339724 | 0.9909719 | 0.003057574 | 0.9909649 | 0.004988337 |  |  | 103560 | 0.9420554 | 0.9670213 | 0.00404411 | 0.9424081 | 0.005288186 | 0.942408 | 0.006375028 |  |  | 250980 | 0.9548376 | 0.9150489 | 0.007832842 | 0.9629242 | 0.00939632 | 0.9629272 | 0.0130875 |  |  | 551760 | 0.9308476 | 0.8678712 | 0.01482022 | 0.9491348 | 0.01384967 | 0.949139 | 0.009255314 |  |  | 509560 | 0.8332156 | 0.7035679 | 0.009544099 | 0.8245002 | 0.009410839 | 0.8244937 | 0.005566808
|  |  | 60372 | 0.9968581 | 0.9994305 | 0.0004072093 | 0.9999501 | 0.09528865 | 0.9999457 | 0.1373278 |  |  | 208746 | 0.9870322 | 0.9866385 | 0.001339724 | 0.9909873 | 0.003057639 | 0.9909804 | 0.004987254 |  |  | 103860 | 0.9431345 | 0.9670213 | 0.00404411 | 0.9424968 | 0.005290998 | 0.9424967 | 0.006378203 |  |  | 251280 | 0.9514747 | 0.9150489 | 0.007832842 | 0.9629806 | 0.009393853 | 0.9629835 | 0.01308334 |  |  | 552060 | 0.9330855 | 0.8678712 | 0.01482022 | 0.9491797 | 0.01384783 | 0.949184 | 0.009254141 |  |  | 509860 | 0.8332156 | 0.7035679 | 0.009544099 | 0.824528 | 0.009409367 | 0.8245215 | 0.005565741
|  |  | 60492 | 0.99865 | 0.9994305 | 0.0004072093 | 0.9999501 | 0.09528865 | 0.9999457 | 0.1373278 |  |  | 209046 | 0.9860717 | 0.9866385 | 0.001339724 | 0.9910027 | 0.003057703 | 0.9909958 | 0.004986171 |  |  | 104160 | 0.9420554 | 0.9670213 | 0.00404411 | 0.9425854 | 0.0052938 | 0.9425853 | 0.006381369 |  |  | 251580 | 0.9514747 | 0.9150489 | 0.007832842 | 0.9630368 | 0.009391391 | 0.9630397 | 0.01307919 |  |  | 552360 | 0.9330855 | 0.8678712 | 0.01482022 | 0.9492246 | 0.01384599 | 0.9492289 | 0.009252968 |  |  | 510160 | 0.8353911 | 0.7035679 | 0.009544099 | 0.8245558 | 0.009407898 | 0.8245493 | 0.005564675
|  |  | 60612 | 0.9968581 | 0.9994305 | 0.0004072093 | 0.9999501 | 0.09528865 | 0.9999457 | 0.1373278 |  |  | 209346 | 0.9860717 | 0.9866385 | 0.001339724 | 0.9910181 | 0.003057766 | 0.9910111 | 0.004985087 |  |  | 104460 | 0.9431345 | 0.9670213 | 0.00404411 | 0.9426739 | 0.005296593 | 0.9426737 | 0.006384524 |  |  | 251880 | 0.9531561 | 0.9150489 | 0.007832842 | 0.9630928 | 0.009388933 | 0.9630958 | 0.01307505 |  |  | 552660 | 0.9353235 | 0.8678712 | 0.01482022 | 0.9492695 | 0.01384415 | 0.9492737 | 0.009251795 |  |  | 510460 | 0.8332156 | 0.7035679 | 0.009544099 | 0.8245836 | 0.009406431 | 0.824577 | 0.005563612
|  |  | 60732 | 0.99865 | 0.9994305 | 0.0004072093 | 0.9999501 | 0.09528865 | 0.9999457 | 0.1373278 |  |  | 209646 | 0.9870322 | 0.9866385 | 0.001339724 | 0.9910334 | 0.003057829 | 0.9910264 | 0.004984003 |  |  | 104760 | 0.9420554 | 0.9670213 | 0.00404411 | 0.9427622 | 0.005299377 | 0.942762 | 0.00638767 |  |  | 252180 | 0.9514747 | 0.9150489 | 0.007832842 | 0.9631487 | 0.00938648 | 0.9631517 | 0.01307092 |  |  | 552960 | 0.9308476 | 0.8678712 | 0.01482022 | 0.9493143 | 0.01384231 | 0.9493185 | 0.009250624 |  |  | 510760 | 0.8353911 | 0.7035679 | 0.009544099 | 0.8246113 | 0.009404967 | 0.8246047 | 0.00556255
|  |  | 60852 | 0.9995459 | 0.9994305 | 0.0004072093 | 0.9999501 | 0.09528865 | 0.9999457 | 0.1373278 |  |  | 209946 | 0.9870322 | 0.9866385 | 0.001339724 | 0.9910487 | 0.003057891 | 0.9910417 | 0.004982919 |  |  | 105060 | 0.9442135 | 0.9670213 | 0.00404411 | 0.9428503 | 0.005302152 | 0.9428502 | 0.006390806 |  |  | 252480 | 0.9531561 | 0.9150489 | 0.007832842 | 0.9632045 | 0.009384031 | 0.9632074 | 0.01306679 |  |  | 553260 | 0.9397993 | 0.8678712 | 0.01482022 | 0.949359 | 0.01384047 | 0.9493633 | 0.009249453 |  |  | 511060 | 0.8310402 | 0.7035679 | 0.009544099 | 0.8246389 | 0.009403506 | 0.8246323 | 0.00556149
|  |  | 60972 | 0.99865 | 0.9994305 | 0.0004072093 | 0.9999501 | 0.09528865 | 0.9999457 | 0.1373278 |  |  | 210246 | 0.9860717 | 0.9866385 | 0.001339724 | 0.9910639 | 0.003057952 | 0.991057 | 0.004981835 |  |  | 105360 | 0.9431345 | 0.9670213 | 0.00404411 | 0.9429383 | 0.005304919 | 0.9429382 | 0.006393932 |  |  | 252780 | 0.9531561 | 0.9150489 | 0.007832842 | 0.9632601 | 0.009381587 | 0.963263 | 0.01306267 |  |  | 553560 | 0.9353235 | 0.8678712 | 0.01482022 | 0.9494037 | 0.01383864 | 0.9494079 | 0.009248282 |  |  | 511360 | 0.8288647 | 0.7035679 | 0.009544099 | 0.8246665 | 0.009402047 | 0.8246599 | 0.005560431
|  |  | 61092 | 0.9995459 | 0.9994305 | 0.0004072093 | 0.9999501 | 0.09528865 | 0.9999457 | 0.1373278 |  |  | 210546 | 0.9879926 | 0.9866385 | 0.001339724 | 0.9910791 | 0.003058012 | 0.9910722 | 0.004980751 |  |  | 105660 | 0.9420554 | 0.9670213 | 0.00404411 | 0.9430262 | 0.005307676 | 0.9430261 | 0.006397048 |  |  | 253080 | 0.9514747 | 0.9150489 | 0.007832842 | 0.9633155 | 0.009379147 | 0.9633184 | 0.01305856 |  |  | 553860 | 0.9330855 | 0.8678712 | 0.01482022 | 0.9494483 | 0.0138368 | 0.9494526 | 0.009247112 |  |  | 511660 | 0.8310402 | 0.7035679 | 0.009544099 | 0.8246941 | 0.009400591 | 0.8246875 | 0.005559375
|  |  | 61212 | 0.99865 | 0.9994305 | 0.0004072093 | 0.9999501 | 0.09528865 | 0.9999457 | 0.1373278 |  |  | 210846 | 0.9879926 | 0.9866385 | 0.001339724 | 0.9910942 | 0.003058072 | 0.9910873 | 0.004979667 |  |  | 105960 | 0.9442135 | 0.9670213 | 0.00404411 | 0.9431139 | 0.005310424 | 0.9431138 | 0.006400154 |  |  | 253380 | 0.9531561 | 0.9150489 | 0.007832842 | 0.9633708 | 0.009376712 | 0.9633737 | 0.01305445 |  |  | 554160 | 0.9308476 | 0.8678712 | 0.01482022 | 0.9494929 | 0.01383496 | 0.9494972 | 0.009245943 |  |  | 511960 | 0.8375665 | 0.7035679 | 0.009544099 | 0.8247216 | 0.009399137 | 0.824715 | 0.00555832
|  |  | 61332 | 0.9995459 | 0.9994305 | 0.0004072093 | 0.9999501 | 0.09528865 | 0.9999457 | 0.1373278 |  |  | 211146 | 0.9870322 | 0.9866385 | 0.001339724 | 0.9911093 | 0.003058131 | 0.9911025 | 0.004978582 |  |  | 106260 | 0.9431345 | 0.9670213 | 0.00404411 | 0.9432015 | 0.005313163 | 0.9432014 | 0.006403251 |  |  | 253680 | 0.9548376 | 0.9150489 | 0.007832842 | 0.9634259 | 0.009374281 | 0.9634288 | 0.01305036 |  |  | 554460 | 0.9397993 | 0.8678712 | 0.01482022 | 0.9495375 | 0.01383313 | 0.9495417 | 0.009244774 |  |  | 512260 | 0.8332156 | 0.7035679 | 0.009544099 | 0.824749 | 0.009397686 | 0.8247424 | 0.005557267
|  |  | 61452 | 0.99865 | 0.9994305 | 0.0004072093 | 0.9999501 | 0.09528865 | 0.9999457 | 0.1373278 |  |  | 211446 | 0.9870322 | 0.9866385 | 0.001339724 | 0.9911244 | 0.003058189 | 0.9911175 | 0.004977498 |  |  | 106560 | 0.9431345 | 0.9670213 | 0.00404411 | 0.943289 | 0.005315894 | 0.9432888 | 0.006406338 |  |  | 253980 | 0.9514747 | 0.9150489 | 0.007832842 | 0.9634809 | 0.009371855 | 0.9634838 | 0.01304627 |  |  | 554760 | 0.9308476 | 0.8678712 | 0.01482022 | 0.949582 | 0.0138313 | 0.9495862 | 0.009243606 |  |  | 512560 | 0.839742 | 0.7035679 | 0.009544099 | 0.8247765 | 0.009396238 | 0.8247698 | 0.005556216
|  |  | 61572 | 0.99865 | 0.9994305 | 0.0004072093 | 0.9999501 | 0.09528865 | 0.9999457 | 0.1373278 |  |  | 211746 | 0.9889531 | 0.9866385 | 0.001339724 | 0.9911394 | 0.003058246 | 0.9911326 | 0.004976413 |  |  | 106860 | 0.9442135 | 0.9670213 | 0.00404411 | 0.9433763 | 0.005318615 | 0.9433761 | 0.006409415 |  |  | 254280 | 0.9497932 | 0.9150489 | 0.007832842 | 0.9635357 | 0.009369433 | 0.9635386 | 0.01304219 |  |  | 555060 | 0.9353235 | 0.8678712 | 0.01482022 | 0.9496264 | 0.01382946 | 0.9496306 | 0.009242439 |  |  | 512860 | 0.8332156 | 0.7035679 | 0.009544099 | 0.8248038 | 0.009394792 | 0.8247972 | 0.005555167
|  |  | 61692 | 0.9995459 | 0.9994305 | 0.0004072093 | 0.9999501 | 0.09528865 | 0.9999457 | 0.1373278 |  |  | 212046 | 0.9870322 | 0.9866385 | 0.001339724 | 0.9911544 | 0.003058303 | 0.9911476 | 0.004975329 |  |  | 107160 | 0.9442135 | 0.9670213 | 0.00404411 | 0.9434635 | 0.005321327 | 0.9434633 | 0.006412482 |  |  | 254580 | 0.9497932 | 0.9150489 | 0.007832842 | 0.9635904 | 0.009367016 | 0.9635933 | 0.01303811 |  |  | 555360 | 0.9330855 | 0.8678712 | 0.01482022 | 0.9496708 | 0.01382763 | 0.949675 | 0.009241272 |  |  | 513160 | 0.8353911 | 0.7035679 | 0.009544099 | 0.8248312 | 0.009393349 | 0.8248245 | 0.005554119
|  |  | 61812 | 0.99865 | 0.9994305 | 0.0004072093 | 0.9999501 | 0.09528865 | 0.9999457 | 0.1373278 |  |  | 212346 | 0.9879926 | 0.9866385 | 0.001339724 | 0.9911694 | 0.003058359 | 0.9911625 | 0.004974244 |  |  | 107460 | 0.9431345 | 0.9670213 | 0.00404411 | 0.9435505 | 0.00532403 | 0.9435503 | 0.00641554 |  |  | 254880 | 0.9514747 | 0.9150489 | 0.007832842 | 0.963645 | 0.009364603 | 0.9636478 | 0.01303405 |  |  | 555660 | 0.9353235 | 0.8678712 | 0.01482022 | 0.9497152 | 0.0138258 | 0.9497193 | 0.009240105 |  |  | 513460 | 0.839742 | 0.7035679 | 0.009544099 | 0.8248584 | 0.009391909 | 0.8248518 | 0.005553074
|  |  | 61932 | 0.9995459 | 0.9994305 | 0.0004072093 | 0.9999501 | 0.09528865 | 0.9999457 | 0.1373278 |  |  | 212646 | 0.9870322 | 0.9866385 | 0.001339724 | 0.9911843 | 0.003058414 | 0.9911775 | 0.00497316 |  |  | 107760 | 0.9442135 | 0.9670213 | 0.00404411 | 0.9436374 | 0.005326724 | 0.9436372 | 0.006418588 |  |  | 255180 | 0.9514747 | 0.9150489 | 0.007832842 | 0.9636994 | 0.009362196 | 0.9637022 | 0.01302999 |  |  | 555960 | 0.9330855 | 0.8678712 | 0.01482022 | 0.9497594 | 0.01382397 | 0.9497636 | 0.00923894 |  |  | 513760 | 0.8375665 | 0.7035679 | 0.009544099 | 0.8248857 | 0.009390471 | 0.824879 | 0.00555203
|  |  | 62052 | 0.9995459 | 0.9994305 | 0.0004072093 | 0.9999501 | 0.09528865 | 0.9999457 | 0.1373278 |  |  | 212946 | 0.9879926 | 0.9866385 | 0.001339724 | 0.9911992 | 0.003058469 | 0.9911923 | 0.004972075 |  |  | 108060 | 0.9463715 | 0.9670213 | 0.00404411 | 0.9437241 | 0.00532941 | 0.9437239 | 0.006421626 |  |  | 255480 | 0.9514747 | 0.9150489 | 0.007832842 | 0.9637536 | 0.009359792 | 0.9637564 | 0.01302594 |  |  | 556260 | 0.9353235 | 0.8678712 | 0.01482022 | 0.9498037 | 0.01382214 | 0.9498078 | 0.009237775 |  |  | 514060 | 0.839742 | 0.7035679 | 0.009544099 | 0.8249129 | 0.009389036 | 0.8249062 | 0.005550988
|  |  | 62172 | 1.000442 | 0.9994305 | 0.0004072093 | 0.9999501 | 0.09528865 | 0.9999457 | 0.1373278 |  |  | 213246 | 0.9889531 | 0.9866385 | 0.001339724 | 0.991214 | 0.003058523 | 0.9912072 | 0.004970991 |  |  | 108360 | 0.9463715 | 0.9670213 | 0.00404411 | 0.9438107 | 0.005332086 | 0.9438105 | 0.006424654 |  |  | 255780 | 0.9514747 | 0.9150489 | 0.007832842 | 0.9638077 | 0.009357393 | 0.9638105 | 0.01302189 |  |  | 556560 | 0.9330855 | 0.8678712 | 0.01482022 | 0.9498479 | 0.01382032 | 0.949852 | 0.00923661 |  |  | 514360 | 0.8375665 | 0.7035679 | 0.009544099 | 0.82494 | 0.009387603 | 0.8249333 | 0.005549948
|  |  | 62292 | 1.000442 | 0.9994305 | 0.0004072093 | 0.9999501 | 0.09528865 | 0.9999457 | 0.1373278 |  |  | 213546 | 0.9879926 | 0.9866385 | 0.001339724 | 0.9912288 | 0.003058576 | 0.991222 | 0.004969907 |  |  | 108660 | 0.9442135 | 0.9670213 | 0.00404411 | 0.9438972 | 0.005334753 | 0.943897 | 0.006427672 |  |  | 256080 | 0.9531561 | 0.9150489 | 0.007832842 | 0.9638616 | 0.009354999 | 0.9638644 | 0.01301786 |  |  | 556860 | 0.9353235 | 0.8678712 | 0.01482022 | 0.949892 | 0.01381849 | 0.9498962 | 0.009235447 |  |  | 514660 | 0.8353911 | 0.7035679 | 0.009544099 | 0.8249671 | 0.009386173 | 0.8249604 | 0.005548909
|  |  | 62412 | 0.9995459 | 0.9994305 | 0.0004072093 | 0.9999501 | 0.09528865 | 0.9999457 | 0.1373278 |  |  | 213846 | 0.9879926 | 0.9866385 | 0.001339724 | 0.9912435 | 0.003058629 | 0.9912367 | 0.004968823 |  |  | 108960 | 0.9452925 | 0.9670213 | 0.00404411 | 0.9439835 | 0.005337411 | 0.9439833 | 0.00643068 |  |  | 256380 | 0.9531561 | 0.9150489 | 0.007832842 | 0.9639154 | 0.00935261 | 0.9639182 | 0.01301383 |  |  | 557160 | 0.9353235 | 0.8678712 | 0.01482022 | 0.9499361 | 0.01381666 | 0.9499402 | 0.009234283 |  |  | 514960 | 0.8332156 | 0.7035679 | 0.009544099 | 0.8249942 | 0.009384746 | 0.8249874 | 0.005547872
|  |  | 62532 | 0.9995459 | 0.9994305 | 0.0004072093 | 0.9999501 | 0.09528865 | 0.9999457 | 0.1373278 |  |  | 214146 | 0.9889531 | 0.9866385 | 0.001339724 | 0.9912582 | 0.00305868 | 0.9912515 | 0.004967739 |  |  | 109260 | 0.9442135 | 0.9670213 | 0.00404411 | 0.9440697 | 0.00534006 | 0.9440695 | 0.006433679 |  |  | 256680 | 0.9531561 | 0.9150489 | 0.007832842 | 0.9639691 | 0.009350225 | 0.9639718 | 0.01300981 |  |  | 557460 | 0.9375614 | 0.8678712 | 0.01482022 | 0.9499801 | 0.01381484 | 0.9499843 | 0.009233121 |  |  | 515260 | 0.8332156 | 0.7035679 | 0.009544099 | 0.8250212 | 0.009383321 | 0.8250144 | 0.005546837
|  |  | 62652 | 0.99865 | 0.9994305 | 0.0004072093 | 0.9999501 | 0.09528865 | 0.9999457 | 0.1373278 |  |  | 214446 | 0.9870322 | 0.9866385 | 0.001339724 | 0.9912729 | 0.003058731 | 0.9912662 | 0.004966655 |  |  | 109560 | 0.9442135 | 0.9670213 | 0.00404411 | 0.9441557 | 0.005342701 | 0.9441555 | 0.006436668 |  |  | 256980 | 0.9514747 | 0.9150489 | 0.007832842 | 0.9640226 | 0.009347845 | 0.9640253 | 0.0130058 |  |  | 557760 | 0.9353235 | 0.8678712 | 0.01482022 | 0.9500241 | 0.01381302 | 0.9500282 | 0.009231959 |  |  | 515560 | 0.8332156 | 0.7035679 | 0.009544099 | 0.8250481 | 0.009381899 | 0.8250414 | 0.005545804
|  |  | 62772 | 0.997754 | 0.9994305 | 0.0004072093 | 0.9999501 | 0.09528865 | 0.9999457 | 0.1373278 |  |  | 214746 | 0.9870322 | 0.9866385 | 0.001339724 | 0.9912876 | 0.003058782 | 0.9912808 | 0.004965571 |  |  | 109860 | 0.9442135 | 0.9670213 | 0.00404411 | 0.9442416 | 0.005345332 | 0.9442414 | 0.006439647 |  |  | 257280 | 0.9497932 | 0.9150489 | 0.007832842 | 0.9640759 | 0.009345469 | 0.9640787 | 0.01300179 |  |  | 558060 | 0.9308476 | 0.8678712 | 0.01482022 | 0.9500681 | 0.01381119 | 0.9500722 | 0.009230798 |  |  | 515860 | 0.8332156 | 0.7035679 | 0.009544099 | 0.825075 | 0.009380479 | 0.8250683 | 0.005544773
|  |  | 62892 | 0.99865 | 0.9994305 | 0.0004072093 | 0.9999501 | 0.09528865 | 0.9999457 | 0.1373278 |  |  | 215046 | 0.9870322 | 0.9866385 | 0.001339724 | 0.9913021 | 0.003058832 | 0.9912954 | 0.004964487 |  |  | 110160 | 0.9452925 | 0.9670213 | 0.00404411 | 0.9443274 | 0.005347954 | 0.9443272 | 0.006442616 |  |  | 257580 | 0.9531561 | 0.9150489 | 0.007832842 | 0.9641292 | 0.009343098 | 0.9641319 | 0.01299779 |  |  | 558360 | 0.9375614 | 0.8678712 | 0.01482022 | 0.9501119 | 0.01380937 | 0.950116 | 0.009229637 |  |  | 516160 | 0.8332156 | 0.7035679 | 0.009544099 | 0.8251019 | 0.009379062 | 0.8250951 | 0.005543743
|  |  | 63012 | 0.997754 | 0.9994305 | 0.0004072093 | 0.9999501 | 0.09528865 | 0.9999457 | 0.1373278 |  |  | 215346 | 0.9889531 | 0.9866385 | 0.001339724 | 0.9913167 | 0.003058881 | 0.99131 | 0.004963404 |  |  | 110460 | 0.9431345 | 0.9670213 | 0.00404411 | 0.944413 | 0.005350567 | 0.9444128 | 0.006445575 |  |  | 257880 | 0.9514747 | 0.9150489 | 0.007832842 | 0.9641822 | 0.009340732 | 0.9641849 | 0.01299381 |  |  | 558660 | 0.9353235 | 0.8678712 | 0.01482022 | 0.9501558 | 0.01380755 | 0.9501599 | 0.009228477 |  |  | 516460 | 0.8353911 | 0.7035679 | 0.009544099 | 0.8251287 | 0.009377648 | 0.8251219 | 0.005542716
|  |  | 63132 | 0.997754 | 0.9994305 | 0.0004072093 | 0.9999501 | 0.09528865 | 0.9999457 | 0.1373278 |  |  | 215646 | 0.9889531 | 0.9866385 | 0.001339724 | 0.9913312 | 0.003058929 | 0.9913245 | 0.00496232 |  |  | 110760 | 0.9431345 | 0.9670213 | 0.00404411 | 0.9444985 | 0.005353171 | 0.9444983 | 0.006448525 |  |  | 258180 | 0.9531561 | 0.9150489 | 0.007832842 | 0.9642351 | 0.009338371 | 0.9642378 | 0.01298982 |  |  | 558960 | 0.9308476 | 0.8678712 | 0.01482022 | 0.9501996 | 0.01380573 | 0.9502037 | 0.009227318 |  |  | 516760 | 0.8353911 | 0.7035679 | 0.009544099 | 0.8251555 | 0.009376236 | 0.8251487 | 0.00554169
|  |  | 63252 | 0.9995459 | 0.9994305 | 0.0004072093 | 0.9999501 | 0.09528865 | 0.9999457 | 0.1373278 |  |  | 215946 | 0.9889531 | 0.9866385 | 0.001339724 | 0.9913457 | 0.003058977 | 0.991339 | 0.004961237 |  |  | 111060 | 0.9431345 | 0.9670213 | 0.00404411 | 0.9445839 | 0.005355766 | 0.9445836 | 0.006451465 |  |  | 258480 | 0.9531561 | 0.9150489 | 0.007832842 | 0.9642879 | 0.009336014 | 0.9642906 | 0.01298585 |  |  | 559260 | 0.9330855 | 0.8678712 | 0.01482022 | 0.9502433 | 0.01380391 | 0.9502474 | 0.009226159 |  |  | 517060 | 0.8375665 | 0.7035679 | 0.009544099 | 0.8251823 | 0.009374827 | 0.8251754 | 0.005540666
|  |  | 63372 | 0.997754 | 0.9994305 | 0.0004072093 | 0.9999501 | 0.09528865 | 0.9999457 | 0.1373278 |  |  | 216246 | 0.9870322 | 0.9866385 | 0.001339724 | 0.9913601 | 0.003059025 | 0.9913535 | 0.004960155 |  |  | 111360 | 0.9452925 | 0.9670213 | 0.00404411 | 0.9446691 | 0.005358353 | 0.9446688 | 0.006454395 |  |  | 258780 | 0.9514747 | 0.9150489 | 0.007832842 | 0.9643406 | 0.009333661 | 0.9643432 | 0.01298188 |  |  | 559560 | 0.9420373 | 0.8678712 | 0.01482022 | 0.950287 | 0.0138021 | 0.9502911 | 0.009225001 |  |  | 517360 | 0.839742 | 0.7035679 | 0.009544099 | 0.825209 | 0.00937342 | 0.8252021 | 0.005539643
|  |  | 63492 | 0.997754 | 0.9994305 | 0.0004072093 | 0.9999501 | 0.09528865 | 0.9999457 | 0.1373278 |  |  | 216546 | 0.9889531 | 0.9866385 | 0.001339724 | 0.9913745 | 0.003059071 | 0.9913679 | 0.004959072 |  |  | 111660 | 0.9463715 | 0.9670213 | 0.00404411 | 0.9447542 | 0.00536093 | 0.9447539 | 0.006457315 |  |  | 259080 | 0.9531561 | 0.9150489 | 0.007832842 | 0.964393 | 0.009331314 | 0.9643957 | 0.01297793 |  |  | 559860 | 0.9375614 | 0.8678712 | 0.01482022 | 0.9503306 | 0.01380028 | 0.9503347 | 0.009223843 |  |  | 517660 | 0.839742 | 0.7035679 | 0.009544099 | 0.8252356 | 0.009372016 | 0.8252288 | 0.005538623
|  |  | 63612 | 0.9995459 | 0.9994305 | 0.0004072093 | 0.9999501 | 0.09528865 | 0.9999457 | 0.1373278 |  |  | 216846 | 0.9879926 | 0.9866385 | 0.001339724 | 0.9913889 | 0.003059117 | 0.9913822 | 0.00495799 |  |  | 111960 | 0.9452925 | 0.9670213 | 0.00404411 | 0.9448391 | 0.005363498 | 0.9448388 | 0.006460225 |  |  | 259380 | 0.9514747 | 0.9150489 | 0.007832842 | 0.9644454 | 0.009328971 | 0.964448 | 0.01297398 |  |  | 560160 | 0.9353235 | 0.8678712 | 0.01482022 | 0.9503742 | 0.01379846 | 0.9503783 | 0.009222686 |  |  | 517960 | 0.8375665 | 0.7035679 | 0.009544099 | 0.8252622 | 0.009370614 | 0.8252554 | 0.005537604
|  |  | 63732 | 0.997754 | 0.9994305 | 0.0004072093 | 0.9999501 | 0.09528865 | 0.9999457 | 0.1373278 |  |  | 217146 | 0.9889531 | 0.9866385 | 0.001339724 | 0.9914032 | 0.003059162 | 0.9913966 | 0.004956908 |  |  | 112260 | 0.9431345 | 0.9670213 | 0.00404411 | 0.9449239 | 0.005366057 | 0.9449236 | 0.006463125 |  |  | 259680 | 0.9497932 | 0.9150489 | 0.007832842 | 0.9644976 | 0.009326633 | 0.9645002 | 0.01297003 |  |  | 560460 | 0.9375614 | 0.8678712 | 0.01482022 | 0.9504177 | 0.01379665 | 0.9504218 | 0.00922153 |  |  | 518260 | 0.8310402 | 0.7035679 | 0.009544099 | 0.8252888 | 0.009369215 | 0.8252819 | 0.005536587
|  |  | 63852 | 0.9968581 | 0.9994305 | 0.0004072093 | 0.9999501 | 0.09528865 | 0.9999457 | 0.1373278 |  |  | 217446 | 0.9889531 | 0.9866385 | 0.001339724 | 0.9914175 | 0.003059207 | 0.9914109 | 0.004955826 |  |  | 112560 | 0.9452925 | 0.9670213 | 0.00404411 | 0.9450086 | 0.005368608 | 0.9450083 | 0.006466016 |  |  | 259980 | 0.9514747 | 0.9150489 | 0.007832842 | 0.9645497 | 0.0093243 | 0.9645523 | 0.0129661 |  |  | 560760 | 0.9353235 | 0.8678712 | 0.01482022 | 0.9504612 | 0.01379483 | 0.9504653 | 0.009220375 |  |  | 518560 | 0.8353911 | 0.7035679 | 0.009544099 | 0.8253153 | 0.009367819 | 0.8253084 | 0.005535571
|  |  | 63972 | 0.997754 | 0.9994305 | 0.0004072093 | 0.9999501 | 0.09528865 | 0.9999457 | 0.1373278 |  |  | 217746 | 0.9889531 | 0.9866385 | 0.001339724 | 0.9914318 | 0.003059251 | 0.9914252 | 0.004954745 |  |  | 112860 | 0.9452925 | 0.9670213 | 0.00404411 | 0.9450931 | 0.005371149 | 0.9450928 | 0.006468897 |  |  | 260280 | 0.9531561 | 0.9150489 | 0.007832842 | 0.9646016 | 0.009321971 | 0.9646042 | 0.01296217 |  |  | 561060 | 0.9330855 | 0.8678712 | 0.01482022 | 0.9505047 | 0.01379302 | 0.9505087 | 0.00921922 |  |  | 518860 | 0.8332156 | 0.7035679 | 0.009544099 | 0.8253417 | 0.009366425 | 0.8253349 | 0.005534558
|  |  | 64092 | 0.99865 | 0.9994305 | 0.0004072093 | 0.9999501 | 0.09528865 | 0.9999457 | 0.1373278 |  |  | 218046 | 0.9889531 | 0.9866385 | 0.001339724 | 0.991446 | 0.003059295 | 0.9914394 | 0.004953663 |  |  | 113160 | 0.9452925 | 0.9670213 | 0.00404411 | 0.9451775 | 0.005373681 | 0.9451772 | 0.006471768 |  |  | 260580 | 0.9531561 | 0.9150489 | 0.007832842 | 0.9646534 | 0.009319647 | 0.9646559 | 0.01295825 |  |  | 561360 | 0.9375614 | 0.8678712 | 0.01482022 | 0.9505481 | 0.01379121 | 0.9505521 | 0.009218066 |  |  | 519160 | 0.8375665 | 0.7035679 | 0.009544099 | 0.8253682 | 0.009365034 | 0.8253613 | 0.005533546
|  |  | 64212 | 0.997754 | 0.9994305 | 0.0004072093 | 0.9999501 | 0.09528865 | 0.9999457 | 0.1373278 |  |  | 218346 | 0.9889531 | 0.9866385 | 0.001339724 | 0.9914602 | 0.003059338 | 0.9914536 | 0.004952583 |  |  | 113460 | 0.9442135 | 0.9670213 | 0.00404411 | 0.9452617 | 0.005376204 | 0.9452614 | 0.006474629 |  |  | 260880 | 0.9514747 | 0.9150489 | 0.007832842 | 0.964705 | 0.009317328 | 0.9647076 | 0.01295434 |  |  | 561660 | 0.9375614 | 0.8678712 | 0.01482022 | 0.9505914 | 0.0137894 | 0.9505954 | 0.009216912 |  |  | 519460 | 0.839742 | 0.7035679 | 0.009544099 | 0.8253946 | 0.009363646 | 0.8253876 | 0.005532536
|  |  | 64332 | 0.99865 | 0.9994305 | 0.0004072093 | 0.9999501 | 0.09528865 | 0.9999457 | 0.1373278 |  |  | 218646 | 0.9879926 | 0.9866385 | 0.001339724 | 0.9914743 | 0.00305938 | 0.9914677 | 0.004951502 |  |  | 113760 | 0.9452925 | 0.9670213 | 0.00404411 | 0.9453458 | 0.005378719 | 0.9453455 | 0.006477481 |  |  | 261180 | 0.9497932 | 0.9150489 | 0.007832842 | 0.9647565 | 0.009315014 | 0.964759 | 0.01295044 |  |  | 561960 | 0.9353235 | 0.8678712 | 0.01482022 | 0.9506347 | 0.01378759 | 0.9506387 | 0.009215759 |  |  | 519760 | 0.8332156 | 0.7035679 | 0.009544099 | 0.8254209 | 0.00936226 | 0.825414 | 0.005531528
|  |  | 64452 | 0.99865 | 0.9994305 | 0.0004072093 | 0.9999501 | 0.09528865 | 0.9999457 | 0.1373278 |  |  | 218946 | 0.9879926 | 0.9866385 | 0.001339724 | 0.9914884 | 0.003059422 | 0.9914818 | 0.004950422 |  |  | 114060 | 0.9442135 | 0.9670213 | 0.00404411 | 0.9454298 | 0.005381224 | 0.9454295 | 0.006480323 |  |  | 261480 | 0.9497932 | 0.9150489 | 0.007832842 | 0.9648078 | 0.009312704 | 0.9648104 | 0.01294654 |  |  | 562260 | 0.9397993 | 0.8678712 | 0.01482022 | 0.9506779 | 0.01378578 | 0.9506819 | 0.009214607 |  |  | 520060 | 0.839742 | 0.7035679 | 0.009544099 | 0.8254472 | 0.009360876 | 0.8254403 | 0.005530521
|  |  | 64572 | 0.99865 | 0.9994305 | 0.0004072093 | 0.9999501 | 0.09528865 | 0.9999457 | 0.1373278 |  |  | 219246 | 0.9870322 | 0.9866385 | 0.001339724 | 0.9915025 | 0.003059463 | 0.9914959 | 0.004949343 |  |  | 114360 | 0.9452925 | 0.9670213 | 0.00404411 | 0.9455137 | 0.005383721 | 0.9455134 | 0.006483155 |  |  | 261780 | 0.9514747 | 0.9150489 | 0.007832842 | 0.9648591 | 0.009310399 | 0.9648616 | 0.01294265 |  |  | 562560 | 0.9330855 | 0.8678712 | 0.01482022 | 0.9507211 | 0.01378397 | 0.9507251 | 0.009213455 |  |  | 520360 | 0.8419174 | 0.7035679 | 0.009544099 | 0.8254734 | 0.009359495 | 0.8254665 | 0.005529517
|  |  | 64692 | 0.9995459 | 0.9994305 | 0.0004072093 | 0.9999501 | 0.09528865 | 0.9999457 | 0.1373278 |  |  | 219546 | 0.9879926 | 0.9866385 | 0.001339724 | 0.9915165 | 0.003059504 | 0.9915099 | 0.004948264 |  |  | 114660 | 0.9452925 | 0.9670213 | 0.00404411 | 0.9455974 | 0.005386208 | 0.9455971 | 0.006485977 |  |  | 262080 | 0.9548376 | 0.9150489 | 0.007832842 | 0.9649101 | 0.009308099 | 0.9649126 | 0.01293877 |  |  | 562860 | 0.9286096 | 0.8678712 | 0.01482022 | 0.9507642 | 0.01378217 | 0.9507682 | 0.009212304 |  |  | 520660 | 0.839742 | 0.7035679 | 0.009544099 | 0.8254996 | 0.009358117 | 0.8254927 | 0.005528514
|  |  | 64812 | 0.997754 | 0.9994305 | 0.0004072093 | 0.9999501 | 0.09528865 | 0.9999457 | 0.1373278 |  |  | 219846 | 0.9879926 | 0.9866385 | 0.001339724 | 0.9915305 | 0.003059544 | 0.9915239 | 0.004947185 |  |  | 114960 | 0.9442135 | 0.9670213 | 0.00404411 | 0.945681 | 0.005388687 | 0.9456806 | 0.006488789 |  |  | 262380 | 0.9531561 | 0.9150489 | 0.007832842 | 0.9649611 | 0.009305803 | 0.9649636 | 0.0129349 |  |  | 563160 | 0.9375614 | 0.8678712 | 0.01482022 | 0.9508073 | 0.01378036 | 0.9508113 | 0.009211154 |  |  | 520960 | 0.8310402 | 0.7035679 | 0.009544099 | 0.8255258 | 0.009356741 | 0.8255188 | 0.005527513
|  |  | 64932 | 0.997754 | 0.9994305 | 0.0004072093 | 0.9999501 | 0.09528865 | 0.9999457 | 0.1373278 |  |  | 220146 | 0.9879926 | 0.9866385 | 0.001339724 | 0.9915444 | 0.003059583 | 0.9915379 | 0.004946107 |  |  | 115260 | 0.9463715 | 0.9670213 | 0.00404411 | 0.9457644 | 0.005391156 | 0.9457641 | 0.006491592 |  |  | 262680 | 0.9531561 | 0.9150489 | 0.007832842 | 0.9650119 | 0.009303513 | 0.9650143 | 0.01293104 |  |  | 563460 | 0.9375614 | 0.8678712 | 0.01482022 | 0.9508504 | 0.01377856 | 0.9508543 | 0.009210004 |  |  | 521260 | 0.8353911 | 0.7035679 | 0.009544099 | 0.8255519 | 0.009355368 | 0.8255449 | 0.005526513
|  |  | 65052 | 0.9995459 | 0.9994305 | 0.0004072093 | 0.9999501 | 0.09528865 | 0.9999457 | 0.1373278 |  |  | 220446 | 0.9889531 | 0.9866385 | 0.001339724 | 0.9915583 | 0.003059622 | 0.9915518 | 0.004945029 |  |  | 115560 | 0.9452925 | 0.9670213 | 0.00404411 | 0.9458477 | 0.005393617 | 0.9458474 | 0.006494385 |  |  | 262980 | 0.9531561 | 0.9150489 | 0.007832842 | 0.9650625 | 0.009301227 | 0.965065 | 0.01292718 |  |  | 563760 | 0.9330855 | 0.8678712 | 0.01482022 | 0.9508934 | 0.01377675 | 0.9508973 | 0.009208855 |  |  | 521560 | 0.839742 | 0.7035679 | 0.009544099 | 0.825578 | 0.009353997 | 0.825571 | 0.005525515
|  |  | 65172 | 0.9995459 | 0.9994305 | 0.0004072093 | 0.9999501 | 0.09528865 | 0.9999457 | 0.1373278 |  |  | 220746 | 0.9879926 | 0.9866385 | 0.001339724 | 0.9915722 | 0.003059661 | 0.9915657 | 0.004943951 |  |  | 115860 | 0.9442135 | 0.9670213 | 0.00404411 | 0.9459309 | 0.005396069 | 0.9459305 | 0.006497168 |  |  | 263280 | 0.9531561 | 0.9150489 | 0.007832842 | 0.965113 | 0.009298946 | 0.9651155 | 0.01292333 |  |  | 564060 | 0.9353235 | 0.8678712 | 0.01482022 | 0.9509363 | 0.01377495 | 0.9509403 | 0.009207707 |  |  | 521860 | 0.839742 | 0.7035679 | 0.009544099 | 0.825604 | 0.009352629 | 0.825597 | 0.00552452
|  |  | 65292 | 0.99865 | 0.9994305 | 0.0004072093 | 0.9999501 | 0.09528865 | 0.9999457 | 0.1373278 |  |  | 221046 | 0.9889531 | 0.9866385 | 0.001339724 | 0.9915861 | 0.003059698 | 0.9915796 | 0.004942875 |  |  | 116160 | 0.9442135 | 0.9670213 | 0.00404411 | 0.9460139 | 0.005398512 | 0.9460135 | 0.006499941 |  |  | 263580 | 0.9514747 | 0.9150489 | 0.007832842 | 0.9651634 | 0.00929667 | 0.9651659 | 0.01291949 |  |  | 564360 | 0.9353235 | 0.8678712 | 0.01482022 | 0.9509792 | 0.01377315 | 0.9509831 | 0.009206559 |  |  | 522160 | 0.8440929 | 0.7035679 | 0.009544099 | 0.82563 | 0.009351264 | 0.825623 | 0.005523525
|  |  | 65412 | 0.99865 | 0.9994305 | 0.0004072093 | 0.9999501 | 0.09528865 | 0.9999457 | 0.1373278 |  |  | 221346 | 0.9889531 | 0.9866385 | 0.001339724 | 0.9915999 | 0.003059736 | 0.9915934 | 0.004941798 |  |  | 116460 | 0.9452925 | 0.9670213 | 0.00404411 | 0.9460968 | 0.005400946 | 0.9460964 | 0.006502704 |  |  | 263880 | 0.9548376 | 0.9150489 | 0.007832842 | 0.9652137 | 0.009294398 | 0.9652161 | 0.01291566 |  |  | 564660 | 0.9353235 | 0.8678712 | 0.01482022 | 0.951022 | 0.01377135 | 0.951026 | 0.009205412 |  |  | 522460 | 0.8375665 | 0.7035679 | 0.009544099 | 0.8256559 | 0.009349901 | 0.8256489 | 0.005522533
|  |  | 65532 | 0.9995459 | 0.9994305 | 0.0004072093 | 0.9999501 | 0.09528865 | 0.9999457 | 0.1373278 |  |  | 221646 | 0.9899135 | 0.9866385 | 0.001339724 | 0.9916136 | 0.003059772 | 0.9916072 | 0.004940722 |  |  | 116760 | 0.9463715 | 0.9670213 | 0.00404411 | 0.9461796 | 0.00540337 | 0.9461792 | 0.006505458 |  |  | 264180 | 0.9514747 | 0.9150489 | 0.007832842 | 0.9652638 | 0.009292132 | 0.9652662 | 0.01291184 |  |  | 564960 | 0.9375614 | 0.8678712 | 0.01482022 | 0.9510648 | 0.01376955 | 0.9510688 | 0.009204265 |  |  | 522760 | 0.839742 | 0.7035679 | 0.009544099 | 0.8256818 | 0.00934854 | 0.8256748 | 0.005521542
|  |  | 65652 | 0.9995459 | 0.9994305 | 0.0004072093 | 0.9999501 | 0.09528865 | 0.9999457 | 0.1373278 |  |  | 221946 | 0.9879926 | 0.9866385 | 0.001339724 | 0.9916274 | 0.003059809 | 0.9916209 | 0.004939647 |  |  | 117060 | 0.9452925 | 0.9670213 | 0.00404411 | 0.9462622 | 0.005405787 | 0.9462618 | 0.006508202 |  |  | 264480 | 0.9514747 | 0.9150489 | 0.007832842 | 0.9653137 | 0.00928987 | 0.9653161 | 0.01290802 |  |  | 565260 | 0.9375614 | 0.8678712 | 0.01482022 | 0.9511076 | 0.01376775 | 0.9511115 | 0.00920312 |  |  | 523060 | 0.8353911 | 0.7035679 | 0.009544099 | 0.8257077 | 0.009347182 | 0.8257007 | 0.005520554
|  |  | 65772 | 0.997754 | 0.9994305 | 0.0004072093 | 0.9999501 | 0.09528865 | 0.9999457 | 0.1373278 |  |  | 222246 | 0.9889531 | 0.9866385 | 0.001339724 | 0.991641 | 0.003059844 | 0.9916346 | 0.004938572 |  |  | 117360 | 0.9452925 | 0.9670213 | 0.00404411 | 0.9463447 | 0.005408194 | 0.9463443 | 0.006510937 |  |  | 264780 | 0.9531561 | 0.9150489 | 0.007832842 | 0.9653636 | 0.009287613 | 0.965366 | 0.01290421 |  |  | 565560 | 0.9308476 | 0.8678712 | 0.01482022 | 0.9511503 | 0.01376596 | 0.9511542 | 0.009201975 |  |  | 523360 | 0.8375665 | 0.7035679 | 0.009544099 | 0.8257335 | 0.009345827 | 0.8257265 | 0.005519566
|  |  | 65892 | 0.99865 | 0.9994305 | 0.0004072093 | 0.9999501 | 0.09528865 | 0.9999457 | 0.1373278 |  |  | 222546 | 0.9889531 | 0.9866385 | 0.001339724 | 0.9916547 | 0.003059879 | 0.9916483 | 0.004937498 |  |  | 117660 | 0.9474505 | 0.9670213 | 0.00404411 | 0.9464271 | 0.005410592 | 0.9464267 | 0.006513661 |  |  | 265080 | 0.9531561 | 0.9150489 | 0.007832842 | 0.9654133 | 0.009285361 | 0.9654156 | 0.01290041 |  |  | 565860 | 0.9353235 | 0.8678712 | 0.01482022 | 0.9511929 | 0.01376416 | 0.9511968 | 0.00920083 |  |  | 523660 | 0.8353911 | 0.7035679 | 0.009544099 | 0.8257593 | 0.009344474 | 0.8257522 | 0.005518581
|  |  | 66012 | 0.9995459 | 0.9994305 | 0.0004072093 | 0.9999501 | 0.09528865 | 0.9999457 | 0.1373278 |  |  | 222846 | 0.9879926 | 0.9866385 | 0.001339724 | 0.9916683 | 0.003059914 | 0.9916619 | 0.004936425 |  |  | 117960 | 0.9474505 | 0.9670213 | 0.00404411 | 0.9465093 | 0.005412981 | 0.9465089 | 0.006516376 |  |  | 265380 | 0.9548376 | 0.9150489 | 0.007832842 | 0.9654628 | 0.009283113 | 0.9654652 | 0.01289662 |  |  | 566160 | 0.9397993 | 0.8678712 | 0.01482022 | 0.9512355 | 0.01376236 | 0.9512394 | 0.009199687 |  |  | 523960 | 0.8353911 | 0.7035679 | 0.009544099 | 0.825785 | 0.009343124 | 0.8257779 | 0.005517597
|  |  | 66132 | 0.99865 | 0.9994305 | 0.0004072093 | 0.9999501 | 0.09528865 | 0.9999457 | 0.1373278 |  |  | 223146 | 0.9879926 | 0.9866385 | 0.001339724 | 0.9916819 | 0.003059948 | 0.9916755 | 0.004935352 |  |  | 118260 | 0.9452925 | 0.9670213 | 0.00404411 | 0.9465914 | 0.005415362 | 0.946591 | 0.006519081 |  |  | 265680 | 0.9531561 | 0.9150489 | 0.007832842 | 0.9655122 | 0.009280871 | 0.9655146 | 0.01289284 |  |  | 566460 | 0.9375614 | 0.8678712 | 0.01482022 | 0.9512781 | 0.01376057 | 0.951282 | 0.009198544 |  |  | 524260 | 0.8332156 | 0.7035679 | 0.009544099 | 0.8258107 | 0.009341776 | 0.8258036 | 0.005516615
|  |  | 66252 | 1.000442 | 0.9994305 | 0.0004072093 | 0.9999501 | 0.09528865 | 0.9999457 | 0.1373278 |  |  | 223446 | 0.9879926 | 0.9866385 | 0.001339724 | 0.9916955 | 0.003059982 | 0.9916891 | 0.004934279 |  |  | 118560 | 0.9474505 | 0.9670213 | 0.00404411 | 0.9466734 | 0.005417734 | 0.946673 | 0.006521776 |  |  | 265980 | 0.9548376 | 0.9150489 | 0.007832842 | 0.9655615 | 0.009278633 | 0.9655639 | 0.01288906 |  |  | 566760 | 0.9375614 | 0.8678712 | 0.01482022 | 0.9513206 | 0.01375878 | 0.9513245 | 0.009197401 |  |  | 524560 | 0.8375665 | 0.7035679 | 0.009544099 | 0.8258363 | 0.009340431 | 0.8258292 | 0.005515635
|  |  | 66372 | 0.9995459 | 0.9994305 | 0.0004072093 | 0.9999501 | 0.09528865 | 0.9999457 | 0.1373278 |  |  | 223746 | 0.9889531 | 0.9866385 | 0.001339724 | 0.991709 | 0.003060015 | 0.9917026 | 0.004933207 |  |  | 118860 | 0.9463715 | 0.9670213 | 0.00404411 | 0.9467552 | 0.005420096 | 0.9467548 | 0.006524462 |  |  | 266280 | 0.9531561 | 0.9150489 | 0.007832842 | 0.9656107 | 0.0092764 | 0.965613 | 0.01288529 |  |  | 567060 | 0.9375614 | 0.8678712 | 0.01482022 | 0.951363 | 0.01375699 | 0.9513669 | 0.00919626 |  |  | 524860 | 0.8375665 | 0.7035679 | 0.009544099 | 0.8258619 | 0.009339088 | 0.8258548 | 0.005514657
|  |  | 66492 | 0.9995459 | 0.9994305 | 0.0004072093 | 0.9999501 | 0.09528865 | 0.9999457 | 0.1373278 |  |  | 224046 | 0.9889531 | 0.9866385 | 0.001339724 | 0.9917224 | 0.003060048 | 0.9917161 | 0.004932136 |  |  | 119160 | 0.9463715 | 0.9670213 | 0.00404411 | 0.9468369 | 0.00542245 | 0.9468365 | 0.006527138 |  |  | 266580 | 0.9531561 | 0.9150489 | 0.007832842 | 0.9656597 | 0.009274172 | 0.965662 | 0.01288153 |  |  | 567360 | 0.9397993 | 0.8678712 | 0.01482022 | 0.9514054 | 0.01375519 | 0.9514093 | 0.009195119 |  |  | 525160 | 0.8375665 | 0.7035679 | 0.009544099 | 0.8258875 | 0.009337748 | 0.8258804 | 0.00551368
|  |  | 66612 | 0.9995459 | 0.9994305 | 0.0004072093 | 0.9999501 | 0.09528865 | 0.9999457 | 0.1373278 |  |  | 224346 | 0.9879926 | 0.9866385 | 0.001339724 | 0.9917359 | 0.00306008 | 0.9917295 | 0.004931066 |  |  | 119460 | 0.9463715 | 0.9670213 | 0.00404411 | 0.9469185 | 0.005424795 | 0.9469181 | 0.006529804 |  |  | 266880 | 0.9531561 | 0.9150489 | 0.007832842 | 0.9657086 | 0.009271949 | 0.9657109 | 0.01287778 |  |  | 567660 | 0.9375614 | 0.8678712 | 0.01482022 | 0.9514478 | 0.0137534 | 0.9514516 | 0.009193978 |  |  | 525460 | 0.8419174 | 0.7035679 | 0.009544099 | 0.825913 | 0.00933641 | 0.8259059 | 0.005512705
|  |  | 66732 | 0.9995459 | 0.9994305 | 0.0004072093 | 0.9999501 | 0.09528865 | 0.9999457 | 0.1373278 |  |  | 224646 | 0.9889531 | 0.9866385 | 0.001339724 | 0.9917493 | 0.003060112 | 0.991743 | 0.004929996 |  |  | 119760 | 0.9452925 | 0.9670213 | 0.00404411 | 0.9469999 | 0.005427132 | 0.9469995 | 0.006532461 |  |  | 267180 | 0.9497932 | 0.9150489 | 0.007832842 | 0.9657574 | 0.009269731 | 0.9657597 | 0.01287404 |  |  | 567960 | 0.9308476 | 0.8678712 | 0.01482022 | 0.9514901 | 0.01375162 | 0.9514939 | 0.009192839 |  |  | 525760 | 0.839742 | 0.7035679 | 0.009544099 | 0.8259385 | 0.009335075 | 0.8259313 | 0.005511732
|  |  | 66852 | 0.99865 | 0.9994305 | 0.0004072093 | 0.9999501 | 0.09528865 | 0.9999457 | 0.1373278 |  |  | 224946 | 0.9889531 | 0.9866385 | 0.001339724 | 0.9917627 | 0.003060143 | 0.9917563 | 0.004928927 |  |  | 120060 | 0.9463715 | 0.9670213 | 0.00404411 | 0.9470812 | 0.005429459 | 0.9470808 | 0.006535108 |  |  | 267480 | 0.9531561 | 0.9150489 | 0.007832842 | 0.965806 | 0.009267517 | 0.9658083 | 0.0128703 |  |  | 568260 | 0.9375614 | 0.8678712 | 0.01482022 | 0.9515324 | 0.01374983 | 0.9515362 | 0.0091917 |  |  | 526060 | 0.8375665 | 0.7035679 | 0.009544099 | 0.8259639 | 0.009333742 | 0.8259567 | 0.005510761
|  |  | 66972 | 0.9995459 | 0.9994305 | 0.0004072093 | 0.9999501 | 0.09528865 | 0.9999457 | 0.1373278 |  |  | 225246 | 0.9899135 | 0.9866385 | 0.001339724 | 0.991776 | 0.003060173 | 0.9917697 | 0.004927858 |  |  | 120360 | 0.9452925 | 0.9670213 | 0.00404411 | 0.9471624 | 0.005431777 | 0.947162 | 0.006537745 |  |  | 267780 | 0.9548376 | 0.9150489 | 0.007832842 | 0.9658545 | 0.009265309 | 0.9658567 | 0.01286657 |  |  | 568560 | 0.9375614 | 0.8678712 | 0.01482022 | 0.9515746 | 0.01374804 | 0.9515784 | 0.009190561 |  |  | 526360 | 0.8375665 | 0.7035679 | 0.009544099 | 0.8259893 | 0.009332412 | 0.8259821 | 0.005509791
|  |  | 67092 | 0.99865 | 0.9994305 | 0.0004072093 | 0.9999501 | 0.09528865 | 0.9999457 | 0.1373278 |  |  | 225546 | 0.9889531 | 0.9866385 | 0.001339724 | 0.9917893 | 0.003060204 | 0.991783 | 0.00492679 |  |  | 120660 | 0.9452925 | 0.9670213 | 0.00404411 | 0.9472434 | 0.005434087 | 0.947243 | 0.006540373 |  |  | 268080 | 0.9565191 | 0.9150489 | 0.007832842 | 0.9659028 | 0.009263105 | 0.9659051 | 0.01286285 |  |  | 568860 | 0.9420373 | 0.8678712 | 0.01482022 | 0.9516167 | 0.01374626 | 0.9516205 | 0.009189424 |  |  | 526660 | 0.8353911 | 0.7035679 | 0.009544099 | 0.8260146 | 0.009331084 | 0.8260074 | 0.005508823
|  |  | 67212 | 0.997754 | 0.9994305 | 0.0004072093 | 0.9999501 | 0.09528865 | 0.9999457 | 0.1373278 |  |  | 225846 | 0.9889531 | 0.9866385 | 0.001339724 | 0.9918026 | 0.003060234 | 0.9917963 | 0.004925723 |  |  | 120960 | 0.9485295 | 0.9670213 | 0.00404411 | 0.9473243 | 0.005436388 | 0.9473239 | 0.006542991 |  |  | 268380 | 0.9548376 | 0.9150489 | 0.007832842 | 0.965951 | 0.009260906 | 0.9659533 | 0.01285914 |  |  | 569160 | 0.9420373 | 0.8678712 | 0.01482022 | 0.9516589 | 0.01374447 | 0.9516627 | 0.009188287 |  |  | 526960 | 0.8332156 | 0.7035679 | 0.009544099 | 0.8260399 | 0.009329759 | 0.8260327 | 0.005507857
|  |  | 67332 | 0.99865 | 0.9994305 | 0.0004072093 | 0.9999501 | 0.09528865 | 0.9999457 | 0.1373278 |  |  | 226146 | 0.9889531 | 0.9866385 | 0.001339724 | 0.9918158 | 0.003060263 | 0.9918095 | 0.004924657 |  |  | 121260 | 0.9452925 | 0.9670213 | 0.00404411 | 0.9474051 | 0.00543868 | 0.9474047 | 0.006545599 |  |  | 268680 | 0.9531561 | 0.9150489 | 0.007832842 | 0.9659991 | 0.009258712 | 0.9660014 | 0.01285543 |  |  | 569460 | 0.9353235 | 0.8678712 | 0.01482022 | 0.9517009 | 0.01374269 | 0.9517047 | 0.009187151 |  |  | 527260 | 0.839742 | 0.7035679 | 0.009544099 | 0.8260652 | 0.009328437 | 0.826058 | 0.005506892
|  |  | 67452 | 0.99865 | 0.9994305 | 0.0004072093 | 0.9999501 | 0.09528865 | 0.9999457 | 0.1373278 |  |  | 226446 | 0.9879926 | 0.9866385 | 0.001339724 | 0.991829 | 0.003060292 | 0.9918227 | 0.004923592 |  |  | 121560 | 0.9452925 | 0.9670213 | 0.00404411 | 0.9474858 | 0.005440964 | 0.9474853 | 0.006548197 |  |  | 268980 | 0.9531561 | 0.9150489 | 0.007832842 | 0.9660471 | 0.009256523 | 0.9660493 | 0.01285174 |  |  | 569760 | 0.9353235 | 0.8678712 | 0.01482022 | 0.9517429 | 0.01374091 | 0.9517467 | 0.009186015 |  |  | 527560 | 0.8419174 | 0.7035679 | 0.009544099 | 0.8260904 | 0.009327117 | 0.8260832 | 0.005505929
|  |  | 67572 | 0.9995459 | 0.9994305 | 0.0004072093 | 0.9999501 | 0.09528865 | 0.9999457 | 0.1373278 |  |  | 226746 | 0.9889531 | 0.9866385 | 0.001339724 | 0.9918421 | 0.00306032 | 0.9918359 | 0.004922527 |  |  | 121860 | 0.9463715 | 0.9670213 | 0.00404411 | 0.9475663 | 0.005443238 | 0.9475658 | 0.006550786 |  |  | 269280 | 0.9531561 | 0.9150489 | 0.007832842 | 0.9660949 | 0.009254339 | 0.9660971 | 0.01284805 |  |  | 570060 | 0.9375614 | 0.8678712 | 0.01482022 | 0.9517849 | 0.01373912 | 0.9517887 | 0.00918488 |  |  | 527860 | 0.839742 | 0.7035679 | 0.009544099 | 0.8261155 | 0.009325799 | 0.8261083 | 0.005504968
|  |  | 67692 | 0.99865 | 0.9994305 | 0.0004072093 | 0.9999501 | 0.09528865 | 0.9999457 | 0.1373278 |  |  | 227046 | 0.9899135 | 0.9866385 | 0.001339724 | 0.9918553 | 0.003060348 | 0.991849 | 0.004921463 |  |  | 122160 | 0.9474505 | 0.9670213 | 0.00404411 | 0.9476467 | 0.005445504 | 0.9476462 | 0.006553366 |  |  | 269580 | 0.9531561 | 0.9150489 | 0.007832842 | 0.9661426 | 0.00925216 | 0.9661448 | 0.01284437 |  |  | 570360 | 0.9353235 | 0.8678712 | 0.01482022 | 0.9518268 | 0.01373734 | 0.9518306 | 0.009183746 |  |  | 528160 | 0.839742 | 0.7035679 | 0.009544099 | 0.8261407 | 0.009324484 | 0.8261335 | 0.005504009
|  |  | 67812 | 0.997754 | 0.9994305 | 0.0004072093 | 0.9999501 | 0.09528865 | 0.9999457 | 0.1373278 |  |  | 227346 | 0.9899135 | 0.9866385 | 0.001339724 | 0.9918683 | 0.003060376 | 0.9918621 | 0.004920399 |  |  | 122460 | 0.9463715 | 0.9670213 | 0.00404411 | 0.9477269 | 0.005447761 | 0.9477265 | 0.006555935 |  |  | 269880 | 0.9531561 | 0.9150489 | 0.007832842 | 0.9661902 | 0.009249985 | 0.9661924 | 0.0128407 |  |  | 570660 | 0.9353235 | 0.8678712 | 0.01482022 | 0.9518687 | 0.01373557 | 0.9518725 | 0.009182612 |  |  | 528460 | 0.8353911 | 0.7035679 | 0.009544099 | 0.8261658 | 0.009323171 | 0.8261585 | 0.005503051
|  |  | 67932 | 0.997754 | 0.9994305 | 0.0004072093 | 0.9999501 | 0.09528865 | 0.9999457 | 0.1373278 |  |  | 227646 | 0.9889531 | 0.9866385 | 0.001339724 | 0.9918814 | 0.003060403 | 0.9918752 | 0.004919337 |  |  | 122760 | 0.9474505 | 0.9670213 | 0.00404411 | 0.9478071 | 0.005450009 | 0.9478066 | 0.006558496 |  |  | 270180 | 0.9531561 | 0.9150489 | 0.007832842 | 0.9662376 | 0.009247816 | 0.9662398 | 0.01283703 |  |  | 570960 | 0.9330855 | 0.8678712 | 0.01482022 | 0.9519105 | 0.01373379 | 0.9519143 | 0.00918148
|  |  | 68052 | 0.99865 | 0.9994305 | 0.0004072093 | 0.9999501 | 0.09528865 | 0.9999457 | 0.1373278 |  |  | 227946 | 0.9889531 | 0.9866385 | 0.001339724 | 0.9918944 | 0.003060429 | 0.9918882 | 0.004918275 |  |  | 123060 | 0.9485295 | 0.9670213 | 0.00404411 | 0.9478871 | 0.005452248 | 0.9478866 | 0.006561046 |  |  | 270480 | 0.9514747 | 0.9150489 | 0.007832842 | 0.9662849 | 0.009245651 | 0.9662871 | 0.01283338 |  |  | 571260 | 0.9353235 | 0.8678712 | 0.01482022 | 0.9519523 | 0.01373201 | 0.9519561 | 0.009180348
|  |  | 68172 | 1.000442 | 0.9994305 | 0.0004072093 | 0.9999501 | 0.09528865 | 0.9999457 | 0.1373278 |  |  | 228246 | 0.9889531 | 0.9866385 | 0.001339724 | 0.9919074 | 0.003060456 | 0.9919012 | 0.004917215 |  |  | 123360 | 0.9463715 | 0.9670213 | 0.00404411 | 0.9479669 | 0.005454479 | 0.9479665 | 0.006563587 |  |  | 270780 | 0.9531561 | 0.9150489 | 0.007832842 | 0.9663321 | 0.009243491 | 0.9663343 | 0.01282973 |  |  | 571560 | 0.9375614 | 0.8678712 | 0.01482022 | 0.951994 | 0.01373024 | 0.9519978 | 0.009179216
|  |  | 68292 | 0.99865 | 0.9994305 | 0.0004072093 | 0.9999501 | 0.09528865 | 0.9999457 | 0.1373278 |  |  | 228546 | 0.9889531 | 0.9866385 | 0.001339724 | 0.9919204 | 0.003060481 | 0.9919142 | 0.004916155 |  |  | 123660 | 0.9463715 | 0.9670213 | 0.00404411 | 0.9480467 | 0.005456701 | 0.9480462 | 0.006566118 |  |  | 271080 | 0.9531561 | 0.9150489 | 0.007832842 | 0.9663792 | 0.009241336 | 0.9663813 | 0.01282609 |  |  | 571860 | 0.9397993 | 0.8678712 | 0.01482022 | 0.9520357 | 0.01372846 | 0.9520395 | 0.009178085
|  |  | 68412 | 0.99865 | 0.9994305 | 0.0004072093 | 0.9999501 | 0.09528865 | 0.9999457 | 0.1373278 |  |  | 228846 | 0.9889531 | 0.9866385 | 0.001339724 | 0.9919333 | 0.003060507 | 0.9919271 | 0.004915095 |  |  | 123960 | 0.9474505 | 0.9670213 | 0.00404411 | 0.9481263 | 0.005458914 | 0.9481258 | 0.00656864 |  |  | 271380 | 0.9548376 | 0.9150489 | 0.007832842 | 0.9664261 | 0.009239186 | 0.9664282 | 0.01282246 |  |  | 572160 | 0.9465132 | 0.8678712 | 0.01482022 | 0.9520774 | 0.01372669 | 0.9520811 | 0.009176955
|  |  | 68532 | 0.997754 | 0.9994305 | 0.0004072093 | 0.9999501 | 0.09528865 | 0.9999457 | 0.1373278 |  |  | 229146 | 0.9879926 | 0.9866385 | 0.001339724 | 0.9919462 | 0.003060532 | 0.99194 | 0.004914037 |  |  | 124260 | 0.9485295 | 0.9670213 | 0.00404411 | 0.9482058 | 0.005461119 | 0.9482053 | 0.006571152 |  |  | 271680 | 0.9548376 | 0.9150489 | 0.007832842 | 0.9664729 | 0.009237041 | 0.966475 | 0.01281884 |  |  | 572460 | 0.9375614 | 0.8678712 | 0.01482022 | 0.952119 | 0.01372491 | 0.9521227 | 0.009175826
|  |  | 68652 | 0.9995459 | 0.9994305 | 0.0004072093 | 0.9999501 | 0.09528865 | 0.9999457 | 0.1373278 |  |  | 229446 | 0.9899135 | 0.9866385 | 0.001339724 | 0.991959 | 0.003060556 | 0.9919529 | 0.00491298 |  |  | 124560 | 0.9452925 | 0.9670213 | 0.00404411 | 0.9482851 | 0.005463315 | 0.9482846 | 0.006573655 |  |  | 271980 | 0.9514747 | 0.9150489 | 0.007832842 | 0.9665196 | 0.009234901 | 0.9665217 | 0.01281522 |  |  | 572760 | 0.9397993 | 0.8678712 | 0.01482022 | 0.9521605 | 0.01372314 | 0.9521642 | 0.009174698
|  |  | 68772 | 0.9995459 | 0.9994305 | 0.0004072093 | 0.9999501 | 0.09528865 | 0.9999457 | 0.1373278 |  |  | 229746 | 0.9889531 | 0.9866385 | 0.001339724 | 0.9919718 | 0.003060581 | 0.9919657 | 0.004911923 |  |  | 124860 | 0.9463715 | 0.9670213 | 0.00404411 | 0.9483644 | 0.005465502 | 0.9483639 | 0.006576148 |  |  | 272280 | 0.9548376 | 0.9150489 | 0.007832842 | 0.9665661 | 0.009232766 | 0.9665682 | 0.01281161 |  |  | 573060 | 0.9353235 | 0.8678712 | 0.01482022 | 0.952202 | 0.01372137 | 0.9522057 | 0.00917357
|  |  | 68892 | 0.99865 | 0.9994305 | 0.0004072093 | 0.9999501 | 0.09528865 | 0.9999457 | 0.1373278 |  |  | 230046 | 0.9879926 | 0.9866385 | 0.001339724 | 0.9919846 | 0.003060604 | 0.9919785 | 0.004910868 |  |  | 125160 | 0.9463715 | 0.9670213 | 0.00404411 | 0.9484435 | 0.00546768 | 0.9484429 | 0.006578632 |  |  | 272580 | 0.9531561 | 0.9150489 | 0.007832842 | 0.9666125 | 0.009230635 | 0.9666146 | 0.01280802 |  |  | 573360 | 0.9375614 | 0.8678712 | 0.01482022 | 0.9522434 | 0.0137196 | 0.9522471 | 0.009172442
|  |  | 69012 | 1.001338 | 0.9994305 | 0.0004072093 | 0.9999501 | 0.09528865 | 0.9999457 | 0.1373278 |  |  | 230346 | 0.9899135 | 0.9866385 | 0.001339724 | 0.9919973 | 0.003060628 | 0.9919913 | 0.004909813 |  |  | 125460 | 0.9485295 | 0.9670213 | 0.00404411 | 0.9485224 | 0.00546985 | 0.9485219 | 0.006581106 |  |  | 272880 | 0.9531561 | 0.9150489 | 0.007832842 | 0.9666588 | 0.00922851 | 0.9666609 | 0.01280442 |  |  | 573660 | 0.9375614 | 0.8678712 | 0.01482022 | 0.9522848 | 0.01371784 | 0.9522885 | 0.009171316
|  |  | 69132 | 0.99865 | 0.9994305 | 0.0004072093 | 0.9999501 | 0.09528865 | 0.9999457 | 0.1373278 |  |  | 230646 | 0.9889531 | 0.9866385 | 0.001339724 | 0.99201 | 0.003060651 | 0.992004 | 0.004908759 |  |  | 125760 | 0.9474505 | 0.9670213 | 0.00404411 | 0.9486013 | 0.005472011 | 0.9486008 | 0.00658357 |  |  | 273180 | 0.9531561 | 0.9150489 | 0.007832842 | 0.966705 | 0.009226389 | 0.966707 | 0.01280084 |  |  | 573960 | 0.9397993 | 0.8678712 | 0.01482022 | 0.9523262 | 0.01371607 | 0.9523298 | 0.00917019
|  |  | 69252 | 1.000442 | 0.9994305 | 0.0004072093 | 0.9999501 | 0.09528865 | 0.9999457 | 0.1373278 |  |  | 230946 | 0.9889531 | 0.9866385 | 0.001339724 | 0.9920227 | 0.003060673 | 0.9920167 | 0.004907706 |  |  | 126060 | 0.9474505 | 0.9670213 | 0.00404411 | 0.94868 | 0.005474164 | 0.9486795 | 0.006586025 |  |  | 273480 | 0.9514747 | 0.9150489 | 0.007832842 | 0.966751 | 0.009224274 | 0.966753 | 0.01279727 |  |  | 574260 | 0.9375614 | 0.8678712 | 0.01482022 | 0.9523675 | 0.0137143 | 0.9523711 | 0.009169065
|  |  | 69372 | 0.9995459 | 0.9994305 | 0.0004072093 | 0.9999501 | 0.09528865 | 0.9999457 | 0.1373278 |  |  | 231246 | 0.9899135 | 0.9866385 | 0.001339724 | 0.9920354 | 0.003060696 | 0.9920293 | 0.004906654 |  |  | 126360 | 0.9474505 | 0.9670213 | 0.00404411 | 0.9487586 | 0.005476308 | 0.948758 | 0.006588471 |  |  | 273780 | 0.9514747 | 0.9150489 | 0.007832842 | 0.9667969 | 0.009222163 | 0.9667989 | 0.0127937 |  |  | 574560 | 0.9375614 | 0.8678712 | 0.01482022 | 0.9524087 | 0.01371254 | 0.9524124 | 0.009167941
|  |  | 69492 | 0.9995459 | 0.9994305 | 0.0004072093 | 0.9999501 | 0.09528865 | 0.9999457 | 0.1373278 |  |  | 231546 | 0.9899135 | 0.9866385 | 0.001339724 | 0.992048 | 0.003060717 | 0.9920419 | 0.004905603 |  |  | 126660 | 0.9474505 | 0.9670213 | 0.00404411 | 0.948837 | 0.005478443 | 0.9488365 | 0.006590907 |  |  | 274080 | 0.9531561 | 0.9150489 | 0.007832842 | 0.9668427 | 0.009220057 | 0.9668447 | 0.01279014 |  |  | 574860 | 0.9353235 | 0.8678712 | 0.01482022 | 0.95245 | 0.01371077 | 0.9524536 | 0.009166817
|  |  | 69612 | 1.000442 | 0.9994305 | 0.0004072093 | 0.9999501 | 0.09528865 | 0.9999457 | 0.1373278 |  |  | 231846 | 0.9889531 | 0.9866385 | 0.001339724 | 0.9920606 | 0.003060739 | 0.9920545 | 0.004904553 |  |  | 126960 | 0.9474505 | 0.9670213 | 0.00404411 | 0.9489154 | 0.00548057 | 0.9489148 | 0.006593334 |  |  | 274380 | 0.9514747 | 0.9150489 | 0.007832842 | 0.9668883 | 0.009217956 | 0.9668903 | 0.01278659 |  |  | 575160 | 0.9375614 | 0.8678712 | 0.01482022 | 0.9524911 | 0.01370901 | 0.9524947 | 0.009165694
|  |  | 69732 | 0.99865 | 0.9994305 | 0.0004072093 | 0.9999501 | 0.09528865 | 0.9999457 | 0.1373278 |  |  | 232146 | 0.9879926 | 0.9866385 | 0.001339724 | 0.9920731 | 0.00306076 | 0.9920671 | 0.004903504 |  |  | 127260 | 0.9474505 | 0.9670213 | 0.00404411 | 0.9489936 | 0.005482687 | 0.948993 | 0.006595751 |  |  | 274680 | 0.9531561 | 0.9150489 | 0.007832842 | 0.9669339 | 0.009215861 | 0.9669359 | 0.01278305 |  |  | 575460 | 0.9420373 | 0.8678712 | 0.01482022 | 0.9525322 | 0.01370725 | 0.9525358 | 0.009164572
|  |  | 69852 | 0.99865 | 0.9994305 | 0.0004072093 | 0.9999501 | 0.09528865 | 0.9999457 | 0.1373278 |  |  | 232446 | 0.9899135 | 0.9866385 | 0.001339724 | 0.9920856 | 0.003060781 | 0.9920796 | 0.004902456 |  |  | 127560 | 0.9485295 | 0.9670213 | 0.00404411 | 0.9490717 | 0.005484797 | 0.9490711 | 0.006598158 |  |  | 274980 | 0.9531561 | 0.9150489 | 0.007832842 | 0.9669793 | 0.00921377 | 0.9669813 | 0.01277952 |  |  | 575760 | 0.9397993 | 0.8678712 | 0.01482022 | 0.9525733 | 0.01370549 | 0.9525769 | 0.00916345
|  |  | 69972 | 0.99865 | 0.9994305 | 0.0004072093 | 0.9999501 | 0.09528865 | 0.9999457 | 0.1373278 |  |  | 232746 | 0.9899135 | 0.9866385 | 0.001339724 | 0.9920981 | 0.003060801 | 0.9920921 | 0.004901409 |  |  | 127860 | 0.9474505 | 0.9670213 | 0.00404411 | 0.9491496 | 0.005486898 | 0.9491491 | 0.006600557 |  |  | 275280 | 0.9531561 | 0.9150489 | 0.007832842 | 0.9670246 | 0.009211683 | 0.9670265 | 0.01277599 |  |  | 576060 | 0.9465132 | 0.8678712 | 0.01482022 | 0.9526143 | 0.01370373 | 0.9526179 | 0.00916233
|  |  | 70092 | 0.9995459 | 0.9994305 | 0.0004072093 | 0.9999501 | 0.09528865 | 0.9999457 | 0.1373278 |  |  | 233046 | 0.9889531 | 0.9866385 | 0.001339724 | 0.9921105 | 0.003060821 | 0.9921046 | 0.004900363 |  |  | 128160 | 0.9485295 | 0.9670213 | 0.00404411 | 0.9492274 | 0.00548899 | 0.9492269 | 0.006602945 |  |  | 275580 | 0.9531561 | 0.9150489 | 0.007832842 | 0.9670697 | 0.009209602 | 0.9670717 | 0.01277247 |  |  | 576360 | 0.9375614 | 0.8678712 | 0.01482022 | 0.9526553 | 0.01370197 | 0.9526589 | 0.00916121
|  |  | 70212 | 0.9995459 | 0.9994305 | 0.0004072093 | 0.9999501 | 0.09528865 | 0.9999457 | 0.1373278 |  |  | 233346 | 0.9889531 | 0.9866385 | 0.001339724 | 0.9921229 | 0.003060841 | 0.992117 | 0.004899318 |  |  | 128460 | 0.9474505 | 0.9670213 | 0.00404411 | 0.9493051 | 0.005491074 | 0.9493046 | 0.006605325 |  |  | 275880 | 0.9548376 | 0.9150489 | 0.007832842 | 0.9671148 | 0.009207526 | 0.9671167 | 0.01276896 |  |  | 576660 | 0.9397993 | 0.8678712 | 0.01482022 | 0.9526962 | 0.01370022 | 0.9526998 | 0.00916009
|  |  | 70332 | 0.9995459 | 0.9994305 | 0.0004072093 | 0.9999501 | 0.09528865 | 0.9999457 | 0.1373278 |  |  | 233646 | 0.9879926 | 0.9866385 | 0.001339724 | 0.9921353 | 0.00306086 | 0.9921294 | 0.004898274 |  |  | 128760 | 0.9474505 | 0.9670213 | 0.00404411 | 0.9493827 | 0.005493149 | 0.9493822 | 0.006607695 |  |  | 276180 | 0.9565191 | 0.9150489 | 0.007832842 | 0.9671597 | 0.009205455 | 0.9671616 | 0.01276546 |  |  | 576960 | 0.9353235 | 0.8678712 | 0.01482022 | 0.9527371 | 0.01369846 | 0.9527407 | 0.009158972
|  |  | 70452 | 0.99865 | 0.9994305 | 0.0004072093 | 0.9999501 | 0.09528865 | 0.9999457 | 0.1373278 |  |  | 233946 | 0.9879926 | 0.9866385 | 0.001339724 | 0.9921477 | 0.003060879 | 0.9921417 | 0.004897231 |  |  | 129060 | 0.9474505 | 0.9670213 | 0.00404411 | 0.9494602 | 0.005495215 | 0.9494596 | 0.006610055 |  |  | 276480 | 0.9531561 | 0.9150489 | 0.007832842 | 0.9672045 | 0.009203388 | 0.9672064 | 0.01276197 |  |  | 577260 | 0.9397993 | 0.8678712 | 0.01482022 | 0.9527779 | 0.01369671 | 0.9527815 | 0.009157854
|  |  | 70572 | 0.9995459 | 0.9994305 | 0.0004072093 | 0.9999501 | 0.09528865 | 0.9999457 | 0.1373278 |  |  | 234246 | 0.9879926 | 0.9866385 | 0.001339724 | 0.99216 | 0.003060898 | 0.9921541 | 0.004896189 |  |  | 129360 | 0.9463715 | 0.9670213 | 0.00404411 | 0.9495375 | 0.005497273 | 0.9495369 | 0.006612407 |  |  | 276780 | 0.9531561 | 0.9150489 | 0.007832842 | 0.9672491 | 0.009201327 | 0.967251 | 0.01275848 |  |  | 577560 | 0.9375614 | 0.8678712 | 0.01482022 | 0.9528187 | 0.01369495 | 0.9528223 | 0.009156736
|  |  | 70692 | 1.000442 | 0.9994305 | 0.0004072093 | 0.9999501 | 0.09528865 | 0.9999457 | 0.1373278 |  |  | 234546 | 0.9889531 | 0.9866385 | 0.001339724 | 0.9921722 | 0.003060916 | 0.9921664 | 0.004895149 |  |  | 129660 | 0.9506876 | 0.9670213 | 0.00404411 | 0.9496147 | 0.005499323 | 0.9496141 | 0.006614749 |  |  | 277080 | 0.9531561 | 0.9150489 | 0.007832842 | 0.9672937 | 0.00919927 | 0.9672956 | 0.012755 |  |  | 577860 | 0.9397993 | 0.8678712 | 0.01482022 | 0.9528595 | 0.0136932 | 0.952863 | 0.00915562
|  |  | 70812 | 0.9995459 | 0.9994305 | 0.0004072093 | 0.9999501 | 0.09528865 | 0.9999457 | 0.1373278 |  |  | 234846 | 0.9879926 | 0.9866385 | 0.001339724 | 0.9921845 | 0.003060934 | 0.9921786 | 0.004894109 |  |  | 129960 | 0.9496086 | 0.9670213 | 0.00404411 | 0.9496918 | 0.005501364 | 0.9496912 | 0.006617081 |  |  | 277380 | 0.9548376 | 0.9150489 | 0.007832842 | 0.9673381 | 0.009197219 | 0.96734 | 0.01275153 |  |  | 578160 | 0.9442752 | 0.8678712 | 0.01482022 | 0.9529002 | 0.01369145 | 0.9529037 | 0.009154504
|  |  | 70932 | 0.99865 | 0.9994305 | 0.0004072093 | 0.9999501 | 0.09528865 | 0.9999457 | 0.1373278 |  |  | 235146 | 0.9879926 | 0.9866385 | 0.001339724 | 0.9921967 | 0.003060951 | 0.9921908 | 0.00489307 |  |  | 130260 | 0.9485295 | 0.9670213 | 0.00404411 | 0.9497687 | 0.005503396 | 0.9497681 | 0.006619404 |  |  | 277680 | 0.9565191 | 0.9150489 | 0.007832842 | 0.9673824 | 0.009195172 | 0.9673843 | 0.01274807 |  |  | 578460 | 0.9420373 | 0.8678712 | 0.01482022 | 0.9529408 | 0.0136897 | 0.9529443 | 0.009153389
|  |  | 71052 | 0.9995459 | 0.9994305 | 0.0004072093 | 0.9999501 | 0.09528865 | 0.9999457 | 0.1373278 |  |  | 235446 | 0.9889531 | 0.9866385 | 0.001339724 | 0.9922089 | 0.003060969 | 0.992203 | 0.004892033 |  |  | 130560 | 0.9496086 | 0.9670213 | 0.00404411 | 0.9498456 | 0.00550542 | 0.949845 | 0.006621718 |  |  | 277980 | 0.9582006 | 0.9150489 | 0.007832842 | 0.9674266 | 0.00919313 | 0.9674284 | 0.01274462 |  |  | 578760 | 0.9442752 | 0.8678712 | 0.01482022 | 0.9529814 | 0.01368795 | 0.9529849 | 0.009152275
|  |  | 71172 | 0.99865 | 0.9994305 | 0.0004072093 | 0.9999501 | 0.09528865 | 0.9999457 | 0.1373278 |  |  | 235746 | 0.9879926 | 0.9866385 | 0.001339724 | 0.992221 | 0.003060986 | 0.9922152 | 0.004890996 |  |  | 130860 | 0.9485295 | 0.9670213 | 0.00404411 | 0.9499223 | 0.005507436 | 0.9499217 | 0.006624023 |  |  | 278280 | 0.9548376 | 0.9150489 | 0.007832842 | 0.9674707 | 0.009191093 | 0.9674725 | 0.01274118 |  |  | 579060 | 0.9420373 | 0.8678712 | 0.01482022 | 0.953022 | 0.0136862 | 0.9530255 | 0.009151161
|  |  | 71292 | 0.9995459 | 0.9994305 | 0.0004072093 | 0.9999501 | 0.09528865 | 0.9999457 | 0.1373278 |  |  | 236046 | 0.9889531 | 0.9866385 | 0.001339724 | 0.9922332 | 0.003061002 | 0.9922273 | 0.004889961 |  |  | 131160 | 0.9496086 | 0.9670213 | 0.00404411 | 0.9499988 | 0.005509443 | 0.9499982 | 0.006626318 |  |  | 278580 | 0.9531561 | 0.9150489 | 0.007832842 | 0.9675146 | 0.009189062 | 0.9675164 | 0.01273774 |  |  | 579360 | 0.9420373 | 0.8678712 | 0.01482022 | 0.9530625 | 0.01368445 | 0.953066 | 0.009150048
|  |  | 71412 | 0.997754 | 0.9994305 | 0.0004072093 | 0.9999501 | 0.09528865 | 0.9999457 | 0.1373278 |  |  | 236346 | 0.9889531 | 0.9866385 | 0.001339724 | 0.9922452 | 0.003061019 | 0.9922394 | 0.004888927 |  |  | 131460 | 0.9485295 | 0.9670213 | 0.00404411 | 0.9500753 | 0.005511442 | 0.9500747 | 0.006628604 |  |  | 278880 | 0.9548376 | 0.9150489 | 0.007832842 | 0.9675584 | 0.009187035 | 0.9675602 | 0.01273431 |  |  | 579660 | 0.9375614 | 0.8678712 | 0.01482022 | 0.9531029 | 0.01368271 | 0.9531064 | 0.009148936
|  |  | 71532 | 0.99865 | 0.9994305 | 0.0004072093 | 0.9999501 | 0.09528865 | 0.9999457 | 0.1373278 |  |  | 236646 | 0.9889531 | 0.9866385 | 0.001339724 | 0.9922573 | 0.003061035 | 0.9922515 | 0.004887894 |  |  | 131760 | 0.9474505 | 0.9670213 | 0.00404411 | 0.9501516 | 0.005513432 | 0.950151 | 0.00663088 |  |  | 279180 | 0.9565191 | 0.9150489 | 0.007832842 | 0.9676021 | 0.009185013 | 0.9676039 | 0.01273089 |  |  | 579960 | 0.9442752 | 0.8678712 | 0.01482022 | 0.9531433 | 0.01368096 | 0.9531468 | 0.009147825
|  |  | 71652 | 0.9995459 | 0.9994305 | 0.0004072093 | 0.9999501 | 0.09528865 | 0.9999457 | 0.1373278 |  |  | 236946 | 0.9889531 | 0.9866385 | 0.001339724 | 0.9922693 | 0.00306105 | 0.9922635 | 0.004886862 |  |  | 132060 | 0.9485295 | 0.9670213 | 0.00404411 | 0.9502278 | 0.005515414 | 0.9502272 | 0.006633148 |  |  | 279480 | 0.9548376 | 0.9150489 | 0.007832842 | 0.9676457 | 0.009182996 | 0.9676475 | 0.01272748 |  |  | 580260 | 0.9420373 | 0.8678712 | 0.01482022 | 0.9531837 | 0.01367922 | 0.9531872 | 0.009146714
|  |  | 71772 | 0.9995459 | 0.9994305 | 0.0004072093 | 0.9999501 | 0.09528865 | 0.9999457 | 0.1373278 |  |  | 237246 | 0.9889531 | 0.9866385 | 0.001339724 | 0.9922813 | 0.003061066 | 0.9922755 | 0.004885831 |  |  | 132360 | 0.9496086 | 0.9670213 | 0.00404411 | 0.9503039 | 0.005517387 | 0.9503033 | 0.006635406 |  |  | 279780 | 0.9531561 | 0.9150489 | 0.007832842 | 0.9676892 | 0.009180983 | 0.967691 | 0.01272407 |  |  | 580560 | 0.9442752 | 0.8678712 | 0.01482022 | 0.953224 | 0.01367748 | 0.9532275 | 0.009145604
|  |  | 71892 | 0.9995459 | 0.9994305 | 0.0004072093 | 0.9999501 | 0.09528865 | 0.9999457 | 0.1373278 |  |  | 237546 | 0.9899135 | 0.9866385 | 0.001339724 | 0.9922933 | 0.003061081 | 0.9922875 | 0.004884802 |  |  | 132660 | 0.9485295 | 0.9670213 | 0.00404411 | 0.9503799 | 0.005519352 | 0.9503793 | 0.006637655 |  |  | 280080 | 0.9548376 | 0.9150489 | 0.007832842 | 0.9677325 | 0.009178976 | 0.9677343 | 0.01272068 |  |  | 580860 | 0.9397993 | 0.8678712 | 0.01482022 | 0.9532643 | 0.01367574 | 0.9532678 | 0.009144495
|  |  | 72012 | 0.9995459 | 0.9994305 | 0.0004072093 | 0.9999501 | 0.09528865 | 0.9999457 | 0.1373278 |  |  | 237846 | 0.9899135 | 0.9866385 | 0.001339724 | 0.9923052 | 0.003061096 | 0.9922994 | 0.004883773 |  |  | 132960 | 0.9496086 | 0.9670213 | 0.00404411 | 0.9504557 | 0.005521309 | 0.9504551 | 0.006639894 |  |  | 280380 | 0.9548376 | 0.9150489 | 0.007832842 | 0.9677758 | 0.009176974 | 0.9677775 | 0.01271729 |  |  | 581160 | 0.9420373 | 0.8678712 | 0.01482022 | 0.9533045 | 0.013674 | 0.953308 | 0.009143387
|  |  | 72132 | 0.9995459 | 0.9994305 | 0.0004072093 | 0.9999501 | 0.09528865 | 0.9999457 | 0.1373278 |  |  | 238146 | 0.990874 | 0.9866385 | 0.001339724 | 0.9923171 | 0.00306111 | 0.9923113 | 0.004882746 |  |  | 133260 | 0.9496086 | 0.9670213 | 0.00404411 | 0.9505314 | 0.005523257 | 0.9505308 | 0.006642125 |  |  | 280680 | 0.9548376 | 0.9150489 | 0.007832842 | 0.9678189 | 0.009174977 | 0.9678206 | 0.01271391 |  |  | 581460 | 0.9420373 | 0.8678712 | 0.01482022 | 0.9533447 | 0.01367226 | 0.9533482 | 0.009142279
|  |  | 72252 | 0.99865 | 0.9994305 | 0.0004072093 | 0.9999501 | 0.09528865 | 0.9999457 | 0.1373278 |  |  | 238446 | 0.9899135 | 0.9866385 | 0.001339724 | 0.9923289 | 0.003061124 | 0.9923232 | 0.00488172 |  |  | 133560 | 0.9474505 | 0.9670213 | 0.00404411 | 0.950607 | 0.005525197 | 0.9506064 | 0.006644346 |  |  | 280980 | 0.9531561 | 0.9150489 | 0.007832842 | 0.9678619 | 0.009172984 | 0.9678636 | 0.01271054 |  |  | 581760 | 0.9442752 | 0.8678712 | 0.01482022 | 0.9533849 | 0.01367052 | 0.9533883 | 0.009141172
|  |  | 72372 | 0.99865 | 0.9994305 | 0.0004072093 | 0.9999501 | 0.09528865 | 0.9999457 | 0.1373278 |  |  | 238746 | 0.9889531 | 0.9866385 | 0.001339724 | 0.9923408 | 0.003061138 | 0.9923351 | 0.004880695 |  |  | 133860 | 0.9485295 | 0.9670213 | 0.00404411 | 0.9506825 | 0.005527128 | 0.9506819 | 0.006646558 |  |  | 281280 | 0.9548376 | 0.9150489 | 0.007832842 | 0.9679047 | 0.009170997 | 0.9679064 | 0.01270717 |  |  | 582060 | 0.9420373 | 0.8678712 | 0.01482022 | 0.953425 | 0.01366879 | 0.9534284 | 0.009140066
|  |  | 72492 | 0.9995459 | 0.9994305 | 0.0004072093 | 0.9999501 | 0.09528865 | 0.9999457 | 0.1373278 |  |  | 239046 | 0.9899135 | 0.9866385 | 0.001339724 | 0.9923526 | 0.003061152 | 0.9923469 | 0.004879671 |  |  | 134160 | 0.9506876 | 0.9670213 | 0.00404411 | 0.9507579 | 0.005529051 | 0.9507572 | 0.006648761 |  |  | 281580 | 0.9548376 | 0.9150489 | 0.007832842 | 0.9679475 | 0.009169014 | 0.9679492 | 0.01270382 |  |  | 582360 | 0.9420373 | 0.8678712 | 0.01482022 | 0.953465 | 0.01366705 | 0.9534684 | 0.00913896
|  |  | 72612 | 0.9995459 | 0.9994305 | 0.0004072093 | 0.9999501 | 0.09528865 | 0.9999457 | 0.1373278 |  |  | 239346 | 0.9899135 | 0.9866385 | 0.001339724 | 0.9923643 | 0.003061165 | 0.9923587 | 0.004878649 |  |  | 134460 | 0.9485295 | 0.9670213 | 0.00404411 | 0.9508331 | 0.005530966 | 0.9508324 | 0.006650955 |  |  | 281880 | 0.9548376 | 0.9150489 | 0.007832842 | 0.9679901 | 0.009167036 | 0.9679918 | 0.01270047 |  |  | 582660 | 0.9465132 | 0.8678712 | 0.01482022 | 0.953505 | 0.01366532 | 0.9535084 | 0.009137855
|  |  | 72732 | 0.997754 | 0.9994305 | 0.0004072093 | 0.9999501 | 0.09528865 | 0.9999457 | 0.1373278 |  |  | 239646 | 0.9889531 | 0.9866385 | 0.001339724 | 0.9923761 | 0.003061178 | 0.9923704 | 0.004877628 |  |  | 134760 | 0.9496086 | 0.9670213 | 0.00404411 | 0.9509082 | 0.005532873 | 0.9509075 | 0.006653139 |  |  | 282180 | 0.9548376 | 0.9150489 | 0.007832842 | 0.9680327 | 0.009165064 | 0.9680343 | 0.01269713 |  |  | 582960 | 0.9420373 | 0.8678712 | 0.01482022 | 0.953545 | 0.01366358 | 0.9535484 | 0.009136751
|  |  | 72852 | 0.9995459 | 0.9994305 | 0.0004072093 | 0.9999501 | 0.09528865 | 0.9999457 | 0.1373278 |  |  | 239946 | 0.9889531 | 0.9866385 | 0.001339724 | 0.9923878 | 0.003061191 | 0.9923821 | 0.004876608 |  |  | 135060 | 0.9496086 | 0.9670213 | 0.00404411 | 0.9509832 | 0.005534771 | 0.9509825 | 0.006655315 |  |  | 282480 | 0.9565191 | 0.9150489 | 0.007832842 | 0.9680751 | 0.009163096 | 0.9680767 | 0.0126938 |  |  | 583260 | 0.9487511 | 0.8678712 | 0.01482022 | 0.9535849 | 0.01366185 | 0.9535883 | 0.009135648
|  |  | 72972 | 0.99865 | 0.9994305 | 0.0004072093 | 0.9999501 | 0.09528865 | 0.9999457 | 0.1373278 |  |  | 240246 | 0.9889531 | 0.9866385 | 0.001339724 | 0.9923995 | 0.003061204 | 0.9923938 | 0.004875589 |  |  | 135360 | 0.9485295 | 0.9670213 | 0.00404411 | 0.951058 | 0.005536661 | 0.9510574 | 0.006657481 |  |  | 282780 | 0.9565191 | 0.9150489 | 0.007832842 | 0.9681174 | 0.009161133 | 0.968119 | 0.01269048 |  |  | 583560 | 0.9420373 | 0.8678712 | 0.01482022 | 0.9536247 | 0.01366012 | 0.9536281 | 0.009134546
|  |  | 73092 | 0.99865 | 0.9994305 | 0.0004072093 | 0.9999501 | 0.09528865 | 0.9999457 | 0.1373278 |  |  | 240546 | 0.9889531 | 0.9866385 | 0.001339724 | 0.9924111 | 0.003061216 | 0.9924055 | 0.004874572 |  |  | 135660 | 0.9485295 | 0.9670213 | 0.00404411 | 0.9511328 | 0.005538543 | 0.9511321 | 0.006659638 |  |  | 283080 | 0.9531561 | 0.9150489 | 0.007832842 | 0.9681595 | 0.009159175 | 0.9681612 | 0.01268716 |  |  | 583860 | 0.9420373 | 0.8678712 | 0.01482022 | 0.9536646 | 0.01365839 | 0.9536679 | 0.009133444
|  |  | 73212 | 0.997754 | 0.9994305 | 0.0004072093 | 0.9999501 | 0.09528865 | 0.9999457 | 0.1373278 |  |  | 240846 | 0.9899135 | 0.9866385 | 0.001339724 | 0.9924227 | 0.003061228 | 0.9924171 | 0.004873556 |  |  | 135960 | 0.9474505 | 0.9670213 | 0.00404411 | 0.9512074 | 0.005540417 | 0.9512067 | 0.006661786 |  |  | 283380 | 0.9565191 | 0.9150489 | 0.007832842 | 0.9682016 | 0.009157222 | 0.9682032 | 0.01268386 |  |  | 584160 | 0.9397993 | 0.8678712 | 0.01482022 | 0.9537043 | 0.01365666 | 0.9537077 | 0.009132343
|  |  | 73332 | 0.99865 | 0.9994305 | 0.0004072093 | 0.9999501 | 0.09528865 | 0.9999457 | 0.1373278 |  |  | 241146 | 0.9899135 | 0.9866385 | 0.001339724 | 0.9924343 | 0.00306124 | 0.9924287 | 0.004872541 |  |  | 136260 | 0.9496086 | 0.9670213 | 0.00404411 | 0.9512819 | 0.005542282 | 0.9512812 | 0.006663925 |  |  | 283680 | 0.9548376 | 0.9150489 | 0.007832842 | 0.9682435 | 0.009155274 | 0.9682451 | 0.01268056 |  |  | 584460 | 0.9397993 | 0.8678712 | 0.01482022 | 0.9537441 | 0.01365494 | 0.9537474 | 0.009131243
|  |  | 73452 | 0.9995459 | 0.9994305 | 0.0004072093 | 0.9999501 | 0.09528865 | 0.9999457 | 0.1373278 |  |  | 241446 | 0.990874 | 0.9866385 | 0.001339724 | 0.9924458 | 0.003061252 | 0.9924403 | 0.004871527 |  |  | 136560 | 0.9474505 | 0.9670213 | 0.00404411 | 0.9513563 | 0.005544139 | 0.9513556 | 0.006666055 |  |  | 283980 | 0.9565191 | 0.9150489 | 0.007832842 | 0.9682854 | 0.009153331 | 0.968287 | 0.01267727 |  |  | 584760 | 0.9397993 | 0.8678712 | 0.01482022 | 0.9537837 | 0.01365321 | 0.9537871 | 0.009130143
|  |  | 73572 | 0.9995459 | 0.9994305 | 0.0004072093 | 0.9999501 | 0.09528865 | 0.9999457 | 0.1373278 |  |  | 241746 | 0.9899135 | 0.9866385 | 0.001339724 | 0.9924574 | 0.003061263 | 0.9924518 | 0.004870515 |  |  | 136860 | 0.9496086 | 0.9670213 | 0.00404411 | 0.9514305 | 0.005545988 | 0.9514299 | 0.006668176 |  |  | 284280 | 0.9531561 | 0.9150489 | 0.007832842 | 0.9683271 | 0.009151392 | 0.9683287 | 0.01267399 |  |  | 585060 | 0.9487511 | 0.8678712 | 0.01482022 | 0.9538234 | 0.01365149 | 0.9538267 | 0.009129044
|  |  | 73692 | 0.99865 | 0.9994305 | 0.0004072093 | 0.9999501 | 0.09528865 | 0.9999457 | 0.1373278 |  |  | 242046 | 0.9889531 | 0.9866385 | 0.001339724 | 0.9924689 | 0.003061274 | 0.9924633 | 0.004869504 |  |  | 137160 | 0.9496086 | 0.9670213 | 0.00404411 | 0.9515047 | 0.005547828 | 0.951504 | 0.006670288 |  |  | 284580 | 0.9565191 | 0.9150489 | 0.007832842 | 0.9683687 | 0.009149459 | 0.9683703 | 0.01267071 |  |  | 585360 | 0.953227 | 0.8678712 | 0.01482022 | 0.953863 | 0.01364976 | 0.9538663 | 0.009127946
|  |  | 73812 | 0.9995459 | 0.9994305 | 0.0004072093 | 0.9999501 | 0.09528865 | 0.9999457 | 0.1373278 |  |  | 242346 | 0.9899135 | 0.9866385 | 0.001339724 | 0.9924803 | 0.003061285 | 0.9924748 | 0.004868495 |  |  | 137460 | 0.9496086 | 0.9670213 | 0.00404411 | 0.9515787 | 0.005549661 | 0.951578 | 0.006672391 |  |  | 284880 | 0.9582006 | 0.9150489 | 0.007832842 | 0.9684102 | 0.009147531 | 0.9684117 | 0.01266744 |  |  | 585660 | 0.9420373 | 0.8678712 | 0.01482022 | 0.9539025 | 0.01364804 | 0.9539058 | 0.009126849
|  |  | 73932 | 0.9995459 | 0.9994305 | 0.0004072093 | 0.9999501 | 0.09528865 | 0.9999457 | 0.1373278 |  |  | 242646 | 0.9889531 | 0.9866385 | 0.001339724 | 0.9924917 | 0.003061295 | 0.9924862 | 0.004867486 |  |  | 137760 | 0.9506876 | 0.9670213 | 0.00404411 | 0.9516526 | 0.005551485 | 0.9516519 | 0.006674485 |  |  | 285180 | 0.9565191 | 0.9150489 | 0.007832842 | 0.9684516 | 0.009145607 | 0.9684531 | 0.01266419 |  |  | 585960 | 0.9420373 | 0.8678712 | 0.01482022 | 0.953942 | 0.01364632 | 0.9539453 | 0.009125752
|  |  | 74052 | 0.9995459 | 0.9994305 | 0.0004072093 | 0.9999501 | 0.09528865 | 0.9999457 | 0.1373278 |  |  | 242946 | 0.9889531 | 0.9866385 | 0.001339724 | 0.9925031 | 0.003061306 | 0.9924976 | 0.004866479 |  |  | 138060 | 0.9485295 | 0.9670213 | 0.00404411 | 0.9517264 | 0.005553301 | 0.9517257 | 0.00667657 |  |  | 285480 | 0.9565191 | 0.9150489 | 0.007832842 | 0.9684928 | 0.009143688 | 0.9684944 | 0.01266094 |  |  | 586260 | 0.9420373 | 0.8678712 | 0.01482022 | 0.9539815 | 0.0136446 | 0.9539848 | 0.009124657
|  |  | 74172 | 1.000442 | 0.9994305 | 0.0004072093 | 0.9999501 | 0.09528865 | 0.9999457 | 0.1373278 |  |  | 243246 | 0.9899135 | 0.9866385 | 0.001339724 | 0.9925145 | 0.003061316 | 0.992509 | 0.004865474 |  |  | 138360 | 0.9485295 | 0.9670213 | 0.00404411 | 0.9518 | 0.005555109 | 0.9517993 | 0.006678646 |  |  | 285780 | 0.9565191 | 0.9150489 | 0.007832842 | 0.968534 | 0.009141775 | 0.9685355 | 0.01265769 |  |  | 586560 | 0.9442752 | 0.8678712 | 0.01482022 | 0.9540209 | 0.01364288 | 0.9540242 | 0.009123562
|  |  | 74292 | 0.9995459 | 0.9994305 | 0.0004072093 | 0.9999501 | 0.09528865 | 0.9999457 | 0.1373278 |  |  | 243546 | 0.9889531 | 0.9866385 | 0.001339724 | 0.9925258 | 0.003061325 | 0.9925204 | 0.004864469 |  |  | 138660 | 0.9496086 | 0.9670213 | 0.00404411 | 0.9518736 | 0.005556909 | 0.9518729 | 0.006680713 |  |  | 286080 | 0.9531561 | 0.9150489 | 0.007832842 | 0.968575 | 0.009139866 | 0.9685765 | 0.01265446 |  |  | 586860 | 0.9442752 | 0.8678712 | 0.01482022 | 0.9540602 | 0.01364116 | 0.9540635 | 0.009122467
|  |  | 74412 | 1.000442 | 0.9994305 | 0.0004072093 | 0.9999501 | 0.09528865 | 0.9999457 | 0.1373278 |  |  | 243846 | 0.9879926 | 0.9866385 | 0.001339724 | 0.9925372 | 0.003061335 | 0.9925317 | 0.004863466 |  |  | 138960 | 0.9485295 | 0.9670213 | 0.00404411 | 0.951947 | 0.005558701 | 0.9519463 | 0.006682771 |  |  | 286380 | 0.9565191 | 0.9150489 | 0.007832842 | 0.9686159 | 0.009137962 | 0.9686174 | 0.01265123 |  |  | 587160 | 0.953227 | 0.8678712 | 0.01482022 | 0.9540996 | 0.01363945 | 0.9541028 | 0.009121374
|  |  | 74532 | 0.99865 | 0.9994305 | 0.0004072093 | 0.9999501 | 0.09528865 | 0.9999457 | 0.1373278 |  |  | 244146 | 0.9889531 | 0.9866385 | 0.001339724 | 0.9925484 | 0.003061344 | 0.992543 | 0.004862465 |  |  | 139260 | 0.9517666 | 0.9670213 | 0.00404411 | 0.9520203 | 0.005560485 | 0.9520196 | 0.00668482 |  |  | 286680 | 0.9548376 | 0.9150489 | 0.007832842 | 0.9686568 | 0.009136063 | 0.9686582 | 0.01264802 |  |  | 587460 | 0.9375614 | 0.8678712 | 0.01482022 | 0.9541388 | 0.01363773 | 0.9541421 | 0.009120281
|  |  | 74652 | 0.997754 | 0.9994305 | 0.0004072093 | 0.9999501 | 0.09528865 | 0.9999457 | 0.1373278 |  |  | 244446 | 0.9889531 | 0.9866385 | 0.001339724 | 0.9925597 | 0.003061354 | 0.9925542 | 0.004861464 |  |  | 139560 | 0.9506876 | 0.9670213 | 0.00404411 | 0.9520935 | 0.00556226 | 0.9520928 | 0.00668686 |  |  | 286980 | 0.9582006 | 0.9150489 | 0.007832842 | 0.9686975 | 0.009134169 | 0.9686989 | 0.01264481 |  |  | 587760 | 0.9420373 | 0.8678712 | 0.01482022 | 0.9541781 | 0.01363602 | 0.9541813 | 0.009119189
|  |  | 74772 | 0.9995459 | 0.9994305 | 0.0004072093 | 0.9999501 | 0.09528865 | 0.9999457 | 0.1373278 |  |  | 244746 | 0.9899135 | 0.9866385 | 0.001339724 | 0.9925709 | 0.003061363 | 0.9925655 | 0.004860465 |  |  | 139860 | 0.9506876 | 0.9670213 | 0.00404411 | 0.9521666 | 0.005564028 | 0.9521658 | 0.006688891 |  |  | 287280 | 0.9565191 | 0.9150489 | 0.007832842 | 0.9687381 | 0.00913228 | 0.9687395 | 0.01264161 |  |  | 588060 | 0.9420373 | 0.8678712 | 0.01482022 | 0.9542173 | 0.0136343 | 0.9542205 | 0.009118098
|  |  | 74892 | 0.9995459 | 0.9994305 | 0.0004072093 | 0.9999501 | 0.09528865 | 0.9999457 | 0.1373278 |  |  | 245046 | 0.9889531 | 0.9866385 | 0.001339724 | 0.9925821 | 0.003061371 | 0.9925767 | 0.004859468 |  |  | 140160 | 0.9517666 | 0.9670213 | 0.00404411 | 0.9522395 | 0.005565788 | 0.9522388 | 0.006690914 |  |  | 287580 | 0.9582006 | 0.9150489 | 0.007832842 | 0.9687785 | 0.009130395 | 0.96878 | 0.01263841 |  |  | 588360 | 0.9442752 | 0.8678712 | 0.01482022 | 0.9542564 | 0.01363259 | 0.9542596 | 0.009117007
|  |  | 75012 | 0.99865 | 0.9994305 | 0.0004072093 | 0.9999501 | 0.09528865 | 0.9999457 | 0.1373278 |  |  | 245346 | 0.9889531 | 0.9866385 | 0.001339724 | 0.9925932 | 0.00306138 | 0.9925878 | 0.004858472 |  |  | 140460 | 0.9506876 | 0.9670213 | 0.00404411 | 0.9523124 | 0.005567539 | 0.9523116 | 0.006692927 |  |  | 287880 | 0.9598821 | 0.9150489 | 0.007832842 | 0.9688189 | 0.009128516 | 0.9688203 | 0.01263523 |  |  | 588660 | 0.9442752 | 0.8678712 | 0.01482022 | 0.9542955 | 0.01363088 | 0.9542987 | 0.009115918
|  |  | 75132 | 0.9995459 | 0.9994305 | 0.0004072093 | 0.9999501 | 0.09528865 | 0.9999457 | 0.1373278 |  |  | 245646 | 0.990874 | 0.9866385 | 0.001339724 | 0.9926044 | 0.003061388 | 0.992599 | 0.004857477 |  |  | 140760 | 0.9496086 | 0.9670213 | 0.00404411 | 0.9523851 | 0.005569282 | 0.9523843 | 0.006694932 |  |  | 288180 | 0.9565191 | 0.9150489 | 0.007832842 | 0.9688592 | 0.009126641 | 0.9688606 | 0.01263205 |  |  | 588960 | 0.9487511 | 0.8678712 | 0.01482022 | 0.9543345 | 0.01362917 | 0.9543378 | 0.009114829
|  |  | 75252 | 0.99865 | 0.9994305 | 0.0004072093 | 0.9999501 | 0.09528865 | 0.9999457 | 0.1373278 |  |  | 245946 | 0.990874 | 0.9866385 | 0.001339724 | 0.9926155 | 0.003061396 | 0.9926101 | 0.004856484 |  |  | 141060 | 0.9496086 | 0.9670213 | 0.00404411 | 0.9524577 | 0.005571018 | 0.9524569 | 0.006696928 |  |  | 288480 | 0.9565191 | 0.9150489 | 0.007832842 | 0.9688993 | 0.009124772 | 0.9689007 | 0.01262888 |  |  | 589260 | 0.9465132 | 0.8678712 | 0.01482022 | 0.9543736 | 0.01362747 | 0.9543768 | 0.009113741
|  |  | 75372 | 0.99865 | 0.9994305 | 0.0004072093 | 0.9999501 | 0.09528865 | 0.9999457 | 0.1373278 |  |  | 246246 | 0.9899135 | 0.9866385 | 0.001339724 | 0.9926265 | 0.003061404 | 0.9926212 | 0.004855492 |  |  | 141360 | 0.9517666 | 0.9670213 | 0.00404411 | 0.9525301 | 0.005572745 | 0.9525294 | 0.006698915 |  |  | 288780 | 0.9582006 | 0.9150489 | 0.007832842 | 0.9689394 | 0.009122907 | 0.9689408 | 0.01262572 |  |  | 589560 | 0.9465132 | 0.8678712 | 0.01482022 | 0.9544125 | 0.01362576 | 0.9544157 | 0.009112653
|  |  | 75492 | 0.9995459 | 0.9994305 | 0.0004072093 | 0.9999501 | 0.09528865 | 0.9999457 | 0.1373278 |  |  | 246546 | 0.9899135 | 0.9866385 | 0.001339724 | 0.9926376 | 0.003061412 | 0.9926322 | 0.004854501 |  |  | 141660 | 0.9528456 | 0.9670213 | 0.00404411 | 0.9526025 | 0.005574465 | 0.9526018 | 0.006700893 |  |  | 289080 | 0.9582006 | 0.9150489 | 0.007832842 | 0.9689793 | 0.009121047 | 0.9689807 | 0.01262256 |  |  | 589860 | 0.9465132 | 0.8678712 | 0.01482022 | 0.9544514 | 0.01362405 | 0.9544546 | 0.009111567
|  |  | 75612 | 0.99865 | 0.9994305 | 0.0004072093 | 0.9999501 | 0.09528865 | 0.9999457 | 0.1373278 |  |  | 246846 | 0.990874 | 0.9866385 | 0.001339724 | 0.9926486 | 0.003061419 | 0.9926433 | 0.004853512 |  |  | 141960 | 0.9517666 | 0.9670213 | 0.00404411 | 0.9526747 | 0.005576176 | 0.952674 | 0.006702863 |  |  | 289380 | 0.9565191 | 0.9150489 | 0.007832842 | 0.9690191 | 0.009119192 | 0.9690205 | 0.01261942 |  |  | 590160 | 0.9465132 | 0.8678712 | 0.01482022 | 0.9544903 | 0.01362235 | 0.9544935 | 0.009110481
|  |  | 75732 | 0.9995459 | 0.9994305 | 0.0004072093 | 0.9999501 | 0.09528865 | 0.9999457 | 0.1373278 |  |  | 247146 | 0.9889531 | 0.9866385 | 0.001339724 | 0.9926596 | 0.003061427 | 0.9926542 | 0.004852525 |  |  | 142260 | 0.9506876 | 0.9670213 | 0.00404411 | 0.9527469 | 0.00557788 | 0.9527461 | 0.006704823 |  |  | 289680 | 0.9598821 | 0.9150489 | 0.007832842 | 0.9690588 | 0.009117342 | 0.9690602 | 0.01261628 |  |  | 590460 | 0.9397993 | 0.8678712 | 0.01482022 | 0.9545291 | 0.01362065 | 0.9545323 | 0.009109396
|  |  | 75852 | 0.997754 | 0.9994305 | 0.0004072093 | 0.9999501 | 0.09528865 | 0.9999457 | 0.1373278 |  |  | 247446 | 0.9889531 | 0.9866385 | 0.001339724 | 0.9926705 | 0.003061434 | 0.9926652 | 0.004851538 |  |  | 142560 | 0.9517666 | 0.9670213 | 0.00404411 | 0.9528189 | 0.005579576 | 0.9528181 | 0.006706775 |  |  | 289980 | 0.9598821 | 0.9150489 | 0.007832842 | 0.9690984 | 0.009115497 | 0.9690998 | 0.01261315 |  |  | 590760 | 0.9420373 | 0.8678712 | 0.01482022 | 0.9545679 | 0.01361894 | 0.9545711 | 0.009108311
|  |  | 75972 | 0.9995459 | 0.9994305 | 0.0004072093 | 0.9999501 | 0.09528865 | 0.9999457 | 0.1373278 |  |  | 247746 | 0.9899135 | 0.9866385 | 0.001339724 | 0.9926815 | 0.003061441 | 0.9926762 | 0.004850554 |  |  | 142860 | 0.9517666 | 0.9670213 | 0.00404411 | 0.9528908 | 0.005581263 | 0.95289 | 0.006708718 |  |  | 290280 | 0.9615635 | 0.9150489 | 0.007832842 | 0.9691379 | 0.009113656 | 0.9691393 | 0.01261003 |  |  | 591060 | 0.9420373 | 0.8678712 | 0.01482022 | 0.9546067 | 0.01361724 | 0.9546098 | 0.009107228
|  |  | 76092 | 0.9995459 | 0.9994305 | 0.0004072093 | 0.9999501 | 0.09528865 | 0.9999457 | 0.1373278 |  |  | 248046 | 0.9889531 | 0.9866385 | 0.001339724 | 0.9926923 | 0.003061447 | 0.9926871 | 0.00484957 |  |  | 143160 | 0.9517666 | 0.9670213 | 0.00404411 | 0.9529626 | 0.005582943 | 0.9529618 | 0.006710653 |  |  | 290580 | 0.9598821 | 0.9150489 | 0.007832842 | 0.9691773 | 0.009111821 | 0.9691787 | 0.01260692 |  |  | 591360 | 0.9420373 | 0.8678712 | 0.01482022 | 0.9546454 | 0.01361554 | 0.9546485 | 0.009106145
|  |  | 76212 | 0.9995459 | 0.9994305 | 0.0004072093 | 0.9999501 | 0.09528865 | 0.9999457 | 0.1373278 |  |  | 248346 | 0.990874 | 0.9866385 | 0.001339724 | 0.9927032 | 0.003061454 | 0.9926979 | 0.004848589 |  |  | 143460 | 0.9496086 | 0.9670213 | 0.00404411 | 0.9530342 | 0.005584615 | 0.9530334 | 0.006712579 |  |  | 290880 | 0.9598821 | 0.9150489 | 0.007832842 | 0.9692166 | 0.00910999 | 0.9692179 | 0.01260381 |  |  | 591660 | 0.9509891 | 0.8678712 | 0.01482022 | 0.954684 | 0.01361384 | 0.9546872 | 0.009105063
|  |  | 76332 | 0.9995459 | 0.9994305 | 0.0004072093 | 0.9999501 | 0.09528865 | 0.9999457 | 0.1373278 |  |  | 248646 | 0.9899135 | 0.9866385 | 0.001339724 | 0.9927141 | 0.00306146 | 0.9927088 | 0.004847608 |  |  | 143760 | 0.9496086 | 0.9670213 | 0.00404411 | 0.9531058 | 0.005586279 | 0.953105 | 0.006714496 |  |  | 291180 | 0.9582006 | 0.9150489 | 0.007832842 | 0.9692558 | 0.009108165 | 0.9692571 | 0.01260072 |  |  | 591960 | 0.9465132 | 0.8678712 | 0.01482022 | 0.9547226 | 0.01361215 | 0.9547258 | 0.009103982
|  |  | 76452 | 0.9995459 | 0.9994305 | 0.0004072093 | 0.9999501 | 0.09528865 | 0.9999457 | 0.1373278 |  |  | 248946 | 0.9899135 | 0.9866385 | 0.001339724 | 0.9927249 | 0.003061467 | 0.9927196 | 0.004846629 |  |  | 144060 | 0.9496086 | 0.9670213 | 0.00404411 | 0.9531772 | 0.005587935 | 0.9531764 | 0.006716404 |  |  | 291480 | 0.9582006 | 0.9150489 | 0.007832842 | 0.9692949 | 0.009106344 | 0.9692961 | 0.01259763 |  |  | 592260 | 0.9375614 | 0.8678712 | 0.01482022 | 0.9547612 | 0.01361045 | 0.9547643 | 0.009102901
|  |  | 76572 | 0.9995459 | 0.9994305 | 0.0004072093 | 0.9999501 | 0.09528865 | 0.9999457 | 0.1373278 |  |  | 249246 | 0.9879926 | 0.9866385 | 0.001339724 | 0.9927356 | 0.003061473 | 0.9927304 | 0.004845652 |  |  | 144360 | 0.9506876 | 0.9670213 | 0.00404411 | 0.9532485 | 0.005589584 | 0.9532477 | 0.006718304 |  |  | 291780 | 0.9598821 | 0.9150489 | 0.007832842 | 0.9693338 | 0.009104528 | 0.9693351 | 0.01259455 |  |  | 592560 | 0.9442752 | 0.8678712 | 0.01482022 | 0.9547997 | 0.01360876 | 0.9548028 | 0.009101822
|  |  | 76692 | 0.9995459 | 0.9994305 | 0.0004072093 | 0.9999501 | 0.09528865 | 0.9999457 | 0.1373278 |  |  | 249546 | 0.9899135 | 0.9866385 | 0.001339724 | 0.9927464 | 0.003061479 | 0.9927412 | 0.004844676 |  |  | 144660 | 0.9496086 | 0.9670213 | 0.00404411 | 0.9533197 | 0.005591224 | 0.9533189 | 0.006720195 |  |  | 292080 | 0.9582006 | 0.9150489 | 0.007832842 | 0.9693727 | 0.009102716 | 0.9693739 | 0.01259147 |  |  | 592860 | 0.9420373 | 0.8678712 | 0.01482022 | 0.9548382 | 0.01360706 | 0.9548413 | 0.009100743
|  |  | 76812 | 0.99865 | 0.9994305 | 0.0004072093 | 0.9999501 | 0.09528865 | 0.9999457 | 0.1373278 |  |  | 249846 | 0.990874 | 0.9866385 | 0.001339724 | 0.9927571 | 0.003061484 | 0.9927519 | 0.004843702 |  |  | 144960 | 0.9506876 | 0.9670213 | 0.00404411 | 0.9533908 | 0.005592857 | 0.95339 | 0.006722077 |  |  | 292380 | 0.9598821 | 0.9150489 | 0.007832842 | 0.9694114 | 0.00910091 | 0.9694127 | 0.01258841 |  |  | 593160 | 0.9420373 | 0.8678712 | 0.01482022 | 0.9548766 | 0.01360537 | 0.9548797 | 0.009099665
|  |  | 76932 | 0.99865 | 0.9994305 | 0.0004072093 | 0.9999501 | 0.09528865 | 0.9999457 | 0.1373278 |  |  | 250146 | 0.9889531 | 0.9866385 | 0.001339724 | 0.9927678 | 0.00306149 | 0.9927626 | 0.004842729 |  |  | 145260 | 0.9528456 | 0.9670213 | 0.00404411 | 0.9534618 | 0.005594482 | 0.953461 | 0.006723951 |  |  | 292680 | 0.9598821 | 0.9150489 | 0.007832842 | 0.9694501 | 0.009099108 | 0.9694513 | 0.01258535 |  |  | 593460 | 0.9397993 | 0.8678712 | 0.01482022 | 0.954915 | 0.01360368 | 0.9549181 | 0.009098587
|  |  | 77052 | 1.000442 | 0.9994305 | 0.0004072093 | 0.9999501 | 0.09528865 | 0.9999457 | 0.1373278 |  |  | 250446 | 0.9899135 | 0.9866385 | 0.001339724 | 0.9927785 | 0.003061495 | 0.9927733 | 0.004841757 |  |  | 145560 | 0.9496086 | 0.9670213 | 0.00404411 | 0.9535326 | 0.005596099 | 0.9535318 | 0.006725816 |  |  | 292980 | 0.9598821 | 0.9150489 | 0.007832842 | 0.9694886 | 0.009097312 | 0.9694898 | 0.0125823 |  |  | 593760 | 0.9442752 | 0.8678712 | 0.01482022 | 0.9549533 | 0.01360199 | 0.9549564 | 0.009097511
|  |  | 77172 | 0.9995459 | 0.9994305 | 0.0004072093 | 0.9999501 | 0.09528865 | 0.9999457 | 0.1373278 |  |  | 250746 | 0.9899135 | 0.9866385 | 0.001339724 | 0.9927891 | 0.0030615 | 0.9927839 | 0.004840787 |  |  | 145860 | 0.9496086 | 0.9670213 | 0.00404411 | 0.9536034 | 0.005597708 | 0.9536026 | 0.006727673 |  |  | 293280 | 0.9582006 | 0.9150489 | 0.007832842 | 0.969527 | 0.00909552 | 0.9695283 | 0.01257926 |  |  | 594060 | 0.9442752 | 0.8678712 | 0.01482022 | 0.9549916 | 0.0136003 | 0.9549947 | 0.009096435
|  |  | 77292 | 0.9995459 | 0.9994305 | 0.0004072093 | 0.9999501 | 0.09528865 | 0.9999457 | 0.1373278 |  |  | 251046 | 0.9889531 | 0.9866385 | 0.001339724 | 0.9927997 | 0.003061505 | 0.9927946 | 0.004839819 |  |  | 146160 | 0.9506876 | 0.9670213 | 0.00404411 | 0.953674 | 0.00559931 | 0.9536732 | 0.006729521 |  |  | 293580 | 0.9582006 | 0.9150489 | 0.007832842 | 0.9695654 | 0.009093733 | 0.9695666 | 0.01257623 |  |  | 594360 | 0.9487511 | 0.8678712 | 0.01482022 | 0.9550299 | 0.01359861 | 0.955033 | 0.00909536
|  |  | 77412 | 0.9995459 | 0.9994305 | 0.0004072093 | 0.9999501 | 0.09528865 | 0.9999457 | 0.1373278 |  |  | 251346 | 0.9889531 | 0.9866385 | 0.001339724 | 0.9928103 | 0.00306151 | 0.9928052 | 0.004838852 |  |  | 146460 | 0.9506876 | 0.9670213 | 0.00404411 | 0.9537445 | 0.005600904 | 0.9537437 | 0.006731361 |  |  | 293880 | 0.9598821 | 0.9150489 | 0.007832842 | 0.9696036 | 0.009091951 | 0.9696048 | 0.0125732 |  |  | 594660 | 0.9397993 | 0.8678712 | 0.01482022 | 0.9550681 | 0.01359693 | 0.9550712 | 0.009094286
|  |  | 77532 | 0.9995459 | 0.9994305 | 0.0004072093 | 0.9999501 | 0.09528865 | 0.9999457 | 0.1373278 |  |  | 251646 | 0.9889531 | 0.9866385 | 0.001339724 | 0.9928209 | 0.003061515 | 0.9928157 | 0.004837887 |  |  | 146760 | 0.9517666 | 0.9670213 | 0.00404411 | 0.9538149 | 0.00560249 | 0.9538141 | 0.006733192 |  |  | 294180 | 0.9582006 | 0.9150489 | 0.007832842 | 0.9696417 | 0.009090174 | 0.9696429 | 0.01257018 |  |  | 594960 | 0.9442752 | 0.8678712 | 0.01482022 | 0.9551063 | 0.01359524 | 0.9551093 | 0.009093212
|  |  | 77652 | 0.99865 | 0.9994305 | 0.0004072093 | 0.9999501 | 0.09528865 | 0.9999457 | 0.1373278 |  |  | 251946 | 0.9899135 | 0.9866385 | 0.001339724 | 0.9928314 | 0.003061519 | 0.9928263 | 0.004836923 |  |  | 147060 | 0.9517666 | 0.9670213 | 0.00404411 | 0.9538852 | 0.005604069 | 0.9538844 | 0.006735014 |  |  | 294480 | 0.9615635 | 0.9150489 | 0.007832842 | 0.9696797 | 0.009088401 | 0.9696809 | 0.01256717 |  |  | 595260 | 0.9420373 | 0.8678712 | 0.01482022 | 0.9551444 | 0.01359356 | 0.9551474 | 0.00909214
|  |  | 77772 | 1.000442 | 0.9994305 | 0.0004072093 | 0.9999501 | 0.09528865 | 0.9999457 | 0.1373278 |  |  | 252246 | 0.990874 | 0.9866385 | 0.001339724 | 0.9928419 | 0.003061524 | 0.9928368 | 0.004835961 |  |  | 147360 | 0.9517666 | 0.9670213 | 0.00404411 | 0.9539553 | 0.00560564 | 0.9539545 | 0.006736828 |  |  | 294780 | 0.963245 | 0.9150489 | 0.007832842 | 0.9697176 | 0.009086633 | 0.9697188 | 0.01256417 |  |  | 595560 | 0.9397993 | 0.8678712 | 0.01482022 | 0.9551825 | 0.01359188 | 0.9551855 | 0.009091068
|  |  | 77892 | 0.9995459 | 0.9994305 | 0.0004072093 | 0.9999501 | 0.09528865 | 0.9999457 | 0.1373278 |  |  | 252546 | 0.9889531 | 0.9866385 | 0.001339724 | 0.9928523 | 0.003061528 | 0.9928473 | 0.004835 |  |  | 147660 | 0.9517666 | 0.9670213 | 0.00404411 | 0.9540254 | 0.005607203 | 0.9540246 | 0.006738634 |  |  | 295080 | 0.9598821 | 0.9150489 | 0.007832842 | 0.9697554 | 0.00908487 | 0.9697566 | 0.01256118 |  |  | 595860 | 0.9420373 | 0.8678712 | 0.01482022 | 0.9552205 | 0.01359019 | 0.9552235 | 0.009089997
|  |  | 78012 | 0.99865 | 0.9994305 | 0.0004072093 | 0.9999501 | 0.09528865 | 0.9999457 | 0.1373278 |  |  | 252846 | 0.9899135 | 0.9866385 | 0.001339724 | 0.9928628 | 0.003061532 | 0.9928577 | 0.004834041 |  |  | 147960 | 0.9496086 | 0.9670213 | 0.00404411 | 0.9540953 | 0.005608758 | 0.9540945 | 0.006740431 |  |  | 295380 | 0.9615635 | 0.9150489 | 0.007832842 | 0.9697931 | 0.009083112 | 0.9697943 | 0.01255819 |  |  | 596160 | 0.9465132 | 0.8678712 | 0.01482022 | 0.9552585 | 0.01358851 | 0.9552615 | 0.009088926
|  |  | 78132 | 0.99865 | 0.9994305 | 0.0004072093 | 0.9999501 | 0.09528865 | 0.9999457 | 0.1373278 |  |  | 253146 | 0.9899135 | 0.9866385 | 0.001339724 | 0.9928732 | 0.003061536 | 0.9928681 | 0.004833083 |  |  | 148260 | 0.9506876 | 0.9670213 | 0.00404411 | 0.9541652 | 0.005610306 | 0.9541643 | 0.00674222 |  |  | 295680 | 0.9598821 | 0.9150489 | 0.007832842 | 0.9698307 | 0.009081359 | 0.9698319 | 0.01255521 |  |  | 596460 | 0.9442752 | 0.8678712 | 0.01482022 | 0.9552964 | 0.01358684 | 0.9552995 | 0.009087857
|  |  | 78252 | 0.9995459 | 0.9994305 | 0.0004072093 | 0.9999501 | 0.09528865 | 0.9999457 | 0.1373278 |  |  | 253446 | 0.9899135 | 0.9866385 | 0.001339724 | 0.9928836 | 0.00306154 | 0.9928785 | 0.004832127 |  |  | 148560 | 0.9506876 | 0.9670213 | 0.00404411 | 0.9542349 | 0.005611846 | 0.9542341 | 0.006744 |  |  | 295980 | 0.9598821 | 0.9150489 | 0.007832842 | 0.9698682 | 0.009079611 | 0.9698693 | 0.01255224 |  |  | 596760 | 0.9442752 | 0.8678712 | 0.01482022 | 0.9553344 | 0.01358516 | 0.9553374 | 0.009086788
|  |  | 78372 | 1.000442 | 0.9994305 | 0.0004072093 | 0.9999501 | 0.09528865 | 0.9999457 | 0.1373278 |  |  | 253746 | 0.9899135 | 0.9866385 | 0.001339724 | 0.9928939 | 0.003061544 | 0.9928889 | 0.004831173 |  |  | 148860 | 0.9528456 | 0.9670213 | 0.00404411 | 0.9543045 | 0.005613379 | 0.9543037 | 0.006745772 |  |  | 296280 | 0.9598821 | 0.9150489 | 0.007832842 | 0.9699056 | 0.009077867 | 0.9699067 | 0.01254928 |  |  | 597060 | 0.9442752 | 0.8678712 | 0.01482022 | 0.9553722 | 0.01358348 | 0.9553752 | 0.00908572
|  |  | 78492 | 0.99865 | 0.9994305 | 0.0004072093 | 0.9999501 | 0.09528865 | 0.9999457 | 0.1373278 |  |  | 254046 | 0.9899135 | 0.9866385 | 0.001339724 | 0.9929043 | 0.003061547 | 0.9928993 | 0.00483022 |  |  | 149160 | 0.9528456 | 0.9670213 | 0.00404411 | 0.954374 | 0.005614904 | 0.9543731 | 0.006747535 |  |  | 296580 | 0.9598821 | 0.9150489 | 0.007832842 | 0.9699429 | 0.009076128 | 0.969944 | 0.01254633 |  |  | 597360 | 0.9465132 | 0.8678712 | 0.01482022 | 0.95541 | 0.01358181 | 0.955413 | 0.009084653
|  |  | 78612 | 0.9995459 | 0.9994305 | 0.0004072093 | 0.9999501 | 0.09528865 | 0.9999457 | 0.1373278 |  |  | 254346 | 0.990874 | 0.9866385 | 0.001339724 | 0.9929146 | 0.003061551 | 0.9929096 | 0.004829269 |  |  | 149460 | 0.9517666 | 0.9670213 | 0.00404411 | 0.9544434 | 0.005616422 | 0.9544425 | 0.00674929 |  |  | 296880 | 0.9598821 | 0.9150489 | 0.007832842 | 0.9699801 | 0.009074394 | 0.9699812 | 0.01254338 |  |  | 597660 | 0.9420373 | 0.8678712 | 0.01482022 | 0.9554478 | 0.01358013 | 0.9554508 | 0.009083587
|  |  | 78732 | 0.9995459 | 0.9994305 | 0.0004072093 | 0.9999501 | 0.09528865 | 0.9999457 | 0.1373278 |  |  | 254646 | 0.9899135 | 0.9866385 | 0.001339724 | 0.9929248 | 0.003061554 | 0.9929199 | 0.004828319 |  |  | 149760 | 0.9517666 | 0.9670213 | 0.00404411 | 0.9545126 | 0.005617931 | 0.9545118 | 0.006751037 |  |  | 297180 | 0.9615635 | 0.9150489 | 0.007832842 | 0.9700172 | 0.009072665 | 0.9700183 | 0.01254044 |  |  | 597960 | 0.9465132 | 0.8678712 | 0.01482022 | 0.9554855 | 0.01357846 | 0.9554885 | 0.009082521
|  |  | 78852 | 1.000442 | 0.9994305 | 0.0004072093 | 0.9999501 | 0.09528865 | 0.9999457 | 0.1373278 |  |  | 254946 | 0.9899135 | 0.9866385 | 0.001339724 | 0.9929351 | 0.003061557 | 0.9929301 | 0.004827371 |  |  | 150060 | 0.9506876 | 0.9670213 | 0.00404411 | 0.9545818 | 0.005619434 | 0.9545809 | 0.006752775 |  |  | 297480 | 0.9582006 | 0.9150489 | 0.007832842 | 0.9700542 | 0.00907094 | 0.9700552 | 0.01253751 |  |  | 598260 | 0.9442752 | 0.8678712 | 0.01482022 | 0.9555232 | 0.01357679 | 0.9555262 | 0.009081457
|  |  | 78972 | 0.9995459 | 0.9994305 | 0.0004072093 | 0.9999501 | 0.09528865 | 0.9999457 | 0.1373278 |  |  | 255246 | 0.9889531 | 0.9866385 | 0.001339724 | 0.9929453 | 0.003061561 | 0.9929404 | 0.004826424 |  |  | 150360 | 0.9496086 | 0.9670213 | 0.00404411 | 0.9546508 | 0.005620929 | 0.95465 | 0.006754505 |  |  | 297780 | 0.9615635 | 0.9150489 | 0.007832842 | 0.9700911 | 0.009069221 | 0.9700921 | 0.01253459 |  |  | 598560 | 0.9509891 | 0.8678712 | 0.01482022 | 0.9555609 | 0.01357512 | 0.9555638 | 0.009080393
|  |  | 79092 | 0.99865 | 0.9994305 | 0.0004072093 | 0.9999501 | 0.09528865 | 0.9999457 | 0.1373278 |  |  | 255546 | 0.9899135 | 0.9866385 | 0.001339724 | 0.9929555 | 0.003061563 | 0.9929506 | 0.004825479 |  |  | 150660 | 0.9506876 | 0.9670213 | 0.00404411 | 0.9547198 | 0.005622416 | 0.9547189 | 0.006756227 |  |  | 298080 | 0.9598821 | 0.9150489 | 0.007832842 | 0.9701279 | 0.009067506 | 0.9701289 | 0.01253168 |  |  | 598860 | 0.9509891 | 0.8678712 | 0.01482022 | 0.9555985 | 0.01357345 | 0.9556014 | 0.009079329
|  |  | 79212 | 0.99865 | 0.9994305 | 0.0004072093 | 0.9999501 | 0.09528865 | 0.9999457 | 0.1373278 |  |  | 255846 | 0.9899135 | 0.9866385 | 0.001339724 | 0.9929657 | 0.003061566 | 0.9929607 | 0.004824536 |  |  | 150960 | 0.9517666 | 0.9670213 | 0.00404411 | 0.9547886 | 0.005623896 | 0.9547877 | 0.00675794 |  |  | 298380 | 0.9598821 | 0.9150489 | 0.007832842 | 0.9701646 | 0.009065795 | 0.9701656 | 0.01252877 |  |  | 599160 | 0.9442752 | 0.8678712 | 0.01482022 | 0.9556361 | 0.01357178 | 0.955639 | 0.009078267
|  |  | 79332 | 0.99865 | 0.9994305 | 0.0004072093 | 0.9999501 | 0.09528865 | 0.9999457 | 0.1373278 |  |  | 256146 | 0.9899135 | 0.9866385 | 0.001339724 | 0.9929758 | 0.003061569 | 0.9929709 | 0.004823594 |  |  | 151260 | 0.9496086 | 0.9670213 | 0.00404411 | 0.9548573 | 0.005625368 | 0.9548564 | 0.006759645 |  |  | 298680 | 0.9615635 | 0.9150489 | 0.007832842 | 0.9702011 | 0.00906409 | 0.9702021 | 0.01252587 |  |  | 599460 | 0.9397993 | 0.8678712 | 0.01482022 | 0.9556736 | 0.01357011 | 0.9556765 | 0.009077205
|  |  | 79452 | 0.99865 | 0.9994305 | 0.0004072093 | 0.9999501 | 0.09528865 | 0.9999457 | 0.1373278 |  |  | 256446 | 0.9899135 | 0.9866385 | 0.001339724 | 0.9929859 | 0.003061572 | 0.992981 | 0.004822654 |  |  | 151560 | 0.9528456 | 0.9670213 | 0.00404411 | 0.9549259 | 0.005626833 | 0.954925 | 0.006761342 |  |  | 298980 | 0.9615635 | 0.9150489 | 0.007832842 | 0.9702376 | 0.009062389 | 0.9702386 | 0.01252298 |  |  | 599760 | 0.9442752 | 0.8678712 | 0.01482022 | 0.955711 | 0.01356845 | 0.955714 | 0.009076145
|  |  | 79572 | 0.9995459 | 0.9994305 | 0.0004072093 | 0.9999501 | 0.09528865 | 0.9999457 | 0.1373278 |  |  | 256746 | 0.9889531 | 0.9866385 | 0.001339724 | 0.992996 | 0.003061574 | 0.9929911 | 0.004821716 |  |  | 151860 | 0.9528456 | 0.9670213 | 0.00404411 | 0.9549944 | 0.005628291 | 0.9549935 | 0.006763031 |  |  | 299280 | 0.9615635 | 0.9150489 | 0.007832842 | 0.970274 | 0.009060693 | 0.970275 | 0.01252009 |  |  | 600060 | 0.9420373 | 0.8678712 | 0.01482022 | 0.9557485 | 0.01356679 | 0.9557514 | 0.009075085
|  |  | 79692 | 1.001338 | 0.9994305 | 0.0004072093 | 0.9999501 | 0.09528865 | 0.9999457 | 0.1373278 |  |  | 257046 | 0.9889531 | 0.9866385 | 0.001339724 | 0.9930061 | 0.003061576 | 0.9930012 | 0.004820779 |  |  | 152160 | 0.9517666 | 0.9670213 | 0.00404411 | 0.9550628 | 0.005629741 | 0.9550619 | 0.006764711 |  |  | 299580 | 0.9598821 | 0.9150489 | 0.007832842 | 0.9703103 | 0.009059002 | 0.9703113 | 0.01251722 |  |  | 600360 | 0.9420373 | 0.8678712 | 0.01482022 | 0.9557859 | 0.01356512 | 0.9557888 | 0.009074026
|  |  | 79812 | 0.99865 | 0.9994305 | 0.0004072093 | 0.9999501 | 0.09528865 | 0.9999457 | 0.1373278 |  |  | 257346 | 0.9899135 | 0.9866385 | 0.001339724 | 0.9930161 | 0.003061579 | 0.9930112 | 0.004819844 |  |  | 152460 | 0.9528456 | 0.9670213 | 0.00404411 | 0.955131 | 0.005631184 | 0.9551301 | 0.006766384 |  |  | 299880 | 0.9615635 | 0.9150489 | 0.007832842 | 0.9703465 | 0.009057316 | 0.9703475 | 0.01251435 |  |  | 600660 | 0.9442752 | 0.8678712 | 0.01482022 | 0.9558232 | 0.01356346 | 0.9558261 | 0.009072967
|  |  | 79932 | 0.99865 | 0.9994305 | 0.0004072093 | 0.9999501 | 0.09528865 | 0.9999457 | 0.1373278 |  |  | 257646 | 0.990874 | 0.9866385 | 0.001339724 | 0.9930261 | 0.003061581 | 0.9930213 | 0.00481891 |  |  | 152760 | 0.9528456 | 0.9670213 | 0.00404411 | 0.9551992 | 0.005632619 | 0.9551983 | 0.006768048 |  |  | 300180 | 0.9615635 | 0.9150489 | 0.007832842 | 0.9703826 | 0.009055634 | 0.9703835 | 0.01251149 |  |  | 600960 | 0.9442752 | 0.8678712 | 0.01482022 | 0.9558605 | 0.0135618 | 0.9558634 | 0.00907191
|  |  | 80052 | 1.000442 | 0.9994305 | 0.0004072093 | 0.9999501 | 0.09528865 | 0.9999457 | 0.1373278 |  |  | 257946 | 0.9899135 | 0.9866385 | 0.001339724 | 0.9930361 | 0.003061583 | 0.9930313 | 0.004817978 |  |  | 153060 | 0.9517666 | 0.9670213 | 0.00404411 | 0.9552672 | 0.005634047 | 0.9552663 | 0.006769704 |  |  | 300480 | 0.9598821 | 0.9150489 | 0.007832842 | 0.9704186 | 0.009053957 | 0.9704195 | 0.01250864 |  |  | 601260 | 0.9465132 | 0.8678712 | 0.01482022 | 0.9558978 | 0.01356014 | 0.9559007 | 0.009070853
|  |  | 80172 | 0.99865 | 0.9994305 | 0.0004072093 | 0.9999501 | 0.09528865 | 0.9999457 | 0.1373278 |  |  | 258246 | 0.990874 | 0.9866385 | 0.001339724 | 0.993046 | 0.003061585 | 0.9930412 | 0.004817048 |  |  | 153360 | 0.9528456 | 0.9670213 | 0.00404411 | 0.9553352 | 0.005635467 | 0.9553343 | 0.006771352 |  |  | 300780 | 0.9598821 | 0.9150489 | 0.007832842 | 0.9704545 | 0.009052285 | 0.9704554 | 0.01250579 |  |  | 601560 | 0.9465132 | 0.8678712 | 0.01482022 | 0.955935 | 0.01355848 | 0.9559379 | 0.009069797
|  |  | 80292 | 0.9995459 | 0.9994305 | 0.0004072093 | 0.9999501 | 0.09528865 | 0.9999457 | 0.1373278 |  |  | 258546 | 0.9899135 | 0.9866385 | 0.001339724 | 0.993056 | 0.003061587 | 0.9930512 | 0.004816119 |  |  | 153660 | 0.9528456 | 0.9670213 | 0.00404411 | 0.955403 | 0.00563688 | 0.9554021 | 0.006772991 |  |  | 301080 | 0.963245 | 0.9150489 | 0.007832842 | 0.9704903 | 0.009050617 | 0.9704912 | 0.01250296 |  |  | 601860 | 0.9420373 | 0.8678712 | 0.01482022 | 0.9559722 | 0.01355683 | 0.955975 | 0.009068742
|  |  | 80412 | 0.9995459 | 0.9994305 | 0.0004072093 | 0.9999501 | 0.09528865 | 0.9999457 | 0.1373278 |  |  | 258846 | 0.990874 | 0.9866385 | 0.001339724 | 0.9930659 | 0.003061588 | 0.9930611 | 0.004815193 |  |  | 153960 | 0.9517666 | 0.9670213 | 0.00404411 | 0.9554707 | 0.005638286 | 0.9554698 | 0.006774623 |  |  | 301380 | 0.9615635 | 0.9150489 | 0.007832842 | 0.970526 | 0.009048955 | 0.9705269 | 0.01250013 |  |  | 602160 | 0.9397993 | 0.8678712 | 0.01482022 | 0.9560093 | 0.01355517 | 0.9560122 | 0.009067687
|  |  | 80532 | 0.9995459 | 0.9994305 | 0.0004072093 | 0.9999501 | 0.09528865 | 0.9999457 | 0.1373278 |  |  | 259146 | 0.9899135 | 0.9866385 | 0.001339724 | 0.9930758 | 0.00306159 | 0.993071 | 0.004814267 |  |  | 154260 | 0.9539246 | 0.9670213 | 0.00404411 | 0.9555383 | 0.005639685 | 0.9555374 | 0.006776246 |  |  | 301680 | 0.9615635 | 0.9150489 | 0.007832842 | 0.9705616 | 0.009047297 | 0.9705624 | 0.01249731 |  |  | 602460 | 0.9420373 | 0.8678712 | 0.01482022 | 0.9560464 | 0.01355352 | 0.9560492 | 0.009066634
|  |  | 80652 | 0.99865 | 0.9994305 | 0.0004072093 | 0.9999501 | 0.09528865 | 0.9999457 | 0.1373278 |  |  | 259446 | 0.9899135 | 0.9866385 | 0.001339724 | 0.9930856 | 0.003061592 | 0.9930808 | 0.004813344 |  |  | 154560 | 0.9539246 | 0.9670213 | 0.00404411 | 0.9556058 | 0.005641076 | 0.9556049 | 0.006777861 |  |  | 301980 | 0.9615635 | 0.9150489 | 0.007832842 | 0.9705971 | 0.009045643 | 0.9705979 | 0.01249449 |  |  | 602760 | 0.9420373 | 0.8678712 | 0.01482022 | 0.9560835 | 0.01355187 | 0.9560863 | 0.009065581
|  |  | 80772 | 0.9995459 | 0.9994305 | 0.0004072093 | 0.9999501 | 0.09528865 | 0.9999457 | 0.1373278 |  |  | 259746 | 0.9879926 | 0.9866385 | 0.001339724 | 0.9930954 | 0.003061593 | 0.9930907 | 0.004812422 |  |  | 154860 | 0.9528456 | 0.9670213 | 0.00404411 | 0.9556732 | 0.00564246 | 0.9556723 | 0.006779469 |  |  | 302280 | 0.9598821 | 0.9150489 | 0.007832842 | 0.9706325 | 0.009043994 | 0.9706333 | 0.01249169 |  |  | 603060 | 0.9420373 | 0.8678712 | 0.01482022 | 0.9561205 | 0.01355021 | 0.9561233 | 0.009064529
|  |  | 80892 | 1.000442 | 0.9994305 | 0.0004072093 | 0.9999501 | 0.09528865 | 0.9999457 | 0.1373278 |  |  | 260046 | 0.9889531 | 0.9866385 | 0.001339724 | 0.9931052 | 0.003061595 | 0.9931005 | 0.004811501 |  |  | 155160 | 0.9528456 | 0.9670213 | 0.00404411 | 0.9557405 | 0.005643837 | 0.9557396 | 0.006781068 |  |  | 302580 | 0.9615635 | 0.9150489 | 0.007832842 | 0.9706678 | 0.009042351 | 0.9706686 | 0.01248889 |  |  | 603360 | 0.9420373 | 0.8678712 | 0.01482022 | 0.9561574 | 0.01354856 | 0.9561602 | 0.009063478
|  |  | 81012 | 0.9995459 | 0.9994305 | 0.0004072093 | 0.9999501 | 0.09528865 | 0.9999457 | 0.1373278 |  |  | 260346 | 0.9899135 | 0.9866385 | 0.001339724 | 0.993115 | 0.003061596 | 0.9931103 | 0.004810583 |  |  | 155460 | 0.9528456 | 0.9670213 | 0.00404411 | 0.9558076 | 0.005645206 | 0.9558067 | 0.006782659 |  |  | 302880 | 0.963245 | 0.9150489 | 0.007832842 | 0.970703 | 0.009040711 | 0.9707038 | 0.0124861 |  |  | 603660 | 0.9397993 | 0.8678712 | 0.01482022 | 0.9561943 | 0.01354692 | 0.9561972 | 0.009062428
|  |  | 81132 | 0.9995459 | 0.9994305 | 0.0004072093 | 0.9999501 | 0.09528865 | 0.9999457 | 0.1373278 |  |  | 260646 | 0.9899135 | 0.9866385 | 0.001339724 | 0.9931247 | 0.003061597 | 0.99312 | 0.004809666 |  |  | 155760 | 0.9528456 | 0.9670213 | 0.00404411 | 0.9558747 | 0.005646568 | 0.9558738 | 0.006784242 |  |  | 303180 | 0.963245 | 0.9150489 | 0.007832842 | 0.9707381 | 0.009039077 | 0.9707389 | 0.01248332 |  |  | 603960 | 0.9442752 | 0.8678712 | 0.01482022 | 0.9562312 | 0.01354527 | 0.956234 | 0.009061378
|  |  | 81252 | 1.000442 | 0.9994305 | 0.0004072093 | 0.9999501 | 0.09528865 | 0.9999457 | 0.1373278 |  |  | 260946 | 0.9889531 | 0.9866385 | 0.001339724 | 0.9931344 | 0.003061598 | 0.9931297 | 0.00480875 |  |  | 156060 | 0.9517666 | 0.9670213 | 0.00404411 | 0.9559416 | 0.005647924 | 0.9559407 | 0.006785818 |  |  | 303480 | 0.963245 | 0.9150489 | 0.007832842 | 0.9707731 | 0.009037447 | 0.9707739 | 0.01248054 |  |  | 604260 | 0.9487511 | 0.8678712 | 0.01482022 | 0.9562681 | 0.01354362 | 0.9562709 | 0.009060329
|  |  | 81372 | 0.9995459 | 0.9994305 | 0.0004072093 | 0.9999501 | 0.09528865 | 0.9999457 | 0.1373278 |  |  | 261246 | 0.9899135 | 0.9866385 | 0.001339724 | 0.9931441 | 0.003061599 | 0.9931395 | 0.004807837 |  |  | 156360 | 0.9517666 | 0.9670213 | 0.00404411 | 0.9560085 | 0.005649271 | 0.9560076 | 0.006787385 |  |  | 303780 | 0.9615635 | 0.9150489 | 0.007832842 | 0.9708081 | 0.009035821 | 0.9708089 | 0.01247778 |  |  | 604560 | 0.9465132 | 0.8678712 | 0.01482022 | 0.9563049 | 0.01354198 | 0.9563076 | 0.009059281
|  |  | 81492 | 0.99865 | 0.9994305 | 0.0004072093 | 0.9999501 | 0.09528865 | 0.9999457 | 0.1373278 |  |  | 261546 | 0.9899135 | 0.9866385 | 0.001339724 | 0.9931538 | 0.0030616 | 0.9931491 | 0.004806925 |  |  | 156660 | 0.9517666 | 0.9670213 | 0.00404411 | 0.9560752 | 0.005650612 | 0.9560743 | 0.006788944 |  |  | 304080 | 0.9598821 | 0.9150489 | 0.007832842 | 0.9708429 | 0.009034201 | 0.9708437 | 0.01247502 |  |  | 604860 | 0.9442752 | 0.8678712 | 0.01482022 | 0.9563416 | 0.01354033 | 0.9563444 | 0.009058234
|  |  | 81612 | 0.9995459 | 0.9994305 | 0.0004072093 | 0.9999501 | 0.09528865 | 0.9999457 | 0.1373278 |  |  | 261846 | 0.9889531 | 0.9866385 | 0.001339724 | 0.9931634 | 0.003061601 | 0.9931588 | 0.004806015 |  |  | 156960 | 0.9539246 | 0.9670213 | 0.00404411 | 0.9561419 | 0.005651946 | 0.9561409 | 0.006790496 |  |  | 304380 | 0.963245 | 0.9150489 | 0.007832842 | 0.9708776 | 0.009032585 | 0.9708784 | 0.01247227 |  |  | 605160 | 0.9487511 | 0.8678712 | 0.01482022 | 0.9563783 | 0.01353869 | 0.9563811 | 0.009057188
|  |  | 81732 | 0.9995459 | 0.9994305 | 0.0004072093 | 0.9999501 | 0.09528865 | 0.9999457 | 0.1373278 |  |  | 262146 | 0.9899135 | 0.9866385 | 0.001339724 | 0.9931731 | 0.003061602 | 0.9931684 | 0.004805106 |  |  | 157260 | 0.9517666 | 0.9670213 | 0.00404411 | 0.9562084 | 0.005653272 | 0.9562074 | 0.006792039 |  |  | 304680 | 0.963245 | 0.9150489 | 0.007832842 | 0.9709123 | 0.009030974 | 0.970913 | 0.01246952 |  |  | 605460 | 0.9442752 | 0.8678712 | 0.01482022 | 0.956415 | 0.01353705 | 0.9564178 | 0.009056143
|  |  | 81852 | 1.000442 | 0.9994305 | 0.0004072093 | 0.9999501 | 0.09528865 | 0.9999457 | 0.1373278 |  |  | 262446 | 0.9899135 | 0.9866385 | 0.001339724 | 0.9931826 | 0.003061603 | 0.993178 | 0.004804199 |  |  | 157560 | 0.9539246 | 0.9670213 | 0.00404411 | 0.9562748 | 0.005654591 | 0.9562739 | 0.006793575 |  |  | 304980 | 0.9615635 | 0.9150489 | 0.007832842 | 0.9709468 | 0.009029367 | 0.9709476 | 0.01246679 |  |  | 605760 | 0.9442752 | 0.8678712 | 0.01482022 | 0.9564516 | 0.01353541 | 0.9564544 | 0.009055098
|  |  | 81972 | 0.9995459 | 0.9994305 | 0.0004072093 | 0.9999501 | 0.09528865 | 0.9999457 | 0.1373278 |  |  | 262746 | 0.9889531 | 0.9866385 | 0.001339724 | 0.9931922 | 0.003061603 | 0.9931876 | 0.004803294 |  |  | 157860 | 0.9539246 | 0.9670213 | 0.00404411 | 0.9563411 | 0.005655903 | 0.9563402 | 0.006795102 |  |  | 305280 | 0.9649265 | 0.9150489 | 0.007832842 | 0.9709813 | 0.009027765 | 0.970982 | 0.01246406 |  |  | 606060 | 0.9420373 | 0.8678712 | 0.01482022 | 0.9564882 | 0.01353377 | 0.9564909 | 0.009054054
|  |  | 82092 | 0.9995459 | 0.9994305 | 0.0004072093 | 0.9999501 | 0.09528865 | 0.9999457 | 0.1373278 |  |  | 263046 | 0.9889531 | 0.9866385 | 0.001339724 | 0.9932018 | 0.003061604 | 0.9931972 | 0.004802391 |  |  | 158160 | 0.9539246 | 0.9670213 | 0.00404411 | 0.9564073 | 0.005657208 | 0.9564064 | 0.006796622 |  |  | 305580 | 0.963245 | 0.9150489 | 0.007832842 | 0.9710156 | 0.009026168 | 0.9710163 | 0.01246134 |  |  | 606360 | 0.9442752 | 0.8678712 | 0.01482022 | 0.9565247 | 0.01353213 | 0.9565275 | 0.009053011
|  |  | 82212 | 1.000442 | 0.9994305 | 0.0004072093 | 0.9999501 | 0.09528865 | 0.9999457 | 0.1373278 |  |  | 263346 | 0.9899135 | 0.9866385 | 0.001339724 | 0.9932113 | 0.003061604 | 0.9932067 | 0.004801489 |  |  | 158460 | 0.9539246 | 0.9670213 | 0.00404411 | 0.9564734 | 0.005658506 | 0.9564724 | 0.006798134 |  |  | 305880 | 0.9615635 | 0.9150489 | 0.007832842 | 0.9710499 | 0.009024575 | 0.9710506 | 0.01245862 |  |  | 606660 | 0.9420373 | 0.8678712 | 0.01482022 | 0.9565613 | 0.0135305 | 0.956564 | 0.009051969
|  |  | 82332 | 0.9995459 | 0.9994305 | 0.0004072093 | 0.9999501 | 0.09528865 | 0.9999457 | 0.1373278 |  |  | 263646 | 0.9889531 | 0.9866385 | 0.001339724 | 0.9932208 | 0.003061605 | 0.9932162 | 0.004800589 |  |  | 158760 | 0.9539246 | 0.9670213 | 0.00404411 | 0.9565394 | 0.005659797 | 0.9565384 | 0.006799638 |  |  | 306180 | 0.963245 | 0.9150489 | 0.007832842 | 0.971084 | 0.009022987 | 0.9710848 | 0.01245592 |  |  | 606960 | 0.9465132 | 0.8678712 | 0.01482022 | 0.9565977 | 0.01352886 | 0.9566004 | 0.009050927
|  |  | 82452 | 1.001338 | 0.9994305 | 0.0004072093 | 0.9999501 | 0.09528865 | 0.9999457 | 0.1373278 |  |  | 263946 | 0.9889531 | 0.9866385 | 0.001339724 | 0.9932302 | 0.003061605 | 0.9932257 | 0.004799691 |  |  | 159060 | 0.9528456 | 0.9670213 | 0.00404411 | 0.9566052 | 0.005661081 | 0.9566043 | 0.006801135 |  |  | 306480 | 0.9615635 | 0.9150489 | 0.007832842 | 0.9711181 | 0.009021404 | 0.9711188 | 0.01245322 |  |  | 607260 | 0.9442752 | 0.8678712 | 0.01482022 | 0.9566341 | 0.01352723 | 0.9566368 | 0.009049887
|  |  | 82572 | 1.000442 | 0.9994305 | 0.0004072093 | 0.9999501 | 0.09528865 | 0.9999457 | 0.1373278 |  |  | 264246 | 0.9899135 | 0.9866385 | 0.001339724 | 0.9932397 | 0.003061606 | 0.9932351 | 0.004798795 |  |  | 159360 | 0.9528456 | 0.9670213 | 0.00404411 | 0.956671 | 0.005662358 | 0.9566701 | 0.006802623 |  |  | 306780 | 0.963245 | 0.9150489 | 0.007832842 | 0.9711521 | 0.009019825 | 0.9711528 | 0.01245053 |  |  | 607560 | 0.9442752 | 0.8678712 | 0.01482022 | 0.9566705 | 0.0135256 | 0.9566732 | 0.009048847
|  |  | 82692 | 1.000442 | 0.9994305 | 0.0004072093 | 0.9999501 | 0.09528865 | 0.9999457 | 0.1373278 |  |  | 264546 | 0.9899135 | 0.9866385 | 0.001339724 | 0.9932491 | 0.003061606 | 0.9932445 | 0.0047979 |  |  | 159660 | 0.9528456 | 0.9670213 | 0.00404411 | 0.9567367 | 0.005663628 | 0.9567357 | 0.006804104 |  |  | 307080 | 0.963245 | 0.9150489 | 0.007832842 | 0.971186 | 0.009018251 | 0.9711867 | 0.01244784 |  |  | 607860 | 0.9442752 | 0.8678712 | 0.01482022 | 0.9567068 | 0.01352396 | 0.9567095 | 0.009047808
|  |  | 82812 | 1.001338 | 0.9994305 | 0.0004072093 | 0.9999501 | 0.09528865 | 0.9999457 | 0.1373278 |  |  | 264846 | 0.9899135 | 0.9866385 | 0.001339724 | 0.9932585 | 0.003061606 | 0.9932539 | 0.004797007 |  |  | 159960 | 0.9528456 | 0.9670213 | 0.00404411 | 0.9568022 | 0.005664891 | 0.9568013 | 0.006805577 |  |  | 307380 | 0.9615635 | 0.9150489 | 0.007832842 | 0.9712198 | 0.009016681 | 0.9712205 | 0.01244517 |  |  | 608160 | 0.9442752 | 0.8678712 | 0.01482022 | 0.9567431 | 0.01352233 | 0.9567458 | 0.00904677
|  |  | 82932 | 0.9995459 | 0.9994305 | 0.0004072093 | 0.9999501 | 0.09528865 | 0.9999457 | 0.1373278 |  |  | 265146 | 0.9899135 | 0.9866385 | 0.001339724 | 0.9932678 | 0.003061606 | 0.9932633 | 0.004796116 |  |  | 160260 | 0.9539246 | 0.9670213 | 0.00404411 | 0.9568677 | 0.005666146 | 0.9568667 | 0.006807043 |  |  | 307680 | 0.9598821 | 0.9150489 | 0.007832842 | 0.9712535 | 0.009015116 | 0.9712541 | 0.0124425 |  |  | 608460 | 0.9420373 | 0.8678712 | 0.01482022 | 0.9567794 | 0.01352071 | 0.9567821 | 0.009045733
|  |  | 83052 | 0.9995459 | 0.9994305 | 0.0004072093 | 0.9999501 | 0.09528865 | 0.9999457 | 0.1373278 |  |  | 265446 | 0.9899135 | 0.9866385 | 0.001339724 | 0.9932772 | 0.003061606 | 0.9932727 | 0.004795226 |  |  | 160560 | 0.9528456 | 0.9670213 | 0.00404411 | 0.956933 | 0.005667395 | 0.9569321 | 0.0068085 |  |  | 307980 | 0.9598821 | 0.9150489 | 0.007832842 | 0.9712871 | 0.009013556 | 0.9712877 | 0.01243984 |  |  | 608760 | 0.9465132 | 0.8678712 | 0.01482022 | 0.9568156 | 0.01351908 | 0.9568183 | 0.009044696
|  |  | 83172 | 0.9995459 | 0.9994305 | 0.0004072093 | 0.9999501 | 0.09528865 | 0.9999457 | 0.1373278 |  |  | 265746 | 0.9899135 | 0.9866385 | 0.001339724 | 0.9932865 | 0.003061606 | 0.993282 | 0.004794338 |  |  | 160860 | 0.9528456 | 0.9670213 | 0.00404411 | 0.9569983 | 0.005668637 | 0.9569973 | 0.00680995 |  |  | 308280 | 0.9615635 | 0.9150489 | 0.007832842 | 0.9713206 | 0.009012 | 0.9713213 | 0.01243719 |  |  | 609060 | 0.9465132 | 0.8678712 | 0.01482022 | 0.9568518 | 0.01351745 | 0.9568544 | 0.009043661
|  |  | 83292 | 0.9995459 | 0.9994305 | 0.0004072093 | 0.9999501 | 0.09528865 | 0.9999457 | 0.1373278 |  |  | 266046 | 0.9899135 | 0.9866385 | 0.001339724 | 0.9932958 | 0.003061606 | 0.9932913 | 0.004793452 |  |  | 161160 | 0.9528456 | 0.9670213 | 0.00404411 | 0.9570634 | 0.005669872 | 0.9570624 | 0.006811392 |  |  | 308580 | 0.9598821 | 0.9150489 | 0.007832842 | 0.9713541 | 0.009010449 | 0.9713547 | 0.01243454 |  |  | 609360 | 0.9465132 | 0.8678712 | 0.01482022 | 0.9568879 | 0.01351583 | 0.9568905 | 0.009042626
|  |  | 83412 | 0.9995459 | 0.9994305 | 0.0004072093 | 0.9999501 | 0.09528865 | 0.9999457 | 0.1373278 |  |  | 266346 | 0.9899135 | 0.9866385 | 0.001339724 | 0.993305 | 0.003061606 | 0.9933006 | 0.004792568 |  |  | 161460 | 0.9550036 | 0.9670213 | 0.00404411 | 0.9571284 | 0.0056711 | 0.9571275 | 0.006812827 |  |  | 308880 | 0.9582006 | 0.9150489 | 0.007832842 | 0.9713874 | 0.009008902 | 0.971388 | 0.01243191 |  |  | 609660 | 0.9465132 | 0.8678712 | 0.01482022 | 0.956924 | 0.0135142 | 0.9569266 | 0.009041592
|  |  | 83532 | 0.9995459 | 0.9994305 | 0.0004072093 | 0.9999501 | 0.09528865 | 0.9999457 | 0.1373278 |  |  | 266646 | 0.990874 | 0.9866385 | 0.001339724 | 0.9933143 | 0.003061606 | 0.9933098 | 0.004791685 |  |  | 161760 | 0.9517666 | 0.9670213 | 0.00404411 | 0.9571934 | 0.005672322 | 0.9571924 | 0.006814254 |  |  | 309180 | 0.9615635 | 0.9150489 | 0.007832842 | 0.9714206 | 0.00900736 | 0.9714212 | 0.01242928 |  |  | 609960 | 0.9465132 | 0.8678712 | 0.01482022 | 0.95696 | 0.01351258 | 0.9569627 | 0.009040559
|  |  | 83652 | 0.9995459 | 0.9994305 | 0.0004072093 | 0.9999501 | 0.09528865 | 0.9999457 | 0.1373278 |  |  | 266946 | 0.9899135 | 0.9866385 | 0.001339724 | 0.9933235 | 0.003061606 | 0.9933191 | 0.004790804 |  |  | 162060 | 0.9528456 | 0.9670213 | 0.00404411 | 0.9572582 | 0.005673536 | 0.9572572 | 0.006815673 |  |  | 309480 | 0.963245 | 0.9150489 | 0.007832842 | 0.9714538 | 0.009005822 | 0.9714544 | 0.01242665 |  |  | 610260 | 0.9465132 | 0.8678712 | 0.01482022 | 0.956996 | 0.01351096 | 0.9569987 | 0.009039526
|  |  | 83772 | 0.9995459 | 0.9994305 | 0.0004072093 | 0.9999501 | 0.09528865 | 0.9999457 | 0.1373278 |  |  | 267246 | 0.9899135 | 0.9866385 | 0.001339724 | 0.9933327 | 0.003061606 | 0.9933283 | 0.004789925 |  |  | 162360 | 0.9539246 | 0.9670213 | 0.00404411 | 0.9573229 | 0.005674744 | 0.9573219 | 0.006817085 |  |  | 309780 | 0.963245 | 0.9150489 | 0.007832842 | 0.9714869 | 0.009004289 | 0.9714874 | 0.01242404 |  |  | 610560 | 0.9442752 | 0.8678712 | 0.01482022 | 0.957032 | 0.01350934 | 0.9570346 | 0.009038495
|  |  | 83892 | 1.000442 | 0.9994305 | 0.0004072093 | 0.9999501 | 0.09528865 | 0.9999457 | 0.1373278 |  |  | 267546 | 0.9889531 | 0.9866385 | 0.001339724 | 0.9933418 | 0.003061606 | 0.9933374 | 0.004789048 |  |  | 162660 | 0.9539246 | 0.9670213 | 0.00404411 | 0.9573875 | 0.005675944 | 0.9573865 | 0.006818489 |  |  | 310080 | 0.963245 | 0.9150489 | 0.007832842 | 0.9715198 | 0.009002761 | 0.9715204 | 0.01242143 |  |  | 610860 | 0.9465132 | 0.8678712 | 0.01482022 | 0.9570679 | 0.01350772 | 0.9570705 | 0.009037464
|  |  | 84012 | 1.000442 | 0.9994305 | 0.0004072093 | 0.9999501 | 0.09528865 | 0.9999457 | 0.1373278 |  |  | 267846 | 0.9889531 | 0.9866385 | 0.001339724 | 0.993351 | 0.003061605 | 0.9933466 | 0.004788172 |  |  | 162960 | 0.9528456 | 0.9670213 | 0.00404411 | 0.957452 | 0.005677138 | 0.957451 | 0.006819886 |  |  | 310380 | 0.9615635 | 0.9150489 | 0.007832842 | 0.9715527 | 0.009001237 | 0.9715533 | 0.01241883 |  |  | 611160 | 0.9487511 | 0.8678712 | 0.01482022 | 0.9571038 | 0.01350611 | 0.9571064 | 0.009036434
|  |  | 84132 | 0.9995459 | 0.9994305 | 0.0004072093 | 0.9999501 | 0.09528865 | 0.9999457 | 0.1373278 |  |  | 268146 | 0.9899135 | 0.9866385 | 0.001339724 | 0.9933601 | 0.003061605 | 0.9933557 | 0.004787298 |  |  | 163260 | 0.9539246 | 0.9670213 | 0.00404411 | 0.9575164 | 0.005678325 | 0.9575154 | 0.006821275 |  |  | 310680 | 0.9649265 | 0.9150489 | 0.007832842 | 0.9715855 | 0.008999718 | 0.9715861 | 0.01241624 |  |  | 611460 | 0.9442752 | 0.8678712 | 0.01482022 | 0.9571396 | 0.01350449 | 0.9571422 | 0.009035405
|  |  | 84252 | 1.000442 | 0.9994305 | 0.0004072093 | 0.9999501 | 0.09528865 | 0.9999457 | 0.1373278 |  |  | 268446 | 0.9899135 | 0.9866385 | 0.001339724 | 0.9933692 | 0.003061605 | 0.9933648 | 0.004786426 |  |  | 163560 | 0.9550036 | 0.9670213 | 0.00404411 | 0.9575807 | 0.005679505 | 0.9575797 | 0.006822656 |  |  | 310980 | 0.963245 | 0.9150489 | 0.007832842 | 0.9716182 | 0.008998203 | 0.9716188 | 0.01241365 |  |  | 611760 | 0.9487511 | 0.8678712 | 0.01482022 | 0.9571754 | 0.01350288 | 0.957178 | 0.009034377
|  |  | 84372 | 0.9995459 | 0.9994305 | 0.0004072093 | 0.9999501 | 0.09528865 | 0.9999457 | 0.1373278 |  |  | 268746 | 0.9899135 | 0.9866385 | 0.001339724 | 0.9933782 | 0.003061604 | 0.9933739 | 0.004785556 |  |  | 163860 | 0.9539246 | 0.9670213 | 0.00404411 | 0.9576449 | 0.005680679 | 0.9576439 | 0.00682403 |  |  | 311280 | 0.963245 | 0.9150489 | 0.007832842 | 0.9716508 | 0.008996692 | 0.9716514 | 0.01241108 |  |  | 612060 | 0.9465132 | 0.8678712 | 0.01482022 | 0.9572112 | 0.01350126 | 0.9572138 | 0.009033349
|  |  | 84492 | 1.000442 | 0.9994305 | 0.0004072093 | 0.9999501 | 0.09528865 | 0.9999457 | 0.1373278 |  |  | 269046 | 0.9899135 | 0.9866385 | 0.001339724 | 0.9933873 | 0.003061604 | 0.993383 | 0.004784688 |  |  | 164160 | 0.9528456 | 0.9670213 | 0.00404411 | 0.957709 | 0.005681846 | 0.957708 | 0.006825397 |  |  | 311580 | 0.9615635 | 0.9150489 | 0.007832842 | 0.9716834 | 0.008995187 | 0.9716839 | 0.0124085 |  |  | 612360 | 0.9375614 | 0.8678712 | 0.01482022 | 0.9572469 | 0.01349965 | 0.9572495 | 0.009032323
|  |  | 84612 | 1.000442 | 0.9994305 | 0.0004072093 | 0.9999501 | 0.09528865 | 0.9999457 | 0.1373278 |  |  | 269346 | 0.990874 | 0.9866385 | 0.001339724 | 0.9933963 | 0.003061603 | 0.993392 | 0.004783821 |  |  | 164460 | 0.9528456 | 0.9670213 | 0.00404411 | 0.957773 | 0.005683006 | 0.957772 | 0.006826756 |  |  | 311880 | 0.963245 | 0.9150489 | 0.007832842 | 0.9717158 | 0.008993685 | 0.9717163 | 0.01240594 |  |  | 612660 | 0.9420373 | 0.8678712 | 0.01482022 | 0.9572826 | 0.01349804 | 0.9572851 | 0.009031297
|  |  | 84732 | 1.000442 | 0.9994305 | 0.0004072093 | 0.9999501 | 0.09528865 | 0.9999457 | 0.1373278 |  |  | 269646 | 0.9899135 | 0.9866385 | 0.001339724 | 0.9934053 | 0.003061603 | 0.993401 | 0.004782956 |  |  | 164760 | 0.9550036 | 0.9670213 | 0.00404411 | 0.9578369 | 0.005684159 | 0.9578359 | 0.006828107 |  |  | 312180 | 0.9649265 | 0.9150489 | 0.007832842 | 0.9717482 | 0.008992189 | 0.9717486 | 0.01240339 |  |  | 612960 | 0.9487511 | 0.8678712 | 0.01482022 | 0.9573182 | 0.01349643 | 0.9573208 | 0.009030272
|  |  | 84852 | 0.9995459 | 0.9994305 | 0.0004072093 | 0.9999501 | 0.09528865 | 0.9999457 | 0.1373278 |  |  | 269946 | 0.9899135 | 0.9866385 | 0.001339724 | 0.9934143 | 0.003061602 | 0.99341 | 0.004782093 |  |  | 165060 | 0.9550036 | 0.9670213 | 0.00404411 | 0.9579006 | 0.005685306 | 0.9578996 | 0.006829451 |  |  | 312480 | 0.963245 | 0.9150489 | 0.007832842 | 0.9717804 | 0.008990696 | 0.9717809 | 0.01240084 |  |  | 613260 | 0.9465132 | 0.8678712 | 0.01482022 | 0.9573538 | 0.01349482 | 0.9573564 | 0.009029248
|  |  | 84972 | 0.9995459 | 0.9994305 | 0.0004072093 | 0.9999501 | 0.09528865 | 0.9999457 | 0.1373278 |  |  | 270246 | 0.9889531 | 0.9866385 | 0.001339724 | 0.9934232 | 0.003061602 | 0.993419 | 0.004781231 |  |  | 165360 | 0.9539246 | 0.9670213 | 0.00404411 | 0.9579643 | 0.005686445 | 0.9579633 | 0.006830788 |  |  | 312780 | 0.9598821 | 0.9150489 | 0.007832842 | 0.9718126 | 0.008989208 | 0.9718131 | 0.0123983 |  |  | 613560 | 0.9442752 | 0.8678712 | 0.01482022 | 0.9573894 | 0.01349322 | 0.9573919 | 0.009028225
|  |  | 85092 | 1.000442 | 0.9994305 | 0.0004072093 | 0.9999501 | 0.09528865 | 0.9999457 | 0.1373278 |  |  | 270546 | 0.9879926 | 0.9866385 | 0.001339724 | 0.9934322 | 0.003061601 | 0.9934279 | 0.004780372 |  |  | 165660 | 0.9550036 | 0.9670213 | 0.00404411 | 0.9580279 | 0.005687579 | 0.9580269 | 0.006832117 |  |  | 313080 | 0.9649265 | 0.9150489 | 0.007832842 | 0.9718447 | 0.008987725 | 0.9718451 | 0.01239577 |  |  | 613860 | 0.9509891 | 0.8678712 | 0.01482022 | 0.9574249 | 0.01349161 | 0.9574274 | 0.009027202
|  |  | 85212 | 1.000442 | 0.9994305 | 0.0004072093 | 0.9999501 | 0.09528865 | 0.9999457 | 0.1373278 |  |  | 270846 | 0.9889531 | 0.9866385 | 0.001339724 | 0.9934411 | 0.003061601 | 0.9934368 | 0.004779514 |  |  | 165960 | 0.9528456 | 0.9670213 | 0.00404411 | 0.9580914 | 0.005688705 | 0.9580903 | 0.006833439 |  |  | 313380 | 0.963245 | 0.9150489 | 0.007832842 | 0.9718767 | 0.008986246 | 0.9718771 | 0.01239324 |  |  | 614160 | 0.9465132 | 0.8678712 | 0.01482022 | 0.9574604 | 0.01349001 | 0.9574629 | 0.009026181
|  |  | 85332 | 1.000442 | 0.9994305 | 0.0004072093 | 0.9999501 | 0.09528865 | 0.9999457 | 0.1373278 |  |  | 271146 | 0.990874 | 0.9866385 | 0.001339724 | 0.9934499 | 0.0030616 | 0.9934457 | 0.004778658 |  |  | 166260 | 0.9517666 | 0.9670213 | 0.00404411 | 0.9581547 | 0.005689825 | 0.9581537 | 0.006834754 |  |  | 313680 | 0.963245 | 0.9150489 | 0.007832842 | 0.9719086 | 0.008984772 | 0.971909 | 0.01239072 |  |  | 614460 | 0.9487511 | 0.8678712 | 0.01482022 | 0.9574958 | 0.01348841 | 0.9574983 | 0.00902516
|  |  | 85452 | 1.001338 | 0.9994305 | 0.0004072093 | 0.9999501 | 0.09528865 | 0.9999457 | 0.1373278 |  |  | 271446 | 0.9899135 | 0.9866385 | 0.001339724 | 0.9934588 | 0.003061599 | 0.9934546 | 0.004777804 |  |  | 166560 | 0.9539246 | 0.9670213 | 0.00404411 | 0.958218 | 0.005690938 | 0.958217 | 0.006836061 |  |  | 313980 | 0.9649265 | 0.9150489 | 0.007832842 | 0.9719404 | 0.008983302 | 0.9719408 | 0.01238821 |  |  | 614760 | 0.9420373 | 0.8678712 | 0.01482022 | 0.9575312 | 0.0134868 | 0.9575337 | 0.00902414
|  |  | 85572 | 1.001338 | 0.9994305 | 0.0004072093 | 0.9999501 | 0.09528865 | 0.9999457 | 0.1373278 |  |  | 271746 | 0.9899135 | 0.9866385 | 0.001339724 | 0.9934676 | 0.003061599 | 0.9934634 | 0.004776951 |  |  | 166860 | 0.9528456 | 0.9670213 | 0.00404411 | 0.9582812 | 0.005692045 | 0.9582801 | 0.006837361 |  |  | 314280 | 0.9682895 | 0.9150489 | 0.007832842 | 0.9719722 | 0.008981836 | 0.9719726 | 0.01238571 |  |  | 615060 | 0.9442752 | 0.8678712 | 0.01482022 | 0.9575665 | 0.0134852 | 0.957569 | 0.009023121
|  |  | 85692 | 1.000442 | 0.9994305 | 0.0004072093 | 0.9999501 | 0.09528865 | 0.9999457 | 0.1373278 |  |  | 272046 | 0.9889531 | 0.9866385 | 0.001339724 | 0.9934764 | 0.003061598 | 0.9934722 | 0.004776101 |  |  | 167160 | 0.9539246 | 0.9670213 | 0.00404411 | 0.9583442 | 0.005693145 | 0.9583432 | 0.006838653 |  |  | 314580 | 0.9649265 | 0.9150489 | 0.007832842 | 0.9720038 | 0.008980375 | 0.9720042 | 0.01238321 |  |  | 615360 | 0.9509891 | 0.8678712 | 0.01482022 | 0.9576018 | 0.01348361 | 0.9576043 | 0.009022103
|  |  | 85812 | 0.9995459 | 0.9994305 | 0.0004072093 | 0.9999501 | 0.09528865 | 0.9999457 | 0.1373278 |  |  | 272346 | 0.990874 | 0.9866385 | 0.001339724 | 0.9934852 | 0.003061597 | 0.993481 | 0.004775252 |  |  | 167460 | 0.9550036 | 0.9670213 | 0.00404411 | 0.9584072 | 0.005694239 | 0.9584061 | 0.006839939 |  |  | 314880 | 0.9649265 | 0.9150489 | 0.007832842 | 0.9720354 | 0.008978919 | 0.9720358 | 0.01238072 |  |  | 615660 | 0.9487511 | 0.8678712 | 0.01482022 | 0.9576371 | 0.01348201 | 0.9576396 | 0.009021085
|  |  | 85932 | 0.9995459 | 0.9994305 | 0.0004072093 | 0.9999501 | 0.09528865 | 0.9999457 | 0.1373278 |  |  | 272646 | 0.9899135 | 0.9866385 | 0.001339724 | 0.993494 | 0.003061596 | 0.9934898 | 0.004774405 |  |  | 167760 | 0.9539246 | 0.9670213 | 0.00404411 | 0.95847 | 0.005695326 | 0.958469 | 0.006841217 |  |  | 315180 | 0.9649265 | 0.9150489 | 0.007832842 | 0.9720669 | 0.008977467 | 0.9720672 | 0.01237824 |  |  | 615960 | 0.9487511 | 0.8678712 | 0.01482022 | 0.9576723 | 0.01348041 | 0.9576748 | 0.009020069
|  |  | 86052 | 1.000442 | 0.9994305 | 0.0004072093 | 0.9999501 | 0.09528865 | 0.9999457 | 0.1373278 |  |  | 272946 | 0.9899135 | 0.9866385 | 0.001339724 | 0.9935027 | 0.003061596 | 0.9934986 | 0.004773559 |  |  | 168060 | 0.9550036 | 0.9670213 | 0.00404411 | 0.9585328 | 0.005696406 | 0.9585318 | 0.006842488 |  |  | 315480 | 0.9649265 | 0.9150489 | 0.007832842 | 0.9720982 | 0.008976019 | 0.9720986 | 0.01237576 |  |  | 616260 | 0.9509891 | 0.8678712 | 0.01482022 | 0.9577075 | 0.01347882 | 0.95771 | 0.009019053
|  |  | 86172 | 0.9995459 | 0.9994305 | 0.0004072093 | 0.9999501 | 0.09528865 | 0.9999457 | 0.1373278 |  |  | 273246 | 0.9899135 | 0.9866385 | 0.001339724 | 0.9935114 | 0.003061595 | 0.9935073 | 0.004772716 |  |  | 168360 | 0.9539246 | 0.9670213 | 0.00404411 | 0.9585954 | 0.00569748 | 0.9585944 | 0.006843751 |  |  | 315780 | 0.963245 | 0.9150489 | 0.007832842 | 0.9721296 | 0.008974576 | 0.9721299 | 0.0123733 |  |  | 616560 | 0.9465132 | 0.8678712 | 0.01482022 | 0.9577427 | 0.01347722 | 0.9577451 | 0.009018038
|  |  | 86292 | 1.000442 | 0.9994305 | 0.0004072093 | 0.9999501 | 0.09528865 | 0.9999457 | 0.1373278 |  |  | 273546 | 0.9899135 | 0.9866385 | 0.001339724 | 0.9935201 | 0.003061594 | 0.993516 | 0.004771874 |  |  | 168660 | 0.9539246 | 0.9670213 | 0.00404411 | 0.958658 | 0.005698548 | 0.958657 | 0.006845007 |  |  | 316080 | 0.9649265 | 0.9150489 | 0.007832842 | 0.9721608 | 0.008973137 | 0.9721611 | 0.01237084 |  |  | 616860 | 0.9487511 | 0.8678712 | 0.01482022 | 0.9577778 | 0.01347563 | 0.9577802 | 0.009017024
|  |  | 86412 | 1.000442 | 0.9994305 | 0.0004072093 | 0.9999501 | 0.09528865 | 0.9999457 | 0.1373278 |  |  | 273846 | 0.9889531 | 0.9866385 | 0.001339724 | 0.9935288 | 0.003061593 | 0.9935247 | 0.004771034 |  |  | 168960 | 0.9539246 | 0.9670213 | 0.00404411 | 0.9587204 | 0.005699609 | 0.9587194 | 0.006846256 |  |  | 316380 | 0.9682895 | 0.9150489 | 0.007832842 | 0.9721919 | 0.008971702 | 0.9721922 | 0.01236838 |  |  | 617160 | 0.953227 | 0.8678712 | 0.01482022 | 0.9578129 | 0.01347404 | 0.9578153 | 0.009016011
|  |  | 86532 | 1.000442 | 0.9994305 | 0.0004072093 | 0.9999501 | 0.09528865 | 0.9999457 | 0.1373278 |  |  | 274146 | 0.9889531 | 0.9866385 | 0.001339724 | 0.9935374 | 0.003061592 | 0.9935333 | 0.004770196 |  |  | 169260 | 0.9539246 | 0.9670213 | 0.00404411 | 0.9587828 | 0.005700664 | 0.9587817 | 0.006847498 |  |  | 316680 | 0.966608 | 0.9150489 | 0.007832842 | 0.972223 | 0.008970272 | 0.9722233 | 0.01236594 |  |  | 617460 | 0.9465132 | 0.8678712 | 0.01482022 | 0.9578479 | 0.01347245 | 0.9578503 | 0.009014998
|  |  | 86652 | 0.9995459 | 0.9994305 | 0.0004072093 | 0.9999501 | 0.09528865 | 0.9999457 | 0.1373278 |  |  | 274446 | 0.9899135 | 0.9866385 | 0.001339724 | 0.9935461 | 0.003061592 | 0.993542 | 0.00476936 |  |  | 169560 | 0.9528456 | 0.9670213 | 0.00404411 | 0.958845 | 0.005701712 | 0.958844 | 0.006848733 |  |  | 316980 | 0.966608 | 0.9150489 | 0.007832842 | 0.9722539 | 0.008968846 | 0.9722542 | 0.0123635 |  |  | 617760 | 0.9487511 | 0.8678712 | 0.01482022 | 0.9578829 | 0.01347086 | 0.9578853 | 0.009013987
|  |  | 86772 | 1.000442 | 0.9994305 | 0.0004072093 | 0.9999501 | 0.09528865 | 0.9999457 | 0.1373278 |  |  | 274746 | 0.9889531 | 0.9866385 | 0.001339724 | 0.9935547 | 0.003061591 | 0.9935506 | 0.004768526 |  |  | 169860 | 0.9528456 | 0.9670213 | 0.00404411 | 0.9589072 | 0.005702753 | 0.9589061 | 0.006849961 |  |  | 317280 | 0.9649265 | 0.9150489 | 0.007832842 | 0.9722848 | 0.008967425 | 0.9722851 | 0.01236107 |  |  | 618060 | 0.9509891 | 0.8678712 | 0.01482022 | 0.9579178 | 0.01346928 | 0.9579202 | 0.009012976
|  |  | 86892 | 1.000442 | 0.9994305 | 0.0004072093 | 0.9999501 | 0.09528865 | 0.9999457 | 0.1373278 |  |  | 275046 | 0.9899135 | 0.9866385 | 0.001339724 | 0.9935632 | 0.00306159 | 0.9935592 | 0.004767693 |  |  | 170160 | 0.9539246 | 0.9670213 | 0.00404411 | 0.9589692 | 0.005703789 | 0.9589682 | 0.006851181 |  |  | 317580 | 0.966608 | 0.9150489 | 0.007832842 | 0.9723156 | 0.008966008 | 0.9723159 | 0.01235865 |  |  | 618360 | 0.9465132 | 0.8678712 | 0.01482022 | 0.9579527 | 0.01346769 | 0.9579551 | 0.009011966
|  |  | 87012 | 1.000442 | 0.9994305 | 0.0004072093 | 0.9999501 | 0.09528865 | 0.9999457 | 0.1373278 |  |  | 275346 | 0.9889531 | 0.9866385 | 0.001339724 | 0.9935718 | 0.003061589 | 0.9935677 | 0.004766862 |  |  | 170460 | 0.9550036 | 0.9670213 | 0.00404411 | 0.9590312 | 0.005704817 | 0.9590301 | 0.006852395 |  |  | 317880 | 0.963245 | 0.9150489 | 0.007832842 | 0.9723463 | 0.008964596 | 0.9723466 | 0.01235623 |  |  | 618660 | 0.9487511 | 0.8678712 | 0.01482022 | 0.9579876 | 0.0134661 | 0.95799 | 0.009010957
|  |  | 87132 | 1.001338 | 0.9994305 | 0.0004072093 | 0.9999501 | 0.09528865 | 0.9999457 | 0.1373278 |  |  | 275646 | 0.9899135 | 0.9866385 | 0.001339724 | 0.9935803 | 0.003061588 | 0.9935763 | 0.004766033 |  |  | 170760 | 0.9560827 | 0.9670213 | 0.00404411 | 0.959093 | 0.00570584 | 0.959092 | 0.006853601 |  |  | 318180 | 0.966608 | 0.9150489 | 0.007832842 | 0.9723769 | 0.008963187 | 0.9723772 | 0.01235382 |  |  | 618960 | 0.9487511 | 0.8678712 | 0.01482022 | 0.9580224 | 0.01346452 | 0.9580248 | 0.009009949
|  |  | 87252 | 1.000442 | 0.9994305 | 0.0004072093 | 0.9999501 | 0.09528865 | 0.9999457 | 0.1373278 |  |  | 275946 | 0.9889531 | 0.9866385 | 0.001339724 | 0.9935888 | 0.003061587 | 0.9935848 | 0.004765206 |  |  | 171060 | 0.9560827 | 0.9670213 | 0.00404411 | 0.9591548 | 0.005706856 | 0.9591537 | 0.0068548 |  |  | 318480 | 0.9649265 | 0.9150489 | 0.007832842 | 0.9724075 | 0.008961783 | 0.9724077 | 0.01235142 |  |  | 619260 | 0.953227 | 0.8678712 | 0.01482022 | 0.9580572 | 0.01346294 | 0.9580596 | 0.009008941
|  |  | 87372 | 1.000442 | 0.9994305 | 0.0004072093 | 0.9999501 | 0.09528865 | 0.9999457 | 0.1373278 |  |  | 276246 | 0.9889531 | 0.9866385 | 0.001339724 | 0.9935973 | 0.003061586 | 0.9935933 | 0.004764381 |  |  | 171360 | 0.9571617 | 0.9670213 | 0.00404411 | 0.9592164 | 0.005707866 | 0.9592154 | 0.006855993 |  |  | 318780 | 0.963245 | 0.9150489 | 0.007832842 | 0.972438 | 0.008960384 | 0.9724382 | 0.01234902 |  |  | 619560 | 0.953227 | 0.8678712 | 0.01482022 | 0.958092 | 0.01346136 | 0.9580943 | 0.009007935
|  |  | 87492 | 1.000442 | 0.9994305 | 0.0004072093 | 0.9999501 | 0.09528865 | 0.9999457 | 0.1373278 |  |  | 276546 | 0.9879926 | 0.9866385 | 0.001339724 | 0.9936058 | 0.003061586 | 0.9936018 | 0.004763557 |  |  | 171660 | 0.9582407 | 0.9670213 | 0.00404411 | 0.959278 | 0.005708869 | 0.9592769 | 0.006857178 |  |  | 319080 | 0.963245 | 0.9150489 | 0.007832842 | 0.9724683 | 0.008958989 | 0.9724686 | 0.01234664 |  |  | 619860 | 0.9487511 | 0.8678712 | 0.01482022 | 0.9581267 | 0.01345978 | 0.958129 | 0.009006929
|  |  | 87612 | 1.001338 | 0.9994305 | 0.0004072093 | 0.9999501 | 0.09528865 | 0.9999457 | 0.1373278 |  |  | 276846 | 0.9899135 | 0.9866385 | 0.001339724 | 0.9936142 | 0.003061585 | 0.9936102 | 0.004762735 |  |  | 171960 | 0.9593197 | 0.9670213 | 0.00404411 | 0.9593394 | 0.005709867 | 0.9593384 | 0.006858356 |  |  | 319380 | 0.9649265 | 0.9150489 | 0.007832842 | 0.9724986 | 0.008957598 | 0.9724988 | 0.01234426 |  |  | 620160 | 0.9442752 | 0.8678712 | 0.01482022 | 0.9581614 | 0.0134582 | 0.9581637 | 0.009005924
|  |  | 87732 | 1.002234 | 0.9994305 | 0.0004072093 | 0.9999501 | 0.09528865 | 0.9999457 | 0.1373278 |  |  | 277146 | 0.9879926 | 0.9866385 | 0.001339724 | 0.9936226 | 0.003061584 | 0.9936187 | 0.004761916 |  |  | 172260 | 0.9571617 | 0.9670213 | 0.00404411 | 0.9594008 | 0.005710857 | 0.9593997 | 0.006859527 |  |  | 319680 | 0.966608 | 0.9150489 | 0.007832842 | 0.9725288 | 0.008956211 | 0.972529 | 0.01234188 |  |  | 620460 | 0.9465132 | 0.8678712 | 0.01482022 | 0.958196 | 0.01345663 | 0.9581983 | 0.00900492
|  |  | 87852 | 0.9995459 | 0.9994305 | 0.0004072093 | 0.9999501 | 0.09528865 | 0.9999457 | 0.1373278 |  |  | 277446 | 0.9889531 | 0.9866385 | 0.001339724 | 0.993631 | 0.003061583 | 0.9936271 | 0.004761097 |  |  | 172560 | 0.9560827 | 0.9670213 | 0.00404411 | 0.959462 | 0.005711842 | 0.959461 | 0.006860691 |  |  | 319980 | 0.963245 | 0.9150489 | 0.007832842 | 0.972559 | 0.008954829 | 0.9725592 | 0.01233952 |  |  | 620760 | 0.9465132 | 0.8678712 | 0.01482022 | 0.9582306 | 0.01345505 | 0.9582329 | 0.009003917
|  |  | 87972 | 1.000442 | 0.9994305 | 0.0004072093 | 0.9999501 | 0.09528865 | 0.9999457 | 0.1373278 |  |  | 277746 | 0.9889531 | 0.9866385 | 0.001339724 | 0.9936394 | 0.003061582 | 0.9936355 | 0.004760281 |  |  | 172860 | 0.9571617 | 0.9670213 | 0.00404411 | 0.9595232 | 0.00571282 | 0.9595221 | 0.006861849 |  |  | 320280 | 0.966608 | 0.9150489 | 0.007832842 | 0.972589 | 0.008953451 | 0.9725892 | 0.01233716 |  |  | 621060 | 0.9465132 | 0.8678712 | 0.01482022 | 0.9582651 | 0.01345348 | 0.9582674 | 0.009002915
|  |  | 88092 | 1.001338 | 0.9994305 | 0.0004072093 | 0.9999501 | 0.09528865 | 0.9999457 | 0.1373278 |  |  | 278046 | 0.9879926 | 0.9866385 | 0.001339724 | 0.9936477 | 0.003061581 | 0.9936438 | 0.004759467 |  |  | 173160 | 0.9571617 | 0.9670213 | 0.00404411 | 0.9595842 | 0.005713792 | 0.9595831 | 0.006862999 |  |  | 320580 | 0.9649265 | 0.9150489 | 0.007832842 | 0.972619 | 0.008952078 | 0.9726192 | 0.0123348 |  |  | 621360 | 0.9465132 | 0.8678712 | 0.01482022 | 0.9582996 | 0.0134519 | 0.9583019 | 0.009001914
|  |  | 88212 | 0.9995459 | 0.9994305 | 0.0004072093 | 0.9999501 | 0.09528865 | 0.9999457 | 0.1373278 |  |  | 278346 | 0.9879926 | 0.9866385 | 0.001339724 | 0.9936561 | 0.00306158 | 0.9936522 | 0.004758654 |  |  | 173460 | 0.9582407 | 0.9670213 | 0.00404411 | 0.9596452 | 0.005714758 | 0.9596441 | 0.006864142 |  |  | 320880 | 0.9682895 | 0.9150489 | 0.007832842 | 0.9726489 | 0.008950708 | 0.972649 | 0.01233246 |  |  | 621660 | 0.9487511 | 0.8678712 | 0.01482022 | 0.9583341 | 0.01345033 | 0.9583364 | 0.009000913
|  |  | 88332 | 1.000442 | 0.9994305 | 0.0004072093 | 0.9999501 | 0.09528865 | 0.9999457 | 0.1373278 |  |  | 278646 | 0.9899135 | 0.9866385 | 0.001339724 | 0.9936644 | 0.003061579 | 0.9936605 | 0.004757843 |  |  | 173760 | 0.9582407 | 0.9670213 | 0.00404411 | 0.959706 | 0.005715718 | 0.959705 | 0.006865279 |  |  | 321180 | 0.963245 | 0.9150489 | 0.007832842 | 0.9726787 | 0.008949343 | 0.9726788 | 0.01233012 |  |  | 621960 | 0.9487511 | 0.8678712 | 0.01482022 | 0.9583685 | 0.01344876 | 0.9583708 | 0.008999913
|  |  | 88452 | 1.000442 | 0.9994305 | 0.0004072093 | 0.9999501 | 0.09528865 | 0.9999457 | 0.1373278 |  |  | 278946 | 0.9889531 | 0.9866385 | 0.001339724 | 0.9936727 | 0.003061579 | 0.9936688 | 0.004757034 |  |  | 174060 | 0.9582407 | 0.9670213 | 0.00404411 | 0.9597668 | 0.005716671 | 0.9597657 | 0.006866409 |  |  | 321480 | 0.9649265 | 0.9150489 | 0.007832842 | 0.9727084 | 0.008947982 | 0.9727085 | 0.01232779 |  |  | 622260 | 0.9442752 | 0.8678712 | 0.01482022 | 0.9584029 | 0.01344719 | 0.9584052 | 0.008998914
|  |  | 88572 | 1.000442 | 0.9994305 | 0.0004072093 | 0.9999501 | 0.09528865 | 0.9999457 | 0.1373278 |  |  | 279246 | 0.9899135 | 0.9866385 | 0.001339724 | 0.9936809 | 0.003061578 | 0.9936771 | 0.004756227 |  |  | 174360 | 0.9582407 | 0.9670213 | 0.00404411 | 0.9598274 | 0.005717619 | 0.9598264 | 0.006867531 |  |  | 321780 | 0.9649265 | 0.9150489 | 0.007832842 | 0.972738 | 0.008946626 | 0.9727382 | 0.01232547 |  |  | 622560 | 0.9442752 | 0.8678712 | 0.01482022 | 0.9584373 | 0.01344563 | 0.9584396 | 0.008997916
|  |  | 88692 | 1.000442 | 0.9994305 | 0.0004072093 | 0.9999501 | 0.09528865 | 0.9999457 | 0.1373278 |  |  | 279546 | 0.9889531 | 0.9866385 | 0.001339724 | 0.9936892 | 0.003061577 | 0.9936853 | 0.004755422 |  |  | 174660 | 0.9593197 | 0.9670213 | 0.00404411 | 0.959888 | 0.00571856 | 0.9598869 | 0.006868647 |  |  | 322080 | 0.963245 | 0.9150489 | 0.007832842 | 0.9727676 | 0.008945274 | 0.9727677 | 0.01232315 |  |  | 622860 | 0.9465132 | 0.8678712 | 0.01482022 | 0.9584716 | 0.01344406 | 0.9584739 | 0.008996919
|  |  | 88812 | 0.9995459 | 0.9994305 | 0.0004072093 | 0.9999501 | 0.09528865 | 0.9999457 | 0.1373278 |  |  | 279846 | 0.9879926 | 0.9866385 | 0.001339724 | 0.9936974 | 0.003061576 | 0.9936936 | 0.004754619 |  |  | 174960 | 0.9582407 | 0.9670213 | 0.00404411 | 0.9599485 | 0.005719495 | 0.9599474 | 0.006869756 |  |  | 322380 | 0.963245 | 0.9150489 | 0.007832842 | 0.9727971 | 0.008943926 | 0.9727972 | 0.01232084 |  |  | 623160 | 0.9465132 | 0.8678712 | 0.01482022 | 0.9585059 | 0.0134425 | 0.9585081 | 0.008995923
|  |  | 88932 | 1.001338 | 0.9994305 | 0.0004072093 | 0.9999501 | 0.09528865 | 0.9999457 | 0.1373278 |  |  | 280146 | 0.9889531 | 0.9866385 | 0.001339724 | 0.9937056 | 0.003061575 | 0.9937018 | 0.004753817 |  |  | 175260 | 0.9603987 | 0.9670213 | 0.00404411 | 0.9600088 | 0.005720424 | 0.9600077 | 0.006870859 |  |  | 322680 | 0.9649265 | 0.9150489 | 0.007832842 | 0.9728265 | 0.008942582 | 0.9728266 | 0.01231854 |  |  | 623460 | 0.9554649 | 0.8678712 | 0.01482022 | 0.9585401 | 0.01344093 | 0.9585424 | 0.008994927
|  |  | 89052 | 1.000442 | 0.9994305 | 0.0004072093 | 0.9999501 | 0.09528865 | 0.9999457 | 0.1373278 |  |  | 280446 | 0.9889531 | 0.9866385 | 0.001339724 | 0.9937138 | 0.003061575 | 0.99371 | 0.004753017 |  |  | 175560 | 0.9603987 | 0.9670213 | 0.00404411 | 0.9600691 | 0.005721347 | 0.960068 | 0.006871954 |  |  | 322980 | 0.966608 | 0.9150489 | 0.007832842 | 0.9728558 | 0.008941243 | 0.9728559 | 0.01231624 |  |  | 623760 | 0.9509891 | 0.8678712 | 0.01482022 | 0.9585743 | 0.01343937 | 0.9585765 | 0.008993933
|  |  | 89172 | 1.000442 | 0.9994305 | 0.0004072093 | 0.9999501 | 0.09528865 | 0.9999457 | 0.1373278 |  |  | 280746 | 0.9899135 | 0.9866385 | 0.001339724 | 0.9937219 | 0.003061574 | 0.9937181 | 0.004752219 |  |  | 175860 | 0.9582407 | 0.9670213 | 0.00404411 | 0.9601293 | 0.005722263 | 0.9601282 | 0.006873043 |  |  | 323280 | 0.966608 | 0.9150489 | 0.007832842 | 0.972885 | 0.008939907 | 0.9728851 | 0.01231395 |  |  | 624060 | 0.9487511 | 0.8678712 | 0.01482022 | 0.9586085 | 0.01343781 | 0.9586107 | 0.008992939
|  |  | 89292 | 0.9995459 | 0.9994305 | 0.0004072093 | 0.9999501 | 0.09528865 | 0.9999457 | 0.1373278 |  |  | 281046 | 0.9899135 | 0.9866385 | 0.001339724 | 0.9937301 | 0.003061573 | 0.9937263 | 0.004751423 |  |  | 176160 | 0.9593197 | 0.9670213 | 0.00404411 | 0.9601893 | 0.005723174 | 0.9601882 | 0.006874125 |  |  | 323580 | 0.9649265 | 0.9150489 | 0.007832842 | 0.9729142 | 0.008938576 | 0.9729142 | 0.01231167 |  |  | 624360 | 0.9420373 | 0.8678712 | 0.01482022 | 0.9586426 | 0.01343625 | 0.9586448 | 0.008991946
|  |  | 89412 | 1.001338 | 0.9994305 | 0.0004072093 | 0.9999501 | 0.09528865 | 0.9999457 | 0.1373278 |  |  | 281346 | 0.990874 | 0.9866385 | 0.001339724 | 0.9937382 | 0.003061572 | 0.9937344 | 0.004750629 |  |  | 176460 | 0.9582407 | 0.9670213 | 0.00404411 | 0.9602493 | 0.005724079 | 0.9602482 | 0.0068752 |  |  | 323880 | 0.9682895 | 0.9150489 | 0.007832842 | 0.9729433 | 0.00893725 | 0.9729433 | 0.0123094 |  |  | 624660 | 0.9509891 | 0.8678712 | 0.01482022 | 0.9586767 | 0.01343469 | 0.9586789 | 0.008990954
|  |  | 89532 | 0.9995459 | 0.9994305 | 0.0004072093 | 0.9999501 | 0.09528865 | 0.9999457 | 0.1373278 |  |  | 281646 | 0.9889531 | 0.9866385 | 0.001339724 | 0.9937463 | 0.003061572 | 0.9937425 | 0.004749836 |  |  | 176760 | 0.9603987 | 0.9670213 | 0.00404411 | 0.9603092 | 0.005724977 | 0.9603081 | 0.006876269 |  |  | 324180 | 0.9682895 | 0.9150489 | 0.007832842 | 0.9729723 | 0.008935927 | 0.9729723 | 0.01230713 |  |  | 624960 | 0.953227 | 0.8678712 | 0.01482022 | 0.9587107 | 0.01343314 | 0.9587129 | 0.008989962
|  |  | 89652 | 1.000442 | 0.9994305 | 0.0004072093 | 0.9999501 | 0.09528865 | 0.9999457 | 0.1373278 |  |  | 281946 | 0.9899135 | 0.9866385 | 0.001339724 | 0.9937543 | 0.003061571 | 0.9937506 | 0.004749046 |  |  | 177060 | 0.9582407 | 0.9670213 | 0.00404411 | 0.960369 | 0.00572587 | 0.9603679 | 0.006877331 |  |  | 324480 | 0.966608 | 0.9150489 | 0.007832842 | 0.9730012 | 0.008934609 | 0.9730012 | 0.01230487 |  |  | 625260 | 0.9487511 | 0.8678712 | 0.01482022 | 0.9587447 | 0.01343158 | 0.9587469 | 0.008988972
|  |  | 89772 | 1.000442 | 0.9994305 | 0.0004072093 | 0.9999501 | 0.09528865 | 0.9999457 | 0.1373278 |  |  | 282246 | 0.9879926 | 0.9866385 | 0.001339724 | 0.9937624 | 0.00306157 | 0.9937586 | 0.004748257 |  |  | 177360 | 0.9603987 | 0.9670213 | 0.00404411 | 0.9604286 | 0.005726756 | 0.9604275 | 0.006878386 |  |  | 324780 | 0.9615635 | 0.9150489 | 0.007832842 | 0.97303 | 0.008933294 | 0.97303 | 0.01230261 |  |  | 625560 | 0.9554649 | 0.8678712 | 0.01482022 | 0.9587787 | 0.01343003 | 0.9587809 | 0.008987982
|  |  | 89892 | 1.000442 | 0.9994305 | 0.0004072093 | 0.9999501 | 0.09528865 | 0.9999457 | 0.1373278 |  |  | 282546 | 0.9889531 | 0.9866385 | 0.001339724 | 0.9937704 | 0.00306157 | 0.9937667 | 0.00474747 |  |  | 177660 | 0.9614777 | 0.9670213 | 0.00404411 | 0.9604882 | 0.005727637 | 0.9604871 | 0.006879435 |  |  | 325080 | 0.9682895 | 0.9150489 | 0.007832842 | 0.9730588 | 0.008931984 | 0.9730588 | 0.01230037 |  |  | 625860 | 0.953227 | 0.8678712 | 0.01482022 | 0.9588126 | 0.01342848 | 0.9588148 | 0.008986994
|  |  | 90012 | 1.000442 | 0.9994305 | 0.0004072093 | 0.9999501 | 0.09528865 | 0.9999457 | 0.1373278 |  |  | 282846 | 0.9889531 | 0.9866385 | 0.001339724 | 0.9937784 | 0.003061569 | 0.9937747 | 0.004746685 |  |  | 177960 | 0.9625568 | 0.9670213 | 0.00404411 | 0.9605477 | 0.005728511 | 0.9605466 | 0.006880477 |  |  | 325380 | 0.966608 | 0.9150489 | 0.007832842 | 0.9730875 | 0.008930678 | 0.9730875 | 0.01229813 |  |  | 626160 | 0.9509891 | 0.8678712 | 0.01482022 | 0.9588465 | 0.01342692 | 0.9588487 | 0.008986006
|  |  | 90132 | 0.9995459 | 0.9994305 | 0.0004072093 | 0.9999501 | 0.09528865 | 0.9999457 | 0.1373278 |  |  | 283146 | 0.9899135 | 0.9866385 | 0.001339724 | 0.9937864 | 0.003061568 | 0.9937827 | 0.004745901 |  |  | 178260 | 0.9614777 | 0.9670213 | 0.00404411 | 0.9606071 | 0.00572938 | 0.960606 | 0.006881512 |  |  | 325680 | 0.9682895 | 0.9150489 | 0.007832842 | 0.9731161 | 0.008929377 | 0.9731161 | 0.01229589 |  |  | 626460 | 0.9509891 | 0.8678712 | 0.01482022 | 0.9588803 | 0.01342537 | 0.9588825 | 0.008985019
|  |  | 90252 | 1.000442 | 0.9994305 | 0.0004072093 | 0.9999501 | 0.09528865 | 0.9999457 | 0.1373278 |  |  | 283446 | 0.9899135 | 0.9866385 | 0.001339724 | 0.9937943 | 0.003061568 | 0.9937907 | 0.00474512 |  |  | 178560 | 0.9603987 | 0.9670213 | 0.00404411 | 0.9606664 | 0.005730243 | 0.9606653 | 0.00688254 |  |  | 325980 | 0.9682895 | 0.9150489 | 0.007832842 | 0.9731446 | 0.008928079 | 0.9731446 | 0.01229367 |  |  | 626760 | 0.9465132 | 0.8678712 | 0.01482022 | 0.9589141 | 0.01342383 | 0.9589163 | 0.008984033
|  |  | 90372 | 1.000442 | 0.9994305 | 0.0004072093 | 0.9999501 | 0.09528865 | 0.9999457 | 0.1373278 |  |  | 283746 | 0.9889531 | 0.9866385 | 0.001339724 | 0.9938023 | 0.003061567 | 0.9937986 | 0.00474434 |  |  | 178860 | 0.9614777 | 0.9670213 | 0.00404411 | 0.9607256 | 0.0057311 | 0.9607245 | 0.006883563 |  |  | 326280 | 0.966608 | 0.9150489 | 0.007832842 | 0.9731731 | 0.008926786 | 0.973173 | 0.01229145 |  |  | 627060 | 0.9465132 | 0.8678712 | 0.01482022 | 0.9589479 | 0.01342228 | 0.9589501 | 0.008983047
|  |  | 90492 | 1.000442 | 0.9994305 | 0.0004072093 | 0.9999501 | 0.09528865 | 0.9999457 | 0.1373278 |  |  | 284046 | 0.9899135 | 0.9866385 | 0.001339724 | 0.9938102 | 0.003061567 | 0.9938066 | 0.004743563 |  |  | 179160 | 0.9614777 | 0.9670213 | 0.00404411 | 0.9607847 | 0.00573195 | 0.9607836 | 0.006884578 |  |  | 326580 | 0.9649265 | 0.9150489 | 0.007832842 | 0.9732014 | 0.008925497 | 0.9732014 | 0.01228923 |  |  | 627360 | 0.9487511 | 0.8678712 | 0.01482022 | 0.9589816 | 0.01342073 | 0.9589838 | 0.008982063
|  |  | 90612 | 1.000442 | 0.9994305 | 0.0004072093 | 0.9999501 | 0.09528865 | 0.9999457 | 0.1373278 |  |  | 284346 | 0.9899135 | 0.9866385 | 0.001339724 | 0.9938181 | 0.003061566 | 0.9938145 | 0.004742787 |  |  | 179460 | 0.9636358 | 0.9670213 | 0.00404411 | 0.9608437 | 0.005732795 | 0.9608426 | 0.006885587 |  |  | 326880 | 0.966608 | 0.9150489 | 0.007832842 | 0.9732297 | 0.008924212 | 0.9732297 | 0.01228703 |  |  | 627660 | 0.9487511 | 0.8678712 | 0.01482022 | 0.9590153 | 0.01341919 | 0.9590175 | 0.008981079
|  |  | 90732 | 0.9995459 | 0.9994305 | 0.0004072093 | 0.9999501 | 0.09528865 | 0.9999457 | 0.1373278 |  |  | 284646 | 0.9899135 | 0.9866385 | 0.001339724 | 0.993826 | 0.003061566 | 0.9938224 | 0.004742013 |  |  | 179760 | 0.9603987 | 0.9670213 | 0.00404411 | 0.9609027 | 0.005733635 | 0.9609015 | 0.00688659 |  |  | 327180 | 0.9682895 | 0.9150489 | 0.007832842 | 0.9732579 | 0.008922931 | 0.9732579 | 0.01228483 |  |  | 627960 | 0.9487511 | 0.8678712 | 0.01482022 | 0.959049 | 0.01341764 | 0.9590511 | 0.008980097
|  |  | 90852 | 1.000442 | 0.9994305 | 0.0004072093 | 0.9999501 | 0.09528865 | 0.9999457 | 0.1373278 |  |  | 284946 | 0.9889531 | 0.9866385 | 0.001339724 | 0.9938338 | 0.003061565 | 0.9938302 | 0.00474124 |  |  | 180060 | 0.9614777 | 0.9670213 | 0.00404411 | 0.9609615 | 0.005734468 | 0.9609604 | 0.006887586 |  |  | 327480 | 0.9682895 | 0.9150489 | 0.007832842 | 0.9732861 | 0.008921654 | 0.973286 | 0.01228264 |  |  | 628260 | 0.953227 | 0.8678712 | 0.01482022 | 0.9590826 | 0.0134161 | 0.9590847 | 0.008979115
|  |  | 90972 | 1.000442 | 0.9994305 | 0.0004072093 | 0.9999501 | 0.09528865 | 0.9999457 | 0.1373278 |  |  | 285246 | 0.9899135 | 0.9866385 | 0.001339724 | 0.9938417 | 0.003061565 | 0.9938381 | 0.00474047 |  |  | 180360 | 0.9593197 | 0.9670213 | 0.00404411 | 0.9610202 | 0.005735295 | 0.9610191 | 0.006888575 |  |  | 327780 | 0.963245 | 0.9150489 | 0.007832842 | 0.9733141 | 0.008920381 | 0.973314 | 0.01228045 |  |  | 628560 | 0.953227 | 0.8678712 | 0.01482022 | 0.9591162 | 0.01341456 | 0.9591183 | 0.008978134
|  |  | 91092 | 1.000442 | 0.9994305 | 0.0004072093 | 0.9999501 | 0.09528865 | 0.9999457 | 0.1373278 |  |  | 285546 | 0.9899135 | 0.9866385 | 0.001339724 | 0.9938495 | 0.003061564 | 0.9938459 | 0.004739702 |  |  | 180660 | 0.9603987 | 0.9670213 | 0.00404411 | 0.9610788 | 0.005736117 | 0.9610777 | 0.006889558 |  |  | 328080 | 0.963245 | 0.9150489 | 0.007832842 | 0.9733421 | 0.008919113 | 0.973342 | 0.01227827 |  |  | 628860 | 0.9509891 | 0.8678712 | 0.01482022 | 0.9591497 | 0.01341302 | 0.9591518 | 0.008977154
|  |  | 91212 | 1.000442 | 0.9994305 | 0.0004072093 | 0.9999501 | 0.09528865 | 0.9999457 | 0.1373278 |  |  | 285846 | 0.9889531 | 0.9866385 | 0.001339724 | 0.9938573 | 0.003061564 | 0.9938537 | 0.004738935 |  |  | 180960 | 0.9625568 | 0.9670213 | 0.00404411 | 0.9611374 | 0.005736933 | 0.9611362 | 0.006890535 |  |  | 328380 | 0.966608 | 0.9150489 | 0.007832842 | 0.97337 | 0.008917848 | 0.9733699 | 0.0122761 |  |  | 629160 | 0.9509891 | 0.8678712 | 0.01482022 | 0.9591832 | 0.01341148 | 0.9591853 | 0.008976174
|  |  | 91332 | 1.000442 | 0.9994305 | 0.0004072093 | 0.9999501 | 0.09528865 | 0.9999457 | 0.1373278 |  |  | 286146 | 0.9899135 | 0.9866385 | 0.001339724 | 0.993865 | 0.003061563 | 0.9938615 | 0.00473817 |  |  | 181260 | 0.9636358 | 0.9670213 | 0.00404411 | 0.9611958 | 0.005737743 | 0.9611947 | 0.006891505 |  |  | 328680 | 0.9682895 | 0.9150489 | 0.007832842 | 0.9733979 | 0.008916588 | 0.9733977 | 0.01227394 |  |  | 629460 | 0.9487511 | 0.8678712 | 0.01482022 | 0.9592167 | 0.01340995 | 0.9592188 | 0.008975196
|  |  | 91452 | 0.9995459 | 0.9994305 | 0.0004072093 | 0.9999501 | 0.09528865 | 0.9999457 | 0.1373278 |  |  | 286446 | 0.9899135 | 0.9866385 | 0.001339724 | 0.9938728 | 0.003061563 | 0.9938693 | 0.004737407 |  |  | 181560 | 0.9614777 | 0.9670213 | 0.00404411 | 0.9612542 | 0.005738547 | 0.961253 | 0.006892469 |  |  | 328980 | 0.966608 | 0.9150489 | 0.007832842 | 0.9734256 | 0.008915331 | 0.9734255 | 0.01227178 |  |  | 629760 | 0.9465132 | 0.8678712 | 0.01482022 | 0.9592501 | 0.01340841 | 0.9592522 | 0.008974218
|  |  | 91572 | 0.9995459 | 0.9994305 | 0.0004072093 | 0.9999501 | 0.09528865 | 0.9999457 | 0.1373278 |  |  | 286746 | 0.9889531 | 0.9866385 | 0.001339724 | 0.9938805 | 0.003061563 | 0.993877 | 0.004736646 |  |  | 181860 | 0.9625568 | 0.9670213 | 0.00404411 | 0.9613124 | 0.005739346 | 0.9613113 | 0.006893426 |  |  | 329280 | 0.966608 | 0.9150489 | 0.007832842 | 0.9734533 | 0.008914079 | 0.9734532 | 0.01226963 |  |  | 630060 | 0.9465132 | 0.8678712 | 0.01482022 | 0.9592835 | 0.01340688 | 0.9592855 | 0.008973242
|  |  | 91692 | 1.000442 | 0.9994305 | 0.0004072093 | 0.9999501 | 0.09528865 | 0.9999457 | 0.1373278 |  |  | 287046 | 0.9889531 | 0.9866385 | 0.001339724 | 0.9938882 | 0.003061563 | 0.9938847 | 0.004735886 |  |  | 182160 | 0.9625568 | 0.9670213 | 0.00404411 | 0.9613706 | 0.005740139 | 0.9613694 | 0.006894377 |  |  | 329580 | 0.9682895 | 0.9150489 | 0.007832842 | 0.9734809 | 0.008912831 | 0.9734808 | 0.01226748 |  |  | 630360 | 0.953227 | 0.8678712 | 0.01482022 | 0.9593168 | 0.01340535 | 0.9593189 | 0.008972266
|  |  | 91812 | 1.001338 | 0.9994305 | 0.0004072093 | 0.9999501 | 0.09528865 | 0.9999457 | 0.1373278 |  |  | 287346 | 0.9899135 | 0.9866385 | 0.001339724 | 0.9938959 | 0.003061562 | 0.9938924 | 0.004735129 |  |  | 182460 | 0.9636358 | 0.9670213 | 0.00404411 | 0.9614286 | 0.005740926 | 0.9614275 | 0.006895321 |  |  | 329880 | 0.966608 | 0.9150489 | 0.007832842 | 0.9735084 | 0.008911587 | 0.9735083 | 0.01226534 |  |  | 630660 | 0.9509891 | 0.8678712 | 0.01482022 | 0.9593501 | 0.01340381 | 0.9593522 | 0.008971291
|  |  | 91932 | 0.9995459 | 0.9994305 | 0.0004072093 | 0.9999501 | 0.09528865 | 0.9999457 | 0.1373278 |  |  | 287646 | 0.990874 | 0.9866385 | 0.001339724 | 0.9939036 | 0.003061562 | 0.9939001 | 0.004734373 |  |  | 182760 | 0.9636358 | 0.9670213 | 0.00404411 | 0.9614866 | 0.005741707 | 0.9614855 | 0.00689626 |  |  | 330180 | 0.966608 | 0.9150489 | 0.007832842 | 0.9735359 | 0.008910347 | 0.9735357 | 0.01226321 |  |  | 630960 | 0.9577029 | 0.8678712 | 0.01482022 | 0.9593834 | 0.01340229 | 0.9593854 | 0.008970317
|  |  | 92052 | 0.9995459 | 0.9994305 | 0.0004072093 | 0.9999501 | 0.09528865 | 0.9999457 | 0.1373278 |  |  | 287946 | 0.990874 | 0.9866385 | 0.001339724 | 0.9939112 | 0.003061562 | 0.9939078 | 0.004733619 |  |  | 183060 | 0.9636358 | 0.9670213 | 0.00404411 | 0.9615445 | 0.005742483 | 0.9615433 | 0.006897192 |  |  | 330480 | 0.966608 | 0.9150489 | 0.007832842 | 0.9735633 | 0.008909111 | 0.9735631 | 0.01226109 |  |  | 631260 | 0.953227 | 0.8678712 | 0.01482022 | 0.9594166 | 0.01340076 | 0.9594187 | 0.008969343
|  |  | 92172 | 1.000442 | 0.9994305 | 0.0004072093 | 0.9999501 | 0.09528865 | 0.9999457 | 0.1373278 |  |  | 288246 | 0.990874 | 0.9866385 | 0.001339724 | 0.9939189 | 0.003061562 | 0.9939154 | 0.004732867 |  |  | 183360 | 0.9636358 | 0.9670213 | 0.00404411 | 0.9616023 | 0.005743253 | 0.9616011 | 0.006898117 |  |  | 330780 | 0.966608 | 0.9150489 | 0.007832842 | 0.9735906 | 0.008907879 | 0.9735904 | 0.01225897 |  |  | 631560 | 0.9442752 | 0.8678712 | 0.01482022 | 0.9594498 | 0.01339923 | 0.9594519 | 0.008968371
|  |  | 92292 | 1.000442 | 0.9994305 | 0.0004072093 | 0.9999501 | 0.09528865 | 0.9999457 | 0.1373278 |  |  | 288546 | 0.9899135 | 0.9866385 | 0.001339724 | 0.9939265 | 0.003061562 | 0.993923 | 0.004732117 |  |  | 183660 | 0.9636358 | 0.9670213 | 0.00404411 | 0.9616599 | 0.005744018 | 0.9616588 | 0.006899036 |  |  | 331080 | 0.9699709 | 0.9150489 | 0.007832842 | 0.9736178 | 0.008906651 | 0.9736176 | 0.01225686 |  |  | 631860 | 0.9509891 | 0.8678712 | 0.01482022 | 0.959483 | 0.0133977 | 0.959485 | 0.008967399
|  |  | 92412 | 0.9995459 | 0.9994305 | 0.0004072093 | 0.9999501 | 0.09528865 | 0.9999457 | 0.1373278 |  |  | 288846 | 0.9899135 | 0.9866385 | 0.001339724 | 0.9939341 | 0.003061562 | 0.9939306 | 0.004731369 |  |  | 183960 | 0.9614777 | 0.9670213 | 0.00404411 | 0.9617175 | 0.005744776 | 0.9617164 | 0.00689995 |  |  | 331380 | 0.9682895 | 0.9150489 | 0.007832842 | 0.973645 | 0.008905427 | 0.9736447 | 0.01225475 |  |  | 632160 | 0.9577029 | 0.8678712 | 0.01482022 | 0.9595161 | 0.01339618 | 0.9595181 | 0.008966429
|  |  | 92532 | 0.9995459 | 0.9994305 | 0.0004072093 | 0.9999501 | 0.09528865 | 0.9999457 | 0.1373278 |  |  | 289146 | 0.9899135 | 0.9866385 | 0.001339724 | 0.9939416 | 0.003061562 | 0.9939382 | 0.004730622 |  |  | 184260 | 0.9647148 | 0.9670213 | 0.00404411 | 0.961775 | 0.00574553 | 0.9617739 | 0.006900856 |  |  | 331680 | 0.9682895 | 0.9150489 | 0.007832842 | 0.9736721 | 0.008904207 | 0.9736718 | 0.01225265 |  |  | 632460 | 0.9554649 | 0.8678712 | 0.01482022 | 0.9595492 | 0.01339466 | 0.9595512 | 0.008965459
|  |  | 92652 | 1.000442 | 0.9994305 | 0.0004072093 | 0.9999501 | 0.09528865 | 0.9999457 | 0.1373278 |  |  | 289446 | 0.990874 | 0.9866385 | 0.001339724 | 0.9939492 | 0.003061562 | 0.9939458 | 0.004729878 |  |  | 184560 | 0.9668728 | 0.9670213 | 0.00404411 | 0.9618325 | 0.005746277 | 0.9618313 | 0.006901757 |  |  | 331980 | 0.9699709 | 0.9150489 | 0.007832842 | 0.9736991 | 0.008902991 | 0.9736988 | 0.01225056 |  |  | 632760 | 0.9599408 | 0.8678712 | 0.01482022 | 0.9595822 | 0.01339313 | 0.9595842 | 0.00896449
|  |  | 92772 | 0.9995459 | 0.9994305 | 0.0004072093 | 0.9999501 | 0.09528865 | 0.9999457 | 0.1373278 |  |  | 289746 | 0.990874 | 0.9866385 | 0.001339724 | 0.9939567 | 0.003061562 | 0.9939533 | 0.004729135 |  |  | 184860 | 0.9647148 | 0.9670213 | 0.00404411 | 0.9618898 | 0.005747019 | 0.9618886 | 0.006902651 |  |  | 332280 | 0.9699709 | 0.9150489 | 0.007832842 | 0.973726 | 0.008901779 | 0.9737257 | 0.01224848 |  |  | 633060 | 0.9509891 | 0.8678712 | 0.01482022 | 0.9596153 | 0.01339161 | 0.9596172 | 0.008963522
|  |  | 92892 | 0.9995459 | 0.9994305 | 0.0004072093 | 0.9999501 | 0.09528865 | 0.9999457 | 0.1373278 |  |  | 290046 | 0.9918345 | 0.9866385 | 0.001339724 | 0.9939642 | 0.003061562 | 0.9939609 | 0.004728394 |  |  | 185160 | 0.9636358 | 0.9670213 | 0.00404411 | 0.961947 | 0.005747756 | 0.9619458 | 0.00690354 |  |  | 332580 | 0.966608 | 0.9150489 | 0.007832842 | 0.9737529 | 0.008900571 | 0.9737526 | 0.0122464 |  |  | 633360 | 0.9487511 | 0.8678712 | 0.01482022 | 0.9596482 | 0.01339009 | 0.9596502 | 0.008962555
|  |  | 93012 | 1.000442 | 0.9994305 | 0.0004072093 | 0.9999501 | 0.09528865 | 0.9999457 | 0.1373278 |  |  | 290346 | 0.990874 | 0.9866385 | 0.001339724 | 0.9939717 | 0.003061562 | 0.9939684 | 0.004727655 |  |  | 185460 | 0.9614777 | 0.9670213 | 0.00404411 | 0.9620041 | 0.005748487 | 0.962003 | 0.006904422 |  |  | 332880 | 0.9649265 | 0.9150489 | 0.007832842 | 0.9737797 | 0.008899367 | 0.9737794 | 0.01224433 |  |  | 633660 | 0.9577029 | 0.8678712 | 0.01482022 | 0.9596811 | 0.01338858 | 0.9596831 | 0.008961588
|  |  | 93132 | 1.000442 | 0.9994305 | 0.0004072093 | 0.9999501 | 0.09528865 | 0.9999457 | 0.1373278 |  |  | 290646 | 0.9918345 | 0.9866385 | 0.001339724 | 0.9939792 | 0.003061562 | 0.9939758 | 0.004726918 |  |  | 185760 | 0.9625568 | 0.9670213 | 0.00404411 | 0.9620612 | 0.005749212 | 0.96206 | 0.006905297 |  |  | 333180 | 0.966608 | 0.9150489 | 0.007832842 | 0.9738064 | 0.008898167 | 0.9738061 | 0.01224226 |  |  | 633960 | 0.9577029 | 0.8678712 | 0.01482022 | 0.959714 | 0.01338706 | 0.959716 | 0.008960623
|  |  | 93252 | 1.000442 | 0.9994305 | 0.0004072093 | 0.9999501 | 0.09528865 | 0.9999457 | 0.1373278 |  |  | 290946 | 0.9899135 | 0.9866385 | 0.001339724 | 0.9939866 | 0.003061563 | 0.9939833 | 0.004726182 |  |  | 186060 | 0.9647148 | 0.9670213 | 0.00404411 | 0.9621181 | 0.005749932 | 0.9621169 | 0.006906167 |  |  | 333480 | 0.9699709 | 0.9150489 | 0.007832842 | 0.973833 | 0.00889697 | 0.9738327 | 0.0122402 |  |  | 634260 | 0.9554649 | 0.8678712 | 0.01482022 | 0.9597469 | 0.01338554 | 0.9597488 | 0.008959658
|  |  | 93372 | 0.9995459 | 0.9994305 | 0.0004072093 | 0.9999501 | 0.09528865 | 0.9999457 | 0.1373278 |  |  | 291246 | 0.990874 | 0.9866385 | 0.001339724 | 0.9939941 | 0.003061563 | 0.9939907 | 0.004725449 |  |  | 186360 | 0.9647148 | 0.9670213 | 0.00404411 | 0.962175 | 0.005750646 | 0.9621738 | 0.006907031 |  |  | 333780 | 0.966608 | 0.9150489 | 0.007832842 | 0.9738596 | 0.008895778 | 0.9738593 | 0.01223815 |  |  | 634560 | 0.953227 | 0.8678712 | 0.01482022 | 0.9597797 | 0.01338403 | 0.9597816 | 0.008958694
|  |  | 93492 | 1.000442 | 0.9994305 | 0.0004072093 | 0.9999501 | 0.09528865 | 0.9999457 | 0.1373278 |  |  | 291546 | 0.990874 | 0.9866385 | 0.001339724 | 0.9940015 | 0.003061563 | 0.9939982 | 0.004724717 |  |  | 186660 | 0.9647148 | 0.9670213 | 0.00404411 | 0.9622317 | 0.005751355 | 0.9622306 | 0.006907888 |  |  | 334080 | 0.966608 | 0.9150489 | 0.007832842 | 0.9738861 | 0.00889459 | 0.9738858 | 0.0122361 |  |  | 634860 | 0.9509891 | 0.8678712 | 0.01482022 | 0.9598125 | 0.01338252 | 0.9598144 | 0.008957731
|  |  | 93612 | 1.000442 | 0.9994305 | 0.0004072093 | 0.9999501 | 0.09528865 | 0.9999457 | 0.1373278 |  |  | 291846 | 0.9899135 | 0.9866385 | 0.001339724 | 0.9940089 | 0.003061564 | 0.9940056 | 0.004723987 |  |  | 186960 | 0.9625568 | 0.9670213 | 0.00404411 | 0.9622884 | 0.005752059 | 0.9622872 | 0.00690874 |  |  | 334380 | 0.9682895 | 0.9150489 | 0.007832842 | 0.9739125 | 0.008893406 | 0.9739122 | 0.01223407 |  |  | 635160 | 0.9599408 | 0.8678712 | 0.01482022 | 0.9598452 | 0.01338101 | 0.9598471 | 0.008956769
|  |  | 93732 | 1.000442 | 0.9994305 | 0.0004072093 | 0.9999501 | 0.09528865 | 0.9999457 | 0.1373278 |  |  | 292146 | 0.990874 | 0.9866385 | 0.001339724 | 0.9940162 | 0.003061564 | 0.994013 | 0.004723259 |  |  | 187260 | 0.9603987 | 0.9670213 | 0.00404411 | 0.962345 | 0.005752757 | 0.9623438 | 0.006909585 |  |  | 334680 | 0.963245 | 0.9150489 | 0.007832842 | 0.9739389 | 0.008892225 | 0.9739385 | 0.01223203 |  |  | 635460 | 0.953227 | 0.8678712 | 0.01482022 | 0.9598779 | 0.0133795 | 0.9598798 | 0.008955808
|  |  | 93852 | 0.9995459 | 0.9994305 | 0.0004072093 | 0.9999501 | 0.09528865 | 0.9999457 | 0.1373278 |  |  | 292446 | 0.990874 | 0.9866385 | 0.001339724 | 0.9940236 | 0.003061565 | 0.9940203 | 0.004722533 |  |  | 187560 | 0.9636358 | 0.9670213 | 0.00404411 | 0.9624015 | 0.005753449 | 0.9624003 | 0.006910424 |  |  | 334980 | 0.9682895 | 0.9150489 | 0.007832842 | 0.9739651 | 0.008891049 | 0.9739648 | 0.01223001 |  |  | 635760 | 0.9509891 | 0.8678712 | 0.01482022 | 0.9599106 | 0.01337799 | 0.9599125 | 0.008954848
|  |  | 93972 | 1.000442 | 0.9994305 | 0.0004072093 | 0.9999501 | 0.09528865 | 0.9999457 | 0.1373278 |  |  | 292746 | 0.990874 | 0.9866385 | 0.001339724 | 0.9940309 | 0.003061565 | 0.9940277 | 0.004721808 |  |  | 187860 | 0.9636358 | 0.9670213 | 0.00404411 | 0.9624579 | 0.005754137 | 0.9624567 | 0.006911257 |  |  | 335280 | 0.966608 | 0.9150489 | 0.007832842 | 0.9739913 | 0.008889876 | 0.973991 | 0.01222799 |  |  | 636060 | 0.9554649 | 0.8678712 | 0.01482022 | 0.9599432 | 0.01337648 | 0.9599451 | 0.008953888
|  |  | 94092 | 0.9995459 | 0.9994305 | 0.0004072093 | 0.9999501 | 0.09528865 | 0.9999457 | 0.1373278 |  |  | 293046 | 0.9918345 | 0.9866385 | 0.001339724 | 0.9940382 | 0.003061566 | 0.994035 | 0.004721086 |  |  | 188160 | 0.9657938 | 0.9670213 | 0.00404411 | 0.9625142 | 0.005754818 | 0.962513 | 0.006912085 |  |  | 335580 | 0.9682895 | 0.9150489 | 0.007832842 | 0.9740175 | 0.008888708 | 0.9740171 | 0.01222597 |  |  | 636360 | 0.953227 | 0.8678712 | 0.01482022 | 0.9599758 | 0.01337498 | 0.9599777 | 0.00895293
|  |  | 94212 | 1.000442 | 0.9994305 | 0.0004072093 | 0.9999501 | 0.09528865 | 0.9999457 | 0.1373278 |  |  | 293346 | 0.990874 | 0.9866385 | 0.001339724 | 0.9940455 | 0.003061566 | 0.9940423 | 0.004720365 |  |  | 188460 | 0.9647148 | 0.9670213 | 0.00404411 | 0.9625704 | 0.005755495 | 0.9625692 | 0.006912906 |  |  | 335880 | 0.9649265 | 0.9150489 | 0.007832842 | 0.9740435 | 0.008887543 | 0.9740432 | 0.01222397 |  |  | 636660 | 0.9509891 | 0.8678712 | 0.01482022 | 0.9600084 | 0.01337347 | 0.9600103 | 0.008951972
|  |  | 94332 | 1.001338 | 0.9994305 | 0.0004072093 | 0.9999501 | 0.09528865 | 0.9999457 | 0.1373278 |  |  | 293646 | 0.9927949 | 0.9866385 | 0.001339724 | 0.9940528 | 0.003061567 | 0.9940496 | 0.004719646 |  |  | 188760 | 0.9636358 | 0.9670213 | 0.00404411 | 0.9626265 | 0.005756166 | 0.9626253 | 0.006913721 |  |  | 336180 | 0.966608 | 0.9150489 | 0.007832842 | 0.9740695 | 0.008886382 | 0.9740691 | 0.01222197 |  |  | 636960 | 0.9554649 | 0.8678712 | 0.01482022 | 0.9600409 | 0.01337197 | 0.9600428 | 0.008951015
|  |  | 94452 | 1.000442 | 0.9994305 | 0.0004072093 | 0.9999501 | 0.09528865 | 0.9999457 | 0.1373278 |  |  | 293946 | 0.9918345 | 0.9866385 | 0.001339724 | 0.9940601 | 0.003061568 | 0.9940568 | 0.004718929 |  |  | 189060 | 0.9636358 | 0.9670213 | 0.00404411 | 0.9626825 | 0.005756831 | 0.9626814 | 0.006914531 |  |  | 336480 | 0.966608 | 0.9150489 | 0.007832842 | 0.9740955 | 0.008885225 | 0.9740951 | 0.01221997 |  |  | 637260 | 0.9599408 | 0.8678712 | 0.01482022 | 0.9600734 | 0.01337047 | 0.9600752 | 0.008950059
|  |  | 94572 | 1.000442 | 0.9994305 | 0.0004072093 | 0.9999501 | 0.09528865 | 0.9999457 | 0.1373278 |  |  | 294246 | 0.9927949 | 0.9866385 | 0.001339724 | 0.9940673 | 0.003061569 | 0.9940641 | 0.004718214 |  |  | 189360 | 0.9636358 | 0.9670213 | 0.00404411 | 0.9627385 | 0.005757492 | 0.9627373 | 0.006915334 |  |  | 336780 | 0.9699709 | 0.9150489 | 0.007832842 | 0.9741213 | 0.008884072 | 0.9741209 | 0.01221799 |  |  | 637560 | 0.9577029 | 0.8678712 | 0.01482022 | 0.9601058 | 0.01336897 | 0.9601077 | 0.008949104
|  |  | 94692 | 1.000442 | 0.9994305 | 0.0004072093 | 0.9999501 | 0.09528865 | 0.9999457 | 0.1373278 |  |  | 294546 | 0.990874 | 0.9866385 | 0.001339724 | 0.9940745 | 0.003061569 | 0.9940713 | 0.0047175 |  |  | 189660 | 0.9668728 | 0.9670213 | 0.00404411 | 0.9627943 | 0.005758147 | 0.9627931 | 0.006916131 |  |  | 337080 | 0.9649265 | 0.9150489 | 0.007832842 | 0.9741471 | 0.008882923 | 0.9741467 | 0.012216 |  |  | 637860 | 0.9509891 | 0.8678712 | 0.01482022 | 0.9601382 | 0.01336747 | 0.9601401 | 0.00894815
|  |  | 94812 | 1.000442 | 0.9994305 | 0.0004072093 | 0.9999501 | 0.09528865 | 0.9999457 | 0.1373278 |  |  | 294846 | 0.9899135 | 0.9866385 | 0.001339724 | 0.9940817 | 0.00306157 | 0.9940785 | 0.004716789 |  |  | 189960 | 0.9657938 | 0.9670213 | 0.00404411 | 0.9628501 | 0.005758797 | 0.9628489 | 0.006916923 |  |  | 337380 | 0.966608 | 0.9150489 | 0.007832842 | 0.9741728 | 0.008881777 | 0.9741724 | 0.01221403 |  |  | 638160 | 0.9509891 | 0.8678712 | 0.01482022 | 0.9601706 | 0.01336597 | 0.9601724 | 0.008947196
|  |  | 94932 | 0.9995459 | 0.9994305 | 0.0004072093 | 0.9999501 | 0.09528865 | 0.9999457 | 0.1373278 |  |  | 295146 | 0.990874 | 0.9866385 | 0.001339724 | 0.9940889 | 0.003061571 | 0.9940857 | 0.004716079 |  |  | 190260 | 0.9657938 | 0.9670213 | 0.00404411 | 0.9629058 | 0.005759441 | 0.9629046 | 0.006917709 |  |  | 337680 | 0.9699709 | 0.9150489 | 0.007832842 | 0.9741985 | 0.008880636 | 0.974198 | 0.01221206 |  |  | 638460 | 0.9577029 | 0.8678712 | 0.01482022 | 0.9602029 | 0.01336448 | 0.9602048 | 0.008946244
|  |  | 95052 | 0.9995459 | 0.9994305 | 0.0004072093 | 0.9999501 | 0.09528865 | 0.9999457 | 0.1373278 |  |  | 295446 | 0.9899135 | 0.9866385 | 0.001339724 | 0.994096 | 0.003061572 | 0.9940929 | 0.004715371 |  |  | 190560 | 0.9647148 | 0.9670213 | 0.00404411 | 0.9629613 | 0.00576008 | 0.9629602 | 0.006918488 |  |  | 337980 | 0.966608 | 0.9150489 | 0.007832842 | 0.974224 | 0.008879498 | 0.9742236 | 0.0122101 |  |  | 638760 | 0.9554649 | 0.8678712 | 0.01482022 | 0.9602352 | 0.01336298 | 0.960237 | 0.008945292
|  |  | 95172 | 1.001338 | 0.9994305 | 0.0004072093 | 0.9999501 | 0.09528865 | 0.9999457 | 0.1373278 |  |  | 295746 | 0.990874 | 0.9866385 | 0.001339724 | 0.9941032 | 0.003061573 | 0.9941 | 0.004714665 |  |  | 190860 | 0.9625568 | 0.9670213 | 0.00404411 | 0.9630168 | 0.005760714 | 0.9630156 | 0.006919262 |  |  | 338280 | 0.963245 | 0.9150489 | 0.007832842 | 0.9742495 | 0.008878364 | 0.9742491 | 0.01220814 |  |  | 639060 | 0.9599408 | 0.8678712 | 0.01482022 | 0.9602675 | 0.01336149 | 0.9602693 | 0.008944341
|  |  | 95292 | 1.000442 | 0.9994305 | 0.0004072093 | 0.9999501 | 0.09528865 | 0.9999457 | 0.1373278 |  |  | 296046 | 0.9918345 | 0.9866385 | 0.001339724 | 0.9941103 | 0.003061574 | 0.9941072 | 0.004713961 |  |  | 191160 | 0.9636358 | 0.9670213 | 0.00404411 | 0.9630722 | 0.005761343 | 0.963071 | 0.00692003 |  |  | 338580 | 0.966608 | 0.9150489 | 0.007832842 | 0.974275 | 0.008877234 | 0.9742745 | 0.01220619 |  |  | 639360 | 0.9599408 | 0.8678712 | 0.01482022 | 0.9602997 | 0.01335999 | 0.9603015 | 0.008943391
|  |  | 95412 | 0.9995459 | 0.9994305 | 0.0004072093 | 0.9999501 | 0.09528865 | 0.9999457 | 0.1373278 |  |  | 296346 | 0.9899135 | 0.9866385 | 0.001339724 | 0.9941174 | 0.003061575 | 0.9941143 | 0.004713258 |  |  | 191460 | 0.9647148 | 0.9670213 | 0.00404411 | 0.9631275 | 0.005761967 | 0.9631264 | 0.006920793 |  |  | 338880 | 0.966608 | 0.9150489 | 0.007832842 | 0.9743003 | 0.008876108 | 0.9742998 | 0.01220425 |  |  | 639660 | 0.9554649 | 0.8678712 | 0.01482022 | 0.9603319 | 0.0133585 | 0.9603337 | 0.008942442
|  |  | 95532 | 1.000442 | 0.9994305 | 0.0004072093 | 0.9999501 | 0.09528865 | 0.9999457 | 0.1373278 |  |  | 296646 | 0.9899135 | 0.9866385 | 0.001339724 | 0.9941245 | 0.003061577 | 0.9941214 | 0.004712558 |  |  | 191760 | 0.9636358 | 0.9670213 | 0.00404411 | 0.9631828 | 0.005762585 | 0.9631816 | 0.006921549 |  |  | 339180 | 0.9699709 | 0.9150489 | 0.007832842 | 0.9743256 | 0.008874985 | 0.9743251 | 0.01220231 |  |  | 639960 | 0.953227 | 0.8678712 | 0.01482022 | 0.960364 | 0.01335701 | 0.9603658 | 0.008941494
|  |  | 95652 | 0.9995459 | 0.9994305 | 0.0004072093 | 0.9999501 | 0.09528865 | 0.9999457 | 0.1373278 |  |  | 296946 | 0.9899135 | 0.9866385 | 0.001339724 | 0.9941315 | 0.003061578 | 0.9941285 | 0.004711859 |  |  | 192060 | 0.9647148 | 0.9670213 | 0.00404411 | 0.9632379 | 0.005763198 | 0.9632367 | 0.0069223 |  |  | 339480 | 0.966608 | 0.9150489 | 0.007832842 | 0.9743508 | 0.008873867 | 0.9743503 | 0.01220038 |  |  | 640260 | 0.9554649 | 0.8678712 | 0.01482022 | 0.9603962 | 0.01335553 | 0.9603979 | 0.008940547
|  |  | 95772 | 1.000442 | 0.9994305 | 0.0004072093 | 0.9999501 | 0.09528865 | 0.9999457 | 0.1373278 |  |  | 297246 | 0.9899135 | 0.9866385 | 0.001339724 | 0.9941386 | 0.003061579 | 0.9941355 | 0.004711162 |  |  | 192360 | 0.9668728 | 0.9670213 | 0.00404411 | 0.9632929 | 0.005763806 | 0.9632918 | 0.006923045 |  |  | 339780 | 0.966608 | 0.9150489 | 0.007832842 | 0.974376 | 0.008872752 | 0.9743755 | 0.01219846 |  |  | 640560 | 0.9554649 | 0.8678712 | 0.01482022 | 0.9604282 | 0.01335404 | 0.96043 | 0.0089396
|  |  | 95892 | 1.000442 | 0.9994305 | 0.0004072093 | 0.9999501 | 0.09528865 | 0.9999457 | 0.1373278 |  |  | 297546 | 0.990874 | 0.9866385 | 0.001339724 | 0.9941456 | 0.003061581 | 0.9941426 | 0.004710467 |  |  | 192660 | 0.9636358 | 0.9670213 | 0.00404411 | 0.9633479 | 0.005764409 | 0.9633467 | 0.006923784 |  |  | 340080 | 0.966608 | 0.9150489 | 0.007832842 | 0.9744011 | 0.00887164 | 0.9744006 | 0.01219654 |  |  | 640860 | 0.9599408 | 0.8678712 | 0.01482022 | 0.9604603 | 0.01335255 | 0.960462 | 0.008938655
|  |  | 96012 | 1.001338 | 0.9994305 | 0.0004072093 | 0.9999501 | 0.09528865 | 0.9999457 | 0.1373278 |  |  | 297846 | 0.9899135 | 0.9866385 | 0.001339724 | 0.9941526 | 0.003061582 | 0.9941496 | 0.004709773 |  |  | 192960 | 0.9636358 | 0.9670213 | 0.00404411 | 0.9634028 | 0.005765006 | 0.9634016 | 0.006924518 |  |  | 340380 | 0.966608 | 0.9150489 | 0.007832842 | 0.9744261 | 0.008870533 | 0.9744256 | 0.01219463 |  |  | 641160 | 0.9554649 | 0.8678712 | 0.01482022 | 0.9604923 | 0.01335107 | 0.960494 | 0.00893771
|  |  | 96132 | 1.000442 | 0.9994305 | 0.0004072093 | 0.9999501 | 0.09528865 | 0.9999457 | 0.1373278 |  |  | 298146 | 0.9889531 | 0.9866385 | 0.001339724 | 0.9941596 | 0.003061583 | 0.9941566 | 0.004709082 |  |  | 193260 | 0.9636358 | 0.9670213 | 0.00404411 | 0.9634575 | 0.005765599 | 0.9634563 | 0.006925246 |  |  | 340680 | 0.966608 | 0.9150489 | 0.007832842 | 0.9744511 | 0.008869429 | 0.9744505 | 0.01219272 |  |  | 641460 | 0.9577029 | 0.8678712 | 0.01482022 | 0.9605242 | 0.01334959 | 0.960526 | 0.008936766
|  |  | 96252 | 1.000442 | 0.9994305 | 0.0004072093 | 0.9999501 | 0.09528865 | 0.9999457 | 0.1373278 |  |  | 298446 | 0.9899135 | 0.9866385 | 0.001339724 | 0.9941666 | 0.003061585 | 0.9941636 | 0.004708392 |  |  | 193560 | 0.9647148 | 0.9670213 | 0.00404411 | 0.9635122 | 0.005766187 | 0.963511 | 0.006925968 |  |  | 340980 | 0.9649265 | 0.9150489 | 0.007832842 | 0.9744759 | 0.00886833 | 0.9744754 | 0.01219082 |  |  | 641760 | 0.9599408 | 0.8678712 | 0.01482022 | 0.9605562 | 0.01334811 | 0.9605579 | 0.008935823
|  |  | 96372 | 1.000442 | 0.9994305 | 0.0004072093 | 0.9999501 | 0.09528865 | 0.9999457 | 0.1373278 |  |  | 298746 | 0.9899135 | 0.9866385 | 0.001339724 | 0.9941735 | 0.003061587 | 0.9941705 | 0.004707704 |  |  | 193860 | 0.9657938 | 0.9670213 | 0.00404411 | 0.9635668 | 0.005766769 | 0.9635656 | 0.006926684 |  |  | 341280 | 0.966608 | 0.9150489 | 0.007832842 | 0.9745007 | 0.008867233 | 0.9745002 | 0.01218893 |  |  | 642060 | 0.9599408 | 0.8678712 | 0.01482022 | 0.9605881 | 0.01334663 | 0.9605898 | 0.008934881
|  |  | 96492 | 1.000442 | 0.9994305 | 0.0004072093 | 0.9999501 | 0.09528865 | 0.9999457 | 0.1373278 |  |  | 299046 | 0.990874 | 0.9866385 | 0.001339724 | 0.9941805 | 0.003061588 | 0.9941775 | 0.004707018 |  |  | 194160 | 0.9647148 | 0.9670213 | 0.00404411 | 0.9636213 | 0.005767346 | 0.9636201 | 0.006927395 |  |  | 341580 | 0.9682895 | 0.9150489 | 0.007832842 | 0.9745255 | 0.008866141 | 0.9745249 | 0.01218704 |  |  | 642360 | 0.9554649 | 0.8678712 | 0.01482022 | 0.9606199 | 0.01334515 | 0.9606216 | 0.00893394
|  |  | 96612 | 1.001338 | 0.9994305 | 0.0004072093 | 0.9999501 | 0.09528865 | 0.9999457 | 0.1373278 |  |  | 299346 | 0.9899135 | 0.9866385 | 0.001339724 | 0.9941874 | 0.00306159 | 0.9941844 | 0.004706334 |  |  | 194460 | 0.9668728 | 0.9670213 | 0.00404411 | 0.9636758 | 0.005767919 | 0.9636746 | 0.0069281 |  |  | 341880 | 0.9682895 | 0.9150489 | 0.007832842 | 0.9745502 | 0.008865052 | 0.9745496 | 0.01218516 |  |  | 642660 | 0.9577029 | 0.8678712 | 0.01482022 | 0.9606517 | 0.01334367 | 0.9606534 | 0.008933
|  |  | 96732 | 1.000442 | 0.9994305 | 0.0004072093 | 0.9999501 | 0.09528865 | 0.9999457 | 0.1373278 |  |  | 299646 | 0.9918345 | 0.9866385 | 0.001339724 | 0.9941943 | 0.003061592 | 0.9941913 | 0.004705652 |  |  | 194760 | 0.9657938 | 0.9670213 | 0.00404411 | 0.9637301 | 0.005768486 | 0.9637289 | 0.0069288 |  |  | 342180 | 0.966608 | 0.9150489 | 0.007832842 | 0.9745748 | 0.008863967 | 0.9745742 | 0.01218329 |  |  | 642960 | 0.9554649 | 0.8678712 | 0.01482022 | 0.9606835 | 0.0133422 | 0.9606852 | 0.00893206
|  |  | 96852 | 0.9995459 | 0.9994305 | 0.0004072093 | 0.9999501 | 0.09528865 | 0.9999457 | 0.1373278 |  |  | 299946 | 0.990874 | 0.9866385 | 0.001339724 | 0.9942012 | 0.003061594 | 0.9941982 | 0.004704971 |  |  | 195060 | 0.9636358 | 0.9670213 | 0.00404411 | 0.9637844 | 0.005769048 | 0.9637831 | 0.006929494 |  |  | 342480 | 0.9682895 | 0.9150489 | 0.007832842 | 0.9745993 | 0.008862886 | 0.9745987 | 0.01218142 |  |  | 643260 | 0.9577029 | 0.8678712 | 0.01482022 | 0.9607153 | 0.01334072 | 0.9607169 | 0.008931122
|  |  | 96972 | 1.000442 | 0.9994305 | 0.0004072093 | 0.9999501 | 0.09528865 | 0.9999457 | 0.1373278 |  |  | 300246 | 0.990874 | 0.9866385 | 0.001339724 | 0.994208 | 0.003061595 | 0.9942051 | 0.004704292 |  |  | 195360 | 0.9657938 | 0.9670213 | 0.00404411 | 0.9638385 | 0.005769605 | 0.9638373 | 0.006930182 |  |  | 342780 | 0.9716524 | 0.9150489 | 0.007832842 | 0.9746238 | 0.008861808 | 0.9746232 | 0.01217956 |  |  | 643560 | 0.9599408 | 0.8678712 | 0.01482022 | 0.960747 | 0.01333925 | 0.9607486 | 0.008930184
|  |  | 97092 | 1.001338 | 0.9994305 | 0.0004072093 | 0.9999501 | 0.09528865 | 0.9999457 | 0.1373278 |  |  | 300546 | 0.9918345 | 0.9866385 | 0.001339724 | 0.9942149 | 0.003061597 | 0.9942119 | 0.004703615 |  |  | 195660 | 0.9647148 | 0.9670213 | 0.00404411 | 0.9638926 | 0.005770158 | 0.9638914 | 0.006930865 |  |  | 343080 | 0.966608 | 0.9150489 | 0.007832842 | 0.9746482 | 0.008860734 | 0.9746476 | 0.0121777 |  |  | 643860 | 0.953227 | 0.8678712 | 0.01482022 | 0.9607786 | 0.01333778 | 0.9607803 | 0.008929247
|  |  | 97212 | 1.001338 | 0.9994305 | 0.0004072093 | 0.9999501 | 0.09528865 | 0.9999457 | 0.1373278 |  |  | 300846 | 0.9918345 | 0.9866385 | 0.001339724 | 0.9942217 | 0.003061599 | 0.9942188 | 0.00470294 |  |  | 195960 | 0.9668728 | 0.9670213 | 0.00404411 | 0.9639466 | 0.005770705 | 0.9639454 | 0.006931542 |  |  | 343380 | 0.966608 | 0.9150489 | 0.007832842 | 0.9746726 | 0.008859664 | 0.9746719 | 0.01217585 |  |  | 644160 | 0.9554649 | 0.8678712 | 0.01482022 | 0.9608103 | 0.01333631 | 0.9608119 | 0.008928311
|  |  | 97332 | 1.000442 | 0.9994305 | 0.0004072093 | 0.9999501 | 0.09528865 | 0.9999457 | 0.1373278 |  |  | 301146 | 0.9918345 | 0.9866385 | 0.001339724 | 0.9942285 | 0.003061601 | 0.9942256 | 0.004702267 |  |  | 196260 | 0.9647148 | 0.9670213 | 0.00404411 | 0.9640005 | 0.005771247 | 0.9639992 | 0.006932214 |  |  | 343680 | 0.9649265 | 0.9150489 | 0.007832842 | 0.9746968 | 0.008858598 | 0.9746962 | 0.01217401 |  |  | 644460 | 0.9577029 | 0.8678712 | 0.01482022 | 0.9608419 | 0.01333484 | 0.9608435 | 0.008927376
|  |  | 97452 | 1.000442 | 0.9994305 | 0.0004072093 | 0.9999501 | 0.09528865 | 0.9999457 | 0.1373278 |  |  | 301446 | 0.9918345 | 0.9866385 | 0.001339724 | 0.9942353 | 0.003061604 | 0.9942324 | 0.004701595 |  |  | 196560 | 0.9647148 | 0.9670213 | 0.00404411 | 0.9640543 | 0.005771784 | 0.9640531 | 0.00693288 |  |  | 343980 | 0.966608 | 0.9150489 | 0.007832842 | 0.974721 | 0.008857535 | 0.9747204 | 0.01217217 |  |  | 644760 | 0.9599408 | 0.8678712 | 0.01482022 | 0.9608734 | 0.01333337 | 0.9608751 | 0.008926442
|  |  | 97572 | 1.001338 | 0.9994305 | 0.0004072093 | 0.9999501 | 0.09528865 | 0.9999457 | 0.1373278 |  |  | 301746 | 0.9918345 | 0.9866385 | 0.001339724 | 0.994242 | 0.003061606 | 0.9942392 | 0.004700925 |  |  | 196860 | 0.9657938 | 0.9670213 | 0.00404411 | 0.964108 | 0.005772317 | 0.9641068 | 0.006933541 |  |  | 344280 | 0.9649265 | 0.9150489 | 0.007832842 | 0.9747452 | 0.008856476 | 0.9747445 | 0.01217034 |  |  | 645060 | 0.9644167 | 0.8678712 | 0.01482022 | 0.960905 | 0.0133319 | 0.9609066 | 0.008925508
|  |  | 97692 | 0.99865 | 0.9994305 | 0.0004072093 | 0.9999501 | 0.09528865 | 0.9999457 | 0.1373278 |  |  | 302046 | 0.990874 | 0.9866385 | 0.001339724 | 0.9942488 | 0.003061608 | 0.9942459 | 0.004700257 |  |  | 197160 | 0.9657938 | 0.9670213 | 0.00404411 | 0.9641616 | 0.005772844 | 0.9641604 | 0.006934196 |  |  | 344580 | 0.9649265 | 0.9150489 | 0.007832842 | 0.9747693 | 0.00885542 | 0.9747686 | 0.01216851 |  |  | 645360 | 0.9599408 | 0.8678712 | 0.01482022 | 0.9609365 | 0.01333044 | 0.9609381 | 0.008924576
|  |  | 97812 | 1.000442 | 0.9994305 | 0.0004072093 | 0.9999501 | 0.09528865 | 0.9999457 | 0.1373278 |  |  | 302346 | 0.990874 | 0.9866385 | 0.001339724 | 0.9942555 | 0.00306161 | 0.9942527 | 0.004699591 |  |  | 197460 | 0.9647148 | 0.9670213 | 0.00404411 | 0.9642152 | 0.005773367 | 0.964214 | 0.006934846 |  |  | 344880 | 0.966608 | 0.9150489 | 0.007832842 | 0.9747933 | 0.008854368 | 0.9747926 | 0.01216669 |  |  | 645660 | 0.9599408 | 0.8678712 | 0.01482022 | 0.9609679 | 0.01332897 | 0.9609695 | 0.008923644
|  |  | 97932 | 1.000442 | 0.9994305 | 0.0004072093 | 0.9999501 | 0.09528865 | 0.9999457 | 0.1373278 |  |  | 302646 | 0.990874 | 0.9866385 | 0.001339724 | 0.9942622 | 0.003061613 | 0.9942594 | 0.004698927 |  |  | 197760 | 0.9647148 | 0.9670213 | 0.00404411 | 0.9642686 | 0.005773885 | 0.9642674 | 0.00693549 |  |  | 345180 | 0.9716524 | 0.9150489 | 0.007832842 | 0.9748172 | 0.00885332 | 0.9748165 | 0.01216488 |  |  | 645960 | 0.9577029 | 0.8678712 | 0.01482022 | 0.9609993 | 0.01332751 | 0.9610009 | 0.008922714
|  |  | 98052 | 1.000442 | 0.9994305 | 0.0004072093 | 0.9999501 | 0.09528865 | 0.9999457 | 0.1373278 |  |  | 302946 | 0.9918345 | 0.9866385 | 0.001339724 | 0.9942689 | 0.003061615 | 0.9942661 | 0.004698264 |  |  | 198060 | 0.9657938 | 0.9670213 | 0.00404411 | 0.964322 | 0.005774398 | 0.9643208 | 0.006936129 |  |  | 345480 | 0.9699709 | 0.9150489 | 0.007832842 | 0.9748411 | 0.008852275 | 0.9748404 | 0.01216307 |  |  | 646260 | 0.9577029 | 0.8678712 | 0.01482022 | 0.9610307 | 0.01332605 | 0.9610323 | 0.008921784
|  |  | 98172 | 1.001338 | 0.9994305 | 0.0004072093 | 0.9999501 | 0.09528865 | 0.9999457 | 0.1373278 |  |  | 303246 | 0.990874 | 0.9866385 | 0.001339724 | 0.9942756 | 0.003061618 | 0.9942728 | 0.004697604 |  |  | 198360 | 0.9668728 | 0.9670213 | 0.00404411 | 0.9643753 | 0.005774906 | 0.9643741 | 0.006936763 |  |  | 345780 | 0.9649265 | 0.9150489 | 0.007832842 | 0.9748649 | 0.008851234 | 0.9748642 | 0.01216127 |  |  | 646560 | 0.9577029 | 0.8678712 | 0.01482022 | 0.9610621 | 0.01332459 | 0.9610637 | 0.008920855
|  |  | 98292 | 1.001338 | 0.9994305 | 0.0004072093 | 0.9999501 | 0.09528865 | 0.9999457 | 0.1373278 |  |  | 303546 | 0.9918345 | 0.9866385 | 0.001339724 | 0.9942823 | 0.00306162 | 0.9942795 | 0.004696945 |  |  | 198660 | 0.9657938 | 0.9670213 | 0.00404411 | 0.9644285 | 0.005775409 | 0.9644273 | 0.006937391 |  |  | 346080 | 0.9649265 | 0.9150489 | 0.007832842 | 0.9748887 | 0.008850196 | 0.9748879 | 0.01215947 |  |  | 646860 | 0.9599408 | 0.8678712 | 0.01482022 | 0.9610934 | 0.01332313 | 0.961095 | 0.008919927
|  |  | 98412 | 0.9995459 | 0.9994305 | 0.0004072093 | 0.9999501 | 0.09528865 | 0.9999457 | 0.1373278 |  |  | 303846 | 0.9899135 | 0.9866385 | 0.001339724 | 0.9942889 | 0.003061623 | 0.9942862 | 0.004696287 |  |  | 198960 | 0.9668728 | 0.9670213 | 0.00404411 | 0.9644816 | 0.005775908 | 0.9644804 | 0.006938014 |  |  | 346380 | 0.966608 | 0.9150489 | 0.007832842 | 0.9749124 | 0.008849162 | 0.9749116 | 0.01215768 |  |  | 647160 | 0.9554649 | 0.8678712 | 0.01482022 | 0.9611247 | 0.01332168 | 0.9611262 | 0.008918999
|  |  | 98532 | 0.9995459 | 0.9994305 | 0.0004072093 | 0.9999501 | 0.09528865 | 0.9999457 | 0.1373278 |  |  | 304146 | 0.990874 | 0.9866385 | 0.001339724 | 0.9942955 | 0.003061626 | 0.9942928 | 0.004695632 |  |  | 199260 | 0.9647148 | 0.9670213 | 0.00404411 | 0.9645347 | 0.005776401 | 0.9645334 | 0.006938631 |  |  | 346680 | 0.966608 | 0.9150489 | 0.007832842 | 0.974936 | 0.008848132 | 0.9749352 | 0.0121559 |  |  | 647460 | 0.9577029 | 0.8678712 | 0.01482022 | 0.9611559 | 0.01332022 | 0.9611575 | 0.008918073
|  |  | 98652 | 1.000442 | 0.9994305 | 0.0004072093 | 0.9999501 | 0.09528865 | 0.9999457 | 0.1373278 |  |  | 304446 | 0.990874 | 0.9866385 | 0.001339724 | 0.9943022 | 0.003061629 | 0.9942994 | 0.004694979 |  |  | 199560 | 0.9657938 | 0.9670213 | 0.00404411 | 0.9645876 | 0.00577689 | 0.9645864 | 0.006939243 |  |  | 346980 | 0.9682895 | 0.9150489 | 0.007832842 | 0.9749595 | 0.008847105 | 0.9749588 | 0.01215412 |  |  | 647760 | 0.9599408 | 0.8678712 | 0.01482022 | 0.9611871 | 0.01331877 | 0.9611887 | 0.008917148
|  |  | 98772 | 1.001338 | 0.9994305 | 0.0004072093 | 0.9999501 | 0.09528865 | 0.9999457 | 0.1373278 |  |  | 304746 | 0.990874 | 0.9866385 | 0.001339724 | 0.9943088 | 0.003061631 | 0.994306 | 0.004694327 |  |  | 199860 | 0.9668728 | 0.9670213 | 0.00404411 | 0.9646405 | 0.005777374 | 0.9646392 | 0.00693985 |  |  | 347280 | 0.9649265 | 0.9150489 | 0.007832842 | 0.974983 | 0.008846082 | 0.9749823 | 0.01215235 |  |  | 648060 | 0.9577029 | 0.8678712 | 0.01482022 | 0.9612183 | 0.01331732 | 0.9612198 | 0.008916223
|  |  | 98892 | 1.001338 | 0.9994305 | 0.0004072093 | 0.9999501 | 0.09528865 | 0.9999457 | 0.1373278 |  |  | 305046 | 0.9918345 | 0.9866385 | 0.001339724 | 0.9943153 | 0.003061634 | 0.9943126 | 0.004693677 |  |  | 200160 | 0.9668728 | 0.9670213 | 0.00404411 | 0.9646933 | 0.005777854 | 0.964692 | 0.006940452 |  |  | 347580 | 0.9649265 | 0.9150489 | 0.007832842 | 0.9750065 | 0.008845062 | 0.9750057 | 0.01215058 |  |  | 648360 | 0.9621788 | 0.8678712 | 0.01482022 | 0.9612494 | 0.01331586 | 0.961251 | 0.008915299
|  |  | 99012 | 1.000442 | 0.9994305 | 0.0004072093 | 0.9999501 | 0.09528865 | 0.9999457 | 0.1373278 |  |  | 305346 | 0.990874 | 0.9866385 | 0.001339724 | 0.9943219 | 0.003061637 | 0.9943192 | 0.004693029 |  |  | 200460 | 0.9668728 | 0.9670213 | 0.00404411 | 0.9647459 | 0.005778328 | 0.9647447 | 0.006941048 |  |  | 347880 | 0.9649265 | 0.9150489 | 0.007832842 | 0.9750298 | 0.008844046 | 0.975029 | 0.01214882 |  |  | 648660 | 0.953227 | 0.8678712 | 0.01482022 | 0.9612805 | 0.01331441 | 0.961282 | 0.008914376
|  |  | 99132 | 0.9995459 | 0.9994305 | 0.0004072093 | 0.9999501 | 0.09528865 | 0.9999457 | 0.1373278 |  |  | 305646 | 0.9918345 | 0.9866385 | 0.001339724 | 0.9943284 | 0.00306164 | 0.9943257 | 0.004692382 |  |  | 200760 | 0.9657938 | 0.9670213 | 0.00404411 | 0.9647985 | 0.005778798 | 0.9647973 | 0.006941639 |  |  | 348180 | 0.9682895 | 0.9150489 | 0.007832842 | 0.9750531 | 0.008843034 | 0.9750523 | 0.01214707 |  |  | 648960 | 0.9577029 | 0.8678712 | 0.01482022 | 0.9613116 | 0.01331297 | 0.9613131 | 0.008913454
|  |  | 99252 | 0.9995459 | 0.9994305 | 0.0004072093 | 0.9999501 | 0.09528865 | 0.9999457 | 0.1373278 |  |  | 305946 | 0.9918345 | 0.9866385 | 0.001339724 | 0.9943349 | 0.003061643 | 0.9943323 | 0.004691737 |  |  | 201060 | 0.9690308 | 0.9670213 | 0.00404411 | 0.9648511 | 0.005779263 | 0.9648498 | 0.006942224 |  |  | 348480 | 0.9733339 | 0.9150489 | 0.007832842 | 0.9750764 | 0.008842025 | 0.9750756 | 0.01214532 |  |  | 649260 | 0.9554649 | 0.8678712 | 0.01482022 | 0.9613426 | 0.01331152 | 0.9613441 | 0.008912533
|  |  | 99372 | 1.000442 | 0.9994305 | 0.0004072093 | 0.9999501 | 0.09528865 | 0.9999457 | 0.1373278 |  |  | 306246 | 0.9918345 | 0.9866385 | 0.001339724 | 0.9943414 | 0.003061647 | 0.9943388 | 0.004691095 |  |  | 201360 | 0.9690308 | 0.9670213 | 0.00404411 | 0.9649035 | 0.005779724 | 0.9649023 | 0.006942805 |  |  | 348780 | 0.9682895 | 0.9150489 | 0.007832842 | 0.9750995 | 0.008841019 | 0.9750987 | 0.01214358 |  |  | 649560 | 0.9599408 | 0.8678712 | 0.01482022 | 0.9613736 | 0.01331007 | 0.9613751 | 0.008911613
|  |  | 99492 | 1.001338 | 0.9994305 | 0.0004072093 | 0.9999501 | 0.09528865 | 0.9999457 | 0.1373278 |  |  | 306546 | 0.990874 | 0.9866385 | 0.001339724 | 0.9943479 | 0.00306165 | 0.9943453 | 0.004690454 |  |  | 201660 | 0.9679518 | 0.9670213 | 0.00404411 | 0.9649559 | 0.00578018 | 0.9649546 | 0.00694338 |  |  | 349080 | 0.963245 | 0.9150489 | 0.007832842 | 0.9751227 | 0.008840017 | 0.9751218 | 0.01214184 |  |  | 649860 | 0.9577029 | 0.8678712 | 0.01482022 | 0.9614046 | 0.01330863 | 0.9614061 | 0.008910694
|  |  | 99612 | 1.001338 | 0.9994305 | 0.0004072093 | 0.9999501 | 0.09528865 | 0.9999457 | 0.1373278 |  |  | 306846 | 0.990874 | 0.9866385 | 0.001339724 | 0.9943544 | 0.003061653 | 0.9943518 | 0.004689814 |  |  | 201960 | 0.9657938 | 0.9670213 | 0.00404411 | 0.9650081 | 0.005780631 | 0.9650069 | 0.00694395 |  |  | 349380 | 0.9649265 | 0.9150489 | 0.007832842 | 0.9751457 | 0.008839019 | 0.9751449 | 0.01214011 |  |  | 650160 | 0.9621788 | 0.8678712 | 0.01482022 | 0.9614355 | 0.01330719 | 0.961437 | 0.008909775
|  |  | 99732 | 1.000442 | 0.9994305 | 0.0004072093 | 0.9999501 | 0.09528865 | 0.9999457 | 0.1373278 |  |  | 307146 | 0.990874 | 0.9866385 | 0.001339724 | 0.9943609 | 0.003061657 | 0.9943582 | 0.004689177 |  |  | 202260 | 0.9657938 | 0.9670213 | 0.00404411 | 0.9650603 | 0.005781078 | 0.9650591 | 0.006944515 |  |  | 349680 | 0.9699709 | 0.9150489 | 0.007832842 | 0.9751687 | 0.008838024 | 0.9751678 | 0.01213838 |  |  | 650460 | 0.9599408 | 0.8678712 | 0.01482022 | 0.9614664 | 0.01330574 | 0.9614678 | 0.008908858
|  |  | 99852 | 0.9995459 | 0.9994305 | 0.0004072093 | 0.9999501 | 0.09528865 | 0.9999457 | 0.1373278 |  |  | 307446 | 0.9918345 | 0.9866385 | 0.001339724 | 0.9943673 | 0.00306166 | 0.9943647 | 0.004688541 |  |  | 202560 | 0.9679518 | 0.9670213 | 0.00404411 | 0.9651124 | 0.005781519 | 0.9651111 | 0.006945075 |  |  | 349980 | 0.9682895 | 0.9150489 | 0.007832842 | 0.9751916 | 0.008837032 | 0.9751907 | 0.01213666 |  |  | 650760 | 0.9644167 | 0.8678712 | 0.01482022 | 0.9614972 | 0.0133043 | 0.9614987 | 0.008907941
|  |  | 99972 | 1.001338 | 0.9994305 | 0.0004072093 | 0.9999501 | 0.09528865 | 0.9999457 | 0.1373278 |  |  | 307746 | 0.990874 | 0.9866385 | 0.001339724 | 0.9943737 | 0.003061664 | 0.9943711 | 0.004687907 |  |  | 202860 | 0.9679518 | 0.9670213 | 0.00404411 | 0.9651644 | 0.005781957 | 0.9651632 | 0.006945629 |  |  | 350280 | 0.9699709 | 0.9150489 | 0.007832842 | 0.9752145 | 0.008836044 | 0.9752136 | 0.01213495 |  |  | 651060 | 0.9644167 | 0.8678712 | 0.01482022 | 0.961528 | 0.01330287 | 0.9615295 | 0.008907025
|  |  | 100092 | 1.001338 | 0.9994305 | 0.0004072093 | 0.9999501 | 0.09528865 | 0.9999457 | 0.1373278 |  |  | 308046 | 0.990874 | 0.9866385 | 0.001339724 | 0.9943801 | 0.003061667 | 0.9943775 | 0.004687275 |  |  | 203160 | 0.9668728 | 0.9670213 | 0.00404411 | 0.9652163 | 0.00578239 | 0.9652151 | 0.006946179 |  |  | 350580 | 0.9699709 | 0.9150489 | 0.007832842 | 0.9752373 | 0.00883506 | 0.9752364 | 0.01213324 |  |  | 651360 | 0.9577029 | 0.8678712 | 0.01482022 | 0.9615588 | 0.01330143 | 0.9615603 | 0.00890611
|  |  | 100212 | 1.000442 | 0.9994305 | 0.0004072093 | 0.9999501 | 0.09528865 | 0.9999457 | 0.1373278 |  |  | 308346 | 0.990874 | 0.9866385 | 0.001339724 | 0.9943865 | 0.003061671 | 0.9943839 | 0.004686644 |  |  | 203460 | 0.9679518 | 0.9670213 | 0.00404411 | 0.9652682 | 0.005782818 | 0.9652669 | 0.006946723 |  |  | 350880 | 0.9699709 | 0.9150489 | 0.007832842 | 0.97526 | 0.008834079 | 0.9752591 | 0.01213154 |  |  | 651660 | 0.9509891 | 0.8678712 | 0.01482022 | 0.9615896 | 0.01329999 | 0.961591 | 0.008905196
|  |  | 100332 | 0.9995459 | 0.9994305 | 0.0004072093 | 0.9999501 | 0.09528865 | 0.9999457 | 0.1373278 |  |  | 308646 | 0.990874 | 0.9866385 | 0.001339724 | 0.9943929 | 0.003061675 | 0.9943903 | 0.004686016 |  |  | 203760 | 0.9690308 | 0.9670213 | 0.00404411 | 0.9653199 | 0.005783241 | 0.9653187 | 0.006947262 |  |  | 351180 | 0.9649265 | 0.9150489 | 0.007832842 | 0.9752827 | 0.008833101 | 0.9752818 | 0.01212984 |  |  | 651960 | 0.9666547 | 0.8678712 | 0.01482022 | 0.9616203 | 0.01329856 | 0.9616217 | 0.008904283
|  |  | 100452 | 1.000442 | 0.9994305 | 0.0004072093 | 0.9999501 | 0.09528865 | 0.9999457 | 0.1373278 |  |  | 308946 | 0.9899135 | 0.9866385 | 0.001339724 | 0.9943992 | 0.003061678 | 0.9943967 | 0.004685389 |  |  | 204060 | 0.9690308 | 0.9670213 | 0.00404411 | 0.9653716 | 0.00578366 | 0.9653704 | 0.006947796 |  |  | 351480 | 0.9682895 | 0.9150489 | 0.007832842 | 0.9753053 | 0.008832127 | 0.9753044 | 0.01212815 |  |  | 652260 | 0.9621788 | 0.8678712 | 0.01482022 | 0.9616509 | 0.01329712 | 0.9616524 | 0.00890337
|  |  | 100572 | 1.000442 | 0.9994305 | 0.0004072093 | 0.9999501 | 0.09528865 | 0.9999457 | 0.1373278 |  |  | 309246 | 0.990874 | 0.9866385 | 0.001339724 | 0.9944056 | 0.003061682 | 0.994403 | 0.004684764 |  |  | 204360 | 0.9690308 | 0.9670213 | 0.00404411 | 0.9654232 | 0.005784075 | 0.965422 | 0.006948326 |  |  | 351780 | 0.966608 | 0.9150489 | 0.007832842 | 0.9753278 | 0.008831156 | 0.9753269 | 0.01212647 |  |  | 652560 | 0.9577029 | 0.8678712 | 0.01482022 | 0.9616816 | 0.01329569 | 0.961683 | 0.008902459
|  |  | 100692 | 0.9995459 | 0.9994305 | 0.0004072093 | 0.9999501 | 0.09528865 | 0.9999457 | 0.1373278 |  |  | 309546 | 0.990874 | 0.9866385 | 0.001339724 | 0.9944119 | 0.003061686 | 0.9944093 | 0.00468414 |  |  | 204660 | 0.9668728 | 0.9670213 | 0.00404411 | 0.9654747 | 0.005784485 | 0.9654735 | 0.00694885 |  |  | 352080 | 0.9649265 | 0.9150489 | 0.007832842 | 0.9753503 | 0.008830189 | 0.9753494 | 0.01212479 |  |  | 652860 | 0.9599408 | 0.8678712 | 0.01482022 | 0.9617122 | 0.01329426 | 0.9617136 | 0.008901548
|  |  | 100812 | 1.001338 | 0.9994305 | 0.0004072093 | 0.9999501 | 0.09528865 | 0.9999457 | 0.1373278 |  |  | 309846 | 0.9918345 | 0.9866385 | 0.001339724 | 0.9944182 | 0.00306169 | 0.9944157 | 0.004683519 |  |  | 204960 | 0.9690308 | 0.9670213 | 0.00404411 | 0.9655261 | 0.005784891 | 0.9655249 | 0.006949369 |  |  | 352380 | 0.9682895 | 0.9150489 | 0.007832842 | 0.9753728 | 0.008829225 | 0.9753718 | 0.01212312 |  |  | 653160 | 0.9554649 | 0.8678712 | 0.01482022 | 0.9617428 | 0.01329283 | 0.9617442 | 0.008900639
|  |  | 100932 | 0.9995459 | 0.9994305 | 0.0004072093 | 0.9999501 | 0.09528865 | 0.9999457 | 0.1373278 |  |  | 310146 | 0.990874 | 0.9866385 | 0.001339724 | 0.9944245 | 0.003061694 | 0.994422 | 0.004682899 |  |  | 205260 | 0.9679518 | 0.9670213 | 0.00404411 | 0.9655775 | 0.005785292 | 0.9655762 | 0.006949883 |  |  | 352680 | 0.966608 | 0.9150489 | 0.007832842 | 0.9753951 | 0.008828264 | 0.9753942 | 0.01212145 |  |  | 653460 | 0.9577029 | 0.8678712 | 0.01482022 | 0.9617733 | 0.0132914 | 0.9617747 | 0.00889973
|  |  | 101052 | 0.9995459 | 0.9994305 | 0.0004072093 | 0.9999501 | 0.09528865 | 0.9999457 | 0.1373278 |  |  | 310446 | 0.9918345 | 0.9866385 | 0.001339724 | 0.9944307 | 0.003061699 | 0.9944282 | 0.004682281 |  |  | 205560 | 0.9690308 | 0.9670213 | 0.00404411 | 0.9656287 | 0.005785688 | 0.9656275 | 0.006950392 |  |  | 352980 | 0.9682895 | 0.9150489 | 0.007832842 | 0.9754174 | 0.008827307 | 0.9754165 | 0.01211979 |  |  | 653760 | 0.9577029 | 0.8678712 | 0.01482022 | 0.9618038 | 0.01328998 | 0.9618052 | 0.008898822
|  |  | 101172 | 0.9995459 | 0.9994305 | 0.0004072093 | 0.9999501 | 0.09528865 | 0.9999457 | 0.1373278 |  |  | 310746 | 0.990874 | 0.9866385 | 0.001339724 | 0.994437 | 0.003061703 | 0.9944345 | 0.004681664 |  |  | 205860 | 0.9668728 | 0.9670213 | 0.00404411 | 0.9656799 | 0.00578608 | 0.9656787 | 0.006950896 |  |  | 353280 | 0.966608 | 0.9150489 | 0.007832842 | 0.9754397 | 0.008826354 | 0.9754387 | 0.01211813 |  |  | 654060 | 0.9621788 | 0.8678712 | 0.01482022 | 0.9618343 | 0.01328855 | 0.9618356 | 0.008897915
|  |  | 101292 | 1.001338 | 0.9994305 | 0.0004072093 | 0.9999501 | 0.09528865 | 0.9999457 | 0.1373278 |  |  | 311046 | 0.9918345 | 0.9866385 | 0.001339724 | 0.9944432 | 0.003061707 | 0.9944407 | 0.00468105 |  |  | 206160 | 0.9701099 | 0.9670213 | 0.00404411 | 0.965731 | 0.005786468 | 0.9657298 | 0.006951395 |  |  | 353580 | 0.9682895 | 0.9150489 | 0.007832842 | 0.9754618 | 0.008825403 | 0.9754609 | 0.01211648 |  |  | 654360 | 0.9599408 | 0.8678712 | 0.01482022 | 0.9618647 | 0.01328713 | 0.9618661 | 0.008897009
|  |  | 101412 | 1.000442 | 0.9994305 | 0.0004072093 | 0.9999501 | 0.09528865 | 0.9999457 | 0.1373278 |  |  | 311346 | 0.9918345 | 0.9866385 | 0.001339724 | 0.9944494 | 0.003061712 | 0.994447 | 0.004680437 |  |  | 206460 | 0.9701099 | 0.9670213 | 0.00404411 | 0.965782 | 0.005786851 | 0.9657808 | 0.006951889 |  |  | 353880 | 0.9716524 | 0.9150489 | 0.007832842 | 0.975484 | 0.008824456 | 0.975483 | 0.01211483 |  |  | 654660 | 0.9599408 | 0.8678712 | 0.01482022 | 0.9618951 | 0.0132857 | 0.9618964 | 0.008896103
|  |  | 101532 | 1.001338 | 0.9994305 | 0.0004072093 | 0.9999501 | 0.09528865 | 0.9999457 | 0.1373278 |  |  | 311646 | 0.9918345 | 0.9866385 | 0.001339724 | 0.9944556 | 0.003061716 | 0.9944532 | 0.004679826 |  |  | 206760 | 0.9668728 | 0.9670213 | 0.00404411 | 0.965833 | 0.00578723 | 0.9658317 | 0.006952378 |  |  | 354180 | 0.9716524 | 0.9150489 | 0.007832842 | 0.975506 | 0.008823513 | 0.975505 | 0.01211319 |  |  | 654960 | 0.9599408 | 0.8678712 | 0.01482022 | 0.9619254 | 0.01328428 | 0.9619268 | 0.008895199
|  |  | 101652 | 1.000442 | 0.9994305 | 0.0004072093 | 0.9999501 | 0.09528865 | 0.9999457 | 0.1373278 |  |  | 311946 | 0.990874 | 0.9866385 | 0.001339724 | 0.9944618 | 0.003061721 | 0.9944594 | 0.004679216 |  |  | 207060 | 0.9690308 | 0.9670213 | 0.00404411 | 0.9658838 | 0.005787605 | 0.9658825 | 0.006952863 |  |  | 354480 | 0.9699709 | 0.9150489 | 0.007832842 | 0.975528 | 0.008822573 | 0.975527 | 0.01211156 |  |  | 655260 | 0.9599408 | 0.8678712 | 0.01482022 | 0.9619558 | 0.01328286 | 0.9619571 | 0.008894295
|  |  | 101772 | 1.000442 | 0.9994305 | 0.0004072093 | 0.9999501 | 0.09528865 | 0.9999457 | 0.1373278 |  |  | 312246 | 0.9899135 | 0.9866385 | 0.001339724 | 0.994468 | 0.003061725 | 0.9944656 | 0.004678609 |  |  | 207360 | 0.9668728 | 0.9670213 | 0.00404411 | 0.9659346 | 0.005787975 | 0.9659333 | 0.006953342 |  |  | 354780 | 0.9682895 | 0.9150489 | 0.007832842 | 0.97555 | 0.008821636 | 0.975549 | 0.01210993 |  |  | 655560 | 0.9577029 | 0.8678712 | 0.01482022 | 0.9619861 | 0.01328145 | 0.9619874 | 0.008893393
|  |  | 101892 | 1.000442 | 0.9994305 | 0.0004072093 | 0.9999501 | 0.09528865 | 0.9999457 | 0.1373278 |  |  | 312546 | 0.9918345 | 0.9866385 | 0.001339724 | 0.9944741 | 0.00306173 | 0.9944717 | 0.004678003 |  |  | 207660 | 0.9701099 | 0.9670213 | 0.00404411 | 0.9659852 | 0.00578834 | 0.965984 | 0.006953817 |  |  | 355080 | 0.9682895 | 0.9150489 | 0.007832842 | 0.9755719 | 0.008820702 | 0.9755708 | 0.01210831 |  |  | 655860 | 0.9599408 | 0.8678712 | 0.01482022 | 0.9620163 | 0.01328003 | 0.9620176 | 0.008892491
|  |  | 102012 | 1.000442 | 0.9994305 | 0.0004072093 | 0.9999501 | 0.09528865 | 0.9999457 | 0.1373278 |  |  | 312846 | 0.9918345 | 0.9866385 | 0.001339724 | 0.9944803 | 0.003061735 | 0.9944779 | 0.004677399 |  |  | 207960 | 0.9679518 | 0.9670213 | 0.00404411 | 0.9660358 | 0.005788702 | 0.9660346 | 0.006954286 |  |  | 355380 | 0.9682895 | 0.9150489 | 0.007832842 | 0.9755937 | 0.008819772 | 0.9755926 | 0.01210669 |  |  | 656160 | 0.9644167 | 0.8678712 | 0.01482022 | 0.9620465 | 0.01327861 | 0.9620479 | 0.00889159
|  |  | 102132 | 1.000442 | 0.9994305 | 0.0004072093 | 0.9999501 | 0.09528865 | 0.9999457 | 0.1373278 |  |  | 313146 | 0.990874 | 0.9866385 | 0.001339724 | 0.9944864 | 0.003061739 | 0.994484 | 0.004676796 |  |  | 208260 | 0.9690308 | 0.9670213 | 0.00404411 | 0.9660864 | 0.005789059 | 0.9660851 | 0.006954751 |  |  | 355680 | 0.9699709 | 0.9150489 | 0.007832842 | 0.9756154 | 0.008818845 | 0.9756144 | 0.01210508 |  |  | 656460 | 0.9666547 | 0.8678712 | 0.01482022 | 0.9620767 | 0.0132772 | 0.962078 | 0.00889069
|  |  | 102252 | 0.99865 | 0.9994305 | 0.0004072093 | 0.9999501 | 0.09528865 | 0.9999457 | 0.1373278 |  |  | 313446 | 0.9918345 | 0.9866385 | 0.001339724 | 0.9944925 | 0.003061744 | 0.9944901 | 0.004676196 |  |  | 208560 | 0.9679518 | 0.9670213 | 0.00404411 | 0.9661368 | 0.005789412 | 0.9661355 | 0.006955211 |  |  | 355980 | 0.9682895 | 0.9150489 | 0.007832842 | 0.9756371 | 0.008817922 | 0.9756360788 | 0.01210347 |  |  | 656760 | 0.9621788 | 0.8678712 | 0.01482022 | 0.9621069 | 0.01327579 | 0.9621082 | 0.008889791
|  |  | 102372 | 1.000442 | 0.9994305 | 0.0004072093 | 0.9999501 | 0.09528865 | 0.9999457 | 0.1373278 |  |  | 313746 | 0.9918345 | 0.9866385 | 0.001339724 | 0.9944986 | 0.003061749 | 0.9944962 | 0.004675597 |  |  | 208860 | 0.9690308 | 0.9670213 | 0.00404411 | 0.9661872 | 0.00578976 | 0.9661859 | 0.006955666 |  |  | 356280 | 0.9682895 | 0.9150489 | 0.007832842 | 0.9756588 | 0.008817001 | 0.9756577 | 0.01210187 |  |  | 657060 | 0.9644167 | 0.8678712 | 0.01482022 | 0.962137 | 0.01327437 | 0.9621383 | 0.008888893
|  |  | 102492 | 1.000442 | 0.9994305 | 0.0004072093 | 0.9999501 | 0.09528865 | 0.9999457 | 0.1373278 |  |  | 314046 | 0.990874 | 0.9866385 | 0.001339724 | 0.9945046 | 0.003061754 | 0.9945023 | 0.004675 |  |  | 209160 | 0.9679518 | 0.9670213 | 0.00404411 | 0.9662374 | 0.005790104 | 0.9662362 | 0.006956117 |  |  | 356580 | 0.9682895 | 0.9150489 | 0.007832842 | 0.9756804 | 0.008816085 | 0.9756793 | 0.01210028 |  |  | 657360 | 0.9599408 | 0.8678712 | 0.01482022 | 0.9621671 | 0.01327296 | 0.9621684 | 0.008887995
|  |  | 102612 | 1.000442 | 0.9994305 | 0.0004072093 | 0.9999501 | 0.09528865 | 0.9999457 | 0.1373278 |  |  | 314346 | 0.990874 | 0.9866385 | 0.001339724 | 0.9945107 | 0.00306176 | 0.9945084 | 0.004674404 |  |  | 209460 | 0.9679518 | 0.9670213 | 0.00404411 | 0.9662876 | 0.005790444 | 0.9662864 | 0.006956563 |  |  | 356880 | 0.9682895 | 0.9150489 | 0.007832842 | 0.9757019 | 0.008815171 | 0.9757008 | 0.01209869 |  |  | 657660 | 0.9599408 | 0.8678712 | 0.01482022 | 0.9621971 | 0.01327156 | 0.9621984 | 0.008887099
|  |  | 102732 | 0.9995459 | 0.9994305 | 0.0004072093 | 0.9999501 | 0.09528865 | 0.9999457 | 0.1373278 |  |  | 314646 | 0.990874 | 0.9866385 | 0.001339724 | 0.9945167 | 0.003061765 | 0.9945144 | 0.00467381 |  |  | 209760 | 0.9701099 | 0.9670213 | 0.00404411 | 0.9663377 | 0.00579078 | 0.9663365 | 0.006957003 |  |  | 357180 | 0.9682895 | 0.9150489 | 0.007832842 | 0.9757234 | 0.008814261 | 0.9757223 | 0.0120971 |  |  | 657960 | 0.9577029 | 0.8678712 | 0.01482022 | 0.9622271 | 0.01327015 | 0.9622284 | 0.008886203
|  |  | 102852 | 1.000442 | 0.9994305 | 0.0004072093 | 0.9999501 | 0.09528865 | 0.9999457 | 0.1373278 |  |  | 314946 | 0.990874 | 0.9866385 | 0.001339724 | 0.9945228 | 0.00306177 | 0.9945205 | 0.004673218 |  |  | 210060 | 0.9711889 | 0.9670213 | 0.00404411 | 0.9663878 | 0.005791111 | 0.9663865 | 0.00695744 |  |  | 357480 | 0.966608 | 0.9150489 | 0.007832842 | 0.9757448 | 0.008813353 | 0.9757437 | 0.01209552 |  |  | 658260 | 0.9577029 | 0.8678712 | 0.01482022 | 0.9622571 | 0.01326874 | 0.9622584 | 0.008885308
|  |  | 102972 | 1.000442 | 0.9994305 | 0.0004072093 | 0.9999501 | 0.09528865 | 0.9999457 | 0.1373278 |  |  | 315246 | 0.9918345 | 0.9866385 | 0.001339724 | 0.9945288 | 0.003061775 | 0.9945265 | 0.004672628 |  |  | 210360 | 0.9690308 | 0.9670213 | 0.00404411 | 0.9664377 | 0.005791438 | 0.9664364 | 0.006957871 |  |  | 357780 | 0.9699709 | 0.9150489 | 0.007832842 | 0.9757661 | 0.00881245 | 0.975765 | 0.01209395 |  |  | 658560 | 0.9666547 | 0.8678712 | 0.01482022 | 0.9622871 | 0.01326734 | 0.9622883 | 0.008884414
|  |  | 103092 | 1.000442 | 0.9994305 | 0.0004072093 | 0.9999501 | 0.09528865 | 0.9999457 | 0.1373278 |  |  | 315546 | 0.9918345 | 0.9866385 | 0.001339724 | 0.9945347 | 0.003061781 | 0.9945325 | 0.00467204 |  |  | 210660 | 0.9701099 | 0.9670213 | 0.00404411 | 0.9664876 | 0.005791761 | 0.9664863 | 0.006958298 |  |  | 358080 | 0.9682895 | 0.9150489 | 0.007832842 | 0.9757874 | 0.008811549 | 0.9757863 | 0.01209238 |  |  | 658860 | 0.9599408 | 0.8678712 | 0.01482022 | 0.962317 | 0.01326593 | 0.9623182 | 0.008883521
|  |  | 103212 | 1.000442 | 0.9994305 | 0.0004072093 | 0.9999501 | 0.09528865 | 0.9999457 | 0.1373278 |  |  | 315846 | 0.9889531 | 0.9866385 | 0.001339724 | 0.9945407 | 0.003061786 | 0.9945385 | 0.004671453 |  |  | 210960 | 0.9679518 | 0.9670213 | 0.00404411 | 0.9665374 | 0.00579208 | 0.9665361 | 0.00695872 |  |  | 358380 | 0.9649265 | 0.9150489 | 0.007832842 | 0.9758086 | 0.008810652 | 0.9758075 | 0.01209082 |  |  | 659160 | 0.9644167 | 0.8678712 | 0.01482022 | 0.9623469 | 0.01326453 | 0.9623481 | 0.008882629
|  |  | 103332 | 1.001338 | 0.9994305 | 0.0004072093 | 0.9999501 | 0.09528865 | 0.9999457 | 0.1373278 |  |  | 316146 | 0.990874 | 0.9866385 | 0.001339724 | 0.9945467 | 0.003061792 | 0.9945444 | 0.004670868 |  |  | 211260 | 0.9679518 | 0.9670213 | 0.00404411 | 0.9665871 | 0.005792395 | 0.9665858 | 0.006959137 |  |  | 358680 | 0.9649265 | 0.9150489 | 0.007832842 | 0.9758298 | 0.008809758 | 0.9758287 | 0.01208926 |  |  | 659460 | 0.9577029 | 0.8678712 | 0.01482022 | 0.9623767 | 0.01326313 | 0.9623779 | 0.008881738
|  |  | 103452 | 1.001338 | 0.9994305 | 0.0004072093 | 0.9999501 | 0.09528865 | 0.9999457 | 0.1373278 |  |  | 316446 | 0.9927949 | 0.9866385 | 0.001339724 | 0.9945526 | 0.003061798 | 0.9945504 | 0.004670284 |  |  | 211560 | 0.9690308 | 0.9670213 | 0.00404411 | 0.9666367 | 0.005792705 | 0.9666354 | 0.00695955 |  |  | 358980 | 0.966608 | 0.9150489 | 0.007832842 | 0.9758509 | 0.008808867 | 0.9758498 | 0.01208771 |  |  | 659760 | 0.9621788 | 0.8678712 | 0.01482022 | 0.9624065 | 0.01326173 | 0.9624077 | 0.008880848
|  |  | 103572 | 1.000442 | 0.9994305 | 0.0004072093 | 0.9999501 | 0.09528865 | 0.9999457 | 0.1373278 |  |  | 316746 | 0.990874 | 0.9866385 | 0.001339724 | 0.9945586 | 0.003061803 | 0.9945563 | 0.004669702 |  |  | 211860 | 0.9679518 | 0.9670213 | 0.00404411 | 0.9666863 | 0.005793011 | 0.966685 | 0.006959958 |  |  | 359280 | 0.9699709 | 0.9150489 | 0.007832842 | 0.975872 | 0.008807979 | 0.9758708 | 0.01208616 |  |  | 660060 | 0.9621788 | 0.8678712 | 0.01482022 | 0.9624363 | 0.01326033 | 0.9624375 | 0.008879958
|  |  | 103692 | 1.000442 | 0.9994305 | 0.0004072093 | 0.9999501 | 0.09528865 | 0.9999457 | 0.1373278 |  |  | 317046 | 0.990874 | 0.9866385 | 0.001339724 | 0.9945645 | 0.003061809 | 0.9945623 | 0.004669122 |  |  | 212160 | 0.9690308 | 0.9670213 | 0.00404411 | 0.9667357 | 0.005793314 | 0.9667344 | 0.006960361 |  |  | 359580 | 0.9682895 | 0.9150489 | 0.007832842 | 0.975893 | 0.008807095 | 0.9758918 | 0.01208462 |  |  | 660360 | 0.9577029 | 0.8678712 | 0.01482022 | 0.962466 | 0.01325894 | 0.9624672 | 0.00887907
|  |  | 103812 | 1.000442 | 0.9994305 | 0.0004072093 | 0.9999501 | 0.09528865 | 0.9999457 | 0.1373278 |  |  | 317346 | 0.9918345 | 0.9866385 | 0.001339724 | 0.9945704 | 0.003061815 | 0.9945682 | 0.004668544 |  |  | 212460 | 0.9690308 | 0.9670213 | 0.00404411 | 0.9667851 | 0.005793612 | 0.9667838 | 0.00696076 |  |  | 359880 | 0.9716524 | 0.9150489 | 0.007832842 | 0.9759139 | 0.008806214 | 0.9759128 | 0.01208309 |  |  | 660660 | 0.9621788 | 0.8678712 | 0.01482022 | 0.9624957 | 0.01325754 | 0.9624969 | 0.008878182
|  |  | 103932 | 1.001338 | 0.9994305 | 0.0004072093 | 0.9999501 | 0.09528865 | 0.9999457 | 0.1373278 |  |  | 317646 | 0.9918345 | 0.9866385 | 0.001339724 | 0.9945762 | 0.003061821 | 0.9945741 | 0.004667967 |  |  | 212760 | 0.9690308 | 0.9670213 | 0.00404411 | 0.9668344 | 0.005793906 | 0.9668331 | 0.006961155 |  |  | 360180 | 0.9682895 | 0.9150489 | 0.007832842 | 0.9759348 | 0.008805336 | 0.9759336 | 0.01208156 |  |  | 660960 | 0.9666547 | 0.8678712 | 0.01482022 | 0.9625254 | 0.01325615 | 0.9625266 | 0.008877295
|  |  | 104052 | 1.001338 | 0.9994305 | 0.0004072093 | 0.9999501 | 0.09528865 | 0.9999457 | 0.1373278 |  |  | 317946 | 0.9918345 | 0.9866385 | 0.001339724 | 0.9945821 | 0.003061827 | 0.9945799 | 0.004667393 |  |  | 213060 | 0.9690308 | 0.9670213 | 0.00404411 | 0.9668836 | 0.005794195 | 0.9668824 | 0.006961544 |  |  | 360480 | 0.9699709 | 0.9150489 | 0.007832842 | 0.9759557 | 0.008804461 | 0.9759544 | 0.01208003 |  |  | 661260 | 0.9711305 | 0.8678712 | 0.01482022 | 0.962555 | 0.01325476 | 0.9625562 | 0.008876409
|  |  | 104172 | 1.000442 | 0.9994305 | 0.0004072093 | 0.9999501 | 0.09528865 | 0.9999457 | 0.1373278 |  |  | 318246 | 0.9927949 | 0.9866385 | 0.001339724 | 0.9945879 | 0.003061833 | 0.9945858 | 0.004666819 |  |  | 213360 | 0.9690308 | 0.9670213 | 0.00404411 | 0.9669328 | 0.005794481 | 0.9669315 | 0.006961929 |  |  | 360780 | 0.966608 | 0.9150489 | 0.007832842 | 0.9759764 | 0.008803589 | 0.9759752 | 0.01207851 |  |  | 661560 | 0.9644167 | 0.8678712 | 0.01482022 | 0.9625847 | 0.01325337 | 0.9625858 | 0.008875524
|  |  | 104292 | 1.000442 | 0.9994305 | 0.0004072093 | 0.9999501 | 0.09528865 | 0.9999457 | 0.1373278 |  |  | 318546 | 0.9918345 | 0.9866385 | 0.001339724 | 0.9945938 | 0.003061839 | 0.9945916 | 0.004666248 |  |  | 213660 | 0.9701099 | 0.9670213 | 0.00404411 | 0.9669819 | 0.005794763 | 0.9669806 | 0.00696231 |  |  | 361080 | 0.9699709 | 0.9150489 | 0.007832842 | 0.9759971 | 0.008802721 | 0.9759959 | 0.012077 |  |  | 661860 | 0.9577029 | 0.8678712 | 0.01482022 | 0.9626142 | 0.01325198 | 0.9626154 | 0.00887464
|  |  | 104412 | 0.9995459 | 0.9994305 | 0.0004072093 | 0.9999501 | 0.09528865 | 0.9999457 | 0.1373278 |  |  | 318846 | 0.990874 | 0.9866385 | 0.001339724 | 0.9945996 | 0.003061845 | 0.9945975 | 0.004665678 |  |  | 213960 | 0.9701099 | 0.9670213 | 0.00404411 | 0.9670308 | 0.00579504 | 0.9670296 | 0.006962686 |  |  | 361380 | 0.9682895 | 0.9150489 | 0.007832842 | 0.9760178 | 0.008801855 | 0.9760166 | 0.01207549 |  |  | 662160 | 0.9554649 | 0.8678712 | 0.01482022 | 0.9626438 | 0.01325059 | 0.9626449 | 0.008873757
|  |  | 104532 | 1.000442 | 0.9994305 | 0.0004072093 | 0.9999501 | 0.09528865 | 0.9999457 | 0.1373278 |  |  | 319146 | 0.9918345 | 0.9866385 | 0.001339724 | 0.9946054 | 0.003061852 | 0.9946033 | 0.00466511 |  |  | 214260 | 0.9679518 | 0.9670213 | 0.00404411 | 0.9670798 | 0.005795314 | 0.9670785 | 0.006963058 |  |  | 361680 | 0.966608 | 0.9150489 | 0.007832842 | 0.9760384 | 0.008800993 | 0.9760372 | 0.01207398 |  |  | 662460 | 0.9577029 | 0.8678712 | 0.01482022 | 0.9626733 | 0.0132492 | 0.9626744 | 0.008872874
|  |  | 104652 | 0.9995459 | 0.9994305 | 0.0004072093 | 0.9999501 | 0.09528865 | 0.9999457 | 0.1373278 |  |  | 319446 | 0.9918345 | 0.9866385 | 0.001339724 | 0.9946112 | 0.003061858 | 0.9946091 | 0.004664544 |  |  | 214560 | 0.9701099 | 0.9670213 | 0.00404411 | 0.9671286 | 0.005795584 | 0.9671273 | 0.006963425 |  |  | 361980 | 0.9682895 | 0.9150489 | 0.007832842 | 0.976059 | 0.008800134 | 0.9760577 | 0.01207248 |  |  | 662760 | 0.9599408 | 0.8678712 | 0.01482022 | 0.9627027 | 0.01324782 | 0.9627039 | 0.008871993
|  |  | 104772 | 1.000442 | 0.9994305 | 0.0004072093 | 0.9999501 | 0.09528865 | 0.9999457 | 0.1373278 |  |  | 319746 | 0.9927949 | 0.9866385 | 0.001339724 | 0.994617 | 0.003061865 | 0.9946149 | 0.004663979 |  |  | 214860 | 0.9690308 | 0.9670213 | 0.00404411 | 0.9671773 | 0.005795849 | 0.9671761 | 0.006963787 |  |  | 362280 | 0.9682895 | 0.9150489 | 0.007832842 | 0.9760794 | 0.008799278 | 0.9760782 | 0.01207099 |  |  | 663060 | 0.9666547 | 0.8678712 | 0.01482022 | 0.9627322 | 0.01324643 | 0.9627333 | 0.008871112
|  |  | 104892 | 0.9995459 | 0.9994305 | 0.0004072093 | 0.9999501 | 0.09528865 | 0.9999457 | 0.1373278 |  |  | 320046 | 0.9918345 | 0.9866385 | 0.001339724 | 0.9946227 | 0.003061871 | 0.9946206 | 0.004663416 |  |  | 215160 | 0.9690308 | 0.9670213 | 0.00404411 | 0.967226 | 0.005796111 | 0.9672247 | 0.006964145 |  |  | 362580 | 0.9682895 | 0.9150489 | 0.007832842 | 0.9760999 | 0.008798425 | 0.9760986 | 0.0120695 |  |  | 663360 | 0.9666547 | 0.8678712 | 0.01482022 | 0.9627616 | 0.01324505 | 0.9627627 | 0.008870232
|  |  | 105012 | 1.000442 | 0.9994305 | 0.0004072093 | 0.9999501 | 0.09528865 | 0.9999457 | 0.1373278 |  |  | 320346 | 0.990874 | 0.9866385 | 0.001339724 | 0.9946285 | 0.003061878 | 0.9946264 | 0.004662854 |  |  | 215460 | 0.9711889 | 0.9670213 | 0.00404411 | 0.9672746 | 0.005796368 | 0.9672733 | 0.006964499 |  |  | 362880 | 0.9682895 | 0.9150489 | 0.007832842 | 0.9761203 | 0.008797576 | 0.976119 | 0.01206802 |  |  | 663660 | 0.9599408 | 0.8678712 | 0.01482022 | 0.9627909 | 0.01324367 | 0.9627921 | 0.008869353
|  |  | 105132 | 1.000442 | 0.9994305 | 0.0004072093 | 0.9999501 | 0.09528865 | 0.9999457 | 0.1373278 |  |  | 320646 | 0.990874 | 0.9866385 | 0.001339724 | 0.9946342 | 0.003061885 | 0.9946321 | 0.004662295 |  |  | 215760 | 0.9711889 | 0.9670213 | 0.00404411 | 0.9673231 | 0.005796622 | 0.9673218 | 0.006964848 |  |  | 363180 | 0.9682895 | 0.9150489 | 0.007832842 | 0.9761406 | 0.008796729 | 0.9761393 | 0.01206654 |  |  | 663960 | 0.9711305 | 0.8678712 | 0.01482022 | 0.9628203 | 0.01324229 | 0.9628214 | 0.008868475
|  |  | 105252 | 1.001338 | 0.9994305 | 0.0004072093 | 0.9999501 | 0.09528865 | 0.9999457 | 0.1373278 |  |  | 320946 | 0.9918345 | 0.9866385 | 0.001339724 | 0.9946399 | 0.003061891 | 0.9946378 | 0.004661737 |  |  | 216060 | 0.9690308 | 0.9670213 | 0.00404411 | 0.9673716 | 0.005796872 | 0.9673703 | 0.006965193 |  |  | 363480 | 0.9699709 | 0.9150489 | 0.007832842 | 0.9761609 | 0.008795886 | 0.9761596 | 0.01206507 |  |  | 664260 | 0.9666547 | 0.8678712 | 0.01482022 | 0.9628496 | 0.01324091 | 0.9628507 | 0.008867598
|  |  | 105372 | 0.9995459 | 0.9994305 | 0.0004072093 | 0.9999501 | 0.09528865 | 0.9999457 | 0.1373278 |  |  | 321246 | 0.990874 | 0.9866385 | 0.001339724 | 0.9946456 | 0.003061898 | 0.9946436 | 0.00466118 |  |  | 216360 | 0.9679518 | 0.9670213 | 0.00404411 | 0.9674199 | 0.005797118 | 0.9674186 | 0.006965533 |  |  | 363780 | 0.9699709 | 0.9150489 | 0.007832842 | 0.9761811 | 0.008795046 | 0.9761798 | 0.0120636 |  |  | 664560 | 0.9621788 | 0.8678712 | 0.01482022 | 0.9628789 | 0.01323953 | 0.9628799 | 0.008866722
|  |  | 105492 | 1.001338 | 0.9994305 | 0.0004072093 | 0.9999501 | 0.09528865 | 0.9999457 | 0.1373278 |  |  | 321546 | 0.990874 | 0.9866385 | 0.001339724 | 0.9946513 | 0.003061905 | 0.9946492 | 0.004660626 |  |  | 216660 | 0.9701099 | 0.9670213 | 0.00404411 | 0.9674682 | 0.005797359 | 0.9674669 | 0.006965869 |  |  | 364080 | 0.966608 | 0.9150489 | 0.007832842 | 0.9762012 | 0.008794208 | 0.9761999 | 0.01206214 |  |  | 664860 | 0.9621788 | 0.8678712 | 0.01482022 | 0.9629081 | 0.01323816 | 0.9629092 | 0.008865846
|  |  | 105612 | 1.000442 | 0.9994305 | 0.0004072093 | 0.9999501 | 0.09528865 | 0.9999457 | 0.1373278 |  |  | 321846 | 0.990874 | 0.9866385 | 0.001339724 | 0.9946569 | 0.003061912 | 0.9946549 | 0.004660073 |  |  | 216960 | 0.9690308 | 0.9670213 | 0.00404411 | 0.9675164 | 0.005797597 | 0.9675151 | 0.006966201 |  |  | 364380 | 0.9682895 | 0.9150489 | 0.007832842 | 0.9762213 | 0.008793374 | 0.97622 | 0.01206068 |  |  | 665160 | 0.9599408 | 0.8678712 | 0.01482022 | 0.9629373 | 0.01323678 | 0.9629384 | 0.008864972
|  |  | 105732 | 0.9995459 | 0.9994305 | 0.0004072093 | 0.9999501 | 0.09528865 | 0.9999457 | 0.1373278 |  |  | 322146 | 0.990874 | 0.9866385 | 0.001339724 | 0.9946626 | 0.003061919 | 0.9946606 | 0.004659521 |  |  | 217260 | 0.9701099 | 0.9670213 | 0.00404411 | 0.9675645 | 0.005797832 | 0.9675632 | 0.006966528 |  |  | 364680 | 0.9682895 | 0.9150489 | 0.007832842 | 0.9762414 | 0.008792543 | 0.97624 | 0.01205923 |  |  | 665460 | 0.9599408 | 0.8678712 | 0.01482022 | 0.9629665 | 0.01323541 | 0.9629675 | 0.008864098
|  |  | 105852 | 1.000442 | 0.9994305 | 0.0004072093 | 0.9999501 | 0.09528865 | 0.9999457 | 0.1373278 |  |  | 322446 | 0.9899135 | 0.9866385 | 0.001339724 | 0.9946682 | 0.003061926 | 0.9946662 | 0.004658972 |  |  | 217560 | 0.9701099 | 0.9670213 | 0.00404411 | 0.9676126 | 0.005798062 | 0.9676113 | 0.006966851 |  |  | 364980 | 0.9682895 | 0.9150489 | 0.007832842 | 0.9762614 | 0.008791715 | 0.97626 | 0.01205778 |  |  | 665760 | 0.9644167 | 0.8678712 | 0.01482022 | 0.9629956 | 0.01323404 | 0.9629966 | 0.008863226
|  |  | 105972 | 1.000442 | 0.9994305 | 0.0004072093 | 0.9999501 | 0.09528865 | 0.9999457 | 0.1373278 |  |  | 322746 | 0.9918345 | 0.9866385 | 0.001339724 | 0.9946738 | 0.003061934 | 0.9946719 | 0.004658424 |  |  | 217860 | 0.9701099 | 0.9670213 | 0.00404411 | 0.9676605 | 0.005798288 | 0.9676592 | 0.00696717 |  |  | 365280 | 0.9649265 | 0.9150489 | 0.007832842 | 0.9762813 | 0.00879089 | 0.97628 | 0.01205634 |  |  | 666060 | 0.9577029 | 0.8678712 | 0.01482022 | 0.9630247 | 0.01323267 | 0.9630257 | 0.008862354
|  |  | 106092 | 1.000442 | 0.9994305 | 0.0004072093 | 0.9999501 | 0.09528865 | 0.9999457 | 0.1373278 |  |  | 323046 | 0.9918345 | 0.9866385 | 0.001339724 | 0.9946794 | 0.003061941 | 0.9946775 | 0.004657877 |  |  | 218160 | 0.9722679 | 0.9670213 | 0.00404411 | 0.9677084 | 0.005798511 | 0.9677071 | 0.006967484 |  |  | 365580 | 0.9699709 | 0.9150489 | 0.007832842 | 0.9763012 | 0.008790068 | 0.9762998 | 0.0120549 |  |  | 666360 | 0.9644167 | 0.8678712 | 0.01482022 | 0.9630538 | 0.0132313 | 0.9630548 | 0.008861483
|  |  | 106212 | 1.001338 | 0.9994305 | 0.0004072093 | 0.9999501 | 0.09528865 | 0.9999457 | 0.1373278 |  |  | 323346 | 0.9918345 | 0.9866385 | 0.001339724 | 0.994685 | 0.003061948 | 0.9946831 | 0.004657333 |  |  | 218460 | 0.9722679 | 0.9670213 | 0.00404411 | 0.9677562 | 0.005798729 | 0.9677549 | 0.006967794 |  |  | 365880 | 0.9716524 | 0.9150489 | 0.007832842 | 0.976321 | 0.008789249 | 0.9763196 | 0.01205347 |  |  | 666660 | 0.9621788 | 0.8678712 | 0.01482022 | 0.9630828 | 0.01322993 | 0.9630838 | 0.008860613
|  |  | 106332 | 1.000442 | 0.9994305 | 0.0004072093 | 0.9999501 | 0.09528865 | 0.9999457 | 0.1373278 |  |  | 323646 | 0.9918345 | 0.9866385 | 0.001339724 | 0.9946906 | 0.003061956 | 0.9946887 | 0.00465679 |  |  | 218760 | 0.9711889 | 0.9670213 | 0.00404411 | 0.967804 | 0.005798944 | 0.9678027 | 0.0069681 |  |  | 366180 | 0.9716524 | 0.9150489 | 0.007832842 | 0.9763408 | 0.008788433 | 0.9763394 | 0.01205204 |  |  | 666960 | 0.9599408 | 0.8678712 | 0.01482022 | 0.9631118 | 0.01322857 | 0.9631128 | 0.008859743
|  |  | 106452 | 0.9995459 | 0.9994305 | 0.0004072093 | 0.9999501 | 0.09528865 | 0.9999457 | 0.1373278 |  |  | 323946 | 0.9918345 | 0.9866385 | 0.001339724 | 0.9946962 | 0.003061963 | 0.9946942 | 0.004656248 |  |  | 219060 | 0.9701099 | 0.9670213 | 0.00404411 | 0.9678516 | 0.005799155 | 0.9678503 | 0.006968401 |  |  | 366480 | 0.9716524 | 0.9150489 | 0.007832842 | 0.9763605 | 0.00878762 | 0.9763591 | 0.01205062 |  |  | 667260 | 0.9554649 | 0.8678712 | 0.01482022 | 0.9631408 | 0.0132272 | 0.9631418 | 0.008858875
|  |  | 106572 | 0.9995459 | 0.9994305 | 0.0004072093 | 0.9999501 | 0.09528865 | 0.9999457 | 0.1373278 |  |  | 324246 | 0.9918345 | 0.9866385 | 0.001339724 | 0.9947017 | 0.003061971 | 0.9946998 | 0.004655708 |  |  | 219360 | 0.9711889 | 0.9670213 | 0.00404411 | 0.9678992 | 0.005799362 | 0.9678979 | 0.006968699 |  |  | 366780 | 0.9682895 | 0.9150489 | 0.007832842 | 0.9763802 | 0.008786811 | 0.9763788 | 0.0120492 |  |  | 667560 | 0.9599408 | 0.8678712 | 0.01482022 | 0.9631697 | 0.01322584 | 0.9631707 | 0.008858008
|  |  | 106692 | 0.9995459 | 0.9994305 | 0.0004072093 | 0.9999501 | 0.09528865 | 0.9999457 | 0.1373278 |  |  | 324546 | 0.9918345 | 0.9866385 | 0.001339724 | 0.9947072 | 0.003061979 | 0.9947053 | 0.00465517 |  |  | 219660 | 0.9690308 | 0.9670213 | 0.00404411 | 0.9679467 | 0.005799566 | 0.9679454 | 0.006968992 |  |  | 367080 | 0.9699709 | 0.9150489 | 0.007832842 | 0.9763998 | 0.008786004 | 0.9763984 | 0.01204779 |  |  | 667860 | 0.9621788 | 0.8678712 | 0.01482022 | 0.9631986 | 0.01322448 | 0.9631996 | 0.008857141
|  |  | 106812 | 0.9995459 | 0.9994305 | 0.0004072093 | 0.9999501 | 0.09528865 | 0.9999457 | 0.1373278 |  |  | 324846 | 0.9918345 | 0.9866385 | 0.001339724 | 0.9947128 | 0.003061987 | 0.9947109 | 0.004654634 |  |  | 219960 | 0.9690308 | 0.9670213 | 0.00404411 | 0.9679941 | 0.005799766 | 0.9679928 | 0.006969281 |  |  | 367380 | 0.9699709 | 0.9150489 | 0.007832842 | 0.9764194 | 0.0087852 | 0.9764179 | 0.01204638 |  |  | 668160 | 0.9644167 | 0.8678712 | 0.01482022 | 0.9632275 | 0.01322311 | 0.9632285 | 0.008856275
|  |  | 106932 | 1.000442 | 0.9994305 | 0.0004072093 | 0.9999501 | 0.09528865 | 0.9999457 | 0.1373278 |  |  | 325146 | 0.9918345 | 0.9866385 | 0.001339724 | 0.9947183 | 0.003061994 | 0.9947164 | 0.004654099 |  |  | 220260 | 0.9722679 | 0.9670213 | 0.00404411 | 0.9680415 | 0.005799962 | 0.9680402 | 0.006969565 |  |  | 367680 | 0.9682895 | 0.9150489 | 0.007832842 | 0.9764389 | 0.008784399 | 0.9764374 | 0.01204498 |  |  | 668460 | 0.9599408 | 0.8678712 | 0.01482022 | 0.9632563 | 0.01322176 | 0.9632573 | 0.008855411
|  |  | 107052 | 1.001338 | 0.9994305 | 0.0004072093 | 0.9999501 | 0.09528865 | 0.9999457 | 0.1373278 |  |  | 325446 | 0.9918345 | 0.9866385 | 0.001339724 | 0.9947237 | 0.003062002 | 0.9947219 | 0.004653566 |  |  | 220560 | 0.9711889 | 0.9670213 | 0.00404411 | 0.9680888 | 0.005800154 | 0.9680875 | 0.006969846 |  |  | 367980 | 0.9682895 | 0.9150489 | 0.007832842 | 0.9764583 | 0.008783601 | 0.9764569 | 0.01204359 |  |  | 668760 | 0.9599408 | 0.8678712 | 0.01482022 | 0.9632851 | 0.0132204 | 0.9632861 | 0.008854547
|  |  | 107172 | 1.001338 | 0.9994305 | 0.0004072093 | 0.9999501 | 0.09528865 | 0.9999457 | 0.1373278 |  |  | 325746 | 0.990874 | 0.9866385 | 0.001339724 | 0.9947292 | 0.00306201 | 0.9947274 | 0.004653034 |  |  | 220860 | 0.9711889 | 0.9670213 | 0.00404411 | 0.968136 | 0.005800342 | 0.9681347 | 0.006970122 |  |  | 368280 | 0.9699709 | 0.9150489 | 0.007832842 | 0.9764777 | 0.008782806 | 0.9764763 | 0.01204219 |  |  | 669060 | 0.9554649 | 0.8678712 | 0.01482022 | 0.9633139 | 0.01321904 | 0.9633148 | 0.008853684
|  |  | 107292 | 1.000442 | 0.9994305 | 0.0004072093 | 0.9999501 | 0.09528865 | 0.9999457 | 0.1373278 |  |  | 326046 | 0.9927949 | 0.9866385 | 0.001339724 | 0.9947347 | 0.003062019 | 0.9947328 | 0.004652504 |  |  | 221160 | 0.9711889 | 0.9670213 | 0.00404411 | 0.9681831 | 0.005800527 | 0.9681818 | 0.006970394 |  |  | 368580 | 0.9649265 | 0.9150489 | 0.007832842 | 0.9764971 | 0.008782014 | 0.9764956 | 0.01204081 |  |  | 669360 | 0.9688926 | 0.8678712 | 0.01482022 | 0.9633426 | 0.01321769 | 0.9633436 | 0.008852821
|  |  | 107412 | 1.000442 | 0.9994305 | 0.0004072093 | 0.9999501 | 0.09528865 | 0.9999457 | 0.1373278 |  |  | 326346 | 0.9918345 | 0.9866385 | 0.001339724 | 0.9947401 | 0.003062027 | 0.9947383 | 0.004651976 |  |  | 221460 | 0.9722679 | 0.9670213 | 0.00404411 | 0.9682301 | 0.005800708 | 0.9682288 | 0.006970662 |  |  | 368880 | 0.9682895 | 0.9150489 | 0.007832842 | 0.9765164 | 0.008781225 | 0.9765149 | 0.01203943 |  |  | 669660 | 0.9621788 | 0.8678712 | 0.01482022 | 0.9633713 | 0.01321633 | 0.9633723 | 0.00885196
|  |  | 107532 | 1.000442 | 0.9994305 | 0.0004072093 | 0.9999501 | 0.09528865 | 0.9999457 | 0.1373278 |  |  | 326646 | 0.9937554 | 0.9866385 | 0.001339724 | 0.9947455 | 0.003062035 | 0.9947437 | 0.004651449 |  |  | 221760 | 0.9711889 | 0.9670213 | 0.00404411 | 0.9682771 | 0.005800886 | 0.9682758 | 0.006970926 |  |  | 369180 | 0.9716524 | 0.9150489 | 0.007832842 | 0.9765356 | 0.008780439 | 0.9765341 | 0.01203805 |  |  | 669960 | 0.9644167 | 0.8678712 | 0.01482022 | 0.9634 | 0.01321498 | 0.9634009 | 0.0088511
|  |  | 107652 | 1.000442 | 0.9994305 | 0.0004072093 | 0.9999501 | 0.09528865 | 0.9999457 | 0.1373278 |  |  | 326946 | 0.9918345 | 0.9866385 | 0.001339724 | 0.994751 | 0.003062043 | 0.9947492 | 0.004650924 |  |  | 222060 | 0.9701099 | 0.9670213 | 0.00404411 | 0.968324 | 0.00580106 | 0.9683227 | 0.006971186 |  |  | 369480 | 0.9716524 | 0.9150489 | 0.007832842 | 0.9765548 | 0.008779656 | 0.9765533 | 0.01203668 |  |  | 670260 | 0.9554649 | 0.8678712 | 0.01482022 | 0.9634286 | 0.01321363 | 0.9634296 | 0.00885024
|  |  | 107772 | 1.001338 | 0.9994305 | 0.0004072093 | 0.9999501 | 0.09528865 | 0.9999457 | 0.1373278 |  |  | 327246 | 0.9918345 | 0.9866385 | 0.001339724 | 0.9947564 | 0.003062052 | 0.9947546 | 0.004650401 |  |  | 222360 | 0.9711889 | 0.9670213 | 0.00404411 | 0.9683708 | 0.00580123 | 0.9683695 | 0.006971441 |  |  | 369780 | 0.9716524 | 0.9150489 | 0.007832842 | 0.9765739 | 0.008778876 | 0.9765724 | 0.01203531 |  |  | 670560 | 0.9577029 | 0.8678712 | 0.01482022 | 0.9634572 | 0.01321228 | 0.9634582 | 0.008849382
|  |  | 107892 | 0.9995459 | 0.9994305 | 0.0004072093 | 0.9999501 | 0.09528865 | 0.9999457 | 0.1373278 |  |  | 327546 | 0.9918345 | 0.9866385 | 0.001339724 | 0.9947618 | 0.00306206 | 0.99476 | 0.004649879 |  |  | 222660 | 0.9733469 | 0.9670213 | 0.00404411 | 0.9684176 | 0.005801396 | 0.9684163 | 0.006971693 |  |  | 370080 | 0.9716524 | 0.9150489 | 0.007832842 | 0.976593 | 0.008778098 | 0.9765915 | 0.01203395 |  |  | 670860 | 0.9644167 | 0.8678712 | 0.01482022 | 0.9634858 | 0.01321093 | 0.9634867 | 0.008848524
|  |  | 108012 | 0.9995459 | 0.9994305 | 0.0004072093 | 0.9999501 | 0.09528865 | 0.9999457 | 0.1373278 |  |  | 327846 | 0.9918345 | 0.9866385 | 0.001339724 | 0.9947671 | 0.003062069 | 0.9947654 | 0.004649359 |  |  | 222960 | 0.9722679 | 0.9670213 | 0.00404411 | 0.9684642 | 0.005801559 | 0.9684629 | 0.006971941 |  |  | 370380 | 0.9699709 | 0.9150489 | 0.007832842 | 0.9766121 | 0.008777324 | 0.9766105 | 0.01203259 |  |  | 671160 | 0.9577029 | 0.8678712 | 0.01482022 | 0.9635144 | 0.01320958 | 0.9635153 | 0.008847667
|  |  | 108132 | 1.001338 | 0.9994305 | 0.0004072093 | 0.9999501 | 0.09528865 | 0.9999457 | 0.1373278 |  |  | 328146 | 0.990874 | 0.9866385 | 0.001339724 | 0.9947725 | 0.003062077 | 0.9947707 | 0.004648841 |  |  | 223260 | 0.9722679 | 0.9670213 | 0.00404411 | 0.9685108 | 0.005801719 | 0.9685095 | 0.006972184 |  |  | 370680 | 0.9682895 | 0.9150489 | 0.007832842 | 0.976631 | 0.008776553 | 0.9766295 | 0.01203124 |  |  | 671460 | 0.9621788 | 0.8678712 | 0.01482022 | 0.9635429 | 0.01320824 | 0.9635438 | 0.008846811
|  |  | 108252 | 1.001338 | 0.9994305 | 0.0004072093 | 0.9999501 | 0.09528865 | 0.9999457 | 0.1373278 |  |  | 328446 | 0.9918345 | 0.9866385 | 0.001339724 | 0.9947778 | 0.003062086 | 0.9947761 | 0.004648324 |  |  | 223560 | 0.9711889 | 0.9670213 | 0.00404411 | 0.9685573 | 0.005801874 | 0.968556 | 0.006972424 |  |  | 370980 | 0.9682895 | 0.9150489 | 0.007832842 | 0.97665 | 0.008775784 | 0.9766484 | 0.01202989 |  |  | 671760 | 0.9599408 | 0.8678712 | 0.01482022 | 0.9635713 | 0.01320689 | 0.9635722 | 0.008845956
|  |  | 108372 | 1.001338 | 0.9994305 | 0.0004072093 | 0.9999501 | 0.09528865 | 0.9999457 | 0.1373278 |  |  | 328746 | 0.9918345 | 0.9866385 | 0.001339724 | 0.9947832 | 0.003062095 | 0.9947814 | 0.004647808 |  |  | 223860 | 0.9711889 | 0.9670213 | 0.00404411 | 0.9686038 | 0.005802027 | 0.9686025 | 0.006972659 |  |  | 371280 | 0.9682895 | 0.9150489 | 0.007832842 | 0.9766688 | 0.008775018 | 0.9766673 | 0.01202855 |  |  | 672060 | 0.9599408 | 0.8678712 | 0.01482022 | 0.9635998 | 0.01320555 | 0.9636007 | 0.008845101
|  |  | 108492 | 1.000442 | 0.9994305 | 0.0004072093 | 0.9999501 | 0.09528865 | 0.9999457 | 0.1373278 |  |  | 329046 | 0.9918345 | 0.9866385 | 0.001339724 | 0.9947885 | 0.003062104 | 0.9947867 | 0.004647295 |  |  | 224160 | 0.9701099 | 0.9670213 | 0.00404411 | 0.9686501 | 0.005802175 | 0.9686488 | 0.006972891 |  |  | 371580 | 0.9716524 | 0.9150489 | 0.007832842 | 0.9766877 | 0.008774255 | 0.9766861 | 0.01202721 |  |  | 672360 | 0.9666547 | 0.8678712 | 0.01482022 | 0.9636282 | 0.01320421 | 0.9636291 | 0.008844248
|  |  | 108612 | 1.001338 | 0.9994305 | 0.0004072093 | 0.9999501 | 0.09528865 | 0.9999457 | 0.1373278 |  |  | 329346 | 0.9927949 | 0.9866385 | 0.001339724 | 0.9947938 | 0.003062113 | 0.9947921 | 0.004646782 |  |  | 224460 | 0.9711889 | 0.9670213 | 0.00404411 | 0.9686964 | 0.00580232 | 0.9686951 | 0.006973118 |  |  | 371880 | 0.9716524 | 0.9150489 | 0.007832842 | 0.9767064 | 0.008773495 | 0.9767049 | 0.01202587 |  |  | 672660 | 0.9599408 | 0.8678712 | 0.01482022 | 0.9636566 | 0.01320287 | 0.9636574 | 0.008843396
|  |  | 108732 | 1.000442 | 0.9994305 | 0.0004072093 | 0.9999501 | 0.09528865 | 0.9999457 | 0.1373278 |  |  | 329646 | 0.9918345 | 0.9866385 | 0.001339724 | 0.9947991 | 0.003062122 | 0.9947974 | 0.004646272 |  |  | 224760 | 0.9722679 | 0.9670213 | 0.00404411 | 0.9687426 | 0.005802462 | 0.9687413 | 0.006973342 |  |  | 372180 | 0.9682895 | 0.9150489 | 0.007832842 | 0.9767252 | 0.008772738 | 0.9767236 | 0.01202454 |  |  | 672960 | 0.9644167 | 0.8678712 | 0.01482022 | 0.9636849 | 0.01320153 | 0.9636858 | 0.008842544
|  |  | 108852 | 1.000442 | 0.9994305 | 0.0004072093 | 0.9999501 | 0.09528865 | 0.9999457 | 0.1373278 |  |  | 329946 | 0.990874 | 0.9866385 | 0.001339724 | 0.9948043 | 0.003062131 | 0.9948026 | 0.004645763 |  |  | 225060 | 0.9711889 | 0.9670213 | 0.00404411 | 0.9687888 | 0.0058026 | 0.9687875 | 0.006973561 |  |  | 372480 | 0.9716524 | 0.9150489 | 0.007832842 | 0.9767438 | 0.008771984 | 0.9767423 | 0.01202322 |  |  | 673260 | 0.9621788 | 0.8678712 | 0.01482022 | 0.9637132 | 0.01320019 | 0.9637141 | 0.008841693
|  |  | 108972 | 1.001338 | 0.9994305 | 0.0004072093 | 0.9999501 | 0.09528865 | 0.9999457 | 0.1373278 |  |  | 330246 | 0.9918345 | 0.9866385 | 0.001339724 | 0.9948096 | 0.00306214 | 0.9948079 | 0.004645256 |  |  | 225360 | 0.9690308 | 0.9670213 | 0.00404411 | 0.9688349 | 0.005802734 | 0.9688335 | 0.006973777 |  |  | 372780 | 0.9716524 | 0.9150489 | 0.007832842 | 0.9767625 | 0.008771233 | 0.9767609 | 0.0120219 |  |  | 673560 | 0.9599408 | 0.8678712 | 0.01482022 | 0.9637415 | 0.01319886 | 0.9637424 | 0.008840843
|  |  | 109092 | 1.002234 | 0.9994305 | 0.0004072093 | 0.9999501 | 0.09528865 | 0.9999457 | 0.1373278 |  |  | 330546 | 0.9937554 | 0.9866385 | 0.001339724 | 0.9948148 | 0.003062149 | 0.9948132 | 0.00464475 |  |  | 225660 | 0.9722679 | 0.9670213 | 0.00404411 | 0.9688808 | 0.005802865 | 0.9688795 | 0.006973989 |  |  | 373080 | 0.9699709 | 0.9150489 | 0.007832842 | 0.976781 | 0.008770484 | 0.9767794 | 0.01202059 |  |  | 673860 | 0.9599408 | 0.8678712 | 0.01482022 | 0.9637698 | 0.01319752 | 0.9637706 | 0.008839994
|  |  | 109212 | 0.9995459 | 0.9994305 | 0.0004072093 | 0.9999501 | 0.09528865 | 0.9999457 | 0.1373278 |  |  | 330846 | 0.9918345 | 0.9866385 | 0.001339724 | 0.9948201 | 0.003062159 | 0.9948184 | 0.004644246 |  |  | 225960 | 0.9722679 | 0.9670213 | 0.00404411 | 0.9689268 | 0.005802992 | 0.9689255 | 0.006974197 |  |  | 373380 | 0.9699709 | 0.9150489 | 0.007832842 | 0.9767995 | 0.008769738 | 0.9767979 | 0.01201928 |  |  | 674160 | 0.9577029 | 0.8678712 | 0.01482022 | 0.963798 | 0.01319619 | 0.9637988 | 0.008839146
|  |  | 109332 | 1.000442 | 0.9994305 | 0.0004072093 | 0.9999501 | 0.09528865 | 0.9999457 | 0.1373278 |  |  | 331146 | 0.9927949 | 0.9866385 | 0.001339724 | 0.9948253 | 0.003062168 | 0.9948236 | 0.004643743 |  |  | 226260 | 0.9744259 | 0.9670213 | 0.00404411 | 0.9689726 | 0.005803116 | 0.9689713 | 0.006974401 |  |  | 373680 | 0.9699709 | 0.9150489 | 0.007832842 | 0.976818 | 0.008768995 | 0.9768164 | 0.01201797 |  |  | 674460 | 0.9577029 | 0.8678712 | 0.01482022 | 0.9638262 | 0.01319486 | 0.963827 | 0.008838299
|  |  | 109452 | 0.9995459 | 0.9994305 | 0.0004072093 | 0.9999501 | 0.09528865 | 0.9999457 | 0.1373278 |  |  | 331446 | 0.9927949 | 0.9866385 | 0.001339724 | 0.9948305 | 0.003062177 | 0.9948289 | 0.004643242 |  |  | 226560 | 0.9711889 | 0.9670213 | 0.00404411 | 0.9690184 | 0.005803237 | 0.9690171 | 0.006974601 |  |  | 373980 | 0.9716524 | 0.9150489 | 0.007832842 | 0.9768364 | 0.008768255 | 0.9768348 | 0.01201667 |  |  | 674760 | 0.9599408 | 0.8678712 | 0.01482022 | 0.9638543 | 0.01319353 | 0.9638551 | 0.008837453
|  |  | 109572 | 1.000442 | 0.9994305 | 0.0004072093 | 0.9999501 | 0.09528865 | 0.9999457 | 0.1373278 |  |  | 331746 | 0.9927949 | 0.9866385 | 0.001339724 | 0.9948357 | 0.003062187 | 0.9948341 | 0.004642743 |  |  | 226860 | 0.9733469 | 0.9670213 | 0.00404411 | 0.9690641 | 0.005803354 | 0.9690628 | 0.006974797 |  |  | 374280 | 0.9716524 | 0.9150489 | 0.007832842 | 0.9768548 | 0.008767518 | 0.9768532 | 0.01201538 |  |  | 675060 | 0.9599408 | 0.8678712 | 0.01482022 | 0.9638824 | 0.0131922 | 0.9638832 | 0.008836607
|  |  | 109692 | 1.000442 | 0.9994305 | 0.0004072093 | 0.9999501 | 0.09528865 | 0.9999457 | 0.1373278 |  |  | 332046 | 0.9927949 | 0.9866385 | 0.001339724 | 0.9948408 | 0.003062197 | 0.9948392 | 0.004642245 |  |  | 227160 | 0.9711889 | 0.9670213 | 0.00404411 | 0.9691097 | 0.005803468 | 0.9691084 | 0.006974989 |  |  | 374580 | 0.9716524 | 0.9150489 | 0.007832842 | 0.9768731 | 0.008766783 | 0.9768715 | 0.01201409 |  |  | 675360 | 0.9599408 | 0.8678712 | 0.01482022 | 0.9639105 | 0.01319087 | 0.9639113 | 0.008835763
|  |  | 109812 | 1.001338 | 0.9994305 | 0.0004072093 | 0.9999501 | 0.09528865 | 0.9999457 | 0.1373278 |  |  | 332346 | 0.9937554 | 0.9866385 | 0.001339724 | 0.994846 | 0.003062206 | 0.9948444 | 0.004641749 |  |  | 227460 | 0.9722679 | 0.9670213 | 0.00404411 | 0.9691552 | 0.005803578 | 0.9691539 | 0.006975178 |  |  | 374880 | 0.9699709 | 0.9150489 | 0.007832842 | 0.9768914 | 0.008766052 | 0.9768897 | 0.0120128 |  |  | 675660 | 0.9577029 | 0.8678712 | 0.01482022 | 0.9639386 | 0.01318954 | 0.9639394 | 0.008834919
|  |  | 109932 | 1.000442 | 0.9994305 | 0.0004072093 | 0.9999501 | 0.09528865 | 0.9999457 | 0.1373278 |  |  | 332646 | 0.9918345 | 0.9866385 | 0.001339724 | 0.9948512 | 0.003062216 | 0.9948496 | 0.004641254 |  |  | 227760 | 0.9733469 | 0.9670213 | 0.00404411 | 0.9692007 | 0.005803685 | 0.9691994 | 0.006975363 |  |  | 375180 | 0.9716524 | 0.9150489 | 0.007832842 | 0.9769096 | 0.008765323 | 0.976908 | 0.01201152 |  |  | 675960 | 0.9599408 | 0.8678712 | 0.01482022 | 0.9639666 | 0.01318822 | 0.9639674 | 0.008834076
|  |  | 110052 | 1.000442 | 0.9994305 | 0.0004072093 | 0.9999501 | 0.09528865 | 0.9999457 | 0.1373278 |  |  | 332946 | 0.9927949 | 0.9866385 | 0.001339724 | 0.9948563 | 0.003062226 | 0.9948547 | 0.004640761 |  |  | 228060 | 0.9722679 | 0.9670213 | 0.00404411 | 0.9692461 | 0.005803788 | 0.9692448 | 0.006975544 |  |  | 375480 | 0.9699709 | 0.9150489 | 0.007832842 | 0.9769278 | 0.008764596 | 0.9769261 | 0.01201024 |  |  | 676260 | 0.9621788 | 0.8678712 | 0.01482022 | 0.9639946 | 0.0131869 | 0.9639954 | 0.008833234
|  |  | 110172 | 1.000442 | 0.9994305 | 0.0004072093 | 0.9999501 | 0.09528865 | 0.9999457 | 0.1373278 |  |  | 333246 | 0.9927949 | 0.9866385 | 0.001339724 | 0.9948614 | 0.003062236 | 0.9948599 | 0.004640269 |  |  | 228360 | 0.9722679 | 0.9670213 | 0.00404411 | 0.9692914 | 0.005803888 | 0.9692901 | 0.006975721 |  |  | 375780 | 0.9699709 | 0.9150489 | 0.007832842 | 0.9769459 | 0.008763873 | 0.9769442 | 0.01200897 |  |  | 676560 | 0.9599408 | 0.8678712 | 0.01482022 | 0.9640226 | 0.01318557 | 0.9640233 | 0.008832393
|  |  | 110292 | 1.000442 | 0.9994305 | 0.0004072093 | 0.9999501 | 0.09528865 | 0.9999457 | 0.1373278 |  |  | 333546 | 0.9937554 | 0.9866385 | 0.001339724 | 0.9948665 | 0.003062246 | 0.994865 | 0.004639779 |  |  | 228660 | 0.9722679 | 0.9670213 | 0.00404411 | 0.9693367 | 0.005803985 | 0.9693354 | 0.006975894 |  |  | 376080 | 0.9716524 | 0.9150489 | 0.007832842 | 0.976964 | 0.008763152 | 0.9769623 | 0.0120077 |  |  | 676860 | 0.9621788 | 0.8678712 | 0.01482022 | 0.9640505 | 0.01318425 | 0.9640512 | 0.008831553
|  |  | 110412 | 1.000442 | 0.9994305 | 0.0004072093 | 0.9999501 | 0.09528865 | 0.9999457 | 0.1373278 |  |  | 333846 | 0.9927949 | 0.9866385 | 0.001339724 | 0.9948716 | 0.003062256 | 0.9948701 | 0.004639291 |  |  | 228960 | 0.9733469 | 0.9670213 | 0.00404411 | 0.9693819 | 0.005804079 | 0.9693806 | 0.006976064 |  |  | 376380 | 0.9733339 | 0.9150489 | 0.007832842 | 0.976982 | 0.008762434 | 0.9769803 | 0.01200644 |  |  | 677160 | 0.9577029 | 0.8678712 | 0.01482022 | 0.9640784 | 0.01318293 | 0.9640791 | 0.008830714
|  |  | 110532 | 1.000442 | 0.9994305 | 0.0004072093 | 0.9999501 | 0.09528865 | 0.9999457 | 0.1373278 |  |  | 334146 | 0.9937554 | 0.9866385 | 0.001339724 | 0.9948767 | 0.003062266 | 0.9948752 | 0.004638804 |  |  | 229260 | 0.9701099 | 0.9670213 | 0.00404411 | 0.969427 | 0.005804169 | 0.9694257 | 0.00697623 |  |  | 376680 | 0.9733339 | 0.9150489 | 0.007832842 | 0.977 | 0.008761719 | 0.9769983 | 0.01200518 |  |  | 677460 | 0.9644167 | 0.8678712 | 0.01482022 | 0.9641062 | 0.01318161 | 0.964107 | 0.008829875
|  |  | 110652 | 1.000442 | 0.9994305 | 0.0004072093 | 0.9999501 | 0.09528865 | 0.9999457 | 0.1373278 |  |  | 334446 | 0.9927949 | 0.9866385 | 0.001339724 | 0.9948818 | 0.003062276 | 0.9948802 | 0.004638319 |  |  | 229560 | 0.9711889 | 0.9670213 | 0.00404411 | 0.969472 | 0.005804255 | 0.9694707 | 0.006976392 |  |  | 376980 | 0.9699709 | 0.9150489 | 0.007832842 | 0.9770179 | 0.008761007 | 0.9770162 | 0.01200393 |  |  | 677760 | 0.9621788 | 0.8678712 | 0.01482022 | 0.9641341 | 0.0131803 | 0.9641348 | 0.008829038
|  |  | 110772 | 0.9995459 | 0.9994305 | 0.0004072093 | 0.9999501 | 0.09528865 | 0.9999457 | 0.1373278 |  |  | 334746 | 0.9937554 | 0.9866385 | 0.001339724 | 0.9948868 | 0.003062287 | 0.9948853 | 0.004637835 |  |  | 229860 | 0.9722679 | 0.9670213 | 0.00404411 | 0.969517 | 0.005804339 | 0.9695157 | 0.00697655 |  |  | 377280 | 0.9716524 | 0.9150489 | 0.007832842 | 0.9770358 | 0.008760297 | 0.977034 | 0.01200268 |  |  | 678060 | 0.9554649 | 0.8678712 | 0.01482022 | 0.9641619 | 0.01317898 | 0.9641626 | 0.008828201
|  |  | 110892 | 1.001338 | 0.9994305 | 0.0004072093 | 0.9999501 | 0.09528865 | 0.9999457 | 0.1373278 |  |  | 335046 | 0.9927949 | 0.9866385 | 0.001339724 | 0.9948918 | 0.003062297 | 0.9948904 | 0.004637353 |  |  | 230160 | 0.9722679 | 0.9670213 | 0.00404411 | 0.9695619 | 0.005804419 | 0.9695605 | 0.006976705 |  |  | 377580 | 0.9699709 | 0.9150489 | 0.007832842 | 0.9770536 | 0.00875959 | 0.9770519 | 0.01200143 |  |  | 678360 | 0.9599408 | 0.8678712 | 0.01482022 | 0.9641896 | 0.01317767 | 0.9641903 | 0.008827365
|  |  | 111192 | 1.001338 | 0.9994305 | 0.0004072093 | 0.9999501 | 0.09528865 | 0.9999457 | 0.1373278 |  |  | 335346 | 0.9927949 | 0.9866385 | 0.001339724 | 0.9948969 | 0.003062308 | 0.9948954 | 0.004636872 |  |  | 230460 | 0.9690308 | 0.9670213 | 0.00404411 | 0.9696067 | 0.005804496 | 0.9696054 | 0.006976856 |  |  | 377880 | 0.9733339 | 0.9150489 | 0.007832842 | 0.9770714 | 0.008758886 | 0.9770696 | 0.01200019 |  |  | 678660 | 0.9554649 | 0.8678712 | 0.01482022 | 0.9642174 | 0.01317636 | 0.9642181 | 0.00882653
|  |  | 111492 | 1.000442 | 0.9994305 | 0.0004072093 | 0.9999501 | 0.09528865 | 0.9999457 | 0.1373278 |  |  | 335646 | 0.9927949 | 0.9866385 | 0.001339724 | 0.9949019 | 0.003062318 | 0.9949004 | 0.004636393 |  |  | 230760 | 0.9733469 | 0.9670213 | 0.00404411 | 0.9696514 | 0.005804569 | 0.9696501 | 0.006977003 |  |  | 378180 | 0.9699709 | 0.9150489 | 0.007832842 | 0.9770891 | 0.008758184 | 0.9770873 | 0.01199896 |  |  | 678960 | 0.953227 | 0.8678712 | 0.01482022 | 0.9642451 | 0.01317504 | 0.9642458 | 0.008825696
|  |  | 111792 | 1.000442 | 0.9994305 | 0.0004072093 | 0.9999501 | 0.09528865 | 0.9999457 | 0.1373278 |  |  | 335946 | 0.9927949 | 0.9866385 | 0.001339724 | 0.9949069 | 0.003062329 | 0.9949054 | 0.004635915 |  |  | 231060 | 0.9722679 | 0.9670213 | 0.00404411 | 0.9696961 | 0.00580464 | 0.9696948 | 0.006977147 |  |  | 378480 | 0.9733339 | 0.9150489 | 0.007832842 | 0.9771068 | 0.008757485 | 0.977105 | 0.01199772 |  |  | 679260 | 0.9621788 | 0.8678712 | 0.01482022 | 0.9642728 | 0.01317373 | 0.9642734 | 0.008824863
|  |  | 112092 | 1.000442 | 0.9994305 | 0.0004072093 | 0.9999501 | 0.09528865 | 0.9999457 | 0.1373278 |  |  | 336246 | 0.9927949 | 0.9866385 | 0.001339724 | 0.9949119 | 0.003062339 | 0.9949104 | 0.004635439 |  |  | 231360 | 0.9722679 | 0.9670213 | 0.00404411 | 0.9697407 | 0.005804707 | 0.9697394 | 0.006977287 |  |  | 378780 | 0.9733339 | 0.9150489 | 0.007832842 | 0.9771244 | 0.008756789 | 0.9771226 | 0.0119965 |  |  | 679560 | 0.9621788 | 0.8678712 | 0.01482022 | 0.9643004 | 0.01317243 | 0.9643011 | 0.008824031
|  |  | 112392 | 1.000442 | 0.9994305 | 0.0004072093 | 0.9999501 | 0.09528865 | 0.9999457 | 0.1373278 |  |  | 336546 | 0.9937554 | 0.9866385 | 0.001339724 | 0.9949168 | 0.00306235 | 0.9949154 | 0.004634965 |  |  | 231660 | 0.9711889 | 0.9670213 | 0.00404411 | 0.9697852 | 0.00580477 | 0.9697839 | 0.006977424 |  |  | 379080 | 0.9716524 | 0.9150489 | 0.007832842 | 0.977142 | 0.008756095 | 0.9771402 | 0.01199528 |  |  | 679860 | 0.9577029 | 0.8678712 | 0.01482022 | 0.964328 | 0.01317112 | 0.9643287 | 0.0088232
|  |  | 112692 | 1.000442 | 0.9994305 | 0.0004072093 | 0.9999501 | 0.09528865 | 0.9999457 | 0.1373278 |  |  | 336846 | 0.9937554 | 0.9866385 | 0.001339724 | 0.9949218 | 0.003062361 | 0.9949204 | 0.004634492 |  |  | 231960 | 0.9711889 | 0.9670213 | 0.00404411 | 0.9698297 | 0.005804831 | 0.9698284 | 0.006977557 |  |  | 379380 | 0.9716524 | 0.9150489 | 0.007832842 | 0.9771595 | 0.008755404 | 0.9771577 | 0.01199406 |  |  | 680160 | 0.9599408 | 0.8678712 | 0.01482022 | 0.9643556 | 0.01316981 | 0.9643562 | 0.008822369
|  |  | 112992 | 1.000442 | 0.9994305 | 0.0004072093 | 0.9999501 | 0.09528865 | 0.9999457 | 0.1373278 |  |  | 337146 | 0.9937554 | 0.9866385 | 0.001339724 | 0.9949267 | 0.003062372 | 0.9949254 | 0.00463402 |  |  | 232260 | 0.9668728 | 0.9670213 | 0.00404411 | 0.9698741 | 0.005804888 | 0.9698727 | 0.006977686 |  |  | 379680 | 0.9716524 | 0.9150489 | 0.007832842 | 0.977177 | 0.008754716 | 0.9771752 | 0.01199284 |  |  | 680460 | 0.9599408 | 0.8678712 | 0.01482022 | 0.9643831 | 0.01316851 | 0.9643838 | 0.008821539
|  |  | 113292 | 1.000442 | 0.9994305 | 0.0004072093 | 0.9999501 | 0.09528865 | 0.9999457 | 0.1373278 |  |  | 337446 | 0.9927949 | 0.9866385 | 0.001339724 | 0.9949317 | 0.003062383 | 0.9949303 | 0.00463355 |  |  | 232560 | 0.9733469 | 0.9670213 | 0.00404411 | 0.9699184 | 0.005804943 | 0.969917 | 0.006977812 |  |  | 379980 | 0.9699709 | 0.9150489 | 0.007832842 | 0.9771944 | 0.00875403 | 0.9771926 | 0.01199164 |  |  | 680760 | 0.9599408 | 0.8678712 | 0.01482022 | 0.9644106 | 0.01316721 | 0.9644113 | 0.008820711
|  |  | 113592 | 0.9995459 | 0.9994305 | 0.0004072093 | 0.9999501 | 0.09528865 | 0.9999457 | 0.1373278 |  |  | 337746 | 0.9937554 | 0.9866385 | 0.001339724 | 0.9949366 | 0.003062394 | 0.9949352 | 0.004633082 |  |  | 232860 | 0.9722679 | 0.9670213 | 0.00404411 | 0.9699626 | 0.005804994 | 0.9699613 | 0.006977934 |  |  | 380280 | 0.9733339 | 0.9150489 | 0.007832842 | 0.9772118 | 0.008753347 | 0.97721 | 0.01199043 |  |  | 681060 | 0.9644167 | 0.8678712 | 0.01482022 | 0.9644381 | 0.0131659 | 0.9644388 | 0.008819883
|  |  | 113892 | 1.000442 | 0.9994305 | 0.0004072093 | 0.9999501 | 0.09528865 | 0.9999457 | 0.1373278 |  |  | 338046 | 0.9927949 | 0.9866385 | 0.001339724 | 0.9949415 | 0.003062405 | 0.9949401 | 0.004632615 |  |  | 233160 | 0.9722679 | 0.9670213 | 0.00404411 | 0.9700068 | 0.005805042 | 0.9700055 | 0.006978052 |  |  | 380580 | 0.9750154 | 0.9150489 | 0.007832842 | 0.9772292 | 0.008752667 | 0.9772274 | 0.01198923 |  |  | 681360 | 0.9621788 | 0.8678712 | 0.01482022 | 0.9644656 | 0.0131646 | 0.9644662 | 0.008819056
|  |  | 114192 | 0.9995459 | 0.9994305 | 0.0004072093 | 0.9999501 | 0.09528865 | 0.9999457 | 0.1373278 |  |  | 338346 | 0.9947158 | 0.9866385 | 0.001339724 | 0.9949464 | 0.003062416 | 0.9949451 | 0.004632149 |  |  | 233460 | 0.9755049 | 0.9670213 | 0.00404411 | 0.9700509 | 0.005805086 | 0.9700495 | 0.006978167 |  |  | 380880 | 0.9766969 | 0.9150489 | 0.007832842 | 0.9772465 | 0.008751989 | 0.9772446 | 0.01198803 |  |  | 681660 | 0.9599408 | 0.8678712 | 0.01482022 | 0.964493 | 0.0131633 | 0.9644936 | 0.00881823
|  |  | 114492 | 1.000442 | 0.9994305 | 0.0004072093 | 0.9999501 | 0.09528865 | 0.9999457 | 0.1373278 |  |  | 338646 | 0.9937554 | 0.9866385 | 0.001339724 | 0.9949513 | 0.003062428 | 0.9949499 | 0.004631685 |  |  | 233760 | 0.9722679 | 0.9670213 | 0.00404411 | 0.9700949 | 0.005805128 | 0.9700936 | 0.006978279 |  |  | 381180 | 0.9733339 | 0.9150489 | 0.007832842 | 0.9772637 | 0.008751314 | 0.9772619 | 0.01198684 |  |  | 681960 | 0.9621788 | 0.8678712 | 0.01482022 | 0.9645204 | 0.01316201 | 0.964521 | 0.008817404
|  |  | 114792 | 0.9995459 | 0.9994305 | 0.0004072093 | 0.9999501 | 0.09528865 | 0.9999457 | 0.1373278 |  |  | 338946 | 0.9947158 | 0.9866385 | 0.001339724 | 0.9949562 | 0.003062439 | 0.9949548 | 0.004631223 |  |  | 234060 | 0.9711889 | 0.9670213 | 0.00404411 | 0.9701388 | 0.005805166 | 0.9701375 | 0.006978387 |  |  | 381480 | 0.9733339 | 0.9150489 | 0.007832842 | 0.9772809 | 0.008750642 | 0.9772791 | 0.01198566 |  |  | 682260 | 0.9554649 | 0.8678712 | 0.01482022 | 0.9645478 | 0.01316071 | 0.9645483 | 0.00881658
|  |  | 115092 | 1.000442 | 0.9994305 | 0.0004072093 | 0.9999501 | 0.09528865 | 0.9999457 | 0.1373278 |  |  | 339246 | 0.9927949 | 0.9866385 | 0.001339724 | 0.994961 | 0.00306245 | 0.9949597 | 0.004630762 |  |  | 234360 | 0.9722679 | 0.9670213 | 0.00404411 | 0.9701827 | 0.005805202 | 0.9701814 | 0.006978491 |  |  | 381780 | 0.9733339 | 0.9150489 | 0.007832842 | 0.9772981 | 0.008749972 | 0.9772962 | 0.01198447 |  |  | 682560 | 0.9599408 | 0.8678712 | 0.01482022 | 0.9645751 | 0.01315942 | 0.9645757 | 0.008815756
|  |  | 115392 | 1.000442 | 0.9994305 | 0.0004072093 | 0.9999501 | 0.09528865 | 0.9999457 | 0.1373278 |  |  | 339546 | 0.9937554 | 0.9866385 | 0.001339724 | 0.9949659 | 0.003062462 | 0.9949645 | 0.004630303 |  |  | 234660 | 0.9711889 | 0.9670213 | 0.00404411 | 0.9702265 | 0.005805234 | 0.9702252 | 0.006978592 |  |  | 382080 | 0.9699709 | 0.9150489 | 0.007832842 | 0.9773152 | 0.008749304 | 0.9773133 | 0.0119833 |  |  | 682860 | 0.9621788 | 0.8678712 | 0.01482022 | 0.9646024 | 0.01315812 | 0.964603 | 0.008814934
|  |  | 115692 | 1.000442 | 0.9994305 | 0.0004072093 | 0.9999501 | 0.09528865 | 0.9999457 | 0.1373278 |  |  | 339846 | 0.9927949 | 0.9866385 | 0.001339724 | 0.9949707 | 0.003062473 | 0.9949694 | 0.004629845 |  |  | 234960 | 0.9711889 | 0.9670213 | 0.00404411 | 0.9702703 | 0.005805263 | 0.970269 | 0.00697869 |  |  | 382380 | 0.9716524 | 0.9150489 | 0.007832842 | 0.9773322 | 0.00874864 | 0.9773304 | 0.01198212 |  |  | 683160 | 0.9644167 | 0.8678712 | 0.01482022 | 0.9646296 | 0.01315683 | 0.9646302 | 0.008814112
|  |  | 115992 | 0.9995459 | 0.9994305 | 0.0004072093 | 0.9999501 | 0.09528865 | 0.9999457 | 0.1373278 |  |  | 340146 | 0.9918345 | 0.9866385 | 0.001339724 | 0.9949755 | 0.003062485 | 0.9949742 | 0.004629389 |  |  | 235260 | 0.9722679 | 0.9670213 | 0.00404411 | 0.9703139 | 0.005805289 | 0.9703126 | 0.006978784 |  |  | 382680 | 0.9733339 | 0.9150489 | 0.007832842 | 0.9773492 | 0.008747978 | 0.9773474 | 0.01198095 |  |  | 683460 | 0.9599408 | 0.8678712 | 0.01482022 | 0.9646569 | 0.01315554 | 0.9646574 | 0.008813291
|  |  | 116292 | 1.000442 | 0.9994305 | 0.0004072093 | 0.9999501 | 0.09528865 | 0.9999457 | 0.1373278 |  |  | 340446 | 0.9927949 | 0.9866385 | 0.001339724 | 0.9949803 | 0.003062497 | 0.994979 | 0.004628934 |  |  | 235560 | 0.9733469 | 0.9670213 | 0.00404411 | 0.9703575 | 0.005805312 | 0.9703562 | 0.006978874 |  |  | 382980 | 0.9750154 | 0.9150489 | 0.007832842 | 0.9773662 | 0.008747318 | 0.9773643 | 0.01197979 |  |  | 683760 | 0.9577029 | 0.8678712 | 0.01482022 | 0.9646841 | 0.01315425 | 0.9646846 | 0.008812471
|  |  | 116592 | 1.000442 | 0.9994305 | 0.0004072093 | 0.9999501 | 0.09528865 | 0.9999457 | 0.1373278 |  |  | 340746 | 0.9937554 | 0.9866385 | 0.001339724 | 0.9949851 | 0.003062509 | 0.9949838 | 0.00462848 |  |  | 235860 | 0.9733469 | 0.9670213 | 0.00404411 | 0.9704011 | 0.005805332 | 0.9703998 | 0.006978962 |  |  | 383280 | 0.9733339 | 0.9150489 | 0.007832842 | 0.9773831 | 0.008746661 | 0.9773812 | 0.01197863 |  |  | 684060 | 0.9621788 | 0.8678712 | 0.01482022 | 0.9647112 | 0.01315296 | 0.9647118 | 0.008811652
|  |  | 116892 | 1.000442 | 0.9994305 | 0.0004072093 | 0.9999501 | 0.09528865 | 0.9999457 | 0.1373278 |  |  | 341046 | 0.9927949 | 0.9866385 | 0.001339724 | 0.9949899 | 0.00306252 | 0.9949886 | 0.004628028 |  |  | 236160 | 0.9722679 | 0.9670213 | 0.00404411 | 0.9704445 | 0.005805349 | 0.9704432 | 0.006979045 |  |  | 383580 | 0.9733339 | 0.9150489 | 0.007832842 | 0.9774 | 0.008746007 | 0.9773981 | 0.01197747 |  |  | 684360 | 0.9621788 | 0.8678712 | 0.01482022 | 0.9647384 | 0.01315168 | 0.9647389 | 0.008810834
|  |  | 117192 | 0.9995459 | 0.9994305 | 0.0004072093 | 0.9999501 | 0.09528865 | 0.9999457 | 0.1373278 |  |  | 341346 | 0.9937554 | 0.9866385 | 0.001339724 | 0.9949946 | 0.003062532 | 0.9949934 | 0.004627578 |  |  | 236460 | 0.9733469 | 0.9670213 | 0.00404411 | 0.9704879 | 0.005805363 | 0.9704866 | 0.006979126 |  |  | 383880 | 0.9716524 | 0.9150489 | 0.007832842 | 0.9774168 | 0.008745355 | 0.9774149 | 0.01197632 |  |  | 684660 | 0.9599408 | 0.8678712 | 0.01482022 | 0.9647655 | 0.01315039 | 0.964766 | 0.008810016
|  |  | 117492 | 1.000442 | 0.9994305 | 0.0004072093 | 0.9999501 | 0.09528865 | 0.9999457 | 0.1373278 |  |  | 341646 | 0.9937554 | 0.9866385 | 0.001339724 | 0.9949994 | 0.003062544 | 0.9949982 | 0.004627129 |  |  | 236760 | 0.9755049 | 0.9670213 | 0.00404411 | 0.9705312 | 0.005805374 | 0.9705299 | 0.006979203 |  |  | 384180 | 0.9733339 | 0.9150489 | 0.007832842 | 0.9774336 | 0.008744705 | 0.9774317 | 0.01197517 |  |  | 684960 | 0.9599408 | 0.8678712 | 0.01482022 | 0.9647926 | 0.01314911 | 0.9647931 | 0.0088092
|  |  | 117792 | 1.001338 | 0.9994305 | 0.0004072093 | 0.9999501 | 0.09528865 | 0.9999457 | 0.1373278 |  |  | 341946 | 0.9937554 | 0.9866385 | 0.001339724 | 0.9950041 | 0.003062556 | 0.9950029 | 0.004626682 |  |  | 237060 | 0.9733469 | 0.9670213 | 0.00404411 | 0.9705745 | 0.005805382 | 0.9705732 | 0.006979276 |  |  | 384480 | 0.9733339 | 0.9150489 | 0.007832842 | 0.9774504 | 0.008744058 | 0.9774484 | 0.01197403 |  |  | 685260 | 0.9621788 | 0.8678712 | 0.01482022 | 0.9648196 | 0.01314782 | 0.9648201 | 0.008808384
|  |  | 118092 | 0.9995459 | 0.9994305 | 0.0004072093 | 0.9999501 | 0.09528865 | 0.9999457 | 0.1373278 |  |  | 342246 | 0.9937554 | 0.9866385 | 0.001339724 | 0.9950089 | 0.003062569 | 0.9950077 | 0.004626236 |  |  | 237360 | 0.9755049 | 0.9670213 | 0.00404411 | 0.9706177 | 0.005805387 | 0.9706163 | 0.006979347 |  |  | 384780 | 0.9716524 | 0.9150489 | 0.007832842 | 0.9774671 | 0.008743414 | 0.9774651 | 0.01197289 |  |  | 685560 | 0.9554649 | 0.8678712 | 0.01482022 | 0.9648466 | 0.01314654 | 0.9648471 | 0.00880757
|  |  | 118392 | 1.001338 | 0.9994305 | 0.0004072093 | 0.9999501 | 0.09528865 | 0.9999457 | 0.1373278 |  |  | 342546 | 0.9937554 | 0.9866385 | 0.001339724 | 0.9950136 | 0.003062581 | 0.9950124 | 0.004625791 |  |  | 237660 | 0.9733469 | 0.9670213 | 0.00404411 | 0.9706608 | 0.005805389 | 0.9706595 | 0.006979414 |  |  | 385080 | 0.9750154 | 0.9150489 | 0.007832842 | 0.9774837 | 0.008742772 | 0.9774818 | 0.01197175 |  |  | 685860 | 0.9621788 | 0.8678712 | 0.01482022 | 0.9648736 | 0.01314526 | 0.9648741 | 0.008806756
|  |  | 118692 | 0.9995459 | 0.9994305 | 0.0004072093 | 0.9999501 | 0.09528865 | 0.9999457 | 0.1373278 |  |  | 342846 | 0.9937554 | 0.9866385 | 0.001339724 | 0.9950183 | 0.003062593 | 0.9950171 | 0.004625348 |  |  | 237960 | 0.9733469 | 0.9670213 | 0.00404411 | 0.9707038 | 0.005805388 | 0.9707025 | 0.006979477 |  |  | 385380 | 0.9733339 | 0.9150489 | 0.007832842 | 0.9775003 | 0.008742133 | 0.9774984 | 0.01197062 |  |  | 686160 | 0.953227 | 0.8678712 | 0.01482022 | 0.9649006 | 0.01314398 | 0.9649011 | 0.008805943
|  |  | 118992 | 1.001338 | 0.9994305 | 0.0004072093 | 0.9999501 | 0.09528865 | 0.9999457 | 0.1373278 |  |  | 343146 | 0.9947158 | 0.9866385 | 0.001339724 | 0.995023 | 0.003062605 | 0.9950218 | 0.004624906 |  |  | 238260 | 0.9733469 | 0.9670213 | 0.00404411 | 0.9707468 | 0.005805384 | 0.9707455 | 0.006979538 |  |  | 385680 | 0.9699709 | 0.9150489 | 0.007832842 | 0.9775169 | 0.008741496 | 0.9775149 | 0.01196949 |  |  | 686460 | 0.9644167 | 0.8678712 | 0.01482022 | 0.9649275 | 0.01314271 | 0.964928 | 0.008805131
|  |  | 119292 | 1.000442 | 0.9994305 | 0.0004072093 | 0.9999501 | 0.09528865 | 0.9999457 | 0.1373278 |  |  | 343446 | 0.9918345 | 0.9866385 | 0.001339724 | 0.9950276 | 0.003062618 | 0.9950265 | 0.004624466 |  |  | 238560 | 0.9744259 | 0.9670213 | 0.00404411 | 0.9707897 | 0.005805377 | 0.9707884 | 0.006979595 |  |  | 385980 | 0.9766969 | 0.9150489 | 0.007832842 | 0.9775334 | 0.008740862 | 0.9775314 | 0.01196837 |  |  | 686760 | 0.9599408 | 0.8678712 | 0.01482022 | 0.9649544 | 0.01314143 | 0.9649549 | 0.008804319
|  |  | 119592 | 0.9995459 | 0.9994305 | 0.0004072093 | 0.9999501 | 0.09528865 | 0.9999457 | 0.1373278 |  |  | 343746 | 0.9937554 | 0.9866385 | 0.001339724 | 0.9950323 | 0.00306263 | 0.9950312 | 0.004624028 |  |  | 238860 | 0.9733469 | 0.9670213 | 0.00404411 | 0.9708325 | 0.005805367 | 0.9708312 | 0.006979648 |  |  | 386280 | 0.9750154 | 0.9150489 | 0.007832842 | 0.9775498 | 0.00874023 | 0.9775479 | 0.01196725 |  |  | 687060 | 0.9599408 | 0.8678712 | 0.01482022 | 0.9649812 | 0.01314016 | 0.9649817 | 0.008803509
|  |  | 119892 | 1.001338 | 0.9994305 | 0.0004072093 | 0.9999501 | 0.09528865 | 0.9999457 | 0.1373278 |  |  | 344046 | 0.9918345 | 0.9866385 | 0.001339724 | 0.995037 | 0.003062643 | 0.9950358 | 0.00462359 |  |  | 239160 | 0.9733469 | 0.9670213 | 0.00404411 | 0.9708753 | 0.005805354 | 0.970874 | 0.006979699 |  |  | 386580 | 0.9750154 | 0.9150489 | 0.007832842 | 0.9775663 | 0.008739601 | 0.9775643 | 0.01196614 |  |  | 687360 | 0.9599408 | 0.8678712 | 0.01482022 | 0.9650081 | 0.01313888 | 0.9650085 | 0.008802699
|  |  | 120192 | 1.000442 | 0.9994305 | 0.0004072093 | 0.9999501 | 0.09528865 | 0.9999457 | 0.1373278 |  |  | 344346 | 0.9927949 | 0.9866385 | 0.001339724 | 0.9950416 | 0.003062656 | 0.9950405 | 0.004623155 |  |  | 239460 | 0.9722679 | 0.9670213 | 0.00404411 | 0.970918 | 0.005805338 | 0.9709166 | 0.006979746 |  |  | 386880 | 0.9750154 | 0.9150489 | 0.007832842 | 0.9775826 | 0.008738974 | 0.9775806 | 0.01196503 |  |  | 687660 | 0.9621788 | 0.8678712 | 0.01482022 | 0.9650349 | 0.01313761 | 0.9650353 | 0.008801891
|  |  | 120492 | 1.002234 | 0.9994305 | 0.0004072093 | 0.9999501 | 0.09528865 | 0.9999457 | 0.1373278 |  |  | 344646 | 0.9927949 | 0.9866385 | 0.001339724 | 0.9950462 | 0.003062668 | 0.9950451 | 0.00462272 |  |  | 239760 | 0.9722679 | 0.9670213 | 0.00404411 | 0.9709606 | 0.00580532 | 0.9709593 | 0.00697979 |  |  | 387180 | 0.9733339 | 0.9150489 | 0.007832842 | 0.977599 | 0.008738349 | 0.977597 | 0.01196392 |  |  | 687960 | 0.9577029 | 0.8678712 | 0.01482022 | 0.9650617 | 0.01313634 | 0.9650621 | 0.008801083
|  |  | 120792 | 0.9995459 | 0.9994305 | 0.0004072093 | 0.9999501 | 0.09528865 | 0.9999457 | 0.1373278 |  |  | 344946 | 0.9927949 | 0.9866385 | 0.001339724 | 0.9950508 | 0.003062681 | 0.9950498 | 0.004622287 |  |  | 240060 | 0.9733469 | 0.9670213 | 0.00404411 | 0.9710031 | 0.005805298 | 0.9710018 | 0.00697983 |  |  | 387480 | 0.9733339 | 0.9150489 | 0.007832842 | 0.9776152 | 0.008737727 | 0.9776132 | 0.01196282 |  |  | 688260 | 0.9577029 | 0.8678712 | 0.01482022 | 0.9650884 | 0.01313507 | 0.9650888 | 0.008800276
|  |  | 121092 | 1.001338 | 0.9994305 | 0.0004072093 | 0.9999501 | 0.09528865 | 0.9999457 | 0.1373278 |  |  | 345246 | 0.9937554 | 0.9866385 | 0.001339724 | 0.9950555 | 0.003062694 | 0.9950544 | 0.004621856 |  |  | 240360 | 0.9722679 | 0.9670213 | 0.00404411 | 0.9710456 | 0.005805274 | 0.9710443 | 0.006979868 |  |  | 387780 | 0.9766969 | 0.9150489 | 0.007832842 | 0.9776315 | 0.008737108 | 0.9776295 | 0.01196172 |  |  | 688560 | 0.9554649 | 0.8678712 | 0.01482022 | 0.9651151 | 0.01313381 | 0.9651155 | 0.00879947
|  |  | 121392 | 1.000442 | 0.9994305 | 0.0004072093 | 0.9999501 | 0.09528865 | 0.9999457 | 0.1373278 |  |  | 345546 | 0.9918345 | 0.9866385 | 0.001339724 | 0.99506 | 0.003062707 | 0.995059 | 0.004621426 |  |  | 240660 | 0.9733469 | 0.9670213 | 0.00404411 | 0.971088 | 0.005805247 | 0.9710867 | 0.006979902 |  |  | 388080 | 0.9750154 | 0.9150489 | 0.007832842 | 0.9776477 | 0.008736491 | 0.9776457 | 0.01196063 |  |  | 688860 | 0.9621788 | 0.8678712 | 0.01482022 | 0.9651418 | 0.01313254 | 0.9651422 | 0.008798665
|  |  | 121692 | 1.001338 | 0.9994305 | 0.0004072093 | 0.9999501 | 0.09528865 | 0.9999457 | 0.1373278 |  |  | 345846 | 0.9927949 | 0.9866385 | 0.001339724 | 0.9950646 | 0.00306272 | 0.9950636 | 0.004620998 |  |  | 240960 | 0.9733469 | 0.9670213 | 0.00404411 | 0.9711304 | 0.005805217 | 0.9711291 | 0.006979933 |  |  | 388380 | 0.9750154 | 0.9150489 | 0.007832842 | 0.9776638 | 0.008735876 | 0.9776618 | 0.01195954 |  |  | 689160 | 0.9577029 | 0.8678712 | 0.01482022 | 0.9651684 | 0.01313127 | 0.9651688 | 0.008797861
|  |  | 121992 | 1.000442 | 0.9994305 | 0.0004072093 | 0.9999501 | 0.09528865 | 0.9999457 | 0.1373278 |  |  | 346146 | 0.9937554 | 0.9866385 | 0.001339724 | 0.9950692 | 0.003062733 | 0.9950681 | 0.00462057 |  |  | 241260 | 0.9744259 | 0.9670213 | 0.00404411 | 0.9711727 | 0.005805184 | 0.9711713 | 0.006979961 |  |  | 388680 | 0.9766969 | 0.9150489 | 0.007832842 | 0.9776799 | 0.008735264 | 0.9776779 | 0.01195845 |  |  | 689460 | 0.9577029 | 0.8678712 | 0.01482022 | 0.965195 | 0.01313001 | 0.9651954 | 0.008797057
|  |  | 122292 | 1.001338 | 0.9994305 | 0.0004072093 | 0.9999501 | 0.09528865 | 0.9999457 | 0.1373278 |  |  | 346446 | 0.9927949 | 0.9866385 | 0.001339724 | 0.9950737 | 0.003062746 | 0.9950727 | 0.004620145 |  |  | 241560 | 0.9733469 | 0.9670213 | 0.00404411 | 0.9712149 | 0.005805148 | 0.9712136 | 0.006979986 |  |  | 388980 | 0.9750154 | 0.9150489 | 0.007832842 | 0.977696 | 0.008734654 | 0.977694 | 0.01195737 |  |  | 689760 | 0.953227 | 0.8678712 | 0.01482022 | 0.9652216 | 0.01312875 | 0.965222 | 0.008796255
|  |  | 122592 | 1.001338 | 0.9994305 | 0.0004072093 | 0.9999501 | 0.09528865 | 0.9999457 | 0.1373278 |  |  | 346746 | 0.9937554 | 0.9866385 | 0.001339724 | 0.9950783 | 0.00306276 | 0.9950773 | 0.004619721 |  |  | 241860 | 0.9733469 | 0.9670213 | 0.00404411 | 0.971257 | 0.00580511 | 0.9712557 | 0.006980007 |  |  | 389280 | 0.9733339 | 0.9150489 | 0.007832842 | 0.977712 | 0.008734047 | 0.97771 | 0.01195629 |  |  | 690060 | 0.953227 | 0.8678712 | 0.01482022 | 0.9652482 | 0.01312749 | 0.9652486 | 0.008795453
|  |  | 122892 | 0.9995459 | 0.9994305 | 0.0004072093 | 0.9999501 | 0.09528865 | 0.9999457 | 0.1373278 |  |  | 347046 | 0.9937554 | 0.9866385 | 0.001339724 | 0.9950828 | 0.003062773 | 0.9950818 | 0.004619298 |  |  | 242160 | 0.9722679 | 0.9670213 | 0.00404411 | 0.9712991 | 0.005805069 | 0.9712978 | 0.006980026 |  |  | 389580 | 0.9750154 | 0.9150489 | 0.007832842 | 0.977728 | 0.008733442 | 0.9777259 | 0.01195522 |  |  | 690360 | 0.9577029 | 0.8678712 | 0.01482022 | 0.9652747 | 0.01312623 | 0.9652751 | 0.008794652
|  |  | 123192 | 1.000442 | 0.9994305 | 0.0004072093 | 0.9999501 | 0.09528865 | 0.9999457 | 0.1373278 |  |  | 347346 | 0.9937554 | 0.9866385 | 0.001339724 | 0.9950873 | 0.003062786 | 0.9950863 | 0.004618876 |  |  | 242460 | 0.9744259 | 0.9670213 | 0.00404411 | 0.9713411 | 0.005805025 | 0.9713398 | 0.006980041 |  |  | 389880 | 0.9733339 | 0.9150489 | 0.007832842 | 0.9777439 | 0.008732839 | 0.9777419 | 0.01195415 |  |  | 690660 | 0.9599408 | 0.8678712 | 0.01482022 | 0.9653012 | 0.01312497 | 0.9653016 | 0.008793852
|  |  | 123492 | 1.002234 | 0.9994305 | 0.0004072093 | 0.9999501 | 0.09528865 | 0.9999457 | 0.1373278 |  |  | 347646 | 0.9937554 | 0.9866385 | 0.001339724 | 0.9950918 | 0.0030628 | 0.9950909 | 0.004618456 |  |  | 242760 | 0.9733469 | 0.9670213 | 0.00404411 | 0.971383 | 0.005804978 | 0.9713817 | 0.006980053 |  |  | 390180 | 0.9750154 | 0.9150489 | 0.007832842 | 0.9777598 | 0.008732239 | 0.9777578 | 0.01195308 |  |  | 690960 | 0.9644167 | 0.8678712 | 0.01482022 | 0.9653277 | 0.01312371 | 0.965328 | 0.008793053
|  |  | 123792 | 1.000442 | 0.9994305 | 0.0004072093 | 0.9999501 | 0.09528865 | 0.9999457 | 0.1373278 |  |  | 347946 | 0.9937554 | 0.9866385 | 0.001339724 | 0.9950963 | 0.003062813 | 0.9950954 | 0.004618038 |  |  | 243060 | 0.9733469 | 0.9670213 | 0.00404411 | 0.9714249 | 0.005804928 | 0.9714236 | 0.006980062 |  |  | 390480 | 0.9733339 | 0.9150489 | 0.007832842 | 0.9777757 | 0.008731641 | 0.9777736 | 0.01195202 |  |  | 691260 | 0.9599408 | 0.8678712 | 0.01482022 | 0.9653541 | 0.01312246 | 0.9653545 | 0.008792255
|  |  | 124092 | 0.9995459 | 0.9994305 | 0.0004072093 | 0.9999501 | 0.09528865 | 0.9999457 | 0.1373278 |  |  | 348246 | 0.9927949 | 0.9866385 | 0.001339724 | 0.9951008 | 0.003062827 | 0.9950999 | 0.004617621 |  |  | 243360 | 0.9744259 | 0.9670213 | 0.00404411 | 0.9714667 | 0.005804876 | 0.9714654 | 0.006980068 |  |  | 390780 | 0.9750154 | 0.9150489 | 0.007832842 | 0.9777915 | 0.008731046 | 0.9777894 | 0.01195096 |  |  | 691560 | 0.9577029 | 0.8678712 | 0.01482022 | 0.9653805 | 0.01312121 | 0.9653809 | 0.008791458
|  |  | 124392 | 1.000442 | 0.9994305 | 0.0004072093 | 0.9999501 | 0.09528865 | 0.9999457 | 0.1373278 |  |  | 348546 | 0.9918345 | 0.9866385 | 0.001339724 | 0.9951053 | 0.00306284 | 0.9951043 | 0.004617205 |  |  | 243660 | 0.9744259 | 0.9670213 | 0.00404411 | 0.9715084 | 0.005804821 | 0.9715071 | 0.006980071 |  |  | 391080 | 0.9766969 | 0.9150489 | 0.007832842 | 0.9778072 | 0.008730452 | 0.9778051 | 0.01194991 |  |  | 691860 | 0.9621788 | 0.8678712 | 0.01482022 | 0.9654069 | 0.01311995 | 0.9654072 | 0.008790662
|  |  | 124692 | 1.000442 | 0.9994305 | 0.0004072093 | 0.9999501 | 0.09528865 | 0.9999457 | 0.1373278 |  |  | 348846 | 0.990874 | 0.9866385 | 0.001339724 | 0.9951098 | 0.003062854 | 0.9951088 | 0.004616791 |  |  | 243960 | 0.9744259 | 0.9670213 | 0.00404411 | 0.9715501 | 0.005804763 | 0.9715488 | 0.006980071 |  |  | 391380 | 0.9750154 | 0.9150489 | 0.007832842 | 0.977823 | 0.008729862 | 0.9778208 | 0.01194886 |  |  | 692160 | 0.9599408 | 0.8678712 | 0.01482022 | 0.9654332 | 0.0131187 | 0.9654336 | 0.008789866
|  |  | 124992 | 0.9995459 | 0.9994305 | 0.0004072093 | 0.9999501 | 0.09528865 | 0.9999457 | 0.1373278 |  |  | 349146 | 0.9918345 | 0.9866385 | 0.001339724 | 0.9951142 | 0.003062868 | 0.9951133 | 0.004616378 |  |  | 244260 | 0.9744259 | 0.9670213 | 0.00404411 | 0.9715917 | 0.005804703 | 0.9715904 | 0.006980068 |  |  | 391680 | 0.9750154 | 0.9150489 | 0.007832842 | 0.9778386 | 0.008729273 | 0.9778365 | 0.01194782 |  |  | 692460 | 0.9554649 | 0.8678712 | 0.01482022 | 0.9654595 | 0.01311745 | 0.9654599 | 0.008789071
|  |  | 125292 | 1.001338 | 0.9994305 | 0.0004072093 | 0.9999501 | 0.09528865 | 0.9999457 | 0.1373278 |  |  | 349446 | 0.9918345 | 0.9866385 | 0.001339724 | 0.9951186 | 0.003062882 | 0.9951177 | 0.004615966 |  |  | 244560 | 0.9711889 | 0.9670213 | 0.00404411 | 0.9716333 | 0.00580464 | 0.9716319 | 0.006980062 |  |  | 391980 | 0.9783783 | 0.9150489 | 0.007832842 | 0.9778543 | 0.008728687 | 0.9778521 | 0.01194677 |  |  | 692760 | 0.9554649 | 0.8678712 | 0.01482022 | 0.9654858 | 0.0131162 | 0.9654861 | 0.008788277
|  |  | 125592 | 0.9995459 | 0.9994305 | 0.0004072093 | 0.9999501 | 0.09528865 | 0.9999457 | 0.1373278 |  |  | 349746 | 0.9918345 | 0.9866385 | 0.001339724 | 0.9951231 | 0.003062896 | 0.9951221 | 0.004615556 |  |  | 244860 | 0.9722679 | 0.9670213 | 0.00404411 | 0.9716747 | 0.005804574 | 0.9716734 | 0.006980052 |  |  | 392280 | 0.9783783 | 0.9150489 | 0.007832842 | 0.9778699 | 0.008728103 | 0.9778677 | 0.01194574 |  |  | 693060 | 0.9509891 | 0.8678712 | 0.01482022 | 0.9655121 | 0.01311496 | 0.9655124 | 0.008787485
|  |  | 125892 | 1.001338 | 0.9994305 | 0.0004072093 | 0.9999501 | 0.09528865 | 0.9999457 | 0.1373278 |  |  | 350046 | 0.9918345 | 0.9866385 | 0.001339724 | 0.9951275 | 0.003062909 | 0.9951266 | 0.004615147 |  |  | 245160 | 0.9722679 | 0.9670213 | 0.00404411 | 0.9717161 | 0.005804505 | 0.9717148 | 0.00698004 |  |  | 392580 | 0.9766969 | 0.9150489 | 0.007832842 | 0.9778854 | 0.008727522 | 0.9778833 | 0.0119447 |  |  | 693360 | 0.9554649 | 0.8678712 | 0.01482022 | 0.9655383 | 0.01311371 | 0.9655386 | 0.008786692
|  |  | 126192 | 1.000442 | 0.9994305 | 0.0004072093 | 0.9999501 | 0.09528865 | 0.9999457 | 0.1373278 |  |  | 350346 | 0.9927949 | 0.9866385 | 0.001339724 | 0.9951319 | 0.003062924 | 0.995131 | 0.00461474 |  |  | 245460 | 0.9744259 | 0.9670213 | 0.00404411 | 0.9717574 | 0.005804434 | 0.9717561 | 0.006980025 |  |  | 392880 | 0.9766969 | 0.9150489 | 0.007832842 | 0.9779009 | 0.008726943 | 0.9778988 | 0.01194367 |  |  | 693660 | 0.9577029 | 0.8678712 | 0.01482022 | 0.9655645 | 0.01311247 | 0.9655648 | 0.008785901
|  |  | 126492 | 1.000442 | 0.9994305 | 0.0004072093 | 0.9999501 | 0.09528865 | 0.9999457 | 0.1373278 |  |  | 350646 | 0.9927949 | 0.9866385 | 0.001339724 | 0.9951363 | 0.003062938 | 0.9951354 | 0.004614334 |  |  | 245760 | 0.9733469 | 0.9670213 | 0.00404411 | 0.9717987 | 0.00580436 | 0.9717974 | 0.006980007 |  |  | 393180 | 0.9733339 | 0.9150489 | 0.007832842 | 0.9779164 | 0.008726366 | 0.9779142 | 0.01194265 |  |  | 693960 | 0.9644167 | 0.8678712 | 0.01482022 | 0.9655907 | 0.01311122 | 0.9655909 | 0.008785111
|  |  | 126792 | 1.000442 | 0.9994305 | 0.0004072093 | 0.9999501 | 0.09528865 | 0.9999457 | 0.1373278 |  |  | 350946 | 0.9937554 | 0.9866385 | 0.001339724 | 0.9951406 | 0.003062952 | 0.9951398 | 0.004613929 |  |  | 246060 | 0.9733469 | 0.9670213 | 0.00404411 | 0.9718399 | 0.005804284 | 0.9718386 | 0.006979985 |  |  | 393480 | 0.9733339 | 0.9150489 | 0.007832842 | 0.9779318 | 0.008725792 | 0.9779296 | 0.01194163 |  |  | 694260 | 0.9621788 | 0.8678712 | 0.01482022 | 0.9656168 | 0.01310998 | 0.9656171 | 0.008784321
|  |  | 127092 | 1.000442 | 0.9994305 | 0.0004072093 | 0.9999501 | 0.09528865 | 0.9999457 | 0.1373278 |  |  | 351246 | 0.9927949 | 0.9866385 | 0.001339724 | 0.995145 | 0.003062966 | 0.9951441 | 0.004613526 |  |  | 246360 | 0.9701099 | 0.9670213 | 0.00404411 | 0.971881 | 0.005804205 | 0.9718797 | 0.006979961 |  |  | 393780 | 0.9766969 | 0.9150489 | 0.007832842 | 0.9779472 | 0.008725219 | 0.977945 | 0.01194061 |  |  | 694560 | 0.9554649 | 0.8678712 | 0.01482022 | 0.9656429 | 0.01310874 | 0.9656432 | 0.008783533
|  |  | 127392 | 1.000442 | 0.9994305 | 0.0004072093 | 0.9999501 | 0.09528865 | 0.9999457 | 0.1373278 |  |  | 351546 | 0.9927949 | 0.9866385 | 0.001339724 | 0.9951494 | 0.00306298 | 0.9951485 | 0.004613124 |  |  | 246660 | 0.9701099 | 0.9670213 | 0.00404411 | 0.9719221 | 0.005804123 | 0.9719208 | 0.006979934 |  |  | 394080 | 0.9783783 | 0.9150489 | 0.007832842 | 0.9779625 | 0.00872465 | 0.9779603 | 0.01193959 |  |  | 694860 | 0.9599408 | 0.8678712 | 0.01482022 | 0.965669 | 0.0131075 | 0.9656692 | 0.008782745
|  |  | 127692 | 1.000442 | 0.9994305 | 0.0004072093 | 0.9999501 | 0.09528865 | 0.9999457 | 0.1373278 |  |  | 351846 | 0.9927949 | 0.9866385 | 0.001339724 | 0.9951537 | 0.003062995 | 0.9951529 | 0.004612724 |  |  | 246960 | 0.9711889 | 0.9670213 | 0.00404411 | 0.9719631 | 0.005804039 | 0.9719618 | 0.006979904 |  |  | 394380 | 0.9783783 | 0.9150489 | 0.007832842 | 0.9779778 | 0.008724082 | 0.9779756 | 0.01193858 |  |  | 695160 | 0.9644167 | 0.8678712 | 0.01482022 | 0.965695 | 0.01310626 | 0.9656953 | 0.008781958
|  |  | 127992 | 0.9995459 | 0.9994305 | 0.0004072093 | 0.9999501 | 0.09528865 | 0.9999457 | 0.1373278 |  |  | 352146 | 0.9937554 | 0.9866385 | 0.001339724 | 0.995158 | 0.003063009 | 0.9951572 | 0.004612325 |  |  | 247260 | 0.9711889 | 0.9670213 | 0.00404411 | 0.972004 | 0.005803952 | 0.9720027 | 0.006979871 |  |  | 394680 | 0.9750154 | 0.9150489 | 0.007832842 | 0.977993 | 0.008723517 | 0.9779908 | 0.01193758 |  |  | 695460 | 0.9599408 | 0.8678712 | 0.01482022 | 0.965721 | 0.01310503 | 0.9657213 | 0.008781172
|  |  | 128292 | 1.001338 | 0.9994305 | 0.0004072093 | 0.9999501 | 0.09528865 | 0.9999457 | 0.1373278 |  |  | 352446 | 0.9918345 | 0.9866385 | 0.001339724 | 0.9951624 | 0.003063024 | 0.9951615 | 0.004611927 |  |  | 247560 | 0.9701099 | 0.9670213 | 0.00404411 | 0.9720449 | 0.005803862 | 0.9720436 | 0.006979835 |  |  | 394980 | 0.9733339 | 0.9150489 | 0.007832842 | 0.9780083 | 0.008722954 | 0.978006 | 0.01193657 |  |  | 695760 | 0.9621788 | 0.8678712 | 0.01482022 | 0.965747 | 0.01310379 | 0.9657472 | 0.008780387
|  |  | 128592 | 1.000442 | 0.9994305 | 0.0004072093 | 0.9999501 | 0.09528865 | 0.9999457 | 0.1373278 |  |  | 352746 | 0.9927949 | 0.9866385 | 0.001339724 | 0.9951667 | 0.003063038 | 0.9951659 | 0.004611531 |  |  | 247860 | 0.9679518 | 0.9670213 | 0.00404411 | 0.9720857 | 0.00580377 | 0.9720844 | 0.006979796 |  |  | 395280 | 0.9766969 | 0.9150489 | 0.007832842 | 0.9780234 | 0.008722393 | 0.9780212 | 0.01193557 |  |  | 696060 | 0.9599408 | 0.8678712 | 0.01482022 | 0.965773 | 0.01310256 | 0.9657732 | 0.008779603
|  |  | 128892 | 1.000442 | 0.9994305 | 0.0004072093 | 0.9999501 | 0.09528865 | 0.9999457 | 0.1373278 |  |  | 353046 | 0.9927949 | 0.9866385 | 0.001339724 | 0.995171 | 0.003063053 | 0.9951702 | 0.004611136 |  |  | 248160 | 0.9668728 | 0.9670213 | 0.00404411 | 0.9721264 | 0.005803676 | 0.9721251 | 0.006979755 |  |  | 395580 | 0.9800598 | 0.9150489 | 0.007832842 | 0.9780386 | 0.008721834 | 0.9780363 | 0.01193458 |  |  | 696360 | 0.9554649 | 0.8678712 | 0.01482022 | 0.9657989 | 0.01310133 | 0.9657991 | 0.008778819
|  |  | 129192 | 1.000442 | 0.9994305 | 0.0004072093 | 0.9999501 | 0.09528865 | 0.9999457 | 0.1373278 |  |  | 353346 | 0.9937554 | 0.9866385 | 0.001339724 | 0.9951752 | 0.003063068 | 0.9951745 | 0.004610742 |  |  | 248460 | 0.9690308 | 0.9670213 | 0.00404411 | 0.9721671 | 0.005803579 | 0.9721658 | 0.00697971 |  |  | 395880 | 0.9766969 | 0.9150489 | 0.007832842 | 0.9780536 | 0.008721278 | 0.9780514 | 0.01193359 |  |  | 696660 | 0.953227 | 0.8678712 | 0.01482022 | 0.9658248 | 0.0131001 | 0.965825 | 0.008778037
|  |  | 129492 | 1.000442 | 0.9994305 | 0.0004072093 | 0.9999501 | 0.09528865 | 0.9999457 | 0.1373278 |  |  | 353646 | 0.9927949 | 0.9866385 | 0.001339724 | 0.9951795 | 0.003063082 | 0.9951787 | 0.00461035 |  |  | 248760 | 0.9701099 | 0.9670213 | 0.00404411 | 0.9722077 | 0.005803479 | 0.9722064 | 0.006979663 |  |  | 396180 | 0.9750154 | 0.9150489 | 0.007832842 | 0.9780687 | 0.008720724 | 0.9780664 | 0.0119326 |  |  | 696960 | 0.9599408 | 0.8678712 | 0.01482022 | 0.9658507 | 0.01309887 | 0.9658509 | 0.008777255
|  |  | 129792 | 1.001338 | 0.9994305 | 0.0004072093 | 0.9999501 | 0.09528865 | 0.9999457 | 0.1373278 |  |  | 353946 | 0.9918345 | 0.9866385 | 0.001339724 | 0.9951838 | 0.003063097 | 0.995183 | 0.004609959 |  |  | 249060 | 0.9711889 | 0.9670213 | 0.00404411 | 0.9722482 | 0.005803377 | 0.9722469 | 0.006979613 |  |  | 396480 | 0.9750154 | 0.9150489 | 0.007832842 | 0.9780837 | 0.008720172 | 0.9780814 | 0.01193162 |  |  | 697260 | 0.9621788 | 0.8678712 | 0.01482022 | 0.9658765 | 0.01309764 | 0.9658767 | 0.008776475
|  |  | 130092 | 1.001338 | 0.9994305 | 0.0004072093 | 0.9999501 | 0.09528865 | 0.9999457 | 0.1373278 |  |  | 354246 | 0.9927949 | 0.9866385 | 0.001339724 | 0.995188 | 0.003063112 | 0.9951873 | 0.00460957 |  |  | 249360 | 0.9690308 | 0.9670213 | 0.00404411 | 0.9722887 | 0.005803272 | 0.9722874 | 0.00697956 |  |  | 396780 | 0.9733339 | 0.9150489 | 0.007832842 | 0.9780986 | 0.008719622 | 0.9780964 | 0.01193063 |  |  | 697560 | 0.9577029 | 0.8678712 | 0.01482022 | 0.9659023 | 0.01309641 | 0.9659025 | 0.008775695
|  |  | 130392 | 1.001338 | 0.9994305 | 0.0004072093 | 0.9999501 | 0.09528865 | 0.9999457 | 0.1373278 |  |  | 354546 | 0.9937554 | 0.9866385 | 0.001339724 | 0.9951923 | 0.003063127 | 0.9951915 | 0.004609181 |  |  | 249660 | 0.9679518 | 0.9670213 | 0.00404411 | 0.9723291 | 0.005803165 | 0.9723278 | 0.006979504 |  |  | 397080 | 0.9783783 | 0.9150489 | 0.007832842 | 0.9781136 | 0.008719075 | 0.9781113 | 0.01192966 |  |  | 697860 | 0.9554649 | 0.8678712 | 0.01482022 | 0.9659281 | 0.01309519 | 0.9659283 | 0.008774916
|  |  | 130692 | 1.000442 | 0.9994305 | 0.0004072093 | 0.9999501 | 0.09528865 | 0.9999457 | 0.1373278 |  |  | 354846 | 0.9927949 | 0.9866385 | 0.001339724 | 0.9951965 | 0.003063142 | 0.9951958 | 0.004608795 |  |  | 249960 | 0.9679518 | 0.9670213 | 0.00404411 | 0.9723695 | 0.005803055 | 0.9723681 | 0.006979445 |  |  | 397380 | 0.9766969 | 0.9150489 | 0.007832842 | 0.9781285 | 0.00871853 | 0.9781262 | 0.01192869 |  |  | 698160 | 0.9599408 | 0.8678712 | 0.01482022 | 0.9659538 | 0.01309396 | 0.965954 | 0.008774137
|  |  | 130992 | 1.000442 | 0.9994305 | 0.0004072093 | 0.9999501 | 0.09528865 | 0.9999457 | 0.1373278 |  |  | 355146 | 0.9918345 | 0.9866385 | 0.001339724 | 0.9952007 | 0.003063157 | 0.9952 | 0.004608409 |  |  | 250260 | 0.9679518 | 0.9670213 | 0.00404411 | 0.9724097 | 0.005802943 | 0.9724084 | 0.006979384 |  |  | 397680 | 0.9766969 | 0.9150489 | 0.007832842 | 0.9781433 | 0.008717987 | 0.978141 | 0.01192772 |  |  | 698460 | 0.9666547 | 0.8678712 | 0.01482022 | 0.9659795 | 0.01309274 | 0.9659797 | 0.00877336
|  |  | 131292 | 1.001338 | 0.9994305 | 0.0004072093 | 0.9999501 | 0.09528865 | 0.9999457 | 0.1373278 |  |  | 355446 | 0.9918345 | 0.9866385 | 0.001339724 | 0.9952049 | 0.003063172 | 0.9952042 | 0.004608025 |  |  | 250560 | 0.9668728 | 0.9670213 | 0.00404411 | 0.9724499 | 0.005802828 | 0.9724486 | 0.006979319 |  |  | 397980 | 0.9766969 | 0.9150489 | 0.007832842 | 0.9781581 | 0.008717446 | 0.9781558 | 0.01192675 |  |  | 698760 | 0.9577029 | 0.8678712 | 0.01482022 | 0.9660052 | 0.01309152 | 0.9660054 | 0.008772584
|  |  | 131592 | 1.000442 | 0.9994305 | 0.0004072093 | 0.9999501 | 0.09528865 | 0.9999457 | 0.1373278 |  |  | 355746 | 0.9918345 | 0.9866385 | 0.001339724 | 0.9952091 | 0.003063188 | 0.9952084 | 0.004607642 |  |  | 250860 | 0.9679518 | 0.9670213 | 0.00404411 | 0.9724901 | 0.005802711 | 0.9724888 | 0.006979252 |  |  | 398280 | 0.9800598 | 0.9150489 | 0.007832842 | 0.9781729 | 0.008716907 | 0.9781706 | 0.01192579 |  |  | 699060 | 0.9577029 | 0.8678712 | 0.01482022 | 0.9660309 | 0.0130903 | 0.966031 | 0.008771808
|  |  | 131892 | 1.000442 | 0.9994305 | 0.0004072093 | 0.9999501 | 0.09528865 | 0.9999457 | 0.1373278 |  |  | 356046 | 0.9927949 | 0.9866385 | 0.001339724 | 0.9952133 | 0.003063203 | 0.9952126 | 0.004607261 |  |  | 251160 | 0.9657938 | 0.9670213 | 0.00404411 | 0.9725302 | 0.005802592 | 0.9725288 | 0.006979183 |  |  | 398580 | 0.9783783 | 0.9150489 | 0.007832842 | 0.9781876 | 0.008716371 | 0.9781853 | 0.01192483 |  |  | 699360 | 0.9554649 | 0.8678712 | 0.01482022 | 0.9660565 | 0.01308908 | 0.9660567 | 0.008771033
|  |  | 132192 | 1.000442 | 0.9994305 | 0.0004072093 | 0.9999501 | 0.09528865 | 0.9999457 | 0.1373278 |  |  | 356346 | 0.9918345 | 0.9866385 | 0.001339724 | 0.9952175 | 0.003063218 | 0.9952168 | 0.00460688 |  |  | 251460 | 0.9679518 | 0.9670213 | 0.00404411 | 0.9725702 | 0.00580247 | 0.9725689 | 0.00697911 |  |  | 398880 | 0.9766969 | 0.9150489 | 0.007832842 | 0.9782022 | 0.008715836 | 0.9781999 | 0.01192388 |  |  | 699660 | 0.953227 | 0.8678712 | 0.01482022 | 0.9660821 | 0.01308786 | 0.9660823 | 0.008770259
|  |  | 132492 | 1.001338 | 0.9994305 | 0.0004072093 | 0.9999501 | 0.09528865 | 0.9999457 | 0.1373278 |  |  | 356646 | 0.9927949 | 0.9866385 | 0.001339724 | 0.9952216 | 0.003063234 | 0.995221 | 0.004606501 |  |  | 251760 | 0.9679518 | 0.9670213 | 0.00404411 | 0.9726101 | 0.005802345 | 0.9726088 | 0.006979035 |  |  | 399180 | 0.9766969 | 0.9150489 | 0.007832842 | 0.9782169 | 0.008715304 | 0.9782146 | 0.01192293 |  |  | 699960 | 0.9621788 | 0.8678712 | 0.01482022 | 0.9661077 | 0.01308665 | 0.9661078 | 0.008769486
|  |  | 132792 | 1.000442 | 0.9994305 | 0.0004072093 | 0.9999501 | 0.09528865 | 0.9999457 | 0.1373278 |  |  | 356946 | 0.9918345 | 0.9866385 | 0.001339724 | 0.9952258 | 0.003063249 | 0.9952251 | 0.004606124 |  |  | 252060 | 0.9668728 | 0.9670213 | 0.00404411 | 0.97265 | 0.005802219 | 0.9726487 | 0.006978957 |  |  | 399480 | 0.9766969 | 0.9150489 | 0.007832842 | 0.9782315 | 0.008714774 | 0.9782292 | 0.01192198 |  |  | 700260 | 0.9621788 | 0.8678712 | 0.01482022 | 0.9661332 | 0.01308543 | 0.9661334 | 0.008768714
|  |  | 133092 | 1.000442 | 0.9994305 | 0.0004072093 | 0.9999501 | 0.09528865 | 0.9999457 | 0.1373278 |  |  | 357246 | 0.9918345 | 0.9866385 | 0.001339724 | 0.9952299 | 0.003063265 | 0.9952293 | 0.004605748 |  |  | 252360 | 0.9668728 | 0.9670213 | 0.00404411 | 0.9726898 | 0.005802089 | 0.9726885 | 0.006978876 |  |  | 399780 | 0.9766969 | 0.9150489 | 0.007832842 | 0.978246 | 0.008714246 | 0.9782437 | 0.01192104 |  |  | 700560 | 0.9577029 | 0.8678712 | 0.01482022 | 0.9661588 | 0.01308422 | 0.9661589 | 0.008767943
|  |  | 133392 | 1.001338 | 0.9994305 | 0.0004072093 | 0.9999501 | 0.09528865 | 0.9999457 | 0.1373278 |  |  | 357546 | 0.9918345 | 0.9866385 | 0.001339724 | 0.9952341 | 0.00306328 | 0.9952334 | 0.004605373 |  |  | 252660 | 0.9668728 | 0.9670213 | 0.00404411 | 0.9727296 | 0.005801958 | 0.9727283 | 0.006978793 |  |  | 400080 | 0.9766969 | 0.9150489 | 0.007832842 | 0.9782606 | 0.008713721 | 0.9782582 | 0.0119201 |  |  | 700860 | 0.9577029 | 0.8678712 | 0.01482022 | 0.9661842 | 0.013083 | 0.9661843 | 0.008767172
|  |  | 133692 | 1.002234 | 0.9994305 | 0.0004072093 | 0.9999501 | 0.09528865 | 0.9999457 | 0.1373278 |  |  | 357846 | 0.9927949 | 0.9866385 | 0.001339724 | 0.9952382 | 0.003063296 | 0.9952376 | 0.004604999 |  |  | 252960 | 0.9668728 | 0.9670213 | 0.00404411 | 0.9727693 | 0.005801824 | 0.972768 | 0.006978707 |  |  | 400380 | 0.9783783 | 0.9150489 | 0.007832842 | 0.978275 | 0.008713197 | 0.9782727 | 0.01191916 |  |  | 701160 | 0.9577029 | 0.8678712 | 0.01482022 | 0.9662097 | 0.01308179 | 0.9662098 | 0.008766403
|  |  | 133992 | 1.001338 | 0.9994305 | 0.0004072093 | 0.9999501 | 0.09528865 | 0.9999457 | 0.1373278 |  |  | 358146 | 0.9918345 | 0.9866385 | 0.001339724 | 0.9952423 | 0.003063312 | 0.9952417 | 0.004604627 |  |  | 253260 | 0.9690308 | 0.9670213 | 0.00404411 | 0.9728089 | 0.005801687 | 0.9728076 | 0.006978618 |  |  | 400680 | 0.9783783 | 0.9150489 | 0.007832842 | 0.9782895 | 0.008712676 | 0.9782871 | 0.01191823 |  |  | 701460 | 0.9577029 | 0.8678712 | 0.01482022 | 0.9662351 | 0.01308059 | 0.9662352 | 0.008765634
|  |  | 134292 | 1.000442 | 0.9994305 | 0.0004072093 | 0.9999501 | 0.09528865 | 0.9999457 | 0.1373278 |  |  | 358446 | 0.9927949 | 0.9866385 | 0.001339724 | 0.9952464 | 0.003063327 | 0.9952458 | 0.004604256 |  |  | 253560 | 0.9657938 | 0.9670213 | 0.00404411 | 0.9728485 | 0.005801549 | 0.9728472 | 0.006978527 |  |  | 400980 | 0.9800598 | 0.9150489 | 0.007832842 | 0.9783039 | 0.008712157 | 0.9783015 | 0.0119173 |  |  | 701760 | 0.9577029 | 0.8678712 | 0.01482022 | 0.9662605 | 0.01307938 | 0.9662606 | 0.008764866
|  |  | 134592 | 1.000442 | 0.9994305 | 0.0004072093 | 0.9999501 | 0.09528865 | 0.9999457 | 0.1373278 |  |  | 358746 | 0.9927949 | 0.9866385 | 0.001339724 | 0.9952505 | 0.003063343 | 0.9952499 | 0.004603886 |  |  | 253860 | 0.9668728 | 0.9670213 | 0.00404411 | 0.972888 | 0.005801408 | 0.9728867 | 0.006978433 |  |  | 401280 | 0.9800598 | 0.9150489 | 0.007832842 | 0.9783182 | 0.008711639 | 0.9783159 | 0.01191637 |  |  | 702060 | 0.9554649 | 0.8678712 | 0.01482022 | 0.9662859 | 0.01307817 | 0.9662859 | 0.008764099
|  |  | 134892 | 1.001338 | 0.9994305 | 0.0004072093 | 0.9999501 | 0.09528865 | 0.9999457 | 0.1373278 |  |  | 359046 | 0.9927949 | 0.9866385 | 0.001339724 | 0.9952545 | 0.003063359 | 0.995254 | 0.004603518 |  |  | 254160 | 0.9657938 | 0.9670213 | 0.00404411 | 0.9729274 | 0.005801264 | 0.9729261 | 0.006978336 |  |  | 401580 | 0.9783783 | 0.9150489 | 0.007832842 | 0.9783326 | 0.008711124 | 0.9783302 | 0.01191545 |  |  | 702360 | 0.9577029 | 0.8678712 | 0.01482022 | 0.9663112 | 0.01307697 | 0.9663113 | 0.008763333
|  |  | 135192 | 1.001338 | 0.9994305 | 0.0004072093 | 0.9999501 | 0.09528865 | 0.9999457 | 0.1373278 |  |  | 359346 | 0.9927949 | 0.9866385 | 0.001339724 | 0.9952586 | 0.003063375 | 0.995258 | 0.004603151 |  |  | 254460 | 0.9636358 | 0.9670213 | 0.00404411 | 0.9729668 | 0.005801119 | 0.9729655 | 0.006978237 |  |  | 401880 | 0.9750154 | 0.9150489 | 0.007832842 | 0.9783469 | 0.008710611 | 0.9783445 | 0.01191453 |  |  | 702660 | 0.953227 | 0.8678712 | 0.01482022 | 0.9663365 | 0.01307576 | 0.9663366 | 0.008762568
|  |  | 135492 | 1.001338 | 0.9994305 | 0.0004072093 | 0.9999501 | 0.09528865 | 0.9999457 | 0.1373278 |  |  | 359646 | 0.9937554 | 0.9866385 | 0.001339724 | 0.9952626 | 0.003063391 | 0.9952621 | 0.004602785 |  |  | 254760 | 0.9657938 | 0.9670213 | 0.00404411 | 0.9730061 | 0.005800971 | 0.9730048 | 0.006978135 |  |  | 402180 | 0.9750154 | 0.9150489 | 0.007832842 | 0.9783611 | 0.008710101 | 0.9783587 | 0.01191362 |  |  | 702960 | 0.9554649 | 0.8678712 | 0.01482022 | 0.9663618 | 0.01307456 | 0.9663619 | 0.008761804
|  |  | 135792 | 1.000442 | 0.9994305 | 0.0004072093 | 0.9999501 | 0.09528865 | 0.9999457 | 0.1373278 |  |  | 359946 | 0.9918345 | 0.9866385 | 0.001339724 | 0.9952667 | 0.003063407 | 0.9952661 | 0.00460242 |  |  | 255060 | 0.9668728 | 0.9670213 | 0.00404411 | 0.9730453 | 0.00580082 | 0.973044 | 0.006978031 |  |  | 402480 | 0.9750154 | 0.9150489 | 0.007832842 | 0.9783753 | 0.008709592 | 0.9783729 | 0.01191271 |  |  | 703260 | 0.9644167 | 0.8678712 | 0.01482022 | 0.9663871 | 0.01307336 | 0.9663871 | 0.00876104
|  |  | 136092 | 1.001338 | 0.9994305 | 0.0004072093 | 0.9999501 | 0.09528865 | 0.9999457 | 0.1373278 |  |  | 360246 | 0.9927949 | 0.9866385 | 0.001339724 | 0.9952707 | 0.003063423 | 0.9952702 | 0.004602057 |  |  | 255360 | 0.9657938 | 0.9670213 | 0.00404411 | 0.9730845 | 0.005800668 | 0.9730832 | 0.006977924 |  |  | 402780 | 0.9750154 | 0.9150489 | 0.007832842 | 0.9783895 | 0.008709085 | 0.9783871 | 0.0119118 |  |  | 703560 | 0.9621788 | 0.8678712 | 0.01482022 | 0.9664123 | 0.01307216 | 0.9664123 | 0.008760278
|  |  | 136392 | 1.001338 | 0.9994305 | 0.0004072093 | 0.9999501 | 0.09528865 | 0.9999457 | 0.1373278 |  |  | 360546 | 0.9918345 | 0.9866385 | 0.001339724 | 0.9952747 | 0.00306344 | 0.9952742 | 0.004601695 |  |  | 255660 | 0.9668728 | 0.9670213 | 0.00404411 | 0.9731236 | 0.005800513 | 0.9731223 | 0.006977814 |  |  | 403080 | 0.9766969 | 0.9150489 | 0.007832842 | 0.9784036 | 0.008708581 | 0.9784012 | 0.0119109 |  |  | 703860 | 0.953227 | 0.8678712 | 0.01482022 | 0.9664375 | 0.01307096 | 0.9664375 | 0.008759516
|  |  | 136692 | 0.9995459 | 0.9994305 | 0.0004072093 | 0.9999501 | 0.09528865 | 0.9999457 | 0.1373278 |  |  | 360846 | 0.990874 | 0.9866385 | 0.001339724 | 0.9952787 | 0.003063456 | 0.9952782 | 0.004601334 |  |  | 255960 | 0.9668728 | 0.9670213 | 0.00404411 | 0.9731627 | 0.005800356 | 0.9731614 | 0.006977702 |  |  | 403380 | 0.9783783 | 0.9150489 | 0.007832842 | 0.9784177 | 0.008708078 | 0.9784153 | 0.01191 |  |  | 704160 | 0.9577029 | 0.8678712 | 0.01482022 | 0.9664627 | 0.01306976 | 0.9664627 | 0.008758755
|  |  | 136992 | 1.002234 | 0.9994305 | 0.0004072093 | 0.9999501 | 0.09528865 | 0.9999457 | 0.1373278 |  |  | 361146 | 0.9927949 | 0.9866385 | 0.001339724 | 0.9952827 | 0.003063472 | 0.9952822 | 0.004600975 |  |  | 256260 | 0.9668728 | 0.9670213 | 0.00404411 | 0.9732017 | 0.005800196 | 0.9732004 | 0.006977587 |  |  | 403680 | 0.9817413 | 0.9150489 | 0.007832842 | 0.9784317 | 0.008707578 | 0.9784293 | 0.0119091 |  |  | 704460 | 0.9621788 | 0.8678712 | 0.01482022 | 0.9664878 | 0.01306857 | 0.9664878 | 0.008757995
|  |  | 137292 | 1.00313 | 0.9994305 | 0.0004072093 | 0.9999501 | 0.09528865 | 0.9999457 | 0.1373278 |  |  | 361446 | 0.9918345 | 0.9866385 | 0.001339724 | 0.9952867 | 0.003063489 | 0.9952862 | 0.004600617 |  |  | 256560 | 0.9647148 | 0.9670213 | 0.00404411 | 0.9732406 | 0.005800035 | 0.9732393 | 0.00697747 |  |  | 403980 | 0.9750154 | 0.9150489 | 0.007832842 | 0.9784457 | 0.008707079 | 0.9784433 | 0.01190821 |  |  | 704760 | 0.9577029 | 0.8678712 | 0.01482022 | 0.9665129 | 0.01306737 | 0.9665129 | 0.008757236
|  |  | 137592 | 1.001338 | 0.9994305 | 0.0004072093 | 0.9999501 | 0.09528865 | 0.9999457 | 0.1373278 |  |  | 361746 | 0.9927949 | 0.9866385 | 0.001339724 | 0.9952907 | 0.003063505 | 0.9952902 | 0.00460026 |  |  | 256860 | 0.9657938 | 0.9670213 | 0.00404411 | 0.9732795 | 0.005799871 | 0.9732782 | 0.00697735 |  |  | 404280 | 0.9766969 | 0.9150489 | 0.007832842 | 0.9784597 | 0.008706583 | 0.9784573 | 0.01190731 |  |  | 705060 | 0.9577029 | 0.8678712 | 0.01482022 | 0.966538 | 0.01306618 | 0.966538 | 0.008756477
|  |  | 137892 | 1.000442 | 0.9994305 | 0.0004072093 | 0.9999501 | 0.09528865 | 0.9999457 | 0.1373278 |  |  | 362046 | 0.9927949 | 0.9866385 | 0.001339724 | 0.9952947 | 0.003063522 | 0.9952942 | 0.004599904 |  |  | 257160 | 0.9657938 | 0.9670213 | 0.00404411 | 0.9733183 | 0.005799705 | 0.973317 | 0.006977228 |  |  | 404580 | 0.9783783 | 0.9150489 | 0.007832842 | 0.9784737 | 0.008706088 | 0.9784712 | 0.01190643 |  |  | 705360 | 0.9599408 | 0.8678712 | 0.01482022 | 0.966563 | 0.01306499 | 0.966563 | 0.00875572
|  |  | 138192 | 1.002234 | 0.9994305 | 0.0004072093 | 0.9999501 | 0.09528865 | 0.9999457 | 0.1373278 |  |  | 362346 | 0.9927949 | 0.9866385 | 0.001339724 | 0.9952986 | 0.003063538 | 0.9952982 | 0.00459955 |  |  | 257460 | 0.9668728 | 0.9670213 | 0.00404411 | 0.973357 | 0.005799536 | 0.9733557 | 0.006977103 |  |  | 404880 | 0.9783783 | 0.9150489 | 0.007832842 | 0.9784876 | 0.008705596 | 0.9784851 | 0.01190554 |  |  | 705660 | 0.9599408 | 0.8678712 | 0.01482022 | 0.9665881 | 0.0130638 | 0.966588 | 0.008754963
|  |  | 138492 | 1.000442 | 0.9994305 | 0.0004072093 | 0.9999501 | 0.09528865 | 0.9999457 | 0.1373278 |  |  | 362646 | 0.9918345 | 0.9866385 | 0.001339724 | 0.9953026 | 0.003063555 | 0.9953021 | 0.004599197 |  |  | 257760 | 0.9657938 | 0.9670213 | 0.00404411 | 0.9733957 | 0.005799366 | 0.9733944 | 0.006976976 |  |  | 405180 | 0.9766969 | 0.9150489 | 0.007832842 | 0.9785014 | 0.008705106 | 0.9784989 | 0.01190467 |  |  | 705960 | 0.9644167 | 0.8678712 | 0.01482022 | 0.966613 | 0.01306261 | 0.966613 | 0.008754207
|  |  | 138792 | 1.002234 | 0.9994305 | 0.0004072093 | 0.9999501 | 0.09528865 | 0.9999457 | 0.1373278 |  |  | 362946 | 0.9937554 | 0.9866385 | 0.001339724 | 0.9953065 | 0.003063572 | 0.9953061 | 0.004598845 |  |  | 258060 | 0.9657938 | 0.9670213 | 0.00404411 | 0.9734343 | 0.005799193 | 0.973433 | 0.006976846 |  |  | 405480 | 0.9783783 | 0.9150489 | 0.007832842 | 0.9785152 | 0.008704618 | 0.9785128 | 0.01190379 |  |  | 706260 | 0.9621788 | 0.8678712 | 0.01482022 | 0.966638 | 0.01306142 | 0.966638 | 0.008753452
|  |  | 139092 | 1.002234 | 0.9994305 | 0.0004072093 | 0.9999501 | 0.09528865 | 0.9999457 | 0.1373278 |  |  | 363246 | 0.9918345 | 0.9866385 | 0.001339724 | 0.9953104 | 0.003063588 | 0.99531 | 0.004598495 |  |  | 258360 | 0.9647148 | 0.9670213 | 0.00404411 | 0.9734729 | 0.005799018 | 0.9734716 | 0.006976714 |  |  | 405780 | 0.9783783 | 0.9150489 | 0.007832842 | 0.978529 | 0.008704131 | 0.9785265 | 0.01190292 |  |  | 706560 | 0.9554649 | 0.8678712 | 0.01482022 | 0.9666629 | 0.01306023 | 0.9666629 | 0.008752698
|  |  | 139392 | 1.000442 | 0.9994305 | 0.0004072093 | 0.9999501 | 0.09528865 | 0.9999457 | 0.1373278 |  |  | 363546 | 0.9927949 | 0.9866385 | 0.001339724 | 0.9953144 | 0.003063605 | 0.9953139 | 0.004598145 |  |  | 258660 | 0.9657938 | 0.9670213 | 0.00404411 | 0.9735114 | 0.005798841 | 0.97351 | 0.006976579 |  |  | 406080 | 0.9800598 | 0.9150489 | 0.007832842 | 0.9785428 | 0.008703647 | 0.9785403 | 0.01190205 |  |  | 706860 | 0.9554649 | 0.8678712 | 0.01482022 | 0.9666879 | 0.01305905 | 0.9666878 | 0.008751945
|  |  | 139692 | 1.001338 | 0.9994305 | 0.0004072093 | 0.9999501 | 0.09528865 | 0.9999457 | 0.1373278 |  |  | 363846 | 0.9927949 | 0.9866385 | 0.001339724 | 0.9953183 | 0.003063622 | 0.9953179 | 0.004597797 |  |  | 258960 | 0.9647148 | 0.9670213 | 0.00404411 | 0.9735498 | 0.005798662 | 0.9735485 | 0.006976442 |  |  | 406380 | 0.9783783 | 0.9150489 | 0.007832842 | 0.9785565 | 0.008703165 | 0.978554 | 0.01190118 |  |  | 707160 | 0.9577029 | 0.8678712 | 0.01482022 | 0.9667127 | 0.01305786 | 0.9667127 | 0.008751193
|  |  | 139992 | 1.002234 | 0.9994305 | 0.0004072093 | 0.9999501 | 0.09528865 | 0.9999457 | 0.1373278 |  |  | 364146 | 0.9899135 | 0.9866385 | 0.001339724 | 0.9953222 | 0.003063639 | 0.9953218 | 0.004597451 |  |  | 259260 | 0.9647148 | 0.9670213 | 0.00404411 | 0.9735882 | 0.00579848 | 0.9735868 | 0.006976302 |  |  | 406680 | 0.9800598 | 0.9150489 | 0.007832842 | 0.9785701 | 0.008702685 | 0.9785676 | 0.01190032 |  |  | 707460 | 0.9599408 | 0.8678712 | 0.01482022 | 0.9667376 | 0.01305668 | 0.9667375 | 0.008750441
|  |  | 140292 | 1.001338 | 0.9994305 | 0.0004072093 | 0.9999501 | 0.09528865 | 0.9999457 | 0.1373278 |  |  | 364446 | 0.9918345 | 0.9866385 | 0.001339724 | 0.995326 | 0.003063656 | 0.9953257 | 0.004597105 |  |  | 259560 | 0.9636358 | 0.9670213 | 0.00404411 | 0.9736265 | 0.005798297 | 0.9736251 | 0.00697616 |  |  | 406980 | 0.9766969 | 0.9150489 | 0.007832842 | 0.9785838 | 0.008702206 | 0.9785813 | 0.01189946 |  |  | 707760 | 0.9554649 | 0.8678712 | 0.01482022 | 0.9667624 | 0.0130555 | 0.9667623 | 0.008749691
|  |  | 140592 | 1.001338 | 0.9994305 | 0.0004072093 | 0.9999501 | 0.09528865 | 0.9999457 | 0.1373278 |  |  | 364746 | 0.9918345 | 0.9866385 | 0.001339724 | 0.9953299 | 0.003063673 | 0.9953295 | 0.004596761 |  |  | 259860 | 0.9625568 | 0.9670213 | 0.00404411 | 0.9736647 | 0.005798111 | 0.9736634 | 0.006976016 |  |  | 407280 | 0.9750154 | 0.9150489 | 0.007832842 | 0.9785974 | 0.00870173 | 0.9785948 | 0.0118986 |  |  | 708060 | 0.9644167 | 0.8678712 | 0.01482022 | 0.9667872 | 0.01305432 | 0.9667871 | 0.008748941
|  |  | 140892 | 1.002234 | 0.9994305 | 0.0004072093 | 0.9999501 | 0.09528865 | 0.9999457 | 0.1373278 |  |  | 365046 | 0.9927949 | 0.9866385 | 0.001339724 | 0.9953338 | 0.00306369 | 0.9953334 | 0.004596418 |  |  | 260160 | 0.9647148 | 0.9670213 | 0.00404411 | 0.9737029 | 0.005797923 | 0.9737016 | 0.006975869 |  |  | 407580 | 0.9766969 | 0.9150489 | 0.007832842 | 0.9786109 | 0.008701256 | 0.9786084 | 0.01189775 |  |  | 708360 | 0.9577029 | 0.8678712 | 0.01482022 | 0.966812 | 0.01305314 | 0.9668119 | 0.008748192
|  |  | 141192 | 1.001338 | 0.9994305 | 0.0004072093 | 0.9999501 | 0.09528865 | 0.9999457 | 0.1373278 |  |  | 365346 | 0.9927949 | 0.9866385 | 0.001339724 | 0.9953376 | 0.003063707 | 0.9953373 | 0.004596076 |  |  | 260460 | 0.9668728 | 0.9670213 | 0.00404411 | 0.973741 | 0.005797733 | 0.9737397 | 0.00697572 |  |  | 407880 | 0.9750154 | 0.9150489 | 0.007832842 | 0.9786245 | 0.008700783 | 0.9786219 | 0.0118969 |  |  | 708660 | 0.9621788 | 0.8678712 | 0.01482022 | 0.9668367 | 0.01305196 | 0.9668366 | 0.008747444
|  |  | 141492 | 1.001338 | 0.9994305 | 0.0004072093 | 0.9999501 | 0.09528865 | 0.9999457 | 0.1373278 |  |  | 365646 | 0.9937554 | 0.9866385 | 0.001339724 | 0.9953415 | 0.003063724 | 0.9953411 | 0.004595735 |  |  | 260760 | 0.9657938 | 0.9670213 | 0.00404411 | 0.9737791 | 0.005797541 | 0.9737777 | 0.006975569 |  |  | 408180 | 0.9766969 | 0.9150489 | 0.007832842 | 0.9786379 | 0.008700313 | 0.9786354 | 0.01189605 |  |  | 708960 | 0.9599408 | 0.8678712 | 0.01482022 | 0.9668614 | 0.01305079 | 0.9668613 | 0.008746697
|  |  | 141792 | 1.001338 | 0.9994305 | 0.0004072093 | 0.9999501 | 0.09528865 | 0.9999457 | 0.1373278 |  |  | 365946 | 0.9927949 | 0.9866385 | 0.001339724 | 0.9953453 | 0.003063742 | 0.995345 | 0.004595396 |  |  | 261060 | 0.9647148 | 0.9670213 | 0.00404411 | 0.9738171 | 0.005797347 | 0.9738157 | 0.006975415 |  |  | 408480 | 0.9766969 | 0.9150489 | 0.007832842 | 0.9786514 | 0.008699844 | 0.9786488 | 0.01189521 |  |  | 709260 | 0.9599408 | 0.8678712 | 0.01482022 | 0.9668861 | 0.01304961 | 0.966886 | 0.00874595
|  |  | 142092 | 1.002234 | 0.9994305 | 0.0004072093 | 0.9999501 | 0.09528865 | 0.9999457 | 0.1373278 |  |  | 366246 | 0.9918345 | 0.9866385 | 0.001339724 | 0.9953491 | 0.003063759 | 0.9953488 | 0.004595057 |  |  | 261360 | 0.9647148 | 0.9670213 | 0.00404411 | 0.973855 | 0.005797151 | 0.9738537 | 0.006975258 |  |  | 408780 | 0.9817413 | 0.9150489 | 0.007832842 | 0.9786648 | 0.008699378 | 0.9786622 | 0.01189437 |  |  | 709560 | 0.9621788 | 0.8678712 | 0.01482022 | 0.9669107 | 0.01304844 | 0.9669106 | 0.008745205
|  |  | 142392 | 1.002234 | 0.9994305 | 0.0004072093 | 0.9999501 | 0.09528865 | 0.9999457 | 0.1373278 |  |  | 366546 | 0.9927949 | 0.9866385 | 0.001339724 | 0.9953529 | 0.003063776 | 0.9953526 | 0.00459472 |  |  | 261660 | 0.9657938 | 0.9670213 | 0.00404411 | 0.9738929 | 0.005796953 | 0.9738915 | 0.0069751 |  |  | 409080 | 0.9800598 | 0.9150489 | 0.007832842 | 0.9786782 | 0.008698913 | 0.9786756 | 0.01189353 |  |  | 709860 | 0.9577029 | 0.8678712 | 0.01482022 | 0.9669354 | 0.01304727 | 0.9669352 | 0.00874446
|  |  | 142692 | 1.001338 | 0.9994305 | 0.0004072093 | 0.9999501 | 0.09528865 | 0.9999457 | 0.1373278 |  |  | 366846 | 0.9927949 | 0.9866385 | 0.001339724 | 0.9953567 | 0.003063794 | 0.9953564 | 0.004594385 |  |  | 261960 | 0.9636358 | 0.9670213 | 0.00404411 | 0.9739307 | 0.005796753 | 0.9739294 | 0.006974939 |  |  | 409380 | 0.9783783 | 0.9150489 | 0.007832842 | 0.9786915 | 0.008698451 | 0.9786889 | 0.0118927 |  |  | 710160 | 0.9599408 | 0.8678712 | 0.01482022 | 0.96696 | 0.0130461 | 0.9669598 | 0.008743716
|  |  | 142992 | 1.002234 | 0.9994305 | 0.0004072093 | 0.9999501 | 0.09528865 | 0.9999457 | 0.1373278 |  |  | 367146 | 0.9947158 | 0.9866385 | 0.001339724 | 0.9953605 | 0.003063811 | 0.9953602 | 0.00459405 |  |  | 262260 | 0.9647148 | 0.9670213 | 0.00404411 | 0.9739684 | 0.00579655 | 0.9739671 | 0.006974776 |  |  | 409680 | 0.9733339 | 0.9150489 | 0.007832842 | 0.9787048 | 0.00869799 | 0.9787022 | 0.01189187 |  |  | 710460 | 0.9599408 | 0.8678712 | 0.01482022 | 0.9669845 | 0.01304493 | 0.9669844 | 0.008742973
|  |  | 143292 | 0.9995459 | 0.9994305 | 0.0004072093 | 0.9999501 | 0.09528865 | 0.9999457 | 0.1373278 |  |  | 367446 | 0.9918345 | 0.9866385 | 0.001339724 | 0.9953643 | 0.003063829 | 0.995364 | 0.004593717 |  |  | 262560 | 0.9636358 | 0.9670213 | 0.00404411 | 0.9740061 | 0.005796346 | 0.9740048 | 0.00697461 |  |  | 409980 | 0.9750154 | 0.9150489 | 0.007832842 | 0.9787181 | 0.008697531 | 0.9787155 | 0.01189104 |  |  | 710760 | 0.9599408 | 0.8678712 | 0.01482022 | 0.9670091 | 0.01304376 | 0.9670089 | 0.008742231
|  |  | 143592 | 1.001338 | 0.9994305 | 0.0004072093 | 0.9999501 | 0.09528865 | 0.9999457 | 0.1373278 |  |  | 367746 | 0.9927949 | 0.9866385 | 0.001339724 | 0.9953681 | 0.003063846 | 0.9953678 | 0.004593385 |  |  | 262860 | 0.9647148 | 0.9670213 | 0.00404411 | 0.9740437 | 0.005796139 | 0.9740424 | 0.006974442 |  |  | 410280 | 0.9783783 | 0.9150489 | 0.007832842 | 0.9787313 | 0.008697074 | 0.9787287 | 0.01189022 |  |  | 711060 | 0.9577029 | 0.8678712 | 0.01482022 | 0.9670336 | 0.0130426 | 0.9670334 | 0.00874149
|  |  | 143892 | 1.002234 | 0.9994305 | 0.0004072093 | 0.9999501 | 0.09528865 | 0.9999457 | 0.1373278 |  |  | 368046 | 0.9937554 | 0.9866385 | 0.001339724 | 0.9953718 | 0.003063864 | 0.9953716 | 0.004593054 |  |  | 263160 | 0.9636358 | 0.9670213 | 0.00404411 | 0.9740813 | 0.005795931 | 0.97408 | 0.006974272 |  |  | 410580 | 0.9783783 | 0.9150489 | 0.007832842 | 0.9787445 | 0.008696619 | 0.9787419 | 0.0118894 |  |  | 711360 | 0.9577029 | 0.8678712 | 0.01482022 | 0.9670581 | 0.01304143 | 0.9670579 | 0.00874075
|  |  | 144192 | 1.000442 | 0.9994305 | 0.0004072093 | 0.9999501 | 0.09528865 | 0.9999457 | 0.1373278 |  |  | 368346 | 0.9937554 | 0.9866385 | 0.001339724 | 0.9953756 | 0.003063882 | 0.9953754 | 0.004592724 |  |  | 263460 | 0.9625568 | 0.9670213 | 0.00404411 | 0.9741188 | 0.00579572 | 0.9741175 | 0.0069741 |  |  | 410880 | 0.9800598 | 0.9150489 | 0.007832842 | 0.9787577 | 0.008696166 | 0.9787551 | 0.01188858 |  |  | 711660 | 0.9599408 | 0.8678712 | 0.01482022 | 0.9670825 | 0.01304027 | 0.9670823 | 0.00874001
|  |  | 144492 | 1.002234 | 0.9994305 | 0.0004072093 | 0.9999501 | 0.09528865 | 0.9999457 | 0.1373278 |  |  | 368646 | 0.9927949 | 0.9866385 | 0.001339724 | 0.9953793 | 0.003063899 | 0.9953791 | 0.004592396 |  |  | 263760 | 0.9657938 | 0.9670213 | 0.00404411 | 0.9741563 | 0.005795508 | 0.9741549 | 0.006973925 |  |  | 411180 | 0.9783783 | 0.9150489 | 0.007832842 | 0.9787708 | 0.008695715 | 0.9787682 | 0.01188777 |  |  | 711960 | 0.953227 | 0.8678712 | 0.01482022 | 0.967107 | 0.0130391 | 0.9671068 | 0.008739271
|  |  | 144792 | 1.001338 | 0.9994305 | 0.0004072093 | 0.9999501 | 0.09528865 | 0.9999457 | 0.1373278 |  |  | 368946 | 0.9918345 | 0.9866385 | 0.001339724 | 0.9953831 | 0.003063917 | 0.9953828 | 0.004592068 |  |  | 264060 | 0.9636358 | 0.9670213 | 0.00404411 | 0.9741937 | 0.005795294 | 0.9741923 | 0.006973748 |  |  | 411480 | 0.9800598 | 0.9150489 | 0.007832842 | 0.9787839 | 0.008695266 | 0.9787813 | 0.01188696 |  |  | 712260 | 0.9621788 | 0.8678712 | 0.01482022 | 0.9671314 | 0.01303794 | 0.9671311 | 0.008738533
|  |  | 145092 | 1.001338 | 0.9994305 | 0.0004072093 | 0.9999501 | 0.09528865 | 0.9999457 | 0.1373278 |  |  | 369246 | 0.9918345 | 0.9866385 | 0.001339724 | 0.9953868 | 0.003063935 | 0.9953866 | 0.004591742 |  |  | 264360 | 0.9657938 | 0.9670213 | 0.00404411 | 0.974231 | 0.005795077 | 0.9742297 | 0.006973569 |  |  | 411780 | 0.9800598 | 0.9150489 | 0.007832842 | 0.9787969 | 0.008694819 | 0.9787943 | 0.01188615 |  |  | 712560 | 0.9644167 | 0.8678712 | 0.01482022 | 0.9671557 | 0.01303678 | 0.9671555 | 0.008737796
|  |  | 145392 | 1.000442 | 0.9994305 | 0.0004072093 | 0.9999501 | 0.09528865 | 0.9999457 | 0.1373278 |  |  | 369546 | 0.9918345 | 0.9866385 | 0.001339724 | 0.9953905 | 0.003063953 | 0.9953903 | 0.004591417 |  |  | 264660 | 0.9647148 | 0.9670213 | 0.00404411 | 0.9742682 | 0.005794859 | 0.9742669 | 0.006973387 |  |  | 412080 | 0.9783783 | 0.9150489 | 0.007832842 | 0.9788099 | 0.008694373 | 0.9788073 | 0.01188535 |  |  | 712860 | 0.9666547 | 0.8678712 | 0.01482022 | 0.9671801 | 0.01303562 | 0.9671798 | 0.00873706
|  |  | 145692 | 1.001338 | 0.9994305 | 0.0004072093 | 0.9999501 | 0.09528865 | 0.9999457 | 0.1373278 |  |  | 369846 | 0.9927949 | 0.9866385 | 0.001339724 | 0.9953942 | 0.003063971 | 0.995394 | 0.004591093 |  |  | 264960 | 0.9647148 | 0.9670213 | 0.00404411 | 0.9743054 | 0.005794638 | 0.9743041 | 0.006973204 |  |  | 412380 | 0.9766969 | 0.9150489 | 0.007832842 | 0.9788229 | 0.008693929 | 0.9788203 | 0.01188455 |  |  | 713160 | 0.9621788 | 0.8678712 | 0.01482022 | 0.9672044 | 0.01303447 | 0.9672042 | 0.008736325
|  |  | 145992 | 1.002234 | 0.9994305 | 0.0004072093 | 0.9999501 | 0.09528865 | 0.9999457 | 0.1373278 |  |  | 370146 | 0.9918345 | 0.9866385 | 0.001339724 | 0.9953979 | 0.003063989 | 0.9953977 | 0.004590771 |  |  | 265260 | 0.9657938 | 0.9670213 | 0.00404411 | 0.9743426 | 0.005794416 | 0.9743413 | 0.006973018 |  |  | 412680 | 0.9750154 | 0.9150489 | 0.007832842 | 0.9788359 | 0.008693488 | 0.9788332 | 0.01188375 |  |  | 713460 | 0.9644167 | 0.8678712 | 0.01482022 | 0.9672287 | 0.01303331 | 0.9672284 | 0.008735591
|  |  | 146292 | 1.002234 | 0.9994305 | 0.0004072093 | 0.9999501 | 0.09528865 | 0.9999457 | 0.1373278 |  |  | 370446 | 0.9918345 | 0.9866385 | 0.001339724 | 0.9954016 | 0.003064007 | 0.9954014 | 0.004590449 |  |  | 265560 | 0.9647148 | 0.9670213 | 0.00404411 | 0.9743797 | 0.005794192 | 0.9743784 | 0.00697283 |  |  | 412980 | 0.9783783 | 0.9150489 | 0.007832842 | 0.9788488 | 0.008693048 | 0.9788461 | 0.01188296 |  |  | 713760 | 0.9644167 | 0.8678712 | 0.01482022 | 0.9672529 | 0.01303216 | 0.9672527 | 0.008734857
|  |  | 146592 | 1.001338 | 0.9994305 | 0.0004072093 | 0.9999501 | 0.09528865 | 0.9999457 | 0.1373278 |  |  | 370746 | 0.9918345 | 0.9866385 | 0.001339724 | 0.9954053 | 0.003064025 | 0.9954051 | 0.004590129 |  |  | 265860 | 0.9657938 | 0.9670213 | 0.00404411 | 0.9744167 | 0.005793966 | 0.9744154 | 0.00697264 |  |  | 413280 | 0.9800598 | 0.9150489 | 0.007832842 | 0.9788617 | 0.008692609 | 0.978859 | 0.01188216 |  |  | 714060 | 0.9599408 | 0.8678712 | 0.01482022 | 0.9672772 | 0.013031 | 0.9672769 | 0.008734124
|  |  | 146892 | 1.001338 | 0.9994305 | 0.0004072093 | 0.9999501 | 0.09528865 | 0.9999457 | 0.1373278 |  |  | 371046 | 0.9918345 | 0.9866385 | 0.001339724 | 0.9954089 | 0.003064043 | 0.9954088 | 0.00458981 |  |  | 266160 | 0.9657938 | 0.9670213 | 0.00404411 | 0.9744537 | 0.005793738 | 0.9744523 | 0.006972447 |  |  | 413580 | 0.9783783 | 0.9150489 | 0.007832842 | 0.9788745 | 0.008692173 | 0.9788718 | 0.01188138 |  |  | 714360 | 0.9621788 | 0.8678712 | 0.01482022 | 0.9673014 | 0.01302985 | 0.9673011 | 0.008733392
|  |  | 147192 | 1.000442 | 0.9994305 | 0.0004072093 | 0.9999501 | 0.09528865 | 0.9999457 | 0.1373278 |  |  | 371346 | 0.9918345 | 0.9866385 | 0.001339724 | 0.9954126 | 0.003064061 | 0.9954124 | 0.004589492 |  |  | 266460 | 0.9657938 | 0.9670213 | 0.00404411 | 0.9744906 | 0.005793508 | 0.9744892 | 0.006972253 |  |  | 413880 | 0.9783783 | 0.9150489 | 0.007832842 | 0.9788873 | 0.008691739 | 0.9788846 | 0.01188059 |  |  | 714660 | 0.9621788 | 0.8678712 | 0.01482022 | 0.9673255 | 0.0130287 | 0.9673253 | 0.008732661
|  |  | 147492 | 1.002234 | 0.9994305 | 0.0004072093 | 0.9999501 | 0.09528865 | 0.9999457 | 0.1373278 |  |  | 371646 | 0.9927949 | 0.9866385 | 0.001339724 | 0.9954162 | 0.00306408 | 0.9954161 | 0.004589175 |  |  | 266760 | 0.9679518 | 0.9670213 | 0.00404411 | 0.9745274 | 0.005793276 | 0.9745261 | 0.006972056 |  |  | 414180 | 0.9800598 | 0.9150489 | 0.007832842 | 0.9789001 | 0.008691306 | 0.9788974 | 0.01187981 |  |  | 714960 | 0.9621788 | 0.8678712 | 0.01482022 | 0.9673497 | 0.01302755 | 0.9673494 | 0.008731931
|  |  | 147792 | 1.000442 | 0.9994305 | 0.0004072093 | 0.9999501 | 0.09528865 | 0.9999457 | 0.1373278 |  |  | 371946 | 0.9927949 | 0.9866385 | 0.001339724 | 0.9954199 | 0.003064098 | 0.9954197 | 0.00458886 |  |  | 267060 | 0.9668728 | 0.9670213 | 0.00404411 | 0.9745642 | 0.005793042 | 0.9745629 | 0.006971857 |  |  | 414480 | 0.9783783 | 0.9150489 | 0.007832842 | 0.9789128 | 0.008690875 | 0.9789101 | 0.01187903 |  |  | 715260 | 0.9666547 | 0.8678712 | 0.01482022 | 0.9673738 | 0.0130264 | 0.9673735 | 0.008731202
|  |  | 148092 | 1.002234 | 0.9994305 | 0.0004072093 | 0.9999501 | 0.09528865 | 0.9999457 | 0.1373278 |  |  | 372246 | 0.9927949 | 0.9866385 | 0.001339724 | 0.9954235 | 0.003064116 | 0.9954234 | 0.004588545 |  |  | 267360 | 0.9668728 | 0.9670213 | 0.00404411 | 0.9746009 | 0.005792806 | 0.9745996 | 0.006971656 |  |  | 414780 | 0.9783783 | 0.9150489 | 0.007832842 | 0.9789255 | 0.008690446 | 0.9789228 | 0.01187825 |  |  | 715560 | 0.9621788 | 0.8678712 | 0.01482022 | 0.9673979 | 0.01302526 | 0.9673976 | 0.008730473
|  |  | 148392 | 1.001338 | 0.9994305 | 0.0004072093 | 0.9999501 | 0.09528865 | 0.9999457 | 0.1373278 |  |  | 372546 | 0.9927949 | 0.9866385 | 0.001339724 | 0.9954271 | 0.003064135 | 0.995427 | 0.004588232 |  |  | 267660 | 0.9679518 | 0.9670213 | 0.00404411 | 0.9746376 | 0.005792569 | 0.9746363 | 0.006971453 |  |  | 415080 | 0.9783783 | 0.9150489 | 0.007832842 | 0.9789382 | 0.008690019 | 0.9789354 | 0.01187748 |  |  | 715860 | 0.9599408 | 0.8678712 | 0.01482022 | 0.967422 | 0.01302411 | 0.9674217 | 0.008729746
|  |  | 148692 | 1.002234 | 0.9994305 | 0.0004072093 | 0.9999501 | 0.09528865 | 0.9999457 | 0.1373278 |  |  | 372846 | 0.9918345 | 0.9866385 | 0.001339724 | 0.9954307 | 0.003064153 | 0.9954306 | 0.00458792 |  |  | 267960 | 0.9690308 | 0.9670213 | 0.00404411 | 0.9746742 | 0.005792329 | 0.9746729 | 0.006971248 |  |  | 415380 | 0.9800598 | 0.9150489 | 0.007832842 | 0.9789508 | 0.008689594 | 0.9789481 | 0.01187671 |  |  | 716160 | 0.9599408 | 0.8678712 | 0.01482022 | 0.967446 | 0.01302297 | 0.9674457 | 0.008729019
|  |  | 148992 | 1.001338 | 0.9994305 | 0.0004072093 | 0.9999501 | 0.09528865 | 0.9999457 | 0.1373278 |  |  | 373146 | 0.9927949 | 0.9866385 | 0.001339724 | 0.9954343 | 0.003064172 | 0.9954342 | 0.004587609 |  |  | 268260 | 0.9690308 | 0.9670213 | 0.00404411 | 0.9747107 | 0.005792088 | 0.9747094 | 0.006971041 |  |  | 415680 | 0.9783783 | 0.9150489 | 0.007832842 | 0.9789634 | 0.00868917 | 0.9789607 | 0.01187595 |  |  | 716460 | 0.9599408 | 0.8678712 | 0.01482022 | 0.96747 | 0.01302183 | 0.9674697 | 0.008728293
|  |  | 149292 | 1.001338 | 0.9994305 | 0.0004072093 | 0.9999501 | 0.09528865 | 0.9999457 | 0.1373278 |  |  | 373446 | 0.9918345 | 0.9866385 | 0.001339724 | 0.9954379 | 0.00306419 | 0.9954378 | 0.004587299 |  |  | 268560 | 0.9668728 | 0.9670213 | 0.00404411 | 0.9747472 | 0.005791845 | 0.9747459 | 0.006970832 |  |  | 415980 | 0.9800598 | 0.9150489 | 0.007832842 | 0.9789759 | 0.008688749 | 0.9789732 | 0.01187518 |  |  | 716760 | 0.9621788 | 0.8678712 | 0.01482022 | 0.967494 | 0.01302068 | 0.9674937 | 0.008727568
|  |  | 149592 | 1.00313 | 0.9994305 | 0.0004072093 | 0.9999501 | 0.09528865 | 0.9999457 | 0.1373278 |  |  | 373746 | 0.9927949 | 0.9866385 | 0.001339724 | 0.9954415 | 0.003064209 | 0.9954414 | 0.004586991 |  |  | 268860 | 0.9701099 | 0.9670213 | 0.00404411 | 0.9747837 | 0.0057916 | 0.9747823 | 0.00697062 |  |  | 416280 | 0.9817413 | 0.9150489 | 0.007832842 | 0.9789885 | 0.008688329 | 0.9789857 | 0.01187442 |  |  | 717060 | 0.9621788 | 0.8678712 | 0.01482022 | 0.967518 | 0.01301954 | 0.9675176 | 0.008726844
|  |  | 149892 | 1.001338 | 0.9994305 | 0.0004072093 | 0.9999501 | 0.09528865 | 0.9999457 | 0.1373278 |  |  | 374046 | 0.9918345 | 0.9866385 | 0.001339724 | 0.995445 | 0.003064228 | 0.995445 | 0.004586683 |  |  | 269160 | 0.9690308 | 0.9670213 | 0.00404411 | 0.97482 | 0.005791353 | 0.9748187 | 0.006970407 |  |  | 416580 | 0.9783783 | 0.9150489 | 0.007832842 | 0.979001 | 0.00868791 | 0.9789982 | 0.01187366 |  |  | 717360 | 0.9644167 | 0.8678712 | 0.01482022 | 0.9675419 | 0.01301841 | 0.9675416 | 0.00872612
|  |  | 150192 | 1.002234 | 0.9994305 | 0.0004072093 | 0.9999501 | 0.09528865 | 0.9999457 | 0.1373278 |  |  | 374346 | 0.9937554 | 0.9866385 | 0.001339724 | 0.9954486 | 0.003064246 | 0.9954485 | 0.004586377 |  |  | 269460 | 0.9690308 | 0.9670213 | 0.00404411 | 0.9748563 | 0.005791105 | 0.974855 | 0.006970191 |  |  | 416880 | 0.9817413 | 0.9150489 | 0.007832842 | 0.9790134 | 0.008687494 | 0.9790107 | 0.01187291 |  |  | 717660 | 0.9621788 | 0.8678712 | 0.01482022 | 0.9675658 | 0.01301727 | 0.9675655 | 0.008725398
|  |  | 150492 | 1.000442 | 0.9994305 | 0.0004072093 | 0.9999501 | 0.09528865 | 0.9999457 | 0.1373278 |  |  | 374646 | 0.9927949 | 0.9866385 | 0.001339724 | 0.9954521 | 0.003064265 | 0.9954521 | 0.004586071 |  |  | 269760 | 0.9679518 | 0.9670213 | 0.00404411 | 0.9748926 | 0.005790854 | 0.9748913 | 0.006969973 |  |  | 417180 | 0.9800598 | 0.9150489 | 0.007832842 | 0.9790258 | 0.008687079 | 0.9790231 | 0.01187216 |  |  | 717960 | 0.9599408 | 0.8678712 | 0.01482022 | 0.9675897 | 0.01301613 | 0.9675893 | 0.008724676
|  |  | 150792 | 1.001338 | 0.9994305 | 0.0004072093 | 0.9999501 | 0.09528865 | 0.9999457 | 0.1373278 |  |  | 374946 | 0.9927949 | 0.9866385 | 0.001339724 | 0.9954557 | 0.003064284 | 0.9954556 | 0.004585767 |  |  | 270060 | 0.9690308 | 0.9670213 | 0.00404411 | 0.9749288 | 0.005790602 | 0.9749275 | 0.006969754 |  |  | 417480 | 0.9800598 | 0.9150489 | 0.007832842 | 0.9790382 | 0.008686667 | 0.9790355 | 0.01187141 |  |  | 718260 | 0.9621788 | 0.8678712 | 0.01482022 | 0.9676135 | 0.013015 | 0.9676132 | 0.008723955
|  |  | 151092 | 1.001338 | 0.9994305 | 0.0004072093 | 0.9999501 | 0.09528865 | 0.9999457 | 0.1373278 |  |  | 375246 | 0.9927949 | 0.9866385 | 0.001339724 | 0.9954592 | 0.003064303 | 0.9954592 | 0.004585464 |  |  | 270360 | 0.9690308 | 0.9670213 | 0.00404411 | 0.9749649 | 0.005790348 | 0.9749636 | 0.006969532 |  |  | 417780 | 0.9783783 | 0.9150489 | 0.007832842 | 0.9790506 | 0.008686255 | 0.9790478 | 0.01187066 |  |  | 718560 | 0.9621788 | 0.8678712 | 0.01482022 | 0.9676374 | 0.01301386 | 0.967637 | 0.008723235
|  |  | 151392 | 1.001338 | 0.9994305 | 0.0004072093 | 0.9999501 | 0.09528865 | 0.9999457 | 0.1373278 |  |  | 375546 | 0.9937554 | 0.9866385 | 0.001339724 | 0.9954627 | 0.003064322 | 0.9954627 | 0.004585162 |  |  | 270660 | 0.9701099 | 0.9670213 | 0.00404411 | 0.975001 | 0.005790093 | 0.9749997 | 0.006969308 |  |  | 418080 | 0.9800598 | 0.9150489 | 0.007832842 | 0.9790629 | 0.008685846 | 0.9790601 | 0.01186992 |  |  | 718860 | 0.9554649 | 0.8678712 | 0.01482022 | 0.9676611 | 0.01301273 | 0.9676608 | 0.008722516
|  |  | 151692 | 1.00313 | 0.9994305 | 0.0004072093 | 0.9999501 | 0.09528865 | 0.9999457 | 0.1373278 |  |  | 375846 | 0.9918345 | 0.9866385 | 0.001339724 | 0.9954662 | 0.003064341 | 0.9954662 | 0.004584862 |  |  | 270960 | 0.9690308 | 0.9670213 | 0.00404411 | 0.975037 | 0.005789835 | 0.9750357 | 0.006969083 |  |  | 418380 | 0.9783783 | 0.9150489 | 0.007832842 | 0.9790752 | 0.008685438 | 0.9790724 | 0.01186918 |  |  | 719160 | 0.9621788 | 0.8678712 | 0.01482022 | 0.9676849 | 0.0130116 | 0.9676845 | 0.008721797
|  |  | 151992 | 1.002234 | 0.9994305 | 0.0004072093 | 0.9999501 | 0.09528865 | 0.9999457 | 0.1373278 |  |  | 376146 | 0.9937554 | 0.9866385 | 0.001339724 | 0.9954697 | 0.00306436 | 0.9954697 | 0.004584562 |  |  | 271260 | 0.9701099 | 0.9670213 | 0.00404411 | 0.975073 | 0.005789576 | 0.9750717 | 0.006968855 |  |  | 418680 | 0.9800598 | 0.9150489 | 0.007832842 | 0.9790875 | 0.008685032 | 0.9790847 | 0.01186844 |  |  | 719460 | 0.9644167 | 0.8678712 | 0.01482022 | 0.9677087 | 0.01301047 | 0.9677083 | 0.00872108
|  |  | 152292 | 1.002234 | 0.9994305 | 0.0004072093 | 0.9999501 | 0.09528865 | 0.9999457 | 0.1373278 |  |  | 376446 | 0.9937554 | 0.9866385 | 0.001339724 | 0.9954732 | 0.003064379 | 0.9954732 | 0.004584264 |  |  | 271560 | 0.9711889 | 0.9670213 | 0.00404411 | 0.9751089 | 0.005789315 | 0.9751076 | 0.006968625 |  |  | 418980 | 0.9800598 | 0.9150489 | 0.007832842 | 0.9790997 | 0.008684628 | 0.9790969 | 0.01186771 |  |  | 719760 | 0.9621788 | 0.8678712 | 0.01482022 | 0.9677324 | 0.01300934 | 0.967732 | 0.008720363
|  |  | 152592 | 1.002234 | 0.9994305 | 0.0004072093 | 0.9999501 | 0.09528865 | 0.9999457 | 0.1373278 |  |  | 376746 | 0.9927949 | 0.9866385 | 0.001339724 | 0.9954767 | 0.003064398 | 0.9954767 | 0.004583966 |  |  | 271860 | 0.9701099 | 0.9670213 | 0.00404411 | 0.9751447 | 0.005789052 | 0.9751434 | 0.006968394 |  |  | 419280 | 0.9800598 | 0.9150489 | 0.007832842 | 0.9791119 | 0.008684226 | 0.979109 | 0.01186698 |  |  | 720060 | 0.9688926 | 0.8678712 | 0.01482022 | 0.967756 | 0.01300822 | 0.9677556 | 0.008719647
|  |  | 152892 | 1.000442 | 0.9994305 | 0.0004072093 | 0.9999501 | 0.09528865 | 0.9999457 | 0.1373278 |  |  | 377046 | 0.9937554 | 0.9866385 | 0.001339724 | 0.9954802 | 0.003064417 | 0.9954802 | 0.00458367 |  |  | 272160 | 0.9711889 | 0.9670213 | 0.00404411 | 0.9751805 | 0.005788788 | 0.9751792 | 0.00696816 |  |  | 419580 | 0.9783783 | 0.9150489 | 0.007832842 | 0.979124 | 0.008683825 | 0.9791212 | 0.01186625 |  |  | 720360 | 0.9599408 | 0.8678712 | 0.01482022 | 0.9677797 | 0.01300709 | 0.9677793 | 0.008718932
|  |  | 153192 | 1.001338 | 0.9994305 | 0.0004072093 | 0.9999501 | 0.09528865 | 0.9999457 | 0.1373278 |  |  | 377346 | 0.9918345 | 0.9866385 | 0.001339724 | 0.9954836 | 0.003064436 | 0.9954837 | 0.004583375 |  |  | 272460 | 0.9711889 | 0.9670213 | 0.00404411 | 0.9752162 | 0.005788521 | 0.9752149 | 0.006967925 |  |  | 419880 | 0.9800598 | 0.9150489 | 0.007832842 | 0.9791361 | 0.008683426 | 0.9791333 | 0.01186553 |  |  | 720660 | 0.9621788 | 0.8678712 | 0.01482022 | 0.9678033 | 0.01300597 | 0.9678029 | 0.008718218
|  |  | 153492 | 1.001338 | 0.9994305 | 0.0004072093 | 0.9999501 | 0.09528865 | 0.9999457 | 0.1373278 |  |  | 377646 | 0.9918345 | 0.9866385 | 0.001339724 | 0.9954871 | 0.003064455 | 0.9954872 | 0.004583081 |  |  | 272760 | 0.9690308 | 0.9670213 | 0.00404411 | 0.9752519 | 0.005788254 | 0.9752506 | 0.006967687 |  |  | 420180 | 0.9817413 | 0.9150489 | 0.007832842 | 0.9791482 | 0.008683029 | 0.9791454 | 0.0118648 |  |  | 720960 | 0.9666547 | 0.8678712 | 0.01482022 | 0.9678269 | 0.01300484 | 0.9678265 | 0.008717505
|  |  | 153792 | 1.001338 | 0.9994305 | 0.0004072093 | 0.9999501 | 0.09528865 | 0.9999457 | 0.1373278 |  |  | 377946 | 0.9927949 | 0.9866385 | 0.001339724 | 0.9954905 | 0.003064475 | 0.9954906 | 0.004582788 |  |  | 273060 | 0.9711889 | 0.9670213 | 0.00404411 | 0.9752875 | 0.005787984 | 0.9752862 | 0.006967448 |  |  | 420480 | 0.9783783 | 0.9150489 | 0.007832842 | 0.9791603 | 0.008682633 | 0.9791574 | 0.01186409 |  |  | 721260 | 0.9644167 | 0.8678712 | 0.01482022 | 0.9678505 | 0.01300372 | 0.9678501 | 0.008716792
|  |  | 154092 | 1.002234 | 0.9994305 | 0.0004072093 | 0.9999501 | 0.09528865 | 0.9999457 | 0.1373278 |  |  | 378246 | 0.9918345 | 0.9866385 | 0.001339724 | 0.995494 | 0.003064494 | 0.9954941 | 0.004582496 |  |  | 273360 | 0.9701099 | 0.9670213 | 0.00404411 | 0.9753231 | 0.005787713 | 0.9753218 | 0.006967206 |  |  | 420780 | 0.9817413 | 0.9150489 | 0.007832842 | 0.9791723 | 0.008682239 | 0.9791695 | 0.01186337 |  |  | 721560 | 0.9599408 | 0.8678712 | 0.01482022 | 0.9678741 | 0.0130026 | 0.9678736 | 0.008716081
|  |  | 154392 | 1.001338 | 0.9994305 | 0.0004072093 | 0.9999501 | 0.09528865 | 0.9999457 | 0.1373278 |  |  | 378546 | 0.9937554 | 0.9866385 | 0.001339724 | 0.9954974 | 0.003064513 | 0.9954975 | 0.004582205 |  |  | 273660 | 0.9690308 | 0.9670213 | 0.00404411 | 0.9753586 | 0.00578744 | 0.9753573 | 0.006966963 |  |  | 421080 | 0.9800598 | 0.9150489 | 0.007832842 | 0.9791843 | 0.008681847 | 0.9791814 | 0.01186266 |  |  | 721860 | 0.9621788 | 0.8678712 | 0.01482022 | 0.9678976 | 0.01300148 | 0.9678971 | 0.00871537
|  |  | 154692 | 1.00313 | 0.9994305 | 0.0004072093 | 0.9999501 | 0.09528865 | 0.9999457 | 0.1373278 |  |  | 378846 | 0.9927949 | 0.9866385 | 0.001339724 | 0.9955008 | 0.003064533 | 0.9955009 | 0.004581915 |  |  | 273960 | 0.9711889 | 0.9670213 | 0.00404411 | 0.975394 | 0.005787165 | 0.9753927 | 0.006966718 |  |  | 421380 | 0.9800598 | 0.9150489 | 0.007832842 | 0.9791963 | 0.008681456 | 0.9791934 | 0.01186195 |  |  | 722160 | 0.9621788 | 0.8678712 | 0.01482022 | 0.9679211 | 0.01300037 | 0.9679206 | 0.00871466
|  |  | 154992 | 1.001338 | 0.9994305 | 0.0004072093 | 0.9999501 | 0.09528865 | 0.9999457 | 0.1373278 |  |  | 379146 | 0.9927949 | 0.9866385 | 0.001339724 | 0.9955042 | 0.003064552 | 0.9955043 | 0.004581627 |  |  | 274260 | 0.9701099 | 0.9670213 | 0.00404411 | 0.9754294 | 0.005786889 | 0.9754281 | 0.006966471 |  |  | 421680 | 0.9800598 | 0.9150489 | 0.007832842 | 0.9792082 | 0.008681067 | 0.9792053 | 0.01186124 |  |  | 722460 | 0.9666547 | 0.8678712 | 0.01482022 | 0.9679446 | 0.01299925 | 0.9679441 | 0.008713951
|  |  | 155292 | 1.002234 | 0.9994305 | 0.0004072093 | 0.9999501 | 0.09528865 | 0.9999457 | 0.1373278 |  |  | 379446 | 0.9918345 | 0.9866385 | 0.001339724 | 0.9955076 | 0.003064572 | 0.9955078 | 0.004581339 |  |  | 274560 | 0.9733469 | 0.9670213 | 0.00404411 | 0.9754647 | 0.005786611 | 0.9754634 | 0.006966222 |  |  | 421980 | 0.9783783 | 0.9150489 | 0.007832842 | 0.9792201 | 0.00868068 | 0.9792172 | 0.01186053 |  |  | 722760 | 0.9621788 | 0.8678712 | 0.01482022 | 0.967968 | 0.01299814 | 0.9679675 | 0.008713243
|  |  | 155592 | 1.001338 | 0.9994305 | 0.0004072093 | 0.9999501 | 0.09528865 | 0.9999457 | 0.1373278 |  |  | 379746 | 0.9927949 | 0.9866385 | 0.001339724 | 0.995511 | 0.003064591 | 0.9955112 | 0.004581053 |  |  | 274860 | 0.9701099 | 0.9670213 | 0.00404411 | 0.9755 | 0.005786331 | 0.9754987 | 0.006965971 |  |  | 422280 | 0.9834228 | 0.9150489 | 0.007832842 | 0.9792319 | 0.008680294 | 0.979229 | 0.01185983 |  |  | 723060 | 0.9577029 | 0.8678712 | 0.01482022 | 0.9679914 | 0.01299702 | 0.9679909 | 0.008712535
|  |  | 155892 | 1.001338 | 0.9994305 | 0.0004072093 | 0.9999501 | 0.09528865 | 0.9999457 | 0.1373278 |  |  | 380046 | 0.9927949 | 0.9866385 | 0.001339724 | 0.9955144 | 0.003064611 | 0.9955145 | 0.004580767 |  |  | 275160 | 0.9701099 | 0.9670213 | 0.00404411 | 0.9755352 | 0.00578605 | 0.9755339 | 0.006965718 |  |  | 422580 | 0.9800598 | 0.9150489 | 0.007832842 | 0.9792438 | 0.008679911 | 0.9792409 | 0.01185913 |  |  | 723360 | 0.9688926 | 0.8678712 | 0.01482022 | 0.9680148 | 0.01299591 | 0.9680143 | 0.008711829
|  |  | 156192 | 1.001338 | 0.9994305 | 0.0004072093 | 0.9999501 | 0.09528865 | 0.9999457 | 0.1373278 |  |  | 380346 | 0.9927949 | 0.9866385 | 0.001339724 | 0.9955178 | 0.00306463 | 0.9955179 | 0.004580483 |  |  | 275460 | 0.9722679 | 0.9670213 | 0.00404411 | 0.9755704 | 0.005785767 | 0.9755691 | 0.006965464 |  |  | 422880 | 0.9750154 | 0.9150489 | 0.007832842 | 0.9792556 | 0.008679528 | 0.9792527 | 0.01185844 |  |  | 723660 | 0.9621788 | 0.8678712 | 0.01482022 | 0.9680382 | 0.0129948 | 0.9680377 | 0.008711123
|  |  | 156492 | 1.000442 | 0.9994305 | 0.0004072093 | 0.9999501 | 0.09528865 | 0.9999457 | 0.1373278 |  |  | 380646 | 0.9937554 | 0.9866385 | 0.001339724 | 0.9955211 | 0.00306465 | 0.9955213 | 0.0045802 |  |  | 275760 | 0.9690308 | 0.9670213 | 0.00404411 | 0.9756055 | 0.005785483 | 0.9756042 | 0.006965208 |  |  | 423180 | 0.9817413 | 0.9150489 | 0.007832842 | 0.9792673 | 0.008679148 | 0.9792644 | 0.01185774 |  |  | 723960 | 0.9644167 | 0.8678712 | 0.01482022 | 0.9680615 | 0.01299369 | 0.968061 | 0.008710418
|  |  | 156792 | 1.00313 | 0.9994305 | 0.0004072093 | 0.9999501 | 0.09528865 | 0.9999457 | 0.1373278 |  |  | 380946 | 0.9937554 | 0.9866385 | 0.001339724 | 0.9955245 | 0.00306467 | 0.9955247 | 0.004579918 |  |  | 276060 | 0.9722679 | 0.9670213 | 0.00404411 | 0.9756405 | 0.005785197 | 0.9756392 | 0.006964949 |  |  | 423480 | 0.9800598 | 0.9150489 | 0.007832842 | 0.979279 | 0.008678769 | 0.9792761 | 0.01185705 |  |  | 724260 | 0.9644167 | 0.8678712 | 0.01482022 | 0.9680848 | 0.01299258 | 0.9680843 | 0.008709714
|  |  | 157092 | 1.001338 | 0.9994305 | 0.0004072093 | 0.9999501 | 0.09528865 | 0.9999457 | 0.1373278 |  |  | 381246 | 0.9937554 | 0.9866385 | 0.001339724 | 0.9955278 | 0.00306469 | 0.995528 | 0.004579636 |  |  | 276360 | 0.9701099 | 0.9670213 | 0.00404411 | 0.9756755 | 0.005784909 | 0.9756742 | 0.006964689 |  |  | 423780 | 0.9817413 | 0.9150489 | 0.007832842 | 0.9792907 | 0.008678391 | 0.9792878 | 0.01185636 |  |  | 724560 | 0.9599408 | 0.8678712 | 0.01482022 | 0.9681081 | 0.01299147 | 0.9681076 | 0.008709011
|  |  | 157392 | 1.000442 | 0.9994305 | 0.0004072093 | 0.9999501 | 0.09528865 | 0.9999457 | 0.1373278 |  |  | 381546 | 0.9947158 | 0.9866385 | 0.001339724 | 0.9955312 | 0.003064709 | 0.9955314 | 0.004579356 |  |  | 276660 | 0.9722679 | 0.9670213 | 0.00404411 | 0.9757104 | 0.00578462 | 0.9757091 | 0.006964428 |  |  | 424080 | 0.9800598 | 0.9150489 | 0.007832842 | 0.9793024 | 0.008678016 | 0.9792995 | 0.01185568 |  |  | 724860 | 0.9666547 | 0.8678712 | 0.01482022 | 0.9681313 | 0.01299037 | 0.9681308 | 0.008708308
|  |  | 157692 | 1.002234 | 0.9994305 | 0.0004072093 | 0.9999501 | 0.09528865 | 0.9999457 | 0.1373278 |  |  | 381846 | 0.9927949 | 0.9866385 | 0.001339724 | 0.9955345 | 0.003064729 | 0.9955347 | 0.004579077 |  |  | 276960 | 0.9701099 | 0.9670213 | 0.00404411 | 0.9757453 | 0.005784329 | 0.975744 | 0.006964164 |  |  | 424380 | 0.9817413 | 0.9150489 | 0.007832842 | 0.979314 | 0.008677641 | 0.9793111 | 0.011855 |  |  | 725160 | 0.9666547 | 0.8678712 | 0.01482022 | 0.9681546 | 0.01298926 | 0.968154 | 0.008707607
|  |  | 157992 | 1.002234 | 0.9994305 | 0.0004072093 | 0.9999501 | 0.09528865 | 0.9999457 | 0.1373278 |  |  | 382146 | 0.9937554 | 0.9866385 | 0.001339724 | 0.9955378 | 0.003064749 | 0.995538 | 0.0045788 |  |  | 277260 | 0.9722679 | 0.9670213 | 0.00404411 | 0.9757801 | 0.005784036 | 0.9757788 | 0.006963899 |  |  | 424680 | 0.9800598 | 0.9150489 | 0.007832842 | 0.9793256 | 0.008677269 | 0.9793227 | 0.01185432 |  |  | 725460 | 0.9666547 | 0.8678712 | 0.01482022 | 0.9681778 | 0.01298816 | 0.9681772 | 0.008706906
|  |  | 158292 | 1.001338 | 0.9994305 | 0.0004072093 | 0.9999501 | 0.09528865 | 0.9999457 | 0.1373278 |  |  | 382446 | 0.9937554 | 0.9866385 | 0.001339724 | 0.9955411 | 0.003064769 | 0.9955414 | 0.004578523 |  |  | 277560 | 0.9711889 | 0.9670213 | 0.00404411 | 0.9758149 | 0.005783742 | 0.9758136 | 0.006963631 |  |  | 424980 | 0.9783783 | 0.9150489 | 0.007832842 | 0.9793372 | 0.008676898 | 0.9793343 | 0.01185364 |  |  | 725760 | 0.9644167 | 0.8678712 | 0.01482022 | 0.9682009 | 0.01298706 | 0.9682004 | 0.008706206
|  |  | 158592 | 1.001338 | 0.9994305 | 0.0004072093 | 0.9999501 | 0.09528865 | 0.9999457 | 0.1373278 |  |  | 382746 | 0.9927949 | 0.9866385 | 0.001339724 | 0.9955444 | 0.003064789 | 0.9955447 | 0.004578247 |  |  | 277860 | 0.9701099 | 0.9670213 | 0.00404411 | 0.9758496 | 0.005783447 | 0.9758483 | 0.006963362 |  |  | 425280 | 0.9817413 | 0.9150489 | 0.007832842 | 0.9793488 | 0.008676529 | 0.9793458 | 0.01185296 |  |  | 726060 | 0.9644167 | 0.8678712 | 0.01482022 | 0.9682241 | 0.01298596 | 0.9682235 | 0.008705507
|  |  | 158892 | 1.002234 | 0.9994305 | 0.0004072093 | 0.9999501 | 0.09528865 | 0.9999457 | 0.1373278 |  |  | 383046 | 0.9927949 | 0.9866385 | 0.001339724 | 0.9955477 | 0.003064809 | 0.995548 | 0.004577972 |  |  | 278160 | 0.9711889 | 0.9670213 | 0.00404411 | 0.9758842 | 0.005783149 | 0.9758829 | 0.006963092 |  |  | 425580 | 0.9817413 | 0.9150489 | 0.007832842 | 0.9793603 | 0.008676161 | 0.9793573 | 0.01185229 |  |  | 726360 | 0.9644167 | 0.8678712 | 0.01482022 | 0.9682472 | 0.01298486 | 0.9682466 | 0.008704809
|  |  | 159192 | 1.001338 | 0.9994305 | 0.0004072093 | 0.9999501 | 0.09528865 | 0.9999457 | 0.1373278 |  |  | 383346 | 0.9927949 | 0.9866385 | 0.001339724 | 0.995551 | 0.003064829 | 0.9955513 | 0.004577698 |  |  | 278460 | 0.9722679 | 0.9670213 | 0.00404411 | 0.9759188 | 0.005782851 | 0.9759175 | 0.006962819 |  |  | 425880 | 0.9817413 | 0.9150489 | 0.007832842 | 0.9793717 | 0.008675795 | 0.9793688 | 0.01185162 |  |  | 726660 | 0.9621788 | 0.8678712 | 0.01482022 | 0.9682703 | 0.01298376 | 0.9682697 | 0.008704111
|  |  | 159492 | 1.002234 | 0.9994305 | 0.0004072093 | 0.9999501 | 0.09528865 | 0.9999457 | 0.1373278 |  |  | 383646 | 0.9918345 | 0.9866385 | 0.001339724 | 0.9955543 | 0.003064849 | 0.9955546 | 0.004577426 |  |  | 278760 | 0.9733469 | 0.9670213 | 0.00404411 | 0.9759533 | 0.005782551 | 0.975952 | 0.006962545 |  |  | 426180 | 0.9783783 | 0.9150489 | 0.007832842 | 0.9793832 | 0.008675431 | 0.9793802 | 0.01185096 |  |  | 726960 | 0.9644167 | 0.8678712 | 0.01482022 | 0.9682934 | 0.01298266 | 0.9682928 | 0.008703415
|  |  | 159792 | 1.001338 | 0.9994305 | 0.0004072093 | 0.9999501 | 0.09528865 | 0.9999457 | 0.1373278 |  |  | 383946 | 0.9937554 | 0.9866385 | 0.001339724 | 0.9955576 | 0.003064869 | 0.9955578 | 0.004577154 |  |  | 279060 | 0.9722679 | 0.9670213 | 0.00404411 | 0.9759878 | 0.005782249 | 0.9759865 | 0.006962269 |  |  | 426480 | 0.9783783 | 0.9150489 | 0.007832842 | 0.9793946 | 0.008675068 | 0.9793916 | 0.0118503 |  |  | 727260 | 0.9644167 | 0.8678712 | 0.01482022 | 0.9683164 | 0.01298157 | 0.9683158 | 0.008702719
|  |  | 160092 | 1.00313 | 0.9994305 | 0.0004072093 | 0.9999501 | 0.09528865 | 0.9999457 | 0.1373278 |  |  | 384246 | 0.9927949 | 0.9866385 | 0.001339724 | 0.9955608 | 0.00306489 | 0.9955611 | 0.004576884 |  |  | 279360 | 0.9722679 | 0.9670213 | 0.00404411 | 0.9760222 | 0.005781946 | 0.9760209 | 0.006961991 |  |  | 426780 | 0.9817413 | 0.9150489 | 0.007832842 | 0.979406 | 0.008674706 | 0.979403 | 0.01184963 |  |  | 727560 | 0.9599408 | 0.8678712 | 0.01482022 | 0.9683394 | 0.01298047 | 0.9683388 | 0.008702024
|  |  | 160392 | 1.00313 | 0.9994305 | 0.0004072093 | 0.9999501 | 0.09528865 | 0.9999457 | 0.1373278 |  |  | 384546 | 0.9918345 | 0.9866385 | 0.001339724 | 0.9955641 | 0.00306491 | 0.9955644 | 0.004576614 |  |  | 279660 | 0.9711889 | 0.9670213 | 0.00404411 | 0.9760566 | 0.005781641 | 0.9760553 | 0.006961712 |  |  | 427080 | 0.9800598 | 0.9150489 | 0.007832842 | 0.9794173 | 0.008674347 | 0.9794143 | 0.01184898 |  |  | 727860 | 0.9666547 | 0.8678712 | 0.01482022 | 0.9683624 | 0.01297938 | 0.9683618 | 0.00870133
|  |  | 160692 | 1.001338 | 0.9994305 | 0.0004072093 | 0.9999501 | 0.09528865 | 0.9999457 | 0.1373278 |  |  | 384846 | 0.9927949 | 0.9866385 | 0.001339724 | 0.9955673 | 0.00306493 | 0.9955676 | 0.004576345 |  |  | 279960 | 0.9722679 | 0.9670213 | 0.00404411 | 0.9760909 | 0.005781335 | 0.9760896 | 0.006961431 |  |  | 427380 | 0.9817413 | 0.9150489 | 0.007832842 | 0.9794287 | 0.008673988 | 0.9794257 | 0.01184832 |  |  | 728160 | 0.9621788 | 0.8678712 | 0.01482022 | 0.9683854 | 0.01297829 | 0.9683848 | 0.008700637
|  |  | 160992 | 1.001338 | 0.9994305 | 0.0004072093 | 0.9999501 | 0.09528865 | 0.9999457 | 0.1373278 |  |  | 385146 | 0.9937554 | 0.9866385 | 0.001339724 | 0.9955705 | 0.00306495 | 0.9955709 | 0.004576078 |  |  | 280260 | 0.9733469 | 0.9670213 | 0.00404411 | 0.9761252 | 0.005781027 | 0.9761239 | 0.006961148 |  |  | 427680 | 0.9800598 | 0.9150489 | 0.007832842 | 0.97944 | 0.008673632 | 0.9794369 | 0.01184767 |  |  | 728460 | 0.9644167 | 0.8678712 | 0.01482022 | 0.9684083 | 0.0129772 | 0.9684077 | 0.008699944
|  |  | 161292 | 1.000442 | 0.9994305 | 0.0004072093 | 0.9999501 | 0.09528865 | 0.9999457 | 0.1373278 |  |  | 385446 | 0.9927949 | 0.9866385 | 0.001339724 | 0.9955738 | 0.003064971 | 0.9955741 | 0.004575811 |  |  | 280560 | 0.9733469 | 0.9670213 | 0.00404411 | 0.9761594 | 0.005780718 | 0.9761581 | 0.006960864 |  |  | 427980 | 0.9817413 | 0.9150489 | 0.007832842 | 0.9794512 | 0.008673277 | 0.9794482 | 0.01184702 |  |  | 728760 | 0.9688926 | 0.8678712 | 0.01482022 | 0.9684312 | 0.01297611 | 0.9684306 | 0.008699253
|  |  | 161592 | 1.001338 | 0.9994305 | 0.0004072093 | 0.9999501 | 0.09528865 | 0.9999457 | 0.1373278 |  |  | 385746 | 0.9927949 | 0.9866385 | 0.001339724 | 0.995577 | 0.003064991 | 0.9955773 | 0.004575546 |  |  | 280860 | 0.9711889 | 0.9670213 | 0.00404411 | 0.9761935 | 0.005780407 | 0.9761922 | 0.006960577 |  |  | 428280 | 0.9783783 | 0.9150489 | 0.007832842 | 0.9794624 | 0.008672923 | 0.9794594 | 0.01184637 |  |  | 729060 | 0.9644167 | 0.8678712 | 0.01482022 | 0.9684541 | 0.01297502 | 0.9684535 | 0.008698562
|  |  | 161892 | 1.001338 | 0.9994305 | 0.0004072093 | 0.9999501 | 0.09528865 | 0.9999457 | 0.1373278 |  |  | 386046 | 0.9927949 | 0.9866385 | 0.001339724 | 0.9955802 | 0.003065011 | 0.9955805 | 0.004575282 |  |  | 281160 | 0.9722679 | 0.9670213 | 0.00404411 | 0.9762276 | 0.005780095 | 0.9762263 | 0.00696029 |  |  | 428580 | 0.9800598 | 0.9150489 | 0.007832842 | 0.9794736 | 0.008672571 | 0.9794706 | 0.01184573 |  |  | 729360 | 0.9644167 | 0.8678712 | 0.01482022 | 0.968477 | 0.01297393 | 0.9684763 | 0.008697872
|  |  | 162192 | 1.002234 | 0.9994305 | 0.0004072093 | 0.9999501 | 0.09528865 | 0.9999457 | 0.1373278 |  |  | 386346 | 0.9927949 | 0.9866385 | 0.001339724 | 0.9955834 | 0.003065032 | 0.9955837 | 0.004575018 |  |  | 281460 | 0.9722679 | 0.9670213 | 0.00404411 | 0.9762616 | 0.005779781 | 0.9762604 | 0.00696 |  |  | 428880 | 0.9834228 | 0.9150489 | 0.007832842 | 0.9794848 | 0.008672221 | 0.9794818 | 0.01184508 |  |  | 729660 | 0.9621788 | 0.8678712 | 0.01482022 | 0.9684998 | 0.01297285 | 0.9684992 | 0.008697183
|  |  | 162492 | 1.001338 | 0.9994305 | 0.0004072093 | 0.9999501 | 0.09528865 | 0.9999457 | 0.1373278 |  |  | 386646 | 0.9927949 | 0.9866385 | 0.001339724 | 0.9955866 | 0.003065052 | 0.9955869 | 0.004574756 |  |  | 281760 | 0.9733469 | 0.9670213 | 0.00404411 | 0.9762956 | 0.005779466 | 0.9762943 | 0.006959709 |  |  | 429180 | 0.9750154 | 0.9150489 | 0.007832842 | 0.9794959 | 0.008671872 | 0.9794929 | 0.01184445 |  |  | 729960 | 0.9599408 | 0.8678712 | 0.01482022 | 0.9685226 | 0.01297177 | 0.968522 | 0.008696495
|  |  | 162792 | 1.002234 | 0.9994305 | 0.0004072093 | 0.9999501 | 0.09528865 | 0.9999457 | 0.1373278 |  |  | 386946 | 0.9927949 | 0.9866385 | 0.001339724 | 0.9955898 | 0.003065073 | 0.9955901 | 0.004574494 |  |  | 282060 | 0.9733469 | 0.9670213 | 0.00404411 | 0.9763296 | 0.00577915 | 0.9763283 | 0.006959416 |  |  | 429480 | 0.9800598 | 0.9150489 | 0.007832842 | 0.979507 | 0.008671524 | 0.979504 | 0.01184381 |  |  | 730260 | 0.9599408 | 0.8678712 | 0.01482022 | 0.9685454 | 0.01297068 | 0.9685447 | 0.008695807
|  |  | 163092 | 1.00313 | 0.9994305 | 0.0004072093 | 0.9999501 | 0.09528865 | 0.9999457 | 0.1373278 |  |  | 387246 | 0.9937554 | 0.9866385 | 0.001339724 | 0.9955929 | 0.003065094 | 0.9955933 | 0.004574234 |  |  | 282360 | 0.9722679 | 0.9670213 | 0.00404411 | 0.9763634 | 0.005778832 | 0.9763621 | 0.006959122 |  |  | 429780 | 0.9800598 | 0.9150489 | 0.007832842 | 0.9795181 | 0.008671178 | 0.9795151 | 0.01184317 |  |  | 730560 | 0.9644167 | 0.8678712 | 0.01482022 | 0.9685682 | 0.0129696 | 0.9685675 | 0.008695121
|  |  | 163392 | 1.002234 | 0.9994305 | 0.0004072093 | 0.9999501 | 0.09528865 | 0.9999457 | 0.1373278 |  |  | 387546 | 0.9927949 | 0.9866385 | 0.001339724 | 0.9955961 | 0.003065114 | 0.9955965 | 0.004573975 |  |  | 282660 | 0.9722679 | 0.9670213 | 0.00404411 | 0.9763972 | 0.005778513 | 0.9763959 | 0.006958826 |  |  | 430080 | 0.9817413 | 0.9150489 | 0.007832842 | 0.9795292 | 0.008670834 | 0.9795261 | 0.01184254 |  |  | 730860 | 0.9621788 | 0.8678712 | 0.01482022 | 0.9685909 | 0.01296852 | 0.9685902 | 0.008694435
|  |  | 163692 | 1.000442 | 0.9994305 | 0.0004072093 | 0.9999501 | 0.09528865 | 0.9999457 | 0.1373278 |  |  | 387846 | 0.9918345 | 0.9866385 | 0.001339724 | 0.9955993 | 0.003065135 | 0.9955997 | 0.004573716 |  |  | 282960 | 0.9722679 | 0.9670213 | 0.00404411 | 0.976431 | 0.005778192 | 0.9764297 | 0.006958528 |  |  | 430380 | 0.9817413 | 0.9150489 | 0.007832842 | 0.9795402 | 0.008670491 | 0.9795371 | 0.01184191 |  |  | 731160 | 0.9666547 | 0.8678712 | 0.01482022 | 0.9686136 | 0.01296744 | 0.9686129 | 0.00869375
|  |  | 163992 | 1.002234 | 0.9994305 | 0.0004072093 | 0.9999501 | 0.09528865 | 0.9999457 | 0.1373278 |  |  | 388146 | 0.9947158 | 0.9866385 | 0.001339724 | 0.9956024 | 0.003065155 | 0.9956028 | 0.004573459 |  |  | 283260 | 0.9722679 | 0.9670213 | 0.00404411 | 0.9764647 | 0.00577787 | 0.9764634 | 0.006958229 |  |  | 430680 | 0.9851043 | 0.9150489 | 0.007832842 | 0.9795512 | 0.00867015 | 0.9795481 | 0.01184129 |  |  | 731460 | 0.9666547 | 0.8678712 | 0.01482022 | 0.9686363 | 0.01296637 | 0.9686356 | 0.008693066
|  |  | 164292 | 1.001338 | 0.9994305 | 0.0004072093 | 0.9999501 | 0.09528865 | 0.9999457 | 0.1373278 |  |  | 388446 | 0.9937554 | 0.9866385 | 0.001339724 | 0.9956055 | 0.003065176 | 0.995606 | 0.004573202 |  |  | 283560 | 0.9744259 | 0.9670213 | 0.00404411 | 0.9764984 | 0.005777546 | 0.9764971 | 0.006957928 |  |  | 430980 | 0.9884672 | 0.9150489 | 0.007832842 | 0.9795621 | 0.00866981 | 0.979559 | 0.01184066 |  |  | 731760 | 0.9666547 | 0.8678712 | 0.01482022 | 0.9686589 | 0.01296529 | 0.9686582 | 0.008692382
|  |  | 164592 | 1.001338 | 0.9994305 | 0.0004072093 | 0.9999501 | 0.09528865 | 0.9999457 | 0.1373278 |  |  | 388746 | 0.9937554 | 0.9866385 | 0.001339724 | 0.9956087 | 0.003065197 | 0.9956091 | 0.004572947 |  |  | 283860 | 0.9722679 | 0.9670213 | 0.00404411 | 0.976532 | 0.005777221 | 0.9765307 | 0.006957626 |  |  | 431280 | 0.9817413 | 0.9150489 | 0.007832842 | 0.979573 | 0.008669472 | 0.97957 | 0.01184004 |  |  | 732060 | 0.9644167 | 0.8678712 | 0.01482022 | 0.9686816 | 0.01296422 | 0.9686808 | 0.0086917
|  |  | 164892 | 1.002234 | 0.9994305 | 0.0004072093 | 0.9999501 | 0.09528865 | 0.9999457 | 0.1373278 |  |  | 389046 | 0.9927949 | 0.9866385 | 0.001339724 | 0.9956118 | 0.003065218 | 0.9956122 | 0.004572692 |  |  | 284160 | 0.9744259 | 0.9670213 | 0.00404411 | 0.9765655 | 0.005776895 | 0.9765642 | 0.006957322 |  |  | 431580 | 0.9783783 | 0.9150489 | 0.007832842 | 0.9795839 | 0.008669135 | 0.9795808 | 0.01183942 |  |  | 732360 | 0.9666547 | 0.8678712 | 0.01482022 | 0.9687042 | 0.01296314 | 0.9687034 | 0.008691018
|  |  | 165192 | 1.00313 | 0.9994305 | 0.0004072093 | 0.9999501 | 0.09528865 | 0.9999457 | 0.1373278 |  |  | 389346 | 0.9937554 | 0.9866385 | 0.001339724 | 0.9956149 | 0.003065239 | 0.9956154 | 0.004572439 |  |  | 284460 | 0.9744259 | 0.9670213 | 0.00404411 | 0.976599 | 0.005776567 | 0.9765977 | 0.006957016 |  |  | 431880 | 0.9817413 | 0.9150489 | 0.007832842 | 0.9795948 | 0.008668799 | 0.9795917 | 0.01183881 |  |  | 732660 | 0.9688926 | 0.8678712 | 0.01482022 | 0.9687267 | 0.01296207 | 0.968726 | 0.008690337
|  |  | 165492 | 1.002234 | 0.9994305 | 0.0004072093 | 0.9999501 | 0.09528865 | 0.9999457 | 0.1373278 |  |  | 389646 | 0.9937554 | 0.9866385 | 0.001339724 | 0.995618 | 0.003065259 | 0.9956185 | 0.004572187 |  |  | 284760 | 0.9733469 | 0.9670213 | 0.00404411 | 0.9766324 | 0.005776238 | 0.9766311 | 0.006956709 |  |  | 432180 | 0.9867858 | 0.9150489 | 0.007832842 | 0.9796056 | 0.008668465 | 0.9796025 | 0.01183819 |  |  | 732960 | 0.9599408 | 0.8678712 | 0.01482022 | 0.9687493 | 0.012961 | 0.9687485 | 0.008689657
|  |  | 165792 | 1.001338 | 0.9994305 | 0.0004072093 | 0.9999501 | 0.09528865 | 0.9999457 | 0.1373278 |  |  | 389946 | 0.9937554 | 0.9866385 | 0.001339724 | 0.9956211 | 0.00306528 | 0.9956216 | 0.004571935 |  |  | 285060 | 0.9744259 | 0.9670213 | 0.00404411 | 0.9766658 | 0.005775908 | 0.9766645 | 0.0069564 |  |  | 432480 | 0.9867858 | 0.9150489 | 0.007832842 | 0.9796165 | 0.008668133 | 0.9796133 | 0.01183758 |  |  | 733260 | 0.9621788 | 0.8678712 | 0.01482022 | 0.9687718 | 0.01295993 | 0.968771 | 0.008688978
|  |  | 166092 | 1.002234 | 0.9994305 | 0.0004072093 | 0.9999501 | 0.09528865 | 0.9999457 | 0.1373278 |  |  | 390246 | 0.9937554 | 0.9866385 | 0.001339724 | 0.9956242 | 0.003065301 | 0.9956247 | 0.004571685 |  |  | 285360 | 0.9711889 | 0.9670213 | 0.00404411 | 0.9766991 | 0.005775576 | 0.9766978 | 0.00695609 |  |  | 432780 | 0.9851043 | 0.9150489 | 0.007832842 | 0.9796272 | 0.008667802 | 0.9796241 | 0.01183697 |  |  | 733560 | 0.9621788 | 0.8678712 | 0.01482022 | 0.9687943 | 0.01295886 | 0.9687935 | 0.0086883
|  |  | 166392 | 1.004026 | 0.9994305 | 0.0004072093 | 0.9999501 | 0.09528865 | 0.9999457 | 0.1373278 |  |  | 390546 | 0.9937554 | 0.9866385 | 0.001339724 | 0.9956273 | 0.003065322 | 0.9956278 | 0.004571435 |  |  | 285660 | 0.9733469 | 0.9670213 | 0.00404411 | 0.9767324 | 0.005775243 | 0.9767311 | 0.006955779 |  |  | 433080 | 0.9817413 | 0.9150489 | 0.007832842 | 0.979638 | 0.008667472 | 0.9796348 | 0.01183637 |  |  | 733860 | 0.9666547 | 0.8678712 | 0.01482022 | 0.9688168 | 0.01295779 | 0.968816 | 0.008687622
|  |  | 166692 | 1.00313 | 0.9994305 | 0.0004072093 | 0.9999501 | 0.09528865 | 0.9999457 | 0.1373278 |  |  | 390846 | 0.9927949 | 0.9866385 | 0.001339724 | 0.9956304 | 0.003065343 | 0.9956309 | 0.004571187 |  |  | 285960 | 0.9733469 | 0.9670213 | 0.00404411 | 0.9767656 | 0.005774909 | 0.9767643 | 0.006955465 |  |  | 433380 | 0.9834228 | 0.9150489 | 0.007832842 | 0.9796487 | 0.008667144 | 0.9796456 | 0.01183576 |  |  | 734160 | 0.9666547 | 0.8678712 | 0.01482022 | 0.9688392 | 0.01295673 | 0.9688384 | 0.008686945
|  |  | 166992 | 1.001338 | 0.9994305 | 0.0004072093 | 0.9999501 | 0.09528865 | 0.9999457 | 0.1373278 |  |  | 391146 | 0.9927949 | 0.9866385 | 0.001339724 | 0.9956334 | 0.003065364 | 0.9956339 | 0.004570939 |  |  | 286260 | 0.9722679 | 0.9670213 | 0.00404411 | 0.9767988 | 0.005774573 | 0.9767975 | 0.006955151 |  |  | 433680 | 0.9800598 | 0.9150489 | 0.007832842 | 0.9796594 | 0.008666818 | 0.9796562 | 0.01183516 |  |  | 734460 | 0.9666547 | 0.8678712 | 0.01482022 | 0.9688616 | 0.01295566 | 0.9688608 | 0.008686269
|  |  | 167292 | 1.001338 | 0.9994305 | 0.0004072093 | 0.9999501 | 0.09528865 | 0.9999457 | 0.1373278 |  |  | 391446 | 0.9927949 | 0.9866385 | 0.001339724 | 0.9956365 | 0.003065385 | 0.995637 | 0.004570692 |  |  | 286560 | 0.9755049 | 0.9670213 | 0.00404411 | 0.9768319 | 0.005774236 | 0.9768306 | 0.006954834 |  |  | 433980 | 0.9834228 | 0.9150489 | 0.007832842 | 0.97967 | 0.008666492 | 0.9796669 | 0.01183456 |  |  | 734760 | 0.9688926 | 0.8678712 | 0.01482022 | 0.968884 | 0.0129546 | 0.9688832 | 0.008685594
|  |  | 167592 | 1.002234 | 0.9994305 | 0.0004072093 | 0.9999501 | 0.09528865 | 0.9999457 | 0.1373278 |  |  | 391746 | 0.9918345 | 0.9866385 | 0.001339724 | 0.9956395 | 0.003065406 | 0.9956401 | 0.004570447 |  |  | 286860 | 0.9733469 | 0.9670213 | 0.00404411 | 0.976865 | 0.005773898 | 0.9768637 | 0.006954517 |  |  | 434280 | 0.9867858 | 0.9150489 | 0.007832842 | 0.9796807 | 0.008666169 | 0.9796775 | 0.01183397 |  |  | 735060 | 0.9666547 | 0.8678712 | 0.01482022 | 0.9689064 | 0.01295354 | 0.9689056 | 0.00868492
|  |  | 167892 | 1.002234 | 0.9994305 | 0.0004072093 | 0.9999501 | 0.09528865 | 0.9999457 | 0.1373278 |  |  | 392046 | 0.9927949 | 0.9866385 | 0.001339724 | 0.9956426 | 0.003065428 | 0.9956431 | 0.004570202 |  |  | 287160 | 0.9722679 | 0.9670213 | 0.00404411 | 0.976898 | 0.005773558 | 0.9768967 | 0.006954197 |  |  | 434580 | 0.9834228 | 0.9150489 | 0.007832842 | 0.9796913 | 0.008665846 | 0.9796881 | 0.01183337 |  |  | 735360 | 0.9621788 | 0.8678712 | 0.01482022 | 0.9689287 | 0.01295248 | 0.9689279 | 0.008684247
|  |  | 168192 | 1.001338 | 0.9994305 | 0.0004072093 | 0.9999501 | 0.09528865 | 0.9999457 | 0.1373278 |  |  | 392346 | 0.9937554 | 0.9866385 | 0.001339724 | 0.9956456 | 0.003065449 | 0.9956461 | 0.004569958 |  |  | 287460 | 0.9722679 | 0.9670213 | 0.00404411 | 0.9769309 | 0.005773217 | 0.9769296 | 0.006953877 |  |  | 434880 | 0.9834228 | 0.9150489 | 0.007832842 | 0.9797019 | 0.008665525 | 0.9796987 | 0.01183278 |  |  | 735660 | 0.9621788 | 0.8678712 | 0.01482022 | 0.968951 | 0.01295142 | 0.9689502 | 0.008683574
|  |  | 168492 | 1.002234 | 0.9994305 | 0.0004072093 | 0.9999501 | 0.09528865 | 0.9999457 | 0.1373278 |  |  | 392646 | 0.9947158 | 0.9866385 | 0.001339724 | 0.9956486 | 0.00306547 | 0.9956492 | 0.004569715 |  |  | 287760 | 0.9733469 | 0.9670213 | 0.00404411 | 0.9769638 | 0.005772875 | 0.9769625 | 0.006953555 |  |  | 435180 | 0.9834228 | 0.9150489 | 0.007832842 | 0.9797124 | 0.008665206 | 0.9797092 | 0.01183219 |  |  | 735960 | 0.9644167 | 0.8678712 | 0.01482022 | 0.9689733 | 0.01295036 | 0.9689725 | 0.008682902
|  |  | 168792 | 0.9995459 | 0.9994305 | 0.0004072093 | 0.9999501 | 0.09528865 | 0.9999457 | 0.1373278 |  |  | 392946 | 0.9947158 | 0.9866385 | 0.001339724 | 0.9956516 | 0.003065491 | 0.9956522 | 0.004569474 |  |  | 288060 | 0.9722679 | 0.9670213 | 0.00404411 | 0.9769967 | 0.005772531 | 0.9769954 | 0.006953231 |  |  | 435480 | 0.9834228 | 0.9150489 | 0.007832842 | 0.9797229 | 0.008664888 | 0.9797197 | 0.01183161 |  |  | 736260 | 0.9644167 | 0.8678712 | 0.01482022 | 0.9689956 | 0.0129493 | 0.9689948 | 0.008682231
|  |  | 169092 | 1.00313 | 0.9994305 | 0.0004072093 | 0.9999501 | 0.09528865 | 0.9999457 | 0.1373278 |  |  | 393246 | 0.9937554 | 0.9866385 | 0.001339724 | 0.9956547 | 0.003065512 | 0.9956552 | 0.004569233 |  |  | 288360 | 0.9722679 | 0.9670213 | 0.00404411 | 0.9770294 | 0.005772187 | 0.9770282 | 0.006952906 |  |  | 435780 | 0.9851043 | 0.9150489 | 0.007832842 | 0.9797334 | 0.008664571 | 0.9797302 | 0.01183102 |  |  | 736560 | 0.9666547 | 0.8678712 | 0.01482022 | 0.9690178 | 0.01294825 | 0.969017 | 0.008681561
|  |  | 169392 | 1.00313 | 0.9994305 | 0.0004072093 | 0.9999501 | 0.09528865 | 0.9999457 | 0.1373278 |  |  | 393546 | 0.9927949 | 0.9866385 | 0.001339724 | 0.9956577 | 0.003065534 | 0.9956582 | 0.004568993 |  |  | 288660 | 0.9733469 | 0.9670213 | 0.00404411 | 0.9770622 | 0.005771841 | 0.9770609 | 0.006952579 |  |  | 436080 | 0.9800598 | 0.9150489 | 0.007832842 | 0.9797439 | 0.008664256 | 0.9797407 | 0.01183044 |  |  | 736860 | 0.9599408 | 0.8678712 | 0.01482022 | 0.9690401 | 0.01294719 | 0.9690392 | 0.008680892
|  |  | 169692 | 1.001338 | 0.9994305 | 0.0004072093 | 0.9999501 | 0.09528865 | 0.9999457 | 0.1373278 |  |  | 393846 | 0.9937554 | 0.9866385 | 0.001339724 | 0.9956606 | 0.003065555 | 0.9956612 | 0.004568754 |  |  | 288960 | 0.9733469 | 0.9670213 | 0.00404411 | 0.9770949 | 0.005771494 | 0.9770936 | 0.006952251 |  |  | 436380 | 0.9851043 | 0.9150489 | 0.007832842 | 0.9797543 | 0.008663942 | 0.9797511 | 0.01182986 |  |  | 737160 | 0.9644167 | 0.8678712 | 0.01482022 | 0.9690622 | 0.01294614 | 0.9690614 | 0.008680223
|  |  | 169992 | 1.00313 | 0.9994305 | 0.0004072093 | 0.9999501 | 0.09528865 | 0.9999457 | 0.1373278 |  |  | 394146 | 0.9927949 | 0.9866385 | 0.001339724 | 0.9956636 | 0.003065577 | 0.9956642 | 0.004568516 |  |  | 289260 | 0.9744259 | 0.9670213 | 0.00404411 | 0.9771275 | 0.005771145 | 0.9771262 | 0.006951922 |  |  | 436680 | 0.9884672 | 0.9150489 | 0.007832842 | 0.9797647 | 0.00866363 | 0.9797615 | 0.01182928 |  |  | 737460 | 0.9688926 | 0.8678712 | 0.01482022 | 0.9690844 | 0.01294509 | 0.9690835 | 0.008679555
|  |  | 170292 | 1.00313 | 0.9994305 | 0.0004072093 | 0.9999501 | 0.09528865 | 0.9999457 | 0.1373278 |  |  | 394446 | 0.9937554 | 0.9866385 | 0.001339724 | 0.9956666 | 0.003065598 | 0.9956672 | 0.004568279 |  |  | 289560 | 0.9733469 | 0.9670213 | 0.00404411 | 0.9771601 | 0.005770795 | 0.9771588 | 0.006951591 |  |  | 436980 | 0.9834228 | 0.9150489 | 0.007832842 | 0.9797751 | 0.008663319 | 0.9797718 | 0.01182871 |  |  | 737760 | 0.9711305 | 0.8678712 | 0.01482022 | 0.9691065 | 0.01294404 | 0.9691057 | 0.008678889
|  |  | 170592 | 1.002234 | 0.9994305 | 0.0004072093 | 0.9999501 | 0.09528865 | 0.9999457 | 0.1373278 |  |  | 394746 | 0.9937554 | 0.9866385 | 0.001339724 | 0.9956696 | 0.003065619 | 0.9956702 | 0.004568042 |  |  | 289860 | 0.9733469 | 0.9670213 | 0.00404411 | 0.9771926 | 0.005770444 | 0.9771913 | 0.006951259 |  |  | 437280 | 0.9851043 | 0.9150489 | 0.007832842 | 0.9797854 | 0.008663009 | 0.9797822 | 0.01182814 |  |  | 738060 | 0.9644167 | 0.8678712 | 0.01482022 | 0.9691287 | 0.01294299 | 0.9691278 | 0.008678222
|  |  | 170892 | 1.00313 | 0.9994305 | 0.0004072093 | 0.9999501 | 0.09528865 | 0.9999457 | 0.1373278 |  |  | 395046 | 0.9927949 | 0.9866385 | 0.001339724 | 0.9956725 | 0.003065641 | 0.9956732 | 0.004567807 |  |  | 290160 | 0.9755049 | 0.9670213 | 0.00404411 | 0.9772251 | 0.005770092 | 0.9772238 | 0.006950926 |  |  | 437580 | 0.9834228 | 0.9150489 | 0.007832842 | 0.9797957 | 0.008662701 | 0.9797925 | 0.01182757 |  |  | 738360 | 0.9688926 | 0.8678712 | 0.01482022 | 0.9691507 | 0.01294194 | 0.9691499 | 0.008677557
|  |  | 171192 | 1.002234 | 0.9994305 | 0.0004072093 | 0.9999501 | 0.09528865 | 0.9999457 | 0.1373278 |  |  | 395346 | 0.9937554 | 0.9866385 | 0.001339724 | 0.9956755 | 0.003065662 | 0.9956761 | 0.004567573 |  |  | 290460 | 0.9755049 | 0.9670213 | 0.00404411 | 0.9772575 | 0.005769739 | 0.9772562 | 0.006950591 |  |  | 437880 | 0.9851043 | 0.9150489 | 0.007832842 | 0.979806 | 0.008662394 | 0.9798028 | 0.011827 |  |  | 738660 | 0.9666547 | 0.8678712 | 0.01482022 | 0.9691728 | 0.0129409 | 0.9691719 | 0.008676893
|  |  | 171492 | 1.002234 | 0.9994305 | 0.0004072093 | 0.9999501 | 0.09528865 | 0.9999457 | 0.1373278 |  |  | 395646 | 0.9927949 | 0.9866385 | 0.001339724 | 0.9956784 | 0.003065684 | 0.9956791 | 0.004567339 |  |  | 290760 | 0.9733469 | 0.9670213 | 0.00404411 | 0.9772899 | 0.005769384 | 0.9772886 | 0.006950254 |  |  | 438180 | 0.9851043 | 0.9150489 | 0.007832842 | 0.9798163 | 0.008662088 | 0.979813 | 0.01182643 |  |  | 738960 | 0.9666547 | 0.8678712 | 0.01482022 | 0.9691948 | 0.01293985 | 0.9691939 | 0.008676229
|  |  | 171792 | 1.002234 | 0.9994305 | 0.0004072093 | 0.9999501 | 0.09528865 | 0.9999457 | 0.1373278 |  |  | 395946 | 0.9937554 | 0.9866385 | 0.001339724 | 0.9956814 | 0.003065705 | 0.995682 | 0.004567107 |  |  | 291060 | 0.9744259 | 0.9670213 | 0.00404411 | 0.9773222 | 0.005769028 | 0.9773209 | 0.006949917 |  |  | 438480 | 0.9834228 | 0.9150489 | 0.007832842 | 0.9798265 | 0.008661784 | 0.9798233 | 0.01182587 |  |  | 739260 | 0.9688926 | 0.8678712 | 0.01482022 | 0.9692169 | 0.01293881 | 0.9692159 | 0.008675566
|  |  | 172092 | 1.002234 | 0.9994305 | 0.0004072093 | 0.9999501 | 0.09528865 | 0.9999457 | 0.1373278 |  |  | 396246 | 0.9927949 | 0.9866385 | 0.001339724 | 0.9956843 | 0.003065727 | 0.995685 | 0.004566875 |  |  | 291360 | 0.9722679 | 0.9670213 | 0.00404411 | 0.9773545 | 0.005768671 | 0.9773532 | 0.006949577 |  |  | 438780 | 0.9834228 | 0.9150489 | 0.007832842 | 0.9798367 | 0.008661481 | 0.9798334 | 0.01182531 |  |  | 739560 | 0.9688926 | 0.8678712 | 0.01482022 | 0.9692388 | 0.01293776 | 0.9692379 | 0.008674904
|  |  | 172392 | 1.001338 | 0.9994305 | 0.0004072093 | 0.9999501 | 0.09528865 | 0.9999457 | 0.1373278 |  |  | 396546 | 0.9937554 | 0.9866385 | 0.001339724 | 0.9956872 | 0.003065749 | 0.9956879 | 0.004566645 |  |  | 291660 | 0.9733469 | 0.9670213 | 0.00404411 | 0.9773867 | 0.005768313 | 0.9773854 | 0.006949237 |  |  | 439080 | 0.9834228 | 0.9150489 | 0.007832842 | 0.9798469 | 0.00866118 | 0.9798436 | 0.01182475 |  |  | 739860 | 0.9688926 | 0.8678712 | 0.01482022 | 0.9692608 | 0.01293672 | 0.9692599 | 0.008674243
|  |  | 172692 | 1.002234 | 0.9994305 | 0.0004072093 | 0.9999501 | 0.09528865 | 0.9999457 | 0.1373278 |  |  | 396846 | 0.9927949 | 0.9866385 | 0.001339724 | 0.9956901 | 0.00306577 | 0.9956908 | 0.004566415 |  |  | 291960 | 0.9744259 | 0.9670213 | 0.00404411 | 0.9774188 | 0.005767954 | 0.9774176 | 0.006948895 |  |  | 439380 | 0.9851043 | 0.9150489 | 0.007832842 | 0.979857 | 0.008660879 | 0.9798538 | 0.0118242 |  |  | 740160 | 0.9688926 | 0.8678712 | 0.01482022 | 0.9692827 | 0.01293568 | 0.9692818 | 0.008673583
|  |  | 172992 | 1.004026 | 0.9994305 | 0.0004072093 | 0.9999501 | 0.09528865 | 0.9999457 | 0.1373278 |  |  | 397146 | 0.9927949 | 0.9866385 | 0.001339724 | 0.9956931 | 0.003065792 | 0.9956937 | 0.004566186 |  |  | 292260 | 0.9733469 | 0.9670213 | 0.00404411 | 0.9774509 | 0.005767594 | 0.9774497 | 0.006948552 |  |  | 439680 | 0.9817413 | 0.9150489 | 0.007832842 | 0.9798671 | 0.008660581 | 0.9798639 | 0.01182364 |  |  | 740460 | 0.9688926 | 0.8678712 | 0.01482022 | 0.9693047 | 0.01293464 | 0.9693037 | 0.008672923
|  |  | 173292 | 1.000442 | 0.9994305 | 0.0004072093 | 0.9999501 | 0.09528865 | 0.9999457 | 0.1373278 |  |  | 397446 | 0.9947158 | 0.9866385 | 0.001339724 | 0.995696 | 0.003065814 | 0.9956966 | 0.004565958 |  |  | 292560 | 0.9744259 | 0.9670213 | 0.00404411 | 0.977483 | 0.005767232 | 0.9774817 | 0.006948208 |  |  | 439980 | 0.9834228 | 0.9150489 | 0.007832842 | 0.9798772 | 0.008660283 | 0.979874 | 0.01182309 |  |  | 740760 | 0.9644167 | 0.8678712 | 0.01482022 | 0.9693265 | 0.0129336 | 0.9693256 | 0.008672264
|  |  | 173592 | 1.002234 | 0.9994305 | 0.0004072093 | 0.9999501 | 0.09528865 | 0.9999457 | 0.1373278 |  |  | 397746 | 0.9937554 | 0.9866385 | 0.001339724 | 0.9956988 | 0.003065835 | 0.9956995 | 0.004565731 |  |  | 292860 | 0.9733469 | 0.9670213 | 0.00404411 | 0.977515 | 0.005766869 | 0.9775137 | 0.006947862 |  |  | 440280 | 0.9834228 | 0.9150489 | 0.007832842 | 0.9798873 | 0.008659987 | 0.979884 | 0.01182254 |  |  | 741060 | 0.9644167 | 0.8678712 | 0.01482022 | 0.9693484 | 0.01293257 | 0.9693474 | 0.008671606
|  |  | 173892 | 1.002234 | 0.9994305 | 0.0004072093 | 0.9999501 | 0.09528865 | 0.9999457 | 0.1373278 |  |  | 398046 | 0.9927949 | 0.9866385 | 0.001339724 | 0.9957017 | 0.003065857 | 0.9957024 | 0.004565505 |  |  | 293160 | 0.9733469 | 0.9670213 | 0.00404411 | 0.977547 | 0.005766505 | 0.9775457 | 0.006947515 |  |  | 440580 | 0.9884672 | 0.9150489 | 0.007832842 | 0.9798973 | 0.008659692 | 0.979894 | 0.011822 |  |  | 741360 | 0.9621788 | 0.8678712 | 0.01482022 | 0.9693702 | 0.01293153 | 0.9693693 | 0.008670949
|  |  | 174192 | 1.002234 | 0.9994305 | 0.0004072093 | 0.9999501 | 0.09528865 | 0.9999457 | 0.1373278 |  |  | 398346 | 0.9937554 | 0.9866385 | 0.001339724 | 0.9957046 | 0.003065879 | 0.9957053 | 0.00456528 |  |  | 293460 | 0.9733469 | 0.9670213 | 0.00404411 | 0.9775789 | 0.00576614 | 0.9775776 | 0.006947167 |  |  | 440880 | 0.9867858 | 0.9150489 | 0.007832842 | 0.9799073 | 0.008659399 | 0.9799041 | 0.01182145 |  |  | 741660 | 0.9666547 | 0.8678712 | 0.01482022 | 0.9693921 | 0.0129305 | 0.9693911 | 0.008670293
|  |  | 174492 | 1.001338 | 0.9994305 | 0.0004072093 | 0.9999501 | 0.09528865 | 0.9999457 | 0.1373278 |  |  | 398646 | 0.9947158 | 0.9866385 | 0.001339724 | 0.9957075 | 0.003065901 | 0.9957082 | 0.004565055 |  |  | 293760 | 0.9733469 | 0.9670213 | 0.00404411 | 0.9776107 | 0.005765774 | 0.9776094 | 0.006946817 |  |  | 441180 | 0.9851043 | 0.9150489 | 0.007832842 | 0.9799173 | 0.008659107 | 0.979914 | 0.01182091 |  |  | 741960 | 0.9711305 | 0.8678712 | 0.01482022 | 0.9694138 | 0.01292947 | 0.9694129 | 0.008669637
|  |  | 174792 | 1.001338 | 0.9994305 | 0.0004072093 | 0.9999501 | 0.09528865 | 0.9999457 | 0.1373278 |  |  | 398946 | 0.9927949 | 0.9866385 | 0.001339724 | 0.9957103 | 0.003065923 | 0.9957111 | 0.004564832 |  |  | 294060 | 0.9755049 | 0.9670213 | 0.00404411 | 0.9776425 | 0.005765407 | 0.9776412 | 0.006946466 |  |  | 441480 | 0.9834228 | 0.9150489 | 0.007832842 | 0.9799273 | 0.008658816 | 0.979924 | 0.01182037 |  |  | 742260 | 0.9688926 | 0.8678712 | 0.01482022 | 0.9694356 | 0.01292843 | 0.9694346 | 0.008668983
|  |  | 175092 | 1.002234 | 0.9994305 | 0.0004072093 | 0.9999501 | 0.09528865 | 0.9999457 | 0.1373278 |  |  | 399246 | 0.9937554 | 0.9866385 | 0.001339724 | 0.9957132 | 0.003065944 | 0.9957139 | 0.004564609 |  |  | 294360 | 0.9755049 | 0.9670213 | 0.00404411 | 0.9776742 | 0.005765038 | 0.977673 | 0.006946114 |  |  | 441780 | 0.9851043 | 0.9150489 | 0.007832842 | 0.9799372 | 0.008658526 | 0.9799339 | 0.01181983 |  |  | 742560 | 0.9666547 | 0.8678712 | 0.01482022 | 0.9694573 | 0.0129274 | 0.9694563 | 0.008668329
|  |  | 175392 | 1.002234 | 0.9994305 | 0.0004072093 | 0.9999501 | 0.09528865 | 0.9999457 | 0.1373278 |  |  | 399546 | 0.9947158 | 0.9866385 | 0.001339724 | 0.995716 | 0.003065966 | 0.9957168 | 0.004564388 |  |  | 294660 | 0.9755049 | 0.9670213 | 0.00404411 | 0.9777059 | 0.005764669 | 0.9777047 | 0.00694576 |  |  | 442080 | 0.9834228 | 0.9150489 | 0.007832842 | 0.9799471 | 0.008658238 | 0.9799438 | 0.0118193 |  |  | 742860 | 0.9644167 | 0.8678712 | 0.01482022 | 0.9694791 | 0.01292638 | 0.969478 | 0.008667676
|  |  | 175692 | 1.002234 | 0.9994305 | 0.0004072093 | 0.9999501 | 0.09528865 | 0.9999457 | 0.1373278 |  |  | 399846 | 0.9937554 | 0.9866385 | 0.001339724 | 0.9957189 | 0.003065988 | 0.9957196 | 0.004564167 |  |  | 294960 | 0.9755049 | 0.9670213 | 0.00404411 | 0.9777376 | 0.005764298 | 0.9777363 | 0.006945405 |  |  | 442380 | 0.9867858 | 0.9150489 | 0.007832842 | 0.979957 | 0.008657951 | 0.9799537 | 0.01181877 |  |  | 743160 | 0.9666547 | 0.8678712 | 0.01482022 | 0.9695007 | 0.01292535 | 0.9694997278 | 0.008667023
|  |  | 175992 | 1.001338 | 0.9994305 | 0.0004072093 | 0.9999501 | 0.09528865 | 0.9999457 | 0.1373278 |  |  | 400146 | 0.9937554 | 0.9866385 | 0.001339724 | 0.9957217 | 0.00306601 | 0.9957225 | 0.004563947 |  |  | 295260 | 0.976584 | 0.9670213 | 0.00404411 | 0.9777692 | 0.005763926 | 0.9777679 | 0.006945049 |  |  | 442680 | 0.9867858 | 0.9150489 | 0.007832842 | 0.9799668 | 0.008657666 | 0.9799635 | 0.01181824 |  |  | 743460 | 0.9599408 | 0.8678712 | 0.01482022 | 0.9695224 | 0.01292432 | 0.9695214 | 0.008666372
|  |  | 176292 | 1.001338 | 0.9994305 | 0.0004072093 | 0.9999501 | 0.09528865 | 0.9999457 | 0.1373278 |  |  | 400446 | 0.9927949 | 0.9866385 | 0.001339724 | 0.9957245 | 0.003066032 | 0.9957253 | 0.004563728 |  |  | 295560 | 0.9744259 | 0.9670213 | 0.00404411 | 0.9778007 | 0.005763554 | 0.9777995 | 0.006944692 |  |  | 442980 | 0.9851043 | 0.9150489 | 0.007832842 | 0.9799767 | 0.008657381 | 0.9799733 | 0.01181771 |  |  | 743760 | 0.9621788 | 0.8678712 | 0.01482022 | 0.969544 | 0.0129233 | 0.969543 | 0.008665721
|  |  | 176592 | 1.002234 | 0.9994305 | 0.0004072093 | 0.9999501 | 0.09528865 | 0.9999457 | 0.1373278 |  |  | 400746 | 0.9937554 | 0.9866385 | 0.001339724 | 0.9957273 | 0.003066054 | 0.9957281 | 0.00456351 |  |  | 295860 | 0.9744259 | 0.9670213 | 0.00404411 | 0.9778322 | 0.00576318 | 0.977831 | 0.006944334 |  |  | 443280 | 0.9851043 | 0.9150489 | 0.007832842 | 0.9799865 | 0.008657098 | 0.9799831 | 0.01181718 |  |  | 744060 | 0.9644167 | 0.8678712 | 0.01482022 | 0.9695657 | 0.01292227 | 0.9695646 | 0.008665071
|  |  | 176892 | 1.001338 | 0.9994305 | 0.0004072093 | 0.9999501 | 0.09528865 | 0.9999457 | 0.1373278 |  |  | 401046 | 0.9937554 | 0.9866385 | 0.001339724 | 0.9957301 | 0.003066076 | 0.9957309 | 0.004563293 |  |  | 296160 | 0.9733469 | 0.9670213 | 0.00404411 | 0.9778637 | 0.005762805 | 0.9778624 | 0.006943974 |  |  | 443580 | 0.9851043 | 0.9150489 | 0.007832842 | 0.9799962 | 0.008656817 | 0.9799929 | 0.01181666 |  |  | 744360 | 0.9688926 | 0.8678712 | 0.01482022 | 0.9695872 | 0.01292125 | 0.9695862 | 0.008664422
|  |  | 177192 | 1.002234 | 0.9994305 | 0.0004072093 | 0.9999501 | 0.09528865 | 0.9999457 | 0.1373278 |  |  | 401346 | 0.9927949 | 0.9866385 | 0.001339724 | 0.9957329 | 0.003066098 | 0.9957338 | 0.004563076 |  |  | 296460 | 0.9744259 | 0.9670213 | 0.00404411 | 0.977895 | 0.005762429 | 0.9778938 | 0.006943613 |  |  | 443880 | 0.9851043 | 0.9150489 | 0.007832842 | 0.980006 | 0.008656536 | 0.9800026 | 0.01181613 |  |  | 744660 | 0.9599408 | 0.8678712 | 0.01482022 | 0.9696088 | 0.01292023 | 0.9696078 | 0.008663774
|  |  | 177492 | 1.00313 | 0.9994305 | 0.0004072093 | 0.9999501 | 0.09528865 | 0.9999457 | 0.1373278 |  |  | 401646 | 0.9937554 | 0.9866385 | 0.001339724 | 0.9957357 | 0.00306612 | 0.9957366 | 0.004562861 |  |  | 296760 | 0.9755049 | 0.9670213 | 0.00404411 | 0.9779264 | 0.005762052 | 0.9779251 | 0.006943251 |  |  | 444180 | 0.9884672 | 0.9150489 | 0.007832842 | 0.9800157 | 0.008656257 | 0.9800123 | 0.01181561 |  |  | 744960 | 0.9644167 | 0.8678712 | 0.01482022 | 0.9696303 | 0.01291921 | 0.9696293 | 0.008663126
|  |  | 177792 | 1.00313 | 0.9994305 | 0.0004072093 | 0.9999501 | 0.09528865 | 0.9999457 | 0.1373278 |  |  | 401946 | 0.9937554 | 0.9866385 | 0.001339724 | 0.9957385 | 0.003066142 | 0.9957393 | 0.004562646 |  |  | 297060 | 0.9755049 | 0.9670213 | 0.00404411 | 0.9779577 | 0.005761674 | 0.9779564 | 0.006942887 |  |  | 444480 | 0.9867858 | 0.9150489 | 0.007832842 | 0.9800254 | 0.008655979 | 0.980022 | 0.0118151 |  |  | 745260 | 0.9599408 | 0.8678712 | 0.01482022 | 0.9696519 | 0.01291819 | 0.9696508 | 0.00866248
|  |  | 178092 | 1.002234 | 0.9994305 | 0.0004072093 | 0.9999501 | 0.09528865 | 0.9999457 | 0.1373278 |  |  | 402246 | 0.9937554 | 0.9866385 | 0.001339724 | 0.9957413 | 0.003066165 | 0.9957421 | 0.004562432 |  |  | 297360 | 0.9722679 | 0.9670213 | 0.00404411 | 0.9779889 | 0.005761294 | 0.9779876 | 0.006942523 |  |  | 444780 | 0.9867858 | 0.9150489 | 0.007832842 | 0.980035 | 0.008655702 | 0.9800316 | 0.01181458 |  |  | 745560 | 0.9644167 | 0.8678712 | 0.01482022 | 0.9696733 | 0.01291717 | 0.9696723 | 0.008661834
|  |  | 178392 | 1.002234 | 0.9994305 | 0.0004072093 | 0.9999501 | 0.09528865 | 0.9999457 | 0.1373278 |  |  | 402546 | 0.9927949 | 0.9866385 | 0.001339724 | 0.9957441 | 0.003066187 | 0.9957449 | 0.00456222 |  |  | 297660 | 0.9755049 | 0.9670213 | 0.00404411 | 0.9780201 | 0.005760914 | 0.9780188 | 0.006942157 |  |  | 445080 | 0.9851043 | 0.9150489 | 0.007832842 | 0.9800447 | 0.008655427 | 0.9800413 | 0.01181407 |  |  | 745860 | 0.9733685 | 0.8678712 | 0.01482022 | 0.9696948 | 0.01291616 | 0.9696937 | 0.008661189
|  |  | 178692 | 1.002234 | 0.9994305 | 0.0004072093 | 0.9999501 | 0.09528865 | 0.9999457 | 0.1373278 |  |  | 402846 | 0.9947158 | 0.9866385 | 0.001339724 | 0.9957468 | 0.003066209 | 0.9957477 | 0.004562007 |  |  | 297960 | 0.9722679 | 0.9670213 | 0.00404411 | 0.9780512 | 0.005760533 | 0.97805 | 0.00694179 |  |  | 445380 | 0.9867858 | 0.9150489 | 0.007832842 | 0.9800543 | 0.008655153 | 0.9800509 | 0.01181356 |  |  | 746160 | 0.9711305 | 0.8678712 | 0.01482022 | 0.9697163 | 0.01291514 | 0.9697152 | 0.008660545
|  |  | 178992 | 1.001338 | 0.9994305 | 0.0004072093 | 0.9999501 | 0.09528865 | 0.9999457 | 0.1373278 |  |  | 403146 | 0.9937554 | 0.9866385 | 0.001339724 | 0.9957496 | 0.003066231 | 0.9957505 | 0.004561796 |  |  | 298260 | 0.9722679 | 0.9670213 | 0.00404411 | 0.9780823 | 0.005760151 | 0.9780811 | 0.006941422 |  |  | 445680 | 0.9817413 | 0.9150489 | 0.007832842 | 0.9800638 | 0.00865488 | 0.9800605 | 0.01181305 |  |  | 746460 | 0.9621788 | 0.8678712 | 0.01482022 | 0.9697377 | 0.01291413 | 0.9697366 | 0.008659901
|  |  | 179292 | 1.004026 | 0.9994305 | 0.0004072093 | 0.9999501 | 0.09528865 | 0.9999457 | 0.1373278 |  |  | 403446 | 0.9927949 | 0.9866385 | 0.001339724 | 0.9957523 | 0.003066253 | 0.9957532 | 0.004561586 |  |  | 298560 | 0.9755049 | 0.9670213 | 0.00404411 | 0.9781134 | 0.005759768 | 0.9781121 | 0.006941053 |  |  | 445980 | 0.9800598 | 0.9150489 | 0.007832842 | 0.9800734 | 0.008654608 | 0.98007 | 0.01181254 |  |  | 746760 | 0.9711305 | 0.8678712 | 0.01482022 | 0.9697591 | 0.01291312 | 0.969758 | 0.008659259
|  |  | 179592 | 1.00313 | 0.9994305 | 0.0004072093 | 0.9999501 | 0.09528865 | 0.9999457 | 0.1373278 |  |  | 403746 | 0.9947158 | 0.9866385 | 0.001339724 | 0.9957551 | 0.003066276 | 0.995756 | 0.004561376 |  |  | 298860 | 0.9755049 | 0.9670213 | 0.00404411 | 0.9781443 | 0.005759383 | 0.9781431 | 0.006940682 |  |  | 446280 | 0.9834228 | 0.9150489 | 0.007832842 | 0.9800829 | 0.008654338 | 0.9800795 | 0.01181204 |  |  | 747060 | 0.9688926 | 0.8678712 | 0.01482022 | 0.9697804 | 0.0129121 | 0.9697793 | 0.008658617
|  |  | 179892 | 1.001338 | 0.9994305 | 0.0004072093 | 0.9999501 | 0.09528865 | 0.9999457 | 0.1373278 |  |  | 404046 | 0.9937554 | 0.9866385 | 0.001339724 | 0.9957578 | 0.003066298 | 0.9957587 | 0.004561168 |  |  | 299160 | 0.9744259 | 0.9670213 | 0.00404411 | 0.9781753 | 0.005758998 | 0.978174 | 0.006940311 |  |  | 446580 | 0.9851043 | 0.9150489 | 0.007832842 | 0.9800924 | 0.008654068 | 0.980089 | 0.01181153 |  |  | 747360 | 0.9711305 | 0.8678712 | 0.01482022 | 0.9698018 | 0.01291109 | 0.9698007 | 0.008657976
|  |  | 180192 | 1.00313 | 0.9994305 | 0.0004072093 | 0.9999501 | 0.09528865 | 0.9999457 | 0.1373278 |  |  | 404346 | 0.9956763 | 0.9866385 | 0.001339724 | 0.9957605 | 0.00306632 | 0.9957614 | 0.00456096 |  |  | 299460 | 0.9744259 | 0.9670213 | 0.00404411 | 0.9782062 | 0.005758612 | 0.9782049 | 0.006939938 |  |  | 446880 | 0.9851043 | 0.9150489 | 0.007832842 | 0.9801019 | 0.0086538 | 0.9800985 | 0.01181103 |  |  | 747660 | 0.9666547 | 0.8678712 | 0.01482022 | 0.9698231 | 0.01291009 | 0.969822 | 0.008657335
|  |  | 180492 | 1.001338 | 0.9994305 | 0.0004072093 | 0.9999501 | 0.09528865 | 0.9999457 | 0.1373278 |  |  | 404646 | 0.9947158 | 0.9866385 | 0.001339724 | 0.9957633 | 0.003066343 | 0.9957642 | 0.004560753 |  |  | 299760 | 0.976584 | 0.9670213 | 0.00404411 | 0.978237 | 0.005758225 | 0.9782357 | 0.006939564 |  |  | 447180 | 0.9851043 | 0.9150489 | 0.007832842 | 0.9801114 | 0.008653533 | 0.9801079 | 0.01181054 |  |  | 747960 | 0.9711305 | 0.8678712 | 0.01482022 | 0.9698444 | 0.01290908 | 0.9698432 | 0.008656696
|  |  | 180792 | 1.002234 | 0.9994305 | 0.0004072093 | 0.9999501 | 0.09528865 | 0.9999457 | 0.1373278 |  |  | 404946 | 0.9937554 | 0.9866385 | 0.001339724 | 0.995766 | 0.003066365 | 0.9957669 | 0.004560547 |  |  | 300060 | 0.9755049 | 0.9670213 | 0.00404411 | 0.9782678 | 0.005757837 | 0.9782665 | 0.006939189 |  |  | 447480 | 0.9867858 | 0.9150489 | 0.007832842 | 0.9801208 | 0.008653268 | 0.9801174 | 0.01181004 |  |  | 748260 | 0.9711305 | 0.8678712 | 0.01482022 | 0.9698656 | 0.01290807 | 0.9698645 | 0.008656057
|  |  | 181092 | 1.002234 | 0.9994305 | 0.0004072093 | 0.9999501 | 0.09528865 | 0.9999457 | 0.1373278 |  |  | 405246 | 0.9937554 | 0.9866385 | 0.001339724 | 0.9957687 | 0.003066387 | 0.9957696 | 0.004560342 |  |  | 300360 | 0.9755049 | 0.9670213 | 0.00404411 | 0.9782985 | 0.005757447 | 0.9782973 | 0.006938813 |  |  | 447780 | 0.9867858 | 0.9150489 | 0.007832842 | 0.9801302 | 0.008653004 | 0.9801268 | 0.01180955 |  |  | 748560 | 0.9666547 | 0.8678712 | 0.01482022 | 0.9698869 | 0.01290707 | 0.9698857 | 0.00865542
|  |  | 181392 | 1.002234 | 0.9994305 | 0.0004072093 | 0.9999501 | 0.09528865 | 0.9999457 | 0.1373278 |  |  | 405546 | 0.9937554 | 0.9866385 | 0.001339724 | 0.9957714 | 0.00306641 | 0.9957723 | 0.004560137 |  |  | 300660 | 0.976584 | 0.9670213 | 0.00404411 | 0.9783292 | 0.005757057 | 0.978328 | 0.006938436 |  |  | 448080 | 0.9851043 | 0.9150489 | 0.007832842 | 0.9801396 | 0.00865274 | 0.9801361 | 0.01180905 |  |  | 748860 | 0.9733685 | 0.8678712 | 0.01482022 | 0.9699081 | 0.01290606 | 0.969907 | 0.008654782
|  |  | 181692 | 1.002234 | 0.9994305 | 0.0004072093 | 0.9999501 | 0.09528865 | 0.9999457 | 0.1373278 |  |  | 405846 | 0.9927949 | 0.9866385 | 0.001339724 | 0.9957741 | 0.003066432 | 0.995775 | 0.004559933 |  |  | 300960 | 0.9733469 | 0.9670213 | 0.00404411 | 0.9783598 | 0.005756666 | 0.9783586 | 0.006938058 |  |  | 448380 | 0.9851043 | 0.9150489 | 0.007832842 | 0.9801489 | 0.008652479 | 0.9801455 | 0.01180856 |  |  | 749160 | 0.9644167 | 0.8678712 | 0.01482022 | 0.9699293 | 0.01290506 | 0.9699281 | 0.008654146
|  |  | 181992 | 1.002234 | 0.9994305 | 0.0004072093 | 0.9999501 | 0.09528865 | 0.9999457 | 0.1373278 |  |  | 406146 | 0.9937554 | 0.9866385 | 0.001339724 | 0.9957768 | 0.003066455 | 0.9957777 | 0.004559731 |  |  | 301260 | 0.9733469 | 0.9670213 | 0.00404411 | 0.9783904 | 0.005756274 | 0.9783892 | 0.006937678 |  |  | 448680 | 0.9851043 | 0.9150489 | 0.007832842 | 0.9801582 | 0.008652218 | 0.9801548 | 0.01180808 |  |  | 749460 | 0.9688926 | 0.8678712 | 0.01482022 | 0.9699505 | 0.01290406 | 0.9699493 | 0.008653511
|  |  | 182292 | 1.001338 | 0.9994305 | 0.0004072093 | 0.9999501 | 0.09528865 | 0.9999457 | 0.1373278 |  |  | 406446 | 0.9918345 | 0.9866385 | 0.001339724 | 0.9957794 | 0.003066477 | 0.9957804 | 0.004559529 |  |  | 301560 | 0.9722679 | 0.9670213 | 0.00404411 | 0.978421 | 0.005755881 | 0.9784197 | 0.006937298 |  |  | 448980 | 0.9851043 | 0.9150489 | 0.007832842 | 0.9801675 | 0.008651958 | 0.9801641 | 0.01180759 |  |  | 749760 | 0.9621788 | 0.8678712 | 0.01482022 | 0.9699716 | 0.01290306 | 0.9699705 | 0.008652876
|  |  | 182592 | 1.001338 | 0.9994305 | 0.0004072093 | 0.9999501 | 0.09528865 | 0.9999457 | 0.1373278 |  |  | 406746 | 0.9927949 | 0.9866385 | 0.001339724 | 0.9957821 | 0.0030665 | 0.9957831 | 0.004559328 |  |  | 301860 | 0.9744259 | 0.9670213 | 0.00404411 | 0.9784514 | 0.005755488 | 0.9784502 | 0.006936916 |  |  | 449280 | 0.9851043 | 0.9150489 | 0.007832842 | 0.9801768 | 0.0086517 | 0.9801733 | 0.01180711 |  |  | 750060 | 0.9688926 | 0.8678712 | 0.01482022 | 0.9699928 | 0.01290206 | 0.9699916 | 0.008652242
|  |  | 182892 | 1.002234 | 0.9994305 | 0.0004072093 | 0.9999501 | 0.09528865 | 0.9999457 | 0.1373278 |  |  | 407046 | 0.9937554 | 0.9866385 | 0.001339724 | 0.9957848 | 0.003066522 | 0.9957857 | 0.004559127 |  |  | 302160 | 0.9755049 | 0.9670213 | 0.00404411 | 0.9784819 | 0.005755093 | 0.9784806 | 0.006936533 |  |  | 449580 | 0.9867858 | 0.9150489 | 0.007832842 | 0.9801861 | 0.008651443 | 0.9801826 | 0.01180662 |  |  | 750360 | 0.9666547 | 0.8678712 | 0.01482022 | 0.9700139 | 0.01290106 | 0.9700127 | 0.008651609
|  |  | 183192 | 1.002234 | 0.9994305 | 0.0004072093 | 0.9999501 | 0.09528865 | 0.9999457 | 0.1373278 |  |  | 407346 | 0.9937554 | 0.9866385 | 0.001339724 | 0.9957874 | 0.003066545 | 0.9957884 | 0.004558928 |  |  | 302460 | 0.9755049 | 0.9670213 | 0.00404411 | 0.9785123 | 0.005754697 | 0.978511 | 0.00693615 |  |  | 449880 | 0.9867858 | 0.9150489 | 0.007832842 | 0.9801953 | 0.008651187 | 0.9801918 | 0.01180615 |  |  | 750660 | 0.9666547 | 0.8678712 | 0.01482022 | 0.9700349 | 0.01290007 | 0.9700337 | 0.008650977
|  |  | 183492 | 1.002234 | 0.9994305 | 0.0004072093 | 0.9999501 | 0.09528865 | 0.9999457 | 0.1373278 |  |  | 407646 | 0.9927949 | 0.9866385 | 0.001339724 | 0.9957901 | 0.003066567 | 0.9957911 | 0.004558729 |  |  | 302760 | 0.9744259 | 0.9670213 | 0.00404411 | 0.9785426 | 0.0057543 | 0.9785414 | 0.006935765 |  |  | 450180 | 0.9851043 | 0.9150489 | 0.007832842 | 0.9802045 | 0.008650932 | 0.980201 | 0.01180567 |  |  | 750960 | 0.9733685 | 0.8678712 | 0.01482022 | 0.970056 | 0.01289907 | 0.9700548 | 0.008650345
|  |  | 183792 | 1.002234 | 0.9994305 | 0.0004072093 | 0.9999501 | 0.09528865 | 0.9999457 | 0.1373278 |  |  | 407946 | 0.9927949 | 0.9866385 | 0.001339724 | 0.9957927 | 0.00306659 | 0.9957937 | 0.004558531 |  |  | 303060 | 0.976584 | 0.9670213 | 0.00404411 | 0.9785729 | 0.005753903 | 0.9785717 | 0.006935379 |  |  | 450480 | 0.9867858 | 0.9150489 | 0.007832842 | 0.9802136 | 0.008650678 | 0.9802102 | 0.01180519 |  |  | 751260 | 0.9711305 | 0.8678712 | 0.01482022 | 0.970077 | 0.01289808 | 0.9700758 | 0.008649715
|  |  | 184092 | 1.002234 | 0.9994305 | 0.0004072093 | 0.9999501 | 0.09528865 | 0.9999457 | 0.1373278 |  |  | 408246 | 0.9937554 | 0.9866385 | 0.001339724 | 0.9957953 | 0.003066612 | 0.9957964 | 0.004558334 |  |  | 303360 | 0.9755049 | 0.9670213 | 0.00404411 | 0.9786031 | 0.005753504 | 0.9786019 | 0.006934992 |  |  | 450780 | 0.9884672 | 0.9150489 | 0.007832842 | 0.9802228 | 0.008650426 | 0.9802193 | 0.01180472 |  |  | 751560 | 0.9711305 | 0.8678712 | 0.01482022 | 0.970098 | 0.01289708 | 0.9700968 | 0.008649085
|  |  | 184392 | 1.002234 | 0.9994305 | 0.0004072093 | 0.9999501 | 0.09528865 | 0.9999457 | 0.1373278 |  |  | 408546 | 0.9937554 | 0.9866385 | 0.001339724 | 0.995798 | 0.003066635 | 0.995799 | 0.004558138 |  |  | 303660 | 0.9755049 | 0.9670213 | 0.00404411 | 0.9786333 | 0.005753105 | 0.9786321 | 0.006934604 |  |  | 451080 | 0.9884672 | 0.9150489 | 0.007832842 | 0.9802319 | 0.008650174 | 0.9802284 | 0.01180425 |  |  | 751860 | 0.9666547 | 0.8678712 | 0.01482022 | 0.970119 | 0.01289609 | 0.9701178 | 0.008648456
|  |  | 184692 | 1.00313 | 0.9994305 | 0.0004072093 | 0.9999501 | 0.09528865 | 0.9999457 | 0.1373278 |  |  | 408846 | 0.9947158 | 0.9866385 | 0.001339724 | 0.9958006 | 0.003066658 | 0.9958016 | 0.004557942 |  |  | 303960 | 0.9755049 | 0.9670213 | 0.00404411 | 0.9786635 | 0.005752705 | 0.9786622 | 0.006934215 |  |  | 451380 | 0.9851043 | 0.9150489 | 0.007832842 | 0.980241 | 0.008649924 | 0.9802375 | 0.01180378 |  |  | 752160 | 0.9688926 | 0.8678712 | 0.01482022 | 0.9701399 | 0.0128951 | 0.9701387 | 0.008647828
|  |  | 184992 | 1.002234 | 0.9994305 | 0.0004072093 | 0.9999501 | 0.09528865 | 0.9999457 | 0.1373278 |  |  | 409146 | 0.9947158 | 0.9866385 | 0.001339724 | 0.9958032 | 0.00306668 | 0.9958042 | 0.004557748 |  |  | 304260 | 0.9755049 | 0.9670213 | 0.00404411 | 0.9786936 | 0.005752304 | 0.9786923 | 0.006933825 |  |  | 451680 | 0.9851043 | 0.9150489 | 0.007832842 | 0.9802501 | 0.008649675 | 0.9802466 | 0.01180331 |  |  | 752460 | 0.9688926 | 0.8678712 | 0.01482022 | 0.9701609 | 0.01289411 | 0.9701596 | 0.0086472
|  |  | 185292 | 1.00313 | 0.9994305 | 0.0004072093 | 0.9999501 | 0.09528865 | 0.9999457 | 0.1373278 |  |  | 409446 | 0.9947158 | 0.9866385 | 0.001339724 | 0.9958058 | 0.003066703 | 0.9958069 | 0.004557554 |  |  | 304560 | 0.9755049 | 0.9670213 | 0.00404411 | 0.9787236 | 0.005751902 | 0.9787224 | 0.006933435 |  |  | 451980 | 0.9851043 | 0.9150489 | 0.007832842 | 0.9802591 | 0.008649427 | 0.9802556 | 0.01180284 |  |  | 752760 | 0.9644167 | 0.8678712 | 0.01482022 | 0.9701818 | 0.01289313 | 0.9701805 | 0.008646573
|  |  | 185592 | 1.00313 | 0.9994305 | 0.0004072093 | 0.9999501 | 0.09528865 | 0.9999457 | 0.1373278 |  |  | 409746 | 0.9947158 | 0.9866385 | 0.001339724 | 0.9958084 | 0.003066726 | 0.9958095 | 0.004557361 |  |  | 304860 | 0.976584 | 0.9670213 | 0.00404411 | 0.9787536 | 0.005751499 | 0.9787524 | 0.006933043 |  |  | 452280 | 0.9834228 | 0.9150489 | 0.007832842 | 0.9802681 | 0.008649181 | 0.9802646 | 0.01180238 |  |  | 753060 | 0.9756064 | 0.8678712 | 0.01482022 | 0.9702027 | 0.01289214 | 0.9702014 | 0.008645947
|  |  | 185892 | 1.002234 | 0.9994305 | 0.0004072093 | 0.9999501 | 0.09528865 | 0.9999457 | 0.1373278 |  |  | 410046 | 0.9937554 | 0.9866385 | 0.001339724 | 0.995811 | 0.003066748 | 0.9958121 | 0.004557168 |  |  | 305160 | 0.976584 | 0.9670213 | 0.00404411 | 0.9787836 | 0.005751095 | 0.9787823 | 0.00693265 |  |  | 452580 | 0.9851043 | 0.9150489 | 0.007832842 | 0.9802771 | 0.008648935 | 0.9802736 | 0.01180192 |  |  | 753360 | 0.9666547 | 0.8678712 | 0.01482022 | 0.9702235 | 0.01289115 | 0.9702223 | 0.008645322
|  |  | 186192 | 1.002234 | 0.9994305 | 0.0004072093 | 0.9999501 | 0.09528865 | 0.9999457 | 0.1373278 |  |  | 410346 | 0.9947158 | 0.9866385 | 0.001339724 | 0.9958136 | 0.003066771 | 0.9958147 | 0.004556977 |  |  | 305460 | 0.976584 | 0.9670213 | 0.00404411 | 0.9788135 | 0.005750691 | 0.9788122 | 0.006932256 |  |  | 452880 | 0.9884672 | 0.9150489 | 0.007832842 | 0.9802861 | 0.008648691 | 0.9802826 | 0.01180146 |  |  | 753660 | 0.9644167 | 0.8678712 | 0.01482022 | 0.9702444 | 0.01289017 | 0.9702431 | 0.008644698
|  |  | 186492 | 1.001338 | 0.9994305 | 0.0004072093 | 0.9999501 | 0.09528865 | 0.9999457 | 0.1373278 |  |  | 410646 | 0.9927949 | 0.9866385 | 0.001339724 | 0.9958162 | 0.003066794 | 0.9958172 | 0.004556786 |  |  | 305760 | 0.9744259 | 0.9670213 | 0.00404411 | 0.9788433 | 0.005750285 | 0.9788421 | 0.006931861 |  |  | 453180 | 0.9851043 | 0.9150489 | 0.007832842 | 0.9802951 | 0.008648447 | 0.9802915 | 0.011801 |  |  | 753960 | 0.9666547 | 0.8678712 | 0.01482022 | 0.9702652 | 0.01288919 | 0.9702639 | 0.008644074
|  |  | 186792 | 1.00313 | 0.9994305 | 0.0004072093 | 0.9999501 | 0.09528865 | 0.9999457 | 0.1373278 |  |  | 410946 | 0.9937554 | 0.9866385 | 0.001339724 | 0.9958187 | 0.003066817 | 0.9958198 | 0.004556596 |  |  | 306060 | 0.9755049 | 0.9670213 | 0.00404411 | 0.9788731 | 0.005749879 | 0.9788719 | 0.006931465 |  |  | 453480 | 0.9867858 | 0.9150489 | 0.007832842 | 0.980304 | 0.008648205 | 0.9803004 | 0.01180055 |  |  | 754260 | 0.9711305 | 0.8678712 | 0.01482022 | 0.970286 | 0.01288821 | 0.9702847 | 0.008643452
|  |  | 187092 | 1.001338 | 0.9994305 | 0.0004072093 | 0.9999501 | 0.09528865 | 0.9999457 | 0.1373278 |  |  | 411246 | 0.9918345 | 0.9866385 | 0.001339724 | 0.9958213 | 0.003066839 | 0.9958224 | 0.004556407 |  |  | 306360 | 0.9744259 | 0.9670213 | 0.00404411 | 0.9789029 | 0.005749472 | 0.9789017 | 0.006931068 |  |  | 453780 | 0.9867858 | 0.9150489 | 0.007832842 | 0.9803129 | 0.008647964 | 0.9803093 | 0.01180009 |  |  | 754560 | 0.9688926 | 0.8678712 | 0.01482022 | 0.9703067 | 0.01288723 | 0.9703054 | 0.00864283
|  |  | 187392 | 1.002234 | 0.9994305 | 0.0004072093 | 0.9999501 | 0.09528865 | 0.9999457 | 0.1373278 |  |  | 411546 | 0.9918345 | 0.9866385 | 0.001339724 | 0.9958239 | 0.003066862 | 0.995825 | 0.004556219 |  |  | 306660 | 0.976584 | 0.9670213 | 0.00404411 | 0.9789326 | 0.005749064 | 0.9789314 | 0.00693067 |  |  | 454080 | 0.9867858 | 0.9150489 | 0.007832842 | 0.9803218 | 0.008647724 | 0.9803182 | 0.01179964 |  |  | 754860 | 0.9666547 | 0.8678712 | 0.01482022 | 0.9703275 | 0.01288625 | 0.9703262 | 0.008642208
|  |  | 187692 | 1.002234 | 0.9994305 | 0.0004072093 | 0.9999501 | 0.09528865 | 0.9999457 | 0.1373278 |  |  | 411846 | 0.9927949 | 0.9866385 | 0.001339724 | 0.9958264 | 0.003066885 | 0.9958275 | 0.004556031 |  |  | 306960 | 0.977663 | 0.9670213 | 0.00404411 | 0.9789623 | 0.005748655 | 0.978961 | 0.006930271 |  |  | 454380 | 0.9867858 | 0.9150489 | 0.007832842 | 0.9803306 | 0.008647486 | 0.9803271 | 0.01179919 |  |  | 755160 | 0.9688926 | 0.8678712 | 0.01482022 | 0.9703482 | 0.01288527 | 0.9703469 | 0.008641588
|  |  | 187992 | 1.002234 | 0.9994305 | 0.0004072093 | 0.9999501 | 0.09528865 | 0.9999457 | 0.1373278 |  |  | 412146 | 0.9937554 | 0.9866385 | 0.001339724 | 0.995829 | 0.003066908 | 0.9958301 | 0.004555844 |  |  | 307260 | 0.976584 | 0.9670213 | 0.00404411 | 0.9789919 | 0.005748246 | 0.9789906 | 0.006929871 |  |  | 454680 | 0.9867858 | 0.9150489 | 0.007832842 | 0.9803394 | 0.008647248 | 0.9803359 | 0.01179874 |  |  | 755460 | 0.9644167 | 0.8678712 | 0.01482022 | 0.9703689 | 0.01288429 | 0.9703676 | 0.008640968
|  |  | 188292 | 1.002234 | 0.9994305 | 0.0004072093 | 0.9999501 | 0.09528865 | 0.9999457 | 0.1373278 |  |  | 412446 | 0.9937554 | 0.9866385 | 0.001339724 | 0.9958315 | 0.003066931 | 0.9958326 | 0.004555658 |  |  | 307560 | 0.9744259 | 0.9670213 | 0.00404411 | 0.9790214 | 0.005747835 | 0.9790202 | 0.006929471 |  |  | 454980 | 0.9867858 | 0.9150489 | 0.007832842 | 0.9803482 | 0.008647011 | 0.9803447 | 0.0117983 |  |  | 755760 | 0.9666547 | 0.8678712 | 0.01482022 | 0.9703895 | 0.01288332 | 0.9703882 | 0.00864035
|  |  | 188592 | 1.001338 | 0.9994305 | 0.0004072093 | 0.9999501 | 0.09528865 | 0.9999457 | 0.1373278 |  |  | 412746 | 0.9937554 | 0.9866385 | 0.001339724 | 0.995834 | 0.003066954 | 0.9958352 | 0.004555473 |  |  | 307860 | 0.976584 | 0.9670213 | 0.00404411 | 0.979051 | 0.005747424 | 0.9790497 | 0.006929069 |  |  | 455280 | 0.9867858 | 0.9150489 | 0.007832842 | 0.980357 | 0.008646776 | 0.9803534 | 0.01179785 |  |  | 756060 | 0.9688926 | 0.8678712 | 0.01482022 | 0.9704102 | 0.01288234 | 0.9704089 | 0.008639732
|  |  | 188892 | 1.002234 | 0.9994305 | 0.0004072093 | 0.9999501 | 0.09528865 | 0.9999457 | 0.1373278 |  |  | 413046 | 0.9947158 | 0.9866385 | 0.001339724 | 0.9958365 | 0.003066976 | 0.9958377 | 0.004555289 |  |  | 308160 | 0.9733469 | 0.9670213 | 0.00404411 | 0.9790804 | 0.005747012 | 0.9790792 | 0.006928667 |  |  | 455580 | 0.9867858 | 0.9150489 | 0.007832842 | 0.9803658 | 0.008646541 | 0.9803622 | 0.01179741 |  |  | 756360 | 0.9733685 | 0.8678712 | 0.01482022 | 0.9704308 | 0.01288137 | 0.9704295 | 0.008639114
|  |  | 189192 | 1.002234 | 0.9994305 | 0.0004072093 | 0.9999501 | 0.09528865 | 0.9999457 | 0.1373278 |  |  | 413346 | 0.9937554 | 0.9866385 | 0.001339724 | 0.9958391 | 0.003066999 | 0.9958402 | 0.004555105 |  |  | 308460 | 0.976584 | 0.9670213 | 0.00404411 | 0.9791098 | 0.0057466 | 0.9791086 | 0.006928263 |  |  | 455880 | 0.9851043 | 0.9150489 | 0.007832842 | 0.9803745 | 0.008646308 | 0.9803709 | 0.01179697 |  |  | 756660 | 0.9666547 | 0.8678712 | 0.01482022 | 0.9704514 | 0.0128804 | 0.9704501 | 0.008638498
|  |  | 189492 | 1.002234 | 0.9994305 | 0.0004072093 | 0.9999501 | 0.09528865 | 0.9999457 | 0.1373278 |  |  | 413646 | 0.9947158 | 0.9866385 | 0.001339724 | 0.9958416 | 0.003067022 | 0.9958427 | 0.004554922 |  |  | 308760 | 0.976584 | 0.9670213 | 0.00404411 | 0.9791392 | 0.005746186 | 0.979138 | 0.006927859 |  |  | 456180 | 0.9867858 | 0.9150489 | 0.007832842 | 0.9803832 | 0.008646076 | 0.9803796 | 0.01179653 |  |  | 756960 | 0.9621788 | 0.8678712 | 0.01482022 | 0.970472 | 0.01287943 | 0.9704706 | 0.008637882
|  |  | 189792 | 1.00313 | 0.9994305 | 0.0004072093 | 0.9999501 | 0.09528865 | 0.9999457 | 0.1373278 |  |  | 413946 | 0.9947158 | 0.9866385 | 0.001339724 | 0.9958441 | 0.003067045 | 0.9958453 | 0.00455474 |  |  | 309060 | 0.9744259 | 0.9670213 | 0.00404411 | 0.9791685 | 0.005745772 | 0.9791673 | 0.006927453 |  |  | 456480 | 0.9867858 | 0.9150489 | 0.007832842 | 0.9803919 | 0.008645845 | 0.9803883 | 0.01179609 |  |  | 757260 | 0.9621788 | 0.8678712 | 0.01482022 | 0.9704925 | 0.01287846 | 0.9704912 | 0.008637267
|  |  | 190092 | 1.001338 | 0.9994305 | 0.0004072093 | 0.9999501 | 0.09528865 | 0.9999457 | 0.1373278 |  |  | 414246 | 0.9937554 | 0.9866385 | 0.001339724 | 0.9958466 | 0.003067068 | 0.9958478 | 0.004554558 |  |  | 309360 | 0.9755049 | 0.9670213 | 0.00404411 | 0.9791978 | 0.005745357 | 0.9791966 | 0.006927047 |  |  | 456780 | 0.9884672 | 0.9150489 | 0.007832842 | 0.9804006 | 0.008645615 | 0.980397 | 0.01179566 |  |  | 757560 | 0.9666547 | 0.8678712 | 0.01482022 | 0.9705131 | 0.01287749 | 0.9705117 | 0.008636653
|  |  | 190392 | 1.00313 | 0.9994305 | 0.0004072093 | 0.9999501 | 0.09528865 | 0.9999457 | 0.1373278 |  |  | 414546 | 0.9937554 | 0.9866385 | 0.001339724 | 0.9958491 | 0.003067091 | 0.9958503 | 0.004554378 |  |  | 309660 | 0.976584 | 0.9670213 | 0.00404411 | 0.9792271 | 0.005744941 | 0.9792258 | 0.00692664 |  |  | 457080 | 0.9834228 | 0.9150489 | 0.007832842 | 0.9804092 | 0.008645386 | 0.9804056 | 0.01179523 |  |  | 757860 | 0.9688926 | 0.8678712 | 0.01482022 | 0.9705336 | 0.01287652 | 0.9705322 | 0.00863604
|  |  | 190692 | 1.004026 | 0.9994305 | 0.0004072093 | 0.9999501 | 0.09528865 | 0.9999457 | 0.1373278 |  |  | 414846 | 0.9937554 | 0.9866385 | 0.001339724 | 0.9958516 | 0.003067114 | 0.9958528 | 0.004554198 |  |  | 309960 | 0.9744259 | 0.9670213 | 0.00404411 | 0.9792562 | 0.005744524 | 0.979255 | 0.006926232 |  |  | 457380 | 0.9884672 | 0.9150489 | 0.007832842 | 0.9804178 | 0.008645158 | 0.9804142 | 0.0117948 |  |  | 758160 | 0.9644167 | 0.8678712 | 0.01482022 | 0.9705541 | 0.01287556 | 0.9705527 | 0.008635427
|  |  | 190992 | 1.00313 | 0.9994305 | 0.0004072093 | 0.9999501 | 0.09528865 | 0.9999457 | 0.1373278 |  |  | 415146 | 0.9937554 | 0.9866385 | 0.001339724 | 0.995854 | 0.003067137 | 0.9958552 | 0.004554019 |  |  | 310260 | 0.9755049 | 0.9670213 | 0.00404411 | 0.9792854 | 0.005744107 | 0.9792842 | 0.006925823 |  |  | 457680 | 0.9884672 | 0.9150489 | 0.007832842 | 0.9804264 | 0.008644931 | 0.9804228 | 0.01179437 |  |  | 758460 | 0.9599408 | 0.8678712 | 0.01482022 | 0.9705745 | 0.01287459 | 0.9705731 | 0.008634815
|  |  | 191292 | 1.002234 | 0.9994305 | 0.0004072093 | 0.9999501 | 0.09528865 | 0.9999457 | 0.1373278 |  |  | 415446 | 0.9937554 | 0.9866385 | 0.001339724 | 0.9958565 | 0.00306716 | 0.9958577 | 0.00455384 |  |  | 310560 | 0.9755049 | 0.9670213 | 0.00404411 | 0.9793145 | 0.005743689 | 0.9793132 | 0.006925414 |  |  | 457980 | 0.9867858 | 0.9150489 | 0.007832842 | 0.980435 | 0.008644705 | 0.9804313 | 0.01179394 |  |  | 758760 | 0.9666547 | 0.8678712 | 0.01482022 | 0.9705949 | 0.01287363 | 0.9705935 | 0.008634204
|  |  | 191592 | 1.001338 | 0.9994305 | 0.0004072093 | 0.9999501 | 0.09528865 | 0.9999457 | 0.1373278 |  |  | 415746 | 0.9937554 | 0.9866385 | 0.001339724 | 0.995859 | 0.003067183 | 0.9958602 | 0.004553663 |  |  | 310860 | 0.976584 | 0.9670213 | 0.00404411 | 0.9793435 | 0.00574327 | 0.9793423 | 0.006925003 |  |  | 458280 | 0.9901487 | 0.9150489 | 0.007832842 | 0.9804435 | 0.00864448 | 0.9804399 | 0.01179351 |  |  | 759060 | 0.9644167 | 0.8678712 | 0.01482022 | 0.9706154 | 0.01287267 | 0.9706139 | 0.008633594
|  |  | 191892 | 1.002234 | 0.9994305 | 0.0004072093 | 0.9999501 | 0.09528865 | 0.9999457 | 0.1373278 |  |  | 416046 | 0.9937554 | 0.9866385 | 0.001339724 | 0.9958614 | 0.003067206 | 0.9958627 | 0.004553486 |  |  | 311160 | 0.976584 | 0.9670213 | 0.00404411 | 0.9793725 | 0.005742851 | 0.9793713 | 0.006924592 |  |  | 458580 | 0.9884672 | 0.9150489 | 0.007832842 | 0.980452 | 0.008644257 | 0.9804484 | 0.01179309 |  |  | 759360 | 0.9644167 | 0.8678712 | 0.01482022 | 0.9706357 | 0.01287171 | 0.9706343 | 0.008632985
|  |  | 192192 | 1.002234 | 0.9994305 | 0.0004072093 | 0.9999501 | 0.09528865 | 0.9999457 | 0.1373278 |  |  | 416346 | 0.9927949 | 0.9866385 | 0.001339724 | 0.9958639 | 0.003067229 | 0.9958651 | 0.004553309 |  |  | 311460 | 0.976584 | 0.9670213 | 0.00404411 | 0.9794015 | 0.00574243 | 0.9794002 | 0.006924179 |  |  | 458880 | 0.9867858 | 0.9150489 | 0.007832842 | 0.9804605 | 0.008644034 | 0.9804569 | 0.01179267 |  |  | 759660 | 0.9666547 | 0.8678712 | 0.01482022 | 0.9706561 | 0.01287075 | 0.9706547 | 0.008632376
|  |  | 192492 | 1.002234 | 0.9994305 | 0.0004072093 | 0.9999501 | 0.09528865 | 0.9999457 | 0.1373278 |  |  | 416646 | 0.9927949 | 0.9866385 | 0.001339724 | 0.9958663 | 0.003067252 | 0.9958676 | 0.004553134 |  |  | 311760 | 0.976584 | 0.9670213 | 0.00404411 | 0.9794304 | 0.00574201 | 0.9794291 | 0.006923766 |  |  | 459180 | 0.9867858 | 0.9150489 | 0.007832842 | 0.980469 | 0.008643812 | 0.9804653 | 0.01179225 |  |  | 759960 | 0.9688926 | 0.8678712 | 0.01482022 | 0.9706765 | 0.01286979 | 0.970675 | 0.008631768
|  |  | 192792 | 1.002234 | 0.9994305 | 0.0004072093 | 0.9999501 | 0.09528865 | 0.9999457 | 0.1373278 |  |  | 416946 | 0.9937554 | 0.9866385 | 0.001339724 | 0.9958688 | 0.003067276 | 0.99587 | 0.004552959 |  |  | 312060 | 0.977663 | 0.9670213 | 0.00404411 | 0.9794592 | 0.005741588 | 0.979458 | 0.006923352 |  |  | 459480 | 0.9834228 | 0.9150489 | 0.007832842 | 0.9804774 | 0.008643592 | 0.9804738 | 0.01179183 |  |  | 760260 | 0.9688926 | 0.8678712 | 0.01482022 | 0.9706968 | 0.01286883 | 0.9706953 | 0.008631161
|  |  | 193092 | 1.001338 | 0.9994305 | 0.0004072093 | 0.9999501 | 0.09528865 | 0.9999457 | 0.1373278 |  |  | 417246 | 0.9937554 | 0.9866385 | 0.001339724 | 0.9958712 | 0.003067299 | 0.9958725 | 0.004552785 |  |  | 312360 | 0.976584 | 0.9670213 | 0.00404411 | 0.979488 | 0.005741165 | 0.9794868 | 0.006922937 |  |  | 459780 | 0.9851043 | 0.9150489 | 0.007832842 | 0.9804859 | 0.008643372 | 0.9804822 | 0.01179141 |  |  | 760560 | 0.9666547 | 0.8678712 | 0.01482022 | 0.9707171 | 0.01286788 | 0.9707156 | 0.008630555
|  |  | 193392 | 1.002234 | 0.9994305 | 0.0004072093 | 0.9999501 | 0.09528865 | 0.9999457 | 0.1373278 |  |  | 417546 | 0.9937554 | 0.9866385 | 0.001339724 | 0.9958736 | 0.003067322 | 0.9958749 | 0.004552612 |  |  | 312660 | 0.9755049 | 0.9670213 | 0.00404411 | 0.9795168 | 0.005740742 | 0.9795156 | 0.006922522 |  |  | 460080 | 0.9867858 | 0.9150489 | 0.007832842 | 0.9804943 | 0.008643154 | 0.9804906 | 0.011791 |  |  | 760860 | 0.9666547 | 0.8678712 | 0.01482022 | 0.9707373 | 0.01286692 | 0.9707359 | 0.008629949
|  |  | 193692 | 1.001338 | 0.9994305 | 0.0004072093 | 0.9999501 | 0.09528865 | 0.9999457 | 0.1373278 |  |  | 417846 | 0.9937554 | 0.9866385 | 0.001339724 | 0.995876 | 0.003067345 | 0.9958773 | 0.004552439 |  |  | 312960 | 0.9744259 | 0.9670213 | 0.00404411 | 0.9795455 | 0.005740319 | 0.9795443 | 0.006922105 |  |  | 460380 | 0.9867858 | 0.9150489 | 0.007832842 | 0.9805027 | 0.008642936 | 0.980499 | 0.01179059 |  |  | 761160 | 0.9666547 | 0.8678712 | 0.01482022 | 0.9707576 | 0.01286597 | 0.9707561 | 0.008629344
|  |  | 193992 | 1.002234 | 0.9994305 | 0.0004072093 | 0.9999501 | 0.09528865 | 0.9999457 | 0.1373278 |  |  | 418146 | 0.9947158 | 0.9866385 | 0.001339724 | 0.9958785 | 0.003067368 | 0.9958797 | 0.004552268 |  |  | 313260 | 0.9755049 | 0.9670213 | 0.00404411 | 0.9795742 | 0.005739894 | 0.979573 | 0.006921688 |  |  | 460680 | 0.9884672 | 0.9150489 | 0.007832842 | 0.980511 | 0.00864272 | 0.9805073 | 0.01179018 |  |  | 761460 | 0.9688926 | 0.8678712 | 0.01482022 | 0.9707778 | 0.01286502 | 0.9707763 | 0.00862874
|  |  | 194292 | 1.002234 | 0.9994305 | 0.0004072093 | 0.9999501 | 0.09528865 | 0.9999457 | 0.1373278 |  |  | 418446 | 0.9937554 | 0.9866385 | 0.001339724 | 0.9958809 | 0.003067391 | 0.9958822 | 0.004552097 |  |  | 313560 | 0.9755049 | 0.9670213 | 0.00404411 | 0.9796028 | 0.005739469 | 0.9796016 | 0.00692127 |  |  | 460980 | 0.9884672 | 0.9150489 | 0.007832842 | 0.9805193 | 0.008642505 | 0.9805157 | 0.01178977 |  |  | 761760 | 0.9666547 | 0.8678712 | 0.01482022 | 0.970798 | 0.01286407 | 0.9707965 | 0.008628137
|  |  | 194592 | 1.002234 | 0.9994305 | 0.0004072093 | 0.9999501 | 0.09528865 | 0.9999457 | 0.1373278 |  |  | 418746 | 0.9937554 | 0.9866385 | 0.001339724 | 0.9958833 | 0.003067414 | 0.9958846 | 0.004551926 |  |  | 313860 | 0.976584 | 0.9670213 | 0.00404411 | 0.9796314 | 0.005739043 | 0.9796302 | 0.006920851 |  |  | 461280 | 0.9884672 | 0.9150489 | 0.007832842 | 0.9805277 | 0.00864229 | 0.980524 | 0.01178936 |  |  | 762060 | 0.9666547 | 0.8678712 | 0.01482022 | 0.9708182 | 0.01286312 | 0.9708167 | 0.008627535
|  |  | 194892 | 1.001338 | 0.9994305 | 0.0004072093 | 0.9999501 | 0.09528865 | 0.9999457 | 0.1373278 |  |  | 419046 | 0.9937554 | 0.9866385 | 0.001339724 | 0.9958857 | 0.003067438 | 0.995887 | 0.004551757 |  |  | 314160 | 0.9755049 | 0.9670213 | 0.00404411 | 0.9796599 | 0.005738617 | 0.9796587 | 0.006920432 |  |  | 461580 | 0.9867858 | 0.9150489 | 0.007832842 | 0.9805359 | 0.008642077 | 0.9805322 | 0.01178895 |  |  | 762360 | 0.9666547 | 0.8678712 | 0.01482022 | 0.9708383 | 0.01286217 | 0.9708369 | 0.008626933
|  |  | 195192 | 1.002234 | 0.9994305 | 0.0004072093 | 0.9999501 | 0.09528865 | 0.9999457 | 0.1373278 |  |  | 419346 | 0.9947158 | 0.9866385 | 0.001339724 | 0.995888 | 0.003067461 | 0.9958894 | 0.004551588 |  |  | 314460 | 0.9755049 | 0.9670213 | 0.00404411 | 0.9796884 | 0.005738189 | 0.9796872 | 0.006920011 |  |  | 461880 | 0.9867858 | 0.9150489 | 0.007832842 | 0.9805442 | 0.008641865 | 0.9805405 | 0.01178855 |  |  | 762660 | 0.9666547 | 0.8678712 | 0.01482022 | 0.9708585 | 0.01286122 | 0.970857 | 0.008626332
|  |  | 195492 | 1.001338 | 0.9994305 | 0.0004072093 | 0.9999501 | 0.09528865 | 0.9999457 | 0.1373278 |  |  | 419646 | 0.9937554 | 0.9866385 | 0.001339724 | 0.9958904 | 0.003067484 | 0.9958918 | 0.004551419 |  |  | 314760 | 0.9744259 | 0.9670213 | 0.00404411 | 0.9797168 | 0.005737761 | 0.9797156 | 0.00691959 |  |  | 462180 | 0.9901487 | 0.9150489 | 0.007832842 | 0.9805525 | 0.008641653 | 0.9805487 | 0.01178815 |  |  | 762960 | 0.9644167 | 0.8678712 | 0.01482022 | 0.9708786 | 0.01286028 | 0.9708771 | 0.008625732
|  |  | 195792 | 1.00313 | 0.9994305 | 0.0004072093 | 0.9999501 | 0.09528865 | 0.9999457 | 0.1373278 |  |  | 419946 | 0.9937554 | 0.9866385 | 0.001339724 | 0.9958928 | 0.003067507 | 0.9958941 | 0.004551252 |  |  | 315060 | 0.9755049 | 0.9670213 | 0.00404411 | 0.9797452 | 0.005737333 | 0.979744 | 0.006919168 |  |  | 462480 | 0.9884672 | 0.9150489 | 0.007832842 | 0.9805607 | 0.008641443 | 0.980557 | 0.01178775 |  |  | 763260 | 0.9666547 | 0.8678712 | 0.01482022 | 0.9708987 | 0.01285933 | 0.9708972 | 0.008625133
|  |  | 196092 | 1.00313 | 0.9994305 | 0.0004072093 | 0.9999501 | 0.09528865 | 0.9999457 | 0.1373278 |  |  | 420246 | 0.9937554 | 0.9866385 | 0.001339724 | 0.9958952 | 0.00306753 | 0.9958965 | 0.004551085 |  |  | 315360 | 0.977663 | 0.9670213 | 0.00404411 | 0.9797736 | 0.005736904 | 0.9797724 | 0.006918745 |  |  | 462780 | 0.9867858 | 0.9150489 | 0.007832842 | 0.9805689 | 0.008641234 | 0.9805652 | 0.01178735 |  |  | 763560 | 0.9666547 | 0.8678712 | 0.01482022 | 0.9709187 | 0.01285839 | 0.9709172 | 0.008624534
|  |  | 196392 | 1.002234 | 0.9994305 | 0.0004072093 | 0.9999501 | 0.09528865 | 0.9999457 | 0.1373278 |  |  | 420546 | 0.9937554 | 0.9866385 | 0.001339724 | 0.9958975 | 0.003067554 | 0.9958989 | 0.004550919 |  |  | 315660 | 0.976584 | 0.9670213 | 0.00404411 | 0.9798019 | 0.005736474 | 0.9798007 | 0.006918322 |  |  | 463080 | 0.9884672 | 0.9150489 | 0.007832842 | 0.9805771 | 0.008641025 | 0.9805733 | 0.01178695 |  |  | 763860 | 0.9666547 | 0.8678712 | 0.01482022 | 0.9709388 | 0.01285744 | 0.9709373 | 0.008623936
|  |  | 196692 | 1.001338 | 0.9994305 | 0.0004072093 | 0.9999501 | 0.09528865 | 0.9999457 | 0.1373278 |  |  | 420846 | 0.9927949 | 0.9866385 | 0.001339724 | 0.9958999 | 0.003067577 | 0.9959012 | 0.004550754 |  |  | 315960 | 0.9755049 | 0.9670213 | 0.00404411 | 0.9798301 | 0.005736044 | 0.9798289 | 0.006917898 |  |  | 463380 | 0.9901487 | 0.9150489 | 0.007832842 | 0.9805852 | 0.008640818 | 0.9805815 | 0.01178656 |  |  | 764160 | 0.9666547 | 0.8678712 | 0.01482022 | 0.9709588 | 0.0128565 | 0.9709573 | 0.008623339
|  |  | 196992 | 1.001338 | 0.9994305 | 0.0004072093 | 0.9999501 | 0.09528865 | 0.9999457 | 0.1373278 |  |  | 421146 | 0.9947158 | 0.9866385 | 0.001339724 | 0.9959022 | 0.0030676 | 0.9959036 | 0.004550589 |  |  | 316260 | 0.977663 | 0.9670213 | 0.00404411 | 0.9798583 | 0.005735613 | 0.9798571 | 0.006917473 |  |  | 463680 | 0.9884672 | 0.9150489 | 0.007832842 | 0.9805933 | 0.008640611 | 0.9805896 | 0.01178616 |  |  | 764460 | 0.9644167 | 0.8678712 | 0.01482022 | 0.9709788 | 0.01285556 | 0.9709772 | 0.008622743
|  |  | 197292 | 1.00313 | 0.9994305 | 0.0004072093 | 0.9999501 | 0.09528865 | 0.9999457 | 0.1373278 |  |  | 421446 | 0.9937554 | 0.9866385 | 0.001339724 | 0.9959046 | 0.003067624 | 0.995906 | 0.004550425 |  |  | 316560 | 0.9744259 | 0.9670213 | 0.00404411 | 0.9798865 | 0.005735181 | 0.9798853 | 0.006917047 |  |  | 463980 | 0.9834228 | 0.9150489 | 0.007832842 | 0.9806014 | 0.008640406 | 0.9805977 | 0.01178577 |  |  | 764760 | 0.9711305 | 0.8678712 | 0.01482022 | 0.9709988 | 0.01285462 | 0.9709972 | 0.008622148
|  |  | 197592 | 1.001338 | 0.9994305 | 0.0004072093 | 0.9999501 | 0.09528865 | 0.9999457 | 0.1373278 |  |  | 421746 | 0.9937554 | 0.9866385 | 0.001339724 | 0.9959069 | 0.003067647 | 0.9959083 | 0.004550262 |  |  | 316860 | 0.9755049 | 0.9670213 | 0.00404411 | 0.9799146 | 0.005734749 | 0.9799134 | 0.006916621 |  |  | 464280 | 0.9867858 | 0.9150489 | 0.007832842 | 0.9806095 | 0.008640202 | 0.9806058 | 0.01178538 |  |  | 765060 | 0.9666547 | 0.8678712 | 0.01482022 | 0.9710187 | 0.01285369 | 0.9710172 | 0.008621553
|  |  | 197892 | 1.001338 | 0.9994305 | 0.0004072093 | 0.9999501 | 0.09528865 | 0.9999457 | 0.1373278 |  |  | 422046 | 0.9947158 | 0.9866385 | 0.001339724 | 0.9959092 | 0.00306767 | 0.9959106 | 0.004550099 |  |  | 317160 | 0.976584 | 0.9670213 | 0.00404411 | 0.9799427 | 0.005734316 | 0.9799415 | 0.006916193 |  |  | 464580 | 0.9851043 | 0.9150489 | 0.007832842 | 0.9806176 | 0.008639998 | 0.9806138 | 0.01178499 |  |  | 765360 | 0.9666547 | 0.8678712 | 0.01482022 | 0.9710386 | 0.01285275 | 0.9710371 | 0.008620959
|  |  | 198192 | 1.00313 | 0.9994305 | 0.0004072093 | 0.9999501 | 0.09528865 | 0.9999457 | 0.1373278 |  |  | 422346 | 0.9927949 | 0.9866385 | 0.001339724 | 0.9959116 | 0.003067693 | 0.995913 | 0.004549937 |  |  | 317460 | 0.976584 | 0.9670213 | 0.00404411 | 0.9799707 | 0.005733882 | 0.9799695 | 0.006915765 |  |  | 464880 | 0.9884672 | 0.9150489 | 0.007832842 | 0.9806256 | 0.008639796 | 0.9806219 | 0.0117846 |  |  | 765660 | 0.9711305 | 0.8678712 | 0.01482022 | 0.9710585 | 0.01285182 | 0.971057 | 0.008620366
|  |  | 198492 | 1.002234 | 0.9994305 | 0.0004072093 | 0.9999501 | 0.09528865 | 0.9999457 | 0.1373278 |  |  | 422646 | 0.9937554 | 0.9866385 | 0.001339724 | 0.9959139 | 0.003067717 | 0.9959153 | 0.004549776 |  |  | 317760 | 0.976584 | 0.9670213 | 0.00404411 | 0.9799987 | 0.005733448 | 0.9799975 | 0.006915337 |  |  | 465180 | 0.9867858 | 0.9150489 | 0.007832842 | 0.9806337 | 0.008639594 | 0.9806299 | 0.01178422 |  |  | 765960 | 0.9711305 | 0.8678712 | 0.01482022 | 0.9710784 | 0.01285088 | 0.9710768 | 0.008619773
|  |  | 198792 | 1.002234 | 0.9994305 | 0.0004072093 | 0.9999501 | 0.09528865 | 0.9999457 | 0.1373278 |  |  | 422946 | 0.9937554 | 0.9866385 | 0.001339724 | 0.9959162 | 0.00306774 | 0.9959176 | 0.004549616 |  |  | 318060 | 0.976584 | 0.9670213 | 0.00404411 | 0.9800266 | 0.005733013 | 0.9800254 | 0.006914908 |  |  | 465480 | 0.9901487 | 0.9150489 | 0.007832842 | 0.9806417 | 0.008639394 | 0.9806379 | 0.01178384 |  |  | 766260 | 0.9688926 | 0.8678712 | 0.01482022 | 0.9710983 | 0.01284995 | 0.9710967 | 0.008619182
|  |  | 199092 | 1.00313 | 0.9994305 | 0.0004072093 | 0.9999501 | 0.09528865 | 0.9999457 | 0.1373278 |  |  | 423246 | 0.9947158 | 0.9866385 | 0.001339724 | 0.9959185 | 0.003067763 | 0.9959199 | 0.004549456 |  |  | 318360 | 0.976584 | 0.9670213 | 0.00404411 | 0.9800545 | 0.005732578 | 0.9800533 | 0.006914478 |  |  | 465780 | 0.9867858 | 0.9150489 | 0.007832842 | 0.9806496 | 0.008639194 | 0.9806459 | 0.01178345 |  |  | 766560 | 0.9644167 | 0.8678712 | 0.01482022 | 0.9711181 | 0.01284902 | 0.9711165 | 0.008618591
|  |  | 199392 | 1.002234 | 0.9994305 | 0.0004072093 | 0.9999501 | 0.09528865 | 0.9999457 | 0.1373278 |  |  | 423546 | 0.9947158 | 0.9866385 | 0.001339724 | 0.9959208 | 0.003067787 | 0.9959222 | 0.004549297 |  |  | 318660 | 0.9755049 | 0.9670213 | 0.00404411 | 0.9800824 | 0.005732142 | 0.9800812 | 0.006914047 |  |  | 466080 | 0.9851043 | 0.9150489 | 0.007832842 | 0.9806576 | 0.008638995 | 0.9806538 | 0.01178307 |  |  | 766860 | 0.9621788 | 0.8678712 | 0.01482022 | 0.9711379 | 0.01284809 | 0.9711363 | 0.008618001
|  |  | 199692 | 1.00313 | 0.9994305 | 0.0004072093 | 0.9999501 | 0.09528865 | 0.9999457 | 0.1373278 |  |  | 423846 | 0.9937554 | 0.9866385 | 0.001339724 | 0.9959231 | 0.00306781 | 0.9959245 | 0.004549138 |  |  | 318960 | 0.977663 | 0.9670213 | 0.00404411 | 0.9801102 | 0.005731706 | 0.980109 | 0.006913616 |  |  | 466380 | 0.9851043 | 0.9150489 | 0.007832842 | 0.9806655 | 0.008638798 | 0.9806617 | 0.0117827 |  |  | 767160 | 0.9666547 | 0.8678712 | 0.01482022 | 0.9711577 | 0.01284716 | 0.9711561 | 0.008617411
|  |  | 199992 | 1.002234 | 0.9994305 | 0.0004072093 | 0.9999501 | 0.09528865 | 0.9999457 | 0.1373278 |  |  | 424146 | 0.9927949 | 0.9866385 | 0.001339724 | 0.9959254 | 0.003067834 | 0.9959268 | 0.00454898 |  |  | 319260 | 0.976584 | 0.9670213 | 0.00404411 | 0.9801379 | 0.005731269 | 0.9801367 | 0.006913183 |  |  | 466680 | 0.9851043 | 0.9150489 | 0.007832842 | 0.9806734 | 0.008638601 | 0.9806697 | 0.01178232 |  |  | 767460 | 0.9666547 | 0.8678712 | 0.01482022 | 0.9711775 | 0.01284623 | 0.9711759 | 0.008616823
|  |  | 200292 | 1.00313 | 0.9994305 | 0.0004072093 | 0.9999501 | 0.09528865 | 0.9999457 | 0.1373278 |  |  | 424446 | 0.9927949 | 0.9866385 | 0.001339724 | 0.9959277 | 0.003067857 | 0.9959291 | 0.004548823 |  |  | 319560 | 0.976584 | 0.9670213 | 0.00404411 | 0.9801656 | 0.005730831 | 0.9801644 | 0.006912751 |  |  | 466980 | 0.9851043 | 0.9150489 | 0.007832842 | 0.9806813 | 0.008638405 | 0.9806775 | 0.01178194 |  |  | 767760 | 0.9688926 | 0.8678712 | 0.01482022 | 0.9711972 | 0.0128453 | 0.9711956 | 0.008616235
|  |  | 200592 | 1.00313 | 0.9994305 | 0.0004072093 | 0.9999501 | 0.09528865 | 0.9999457 | 0.1373278 |  |  | 424746 | 0.9927949 | 0.9866385 | 0.001339724 | 0.99593 | 0.00306788 | 0.9959314 | 0.004548667 |  |  | 319860 | 0.976584 | 0.9670213 | 0.00404411 | 0.9801933 | 0.005730393 | 0.9801921 | 0.006912317 |  |  | 467280 | 0.9834228 | 0.9150489 | 0.007832842 | 0.9806892 | 0.00863821 | 0.9806854 | 0.01178157 |  |  | 768060 | 0.9666547 | 0.8678712 | 0.01482022 | 0.971217 | 0.01284438 | 0.9712153 | 0.008615648
|  |  | 200892 | 1.002234 | 0.9994305 | 0.0004072093 | 0.9999501 | 0.09528865 | 0.9999457 | 0.1373278 |  |  | 425046 | 0.9937554 | 0.9866385 | 0.001339724 | 0.9959322 | 0.003067904 | 0.9959337 | 0.004548511 |  |  | 320160 | 0.977663 | 0.9670213 | 0.00404411 | 0.9802209 | 0.005729954 | 0.9802197 | 0.006911883 |  |  | 467580 | 0.9884672 | 0.9150489 | 0.007832842 | 0.9806971 | 0.008638016 | 0.9806932 | 0.0117812 |  |  | 768360 | 0.9621788 | 0.8678712 | 0.01482022 | 0.9712367 | 0.01284345 | 0.971235 | 0.008615061
|  |  | 201192 | 1.002234 | 0.9994305 | 0.0004072093 | 0.9999501 | 0.09528865 | 0.9999457 | 0.1373278 |  |  | 425346 | 0.9956763 | 0.9866385 | 0.001339724 | 0.9959345 | 0.003067927 | 0.995936 | 0.004548356 |  |  | 320460 | 0.977663 | 0.9670213 | 0.00404411 | 0.9802485 | 0.005729515 | 0.9802473 | 0.006911449 |  |  | 467880 | 0.9867858 | 0.9150489 | 0.007832842 | 0.9807049 | 0.008637823 | 0.9807011 | 0.01178083 |  |  | 768660 | 0.9666547 | 0.8678712 | 0.01482022 | 0.9712563 | 0.01284253 | 0.9712547 | 0.008614476
|  |  | 201492 | 1.000442 | 0.9994305 | 0.0004072093 | 0.9999501 | 0.09528865 | 0.9999457 | 0.1373278 |  |  | 425646 | 0.9937554 | 0.9866385 | 0.001339724 | 0.9959367 | 0.003067951 | 0.9959382 | 0.004548202 |  |  | 320760 | 0.978742 | 0.9670213 | 0.00404411 | 0.980276 | 0.005729075 | 0.9802748 | 0.006911013 |  |  | 468180 | 0.9884672 | 0.9150489 | 0.007832842 | 0.9807127 | 0.008637631 | 0.9807089 | 0.01178046 |  |  | 768960 | 0.9666547 | 0.8678712 | 0.01482022 | 0.971276 | 0.01284161 | 0.9712743 | 0.008613891
|  |  | 201792 | 1.002234 | 0.9994305 | 0.0004072093 | 0.9999501 | 0.09528865 | 0.9999457 | 0.1373278 |  |  | 425946 | 0.9937554 | 0.9866385 | 0.001339724 | 0.995939 | 0.003067974 | 0.9959405 | 0.004548048 |  |  | 321060 | 0.977663 | 0.9670213 | 0.00404411 | 0.9803035 | 0.005728635 | 0.9803023 | 0.006910577 |  |  | 468480 | 0.9867858 | 0.9150489 | 0.007832842 | 0.9807205 | 0.00863744 | 0.9807166 | 0.01178009 |  |  | 769260 | 0.9733685 | 0.8678712 | 0.01482022 | 0.9712956 | 0.01284069 | 0.971294 | 0.008613307
|  |  | 202092 | 1.002234 | 0.9994305 | 0.0004072093 | 0.9999501 | 0.09528865 | 0.9999457 | 0.1373278 |  |  | 426246 | 0.9927949 | 0.9866385 | 0.001339724 | 0.9959412 | 0.003067997 | 0.9959427 | 0.004547895 |  |  | 321360 | 0.977663 | 0.9670213 | 0.00404411 | 0.9803309 | 0.005728194 | 0.9803298 | 0.006910141 |  |  | 468780 | 0.9884672 | 0.9150489 | 0.007832842 | 0.9807282 | 0.00863725 | 0.9807244 | 0.01177973 |  |  | 769560 | 0.9666547 | 0.8678712 | 0.01482022 | 0.9713152 | 0.01283977 | 0.9713136 | 0.008612724
|  |  | 202392 | 1.001338 | 0.9994305 | 0.0004072093 | 0.9999501 | 0.09528865 | 0.9999457 | 0.1373278 |  |  | 426546 | 0.9937554 | 0.9866385 | 0.001339724 | 0.9959435 | 0.003068021 | 0.995945 | 0.004547742 |  |  | 321660 | 0.976584 | 0.9670213 | 0.00404411 | 0.9803583 | 0.005727753 | 0.9803572 | 0.006909703 |  |  | 469080 | 0.9901487 | 0.9150489 | 0.007832842 | 0.980736 | 0.008637061 | 0.9807321 | 0.01177936 |  |  | 769860 | 0.9621788 | 0.8678712 | 0.01482022 | 0.9713348 | 0.01283885 | 0.9713331 | 0.008612141
|  |  | 202692 | 1.00313 | 0.9994305 | 0.0004072093 | 0.9999501 | 0.09528865 | 0.9999457 | 0.1373278 |  |  | 426846 | 0.9927949 | 0.9866385 | 0.001339724 | 0.9959457 | 0.003068044 | 0.9959472 | 0.00454759 |  |  | 321960 | 0.9755049 | 0.9670213 | 0.00404411 | 0.9803857 | 0.005727311 | 0.9803845 | 0.006909265 |  |  | 469380 | 0.9867858 | 0.9150489 | 0.007832842 | 0.9807437 | 0.008636872 | 0.9807399 | 0.011779 |  |  | 770160 | 0.9644167 | 0.8678712 | 0.01482022 | 0.9713544 | 0.01283793 | 0.9713527 | 0.00861156
|  |  | 202992 | 1.000442 | 0.9994305 | 0.0004072093 | 0.9999501 | 0.09528865 | 0.9999457 | 0.1373278 |  |  | 427146 | 0.9937554 | 0.9866385 | 0.001339724 | 0.9959479 | 0.003068068 | 0.9959495 | 0.004547439 |  |  | 322260 | 0.976584 | 0.9670213 | 0.00404411 | 0.980413 | 0.005726868 | 0.9804118 | 0.006908827 |  |  | 469680 | 0.9867858 | 0.9150489 | 0.007832842 | 0.9807514 | 0.008636685 | 0.9807475 | 0.01177864 |  |  | 770460 | 0.9644167 | 0.8678712 | 0.01482022 | 0.9713739 | 0.01283701 | 0.9713722 | 0.008610979
|  |  | 203292 | 1.002234 | 0.9994305 | 0.0004072093 | 0.9999501 | 0.09528865 | 0.9999457 | 0.1373278 |  |  | 427446 | 0.9937554 | 0.9866385 | 0.001339724 | 0.9959502 | 0.003068091 | 0.9959517 | 0.004547289 |  |  | 322560 | 0.976584 | 0.9670213 | 0.00404411 | 0.9804403 | 0.005726425 | 0.9804391 | 0.006908388 |  |  | 469980 | 0.9851043 | 0.9150489 | 0.007832842 | 0.9807591 | 0.008636498 | 0.9807552 | 0.01177828 |  |  | 770760 | 0.9688926 | 0.8678712 | 0.01482022 | 0.9713934 | 0.0128361 | 0.9713917 | 0.008610398
|  |  | 203592 | 1.002234 | 0.9994305 | 0.0004072093 | 0.9999501 | 0.09528865 | 0.9999457 | 0.1373278 |  |  | 427746 | 0.9937554 | 0.9866385 | 0.001339724 | 0.9959524 | 0.003068115 | 0.9959539 | 0.004547139 |  |  | 322860 | 0.976584 | 0.9670213 | 0.00404411 | 0.9804675 | 0.005725982 | 0.9804663 | 0.006907948 |  |  | 470280 | 0.9867858 | 0.9150489 | 0.007832842 | 0.9807667 | 0.008636312 | 0.9807629 | 0.01177792 |  |  | 771060 | 0.9666547 | 0.8678712 | 0.01482022 | 0.9714129 | 0.01283518 | 0.9714112 | 0.008609819
|  |  | 203892 | 1.002234 | 0.9994305 | 0.0004072093 | 0.9999501 | 0.09528865 | 0.9999457 | 0.1373278 |  |  | 428046 | 0.9937554 | 0.9866385 | 0.001339724 | 0.9959546 | 0.003068138 | 0.9959561 | 0.00454699 |  |  | 323160 | 0.976584 | 0.9670213 | 0.00404411 | 0.9804947 | 0.005725538 | 0.9804935 | 0.006907508 |  |  | 470580 | 0.9884672 | 0.9150489 | 0.007832842 | 0.9807744 | 0.008636128 | 0.9807705 | 0.01177757 |  |  | 771360 | 0.9666547 | 0.8678712 | 0.01482022 | 0.9714324 | 0.01283427 | 0.9714307 | 0.00860924
|  |  | 204192 | 1.002234 | 0.9994305 | 0.0004072093 | 0.9999501 | 0.09528865 | 0.9999457 | 0.1373278 |  |  | 428346 | 0.9947158 | 0.9866385 | 0.001339724 | 0.9959568 | 0.003068162 | 0.9959584 | 0.004546841 |  |  | 323460 | 0.976584 | 0.9670213 | 0.00404411 | 0.9805218 | 0.005725093 | 0.9805206 | 0.006907067 |  |  | 470880 | 0.9867858 | 0.9150489 | 0.007832842 | 0.980782 | 0.008635944 | 0.9807781 | 0.01177721 |  |  | 771660 | 0.9666547 | 0.8678712 | 0.01482022 | 0.9714519 | 0.01283336 | 0.9714501 | 0.008608662
|  |  | 204492 | 1.001338 | 0.9994305 | 0.0004072093 | 0.9999501 | 0.09528865 | 0.9999457 | 0.1373278 |  |  | 428646 | 0.9937554 | 0.9866385 | 0.001339724 | 0.995959 | 0.003068185 | 0.9959606 | 0.004546693 |  |  | 323760 | 0.977663 | 0.9670213 | 0.00404411 | 0.9805489 | 0.005724648 | 0.9805477 | 0.006906625 |  |  | 471180 | 0.9867858 | 0.9150489 | 0.007832842 | 0.9807896 | 0.008635761 | 0.9807857 | 0.01177686 |  |  | 771960 | 0.9621788 | 0.8678712 | 0.01482022 | 0.9714713 | 0.01283245 | 0.9714696 | 0.008608085
|  |  | 204792 | 1.00313 | 0.9994305 | 0.0004072093 | 0.9999501 | 0.09528865 | 0.9999457 | 0.1373278 |  |  | 428946 | 0.9918345 | 0.9866385 | 0.001339724 | 0.9959612 | 0.003068209 | 0.9959628 | 0.004546546 |  |  | 324060 | 0.977663 | 0.9670213 | 0.00404411 | 0.9805759 | 0.005724203 | 0.9805748 | 0.006906183 |  |  | 471480 | 0.9867858 | 0.9150489 | 0.007832842 | 0.9807971 | 0.008635579 | 0.9807933 | 0.01177651 |  |  | 772260 | 0.9599408 | 0.8678712 | 0.01482022 | 0.9714907 | 0.01283154 | 0.971489 | 0.008607509
|  |  | 205092 | 1.002234 | 0.9994305 | 0.0004072093 | 0.9999501 | 0.09528865 | 0.9999457 | 0.1373278 |  |  | 429246 | 0.9927949 | 0.9866385 | 0.001339724 | 0.9959634 | 0.003068232 | 0.995965 | 0.004546399 |  |  | 324360 | 0.976584 | 0.9670213 | 0.00404411 | 0.980603 | 0.005723757 | 0.9806018 | 0.00690574 |  |  | 471780 | 0.9867858 | 0.9150489 | 0.007832842 | 0.9808047 | 0.008635397 | 0.9808008 | 0.01177616 |  |  | 772560 | 0.9644167 | 0.8678712 | 0.01482022 | 0.9715101 | 0.01283063 | 0.9715084 | 0.008606933
|  |  | 205392 | 1.002234 | 0.9994305 | 0.0004072093 | 0.9999501 | 0.09528865 | 0.9999457 | 0.1373278 |  |  | 429546 | 0.9937554 | 0.9866385 | 0.001339724 | 0.9959656 | 0.003068256 | 0.9959671 | 0.004546253 |  |  | 324660 | 0.978742 | 0.9670213 | 0.00404411 | 0.9806299 | 0.005723311 | 0.9806287 | 0.006905297 |  |  | 472080 | 0.9884672 | 0.9150489 | 0.007832842 | 0.9808122 | 0.008635217 | 0.9808083 | 0.01177581 |  |  | 772860 | 0.9688926 | 0.8678712 | 0.01482022 | 0.9715295 | 0.01282973 | 0.9715277 | 0.008606358
|  |  | 205692 | 1.001338 | 0.9994305 | 0.0004072093 | 0.9999501 | 0.09528865 | 0.9999457 | 0.1373278 |  |  | 429846 | 0.9937554 | 0.9866385 | 0.001339724 | 0.9959677 | 0.003068279 | 0.9959693 | 0.004546108 |  |  | 324960 | 0.977663 | 0.9670213 | 0.00404411 | 0.9806568 | 0.005722864 | 0.9806557 | 0.006904853 |  |  | 472380 | 0.9867858 | 0.9150489 | 0.007832842 | 0.9808197 | 0.008635038 | 0.9808159 | 0.01177547 |  |  | 773160 | 0.9688926 | 0.8678712 | 0.01482022 | 0.9715488 | 0.01282882 | 0.971547 | 0.008605784
|  |  | 205992 | 1.001338 | 0.9994305 | 0.0004072093 | 0.9999501 | 0.09528865 | 0.9999457 | 0.1373278 |  |  | 430146 | 0.9927949 | 0.9866385 | 0.001339724 | 0.9959699 | 0.003068303 | 0.9959715 | 0.004545963 |  |  | 325260 | 0.976584 | 0.9670213 | 0.00404411 | 0.9806837 | 0.005722416 | 0.9806825 | 0.006904409 |  |  | 472680 | 0.9867858 | 0.9150489 | 0.007832842 | 0.9808272 | 0.008634859 | 0.9808233 | 0.01177512 |  |  | 773460 | 0.9688926 | 0.8678712 | 0.01482022 | 0.9715681 | 0.01282792 | 0.9715664 | 0.00860521
|  |  | 206292 | 1.002234 | 0.9994305 | 0.0004072093 | 0.9999501 | 0.09528865 | 0.9999457 | 0.1373278 |  |  | 430446 | 0.9937554 | 0.9866385 | 0.001339724 | 0.9959721 | 0.003068326 | 0.9959737 | 0.004545819 |  |  | 325560 | 0.978742 | 0.9670213 | 0.00404411 | 0.9807105 | 0.005721969 | 0.9807094 | 0.006903964 |  |  | 472980 | 0.9867858 | 0.9150489 | 0.007832842 | 0.9808347 | 0.008634681 | 0.9808308 | 0.01177478 |  |  | 773760 | 0.9599408 | 0.8678712 | 0.01482022 | 0.9715874 | 0.01282701 | 0.9715856 | 0.008604638
|  |  | 206592 | 1.001338 | 0.9994305 | 0.0004072093 | 0.9999501 | 0.09528865 | 0.9999457 | 0.1373278 |  |  | 430746 | 0.9927949 | 0.9866385 | 0.001339724 | 0.9959742 | 0.00306835 | 0.9959758 | 0.004545676 |  |  | 325860 | 0.977663 | 0.9670213 | 0.00404411 | 0.9807373 | 0.00572152 | 0.9807361 | 0.006903518 |  |  | 473280 | 0.9851043 | 0.9150489 | 0.007832842 | 0.9808422 | 0.008634504 | 0.9808382 | 0.01177444 |  |  | 774060 | 0.9621788 | 0.8678712 | 0.01482022 | 0.9716067 | 0.01282611 | 0.9716049 | 0.008604066
|  |  | 206892 | 1.002234 | 0.9994305 | 0.0004072093 | 0.9999501 | 0.09528865 | 0.9999457 | 0.1373278 |  |  | 431046 | 0.9937554 | 0.9866385 | 0.001339724 | 0.9959764 | 0.003068373 | 0.995978 | 0.004545533 |  |  | 326160 | 0.977663 | 0.9670213 | 0.00404411 | 0.9807641 | 0.005721072 | 0.9807629 | 0.006903072 |  |  | 473580 | 0.9867858 | 0.9150489 | 0.007832842 | 0.9808496 | 0.008634328 | 0.9808457 | 0.0117741 |  |  | 774360 | 0.9666547 | 0.8678712 | 0.01482022 | 0.971626 | 0.01282521 | 0.9716242 | 0.008603495
|  |  | 207192 | 1.001338 | 0.9994305 | 0.0004072093 | 0.9999501 | 0.09528865 | 0.9999457 | 0.1373278 |  |  | 431346 | 0.9937554 | 0.9866385 | 0.001339724 | 0.9959785 | 0.003068397 | 0.9959802 | 0.004545391 |  |  | 326460 | 0.978742 | 0.9670213 | 0.00404411 | 0.9807907 | 0.005720622 | 0.9807896 | 0.006902626 |  |  | 473880 | 0.9884672 | 0.9150489 | 0.007832842 | 0.980857 | 0.008634153 | 0.9808531 | 0.01177376 |  |  | 774660 | 0.9688926 | 0.8678712 | 0.01482022 | 0.9716452 | 0.01282431 | 0.9716434 | 0.008602924
|  |  | 207492 | 1.002234 | 0.9994305 | 0.0004072093 | 0.9999501 | 0.09528865 | 0.9999457 | 0.1373278 |  |  | 431646 | 0.9937554 | 0.9866385 | 0.001339724 | 0.9959807 | 0.00306842 | 0.9959823 | 0.004545249 |  |  | 326760 | 0.977663 | 0.9670213 | 0.00404411 | 0.9808174 | 0.005720173 | 0.9808162 | 0.006902179 |  |  | 474180 | 0.9884672 | 0.9150489 | 0.007832842 | 0.9808644 | 0.008633979 | 0.9808605 | 0.01177342 |  |  | 774960 | 0.9621788 | 0.8678712 | 0.01482022 | 0.9716644 | 0.01282341 | 0.9716626 | 0.008602355
|  |  | 207792 | 1.000442 | 0.9994305 | 0.0004072093 | 0.9999501 | 0.09528865 | 0.9999457 | 0.1373278 |  |  | 431946 | 0.9937554 | 0.9866385 | 0.001339724 | 0.9959828 | 0.003068444 | 0.9959844 | 0.004545108 |  |  | 327060 | 0.978742 | 0.9670213 | 0.00404411 | 0.980844 | 0.005719723 | 0.9808429 | 0.006901731 |  |  | 474480 | 0.9867858 | 0.9150489 | 0.007832842 | 0.9808718 | 0.008633805 | 0.9808678 | 0.01177308 |  |  | 775260 | 0.9621788 | 0.8678712 | 0.01482022 | 0.9716836 | 0.01282251 | 0.9716818 | 0.008601786
|  |  | 208092 | 1.001338 | 0.9994305 | 0.0004072093 | 0.9999501 | 0.09528865 | 0.9999457 | 0.1373278 |  |  | 432246 | 0.9937554 | 0.9866385 | 0.001339724 | 0.9959849 | 0.003068467 | 0.9959866 | 0.004544968 |  |  | 327360 | 0.979821 | 0.9670213 | 0.00404411 | 0.9808706 | 0.005719272 | 0.9808694 | 0.006901283 |  |  | 474780 | 0.9884672 | 0.9150489 | 0.007832842 | 0.9808791 | 0.008633633 | 0.9808752 | 0.01177275 |  |  | 775560 | 0.9621788 | 0.8678712 | 0.01482022 | 0.9717027 | 0.01282162 | 0.9717009 | 0.008601218
|  |  | 208392 | 1.002234 | 0.9994305 | 0.0004072093 | 0.9999501 | 0.09528865 | 0.9999457 | 0.1373278 |  |  | 432546 | 0.9947158 | 0.9866385 | 0.001339724 | 0.9959871 | 0.003068491 | 0.9959887 | 0.004544828 |  |  | 327660 | 0.978742 | 0.9670213 | 0.00404411 | 0.9808971 | 0.005718822 | 0.9808959 | 0.006900834 |  |  | 475080 | 0.9884672 | 0.9150489 | 0.007832842 | 0.9808864 | 0.008633461 | 0.9808825 | 0.01177242 |  |  | 775860 | 0.9644167 | 0.8678712 | 0.01482022 | 0.9717219 | 0.01282072 | 0.9717201 | 0.00860065
|  |  | 208692 | 1.002234 | 0.9994305 | 0.0004072093 | 0.9999501 | 0.09528865 | 0.9999457 | 0.1373278 |  |  | 432846 | 0.9937554 | 0.9866385 | 0.001339724 | 0.9959892 | 0.003068514 | 0.9959908 | 0.004544689 |  |  | 327960 | 0.977663 | 0.9670213 | 0.00404411 | 0.9809236 | 0.00571837 | 0.9809224 | 0.006900385 |  |  | 475380 | 0.9884672 | 0.9150489 | 0.007832842 | 0.9808937 | 0.00863329 | 0.9808898 | 0.01177208 |  |  | 776160 | 0.9644167 | 0.8678712 | 0.01482022 | 0.971741 | 0.01281983 | 0.9717392 | 0.008600084
|  |  | 208992 | 1.002234 | 0.9994305 | 0.0004072093 | 0.9999501 | 0.09528865 | 0.9999457 | 0.1373278 |  |  | 433146 | 0.9937554 | 0.9866385 | 0.001339724 | 0.9959913 | 0.003068538 | 0.995993 | 0.004544551 |  |  | 328260 | 0.976584 | 0.9670213 | 0.00404411 | 0.98095 | 0.005717919 | 0.9809489 | 0.006899936 |  |  | 475680 | 0.9884672 | 0.9150489 | 0.007832842 | 0.980901 | 0.00863312 | 0.9808971 | 0.01177175 |  |  | 776460 | 0.9621788 | 0.8678712 | 0.01482022 | 0.9717601 | 0.01281894 | 0.9717583 | 0.008599518
|  |  | 209292 | 1.002234 | 0.9994305 | 0.0004072093 | 0.9999501 | 0.09528865 | 0.9999457 | 0.1373278 |  |  | 433446 | 0.9937554 | 0.9866385 | 0.001339724 | 0.9959934 | 0.003068562 | 0.9959951 | 0.004544413 |  |  | 328560 | 0.977663 | 0.9670213 | 0.00404411 | 0.9809764 | 0.005717467 | 0.9809753 | 0.006899485 |  |  | 475980 | 0.9884672 | 0.9150489 | 0.007832842 | 0.9809083 | 0.008632951 | 0.9809043 | 0.01177143 |  |  | 776760 | 0.9599408 | 0.8678712 | 0.01482022 | 0.9717792 | 0.01281805 | 0.9717773 | 0.008598952
|  |  | 209592 | 1.002234 | 0.9994305 | 0.0004072093 | 0.9999501 | 0.09528865 | 0.9999457 | 0.1373278 |  |  | 433746 | 0.9937554 | 0.9866385 | 0.001339724 | 0.9959955 | 0.003068585 | 0.9959972 | 0.004544275 |  |  | 328860 | 0.976584 | 0.9670213 | 0.00404411 | 0.9810028 | 0.005717014 | 0.9810016 | 0.006899035 |  |  | 476280 | 0.9867858 | 0.9150489 | 0.007832842 | 0.9809156 | 0.008632782 | 0.9809116 | 0.0117711 |  |  | 777060 | 0.9599408 | 0.8678712 | 0.01482022 | 0.9717982 | 0.01281716 | 0.9717964 | 0.008598388
|  |  | 209892 | 1.001338 | 0.9994305 | 0.0004072093 | 0.9999501 | 0.09528865 | 0.9999457 | 0.1373278 |  |  | 434046 | 0.9937554 | 0.9866385 | 0.001339724 | 0.9959976 | 0.003068609 | 0.9959993 | 0.004544139 |  |  | 329160 | 0.976584 | 0.9670213 | 0.00404411 | 0.9810291 | 0.005716561 | 0.9810279 | 0.006898584 |  |  | 476580 | 0.9851043 | 0.9150489 | 0.007832842 | 0.9809228 | 0.008632615 | 0.9809188 | 0.01177077 |  |  | 777360 | 0.9644167 | 0.8678712 | 0.01482022 | 0.9718173 | 0.01281627 | 0.9718154 | 0.008597824
|  |  | 210192 | 1.001338 | 0.9994305 | 0.0004072093 | 0.9999501 | 0.09528865 | 0.9999457 | 0.1373278 |  |  | 434346 | 0.9937554 | 0.9866385 | 0.001339724 | 0.9959997 | 0.003068632 | 0.9960014 | 0.004544003 |  |  | 329460 | 0.978742 | 0.9670213 | 0.00404411 | 0.9810554 | 0.005716108 | 0.9810542 | 0.006898132 |  |  | 476880 | 0.9884672 | 0.9150489 | 0.007832842 | 0.98093 | 0.008632448 | 0.980926 | 0.01177045 |  |  | 777660 | 0.9644167 | 0.8678712 | 0.01482022 | 0.9718363 | 0.01281538 | 0.9718344 | 0.008597261
|  |  | 210492 | 1.001338 | 0.9994305 | 0.0004072093 | 0.9999501 | 0.09528865 | 0.9999457 | 0.1373278 |  |  | 434646 | 0.9937554 | 0.9866385 | 0.001339724 | 0.9960018 | 0.003068656 | 0.9960035 | 0.004543867 |  |  | 329760 | 0.977663 | 0.9670213 | 0.00404411 | 0.9810816 | 0.005715654 | 0.9810804 | 0.00689768 |  |  | 477180 | 0.9867858 | 0.9150489 | 0.007832842 | 0.9809372 | 0.008632282 | 0.9809332 | 0.01177013 |  |  | 777960 | 0.9644167 | 0.8678712 | 0.01482022 | 0.9718553 | 0.01281449 | 0.9718534 | 0.008596699
|  |  | 210792 | 1.002234 | 0.9994305 | 0.0004072093 | 0.9999501 | 0.09528865 | 0.9999457 | 0.1373278 |  |  | 434946 | 0.9927949 | 0.9866385 | 0.001339724 | 0.9960038 | 0.003068679 | 0.9960056 | 0.004543732 |  |  | 330060 | 0.977663 | 0.9670213 | 0.00404411 | 0.9811078 | 0.0057152 | 0.9811066 | 0.006897227 |  |  | 477480 | 0.9884672 | 0.9150489 | 0.007832842 | 0.9809444 | 0.008632117 | 0.9809404 | 0.0117698 |  |  | 778260 | 0.9711305 | 0.8678712 | 0.01482022 | 0.9718743 | 0.01281361 | 0.9718724 | 0.008596138
|  |  | 211092 | 1.002234 | 0.9994305 | 0.0004072093 | 0.9999501 | 0.09528865 | 0.9999457 | 0.1373278 |  |  | 435246 | 0.9937554 | 0.9866385 | 0.001339724 | 0.9960059 | 0.003068703 | 0.9960076 | 0.004543598 |  |  | 330360 | 0.976584 | 0.9670213 | 0.00404411 | 0.9811339 | 0.005714746 | 0.9811328 | 0.006896774 |  |  | 477780 | 0.9867858 | 0.9150489 | 0.007832842 | 0.9809515 | 0.008631953 | 0.9809475 | 0.01176948 |  |  | 778560 | 0.9644167 | 0.8678712 | 0.01482022 | 0.9718932 | 0.01281272 | 0.9718913 | 0.008595577
|  |  | 211392 | 1.001338 | 0.9994305 | 0.0004072093 | 0.9999501 | 0.09528865 | 0.9999457 | 0.1373278 |  |  | 435546 | 0.9927949 | 0.9866385 | 0.001339724 | 0.996008 | 0.003068727 | 0.9960097 | 0.004543464 |  |  | 330660 | 0.976584 | 0.9670213 | 0.00404411 | 0.98116 | 0.005714291 | 0.9811589 | 0.006896321 |  |  | 478080 | 0.9867858 | 0.9150489 | 0.007832842 | 0.9809586 | 0.008631789 | 0.9809546 | 0.01176917 |  |  | 778860 | 0.9644167 | 0.8678712 | 0.01482022 | 0.9719121 | 0.01281184 | 0.9719102 | 0.008595017
|  |  | 211692 | 1.001338 | 0.9994305 | 0.0004072093 | 0.9999501 | 0.09528865 | 0.9999457 | 0.1373278 |  |  | 435846 | 0.9937554 | 0.9866385 | 0.001339724 | 0.99601 | 0.00306875 | 0.9960118 | 0.004543331 |  |  | 330960 | 0.976584 | 0.9670213 | 0.00404411 | 0.9811861 | 0.005713836 | 0.9811849 | 0.006895867 |  |  | 478380 | 0.9884672 | 0.9150489 | 0.007832842 | 0.9809657 | 0.008631627 | 0.9809618 | 0.01176885 |  |  | 779160 | 0.9621788 | 0.8678712 | 0.01482022 | 0.971931 | 0.01281096 | 0.9719291 | 0.008594458
|  |  | 211992 | 1.001338 | 0.9994305 | 0.0004072093 | 0.9999501 | 0.09528865 | 0.9999457 | 0.1373278 |  |  | 436146 | 0.9947158 | 0.9866385 | 0.001339724 | 0.9960121 | 0.003068774 | 0.9960139 | 0.004543199 |  |  | 331260 | 0.977663 | 0.9670213 | 0.00404411 | 0.9812121 | 0.00571338 | 0.9812109 | 0.006895412 |  |  | 478680 | 0.9884672 | 0.9150489 | 0.007832842 | 0.9809728 | 0.008631465 | 0.9809688 | 0.01176853 |  |  | 779460 | 0.9688926 | 0.8678712 | 0.01482022 | 0.9719499 | 0.01281007 | 0.971948 | 0.008593899
|  |  | 212292 | 1.001338 | 0.9994305 | 0.0004072093 | 0.9999501 | 0.09528865 | 0.9999457 | 0.1373278 |  |  | 436446 | 0.9956763 | 0.9866385 | 0.001339724 | 0.9960142 | 0.003068797 | 0.9960159 | 0.004543067 |  |  | 331560 | 0.978742 | 0.9670213 | 0.00404411 | 0.9812381 | 0.005712924 | 0.9812369 | 0.006894957 |  |  | 478980 | 0.9884672 | 0.9150489 | 0.007832842 | 0.9809799 | 0.008631304 | 0.9809759 | 0.01176822 |  |  | 779760 | 0.9621788 | 0.8678712 | 0.01482022 | 0.9719688 | 0.01280919 | 0.9719669 | 0.008593342
|  |  | 212592 | 1.002234 | 0.9994305 | 0.0004072093 | 0.9999501 | 0.09528865 | 0.9999457 | 0.1373278 |  |  | 436746 | 0.9937554 | 0.9866385 | 0.001339724 | 0.9960162 | 0.003068821 | 0.996018 | 0.004542935 |  |  | 331860 | 0.976584 | 0.9670213 | 0.00404411 | 0.981264 | 0.005712468 | 0.9812629 | 0.006894502 |  |  | 479280 | 0.9867858 | 0.9150489 | 0.007832842 | 0.980987 | 0.008631143 | 0.980983 | 0.01176791 |  |  | 780060 | 0.9644167 | 0.8678712 | 0.01482022 | 0.9719876 | 0.01280832 | 0.9719857 | 0.008592785
|  |  | 212892 | 1.002234 | 0.9994305 | 0.0004072093 | 0.9999501 | 0.09528865 | 0.9999457 | 0.1373278 |  |  | 437046 | 0.9927949 | 0.9866385 | 0.001339724 | 0.9960182 | 0.003068845 | 0.99602 | 0.004542804 |  |  | 332160 | 0.977663 | 0.9670213 | 0.00404411 | 0.9812899 | 0.005712011 | 0.9812887 | 0.006894046 |  |  | 479580 | 0.9867858 | 0.9150489 | 0.007832842 | 0.980994 | 0.008630984 | 0.98099 | 0.01176759 |  |  | 780360 | 0.9688926 | 0.8678712 | 0.01482022 | 0.9720064 | 0.01280744 | 0.9720045 | 0.008592228
|  |  | 213192 | 1.002234 | 0.9994305 | 0.0004072093 | 0.9999501 | 0.09528865 | 0.9999457 | 0.1373278 |  |  | 437346 | 0.9927949 | 0.9866385 | 0.001339724 | 0.9960203 | 0.003068868 | 0.9960221 | 0.004542674 |  |  | 332460 | 0.978742 | 0.9670213 | 0.00404411 | 0.9813157 | 0.005711554 | 0.9813146 | 0.00689359 |  |  | 479880 | 0.9884672 | 0.9150489 | 0.007832842 | 0.981001 | 0.008630825 | 0.980997 | 0.01176728 |  |  | 780660 | 0.9688926 | 0.8678712 | 0.01482022 | 0.9720252 | 0.01280656 | 0.9720233 | 0.008591673
|  |  | 213492 | 1.002234 | 0.9994305 | 0.0004072093 | 0.9999501 | 0.09528865 | 0.9999457 | 0.1373278 |  |  | 437646 | 0.9937554 | 0.9866385 | 0.001339724 | 0.9960223 | 0.003068892 | 0.9960241 | 0.004542545 |  |  | 332760 | 0.977663 | 0.9670213 | 0.00404411 | 0.9813415 | 0.005711097 | 0.9813404 | 0.006893134 |  |  | 480180 | 0.9884672 | 0.9150489 | 0.007832842 | 0.981008 | 0.008630667 | 0.981004 | 0.01176698 |  |  | 780960 | 0.9666547 | 0.8678712 | 0.01482022 | 0.972044 | 0.01280569 | 0.9720421 | 0.008591118
|  |  | 213792 | 1.002234 | 0.9994305 | 0.0004072093 | 0.9999501 | 0.09528865 | 0.9999457 | 0.1373278 |  |  | 437946 | 0.9937554 | 0.9866385 | 0.001339724 | 0.9960243 | 0.003068915 | 0.9960261 | 0.004542416 |  |  | 333060 | 0.976584 | 0.9670213 | 0.00404411 | 0.9813673 | 0.005710639 | 0.9813662 | 0.006892677 |  |  | 480480 | 0.9851043 | 0.9150489 | 0.007832842 | 0.981015 | 0.00863051 | 0.981011 | 0.01176667 |  |  | 781260 | 0.9621788 | 0.8678712 | 0.01482022 | 0.9720628 | 0.01280481 | 0.9720608 | 0.008590564
|  |  | 214092 | 1.002234 | 0.9994305 | 0.0004072093 | 0.9999501 | 0.09528865 | 0.9999457 | 0.1373278 |  |  | 438246 | 0.9937554 | 0.9866385 | 0.001339724 | 0.9960264 | 0.003068939 | 0.9960282 | 0.004542287 |  |  | 333360 | 0.976584 | 0.9670213 | 0.00404411 | 0.981393 | 0.005710181 | 0.9813919 | 0.006892219 |  |  | 480780 | 0.9901487 | 0.9150489 | 0.007832842 | 0.9810219 | 0.008630354 | 0.9810179 | 0.01176636 |  |  | 781560 | 0.9599408 | 0.8678712 | 0.01482022 | 0.9720815 | 0.01280394 | 0.9720795 | 0.008590011
|  |  | 214392 | 1.001338 | 0.9994305 | 0.0004072093 | 0.9999501 | 0.09528865 | 0.9999457 | 0.1373278 |  |  | 438546 | 0.9927949 | 0.9866385 | 0.001339724 | 0.9960284 | 0.003068963 | 0.9960302 | 0.004542159 |  |  | 333660 | 0.978742 | 0.9670213 | 0.00404411 | 0.9814187 | 0.005709723 | 0.9814176 | 0.006891762 |  |  | 481080 | 0.9918302 | 0.9150489 | 0.007832842 | 0.9810289 | 0.008630198 | 0.9810249 | 0.01176606 |  |  | 781860 | 0.9644167 | 0.8678712 | 0.01482022 | 0.9721002 | 0.01280307 | 0.9720982 | 0.008589458
|  |  | 214692 | 1.002234 | 0.9994305 | 0.0004072093 | 0.9999501 | 0.09528865 | 0.9999457 | 0.1373278 |  |  | 438846 | 0.9937554 | 0.9866385 | 0.001339724 | 0.9960304 | 0.003068986 | 0.9960322 | 0.004542032 |  |  | 333960 | 0.978742 | 0.9670213 | 0.00404411 | 0.9814444 | 0.005709265 | 0.9814432 | 0.006891303 |  |  | 481380 | 0.9901487 | 0.9150489 | 0.007832842 | 0.9810358 | 0.008630043 | 0.9810318 | 0.01176576 |  |  | 782160 | 0.9666547 | 0.8678712 | 0.01482022 | 0.9721189 | 0.0128022 | 0.9721169 | 0.008588906
|  |  | 214992 | 1.00313 | 0.9994305 | 0.0004072093 | 0.9999501 | 0.09528865 | 0.9999457 | 0.1373278 |  |  | 439146 | 0.9937554 | 0.9866385 | 0.001339724 | 0.9960324 | 0.00306901 | 0.9960342 | 0.004541905 |  |  | 334260 | 0.977663 | 0.9670213 | 0.00404411 | 0.98147 | 0.005708806 | 0.9814688 | 0.006890845 |  |  | 481680 | 0.9851043 | 0.9150489 | 0.007832842 | 0.9810427 | 0.008629889 | 0.9810387 | 0.01176545 |  |  | 782460 | 0.9621788 | 0.8678712 | 0.01482022 | 0.9721376 | 0.01280133 | 0.9721356 | 0.008588355
|  |  | 215292 | 1.00313 | 0.9994305 | 0.0004072093 | 0.9999501 | 0.09528865 | 0.9999457 | 0.1373278 |  |  | 439446 | 0.9927949 | 0.9866385 | 0.001339724 | 0.9960344 | 0.003069033 | 0.9960362 | 0.004541779 |  |  | 334560 | 0.977663 | 0.9670213 | 0.00404411 | 0.9814955 | 0.005708346 | 0.9814944 | 0.006890386 |  |  | 481980 | 0.9884672 | 0.9150489 | 0.007832842 | 0.9810496 | 0.008629736 | 0.9810455 | 0.01176515 |  |  | 782760 | 0.953227 | 0.8678712 | 0.01482022 | 0.9721562 | 0.01280046 | 0.9721542 | 0.008587805
|  |  | 215592 | 1.002234 | 0.9994305 | 0.0004072093 | 0.9999501 | 0.09528865 | 0.9999457 | 0.1373278 |  |  | 439746 | 0.9937554 | 0.9866385 | 0.001339724 | 0.9960364 | 0.003069057 | 0.9960382 | 0.004541653 |  |  | 334860 | 0.977663 | 0.9670213 | 0.00404411 | 0.981521 | 0.005707887 | 0.9815199 | 0.006889926 |  |  | 482280 | 0.9901487 | 0.9150489 | 0.007832842 | 0.9810565 | 0.008629584 | 0.9810524 | 0.01176485 |  |  | 783060 | 0.9621788 | 0.8678712 | 0.01482022 | 0.9721748 | 0.01279959 | 0.9721728 | 0.008587255
|  |  | 215892 | 1.002234 | 0.9994305 | 0.0004072093 | 0.9999501 | 0.09528865 | 0.9999457 | 0.1373278 |  |  | 440046 | 0.9947158 | 0.9866385 | 0.001339724 | 0.9960384 | 0.00306908 | 0.9960402 | 0.004541528 |  |  | 335160 | 0.978742 | 0.9670213 | 0.00404411 | 0.9815465 | 0.005707427 | 0.9815454 | 0.006889467 |  |  | 482580 | 0.9901487 | 0.9150489 | 0.007832842 | 0.9810633 | 0.008629432 | 0.9810592 | 0.01176456 |  |  | 783360 | 0.9621788 | 0.8678712 | 0.01482022 | 0.9721934 | 0.01279873 | 0.9721914 | 0.008586706
|  |  | 216192 | 1.002234 | 0.9994305 | 0.0004072093 | 0.9999501 | 0.09528865 | 0.9999457 | 0.1373278 |  |  | 440346 | 0.9937554 | 0.9866385 | 0.001339724 | 0.9960403 | 0.003069104 | 0.9960422 | 0.004541404 |  |  | 335460 | 0.978742 | 0.9670213 | 0.00404411 | 0.9815719 | 0.005706967 | 0.9815708 | 0.006889007 |  |  | 482880 | 0.9867858 | 0.9150489 | 0.007832842 | 0.9810701 | 0.008629281 | 0.9810661 | 0.01176426 |  |  | 783660 | 0.9666547 | 0.8678712 | 0.01482022 | 0.972212 | 0.01279786 | 0.97221 | 0.008586158
|  |  | 216492 | 1.000442 | 0.9994305 | 0.0004072093 | 0.9999501 | 0.09528865 | 0.9999457 | 0.1373278 |  |  | 440646 | 0.9927949 | 0.9866385 | 0.001339724 | 0.9960423 | 0.003069128 | 0.9960442 | 0.00454128 |  |  | 335760 | 0.977663 | 0.9670213 | 0.00404411 | 0.9815973 | 0.005706506 | 0.9815962 | 0.006888546 |  |  | 483180 | 0.9884672 | 0.9150489 | 0.007832842 | 0.9810769 | 0.008629131 | 0.9810729 | 0.01176396 |  |  | 783960 | 0.9666547 | 0.8678712 | 0.01482022 | 0.9722306 | 0.012797 | 0.9722286 | 0.008585611
|  |  | 216792 | 1.002234 | 0.9994305 | 0.0004072093 | 0.9999501 | 0.09528865 | 0.9999457 | 0.1373278 |  |  | 440946 | 0.9937554 | 0.9866385 | 0.001339724 | 0.9960443 | 0.003069151 | 0.9960462 | 0.004541157 |  |  | 336060 | 0.977663 | 0.9670213 | 0.00404411 | 0.9816227 | 0.005706046 | 0.9816215 | 0.006888085 |  |  | 483480 | 0.9918302 | 0.9150489 | 0.007832842 | 0.9810837 | 0.008628981 | 0.9810796 | 0.01176367 |  |  | 784260 | 0.9644167 | 0.8678712 | 0.01482022 | 0.9722491 | 0.01279613 | 0.9722471 | 0.008585064
|  |  | 217092 | 1.002234 | 0.9994305 | 0.0004072093 | 0.9999501 | 0.09528865 | 0.9999457 | 0.1373278 |  |  | 441246 | 0.9947158 | 0.9866385 | 0.001339724 | 0.9960463 | 0.003069175 | 0.9960481 | 0.004541034 |  |  | 336360 | 0.977663 | 0.9670213 | 0.00404411 | 0.981648 | 0.005705585 | 0.9816469 | 0.006887624 |  |  | 483780 | 0.9901487 | 0.9150489 | 0.007832842 | 0.9810905 | 0.008628832 | 0.9810864 | 0.01176338 |  |  | 784560 | 0.9577029 | 0.8678712 | 0.01482022 | 0.9722676 | 0.01279527 | 0.9722656 | 0.008584518
|  |  | 217392 | 1.002234 | 0.9994305 | 0.0004072093 | 0.9999501 | 0.09528865 | 0.9999457 | 0.1373278 |  |  | 441546 | 0.9947158 | 0.9866385 | 0.001339724 | 0.9960482 | 0.003069198 | 0.9960501 | 0.004540911 |  |  | 336660 | 0.978742 | 0.9670213 | 0.00404411 | 0.9816733 | 0.005705123 | 0.9816721 | 0.006887162 |  |  | 484080 | 0.9884672 | 0.9150489 | 0.007832842 | 0.9810972 | 0.008628684 | 0.9810932 | 0.01176309 |  |  | 784860 | 0.9577029 | 0.8678712 | 0.01482022 | 0.9722861 | 0.01279441 | 0.9722841 | 0.008583973
|  |  | 217692 | 1.002234 | 0.9994305 | 0.0004072093 | 0.9999501 | 0.09528865 | 0.9999457 | 0.1373278 |  |  | 441846 | 0.9947158 | 0.9866385 | 0.001339724 | 0.9960502 | 0.003069222 | 0.9960521 | 0.00454079 |  |  | 336960 | 0.978742 | 0.9670213 | 0.00404411 | 0.9816985 | 0.005704662 | 0.9816974 | 0.006886701 |  |  | 484380 | 0.9935117 | 0.9150489 | 0.007832842 | 0.981104 | 0.008628537 | 0.9810999 | 0.0117628 |  |  | 785160 | 0.9666547 | 0.8678712 | 0.01482022 | 0.9723046 | 0.01279355 | 0.9723026 | 0.008583429
|  |  | 217992 | 1.004026 | 0.9994305 | 0.0004072093 | 0.9999501 | 0.09528865 | 0.9999457 | 0.1373278 |  |  | 442146 | 0.9956763 | 0.9866385 | 0.001339724 | 0.9960521 | 0.003069246 | 0.996054 | 0.004540669 |  |  | 337260 | 0.978742 | 0.9670213 | 0.00404411 | 0.9817237 | 0.0057042 | 0.9817225 | 0.006886238 |  |  | 484680 | 0.9935117 | 0.9150489 | 0.007832842 | 0.9811107 | 0.008628391 | 0.9811066 | 0.01176251 |  |  | 785460 | 0.9666547 | 0.8678712 | 0.01482022 | 0.9723231 | 0.0127927 | 0.972321 | 0.008582885
|  |  | 218292 | 1.002234 | 0.9994305 | 0.0004072093 | 0.9999501 | 0.09528865 | 0.9999457 | 0.1373278 |  |  | 442446 | 0.9937554 | 0.9866385 | 0.001339724 | 0.9960541 | 0.003069269 | 0.996056 | 0.004540548 |  |  | 337560 | 0.979821 | 0.9670213 | 0.00404411 | 0.9817488 | 0.005703738 | 0.9817477 | 0.006885776 |  |  | 484980 | 0.9884672 | 0.9150489 | 0.007832842 | 0.9811174 | 0.008628245 | 0.9811133 | 0.01176222 |  |  | 785760 | 0.9688926 | 0.8678712 | 0.01482022 | 0.9723415 | 0.01279184 | 0.9723395 | 0.008582342
|  |  | 218592 | 1.002234 | 0.9994305 | 0.0004072093 | 0.9999501 | 0.09528865 | 0.9999457 | 0.1373278 |  |  | 442746 | 0.9937554 | 0.9866385 | 0.001339724 | 0.996056 | 0.003069293 | 0.9960579 | 0.004540428 |  |  | 337860 | 0.977663 | 0.9670213 | 0.00404411 | 0.9817739 | 0.005703276 | 0.9817728 | 0.006885313 |  |  | 485280 | 0.9918302 | 0.9150489 | 0.007832842 | 0.9811241 | 0.0086281 | 0.98112 | 0.01176194 |  |  | 786060 | 0.9599408 | 0.8678712 | 0.01482022 | 0.9723599 | 0.01279098 | 0.9723579 | 0.008581799
|  |  | 218892 | 1.001338 | 0.9994305 | 0.0004072093 | 0.9999501 | 0.09528865 | 0.9999457 | 0.1373278 |  |  | 443046 | 0.9947158 | 0.9866385 | 0.001339724 | 0.9960579 | 0.003069316 | 0.9960599 | 0.004540308 |  |  | 338160 | 0.978742 | 0.9670213 | 0.00404411 | 0.981799 | 0.005702813 | 0.9817979 | 0.006884849 |  |  | 485580 | 0.9918302 | 0.9150489 | 0.007832842 | 0.9811307 | 0.008627956 | 0.9811266 | 0.01176165 |  |  | 786360 | 0.9621788 | 0.8678712 | 0.01482022 | 0.9723783 | 0.01279013 | 0.9723762 | 0.008581258
|  |  | 219192 | 1.00313 | 0.9994305 | 0.0004072093 | 0.9999501 | 0.09528865 | 0.9999457 | 0.1373278 |  |  | 443346 | 0.9927949 | 0.9866385 | 0.001339724 | 0.9960599 | 0.00306934 | 0.9960618 | 0.004540189 |  |  | 338460 | 0.977663 | 0.9670213 | 0.00404411 | 0.981824 | 0.00570235 | 0.9818229 | 0.006884386 |  |  | 485880 | 0.9935117 | 0.9150489 | 0.007832842 | 0.9811374 | 0.008627812 | 0.9811333 | 0.01176137 |  |  | 786660 | 0.9621788 | 0.8678712 | 0.01482022 | 0.9723967 | 0.01278928 | 0.9723946 | 0.008580717
|  |  | 219492 | 1.002234 | 0.9994305 | 0.0004072093 | 0.9999501 | 0.09528865 | 0.9999457 | 0.1373278 |  |  | 443646 | 0.9927949 | 0.9866385 | 0.001339724 | 0.9960618 | 0.003069363 | 0.9960637 | 0.004540071 |  |  | 338760 | 0.979821 | 0.9670213 | 0.00404411 | 0.981849 | 0.005701887 | 0.9818479 | 0.006883922 |  |  | 486180 | 0.9918302 | 0.9150489 | 0.007832842 | 0.981144 | 0.008627669 | 0.9811399 | 0.01176109 |  |  | 786960 | 0.9644167 | 0.8678712 | 0.01482022 | 0.972415 | 0.01278842 | 0.972413 | 0.008580177
|  |  | 219792 | 1.001338 | 0.9994305 | 0.0004072093 | 0.9999501 | 0.09528865 | 0.9999457 | 0.1373278 |  |  | 443946 | 0.9937554 | 0.9866385 | 0.001339724 | 0.9960637 | 0.003069387 | 0.9960657 | 0.004539953 |  |  | 339060 | 0.979821 | 0.9670213 | 0.00404411 | 0.9818739 | 0.005701424 | 0.9818728 | 0.006883458 |  |  | 486480 | 0.9918302 | 0.9150489 | 0.007832842 | 0.9811506 | 0.008627527 | 0.9811465 | 0.0117608 |  |  | 787260 | 0.9644167 | 0.8678712 | 0.01482022 | 0.9724334 | 0.01278757 | 0.9724313 | 0.008579637
|  |  | 220092 | 1.001338 | 0.9994305 | 0.0004072093 | 0.9999501 | 0.09528865 | 0.9999457 | 0.1373278 |  |  | 444246 | 0.9937554 | 0.9866385 | 0.001339724 | 0.9960656 | 0.003069411 | 0.9960676 | 0.004539835 |  |  | 339360 | 0.978742 | 0.9670213 | 0.00404411 | 0.9818988 | 0.00570096 | 0.9818977 | 0.006882993 |  |  | 486780 | 0.9918302 | 0.9150489 | 0.007832842 | 0.9811572 | 0.008627386 | 0.9811531 | 0.01176053 |  |  | 787560 | 0.9621788 | 0.8678712 | 0.01482022 | 0.9724517 | 0.01278672 | 0.9724496 | 0.008579099
|  |  | 220392 | 1.001338 | 0.9994305 | 0.0004072093 | 0.9999501 | 0.09528865 | 0.9999457 | 0.1373278 |  |  | 444546 | 0.9937554 | 0.9866385 | 0.001339724 | 0.9960675 | 0.003069434 | 0.9960695 | 0.004539719 |  |  | 339660 | 0.977663 | 0.9670213 | 0.00404411 | 0.9819237 | 0.005700496 | 0.9819226 | 0.006882528 |  |  | 487080 | 0.9935117 | 0.9150489 | 0.007832842 | 0.9811638 | 0.008627245 | 0.9811596 | 0.01176025 |  |  | 787860 | 0.9644167 | 0.8678712 | 0.01482022 | 0.97247 | 0.01278587 | 0.9724679 | 0.008578561
|  |  | 220692 | 1.002234 | 0.9994305 | 0.0004072093 | 0.9999501 | 0.09528865 | 0.9999457 | 0.1373278 |  |  | 444846 | 0.9927949 | 0.9866385 | 0.001339724 | 0.9960694 | 0.003069458 | 0.9960714 | 0.004539602 |  |  | 339960 | 0.978742 | 0.9670213 | 0.00404411 | 0.9819485 | 0.005700032 | 0.9819474 | 0.006882063 |  |  | 487380 | 0.9935117 | 0.9150489 | 0.007832842 | 0.9811703 | 0.008627105 | 0.9811662 | 0.01175997 |  |  | 788160 | 0.9621788 | 0.8678712 | 0.01482022 | 0.9724882 | 0.01278502 | 0.9724861 | 0.008578024
|  |  | 220992 | 1.00313 | 0.9994305 | 0.0004072093 | 0.9999501 | 0.09528865 | 0.9999457 | 0.1373278 |  |  | 445146 | 0.9937554 | 0.9866385 | 0.001339724 | 0.9960713 | 0.003069481 | 0.9960733 | 0.004539486 |  |  | 340260 | 0.978742 | 0.9670213 | 0.00404411 | 0.9819733 | 0.005699568 | 0.9819722 | 0.006881598 |  |  | 487680 | 0.9918302 | 0.9150489 | 0.007832842 | 0.9811768 | 0.008626966 | 0.9811727 | 0.01175969 |  |  | 788460 | 0.9621788 | 0.8678712 | 0.01482022 | 0.9725065 | 0.01278418 | 0.9725044 | 0.008577487
|  |  | 221292 | 1.002234 | 0.9994305 | 0.0004072093 | 0.9999501 | 0.09528865 | 0.9999457 | 0.1373278 |  |  | 445446 | 0.9937554 | 0.9866385 | 0.001339724 | 0.9960732 | 0.003069505 | 0.9960752 | 0.004539371 |  |  | 340560 | 0.977663 | 0.9670213 | 0.00404411 | 0.9819981 | 0.005699103 | 0.9819969 | 0.006881132 |  |  | 487980 | 0.9918302 | 0.9150489 | 0.007832842 | 0.9811834 | 0.008626827 | 0.9811792 | 0.01175942 |  |  | 788760 | 0.9599408 | 0.8678712 | 0.01482022 | 0.9725247 | 0.01278333 | 0.9725226 | 0.008576951
|  |  | 221592 | 1.001338 | 0.9994305 | 0.0004072093 | 0.9999501 | 0.09528865 | 0.9999457 | 0.1373278 |  |  | 445746 | 0.9927949 | 0.9866385 | 0.001339724 | 0.9960751 | 0.003069528 | 0.9960771 | 0.004539256 |  |  | 340860 | 0.977663 | 0.9670213 | 0.00404411 | 0.9820228 | 0.005698638 | 0.9820216 | 0.006880666 |  |  | 488280 | 0.9918302 | 0.9150489 | 0.007832842 | 0.9811899 | 0.008626689 | 0.9811857 | 0.01175915 |  |  | 789060 | 0.9621788 | 0.8678712 | 0.01482022 | 0.9725429 | 0.01278249 | 0.9725408 | 0.008576416
|  |  | 221892 | 1.00313 | 0.9994305 | 0.0004072093 | 0.9999501 | 0.09528865 | 0.9999457 | 0.1373278 |  |  | 446046 | 0.9927949 | 0.9866385 | 0.001339724 | 0.996077 | 0.003069552 | 0.996079 | 0.004539142 |  |  | 341160 | 0.978742 | 0.9670213 | 0.00404411 | 0.9820474 | 0.005698174 | 0.9820463 | 0.0068802 |  |  | 488580 | 0.9918302 | 0.9150489 | 0.007832842 | 0.9811963 | 0.008626552 | 0.9811922 | 0.01175887 |  |  | 789360 | 0.9644167 | 0.8678712 | 0.01482022 | 0.9725611 | 0.01278164 | 0.9725589 | 0.008575882
|  |  | 222192 | 1.002234 | 0.9994305 | 0.0004072093 | 0.9999501 | 0.09528865 | 0.9999457 | 0.1373278 |  |  | 446346 | 0.9937554 | 0.9866385 | 0.001339724 | 0.9960789 | 0.003069575 | 0.9960809 | 0.004539028 |  |  | 341460 | 0.978742 | 0.9670213 | 0.00404411 | 0.982072 | 0.005697708 | 0.9820709 | 0.006879733 |  |  | 488880 | 0.9918302 | 0.9150489 | 0.007832842 | 0.9812028 | 0.008626415 | 0.9811986 | 0.0117586 |  |  | 789660 | 0.9644167 | 0.8678712 | 0.01482022 | 0.9725793 | 0.0127808 | 0.9725771 | 0.008575348
|  |  | 222492 | 1.00313 | 0.9994305 | 0.0004072093 | 0.9999501 | 0.09528865 | 0.9999457 | 0.1373278 |  |  | 446646 | 0.9937554 | 0.9866385 | 0.001339724 | 0.9960808 | 0.003069599 | 0.9960828 | 0.004538915 |  |  | 341760 | 0.978742 | 0.9670213 | 0.00404411 | 0.9820966 | 0.005697243 | 0.9820955 | 0.006879266 |  |  | 489180 | 0.9918302 | 0.9150489 | 0.007832842 | 0.9812093 | 0.00862628 | 0.9812051 | 0.01175833 |  |  | 789960 | 0.9599408 | 0.8678712 | 0.01482022 | 0.9725974 | 0.01277996 | 0.9725952 | 0.008574815
|  |  | 222792 | 1.00313 | 0.9994305 | 0.0004072093 | 0.9999501 | 0.09528865 | 0.9999457 | 0.1373278 |  |  | 446946 | 0.9947158 | 0.9866385 | 0.001339724 | 0.9960826 | 0.003069623 | 0.9960847 | 0.004538802 |  |  | 342060 | 0.979821 | 0.9670213 | 0.00404411 | 0.9821212 | 0.005696777 | 0.9821201 | 0.006878799 |  |  | 489480 | 0.9918302 | 0.9150489 | 0.007832842 | 0.9812157 | 0.008626145 | 0.9812115 | 0.01175807 |  |  | 790260 | 0.9621788 | 0.8678712 | 0.01482022 | 0.9726155 | 0.01277912 | 0.9726133 | 0.008574283
|  |  | 223092 | 1.00313 | 0.9994305 | 0.0004072093 | 0.9999501 | 0.09528865 | 0.9999457 | 0.1373278 |  |  | 447246 | 0.9937554 | 0.9866385 | 0.001339724 | 0.9960845 | 0.003069646 | 0.9960865 | 0.00453869 |  |  | 342360 | 0.977663 | 0.9670213 | 0.00404411 | 0.9821457 | 0.005696312 | 0.9821446 | 0.006878332 |  |  | 489780 | 0.9884672 | 0.9150489 | 0.007832842 | 0.9812221 | 0.00862601 | 0.9812179 | 0.0117578 |  |  | 790560 | 0.9577029 | 0.8678712 | 0.01482022 | 0.9726336 | 0.01277828 | 0.9726314 | 0.008573752
|  |  | 223392 | 1.002234 | 0.9994305 | 0.0004072093 | 0.9999501 | 0.09528865 | 0.9999457 | 0.1373278 |  |  | 447546 | 0.9947158 | 0.9866385 | 0.001339724 | 0.9960864 | 0.00306967 | 0.9960884 | 0.004538579 |  |  | 342660 | 0.979821 | 0.9670213 | 0.00404411 | 0.9821701 | 0.005695846 | 0.982169 | 0.006877864 |  |  | 490080 | 0.9935117 | 0.9150489 | 0.007832842 | 0.9812285 | 0.008625876 | 0.9812243 | 0.01175753 |  |  | 790860 | 0.9644167 | 0.8678712 | 0.01482022 | 0.9726517 | 0.01277745 | 0.9726495 | 0.008573221
|  |  | 223692 | 1.00313 | 0.9994305 | 0.0004072093 | 0.9999501 | 0.09528865 | 0.9999457 | 0.1373278 |  |  | 447846 | 0.9937554 | 0.9866385 | 0.001339724 | 0.9960882 | 0.003069693 | 0.9960903 | 0.004538467 |  |  | 342960 | 0.978742 | 0.9670213 | 0.00404411 | 0.9821946 | 0.00569538 | 0.9821935 | 0.006877396 |  |  | 490380 | 0.9935117 | 0.9150489 | 0.007832842 | 0.9812349 | 0.008625743 | 0.9812307 | 0.01175727 |  |  | 791160 | 0.9666547 | 0.8678712 | 0.01482022 | 0.9726698 | 0.01277661 | 0.9726676 | 0.008572691
|  |  | 223992 | 1.00313 | 0.9994305 | 0.0004072093 | 0.9999501 | 0.09528865 | 0.9999457 | 0.1373278 |  |  | 448146 | 0.9937554 | 0.9866385 | 0.001339724 | 0.9960901 | 0.003069717 | 0.9960921 | 0.004538357 |  |  | 343260 | 0.977663 | 0.9670213 | 0.00404411 | 0.9822189 | 0.005694913 | 0.9822178 | 0.006876928 |  |  | 490680 | 0.9935117 | 0.9150489 | 0.007832842 | 0.9812412 | 0.008625611 | 0.981237 | 0.011757 |  |  | 791460 | 0.9666547 | 0.8678712 | 0.01482022 | 0.9726878 | 0.01277577 | 0.9726856 | 0.008572162
|  |  | 224292 | 1.002234 | 0.9994305 | 0.0004072093 | 0.9999501 | 0.09528865 | 0.9999457 | 0.1373278 |  |  | 448446 | 0.9947158 | 0.9866385 | 0.001339724 | 0.9960919 | 0.00306974 | 0.996094 | 0.004538247 |  |  | 343560 | 0.979821 | 0.9670213 | 0.00404411 | 0.9822433 | 0.005694447 | 0.9822422 | 0.006876459 |  |  | 490980 | 0.9935117 | 0.9150489 | 0.007832842 | 0.9812476 | 0.008625479 | 0.9812434 | 0.01175674 |  |  | 791760 | 0.9621788 | 0.8678712 | 0.01482022 | 0.9727058 | 0.01277494 | 0.9727036 | 0.008571633
|  |  | 224592 | 1.002234 | 0.9994305 | 0.0004072093 | 0.9999501 | 0.09528865 | 0.9999457 | 0.1373278 |  |  | 448746 | 0.9947158 | 0.9866385 | 0.001339724 | 0.9960938 | 0.003069764 | 0.9960958 | 0.004538137 |  |  | 343860 | 0.979821 | 0.9670213 | 0.00404411 | 0.9822676 | 0.00569398 | 0.9822665 | 0.006875991 |  |  | 491280 | 0.9918302 | 0.9150489 | 0.007832842 | 0.9812539 | 0.008625348 | 0.9812497 | 0.01175648 |  |  | 792060 | 0.9644167 | 0.8678712 | 0.01482022 | 0.9727238 | 0.01277411 | 0.9727216 | 0.008571105
|  |  | 224892 | 1.002234 | 0.9994305 | 0.0004072093 | 0.9999501 | 0.09528865 | 0.9999457 | 0.1373278 |  |  | 449046 | 0.9947158 | 0.9866385 | 0.001339724 | 0.9960956 | 0.003069787 | 0.9960977 | 0.004538028 |  |  | 344160 | 0.976584 | 0.9670213 | 0.00404411 | 0.9822919 | 0.005693513 | 0.9822908 | 0.006875522 |  |  | 491580 | 0.9935117 | 0.9150489 | 0.007832842 | 0.9812602 | 0.008625218 | 0.981256 | 0.01175622 |  |  | 792360 | 0.9599408 | 0.8678712 | 0.01482022 | 0.9727418 | 0.01277327 | 0.9727396 | 0.008570578
|  |  | 225192 | 1.002234 | 0.9994305 | 0.0004072093 | 0.9999501 | 0.09528865 | 0.9999457 | 0.1373278 |  |  | 449346 | 0.9947158 | 0.9866385 | 0.001339724 | 0.9960974 | 0.003069811 | 0.9960995 | 0.004537919 |  |  | 344460 | 0.978742 | 0.9670213 | 0.00404411 | 0.9823161 | 0.005693046 | 0.982315 | 0.006875053 |  |  | 491880 | 0.9935117 | 0.9150489 | 0.007832842 | 0.9812665 | 0.008625088 | 0.9812623 | 0.01175596 |  |  | 792660 | 0.9644167 | 0.8678712 | 0.01482022 | 0.9727597 | 0.01277244 | 0.9727575 | 0.008570052
|  |  | 225492 | 1.00313 | 0.9994305 | 0.0004072093 | 0.9999501 | 0.09528865 | 0.9999457 | 0.1373278 |  |  | 449646 | 0.9937554 | 0.9866385 | 0.001339724 | 0.9960992 | 0.003069834 | 0.9961013 | 0.004537811 |  |  | 344760 | 0.978742 | 0.9670213 | 0.00404411 | 0.9823403 | 0.005692579 | 0.9823392 | 0.006874583 |  |  | 492180 | 0.9918302 | 0.9150489 | 0.007832842 | 0.9812727 | 0.008624959 | 0.9812685 | 0.0117557 |  |  | 792960 | 0.9577029 | 0.8678712 | 0.01482022 | 0.9727777 | 0.01277161 | 0.9727754 | 0.008569526
|  |  | 225792 | 1.00313 | 0.9994305 | 0.0004072093 | 0.9999501 | 0.09528865 | 0.9999457 | 0.1373278 |  |  | 449946 | 0.9937554 | 0.9866385 | 0.001339724 | 0.9961011 | 0.003069858 | 0.9961031 | 0.004537704 |  |  | 345060 | 0.978742 | 0.9670213 | 0.00404411 | 0.9823644 | 0.005692112 | 0.9823633 | 0.006874114 |  |  | 492480 | 0.9918302 | 0.9150489 | 0.007832842 | 0.981279 | 0.008624831 | 0.9812748 | 0.01175545 |  |  | 793260 | 0.9666547 | 0.8678712 | 0.01482022 | 0.9727956 | 0.01277078 | 0.9727934 | 0.008569001
|  |  | 226092 | 1.002234 | 0.9994305 | 0.0004072093 | 0.9999501 | 0.09528865 | 0.9999457 | 0.1373278 |  |  | 450246 | 0.9956763 | 0.9866385 | 0.001339724 | 0.9961029 | 0.003069881 | 0.996105 | 0.004537596 |  |  | 345360 | 0.9809 | 0.9670213 | 0.00404411 | 0.9823885 | 0.005691644 | 0.9823874 | 0.006873644 |  |  | 492780 | 0.9935117 | 0.9150489 | 0.007832842 | 0.9812852 | 0.008624703 | 0.981281 | 0.01175519 |  |  | 793560 | 0.9688926 | 0.8678712 | 0.01482022 | 0.9728135 | 0.01276996 | 0.9728112 | 0.008568477
|  |  | 226392 | 1.002234 | 0.9994305 | 0.0004072093 | 0.9999501 | 0.09528865 | 0.9999457 | 0.1373278 |  |  | 450546 | 0.9937554 | 0.9866385 | 0.001339724 | 0.9961047 | 0.003069905 | 0.9961068 | 0.00453749 |  |  | 345660 | 0.977663 | 0.9670213 | 0.00404411 | 0.9824126 | 0.005691177 | 0.9824115 | 0.006873174 |  |  | 493080 | 0.9951932 | 0.9150489 | 0.007832842 | 0.9812915 | 0.008624576 | 0.9812872 | 0.01175494 |  |  | 793860 | 0.9688926 | 0.8678712 | 0.01482022 | 0.9728314 | 0.01276913 | 0.9728291 | 0.008567953
|  |  | 226692 | 1.00313 | 0.9994305 | 0.0004072093 | 0.9999501 | 0.09528865 | 0.9999457 | 0.1373278 |  |  | 450846 | 0.9937554 | 0.9866385 | 0.001339724 | 0.9961065 | 0.003069928 | 0.9961086 | 0.004537384 |  |  | 345960 | 0.978742 | 0.9670213 | 0.00404411 | 0.9824366 | 0.005690709 | 0.9824355 | 0.006872704 |  |  | 493380 | 0.9935117 | 0.9150489 | 0.007832842 | 0.9812977 | 0.00862445 | 0.9812934 | 0.01175469 |  |  | 794160 | 0.9644167 | 0.8678712 | 0.01482022 | 0.9728492 | 0.0127683 | 0.972847 | 0.00856743
|  |  | 226992 | 1.001338 | 0.9994305 | 0.0004072093 | 0.9999501 | 0.09528865 | 0.9999457 | 0.1373278 |  |  | 451146 | 0.9937554 | 0.9866385 | 0.001339724 | 0.9961083 | 0.003069952 | 0.9961104 | 0.004537278 |  |  | 346260 | 0.979821 | 0.9670213 | 0.00404411 | 0.9824606 | 0.005690241 | 0.9824595 | 0.006872234 |  |  | 493680 | 0.9935117 | 0.9150489 | 0.007832842 | 0.9813038 | 0.008624324 | 0.9812996 | 0.01175443 |  |  | 794460 | 0.9644167 | 0.8678712 | 0.01482022 | 0.972867 | 0.01276748 | 0.9728648 | 0.008566908
|  |  | 227292 | 1.00313 | 0.9994305 | 0.0004072093 | 0.9999501 | 0.09528865 | 0.9999457 | 0.1373278 |  |  | 451446 | 0.9947158 | 0.9866385 | 0.001339724 | 0.9961101 | 0.003069975 | 0.9961122 | 0.004537173 |  |  | 346560 | 0.979821 | 0.9670213 | 0.00404411 | 0.9824846 | 0.005689773 | 0.9824835 | 0.006871763 |  |  | 493980 | 0.9918302 | 0.9150489 | 0.007832842 | 0.98131 | 0.008624199 | 0.9813058 | 0.01175418 |  |  | 794760 | 0.9688926 | 0.8678712 | 0.01482022 | 0.9728849 | 0.01276666 | 0.9728826 | 0.008566387
|  |  | 227592 | 1.00313 | 0.9994305 | 0.0004072093 | 0.9999501 | 0.09528865 | 0.9999457 | 0.1373278 |  |  | 451746 | 0.9927949 | 0.9866385 | 0.001339724 | 0.9961119 | 0.003069998 | 0.996114 | 0.004537068 |  |  | 346860 | 0.978742 | 0.9670213 | 0.00404411 | 0.9825085 | 0.005689305 | 0.9825074 | 0.006871292 |  |  | 494280 | 0.9935117 | 0.9150489 | 0.007832842 | 0.9813162 | 0.008624075 | 0.9813119 | 0.01175393 |  |  | 795060 | 0.9688926 | 0.8678712 | 0.01482022 | 0.9729026 | 0.01276584 | 0.9729004 | 0.008565866
|  |  | 227892 | 1.00313 | 0.9994305 | 0.0004072093 | 0.9999501 | 0.09528865 | 0.9999457 | 0.1373278 |  |  | 452046 | 0.9947158 | 0.9866385 | 0.001339724 | 0.9961137 | 0.003070022 | 0.9961158 | 0.004536964 |  |  | 347160 | 0.979821 | 0.9670213 | 0.00404411 | 0.9825324 | 0.005688836 | 0.9825313 | 0.006870821 |  |  | 494580 | 0.9935117 | 0.9150489 | 0.007832842 | 0.9813223 | 0.008623951 | 0.9813181 | 0.01175369 |  |  | 795360 | 0.9666547 | 0.8678712 | 0.01482022 | 0.9729204 | 0.01276501 | 0.9729181 | 0.008565346
|  |  | 228192 | 1.002234 | 0.9994305 | 0.0004072093 | 0.9999501 | 0.09528865 | 0.9999457 | 0.1373278 |  |  | 452346 | 0.9937554 | 0.9866385 | 0.001339724 | 0.9961155 | 0.003070045 | 0.9961176 | 0.00453686 |  |  | 347460 | 0.977663 | 0.9670213 | 0.00404411 | 0.9825562 | 0.005688368 | 0.9825551 | 0.00687035 |  |  | 494880 | 0.9935117 | 0.9150489 | 0.007832842 | 0.9813284 | 0.008623828 | 0.9813242 | 0.01175344 |  |  | 795660 | 0.9644167 | 0.8678712 | 0.01482022 | 0.9729382 | 0.01276419 | 0.9729359 | 0.008564826
|  |  | 228492 | 1.002234 | 0.9994305 | 0.0004072093 | 0.9999501 | 0.09528865 | 0.9999457 | 0.1373278 |  |  | 452646 | 0.9927949 | 0.9866385 | 0.001339724 | 0.9961172 | 0.003070069 | 0.9961194 | 0.004536757 |  |  | 347760 | 0.978742 | 0.9670213 | 0.00404411 | 0.98258 | 0.005687899 | 0.9825789 | 0.006869879 |  |  | 495180 | 0.9935117 | 0.9150489 | 0.007832842 | 0.9813345 | 0.008623705 | 0.9813303 | 0.01175319 |  |  | 795960 | 0.9666547 | 0.8678712 | 0.01482022 | 0.9729559 | 0.01276338 | 0.9729536 | 0.008564308
|  |  | 228792 | 1.002234 | 0.9994305 | 0.0004072093 | 0.9999501 | 0.09528865 | 0.9999457 | 0.1373278 |  |  | 452946 | 0.9937554 | 0.9866385 | 0.001339724 | 0.996119 | 0.003070092 | 0.9961212 | 0.004536654 |  |  | 348060 | 0.977663 | 0.9670213 | 0.00404411 | 0.9826038 | 0.00568743 | 0.9826027 | 0.006869407 |  |  | 495480 | 0.9951932 | 0.9150489 | 0.007832842 | 0.9813406 | 0.008623583 | 0.9813364 | 0.01175295 |  |  | 796260 | 0.9644167 | 0.8678712 | 0.01482022 | 0.9729736 | 0.01276256 | 0.9729713 | 0.00856379
|  |  | 229092 | 1.00313 | 0.9994305 | 0.0004072093 | 0.9999501 | 0.09528865 | 0.9999457 | 0.1373278 |  |  | 453246 | 0.9937554 | 0.9866385 | 0.001339724 | 0.9961208 | 0.003070116 | 0.9961229 | 0.004536552 |  |  | 348360 | 0.977663 | 0.9670213 | 0.00404411 | 0.9826275 | 0.005686962 | 0.9826264 | 0.006868935 |  |  | 495780 | 0.9935117 | 0.9150489 | 0.007832842 | 0.9813467 | 0.008623462 | 0.9813424 | 0.01175271 |  |  | 796560 | 0.9688926 | 0.8678712 | 0.01482022 | 0.9729913 | 0.01276174 | 0.972989 | 0.008563273
|  |  | 229392 | 1.00313 | 0.9994305 | 0.0004072093 | 0.9999501 | 0.09528865 | 0.9999457 | 0.1373278 |  |  | 453546 | 0.9947158 | 0.9866385 | 0.001339724 | 0.9961225 | 0.003070139 | 0.9961247 | 0.00453645 |  |  | 348660 | 0.978742 | 0.9670213 | 0.00404411 | 0.9826512 | 0.005686493 | 0.9826501 | 0.006868463 |  |  | 496080 | 0.9918302 | 0.9150489 | 0.007832842 | 0.9813527 | 0.008623341 | 0.9813485 | 0.01175246 |  |  | 796860 | 0.9666547 | 0.8678712 | 0.01482022 | 0.973009 | 0.01276093 | 0.9730067 | 0.008562756
|  |  | 229692 | 1.002234 | 0.9994305 | 0.0004072093 | 0.9999501 | 0.09528865 | 0.9999457 | 0.1373278 |  |  | 453846 | 0.9947158 | 0.9866385 | 0.001339724 | 0.9961243 | 0.003070162 | 0.9961265 | 0.004536349 |  |  | 348960 | 0.978742 | 0.9670213 | 0.00404411 | 0.9826748 | 0.005686024 | 0.9826737 | 0.006867991 |  |  | 496380 | 0.9951932 | 0.9150489 | 0.007832842 | 0.9813588 | 0.008623221 | 0.9813545 | 0.01175222 |  |  | 797160 | 0.9666547 | 0.8678712 | 0.01482022 | 0.9730266 | 0.01276011 | 0.9730243 | 0.00856224
|  |  | 229992 | 1.002234 | 0.9994305 | 0.0004072093 | 0.9999501 | 0.09528865 | 0.9999457 | 0.1373278 |  |  | 454146 | 0.9927949 | 0.9866385 | 0.001339724 | 0.996126 | 0.003070186 | 0.9961282 | 0.004536248 |  |  | 349260 | 0.979821 | 0.9670213 | 0.00404411 | 0.9826984 | 0.005685554 | 0.9826974 | 0.006867519 |  |  | 496680 | 0.9918302 | 0.9150489 | 0.007832842 | 0.9813648 | 0.008623102 | 0.9813605 | 0.01175198 |  |  | 797460 | 0.9644167 | 0.8678712 | 0.01482022 | 0.9730443 | 0.0127593 | 0.9730419 | 0.008561725
|  |  | 230292 | 1.002234 | 0.9994305 | 0.0004072093 | 0.9999501 | 0.09528865 | 0.9999457 | 0.1373278 |  |  | 454446 | 0.9947158 | 0.9866385 | 0.001339724 | 0.9961278 | 0.003070209 | 0.99613 | 0.004536148 |  |  | 349560 | 0.977663 | 0.9670213 | 0.00404411 | 0.982722 | 0.005685085 | 0.9827209 | 0.006867047 |  |  | 496980 | 0.9918302 | 0.9150489 | 0.007832842 | 0.9813708 | 0.008622983 | 0.9813665 | 0.01175174 |  |  | 797760 | 0.9644167 | 0.8678712 | 0.01482022 | 0.9730619 | 0.01275849 | 0.9730595 | 0.008561211
|  |  | 230592 | 1.004026 | 0.9994305 | 0.0004072093 | 0.9999501 | 0.09528865 | 0.9999457 | 0.1373278 |  |  | 454746 | 0.9947158 | 0.9866385 | 0.001339724 | 0.9961295 | 0.003070233 | 0.9961317 | 0.004536048 |  |  | 349860 | 0.977663 | 0.9670213 | 0.00404411 | 0.9827455 | 0.005684616 | 0.9827445 | 0.006866574 |  |  | 497280 | 0.9935117 | 0.9150489 | 0.007832842 | 0.9813768 | 0.008622865 | 0.9813725 | 0.0117515 |  |  | 798060 | 0.9666547 | 0.8678712 | 0.01482022 | 0.9730795 | 0.01275768 | 0.9730771 | 0.008560697
|  |  | 230892 | 1.00313 | 0.9994305 | 0.0004072093 | 0.9999501 | 0.09528865 | 0.9999457 | 0.1373278 |  |  | 455046 | 0.9937554 | 0.9866385 | 0.001339724 | 0.9961313 | 0.003070256 | 0.9961335 | 0.004535948 |  |  | 350160 | 0.977663 | 0.9670213 | 0.00404411 | 0.982769 | 0.005684146 | 0.982768 | 0.006866102 |  |  | 497580 | 0.9951932 | 0.9150489 | 0.007832842 | 0.9813828 | 0.008622748 | 0.9813785 | 0.01175127 |  |  | 798360 | 0.9688926 | 0.8678712 | 0.01482022 | 0.973097 | 0.01275687 | 0.9730947 | 0.008560184
|  |  | 231192 | 1.00313 | 0.9994305 | 0.0004072093 | 0.9999501 | 0.09528865 | 0.9999457 | 0.1373278 |  |  | 455346 | 0.9947158 | 0.9866385 | 0.001339724 | 0.996133 | 0.003070279 | 0.9961352 | 0.004535849 |  |  | 350460 | 0.977663 | 0.9670213 | 0.00404411 | 0.9827925 | 0.005683677 | 0.9827914 | 0.006865629 |  |  | 497880 | 0.9935117 | 0.9150489 | 0.007832842 | 0.9813887 | 0.008622631 | 0.9813844 | 0.01175103 |  |  | 798660 | 0.9644167 | 0.8678712 | 0.01482022 | 0.9731146 | 0.01275606 | 0.9731122 | 0.008559672
|  |  | 231492 | 1.002234 | 0.9994305 | 0.0004072093 | 0.9999501 | 0.09528865 | 0.9999457 | 0.1373278 |  |  | 455646 | 0.9937554 | 0.9866385 | 0.001339724 | 0.9961347 | 0.003070303 | 0.996137 | 0.004535751 |  |  | 350760 | 0.979821 | 0.9670213 | 0.00404411 | 0.9828159 | 0.005683207 | 0.9828148 | 0.006865156 |  |  | 498180 | 0.9935117 | 0.9150489 | 0.007832842 | 0.9813946 | 0.008622514 | 0.9813903 | 0.0117508 |  |  | 798960 | 0.9621788 | 0.8678712 | 0.01482022 | 0.9731321 | 0.01275525 | 0.9731297 | 0.008559161
|  |  | 231792 | 1.00313 | 0.9994305 | 0.0004072093 | 0.9999501 | 0.09528865 | 0.9999457 | 0.1373278 |  |  | 455946 | 0.9947158 | 0.9866385 | 0.001339724 | 0.9961365 | 0.003070326 | 0.9961387 | 0.004535653 |  |  | 351060 | 0.9809 | 0.9670213 | 0.00404411 | 0.9828393 | 0.005682737 | 0.9828382 | 0.006864683 |  |  | 498480 | 0.9935117 | 0.9150489 | 0.007832842 | 0.9814006 | 0.008622399 | 0.9813963 | 0.01175056 |  |  | 799260 | 0.9733685 | 0.8678712 | 0.01482022 | 0.9731496 | 0.01275444 | 0.9731472 | 0.00855865
|  |  | 232092 | 1.002234 | 0.9994305 | 0.0004072093 | 0.9999501 | 0.09528865 | 0.9999457 | 0.1373278 |  |  | 456246 | 0.9937554 | 0.9866385 | 0.001339724 | 0.9961382 | 0.003070349 | 0.9961404 | 0.004535555 |  |  | 351360 | 0.979821 | 0.9670213 | 0.00404411 | 0.9828626 | 0.005682268 | 0.9828616 | 0.00686421 |  |  | 498780 | 0.9951932 | 0.9150489 | 0.007832842 | 0.9814065 | 0.008622284 | 0.9814022 | 0.01175033 |  |  | 799560 | 0.9644167 | 0.8678712 | 0.01482022 | 0.9731671 | 0.01275364 | 0.9731647 | 0.00855814
|  |  | 232392 | 1.00313 | 0.9994305 | 0.0004072093 | 0.9999501 | 0.09528865 | 0.9999457 | 0.1373278 |  |  | 456546 | 0.9937554 | 0.9866385 | 0.001339724 | 0.9961399 | 0.003070373 | 0.9961421 | 0.004535458 |  |  | 351660 | 0.9809 | 0.9670213 | 0.00404411 | 0.9828859 | 0.005681798 | 0.9828849 | 0.006863736 |  |  | 499080 | 0.9985561 | 0.9150489 | 0.007832842 | 0.9814124 | 0.008622169 | 0.981408 | 0.0117501 |  |  | 799860 | 0.9621788 | 0.8678712 | 0.01482022 | 0.9731846 | 0.01275283 | 0.9731822 | 0.00855763
|  |  | 232692 | 1.00313 | 0.9994305 | 0.0004072093 | 0.9999501 | 0.09528865 | 0.9999457 | 0.1373278 |  |  | 456846 | 0.9937554 | 0.9866385 | 0.001339724 | 0.9961416 | 0.003070396 | 0.9961439 | 0.004535361 |  |  | 351960 | 0.979821 | 0.9670213 | 0.00404411 | 0.9829092 | 0.005681328 | 0.9829081 | 0.006863263 |  |  | 499380 | 0.9985561 | 0.9150489 | 0.007832842 | 0.9814182 | 0.008622055 | 0.9814139 | 0.01174987 |  |  | 800160 | 0.9644167 | 0.8678712 | 0.01482022 | 0.973202 | 0.01275203 | 0.9731996 | 0.008557121
|  |  | 232992 | 1.00313 | 0.9994305 | 0.0004072093 | 0.9999501 | 0.09528865 | 0.9999457 | 0.1373278 |  |  | 457146 | 0.9927949 | 0.9866385 | 0.001339724 | 0.9961433 | 0.003070419 | 0.9961456 | 0.004535265 |  |  | 352260 | 0.979821 | 0.9670213 | 0.00404411 | 0.9829324 | 0.005680858 | 0.9829314 | 0.006862789 |  |  | 499680 | 0.9951932 | 0.9150489 | 0.007832842 | 0.9814241 | 0.008621942 | 0.9814198 | 0.01174964 |  |  | 800460 | 0.9711305 | 0.8678712 | 0.01482022 | 0.9732195 | 0.01275123 | 0.973217 | 0.008556613
|  |  | 233292 | 1.004026 | 0.9994305 | 0.0004072093 | 0.9999501 | 0.09528865 | 0.9999457 | 0.1373278 |  |  | 457446 | 0.9937554 | 0.9866385 | 0.001339724 | 0.996145 | 0.003070443 | 0.9961473 | 0.004535169 |  |  | 352560 | 0.978742 | 0.9670213 | 0.00404411 | 0.9829556 | 0.005680388 | 0.9829546 | 0.006862315 |  |  | 499980 | 0.9918302 | 0.9150489 | 0.007832842 | 0.9814299 | 0.008621829 | 0.9814256 | 0.01174941 |  |  | 800760 | 0.9688926 | 0.8678712 | 0.01482022 | 0.9732369 | 0.01275043 | 0.9732344 | 0.008556106
|  |  | 233592 | 1.002234 | 0.9994305 | 0.0004072093 | 0.9999501 | 0.09528865 | 0.9999457 | 0.1373278 |  |  | 457746 | 0.9927949 | 0.9866385 | 0.001339724 | 0.9961467 | 0.003070466 | 0.996149 | 0.004535074 |  |  | 352860 | 0.977663 | 0.9670213 | 0.00404411 | 0.9829788 | 0.005679918 | 0.9829777 | 0.006861842 |  |  | 500280 | 0.9918302 | 0.9150489 | 0.007832842 | 0.9814358 | 0.008621717 | 0.9814314 | 0.01174918 |  |  | 801060 | 0.9666547 | 0.8678712 | 0.01482022 | 0.9732542 | 0.01274963 | 0.9732518 | 0.008555599
|  |  | 233892 | 1.00313 | 0.9994305 | 0.0004072093 | 0.9999501 | 0.09528865 | 0.9999457 | 0.1373278 |  |  | 458046 | 0.9937554 | 0.9866385 | 0.001339724 | 0.9961484 | 0.003070489 | 0.9961507 | 0.004534979 |  |  | 353160 | 0.979821 | 0.9670213 | 0.00404411 | 0.9830019 | 0.005679447 | 0.9830008 | 0.006861368 |  |  | 500580 | 0.9901487 | 0.9150489 | 0.007832842 | 0.9814416 | 0.008621606 | 0.9814372 | 0.01174895 |  |  | 801360 | 0.9666547 | 0.8678712 | 0.01482022 | 0.9732716 | 0.01274883 | 0.9732692 | 0.008555093
|  |  | 234192 | 1.002234 | 0.9994305 | 0.0004072093 | 0.9999501 | 0.09528865 | 0.9999457 | 0.1373278 |  |  | 458346 | 0.9947158 | 0.9866385 | 0.001339724 | 0.9961501 | 0.003070512 | 0.9961524 | 0.004534885 |  |  | 353460 | 0.978742 | 0.9670213 | 0.00404411 | 0.983025 | 0.005678977 | 0.9830239 | 0.006860894 |  |  | 500880 | 0.9951932 | 0.9150489 | 0.007832842 | 0.9814474 | 0.008621495 | 0.981443 | 0.01174873 |  |  | 801660 | 0.9711305 | 0.8678712 | 0.01482022 | 0.973289 | 0.01274803 | 0.9732865 | 0.008554588
|  |  | 234492 | 1.00313 | 0.9994305 | 0.0004072093 | 0.9999501 | 0.09528865 | 0.9999457 | 0.1373278 |  |  | 458646 | 0.9937554 | 0.9866385 | 0.001339724 | 0.9961518 | 0.003070536 | 0.9961541 | 0.004534791 |  |  | 353760 | 0.979821 | 0.9670213 | 0.00404411 | 0.983048 | 0.005678507 | 0.9830469 | 0.00686042 |  |  | 501180 | 0.9951932 | 0.9150489 | 0.007832842 | 0.9814531 | 0.008621384 | 0.9814488 | 0.01174851 |  |  | 801960 | 0.9711305 | 0.8678712 | 0.01482022 | 0.9733063 | 0.01274723 | 0.9733039 | 0.008554083
|  |  | 234792 | 1.002234 | 0.9994305 | 0.0004072093 | 0.9999501 | 0.09528865 | 0.9999457 | 0.1373278 |  |  | 458946 | 0.9927949 | 0.9866385 | 0.001339724 | 0.9961535 | 0.003070559 | 0.9961558 | 0.004534697 |  |  | 354060 | 0.978742 | 0.9670213 | 0.00404411 | 0.983071 | 0.005678037 | 0.98307 | 0.006859945 |  |  | 501480 | 0.9935117 | 0.9150489 | 0.007832842 | 0.9814589 | 0.008621275 | 0.9814545 | 0.01174828 |  |  | 802260 | 0.9599408 | 0.8678712 | 0.01482022 | 0.9733236 | 0.01274644 | 0.9733212 | 0.00855358
|  |  | 235092 | 1.00313 | 0.9994305 | 0.0004072093 | 0.9999501 | 0.09528865 | 0.9999457 | 0.1373278 |  |  | 459246 | 0.9947158 | 0.9866385 | 0.001339724 | 0.9961552 | 0.003070582 | 0.9961575 | 0.004534604 |  |  | 354360 | 0.977663 | 0.9670213 | 0.00404411 | 0.983094 | 0.005677566 | 0.9830929 | 0.006859471 |  |  | 501780 | 0.9918302 | 0.9150489 | 0.007832842 | 0.9814646 | 0.008621166 | 0.9814603 | 0.01174806 |  |  | 802560 | 0.9688926 | 0.8678712 | 0.01482022 | 0.9733409 | 0.01274564 | 0.9733384 | 0.008553076
|  |  | 235392 | 1.00313 | 0.9994305 | 0.0004072093 | 0.9999501 | 0.09528865 | 0.9999457 | 0.1373278 |  |  | 459546 | 0.9947158 | 0.9866385 | 0.001339724 | 0.9961568 | 0.003070605 | 0.9961591 | 0.004534511 |  |  | 354660 | 0.977663 | 0.9670213 | 0.00404411 | 0.9831169 | 0.005677096 | 0.9831159 | 0.006858997 |  |  | 502080 | 0.9935117 | 0.9150489 | 0.007832842 | 0.9814704 | 0.008621057 | 0.981466 | 0.01174784 |  |  | 802860 | 0.9666547 | 0.8678712 | 0.01482022 | 0.9733582 | 0.01274485 | 0.9733557 | 0.008552574
|  |  | 235692 | 1.004026 | 0.9994305 | 0.0004072093 | 0.9999501 | 0.09528865 | 0.9999457 | 0.1373278 |  |  | 459846 | 0.9937554 | 0.9866385 | 0.001339724 | 0.9961585 | 0.003070629 | 0.9961608 | 0.004534419 |  |  | 354960 | 0.978742 | 0.9670213 | 0.00404411 | 0.9831398 | 0.005676625 | 0.9831387 | 0.006858522 |  |  | 502380 | 0.9935117 | 0.9150489 | 0.007832842 | 0.9814761 | 0.008620949 | 0.9814717 | 0.01174762 |  |  | 803160 | 0.9644167 | 0.8678712 | 0.01482022 | 0.9733754 | 0.01274406 | 0.973373 | 0.008552072
|  |  | 235992 | 1.002234 | 0.9994305 | 0.0004072093 | 0.9999501 | 0.09528865 | 0.9999457 | 0.1373278 |  |  | 460146 | 0.9947158 | 0.9866385 | 0.001339724 | 0.9961602 | 0.003070652 | 0.9961625 | 0.004534327 |  |  | 355260 | 0.979821 | 0.9670213 | 0.00404411 | 0.9831627 | 0.005676155 | 0.9831616 | 0.006858048 |  |  | 502680 | 0.9951932 | 0.9150489 | 0.007832842 | 0.9814818 | 0.008620841 | 0.9814774 | 0.0117474 |  |  | 803460 | 0.9688926 | 0.8678712 | 0.01482022 | 0.9733927 | 0.01274327 | 0.9733902 | 0.008551571
|  |  | 236292 | 1.002234 | 0.9994305 | 0.0004072093 | 0.9999501 | 0.09528865 | 0.9999457 | 0.1373278 |  |  | 460446 | 0.9937554 | 0.9866385 | 0.001339724 | 0.9961618 | 0.003070675 | 0.9961641 | 0.004534236 |  |  | 355560 | 0.978742 | 0.9670213 | 0.00404411 | 0.9831855 | 0.005675684 | 0.9831844 | 0.006857573 |  |  | 502980 | 0.9918302 | 0.9150489 | 0.007832842 | 0.9814875 | 0.008620735 | 0.9814831 | 0.01174718 |  |  | 803760 | 0.9666547 | 0.8678712 | 0.01482022 | 0.9734099 | 0.01274248 | 0.9734074 | 0.008551071
|  |  | 236592 | 1.002234 | 0.9994305 | 0.0004072093 | 0.9999501 | 0.09528865 | 0.9999457 | 0.1373278 |  |  | 460746 | 0.9927949 | 0.9866385 | 0.001339724 | 0.9961635 | 0.003070698 | 0.9961658 | 0.004534145 |  |  | 355860 | 0.978742 | 0.9670213 | 0.00404411 | 0.9832083 | 0.005675214 | 0.9832072 | 0.006857098 |  |  | 503280 | 0.9935117 | 0.9150489 | 0.007832842 | 0.9814931 | 0.008620628 | 0.9814888 | 0.01174696 |  |  | 804060 | 0.9621788 | 0.8678712 | 0.01482022 | 0.9734271 | 0.01274169 | 0.9734246 | 0.008550571
|  |  | 236892 | 1.002234 | 0.9994305 | 0.0004072093 | 0.9999501 | 0.09528865 | 0.9999457 | 0.1373278 |  |  | 461046 | 0.9937554 | 0.9866385 | 0.001339724 | 0.9961651 | 0.003070721 | 0.9961675 | 0.004534054 |  |  | 356160 | 0.978742 | 0.9670213 | 0.00404411 | 0.983231 | 0.005674743 | 0.98323 | 0.006856623 |  |  | 503580 | 0.9918302 | 0.9150489 | 0.007832842 | 0.9814988 | 0.008620522 | 0.9814944 | 0.01174675 |  |  | 804360 | 0.9711305 | 0.8678712 | 0.01482022 | 0.9734442 | 0.0127409 | 0.9734417 | 0.008550072
|  |  | 237192 | 1.00313 | 0.9994305 | 0.0004072093 | 0.9999501 | 0.09528865 | 0.9999457 | 0.1373278 |  |  | 461346 | 0.9937554 | 0.9866385 | 0.001339724 | 0.9961668 | 0.003070745 | 0.9961691 | 0.004533964 |  |  | 356460 | 0.978742 | 0.9670213 | 0.00404411 | 0.9832537 | 0.005674273 | 0.9832527 | 0.006856149 |  |  | 503880 | 0.9951932 | 0.9150489 | 0.007832842 | 0.9815044 | 0.008620417 | 0.9815 | 0.01174653 |  |  | 804660 | 0.9733685 | 0.8678712 | 0.01482022 | 0.9734614 | 0.01274011 | 0.9734589 | 0.008549574
|  |  | 237492 | 1.002234 | 0.9994305 | 0.0004072093 | 0.9999501 | 0.09528865 | 0.9999457 | 0.1373278 |  |  | 461646 | 0.9927949 | 0.9866385 | 0.001339724 | 0.9961684 | 0.003070768 | 0.9961708 | 0.004533875 |  |  | 356760 | 0.978742 | 0.9670213 | 0.00404411 | 0.9832764 | 0.005673802 | 0.9832753 | 0.006855674 |  |  | 504180 | 0.9935117 | 0.9150489 | 0.007832842 | 0.9815101 | 0.008620313 | 0.9815057 | 0.01174632 |  |  | 804960 | 0.9688926 | 0.8678712 | 0.01482022 | 0.9734785 | 0.01273932 | 0.973476 | 0.008549076
|  |  | 237792 | 1.004026 | 0.9994305 | 0.0004072093 | 0.9999501 | 0.09528865 | 0.9999457 | 0.1373278 |  |  | 461946 | 0.9956763 | 0.9866385 | 0.001339724 | 0.9961701 | 0.003070791 | 0.9961724 | 0.004533786 |  |  | 357060 | 0.976584 | 0.9670213 | 0.00404411 | 0.983299 | 0.005673331 | 0.983298 | 0.006855199 |  |  | 504480 | 0.9901487 | 0.9150489 | 0.007832842 | 0.9815157 | 0.008620208 | 0.9815113 | 0.01174611 |  |  | 805260 | 0.9666547 | 0.8678712 | 0.01482022 | 0.9734956 | 0.01273854 | 0.9734931 | 0.008548579
|  |  | 238092 | 1.002234 | 0.9994305 | 0.0004072093 | 0.9999501 | 0.09528865 | 0.9999457 | 0.1373278 |  |  | 462246 | 0.9927949 | 0.9866385 | 0.001339724 | 0.9961717 | 0.003070814 | 0.996174 | 0.004533697 |  |  | 357360 | 0.977663 | 0.9670213 | 0.00404411 | 0.9833216 | 0.005672861 | 0.9833206 | 0.006854724 |  |  | 504780 | 0.9901487 | 0.9150489 | 0.007832842 | 0.9815213 | 0.008620105 | 0.9815169 | 0.01174589 |  |  | 805560 | 0.9666547 | 0.8678712 | 0.01482022 | 0.9735127 | 0.01273776 | 0.9735102 | 0.008548083
|  |  | 238392 | 1.00313 | 0.9994305 | 0.0004072093 | 0.9999501 | 0.09528865 | 0.9999457 | 0.1373278 |  |  | 462546 | 0.9927949 | 0.9866385 | 0.001339724 | 0.9961733 | 0.003070837 | 0.9961757 | 0.004533608 |  |  | 357660 | 0.979821 | 0.9670213 | 0.00404411 | 0.9833442 | 0.00567239 | 0.9833431 | 0.006854249 |  |  | 505080 | 0.9935117 | 0.9150489 | 0.007832842 | 0.9815268 | 0.008620002 | 0.9815224 | 0.01174568 |  |  | 805860 | 0.9688926 | 0.8678712 | 0.01482022 | 0.9735298 | 0.01273697 | 0.9735273 | 0.008547587
|  |  | 238692 | 1.002234 | 0.9994305 | 0.0004072093 | 0.9999501 | 0.09528865 | 0.9999457 | 0.1373278 |  |  | 462846 | 0.9918345 | 0.9866385 | 0.001339724 | 0.9961749 | 0.00307086 | 0.9961773 | 0.00453352 |  |  | 357960 | 0.979821 | 0.9670213 | 0.00404411 | 0.9833667 | 0.00567192 | 0.9833657 | 0.006853773 |  |  | 505380 | 0.9935117 | 0.9150489 | 0.007832842 | 0.9815324 | 0.0086199 | 0.981528 | 0.01174547 |  |  | 806160 | 0.9666547 | 0.8678712 | 0.01482022 | 0.9735468 | 0.01273619 | 0.9735443 | 0.008547092
|  |  | 238992 | 1.00313 | 0.9994305 | 0.0004072093 | 0.9999501 | 0.09528865 | 0.9999457 | 0.1373278 |  |  | 463146 | 0.9918345 | 0.9866385 | 0.001339724 | 0.9961766 | 0.003070883 | 0.9961789 | 0.004533433 |  |  | 358260 | 0.978742 | 0.9670213 | 0.00404411 | 0.9833892 | 0.005671449 | 0.9833882 | 0.006853298 |  |  | 505680 | 0.9918302 | 0.9150489 | 0.007832842 | 0.9815379 | 0.008619798 | 0.9815335 | 0.01174526 |  |  | 806460 | 0.9733685 | 0.8678712 | 0.01482022 | 0.9735639 | 0.01273541 | 0.9735613 | 0.008546598
|  |  | 239292 | 1.002234 | 0.9994305 | 0.0004072093 | 0.9999501 | 0.09528865 | 0.9999457 | 0.1373278 |  |  | 463446 | 0.9927949 | 0.9866385 | 0.001339724 | 0.9961782 | 0.003070906 | 0.9961806 | 0.004533346 |  |  | 358560 | 0.979821 | 0.9670213 | 0.00404411 | 0.9834116 | 0.005670978 | 0.9834106 | 0.006852823 |  |  | 505980 | 0.9935117 | 0.9150489 | 0.007832842 | 0.9815435 | 0.008619696 | 0.981539 | 0.01174506 |  |  | 806760 | 0.9778444 | 0.8678712 | 0.01482022 | 0.9735809 | 0.01273463 | 0.9735783 | 0.008546104
|  |  | 239592 | 1.002234 | 0.9994305 | 0.0004072093 | 0.9999501 | 0.09528865 | 0.9999457 | 0.1373278 |  |  | 463746 | 0.9937554 | 0.9866385 | 0.001339724 | 0.9961798 | 0.003070929 | 0.9961822 | 0.004533259 |  |  | 358860 | 0.978742 | 0.9670213 | 0.00404411 | 0.9834341 | 0.005670508 | 0.983433 | 0.006852348 |  |  | 506280 | 0.9935117 | 0.9150489 | 0.007832842 | 0.981549 | 0.008619596 | 0.9815446 | 0.01174485 |  |  | 807060 | 0.9688926 | 0.8678712 | 0.01482022 | 0.9735979 | 0.01273385 | 0.9735953 | 0.008545612
|  |  | 239892 | 1.00313 | 0.9994305 | 0.0004072093 | 0.9999501 | 0.09528865 | 0.9999457 | 0.1373278 |  |  | 464046 | 0.9927949 | 0.9866385 | 0.001339724 | 0.9961814 | 0.003070953 | 0.9961838 | 0.004533173 |  |  | 359160 | 0.978742 | 0.9670213 | 0.00404411 | 0.9834564 | 0.005670037 | 0.9834554 | 0.006851873 |  |  | 506580 | 0.9935117 | 0.9150489 | 0.007832842 | 0.9815545 | 0.008619495 | 0.9815501 | 0.01174464 |  |  | 807360 | 0.9711305 | 0.8678712 | 0.01482022 | 0.9736149 | 0.01273308 | 0.9736123 | 0.008545119
|  |  | 240192 | 1.002234 | 0.9994305 | 0.0004072093 | 0.9999501 | 0.09528865 | 0.9999457 | 0.1373278 |  |  | 464346 | 0.9927949 | 0.9866385 | 0.001339724 | 0.996183 | 0.003070976 | 0.9961854 | 0.004533087 |  |  | 359460 | 0.977663 | 0.9670213 | 0.00404411 | 0.9834788 | 0.005669567 | 0.9834778 | 0.006851397 |  |  | 506880 | 0.9951932 | 0.9150489 | 0.007832842 | 0.98156 | 0.008619396 | 0.9815555 | 0.01174444 |  |  | 807660 | 0.9688926 | 0.8678712 | 0.01482022 | 0.9736318 | 0.0127323 | 0.9736293 | 0.008544628
|  |  | 240492 | 1.00313 | 0.9994305 | 0.0004072093 | 0.9999501 | 0.09528865 | 0.9999457 | 0.1373278 |  |  | 464646 | 0.9937554 | 0.9866385 | 0.001339724 | 0.9961846 | 0.003070999 | 0.996187 | 0.004533002 |  |  | 359760 | 0.978742 | 0.9670213 | 0.00404411 | 0.9835011 | 0.005669096 | 0.9835001 | 0.006850922 |  |  | 507180 | 0.9935117 | 0.9150489 | 0.007832842 | 0.9815654 | 0.008619296 | 0.981561 | 0.01174423 |  |  | 807960 | 0.9644167 | 0.8678712 | 0.01482022 | 0.9736488 | 0.01273152 | 0.9736462 | 0.008544137
|  |  | 240792 | 1.00313 | 0.9994305 | 0.0004072093 | 0.9999501 | 0.09528865 | 0.9999457 | 0.1373278 |  |  | 464946 | 0.9937554 | 0.9866385 | 0.001339724 | 0.9961862 | 0.003071022 | 0.9961886 | 0.004532917 |  |  | 360060 | 0.978742 | 0.9670213 | 0.00404411 | 0.9835234 | 0.005668626 | 0.9835223 | 0.006850447 |  |  | 507480 | 0.9918302 | 0.9150489 | 0.007832842 | 0.9815709 | 0.008619198 | 0.9815665 | 0.01174403 |  |  | 808260 | 0.9644167 | 0.8678712 | 0.01482022 | 0.9736657 | 0.01273075 | 0.9736631 | 0.008543647
|  |  | 241092 | 1.00313 | 0.9994305 | 0.0004072093 | 0.9999501 | 0.09528865 | 0.9999457 | 0.1373278 |  |  | 465246 | 0.9937554 | 0.9866385 | 0.001339724 | 0.9961878 | 0.003071045 | 0.9961902 | 0.004532832 |  |  | 360360 | 0.977663 | 0.9670213 | 0.00404411 | 0.9835456 | 0.005668155 | 0.9835446 | 0.006849971 |  |  | 507780 | 0.9918302 | 0.9150489 | 0.007832842 | 0.9815763 | 0.0086191 | 0.9815719 | 0.01174383 |  |  | 808560 | 0.9666547 | 0.8678712 | 0.01482022 | 0.9736826 | 0.01272998 | 0.97368 | 0.008543158
|  |  | 241392 | 1.004026 | 0.9994305 | 0.0004072093 | 0.9999501 | 0.09528865 | 0.9999457 | 0.1373278 |  |  | 465546 | 0.9937554 | 0.9866385 | 0.001339724 | 0.9961894 | 0.003071068 | 0.9961918 | 0.004532748 |  |  | 360660 | 0.978742 | 0.9670213 | 0.00404411 | 0.9835678 | 0.005667685 | 0.9835668 | 0.006849496 |  |  | 508080 | 0.9918302 | 0.9150489 | 0.007832842 | 0.9815818 | 0.008619002 | 0.9815773 | 0.01174363 |  |  | 808860 | 0.9733685 | 0.8678712 | 0.01482022 | 0.9736995 | 0.01272921 | 0.9736969 | 0.008542669
|  |  | 241692 | 1.002234 | 0.9994305 | 0.0004072093 | 0.9999501 | 0.09528865 | 0.9999457 | 0.1373278 |  |  | 465846 | 0.9947158 | 0.9866385 | 0.001339724 | 0.9961909 | 0.003071091 | 0.9961934 | 0.004532664 |  |  | 360960 | 0.978742 | 0.9670213 | 0.00404411 | 0.98359 | 0.005667214 | 0.9835889 | 0.00684902 |  |  | 508380 | 0.9918302 | 0.9150489 | 0.007832842 | 0.9815872 | 0.008618905 | 0.9815827 | 0.01174343 |  |  | 809160 | 0.9688926 | 0.8678712 | 0.01482022 | 0.9737163 | 0.01272843 | 0.9737137 | 0.008542181
|  |  | 241992 | 1.00313 | 0.9994305 | 0.0004072093 | 0.9999501 | 0.09528865 | 0.9999457 | 0.1373278 |  |  | 466146 | 0.9927949 | 0.9866385 | 0.001339724 | 0.9961925 | 0.003071114 | 0.996195 | 0.004532581 |  |  | 361260 | 0.977663 | 0.9670213 | 0.00404411 | 0.9836121 | 0.005666744 | 0.9836111 | 0.006848545 |  |  | 508680 | 0.9935117 | 0.9150489 | 0.007832842 | 0.9815926 | 0.008618808 | 0.9815881 | 0.01174323 |  |  | 809460 | 0.9733685 | 0.8678712 | 0.01482022 | 0.9737332 | 0.01272766 | 0.9737306 | 0.008541693
|  |  | 242292 | 1.00313 | 0.9994305 | 0.0004072093 | 0.9999501 | 0.09528865 | 0.9999457 | 0.1373278 |  |  | 466446 | 0.9927949 | 0.9866385 | 0.001339724 | 0.9961941 | 0.003071137 | 0.9961965 | 0.004532498 |  |  | 361560 | 0.978742 | 0.9670213 | 0.00404411 | 0.9836342 | 0.005666274 | 0.9836332 | 0.00684807 |  |  | 508980 | 0.9935117 | 0.9150489 | 0.007832842 | 0.9815979 | 0.008618712 | 0.9815935 | 0.01174303 |  |  | 809760 | 0.9644167 | 0.8678712 | 0.01482022 | 0.97375 | 0.0127269 | 0.9737474 | 0.008541207
|  |  | 242592 | 1.00313 | 0.9994305 | 0.0004072093 | 0.9999501 | 0.09528865 | 0.9999457 | 0.1373278 |  |  | 466746 | 0.9937554 | 0.9866385 | 0.001339724 | 0.9961957 | 0.00307116 | 0.9961981 | 0.004532415 |  |  | 361860 | 0.978742 | 0.9670213 | 0.00404411 | 0.9836562 | 0.005665803 | 0.9836552 | 0.006847594 |  |  | 509280 | 0.9935117 | 0.9150489 | 0.007832842 | 0.9816033 | 0.008618617 | 0.9815988 | 0.01174283 |  |  | 810060 | 0.9577029 | 0.8678712 | 0.01482022 | 0.9737668 | 0.01272613 | 0.9737642 | 0.008540721
|  |  | 242892 | 1.002234 | 0.9994305 | 0.0004072093 | 0.9999501 | 0.09528865 | 0.9999457 | 0.1373278 |  |  | 467046 | 0.9947158 | 0.9866385 | 0.001339724 | 0.9961972 | 0.003071183 | 0.9961997 | 0.004532333 |  |  | 362160 | 0.978742 | 0.9670213 | 0.00404411 | 0.9836783 | 0.005665333 | 0.9836772 | 0.006847119 |  |  | 509580 | 0.9918302 | 0.9150489 | 0.007832842 | 0.9816087 | 0.008618522 | 0.9816042 | 0.01174263 |  |  | 810360 | 0.9577029 | 0.8678712 | 0.01482022 | 0.9737836 | 0.01272536 | 0.9737809 | 0.008540235
|  |  | 243192 | 1.002234 | 0.9994305 | 0.0004072093 | 0.9999501 | 0.09528865 | 0.9999457 | 0.1373278 |  |  | 467346 | 0.9947158 | 0.9866385 | 0.001339724 | 0.9961988 | 0.003071205 | 0.9962012 | 0.004532251 |  |  | 362460 | 0.977663 | 0.9670213 | 0.00404411 | 0.9837003 | 0.005664863 | 0.9836992 | 0.006846644 |  |  | 509880 | 0.9935117 | 0.9150489 | 0.007832842 | 0.981614 | 0.008618427 | 0.9816095 | 0.01174244 |  |  | 810660 | 0.9666547 | 0.8678712 | 0.01482022 | 0.9738003 | 0.0127246 | 0.9737977 | 0.008539751
|  |  | 243492 | 1.00313 | 0.9994305 | 0.0004072093 | 0.9999501 | 0.09528865 | 0.9999457 | 0.1373278 |  |  | 467646 | 0.9947158 | 0.9866385 | 0.001339724 | 0.9962003 | 0.003071228 | 0.9962028 | 0.00453217 |  |  | 362760 | 0.979821 | 0.9670213 | 0.00404411 | 0.9837222 | 0.005664393 | 0.9837212 | 0.006846168 |  |  | 510180 | 0.9935117 | 0.9150489 | 0.007832842 | 0.9816193 | 0.008618333 | 0.9816148 | 0.01174224 |  |  | 810960 | 0.9733685 | 0.8678712 | 0.01482022 | 0.9738171 | 0.01272383 | 0.9738144 | 0.008539267
|  |  | 243792 | 1.002234 | 0.9994305 | 0.0004072093 | 0.9999501 | 0.09528865 | 0.9999457 | 0.1373278 |  |  | 467946 | 0.9947158 | 0.9866385 | 0.001339724 | 0.9962019 | 0.003071251 | 0.9962044 | 0.004532089 |  |  | 363060 | 0.977663 | 0.9670213 | 0.00404411 | 0.9837441 | 0.005663922 | 0.9837431 | 0.006845693 |  |  | 510480 | 0.9935117 | 0.9150489 | 0.007832842 | 0.9816246 | 0.00861824 | 0.9816202 | 0.01174205 |  |  | 811260 | 0.9733685 | 0.8678712 | 0.01482022 | 0.9738338 | 0.01272307 | 0.9738312 | 0.008538783
|  |  | 244092 | 1.004026 | 0.9994305 | 0.0004072093 | 0.9999501 | 0.09528865 | 0.9999457 | 0.1373278 |  |  | 468246 | 0.9956763 | 0.9866385 | 0.001339724 | 0.9962034 | 0.003071274 | 0.9962059 | 0.004532008 |  |  | 363360 | 0.978742 | 0.9670213 | 0.00404411 | 0.983766 | 0.005663452 | 0.983765 | 0.006845217 |  |  | 510780 | 0.9918302 | 0.9150489 | 0.007832842 | 0.9816299 | 0.008618147 | 0.9816254 | 0.01174186 |  |  | 811560 | 0.9666547 | 0.8678712 | 0.01482022 | 0.9738505 | 0.01272231 | 0.9738479 | 0.008538301
|  |  | 244392 | 1.00313 | 0.9994305 | 0.0004072093 | 0.9999501 | 0.09528865 | 0.9999457 | 0.1373278 |  |  | 468546 | 0.9947158 | 0.9866385 | 0.001339724 | 0.996205 | 0.003071297 | 0.9962075 | 0.004531928 |  |  | 363660 | 0.978742 | 0.9670213 | 0.00404411 | 0.9837878 | 0.005662982 | 0.9837868 | 0.006844742 |  |  | 511080 | 0.9918302 | 0.9150489 | 0.007832842 | 0.9816352 | 0.008618054 | 0.9816307 | 0.01174166 |  |  | 811860 | 0.9688926 | 0.8678712 | 0.01482022 | 0.9738672 | 0.01272154 | 0.9738645 | 0.008537819
|  |  | 244692 | 1.00313 | 0.9994305 | 0.0004072093 | 0.9999501 | 0.09528865 | 0.9999457 | 0.1373278 |  |  | 468846 | 0.9956763 | 0.9866385 | 0.001339724 | 0.9962065 | 0.00307132 | 0.996209 | 0.004531848 |  |  | 363960 | 0.9809 | 0.9670213 | 0.00404411 | 0.9838096 | 0.005662512 | 0.9838086 | 0.006844267 |  |  | 511380 | 0.9951932 | 0.9150489 | 0.007832842 | 0.9816405 | 0.008617963 | 0.981636 | 0.01174147 |  |  | 812160 | 0.9666547 | 0.8678712 | 0.01482022 | 0.9738839 | 0.01272078 | 0.9738812 | 0.008537338
|  |  | 244992 | 1.002234 | 0.9994305 | 0.0004072093 | 0.9999501 | 0.09528865 | 0.9999457 | 0.1373278 |  |  | 469146 | 0.9956763 | 0.9866385 | 0.001339724 | 0.9962081 | 0.003071343 | 0.9962106 | 0.004531769 |  |  | 364260 | 0.978742 | 0.9670213 | 0.00404411 | 0.9838314 | 0.005662043 | 0.9838304 | 0.006843792 |  |  | 511680 | 0.9968746 | 0.9150489 | 0.007832842 | 0.9816457 | 0.008617871 | 0.9816412 | 0.01174128 |  |  | 812460 | 0.9688926 | 0.8678712 | 0.01482022 | 0.9739005 | 0.01272002 | 0.9738978 | 0.008536857
|  |  | 245292 | 1.004026 | 0.9994305 | 0.0004072093 | 0.9999501 | 0.09528865 | 0.9999457 | 0.1373278 |  |  | 469446 | 0.9937554 | 0.9866385 | 0.001339724 | 0.9962096 | 0.003071366 | 0.9962121 | 0.00453169 |  |  | 364560 | 0.978742 | 0.9670213 | 0.00404411 | 0.9838532 | 0.005661573 | 0.9838521 | 0.006843316 |  |  | 511980 | 0.9935117 | 0.9150489 | 0.007832842 | 0.981651 | 0.00861778 | 0.9816465 | 0.01174109 |  |  | 812760 | 0.9733685 | 0.8678712 | 0.01482022 | 0.9739172 | 0.01271927 | 0.9739145 | 0.008536377
|  |  | 245592 | 1.002234 | 0.9994305 | 0.0004072093 | 0.9999501 | 0.09528865 | 0.9999457 | 0.1373278 |  |  | 469746 | 0.9947158 | 0.9866385 | 0.001339724 | 0.9962111 | 0.003071388 | 0.9962136 | 0.004531611 |  |  | 364860 | 0.978742 | 0.9670213 | 0.00404411 | 0.9838749 | 0.005661103 | 0.9838738 | 0.006842841 |  |  | 512280 | 0.9951932 | 0.9150489 | 0.007832842 | 0.9816562 | 0.00861769 | 0.9816517 | 0.01174091 |  |  | 813060 | 0.9688926 | 0.8678712 | 0.01482022 | 0.9739338 | 0.01271851 | 0.9739311 | 0.008535898
|  |  | 245892 | 1.002234 | 0.9994305 | 0.0004072093 | 0.9999501 | 0.09528865 | 0.9999457 | 0.1373278 |  |  | 470046 | 0.9947158 | 0.9866385 | 0.001339724 | 0.9962126 | 0.003071411 | 0.9962152 | 0.004531533 |  |  | 365160 | 0.977663 | 0.9670213 | 0.00404411 | 0.9838965 | 0.005660633 | 0.9838955 | 0.006842366 |  |  | 512580 | 0.9935117 | 0.9150489 | 0.007832842 | 0.9816614 | 0.0086176 | 0.9816569 | 0.01174072 |  |  | 813360 | 0.9733685 | 0.8678712 | 0.01482022 | 0.9739504 | 0.01271775 | 0.9739477 | 0.008535419
|  |  | 246192 | 1.00313 | 0.9994305 | 0.0004072093 | 0.9999501 | 0.09528865 | 0.9999457 | 0.1373278 |  |  | 470346 | 0.9947158 | 0.9866385 | 0.001339724 | 0.9962142 | 0.003071434 | 0.9962167 | 0.004531455 |  |  | 365460 | 0.979821 | 0.9670213 | 0.00404411 | 0.9839182 | 0.005660164 | 0.9839171 | 0.006841891 |  |  | 512880 | 0.9951932 | 0.9150489 | 0.007832842 | 0.9816666 | 0.00861751 | 0.9816621 | 0.01174053 |  |  | 813660 | 0.9711305 | 0.8678712 | 0.01482022 | 0.9739669 | 0.012717 | 0.9739642 | 0.008534941
|  |  | 246492 | 1.00313 | 0.9994305 | 0.0004072093 | 0.9999501 | 0.09528865 | 0.9999457 | 0.1373278 |  |  | 470646 | 0.9956763 | 0.9866385 | 0.001339724 | 0.9962157 | 0.003071457 | 0.9962182 | 0.004531377 |  |  | 365760 | 0.978742 | 0.9670213 | 0.00404411 | 0.9839398 | 0.005659694 | 0.9839387 | 0.006841416 |  |  | 513180 | 0.9935117 | 0.9150489 | 0.007832842 | 0.9816718 | 0.008617421 | 0.9816672 | 0.01174035 |  |  | 813960 | 0.9711305 | 0.8678712 | 0.01482022 | 0.9739835 | 0.01271624 | 0.9739808 | 0.008534464
|  |  | 246792 | 1.002234 | 0.9994305 | 0.0004072093 | 0.9999501 | 0.09528865 | 0.9999457 | 0.1373278 |  |  | 470946 | 0.9947158 | 0.9866385 | 0.001339724 | 0.9962172 | 0.00307148 | 0.9962197 | 0.0045313 |  |  | 366060 | 0.981979 | 0.9670213 | 0.00404411 | 0.9839613 | 0.005659225 | 0.9839603 | 0.006840941 |  |  | 513480 | 0.9918302 | 0.9150489 | 0.007832842 | 0.9816769 | 0.008617333 | 0.9816724 | 0.01174016 |  |  | 814260 | 0.9711305 | 0.8678712 | 0.01482022 | 0.974 | 0.01271549 | 0.9739973 | 0.008533987
|  |  | 247092 | 1.004026 | 0.9994305 | 0.0004072093 | 0.9999501 | 0.09528865 | 0.9999457 | 0.1373278 |  |  | 471246 | 0.9937554 | 0.9866385 | 0.001339724 | 0.9962187 | 0.003071502 | 0.9962212 | 0.004531223 |  |  | 366360 | 0.9809 | 0.9670213 | 0.00404411 | 0.9839828 | 0.005658756 | 0.9839818 | 0.006840466 |  |  | 513780 | 0.9918302 | 0.9150489 | 0.007832842 | 0.9816821 | 0.008617245 | 0.9816775 | 0.01173998 |  |  | 814560 | 0.9688926 | 0.8678712 | 0.01482022 | 0.9740165 | 0.01271474 | 0.9740138 | 0.008533512
|  |  | 247392 | 1.00313 | 0.9994305 | 0.0004072093 | 0.9999501 | 0.09528865 | 0.9999457 | 0.1373278 |  |  | 471546 | 0.9937554 | 0.9866385 | 0.001339724 | 0.9962202 | 0.003071525 | 0.9962227 | 0.004531147 |  |  | 366660 | 0.977663 | 0.9670213 | 0.00404411 | 0.9840043 | 0.005658286 | 0.9840033 | 0.006839991 |  |  | 514080 | 0.9901487 | 0.9150489 | 0.007832842 | 0.9816872 | 0.008617157 | 0.9816827 | 0.01173979 |  |  | 814860 | 0.9644167 | 0.8678712 | 0.01482022 | 0.974033 | 0.01271399 | 0.9740303 | 0.008533036
|  |  | 247692 | 1.001338 | 0.9994305 | 0.0004072093 | 0.9999501 | 0.09528865 | 0.9999457 | 0.1373278 |  |  | 471846 | 0.9937554 | 0.9866385 | 0.001339724 | 0.9962217 | 0.003071548 | 0.9962243 | 0.004531071 |  |  | 366960 | 0.978742 | 0.9670213 | 0.00404411 | 0.9840258 | 0.005657817 | 0.9840248 | 0.006839516 |  |  | 514380 | 0.9918302 | 0.9150489 | 0.007832842 | 0.9816923 | 0.00861707 | 0.9816878 | 0.01173961 |  |  | 815160 | 0.9778444 | 0.8678712 | 0.01482022 | 0.9740495 | 0.01271324 | 0.9740468 | 0.008532562
|  |  | 247992 | 1.002234 | 0.9994305 | 0.0004072093 | 0.9999501 | 0.09528865 | 0.9999457 | 0.1373278 |  |  | 472146 | 0.9947158 | 0.9866385 | 0.001339724 | 0.9962232 | 0.003071571 | 0.9962258 | 0.004530995 |  |  | 367260 | 0.979821 | 0.9670213 | 0.00404411 | 0.9840472 | 0.005657348 | 0.9840462 | 0.006839041 |  |  | 514680 | 0.9935117 | 0.9150489 | 0.007832842 | 0.9816974 | 0.008616984 | 0.9816929 | 0.01173943 |  |  | 815460 | 0.9711305 | 0.8678712 | 0.01482022 | 0.974066 | 0.01271249 | 0.9740632 | 0.008532088
|  |  | 248292 | 1.00313 | 0.9994305 | 0.0004072093 | 0.9999501 | 0.09528865 | 0.9999457 | 0.1373278 |  |  | 472446 | 0.9947158 | 0.9866385 | 0.001339724 | 0.9962247 | 0.003071593 | 0.9962273 | 0.00453092 |  |  | 367560 | 0.978742 | 0.9670213 | 0.00404411 | 0.9840686 | 0.005656879 | 0.9840676 | 0.006838567 |  |  | 514980 | 0.9935117 | 0.9150489 | 0.007832842 | 0.9817025 | 0.008616898 | 0.981698 | 0.01173925 |  |  | 815760 | 0.9756064 | 0.8678712 | 0.01482022 | 0.9740824 | 0.01271174 | 0.9740797 | 0.008531615
|  |  | 248592 | 1.002234 | 0.9994305 | 0.0004072093 | 0.9999501 | 0.09528865 | 0.9999457 | 0.1373278 |  |  | 472746 | 0.9947158 | 0.9866385 | 0.001339724 | 0.9962262 | 0.003071616 | 0.9962287 | 0.004530845 |  |  | 367860 | 0.978742 | 0.9670213 | 0.00404411 | 0.98409 | 0.00565641 | 0.984089 | 0.006838092 |  |  | 515280 | 0.9951932 | 0.9150489 | 0.007832842 | 0.9817076 | 0.008616812 | 0.9817031 | 0.01173907 |  |  | 816060 | 0.9733685 | 0.8678712 | 0.01482022 | 0.9740988 | 0.012711 | 0.9740961 | 0.008531142
|  |  | 248892 | 1.004922 | 0.9994305 | 0.0004072093 | 0.9999501 | 0.09528865 | 0.9999457 | 0.1373278 |  |  | 473046 | 0.9947158 | 0.9866385 | 0.001339724 | 0.9962277 | 0.003071639 | 0.9962302 | 0.004530771 |  |  | 368160 | 0.978742 | 0.9670213 | 0.00404411 | 0.9841113 | 0.005655942 | 0.9841103 | 0.006837618 |  |  | 515580 | 0.9901487 | 0.9150489 | 0.007832842 | 0.9817127 | 0.008616727 | 0.9817081 | 0.01173889 |  |  | 816360 | 0.9711305 | 0.8678712 | 0.01482022 | 0.9741152 | 0.01271025 | 0.9741125 | 0.00853067
|  |  | 249192 | 1.002234 | 0.9994305 | 0.0004072093 | 0.9999501 | 0.09528865 | 0.9999457 | 0.1373278 |  |  | 473346 | 0.9947158 | 0.9866385 | 0.001339724 | 0.9962291 | 0.003071661 | 0.9962317 | 0.004530697 |  |  | 368460 | 0.979821 | 0.9670213 | 0.00404411 | 0.9841326 | 0.005655473 | 0.9841316 | 0.006837143 |  |  | 515880 | 0.9901487 | 0.9150489 | 0.007832842 | 0.9817177 | 0.008616642 | 0.9817132 | 0.01173871 |  |  | 816660 | 0.9711305 | 0.8678712 | 0.01482022 | 0.9741316 | 0.0127095 | 0.9741289 | 0.008530199
|  |  | 249492 | 1.00313 | 0.9994305 | 0.0004072093 | 0.9999501 | 0.09528865 | 0.9999457 | 0.1373278 |  |  | 473646 | 0.9947158 | 0.9866385 | 0.001339724 | 0.9962306 | 0.003071684 | 0.9962332 | 0.004530623 |  |  | 368760 | 0.9809 | 0.9670213 | 0.00404411 | 0.9841538 | 0.005655005 | 0.9841528 | 0.006836669 |  |  | 516180 | 0.9918302 | 0.9150489 | 0.007832842 | 0.9817228 | 0.008616558 | 0.9817182 | 0.01173853 |  |  | 816960 | 0.9711305 | 0.8678712 | 0.01482022 | 0.974148 | 0.01270876 | 0.9741452 | 0.008529728
|  |  | 249792 | 1.00313 | 0.9994305 | 0.0004072093 | 0.9999501 | 0.09528865 | 0.9999457 | 0.1373278 |  |  | 473946 | 0.9947158 | 0.9866385 | 0.001339724 | 0.9962321 | 0.003071706 | 0.9962347 | 0.004530549 |  |  | 369060 | 0.981979 | 0.9670213 | 0.00404411 | 0.984175 | 0.005654536 | 0.984174 | 0.006836194 |  |  | 516480 | 0.9918302 | 0.9150489 | 0.007832842 | 0.9817278 | 0.008616474 | 0.9817232 | 0.01173836 |  |  | 817260 | 0.9756064 | 0.8678712 | 0.01482022 | 0.9741643 | 0.01270802 | 0.9741616 | 0.008529258
|  |  | 250092 | 1.00313 | 0.9994305 | 0.0004072093 | 0.9999501 | 0.09528865 | 0.9999457 | 0.1373278 |  |  | 474246 | 0.9947158 | 0.9866385 | 0.001339724 | 0.9962335 | 0.003071729 | 0.9962362 | 0.004530476 |  |  | 369360 | 0.977663 | 0.9670213 | 0.00404411 | 0.9841962 | 0.005654068 | 0.9841952 | 0.00683572 |  |  | 516780 | 0.9951932 | 0.9150489 | 0.007832842 | 0.9817328 | 0.008616391 | 0.9817283 | 0.01173818 |  |  | 817560 | 0.9756064 | 0.8678712 | 0.01482022 | 0.9741807 | 0.01270728 | 0.9741779 | 0.008528789
|  |  | 250392 | 1.002234 | 0.9994305 | 0.0004072093 | 0.9999501 | 0.09528865 | 0.9999457 | 0.1373278 |  |  | 474546 | 0.9947158 | 0.9866385 | 0.001339724 | 0.996235 | 0.003071752 | 0.9962376 | 0.004530404 |  |  | 369660 | 0.978742 | 0.9670213 | 0.00404411 | 0.9842174 | 0.0056536 | 0.9842164 | 0.006835246 |  |  | 517080 | 0.9935117 | 0.9150489 | 0.007832842 | 0.9817378 | 0.008616308 | 0.9817332 | 0.01173801 |  |  | 817860 | 0.9688926 | 0.8678712 | 0.01482022 | 0.974197 | 0.01270654 | 0.9741942 | 0.008528321
|  |  | 250692 | 1.00313 | 0.9994305 | 0.0004072093 | 0.9999501 | 0.09528865 | 0.9999457 | 0.1373278 |  |  | 474846 | 0.9956763 | 0.9866385 | 0.001339724 | 0.9962365 | 0.003071774 | 0.9962391 | 0.004530331 |  |  | 369960 | 0.978742 | 0.9670213 | 0.00404411 | 0.9842385 | 0.005653132 | 0.9842375 | 0.006834772 |  |  | 517380 | 0.9935117 | 0.9150489 | 0.007832842 | 0.9817428 | 0.008616226 | 0.9817382 | 0.01173783 |  |  | 818160 | 0.9711305 | 0.8678712 | 0.01482022 | 0.9742133 | 0.0127058 | 0.9742105 | 0.008527853
|  |  | 250992 | 1.00313 | 0.9994305 | 0.0004072093 | 0.9999501 | 0.09528865 | 0.9999457 | 0.1373278 |  |  | 475146 | 0.9956763 | 0.9866385 | 0.001339724 | 0.9962379 | 0.003071797 | 0.9962406 | 0.004530259 |  |  | 370260 | 0.978742 | 0.9670213 | 0.00404411 | 0.9842596 | 0.005652664 | 0.9842586 | 0.006834298 |  |  | 517680 | 0.9918302 | 0.9150489 | 0.007832842 | 0.9817478 | 0.008616144 | 0.9817432 | 0.01173766 |  |  | 818460 | 0.9666547 | 0.8678712 | 0.01482022 | 0.9742295 | 0.01270506 | 0.9742267 | 0.008527385
|  |  | 251292 | 1.00313 | 0.9994305 | 0.0004072093 | 0.9999501 | 0.09528865 | 0.9999457 | 0.1373278 |  |  | 475446 | 0.9947158 | 0.9866385 | 0.001339724 | 0.9962394 | 0.003071819 | 0.996242 | 0.004530188 |  |  | 370560 | 0.979821 | 0.9670213 | 0.00404411 | 0.9842806 | 0.005652196 | 0.9842796 | 0.006833824 |  |  | 517980 | 0.9935117 | 0.9150489 | 0.007832842 | 0.9817527 | 0.008616062 | 0.9817481 | 0.01173749 |  |  | 818760 | 0.9733685 | 0.8678712 | 0.01482022 | 0.9742458 | 0.01270432 | 0.974243 | 0.008526919
|  |  | 251592 | 1.00313 | 0.9994305 | 0.0004072093 | 0.9999501 | 0.09528865 | 0.9999457 | 0.1373278 |  |  | 475746 | 0.9947158 | 0.9866385 | 0.001339724 | 0.9962408 | 0.003071842 | 0.9962435 | 0.004530116 |  |  | 370860 | 0.979821 | 0.9670213 | 0.00404411 | 0.9843016 | 0.005651728 | 0.9843006 | 0.00683335 |  |  | 518280 | 0.9901487 | 0.9150489 | 0.007832842 | 0.9817577 | 0.008615981 | 0.9817531 | 0.01173732 |  |  | 819060 | 0.9644167 | 0.8678712 | 0.01482022 | 0.974262 | 0.01270359 | 0.9742592 | 0.008526453
|  |  | 251892 | 1.00313 | 0.9994305 | 0.0004072093 | 0.9999501 | 0.09528865 | 0.9999457 | 0.1373278 |  |  | 476046 | 0.9947158 | 0.9866385 | 0.001339724 | 0.9962423 | 0.003071864 | 0.9962449 | 0.004530046 |  |  | 371160 | 0.981979 | 0.9670213 | 0.00404411 | 0.9843226 | 0.005651261 | 0.9843216 | 0.006832876 |  |  | 518580 | 0.9918302 | 0.9150489 | 0.007832842 | 0.9817626 | 0.008615901 | 0.981758 | 0.01173715 |  |  | 819360 | 0.9756064 | 0.8678712 | 0.01482022 | 0.9742783 | 0.01270285 | 0.9742754 | 0.008525987
|  |  | 252192 | 1.00313 | 0.9994305 | 0.0004072093 | 0.9999501 | 0.09528865 | 0.9999457 | 0.1373278 |  |  | 476346 | 0.9937554 | 0.9866385 | 0.001339724 | 0.9962437 | 0.003071887 | 0.9962464 | 0.004529975 |  |  | 371460 | 0.981979 | 0.9670213 | 0.00404411 | 0.9843435 | 0.005650794 | 0.9843425 | 0.006832403 |  |  | 518880 | 0.9935117 | 0.9150489 | 0.007832842 | 0.9817675 | 0.008615821 | 0.9817629 | 0.01173698 |  |  | 819660 | 0.9666547 | 0.8678712 | 0.01482022 | 0.9742945 | 0.01270212 | 0.9742916 | 0.008525523
|  |  | 252492 | 1.00313 | 0.9994305 | 0.0004072093 | 0.9999501 | 0.09528865 | 0.9999457 | 0.1373278 |  |  | 476646 | 0.9937554 | 0.9866385 | 0.001339724 | 0.9962451 | 0.003071909 | 0.9962478 | 0.004529905 |  |  | 371760 | 0.979821 | 0.9670213 | 0.00404411 | 0.9843644 | 0.005650326 | 0.9843635 | 0.006831929 |  |  | 519180 | 0.9935117 | 0.9150489 | 0.007832842 | 0.9817724 | 0.008615741 | 0.9817678 | 0.01173681 |  |  | 819960 | 0.9688926 | 0.8678712 | 0.01482022 | 0.9743106 | 0.01270138 | 0.9743078 | 0.008525059
|  |  | 252792 | 1.004026 | 0.9994305 | 0.0004072093 | 0.9999501 | 0.09528865 | 0.9999457 | 0.1373278 |  |  | 476946 | 0.9956763 | 0.9866385 | 0.001339724 | 0.9962466 | 0.003071932 | 0.9962492 | 0.004529835 |  |  | 372060 | 0.979821 | 0.9670213 | 0.00404411 | 0.9843853 | 0.005649859 | 0.9843843 | 0.006831456 |  |  | 519480 | 0.9918302 | 0.9150489 | 0.007832842 | 0.9817773 | 0.008615662 | 0.9817727 | 0.01173664 |  |  | 820260 | 0.9688926 | 0.8678712 | 0.01482022 | 0.9743268 | 0.01270065 | 0.9743239 | 0.008524596
|  |  | 253092 | 1.004026 | 0.9994305 | 0.0004072093 | 0.9999501 | 0.09528865 | 0.9999457 | 0.1373278 |  |  | 477246 | 0.9937554 | 0.9866385 | 0.001339724 | 0.996248 | 0.003071954 | 0.9962507 | 0.004529765 |  |  | 372360 | 0.978742 | 0.9670213 | 0.00404411 | 0.9844062 | 0.005649392 | 0.9844052 | 0.006830983 |  |  | 519780 | 0.9918302 | 0.9150489 | 0.007832842 | 0.9817822 | 0.008615583 | 0.9817776 | 0.01173647 |  |  | 820560 | 0.9666547 | 0.8678712 | 0.01482022 | 0.9743429 | 0.01269992 | 0.9743401 | 0.008524133
|  |  | 253392 | 1.00313 | 0.9994305 | 0.0004072093 | 0.9999501 | 0.09528865 | 0.9999457 | 0.1373278 |  |  | 477546 | 0.9937554 | 0.9866385 | 0.001339724 | 0.9962494 | 0.003071977 | 0.9962521 | 0.004529696 |  |  | 372660 | 0.979821 | 0.9670213 | 0.00404411 | 0.984427 | 0.005648925 | 0.984426 | 0.00683051 |  |  | 520080 | 0.9951932 | 0.9150489 | 0.007832842 | 0.981787 | 0.008615505 | 0.9817824 | 0.01173631 |  |  | 820860 | 0.9711305 | 0.8678712 | 0.01482022 | 0.9743591 | 0.01269919 | 0.9743562 | 0.008523671
|  |  | 253692 | 1.002234 | 0.9994305 | 0.0004072093 | 0.9999501 | 0.09528865 | 0.9999457 | 0.1373278 |  |  | 477846 | 0.9937554 | 0.9866385 | 0.001339724 | 0.9962509 | 0.003071999 | 0.9962535 | 0.004529628 |  |  | 372960 | 0.979821 | 0.9670213 | 0.00404411 | 0.9844477 | 0.005648459 | 0.9844468 | 0.006830037 |  |  | 520380 | 0.9918302 | 0.9150489 | 0.007832842 | 0.9817919 | 0.008615427 | 0.9817873 | 0.01173614 |  |  | 821160 | 0.9733685 | 0.8678712 | 0.01482022 | 0.9743752 | 0.01269846 | 0.9743723 | 0.00852321
|  |  | 253992 | 1.004026 | 0.9994305 | 0.0004072093 | 0.9999501 | 0.09528865 | 0.9999457 | 0.1373278 |  |  | 478146 | 0.9947158 | 0.9866385 | 0.001339724 | 0.9962523 | 0.003072021 | 0.996255 | 0.004529559 |  |  | 373260 | 0.9809 | 0.9670213 | 0.00404411 | 0.9844685 | 0.005647992 | 0.9844675 | 0.006829564 |  |  | 520680 | 0.9918302 | 0.9150489 | 0.007832842 | 0.9817967 | 0.00861535 | 0.9817921 | 0.01173598 |  |  | 821460 | 0.9733685 | 0.8678712 | 0.01482022 | 0.9743913 | 0.01269773 | 0.9743884 | 0.008522749
|  |  | 254292 | 1.002234 | 0.9994305 | 0.0004072093 | 0.9999501 | 0.09528865 | 0.9999457 | 0.1373278 |  |  | 478446 | 0.9937554 | 0.9866385 | 0.001339724 | 0.9962537 | 0.003072044 | 0.9962564 | 0.004529491 |  |  | 373560 | 0.979821 | 0.9670213 | 0.00404411 | 0.9844892 | 0.005647526 | 0.9844882 | 0.006829091 |  |  | 520980 | 0.9935117 | 0.9150489 | 0.007832842 | 0.9818016 | 0.008615273 | 0.9817969 | 0.01173581 |  |  | 821760 | 0.9733685 | 0.8678712 | 0.01482022 | 0.9744073 | 0.012697 | 0.9744044 | 0.008522289
|  |  | 254592 | 1.002234 | 0.9994305 | 0.0004072093 | 0.9999501 | 0.09528865 | 0.9999457 | 0.1373278 |  |  | 478746 | 0.9947158 | 0.9866385 | 0.001339724 | 0.9962551 | 0.003072066 | 0.9962578 | 0.004529423 |  |  | 373860 | 0.9809 | 0.9670213 | 0.00404411 | 0.9845099 | 0.00564706 | 0.9845089 | 0.006828618 |  |  | 521280 | 0.9935117 | 0.9150489 | 0.007832842 | 0.9818064 | 0.008615196 | 0.9818017 | 0.01173565 |  |  | 822060 | 0.9733685 | 0.8678712 | 0.01482022 | 0.9744234 | 0.01269628 | 0.9744205 | 0.00852183
|  |  | 254892 | 1.002234 | 0.9994305 | 0.0004072093 | 0.9999501 | 0.09528865 | 0.9999457 | 0.1373278 |  |  | 479046 | 0.9927949 | 0.9866385 | 0.001339724 | 0.9962565 | 0.003072089 | 0.9962592 | 0.004529356 |  |  | 374160 | 0.978742 | 0.9670213 | 0.00404411 | 0.9845305 | 0.005646594 | 0.9845295 | 0.006828146 |  |  | 521580 | 0.9935117 | 0.9150489 | 0.007832842 | 0.9818112 | 0.00861512 | 0.9818065 | 0.01173549 |  |  | 822360 | 0.9711305 | 0.8678712 | 0.01482022 | 0.9744394 | 0.01269555 | 0.9744365 | 0.008521371
|  |  | 255192 | 1.004026 | 0.9994305 | 0.0004072093 | 0.9999501 | 0.09528865 | 0.9999457 | 0.1373278 |  |  | 479346 | 0.9947158 | 0.9866385 | 0.001339724 | 0.9962579 | 0.003072111 | 0.9962606 | 0.004529289 |  |  | 374460 | 0.979821 | 0.9670213 | 0.00404411 | 0.9845511 | 0.005646128 | 0.9845501 | 0.006827674 |  |  | 521880 | 0.9951932 | 0.9150489 | 0.007832842 | 0.9818159 | 0.008615044 | 0.9818113 | 0.01173533 |  |  | 822660 | 0.9733685 | 0.8678712 | 0.01482022 | 0.9744554 | 0.01269483 | 0.9744525 | 0.008520913
|  |  | 255492 | 1.004922 | 0.9994305 | 0.0004072093 | 0.9999501 | 0.09528865 | 0.9999457 | 0.1373278 |  |  | 479646 | 0.9937554 | 0.9866385 | 0.001339724 | 0.9962593 | 0.003072133 | 0.996262 | 0.004529222 |  |  | 374760 | 0.979821 | 0.9670213 | 0.00404411 | 0.9845717 | 0.005645662 | 0.9845707 | 0.006827201 |  |  | 522180 | 0.9951932 | 0.9150489 | 0.007832842 | 0.9818207 | 0.008614969 | 0.9818161 | 0.01173516 |  |  | 822960 | 0.9733685 | 0.8678712 | 0.01482022 | 0.9744714 | 0.01269411 | 0.9744685 | 0.008520455
|  |  | 255792 | 1.004026 | 0.9994305 | 0.0004072093 | 0.9999501 | 0.09528865 | 0.9999457 | 0.1373278 |  |  | 479946 | 0.9947158 | 0.9866385 | 0.001339724 | 0.9962607 | 0.003072155 | 0.9962634 | 0.004529155 |  |  | 375060 | 0.979821 | 0.9670213 | 0.00404411 | 0.9845922 | 0.005645197 | 0.9845912 | 0.006826729 |  |  | 522480 | 0.9918302 | 0.9150489 | 0.007832842 | 0.9818255 | 0.008614894 | 0.9818208 | 0.011735 |  |  | 823260 | 0.9733685 | 0.8678712 | 0.01482022 | 0.9744874 | 0.01269338 | 0.9744845 | 0.008519999
|  |  | 256092 | 1.00313 | 0.9994305 | 0.0004072093 | 0.9999501 | 0.09528865 | 0.9999457 | 0.1373278 |  |  | 480246 | 0.9966367 | 0.9866385 | 0.001339724 | 0.9962621 | 0.003072178 | 0.9962648 | 0.004529089 |  |  | 375360 | 0.9809 | 0.9670213 | 0.00404411 | 0.9846127 | 0.005644731 | 0.9846118 | 0.006826257 |  |  | 522780 | 0.9935117 | 0.9150489 | 0.007832842 | 0.9818302 | 0.00861482 | 0.9818256 | 0.01173485 |  |  | 823560 | 0.9733685 | 0.8678712 | 0.01482022 | 0.9745034 | 0.01269266 | 0.9745004 | 0.008519542
|  |  | 256392 | 1.00313 | 0.9994305 | 0.0004072093 | 0.9999501 | 0.09528865 | 0.9999457 | 0.1373278 |  |  | 480546 | 0.9937554 | 0.9866385 | 0.001339724 | 0.9962635 | 0.0030722 | 0.9962662 | 0.004529024 |  |  | 375660 | 0.981979 | 0.9670213 | 0.00404411 | 0.9846332 | 0.005644266 | 0.9846322 | 0.006825786 |  |  | 523080 | 0.9935117 | 0.9150489 | 0.007832842 | 0.981835 | 0.008614746 | 0.9818303 | 0.01173469 |  |  | 823860 | 0.9688926 | 0.8678712 | 0.01482022 | 0.9745193 | 0.01269194 | 0.9745164 | 0.008519087
|  |  | 256692 | 1.002234 | 0.9994305 | 0.0004072093 | 0.9999501 | 0.09528865 | 0.9999457 | 0.1373278 |  |  | 480846 | 0.9956763 | 0.9866385 | 0.001339724 | 0.9962649 | 0.003072222 | 0.9962676 | 0.004528958 |  |  | 375960 | 0.9809 | 0.9670213 | 0.00404411 | 0.9846536 | 0.005643801 | 0.9846527 | 0.006825314 |  |  | 523380 | 0.9918302 | 0.9150489 | 0.007832842 | 0.9818397 | 0.008614672 | 0.981835 | 0.01173453 |  |  | 824160 | 0.9688926 | 0.8678712 | 0.01482022 | 0.9745352 | 0.01269122 | 0.9745323 | 0.008518632
|  |  | 256992 | 1.004026 | 0.9994305 | 0.0004072093 | 0.9999501 | 0.09528865 | 0.9999457 | 0.1373278 |  |  | 481146 | 0.9947158 | 0.9866385 | 0.001339724 | 0.9962663 | 0.003072244 | 0.996269 | 0.004528893 |  |  | 376260 | 0.979821 | 0.9670213 | 0.00404411 | 0.984674 | 0.005643336 | 0.9846731 | 0.006824842 |  |  | 523680 | 0.9918302 | 0.9150489 | 0.007832842 | 0.9818444 | 0.008614599 | 0.9818397 | 0.01173437 |  |  | 824460 | 0.9733685 | 0.8678712 | 0.01482022 | 0.9745511 | 0.01269051 | 0.9745482 | 0.008518178
|  |  | 257292 | 1.00313 | 0.9994305 | 0.0004072093 | 0.9999501 | 0.09528865 | 0.9999457 | 0.1373278 |  |  | 481446 | 0.9937554 | 0.9866385 | 0.001339724 | 0.9962676 | 0.003072267 | 0.9962704 | 0.004528828 |  |  | 376560 | 0.979821 | 0.9670213 | 0.00404411 | 0.9846944 | 0.005642872 | 0.9846935 | 0.006824371 |  |  | 523980 | 0.9918302 | 0.9150489 | 0.007832842 | 0.9818491 | 0.008614526 | 0.9818444 | 0.01173422 |  |  | 824760 | 0.9756064 | 0.8678712 | 0.01482022 | 0.974567 | 0.01268979 | 0.9745641 | 0.008517724
|  |  | 257592 | 1.002234 | 0.9994305 | 0.0004072093 | 0.9999501 | 0.09528865 | 0.9999457 | 0.1373278 |  |  | 481746 | 0.9937554 | 0.9866385 | 0.001339724 | 0.996269 | 0.003072289 | 0.9962718 | 0.004528764 |  |  | 376860 | 0.979821 | 0.9670213 | 0.00404411 | 0.9847148 | 0.005642407 | 0.9847138 | 0.0068239 |  |  | 524280 | 0.9951932 | 0.9150489 | 0.007832842 | 0.9818538 | 0.008614454 | 0.9818491 | 0.01173406 |  |  | 825060 | 0.9733685 | 0.8678712 | 0.01482022 | 0.9745829 | 0.01268907 | 0.9745799 | 0.008517272
|  |  | 257892 | 1.001338 | 0.9994305 | 0.0004072093 | 0.9999501 | 0.09528865 | 0.9999457 | 0.1373278 |  |  | 482046 | 0.9937554 | 0.9866385 | 0.001339724 | 0.9962704 | 0.003072311 | 0.9962731 | 0.0045287 |  |  | 377160 | 0.9809 | 0.9670213 | 0.00404411 | 0.9847351 | 0.005641943 | 0.9847341 | 0.006823429 |  |  | 524580 | 0.9918302 | 0.9150489 | 0.007832842 | 0.9818584 | 0.008614382 | 0.9818538 | 0.01173391 |  |  | 825360 | 0.9778444 | 0.8678712 | 0.01482022 | 0.9745987 | 0.01268836 | 0.9745958 | 0.008516819
|  |  | 258192 | 1.00313 | 0.9994305 | 0.0004072093 | 0.9999501 | 0.09528865 | 0.9999457 | 0.1373278 |  |  | 482346 | 0.9947158 | 0.9866385 | 0.001339724 | 0.9962717 | 0.003072333 | 0.9962745 | 0.004528636 |  |  | 377460 | 0.979821 | 0.9670213 | 0.00404411 | 0.9847553 | 0.005641479 | 0.9847544 | 0.006822958 |  |  | 524880 | 0.9951932 | 0.9150489 | 0.007832842 | 0.9818631 | 0.00861431 | 0.9818584 | 0.01173375 |  |  | 825660 | 0.9733685 | 0.8678712 | 0.01482022 | 0.9746146 | 0.01268765 | 0.9746116 | 0.008516368
|  |  | 258492 | 1.004026 | 0.9994305 | 0.0004072093 | 0.9999501 | 0.09528865 | 0.9999457 | 0.1373278 |  |  | 482646 | 0.9937554 | 0.9866385 | 0.001339724 | 0.9962731 | 0.003072355 | 0.9962759 | 0.004528573 |  |  | 377760 | 0.978742 | 0.9670213 | 0.00404411 | 0.9847756 | 0.005641015 | 0.9847746 | 0.006822487 |  |  | 525180 | 0.9918302 | 0.9150489 | 0.007832842 | 0.9818677 | 0.008614239 | 0.9818631 | 0.0117336 |  |  | 825960 | 0.9756064 | 0.8678712 | 0.01482022 | 0.9746304 | 0.01268693 | 0.9746274 | 0.008515917
|  |  | 258792 | 1.002234 | 0.9994305 | 0.0004072093 | 0.9999501 | 0.09528865 | 0.9999457 | 0.1373278 |  |  | 482946 | 0.9947158 | 0.9866385 | 0.001339724 | 0.9962745 | 0.003072377 | 0.9962772 | 0.00452851 |  |  | 378060 | 0.977663 | 0.9670213 | 0.00404411 | 0.9847958 | 0.005640551 | 0.9847948 | 0.006822017 |  |  | 525480 | 0.9935117 | 0.9150489 | 0.007832842 | 0.9818724 | 0.008614168 | 0.9818677 | 0.01173345 |  |  | 826260 | 0.9733685 | 0.8678712 | 0.01482022 | 0.9746462 | 0.01268622 | 0.9746432 | 0.008515467
|  |  | 259092 | 1.00313 | 0.9994305 | 0.0004072093 | 0.9999501 | 0.09528865 | 0.9999457 | 0.1373278 |  |  | 483246 | 0.9937554 | 0.9866385 | 0.001339724 | 0.9962758 | 0.0030724 | 0.9962786 | 0.004528447 |  |  | 378360 | 0.979821 | 0.9670213 | 0.00404411 | 0.984816 | 0.005640088 | 0.984815 | 0.006821547 |  |  | 525780 | 0.9935117 | 0.9150489 | 0.007832842 | 0.981877 | 0.008614098 | 0.9818723 | 0.01173329 |  |  | 826560 | 0.9733685 | 0.8678712 | 0.01482022 | 0.974662 | 0.01268551 | 0.974659 | 0.008515017
|  |  | 259392 | 1.00313 | 0.9994305 | 0.0004072093 | 0.9999501 | 0.09528865 | 0.9999457 | 0.1373278 |  |  | 483546 | 0.9947158 | 0.9866385 | 0.001339724 | 0.9962772 | 0.003072422 | 0.99628 | 0.004528384 |  |  | 378660 | 0.9809 | 0.9670213 | 0.00404411 | 0.9848361 | 0.005639624 | 0.9848352 | 0.006821076 |  |  | 526080 | 0.9935117 | 0.9150489 | 0.007832842 | 0.9818816 | 0.008614028 | 0.9818769 | 0.01173314 |  |  | 826860 | 0.9778444 | 0.8678712 | 0.01482022 | 0.9746777 | 0.0126848 | 0.9746747 | 0.008514568
|  |  | 259692 | 1.004922 | 0.9994305 | 0.0004072093 | 0.9999501 | 0.09528865 | 0.9999457 | 0.1373278 |  |  | 483846 | 0.9947158 | 0.9866385 | 0.001339724 | 0.9962785 | 0.003072444 | 0.9962813 | 0.004528322 |  |  | 378960 | 0.9809 | 0.9670213 | 0.00404411 | 0.9848562 | 0.005639161 | 0.9848553 | 0.006820606 |  |  | 526380 | 0.9935117 | 0.9150489 | 0.007832842 | 0.9818862 | 0.008613959 | 0.9818815 | 0.01173299 |  |  | 827160 | 0.9711305 | 0.8678712 | 0.01482022 | 0.9746935 | 0.01268409 | 0.9746904 | 0.008514119
|  |  | 259992 | 1.004026 | 0.9994305 | 0.0004072093 | 0.9999501 | 0.09528865 | 0.9999457 | 0.1373278 |  |  | 484146 | 0.9937554 | 0.9866385 | 0.001339724 | 0.9962799 | 0.003072466 | 0.9962827 | 0.00452826 |  |  | 379260 | 0.979821 | 0.9670213 | 0.00404411 | 0.9848763 | 0.005638698 | 0.9848754 | 0.006820137 |  |  | 526680 | 0.9935117 | 0.9150489 | 0.007832842 | 0.9818907 | 0.00861389 | 0.9818861 | 0.01173284 |  |  | 827460 | 0.9778444 | 0.8678712 | 0.01482022 | 0.9747092 | 0.01268338 | 0.9747062 | 0.008513672
|  |  | 260292 | 1.00313 | 0.9994305 | 0.0004072093 | 0.9999501 | 0.09528865 | 0.9999457 | 0.1373278 |  |  | 484446 | 0.9937554 | 0.9866385 | 0.001339724 | 0.9962812 | 0.003072488 | 0.996284 | 0.004528199 |  |  | 379560 | 0.979821 | 0.9670213 | 0.00404411 | 0.9848964 | 0.005638235 | 0.9848954 | 0.006819667 |  |  | 526980 | 0.9918302 | 0.9150489 | 0.007832842 | 0.9818953 | 0.008613821 | 0.9818906 | 0.01173269 |  |  | 827760 | 0.9733685 | 0.8678712 | 0.01482022 | 0.9747249 | 0.01268268 | 0.9747219 | 0.008513225
|  |  | 260592 | 1.004026 | 0.9994305 | 0.0004072093 | 0.9999501 | 0.09528865 | 0.9999457 | 0.1373278 |  |  | 484746 | 0.9927949 | 0.9866385 | 0.001339724 | 0.9962825 | 0.00307251 | 0.9962853 | 0.004528137 |  |  | 379860 | 0.979821 | 0.9670213 | 0.00404411 | 0.9849164 | 0.005637773 | 0.9849154 | 0.006819198 |  |  | 527280 | 0.9918302 | 0.9150489 | 0.007832842 | 0.9818999 | 0.008613753 | 0.9818952 | 0.01173255 |  |  | 828060 | 0.9756064 | 0.8678712 | 0.01482022 | 0.9747406 | 0.01268197 | 0.9747375 | 0.008512778
|  |  | 260892 | 1.002234 | 0.9994305 | 0.0004072093 | 0.9999501 | 0.09528865 | 0.9999457 | 0.1373278 |  |  | 485046 | 0.9937554 | 0.9866385 | 0.001339724 | 0.9962839 | 0.003072532 | 0.9962867 | 0.004528077 |  |  | 380160 | 0.981979 | 0.9670213 | 0.00404411 | 0.9849364 | 0.005637311 | 0.9849354 | 0.006818728 |  |  | 527580 | 0.9935117 | 0.9150489 | 0.007832842 | 0.9819044 | 0.008613685 | 0.9818997 | 0.0117324 |  |  | 828360 | 0.9778444 | 0.8678712 | 0.01482022 | 0.9747562 | 0.01268127 | 0.9747532 | 0.008512332
|  |  | 261192 | 1.002234 | 0.9994305 | 0.0004072093 | 0.9999501 | 0.09528865 | 0.9999457 | 0.1373278 |  |  | 485346 | 0.9947158 | 0.9866385 | 0.001339724 | 0.9962852 | 0.003072554 | 0.996288 | 0.004528016 |  |  | 380460 | 0.979821 | 0.9670213 | 0.00404411 | 0.9849563 | 0.005636849 | 0.9849554 | 0.006818259 |  |  | 527880 | 0.9935117 | 0.9150489 | 0.007832842 | 0.9819089 | 0.008613617 | 0.9819042 | 0.01173225 |  |  | 828660 | 0.9756064 | 0.8678712 | 0.01482022 | 0.9747719 | 0.01268056 | 0.9747689 | 0.008511887
|  |  | 261492 | 1.002234 | 0.9994305 | 0.0004072093 | 0.9999501 | 0.09528865 | 0.9999457 | 0.1373278 |  |  | 485646 | 0.9937554 | 0.9866385 | 0.001339724 | 0.9962865 | 0.003072576 | 0.9962894 | 0.004527956 |  |  | 380760 | 0.9809 | 0.9670213 | 0.00404411 | 0.9849762 | 0.005636387 | 0.9849753 | 0.00681779 |  |  | 528180 | 0.9918302 | 0.9150489 | 0.007832842 | 0.9819135 | 0.00861355 | 0.9819088 | 0.01173211 |  |  | 828960 | 0.9756064 | 0.8678712 | 0.01482022 | 0.9747875 | 0.01267986 | 0.9747845 | 0.008511443
|  |  | 261792 | 1.004026 | 0.9994305 | 0.0004072093 | 0.9999501 | 0.09528865 | 0.9999457 | 0.1373278 |  |  | 485946 | 0.9937554 | 0.9866385 | 0.001339724 | 0.9962879 | 0.003072598 | 0.9962907 | 0.004527896 |  |  | 381060 | 0.9809 | 0.9670213 | 0.00404411 | 0.9849961 | 0.005635925 | 0.9849952 | 0.006817322 |  |  | 528480 | 0.9918302 | 0.9150489 | 0.007832842 | 0.981918 | 0.008613483 | 0.9819133 | 0.01173196 |  |  | 829260 | 0.9733685 | 0.8678712 | 0.01482022 | 0.9748031 | 0.01267916 | 0.9748001 | 0.008510999
|  |  | 262092 | 1.00313 | 0.9994305 | 0.0004072093 | 0.9999501 | 0.09528865 | 0.9999457 | 0.1373278 |  |  | 486246 | 0.9937554 | 0.9866385 | 0.001339724 | 0.9962892 | 0.003072619 | 0.996292 | 0.004527836 |  |  | 381360 | 0.979821 | 0.9670213 | 0.00404411 | 0.985016 | 0.005635464 | 0.985015 | 0.006816853 |  |  | 528780 | 0.9935117 | 0.9150489 | 0.007832842 | 0.9819225 | 0.008613417 | 0.9819177 | 0.01173182 |  |  | 829560 | 0.9800823 | 0.8678712 | 0.01482022 | 0.9748187 | 0.01267846 | 0.9748157 | 0.008510556
|  |  | 262392 | 1.002234 | 0.9994305 | 0.0004072093 | 0.9999501 | 0.09528865 | 0.9999457 | 0.1373278 |  |  | 486546 | 0.9937554 | 0.9866385 | 0.001339724 | 0.9962905 | 0.003072641 | 0.9962933 | 0.004527777 |  |  | 381660 | 0.9809 | 0.9670213 | 0.00404411 | 0.9850358 | 0.005635002 | 0.9850349 | 0.006816385 |  |  | 529080 | 0.9935117 | 0.9150489 | 0.007832842 | 0.9819269 | 0.008613351 | 0.9819222 | 0.01173167 |  |  | 829860 | 0.9845582 | 0.8678712 | 0.01482022 | 0.9748343 | 0.01267776 | 0.9748313 | 0.008510113
|  |  | 262692 | 1.00313 | 0.9994305 | 0.0004072093 | 0.9999501 | 0.09528865 | 0.9999457 | 0.1373278 |  |  | 486846 | 0.9956763 | 0.9866385 | 0.001339724 | 0.9962918 | 0.003072663 | 0.9962946 | 0.004527718 |  |  | 381960 | 0.9809 | 0.9670213 | 0.00404411 | 0.9850556 | 0.005634541 | 0.9850546 | 0.006815917 |  |  | 529380 | 0.9918302 | 0.9150489 | 0.007832842 | 0.9819314 | 0.008613285 | 0.9819267 | 0.01173153 |  |  | 830160 | 0.9778444 | 0.8678712 | 0.01482022 | 0.9748499 | 0.01267706 | 0.9748468 | 0.008509671
|  |  | 262992 | 1.002234 | 0.9994305 | 0.0004072093 | 0.9999501 | 0.09528865 | 0.9999457 | 0.1373278 |  |  | 487146 | 0.9956763 | 0.9866385 | 0.001339724 | 0.9962931 | 0.003072685 | 0.996296 | 0.004527659 |  |  | 382260 | 0.981979 | 0.9670213 | 0.00404411 | 0.9850753 | 0.005634081 | 0.9850744 | 0.006815449 |  |  | 529680 | 0.9918302 | 0.9150489 | 0.007832842 | 0.9819359 | 0.00861322 | 0.9819311 | 0.01173139 |  |  | 830460 | 0.9778444 | 0.8678712 | 0.01482022 | 0.9748654 | 0.01267636 | 0.9748623 | 0.00850923
|  |  | 263292 | 1.00313 | 0.9994305 | 0.0004072093 | 0.9999501 | 0.09528865 | 0.9999457 | 0.1373278 |  |  | 487446 | 0.9947158 | 0.9866385 | 0.001339724 | 0.9962944 | 0.003072707 | 0.9962973 | 0.004527601 |  |  | 382560 | 0.9809 | 0.9670213 | 0.00404411 | 0.9850951 | 0.00563362 | 0.9850941 | 0.006814982 |  |  | 529980 | 0.9918302 | 0.9150489 | 0.007832842 | 0.9819403 | 0.008613155 | 0.9819356 | 0.01173124 |  |  | 830760 | 0.9823203 | 0.8678712 | 0.01482022 | 0.974881 | 0.01267566 | 0.9748779 | 0.008508789
|  |  | 263592 | 1.002234 | 0.9994305 | 0.0004072093 | 0.9999501 | 0.09528865 | 0.9999457 | 0.1373278 |  |  | 487746 | 0.9927949 | 0.9866385 | 0.001339724 | 0.9962957 | 0.003072729 | 0.9962986 | 0.004527542 |  |  | 382860 | 0.9809 | 0.9670213 | 0.00404411 | 0.9851148 | 0.00563316 | 0.9851138 | 0.006814514 |  |  | 530280 | 0.9935117 | 0.9150489 | 0.007832842 | 0.9819447 | 0.008613091 | 0.98194 | 0.0117311 |  |  | 831060 | 0.9733685 | 0.8678712 | 0.01482022 | 0.9748965 | 0.01267497 | 0.9748934 | 0.008508349
|  |  | 263892 | 1.002234 | 0.9994305 | 0.0004072093 | 0.9999501 | 0.09528865 | 0.9999457 | 0.1373278 |  |  | 488046 | 0.9937554 | 0.9866385 | 0.001339724 | 0.996297 | 0.003072751 | 0.9962999 | 0.004527485 |  |  | 383160 | 0.981979 | 0.9670213 | 0.00404411 | 0.9851344 | 0.0056327 | 0.9851335 | 0.006814047 |  |  | 530580 | 0.9935117 | 0.9150489 | 0.007832842 | 0.9819492 | 0.008613027 | 0.9819444 | 0.01173096 |  |  | 831360 | 0.9756064 | 0.8678712 | 0.01482022 | 0.974912 | 0.01267427 | 0.9749089 | 0.00850791
|  |  | 264192 | 1.00313 | 0.9994305 | 0.0004072093 | 0.9999501 | 0.09528865 | 0.9999457 | 0.1373278 |  |  | 488346 | 0.9937554 | 0.9866385 | 0.001339724 | 0.9962983 | 0.003072772 | 0.9963012 | 0.004527427 |  |  | 383460 | 0.9809 | 0.9670213 | 0.00404411 | 0.985154 | 0.00563224 | 0.9851531 | 0.00681358 |  |  | 530880 | 0.9935117 | 0.9150489 | 0.007832842 | 0.9819536 | 0.008612963 | 0.9819488 | 0.01173082 |  |  | 831660 | 0.9733685 | 0.8678712 | 0.01482022 | 0.9749274 | 0.01267358 | 0.9749243 | 0.008507471
|  |  | 264492 | 1.00313 | 0.9994305 | 0.0004072093 | 0.9999501 | 0.09528865 | 0.9999457 | 0.1373278 |  |  | 488646 | 0.9937554 | 0.9866385 | 0.001339724 | 0.9962996 | 0.003072794 | 0.9963025 | 0.00452737 |  |  | 383760 | 0.9809 | 0.9670213 | 0.00404411 | 0.9851736 | 0.00563178 | 0.9851727 | 0.006813113 |  |  | 531180 | 0.9918302 | 0.9150489 | 0.007832842 | 0.981958 | 0.0086129 | 0.9819532 | 0.01173068 |  |  | 831960 | 0.9778444 | 0.8678712 | 0.01482022 | 0.9749429 | 0.01267289 | 0.9749398 | 0.008507033
|  |  | 264792 | 1.004026 | 0.9994305 | 0.0004072093 | 0.9999501 | 0.09528865 | 0.9999457 | 0.1373278 |  |  | 488946 | 0.9947158 | 0.9866385 | 0.001339724 | 0.9963009 | 0.003072816 | 0.9963038 | 0.004527313 |  |  | 384060 | 0.978742 | 0.9670213 | 0.00404411 | 0.9851932 | 0.005631321 | 0.9851923 | 0.006812647 |  |  | 531480 | 0.9935117 | 0.9150489 | 0.007832842 | 0.9819623 | 0.008612837 | 0.9819576 | 0.01173055 |  |  | 832260 | 0.9800823 | 0.8678712 | 0.01482022 | 0.9749583 | 0.01267219 | 0.9749552 | 0.008506595
|  |  | 265092 | 1.004026 | 0.9994305 | 0.0004072093 | 0.9999501 | 0.09528865 | 0.9999457 | 0.1373278 |  |  | 489246 | 0.9947158 | 0.9866385 | 0.001339724 | 0.9963022 | 0.003072838 | 0.9963051 | 0.004527256 |  |  | 384360 | 0.977663 | 0.9670213 | 0.00404411 | 0.9852127 | 0.005630862 | 0.9852118 | 0.00681218 |  |  | 531780 | 0.9951932 | 0.9150489 | 0.007832842 | 0.9819667 | 0.008612774 | 0.981962 | 0.01173041 |  |  | 832560 | 0.9711305 | 0.8678712 | 0.01482022 | 0.9749738 | 0.0126715 | 0.9749706 | 0.008506158
|  |  | 265392 | 1.004026 | 0.9994305 | 0.0004072093 | 0.9999501 | 0.09528865 | 0.9999457 | 0.1373278 |  |  | 489546 | 0.9956763 | 0.9866385 | 0.001339724 | 0.9963035 | 0.003072859 | 0.9963064 | 0.0045272 |  |  | 384660 | 0.9809 | 0.9670213 | 0.00404411 | 0.9852323 | 0.005630403 | 0.9852313 | 0.006811714 |  |  | 532080 | 0.9918302 | 0.9150489 | 0.007832842 | 0.9819711 | 0.008612712 | 0.9819663 | 0.01173027 |  |  | 832860 | 0.9800823 | 0.8678712 | 0.01482022 | 0.9749892 | 0.01267081 | 0.974986 | 0.008505722
|  |  | 265692 | 1.004026 | 0.9994305 | 0.0004072093 | 0.9999501 | 0.09528865 | 0.9999457 | 0.1373278 |  |  | 489846 | 0.9966367 | 0.9866385 | 0.001339724 | 0.9963047 | 0.003072881 | 0.9963076 | 0.004527144 |  |  | 384960 | 0.978742 | 0.9670213 | 0.00404411 | 0.9852517 | 0.005629945 | 0.9852508 | 0.006811248 |  |  | 532380 | 0.9935117 | 0.9150489 | 0.007832842 | 0.9819754 | 0.00861265 | 0.9819707 | 0.01173013 |  |  | 833160 | 0.9733685 | 0.8678712 | 0.01482022 | 0.9750045 | 0.01267012 | 0.9750014 | 0.008505286
|  |  | 265992 | 1.00313 | 0.9994305 | 0.0004072093 | 0.9999501 | 0.09528865 | 0.9999457 | 0.1373278 |  |  | 490146 | 0.9947158 | 0.9866385 | 0.001339724 | 0.996306 | 0.003072903 | 0.9963089 | 0.004527088 |  |  | 385260 | 0.9809 | 0.9670213 | 0.00404411 | 0.9852712 | 0.005629486 | 0.9852702 | 0.006810783 |  |  | 532680 | 0.9935117 | 0.9150489 | 0.007832842 | 0.9819798 | 0.008612588 | 0.981975 | 0.01173 |  |  | 833460 | 0.9733685 | 0.8678712 | 0.01482022 | 0.9750199 | 0.01266944 | 0.9750168 | 0.008504851
|  |  | 266292 | 1.002234 | 0.9994305 | 0.0004072093 | 0.9999501 | 0.09528865 | 0.9999457 | 0.1373278 |  |  | 490446 | 0.9947158 | 0.9866385 | 0.001339724 | 0.9963073 | 0.003072924 | 0.9963102 | 0.004527033 |  |  | 385560 | 0.981979 | 0.9670213 | 0.00404411 | 0.9852906 | 0.005629028 | 0.9852897 | 0.006810317 |  |  | 532980 | 0.9951932 | 0.9150489 | 0.007832842 | 0.9819841 | 0.008612527 | 0.9819793 | 0.01172986 |  |  | 833760 | 0.9800823 | 0.8678712 | 0.01482022 | 0.9750353 | 0.01266875 | 0.9750321 | 0.008504417
|  |  | 266592 | 1.00313 | 0.9994305 | 0.0004072093 | 0.9999501 | 0.09528865 | 0.9999457 | 0.1373278 |  |  | 490746 | 0.9947158 | 0.9866385 | 0.001339724 | 0.9963086 | 0.003072946 | 0.9963115 | 0.004526977 |  |  | 385860 | 0.9809 | 0.9670213 | 0.00404411 | 0.98531 | 0.00562857 | 0.985309 | 0.006809852 |  |  | 533280 | 0.9935117 | 0.9150489 | 0.007832842 | 0.9819884 | 0.008612466 | 0.9819836 | 0.01172973 |  |  | 834060 | 0.9778444 | 0.8678712 | 0.01482022 | 0.9750506 | 0.01266806 | 0.9750474 | 0.008503983
|  |  | 266892 | 1.002234 | 0.9994305 | 0.0004072093 | 0.9999501 | 0.09528865 | 0.9999457 | 0.1373278 |  |  | 491046 | 0.9927949 | 0.9866385 | 0.001339724 | 0.9963098 | 0.003072967 | 0.9963127 | 0.004526923 |  |  | 386160 | 0.9809 | 0.9670213 | 0.00404411 | 0.9853293 | 0.005628113 | 0.9853284 | 0.006809387 |  |  | 533580 | 0.9901487 | 0.9150489 | 0.007832842 | 0.9819927 | 0.008612406 | 0.9819879 | 0.0117296 |  |  | 834360 | 0.9756064 | 0.8678712 | 0.01482022 | 0.9750659 | 0.01266738 | 0.9750627 | 0.00850355
|  |  | 267192 | 1.00313 | 0.9994305 | 0.0004072093 | 0.9999501 | 0.09528865 | 0.9999457 | 0.1373278 |  |  | 491346 | 0.9947158 | 0.9866385 | 0.001339724 | 0.9963111 | 0.003072989 | 0.996314 | 0.004526868 |  |  | 386460 | 0.981979 | 0.9670213 | 0.00404411 | 0.9853486 | 0.005627655 | 0.9853477 | 0.006808922 |  |  | 533880 | 0.9935117 | 0.9150489 | 0.007832842 | 0.981997 | 0.008612346 | 0.9819922 | 0.01172946 |  |  | 834660 | 0.9733685 | 0.8678712 | 0.01482022 | 0.9750812 | 0.0126667 | 0.975078 | 0.008503117
|  |  | 267492 | 1.004026 | 0.9994305 | 0.0004072093 | 0.9999501 | 0.09528865 | 0.9999457 | 0.1373278 |  |  | 491646 | 0.9956763 | 0.9866385 | 0.001339724 | 0.9963123 | 0.003073011 | 0.9963153 | 0.004526814 |  |  | 386760 | 0.981979 | 0.9670213 | 0.00404411 | 0.9853679 | 0.005627198 | 0.985367 | 0.006808458 |  |  | 534180 | 0.9901487 | 0.9150489 | 0.007832842 | 0.9820013 | 0.008612286 | 0.9819965 | 0.01172933 |  |  | 834960 | 0.9800823 | 0.8678712 | 0.01482022 | 0.9750965 | 0.01266601 | 0.9750933 | 0.008502686
|  |  | 267792 | 1.004026 | 0.9994305 | 0.0004072093 | 0.9999501 | 0.09528865 | 0.9999457 | 0.1373278 |  |  | 491946 | 0.9947158 | 0.9866385 | 0.001339724 | 0.9963136 | 0.003073032 | 0.9963165 | 0.00452676 |  |  | 387060 | 0.9830581 | 0.9670213 | 0.00404411 | 0.9853871 | 0.005626741 | 0.9853862 | 0.006807994 |  |  | 534480 | 0.9935117 | 0.9150489 | 0.007832842 | 0.9820055 | 0.008612227 | 0.9820007 | 0.0117292 |  |  | 835260 | 0.9800823 | 0.8678712 | 0.01482022 | 0.9751117 | 0.01266533 | 0.9751086 | 0.008502254
|  |  | 268092 | 1.004026 | 0.9994305 | 0.0004072093 | 0.9999501 | 0.09528865 | 0.9999457 | 0.1373278 |  |  | 492246 | 0.9966367 | 0.9866385 | 0.001339724 | 0.9963148 | 0.003073054 | 0.9963178 | 0.004526706 |  |  | 387360 | 0.9830581 | 0.9670213 | 0.00404411 | 0.9854064 | 0.005626285 | 0.9854055 | 0.00680753 |  |  | 534780 | 0.9935117 | 0.9150489 | 0.007832842 | 0.9820098 | 0.008612168 | 0.982005 | 0.01172907 |  |  | 835560 | 0.9778444 | 0.8678712 | 0.01482022 | 0.975127 | 0.01266465 | 0.9751238 | 0.008501824
|  |  | 268392 | 1.002234 | 0.9994305 | 0.0004072093 | 0.9999501 | 0.09528865 | 0.9999457 | 0.1373278 |  |  | 492546 | 0.9956763 | 0.9866385 | 0.001339724 | 0.9963161 | 0.003073075 | 0.996319 | 0.004526652 |  |  | 387660 | 0.981979 | 0.9670213 | 0.00404411 | 0.9854256 | 0.005625828 | 0.9854246 | 0.006807066 |  |  | 535080 | 0.9951932 | 0.9150489 | 0.007832842 | 0.982014 | 0.008612109 | 0.9820092 | 0.01172894 |  |  | 835860 | 0.9756064 | 0.8678712 | 0.01482022 | 0.9751422 | 0.01266397 | 0.975139 | 0.008501394
|  |  | 268692 | 1.00313 | 0.9994305 | 0.0004072093 | 0.9999501 | 0.09528865 | 0.9999457 | 0.1373278 |  |  | 492846 | 0.9937554 | 0.9866385 | 0.001339724 | 0.9963173 | 0.003073097 | 0.9963203 | 0.004526599 |  |  | 387960 | 0.981979 | 0.9670213 | 0.00404411 | 0.9854447 | 0.005625372 | 0.9854438 | 0.006806602 |  |  | 535380 | 0.9918302 | 0.9150489 | 0.007832842 | 0.9820182 | 0.008612051 | 0.9820135 | 0.01172881 |  |  | 836160 | 0.9778444 | 0.8678712 | 0.01482022 | 0.9751574 | 0.01266329 | 0.9751542 | 0.008500964
|  |  | 268992 | 1.004026 | 0.9994305 | 0.0004072093 | 0.9999501 | 0.09528865 | 0.9999457 | 0.1373278 |  |  | 493146 | 0.9947158 | 0.9866385 | 0.001339724 | 0.9963186 | 0.003073118 | 0.9963215 | 0.004526546 |  |  | 388260 | 0.981979 | 0.9670213 | 0.00404411 | 0.9854638 | 0.005624917 | 0.9854629 | 0.006806139 |  |  | 535680 | 0.9951932 | 0.9150489 | 0.007832842 | 0.9820225 | 0.008611993 | 0.9820177 | 0.01172868 |  |  | 836460 | 0.9756064 | 0.8678712 | 0.01482022 | 0.9751726 | 0.01266261 | 0.9751694 | 0.008500536
|  |  | 269292 | 1.002234 | 0.9994305 | 0.0004072093 | 0.9999501 | 0.09528865 | 0.9999457 | 0.1373278 |  |  | 493446 | 0.9947158 | 0.9866385 | 0.001339724 | 0.9963198 | 0.00307314 | 0.9963228 | 0.004526494 |  |  | 388560 | 0.981979 | 0.9670213 | 0.00404411 | 0.9854829 | 0.005624461 | 0.985482 | 0.006805676 |  |  | 535980 | 0.9968746 | 0.9150489 | 0.007832842 | 0.9820267 | 0.008611935 | 0.9820219 | 0.01172855 |  |  | 836760 | 0.9823203 | 0.8678712 | 0.01482022 | 0.9751878 | 0.01266193 | 0.9751846 | 0.008500107
|  |  | 269592 | 1.00313 | 0.9994305 | 0.0004072093 | 0.9999501 | 0.09528865 | 0.9999457 | 0.1373278 |  |  | 493746 | 0.9937554 | 0.9866385 | 0.001339724 | 0.996321 | 0.003073161 | 0.996324 | 0.004526441 |  |  | 388860 | 0.9809 | 0.9670213 | 0.00404411 | 0.985502 | 0.005624006 | 0.9855011 | 0.006805214 |  |  | 536280 | 0.9951932 | 0.9150489 | 0.007832842 | 0.9820309 | 0.008611878 | 0.9820261 | 0.01172842 |  |  | 837060 | 0.9823203 | 0.8678712 | 0.01482022 | 0.975203 | 0.01266126 | 0.9751997 | 0.00849968
|  |  | 269892 | 1.00313 | 0.9994305 | 0.0004072093 | 0.9999501 | 0.09528865 | 0.9999457 | 0.1373278 |  |  | 494046 | 0.9947158 | 0.9866385 | 0.001339724 | 0.9963223 | 0.003073182 | 0.9963253 | 0.004526389 |  |  | 389160 | 0.981979 | 0.9670213 | 0.00404411 | 0.985521 | 0.005623551 | 0.9855201 | 0.006804751 |  |  | 536580 | 0.9935117 | 0.9150489 | 0.007832842 | 0.9820351 | 0.008611821 | 0.9820302 | 0.0117283 |  |  | 837360 | 0.9823203 | 0.8678712 | 0.01482022 | 0.9752181 | 0.01266058 | 0.9752149 | 0.008499253
|  |  | 270192 | 1.00313 | 0.9994305 | 0.0004072093 | 0.9999501 | 0.09528865 | 0.9999457 | 0.1373278 |  |  | 494346 | 0.9956763 | 0.9866385 | 0.001339724 | 0.9963235 | 0.003073204 | 0.9963265 | 0.004526337 |  |  | 389460 | 0.9830581 | 0.9670213 | 0.00404411 | 0.9855401 | 0.005623096 | 0.9855391 | 0.006804289 |  |  | 536880 | 0.9951932 | 0.9150489 | 0.007832842 | 0.9820392 | 0.008611765 | 0.9820344 | 0.01172817 |  |  | 837660 | 0.9733685 | 0.8678712 | 0.01482022 | 0.9752332 | 0.01265991 | 0.97523 | 0.008498827
|  |  | 270492 | 1.004922 | 0.9994305 | 0.0004072093 | 0.9999501 | 0.09528865 | 0.9999457 | 0.1373278 |  |  | 494646 | 0.9947158 | 0.9866385 | 0.001339724 | 0.9963247 | 0.003073225 | 0.9963277 | 0.004526286 |  |  | 389760 | 0.979821 | 0.9670213 | 0.00404411 | 0.985559 | 0.005622642 | 0.9855581 | 0.006803827 |  |  | 537180 | 0.9951932 | 0.9150489 | 0.007832842 | 0.9820434 | 0.008611708 | 0.9820386 | 0.01172804 |  |  | 837960 | 0.9756064 | 0.8678712 | 0.01482022 | 0.9752483 | 0.01265924 | 0.9752451 | 0.008498401
|  |  | 270792 | 1.004026 | 0.9994305 | 0.0004072093 | 0.9999501 | 0.09528865 | 0.9999457 | 0.1373278 |  |  | 494946 | 0.9947158 | 0.9866385 | 0.001339724 | 0.996326 | 0.003073246 | 0.9963289 | 0.004526235 |  |  | 390060 | 0.977663 | 0.9670213 | 0.00404411 | 0.985578 | 0.005622188 | 0.9855771 | 0.006803365 |  |  | 537480 | 0.9935117 | 0.9150489 | 0.007832842 | 0.9820475 | 0.008611652 | 0.9820427 | 0.01172792 |  |  | 838260 | 0.9778444 | 0.8678712 | 0.01482022 | 0.9752634 | 0.01265856 | 0.9752602 | 0.008497976
|  |  | 271092 | 1.00313 | 0.9994305 | 0.0004072093 | 0.9999501 | 0.09528865 | 0.9999457 | 0.1373278 |  |  | 495246 | 0.9956763 | 0.9866385 | 0.001339724 | 0.9963272 | 0.003073268 | 0.9963302 | 0.004526184 |  |  | 390360 | 0.979821 | 0.9670213 | 0.00404411 | 0.9855969 | 0.005621734 | 0.985596 | 0.006802904 |  |  | 537780 | 0.9935117 | 0.9150489 | 0.007832842 | 0.9820517 | 0.008611597 | 0.9820469 | 0.01172779 |  |  | 838560 | 0.9867961 | 0.8678712 | 0.01482022 | 0.9752785 | 0.01265789 | 0.9752752 | 0.008497552
|  |  | 271392 | 1.00313 | 0.9994305 | 0.0004072093 | 0.9999501 | 0.09528865 | 0.9999457 | 0.1373278 |  |  | 495546 | 0.9956763 | 0.9866385 | 0.001339724 | 0.9963284 | 0.003073289 | 0.9963314 | 0.004526133 |  |  | 390660 | 0.981979 | 0.9670213 | 0.00404411 | 0.9856158 | 0.005621281 | 0.9856149 | 0.006802443 |  |  | 538080 | 0.9968746 | 0.9150489 | 0.007832842 | 0.9820558 | 0.008611542 | 0.982051 | 0.01172767 |  |  | 838860 | 0.9845582 | 0.8678712 | 0.01482022 | 0.9752935 | 0.01265722 | 0.9752903 | 0.008497128
|  |  | 271692 | 1.004026 | 0.9994305 | 0.0004072093 | 0.9999501 | 0.09528865 | 0.9999457 | 0.1373278 |  |  | 495846 | 0.9947158 | 0.9866385 | 0.001339724 | 0.9963296 | 0.00307331 | 0.9963326 | 0.004526083 |  |  | 390960 | 0.9809 | 0.9670213 | 0.00404411 | 0.9856346 | 0.005620827 | 0.9856337 | 0.006801982 |  |  | 538380 | 0.9951932 | 0.9150489 | 0.007832842 | 0.9820599 | 0.008611487 | 0.9820551 | 0.01172755 |  |  | 839160 | 0.9756064 | 0.8678712 | 0.01482022 | 0.9753086 | 0.01265655 | 0.9753053 | 0.008496705
|  |  | 271992 | 1.00313 | 0.9994305 | 0.0004072093 | 0.9999501 | 0.09528865 | 0.9999457 | 0.1373278 |  |  | 496146 | 0.9947158 | 0.9866385 | 0.001339724 | 0.9963308 | 0.003073332 | 0.9963338 | 0.004526033 |  |  | 391260 | 0.981979 | 0.9670213 | 0.00404411 | 0.9856534 | 0.005620374 | 0.9856525 | 0.006801522 |  |  | 538680 | 0.9935117 | 0.9150489 | 0.007832842 | 0.982064 | 0.008611432 | 0.9820592 | 0.01172742 |  |  | 839460 | 0.9800823 | 0.8678712 | 0.01482022 | 0.9753236 | 0.01265588 | 0.9753203 | 0.008496282
|  |  | 272292 | 1.001338 | 0.9994305 | 0.0004072093 | 0.9999501 | 0.09528865 | 0.9999457 | 0.1373278 |  |  | 496446 | 0.9947158 | 0.9866385 | 0.001339724 | 0.996332 | 0.003073353 | 0.996335 | 0.004525983 |  |  | 391560 | 0.981979 | 0.9670213 | 0.00404411 | 0.9856722 | 0.005619922 | 0.9856713 | 0.006801061 |  |  | 538980 | 0.9918302 | 0.9150489 | 0.007832842 | 0.9820681 | 0.008611378 | 0.9820633 | 0.0117273 |  |  | 839760 | 0.9800823 | 0.8678712 | 0.01482022 | 0.9753386 | 0.01265522 | 0.9753353 | 0.00849586
|  |  | 272592 | 1.004026 | 0.9994305 | 0.0004072093 | 0.9999501 | 0.09528865 | 0.9999457 | 0.1373278 |  |  | 496746 | 0.9947158 | 0.9866385 | 0.001339724 | 0.9963332 | 0.003073374 | 0.9963362 | 0.004525933 |  |  | 391860 | 0.9841371 | 0.9670213 | 0.00404411 | 0.985691 | 0.005619469 | 0.9856901 | 0.006800601 |  |  | 539280 | 0.9918302 | 0.9150489 | 0.007832842 | 0.9820722 | 0.008611324 | 0.9820674 | 0.01172718 |  |  | 840060 | 0.9800823 | 0.8678712 | 0.01482022 | 0.9753536 | 0.01265455 | 0.9753503 | 0.008495439
|  |  | 272892 | 1.00313 | 0.9994305 | 0.0004072093 | 0.9999501 | 0.09528865 | 0.9999457 | 0.1373278 |  |  | 497046 | 0.9947158 | 0.9866385 | 0.001339724 | 0.9963344 | 0.003073395 | 0.9963374 | 0.004525884 |  |  | 392160 | 0.9830581 | 0.9670213 | 0.00404411 | 0.9857097 | 0.005619017 | 0.9857088 | 0.006800142 |  |  | 539580 | 0.9951932 | 0.9150489 | 0.007832842 | 0.9820763 | 0.00861127 | 0.9820714 | 0.01172706 |  |  | 840360 | 0.9800823 | 0.8678712 | 0.01482022 | 0.9753686 | 0.01265388 | 0.9753653 | 0.008495018
|  |  | 273192 | 1.004026 | 0.9994305 | 0.0004072093 | 0.9999501 | 0.09528865 | 0.9999457 | 0.1373278 |  |  | 497346 | 0.9956763 | 0.9866385 | 0.001339724 | 0.9963356 | 0.003073416 | 0.9963386 | 0.004525835 |  |  | 392460 | 0.981979 | 0.9670213 | 0.00404411 | 0.9857284 | 0.005618565 | 0.9857275 | 0.006799682 |  |  | 539880 | 0.9985561 | 0.9150489 | 0.007832842 | 0.9820803 | 0.008611217 | 0.9820755 | 0.01172694 |  |  | 840660 | 0.9823203 | 0.8678712 | 0.01482022 | 0.9753835 | 0.01265322 | 0.9753802 | 0.008494598
|  |  | 273492 | 1.002234 | 0.9994305 | 0.0004072093 | 0.9999501 | 0.09528865 | 0.9999457 | 0.1373278 |  |  | 497646 | 0.9966367 | 0.9866385 | 0.001339724 | 0.9963368 | 0.003073438 | 0.9963398 | 0.004525786 |  |  | 392760 | 0.9841371 | 0.9670213 | 0.00404411 | 0.9857471 | 0.005618114 | 0.9857462 | 0.006799223 |  |  | 540180 | 0.9951932 | 0.9150489 | 0.007832842 | 0.9820844 | 0.008611164 | 0.9820795 | 0.01172682 |  |  | 840960 | 0.9823203 | 0.8678712 | 0.01482022 | 0.9753984 | 0.01265256 | 0.9753951 | 0.008494179
|  |  | 273792 | 1.00313 | 0.9994305 | 0.0004072093 | 0.9999501 | 0.09528865 | 0.9999457 | 0.1373278 |  |  | 497946 | 0.9956763 | 0.9866385 | 0.001339724 | 0.996338 | 0.003073459 | 0.996341 | 0.004525737 |  |  | 393060 | 0.9809 | 0.9670213 | 0.00404411 | 0.9857657 | 0.005617663 | 0.9857648 | 0.006798764 |  |  | 540480 | 0.9968746 | 0.9150489 | 0.007832842 | 0.9820884 | 0.008611111 | 0.9820836 | 0.0117267 |  |  | 841260 | 0.9778444 | 0.8678712 | 0.01482022 | 0.9754134 | 0.01265189 | 0.97541 | 0.00849376
|  |  | 274092 | 1.00313 | 0.9994305 | 0.0004072093 | 0.9999501 | 0.09528865 | 0.9999457 | 0.1373278 |  |  | 498246 | 0.9947158 | 0.9866385 | 0.001339724 | 0.9963392 | 0.00307348 | 0.9963422 | 0.004525689 |  |  | 393360 | 0.9809 | 0.9670213 | 0.00404411 | 0.9857843 | 0.005617212 | 0.9857834 | 0.006798306 |  |  | 540780 | 0.9968746 | 0.9150489 | 0.007832842 | 0.9820924 | 0.008611059 | 0.9820876 | 0.01172658 |  |  | 841560 | 0.9778444 | 0.8678712 | 0.01482022 | 0.9754283 | 0.01265123 | 0.9754249 | 0.008493341
|  |  | 274392 | 1.004922 | 0.9994305 | 0.0004072093 | 0.9999501 | 0.09528865 | 0.9999457 | 0.1373278 |  |  | 498546 | 0.9947158 | 0.9866385 | 0.001339724 | 0.9963404 | 0.003073501 | 0.9963434 | 0.004525641 |  |  | 393660 | 0.9809 | 0.9670213 | 0.00404411 | 0.9858029 | 0.005616761 | 0.985802 | 0.006797847 |  |  | 541080 | 0.9951932 | 0.9150489 | 0.007832842 | 0.9820965 | 0.008611007 | 0.9820916 | 0.01172646 |  |  | 841860 | 0.9800823 | 0.8678712 | 0.01482022 | 0.9754432 | 0.01265057 | 0.9754398 | 0.008492924
|  |  | 274692 | 1.00313 | 0.9994305 | 0.0004072093 | 0.9999501 | 0.09528865 | 0.9999457 | 0.1373278 |  |  | 498846 | 0.9956763 | 0.9866385 | 0.001339724 | 0.9963415 | 0.003073522 | 0.9963446 | 0.004525593 |  |  | 393960 | 0.9809 | 0.9670213 | 0.00404411 | 0.9858215 | 0.005616311 | 0.9858206 | 0.006797389 |  |  | 541380 | 0.9951932 | 0.9150489 | 0.007832842 | 0.9821005 | 0.008610955 | 0.9820956 | 0.01172634 |  |  | 842160 | 0.9845582 | 0.8678712 | 0.01482022 | 0.975458 | 0.01264991 | 0.9754547 | 0.008492507
|  |  | 274992 | 1.001338 | 0.9994305 | 0.0004072093 | 0.9999501 | 0.09528865 | 0.9999457 | 0.1373278 |  |  | 499146 | 0.9966367 | 0.9866385 | 0.001339724 | 0.9963427 | 0.003073543 | 0.9963458 | 0.004525546 |  |  | 394260 | 0.9809 | 0.9670213 | 0.00404411 | 0.98584 | 0.005615861 | 0.9858391 | 0.006796932 |  |  | 541680 | 0.9935117 | 0.9150489 | 0.007832842 | 0.9821045 | 0.008610904 | 0.9820996 | 0.01172623 |  |  | 842460 | 0.9800823 | 0.8678712 | 0.01482022 | 0.9754729 | 0.01264925 | 0.9754695 | 0.00849209
|  |  | 275292 | 1.004026 | 0.9994305 | 0.0004072093 | 0.9999501 | 0.09528865 | 0.9999457 | 0.1373278 |  |  | 499446 | 0.9947158 | 0.9866385 | 0.001339724 | 0.9963439 | 0.003073564 | 0.996347 | 0.004525498 |  |  | 394560 | 0.9809 | 0.9670213 | 0.00404411 | 0.9858585 | 0.005615412 | 0.9858576 | 0.006796474 |  |  | 541980 | 0.9918302 | 0.9150489 | 0.007832842 | 0.9821084 | 0.008610853 | 0.9821036 | 0.01172611 |  |  | 842760 | 0.9823203 | 0.8678712 | 0.01482022 | 0.9754877 | 0.01264859 | 0.9754843 | 0.008491674
|  |  | 275592 | 1.00313 | 0.9994305 | 0.0004072093 | 0.9999501 | 0.09528865 | 0.9999457 | 0.1373278 |  |  | 499746 | 0.9956763 | 0.9866385 | 0.001339724 | 0.9963451 | 0.003073585 | 0.9963481 | 0.004525451 |  |  | 394860 | 0.979821 | 0.9670213 | 0.00404411 | 0.9858769 | 0.005614962 | 0.985876 | 0.006796017 |  |  | 542280 | 0.9935117 | 0.9150489 | 0.007832842 | 0.9821124 | 0.008610802 | 0.9821076 | 0.011726 |  |  | 843060 | 0.9823203 | 0.8678712 | 0.01482022 | 0.9755025 | 0.01264794 | 0.9754992 | 0.008491259
|  |  | 275892 | 1.002234 | 0.9994305 | 0.0004072093 | 0.9999501 | 0.09528865 | 0.9999457 | 0.1373278 |  |  | 500046 | 0.9956763 | 0.9866385 | 0.001339724 | 0.9963462 | 0.003073606 | 0.9963493 | 0.004525404 |  |  | 395160 | 0.981979 | 0.9670213 | 0.00404411 | 0.9858954 | 0.005614513 | 0.9858945 | 0.006795561 |  |  | 542580 | 0.9951932 | 0.9150489 | 0.007832842 | 0.9821164 | 0.008610752 | 0.9821115 | 0.01172588 |  |  | 843360 | 0.9867961 | 0.8678712 | 0.01482022 | 0.9755173 | 0.01264728 | 0.9755139 | 0.008490845
|  |  | 276192 | 1.00313 | 0.9994305 | 0.0004072093 | 0.9999501 | 0.09528865 | 0.9999457 | 0.1373278 |  |  | 500346 | 0.9937554 | 0.9866385 | 0.001339724 | 0.9963474 | 0.003073627 | 0.9963505 | 0.004525358 |  |  | 395460 | 0.9830581 | 0.9670213 | 0.00404411 | 0.9859138 | 0.005614065 | 0.9859129 | 0.006795104 |  |  | 542880 | 0.9951932 | 0.9150489 | 0.007832842 | 0.9821203 | 0.008610702 | 0.9821155 | 0.01172577 |  |  | 843660 | 0.9800823 | 0.8678712 | 0.01482022 | 0.9755321 | 0.01264663 | 0.9755287 | 0.008490431
|  |  | 276492 | 1.00313 | 0.9994305 | 0.0004072093 | 0.9999501 | 0.09528865 | 0.9999457 | 0.1373278 |  |  | 500646 | 0.9947158 | 0.9866385 | 0.001339724 | 0.9963486 | 0.003073648 | 0.9963517 | 0.004525312 |  |  | 395760 | 0.981979 | 0.9670213 | 0.00404411 | 0.9859321 | 0.005613616 | 0.9859313 | 0.006794648 |  |  | 543180 | 0.9968746 | 0.9150489 | 0.007832842 | 0.9821243 | 0.008610652 | 0.9821194 | 0.01172565 |  |  | 843960 | 0.9867961 | 0.8678712 | 0.01482022 | 0.9755469 | 0.01264597 | 0.9755435 | 0.008490017
|  |  | 276792 | 1.002234 | 0.9994305 | 0.0004072093 | 0.9999501 | 0.09528865 | 0.9999457 | 0.1373278 |  |  | 500946 | 0.9947158 | 0.9866385 | 0.001339724 | 0.9963497 | 0.003073669 | 0.9963528 | 0.004525266 |  |  | 396060 | 0.981979 | 0.9670213 | 0.00404411 | 0.9859505 | 0.005613168 | 0.9859496 | 0.006794192 |  |  | 543480 | 0.9951932 | 0.9150489 | 0.007832842 | 0.9821282 | 0.008610602 | 0.9821233 | 0.01172554 |  |  | 844260 | 0.9867961 | 0.8678712 | 0.01482022 | 0.9755616 | 0.01264532 | 0.9755582 | 0.008489604
|  |  | 277092 | 1.004026 | 0.9994305 | 0.0004072093 | 0.9999501 | 0.09528865 | 0.9999457 | 0.1373278 |  |  | 501246 | 0.9937554 | 0.9866385 | 0.001339724 | 0.9963509 | 0.00307369 | 0.996354 | 0.00452522 |  |  | 396360 | 0.9809 | 0.9670213 | 0.00404411 | 0.9859688 | 0.00561272 | 0.9859679 | 0.006793737 |  |  | 543780 | 0.9935117 | 0.9150489 | 0.007832842 | 0.9821321 | 0.008610553 | 0.9821272 | 0.01172543 |  |  | 844560 | 0.9778444 | 0.8678712 | 0.01482022 | 0.9755763 | 0.01264467 | 0.9755729 | 0.008489192
|  |  | 277392 | 1.00313 | 0.9994305 | 0.0004072093 | 0.9999501 | 0.09528865 | 0.9999457 | 0.1373278 |  |  | 501546 | 0.9956763 | 0.9866385 | 0.001339724 | 0.996352 | 0.00307371 | 0.9963551 | 0.004525174 |  |  | 396660 | 0.981979 | 0.9670213 | 0.00404411 | 0.9859871 | 0.005612273 | 0.9859862 | 0.006793281 |  |  | 544080 | 0.9951932 | 0.9150489 | 0.007832842 | 0.982136 | 0.008610504 | 0.9821311 | 0.01172531 |  |  | 844860 | 0.9778444 | 0.8678712 | 0.01482022 | 0.9755911 | 0.01264402 | 0.9755877 | 0.008488781
|  |  | 277692 | 1.002234 | 0.9994305 | 0.0004072093 | 0.9999501 | 0.09528865 | 0.9999457 | 0.1373278 |  |  | 501846 | 0.9956763 | 0.9866385 | 0.001339724 | 0.9963532 | 0.003073731 | 0.9963563 | 0.004525129 |  |  | 396960 | 0.981979 | 0.9670213 | 0.00404411 | 0.9860053 | 0.005611826 | 0.9860044 | 0.006792827 |  |  | 544380 | 0.9951932 | 0.9150489 | 0.007832842 | 0.9821399 | 0.008610456 | 0.982135 | 0.0117252 |  |  | 845160 | 0.9756064 | 0.8678712 | 0.01482022 | 0.9756058 | 0.01264337 | 0.9756023 | 0.00848837
|  |  | 277992 | 1.00313 | 0.9994305 | 0.0004072093 | 0.9999501 | 0.09528865 | 0.9999457 | 0.1373278 |  |  | 502146 | 0.9966367 | 0.9866385 | 0.001339724 | 0.9963543 | 0.003073752 | 0.9963574 | 0.004525084 |  |  | 397260 | 0.981979 | 0.9670213 | 0.00404411 | 0.9860235 | 0.005611379 | 0.9860227 | 0.006792372 |  |  | 544680 | 0.9968746 | 0.9150489 | 0.007832842 | 0.9821438 | 0.008610407 | 0.9821389 | 0.01172509 |  |  | 845460 | 0.9800823 | 0.8678712 | 0.01482022 | 0.9756204 | 0.01264272 | 0.975617 | 0.008487959
|  |  | 278292 | 1.004026 | 0.9994305 | 0.0004072093 | 0.9999501 | 0.09528865 | 0.9999457 | 0.1373278 |  |  | 502446 | 0.9956763 | 0.9866385 | 0.001339724 | 0.9963555 | 0.003073773 | 0.9963586 | 0.004525039 |  |  | 397560 | 0.979821 | 0.9670213 | 0.00404411 | 0.9860417 | 0.005610933 | 0.9860409 | 0.006791918 |  |  | 544980 | 0.9968746 | 0.9150489 | 0.007832842 | 0.9821477 | 0.008610359 | 0.9821428 | 0.01172498 |  |  | 845760 | 0.9800823 | 0.8678712 | 0.01482022 | 0.9756351 | 0.01264207 | 0.9756317 | 0.00848755
|  |  | 278592 | 1.002234 | 0.9994305 | 0.0004072093 | 0.9999501 | 0.09528865 | 0.9999457 | 0.1373278 |  |  | 502746 | 0.9947158 | 0.9866385 | 0.001339724 | 0.9963566 | 0.003073794 | 0.9963597 | 0.004524995 |  |  | 397860 | 0.9809 | 0.9670213 | 0.00404411 | 0.9860599 | 0.005610487 | 0.986059 | 0.006791464 |  |  | 545280 | 0.9951932 | 0.9150489 | 0.007832842 | 0.9821515 | 0.008610312 | 0.9821467 | 0.01172487 |  |  | 846060 | 0.9800823 | 0.8678712 | 0.01482022 | 0.9756497 | 0.01264142 | 0.9756463 | 0.008487141
|  |  | 278892 | 1.002234 | 0.9994305 | 0.0004072093 | 0.9999501 | 0.09528865 | 0.9999457 | 0.1373278 |  |  | 503046 | 0.9966367 | 0.9866385 | 0.001339724 | 0.9963577 | 0.003073814 | 0.9963609 | 0.004524951 |  |  | 398160 | 0.9809 | 0.9670213 | 0.00404411 | 0.986078 | 0.005610041 | 0.9860772 | 0.00679101 |  |  | 545580 | 0.9951932 | 0.9150489 | 0.007832842 | 0.9821554 | 0.008610264 | 0.9821505 | 0.01172476 |  |  | 846360 | 0.9867961 | 0.8678712 | 0.01482022 | 0.9756644 | 0.01264077 | 0.9756609 | 0.008486732
|  |  | 279192 | 1.004026 | 0.9994305 | 0.0004072093 | 0.9999501 | 0.09528865 | 0.9999457 | 0.1373278 |  |  | 503346 | 0.9956763 | 0.9866385 | 0.001339724 | 0.9963588778 | 0.003073835 | 0.996362 | 0.004524907 |  |  | 398460 | 0.9809 | 0.9670213 | 0.00404411 | 0.9860961 | 0.005609595 | 0.9860953 | 0.006790557 |  |  | 545880 | 0.9968746 | 0.9150489 | 0.007832842 | 0.9821592 | 0.008610217 | 0.9821543 | 0.01172465 |  |  | 846660 | 0.9800823 | 0.8678712 | 0.01482022 | 0.975679 | 0.01264013 | 0.9756755 | 0.008486324
|  |  | 279492 | 1.004026 | 0.9994305 | 0.0004072093 | 0.9999501 | 0.09528865 | 0.9999457 | 0.1373278 |  |  | 503646 | 0.9947158 | 0.9866385 | 0.001339724 | 0.99636 | 0.003073856 | 0.9963632 | 0.004524863 |  |  | 398760 | 0.981979 | 0.9670213 | 0.00404411 | 0.9861142 | 0.00560915 | 0.9861133 | 0.006790104 |  |  | 546180 | 0.9935117 | 0.9150489 | 0.007832842 | 0.9821631 | 0.00861017 | 0.9821582 | 0.01172454 |  |  | 846960 | 0.9756064 | 0.8678712 | 0.01482022 | 0.9756936 | 0.01263948 | 0.9756901 | 0.008485917
|  |  | 279792 | 1.002234 | 0.9994305 | 0.0004072093 | 0.9999501 | 0.09528865 | 0.9999457 | 0.1373278 |  |  | 503946 | 0.9966367 | 0.9866385 | 0.001339724 | 0.9963611 | 0.003073877 | 0.9963643 | 0.004524819 |  |  | 399060 | 0.9830581 | 0.9670213 | 0.00404411 | 0.9861322 | 0.005608706 | 0.9861314 | 0.006789651 |  |  | 546480 | 0.9951932 | 0.9150489 | 0.007832842 | 0.9821669 | 0.008610124 | 0.982162 | 0.01172444 |  |  | 847260 | 0.9778444 | 0.8678712 | 0.01482022 | 0.9757082 | 0.01263884 | 0.9757047 | 0.00848551
|  |  | 280092 | 1.002234 | 0.9994305 | 0.0004072093 | 0.9999501 | 0.09528865 | 0.9999457 | 0.1373278 |  |  | 504246 | 0.9956763 | 0.9866385 | 0.001339724 | 0.9963623 | 0.003073897 | 0.9963654 | 0.004524776 |  |  | 399360 | 0.9830581 | 0.9670213 | 0.00404411 | 0.9861503 | 0.005608261 | 0.9861494 | 0.006789199 |  |  | 546780 | 0.9951932 | 0.9150489 | 0.007832842 | 0.9821707 | 0.008610078 | 0.9821658 | 0.01172433 |  |  | 847560 | 0.9733685 | 0.8678712 | 0.01482022 | 0.9757227 | 0.0126382 | 0.9757193 | 0.008485104
|  |  | 280392 | 1.002234 | 0.9994305 | 0.0004072093 | 0.9999501 | 0.09528865 | 0.9999457 | 0.1373278 |  |  | 504546 | 0.9937554 | 0.9866385 | 0.001339724 | 0.9963634 | 0.003073918 | 0.9963665 | 0.004524733 |  |  | 399660 | 0.9809 | 0.9670213 | 0.00404411 | 0.9861682 | 0.005607817 | 0.9861674 | 0.006788747 |  |  | 547080 | 0.9968746 | 0.9150489 | 0.007832842 | 0.9821745 | 0.008610032 | 0.9821696 | 0.01172422 |  |  | 847860 | 0.9800823 | 0.8678712 | 0.01482022 | 0.9757373 | 0.01263756 | 0.9757338 | 0.008484698
|  |  | 280692 | 1.00313 | 0.9994305 | 0.0004072093 | 0.9999501 | 0.09528865 | 0.9999457 | 0.1373278 |  |  | 504846 | 0.9947158 | 0.9866385 | 0.001339724 | 0.9963645 | 0.003073938 | 0.9963677 | 0.00452469 |  |  | 399960 | 0.9830581 | 0.9670213 | 0.00404411 | 0.9861862 | 0.005607373 | 0.9861853 | 0.006788295 |  |  | 547380 | 0.9968746 | 0.9150489 | 0.007832842 | 0.9821783 | 0.008609986 | 0.9821734 | 0.01172412 |  |  | 848160 | 0.9867961 | 0.8678712 | 0.01482022 | 0.9757518 | 0.01263692 | 0.9757483 | 0.008484293
|  |  | 280992 | 1.00313 | 0.9994305 | 0.0004072093 | 0.9999501 | 0.09528865 | 0.9999457 | 0.1373278 |  |  | 505146 | 0.9956763 | 0.9866385 | 0.001339724 | 0.9963656 | 0.003073959 | 0.9963688 | 0.004524647 |  |  | 400260 | 0.9809 | 0.9670213 | 0.00404411 | 0.9862041 | 0.00560693 | 0.9862033 | 0.006787844 |  |  | 547680 | 0.9968746 | 0.9150489 | 0.007832842 | 0.9821821 | 0.008609941 | 0.9821772 | 0.01172401 |  |  | 848460 | 0.9823203 | 0.8678712 | 0.01482022 | 0.9757663 | 0.01263628 | 0.9757628 | 0.008483889
|  |  | 281292 | 1.004026 | 0.9994305 | 0.0004072093 | 0.9999501 | 0.09528865 | 0.9999457 | 0.1373278 |  |  | 505446 | 0.9966367 | 0.9866385 | 0.001339724 | 0.9963667 | 0.00307398 | 0.9963699 | 0.004524605 |  |  | 400560 | 0.9830581 | 0.9670213 | 0.00404411 | 0.986222 | 0.005606487 | 0.9862212 | 0.006787393 |  |  | 547980 | 0.9951932 | 0.9150489 | 0.007832842 | 0.9821859 | 0.008609896 | 0.9821809 | 0.01172391 |  |  | 848760 | 0.9867961 | 0.8678712 | 0.01482022 | 0.9757808 | 0.01263564 | 0.9757773 | 0.008483485
|  |  | 281592 | 1.002234 | 0.9994305 | 0.0004072093 | 0.9999501 | 0.09528865 | 0.9999457 | 0.1373278 |  |  | 505746 | 0.9956763 | 0.9866385 | 0.001339724 | 0.9963678 | 0.003074 | 0.996371 | 0.004524563 |  |  | 400860 | 0.9809 | 0.9670213 | 0.00404411 | 0.9862399 | 0.005606044 | 0.9862391 | 0.006786943 |  |  | 548280 | 0.9985561 | 0.9150489 | 0.007832842 | 0.9821896 | 0.008609851 | 0.9821847 | 0.0117238 |  |  | 849060 | 0.9867961 | 0.8678712 | 0.01482022 | 0.9757953 | 0.012635 | 0.9757918 | 0.008483082
|  |  | 281892 | 1.00313 | 0.9994305 | 0.0004072093 | 0.9999501 | 0.09528865 | 0.9999457 | 0.1373278 |  |  | 506046 | 0.9956763 | 0.9866385 | 0.001339724 | 0.996369 | 0.003074021 | 0.9963721 | 0.004524521 |  |  | 401160 | 0.9830581 | 0.9670213 | 0.00404411 | 0.9862577 | 0.005605602 | 0.9862569 | 0.006786492 |  |  | 548580 | 0.9968746 | 0.9150489 | 0.007832842 | 0.9821934 | 0.008609806 | 0.9821884 | 0.0117237 |  |  | 849360 | 0.9756064 | 0.8678712 | 0.01482022 | 0.9758098 | 0.01263436 | 0.9758063 | 0.008482679
|  |  | 282192 | 1.002234 | 0.9994305 | 0.0004072093 | 0.9999501 | 0.09528865 | 0.9999457 | 0.1373278 |  |  | 506346 | 0.9956763 | 0.9866385 | 0.001339724 | 0.9963701 | 0.003074041 | 0.9963732 | 0.004524479 |  |  | 401460 | 0.9809 | 0.9670213 | 0.00404411 | 0.9862756 | 0.00560516 | 0.9862747 | 0.006786042 |  |  | 548880 | 0.9935117 | 0.9150489 | 0.007832842 | 0.9821971 | 0.008609762 | 0.9821922 | 0.01172359 |  |  | 849660 | 0.9823203 | 0.8678712 | 0.01482022 | 0.9758242 | 0.01263373 | 0.9758207 | 0.008482277
|  |  | 282492 | 1.001338 | 0.9994305 | 0.0004072093 | 0.9999501 | 0.09528865 | 0.9999457 | 0.1373278 |  |  | 506646 | 0.9956763 | 0.9866385 | 0.001339724 | 0.9963712 | 0.003074062 | 0.9963744 | 0.004524438 |  |  | 401760 | 0.981979 | 0.9670213 | 0.00404411 | 0.9862933 | 0.005604718 | 0.9862925 | 0.006785593 |  |  | 549180 | 0.9918302 | 0.9150489 | 0.007832842 | 0.9822008 | 0.008609718 | 0.9821959 | 0.01172349 |  |  | 849960 | 0.9778444 | 0.8678712 | 0.01482022 | 0.9758386 | 0.01263309 | 0.9758351 | 0.008481876
|  |  | 282792 | 1.00313 | 0.9994305 | 0.0004072093 | 0.9999501 | 0.09528865 | 0.9999457 | 0.1373278 |  |  | 506946 | 0.9956763 | 0.9866385 | 0.001339724 | 0.9963723 | 0.003074082 | 0.9963755 | 0.004524397 |  |  | 402060 | 0.9830581 | 0.9670213 | 0.00404411 | 0.9863111 | 0.005604277 | 0.9863103 | 0.006785144 |  |  | 549480 | 0.9951932 | 0.9150489 | 0.007832842 | 0.9822046 | 0.008609674 | 0.9821996 | 0.01172339 |  |  | 850260 | 0.9867961 | 0.8678712 | 0.01482022 | 0.975853 | 0.01263246 | 0.9758495 | 0.008481475
|  |  | 283092 | 1.00313 | 0.9994305 | 0.0004072093 | 0.9999501 | 0.09528865 | 0.9999457 | 0.1373278 |  |  | 507246 | 0.9947158 | 0.9866385 | 0.001339724 | 0.9963734 | 0.003074103 | 0.9963766 | 0.004524356 |  |  | 402360 | 0.981979 | 0.9670213 | 0.00404411 | 0.9863288 | 0.005603836 | 0.986328 | 0.006784695 |  |  | 549780 | 0.9951932 | 0.9150489 | 0.007832842 | 0.9822083 | 0.008609631 | 0.9822033 | 0.01172329 |  |  | 850560 | 0.9823203 | 0.8678712 | 0.01482022 | 0.9758674 | 0.01263182 | 0.9758639 | 0.008481075
|  |  | 283392 | 1.00313 | 0.9994305 | 0.0004072093 | 0.9999501 | 0.09528865 | 0.9999457 | 0.1373278 |  |  | 507546 | 0.9947158 | 0.9866385 | 0.001339724 | 0.9963744 | 0.003074123 | 0.9963777 | 0.004524315 |  |  | 402660 | 0.981979 | 0.9670213 | 0.00404411 | 0.9863465 | 0.005603395 | 0.9863457 | 0.006784246 |  |  | 550080 | 0.9951932 | 0.9150489 | 0.007832842 | 0.982212 | 0.008609588 | 0.982207 | 0.01172318 |  |  | 850860 | 0.9823203 | 0.8678712 | 0.01482022 | 0.9758818 | 0.01263119 | 0.9758783 | 0.008480675
|  |  | 283692 | 1.00313 | 0.9994305 | 0.0004072093 | 0.9999501 | 0.09528865 | 0.9999457 | 0.1373278 |  |  | 507846 | 0.9937554 | 0.9866385 | 0.001339724 | 0.9963755 | 0.003074143 | 0.9963787 | 0.004524275 |  |  | 402960 | 0.9809 | 0.9670213 | 0.00404411 | 0.9863642 | 0.005602955 | 0.9863634 | 0.006783798 |  |  | 550380 | 0.9968746 | 0.9150489 | 0.007832842 | 0.9822157 | 0.008609545 | 0.9822107 | 0.01172308 |  |  | 851160 | 0.9867961 | 0.8678712 | 0.01482022 | 0.9758962 | 0.01263056 | 0.9758927 | 0.008480276
|  |  | 283992 | 1.00313 | 0.9994305 | 0.0004072093 | 0.9999501 | 0.09528865 | 0.9999457 | 0.1373278 |  |  | 508146 | 0.9956763 | 0.9866385 | 0.001339724 | 0.9963766 | 0.003074164 | 0.9963798 | 0.004524234 |  |  | 403260 | 0.981979 | 0.9670213 | 0.00404411 | 0.9863818 | 0.005602515 | 0.986381 | 0.00678335 |  |  | 550680 | 0.9968746 | 0.9150489 | 0.007832842 | 0.9822193 | 0.008609502 | 0.9822144 | 0.01172298 |  |  | 851460 | 0.9823203 | 0.8678712 | 0.01482022 | 0.9759105 | 0.01262993 | 0.975907 | 0.008479878
|  |  | 284292 | 1.004026 | 0.9994305 | 0.0004072093 | 0.9999501 | 0.09528865 | 0.9999457 | 0.1373278 |  |  | 508446 | 0.9956763 | 0.9866385 | 0.001339724 | 0.9963777 | 0.003074184 | 0.9963809 | 0.004524194 |  |  | 403560 | 0.981979 | 0.9670213 | 0.00404411 | 0.9863994 | 0.005602076 | 0.9863986 | 0.006782903 |  |  | 550980 | 0.9951932 | 0.9150489 | 0.007832842 | 0.982223 | 0.00860946 | 0.9822181 | 0.01172288 |  |  | 851760 | 0.9845582 | 0.8678712 | 0.01482022 | 0.9759249 | 0.0126293 | 0.9759213 | 0.00847948
|  |  | 284592 | 1.00313 | 0.9994305 | 0.0004072093 | 0.9999501 | 0.09528865 | 0.9999457 | 0.1373278 |  |  | 508746 | 0.9956763 | 0.9866385 | 0.001339724 | 0.9963788 | 0.003074204 | 0.996382 | 0.004524154 |  |  | 403860 | 0.981979 | 0.9670213 | 0.00404411 | 0.986417 | 0.005601637 | 0.9864162 | 0.006782455 |  |  | 551280 | 0.9951932 | 0.9150489 | 0.007832842 | 0.9822267 | 0.008609418 | 0.9822217 | 0.01172278 |  |  | 852060 | 0.9845582 | 0.8678712 | 0.01482022 | 0.9759392 | 0.01262867 | 0.9759356 | 0.008479083
|  |  | 284892 | 1.002234 | 0.9994305 | 0.0004072093 | 0.9999501 | 0.09528865 | 0.9999457 | 0.1373278 |  |  | 509046 | 0.9975972 | 0.9866385 | 0.001339724 | 0.9963799 | 0.003074225 | 0.9963831 | 0.004524115 |  |  | 404160 | 0.9830581 | 0.9670213 | 0.00404411 | 0.9864346 | 0.005601198 | 0.9864338 | 0.006782009 |  |  | 551580 | 0.9968746 | 0.9150489 | 0.007832842 | 0.9822303 | 0.008609376 | 0.9822254 | 0.01172269 |  |  | 852360 | 0.9845582 | 0.8678712 | 0.01482022 | 0.9759535 | 0.01262804 | 0.9759499 | 0.008478686
|  |  | 285192 | 1.00313 | 0.9994305 | 0.0004072093 | 0.9999501 | 0.09528865 | 0.9999457 | 0.1373278 |  |  | 509346 | 0.9956763 | 0.9866385 | 0.001339724 | 0.9963809 | 0.003074245 | 0.9963842 | 0.004524075 |  |  | 404460 | 0.9830581 | 0.9670213 | 0.00404411 | 0.9864521 | 0.005600759 | 0.9864513 | 0.006781562 |  |  | 551880 | 0.9968746 | 0.9150489 | 0.007832842 | 0.982234 | 0.008609335 | 0.982229 | 0.01172259 |  |  | 852660 | 0.9845582 | 0.8678712 | 0.01482022 | 0.9759678 | 0.01262741 | 0.9759642 | 0.00847829
|  |  | 285492 | 1.002234 | 0.9994305 | 0.0004072093 | 0.9999501 | 0.09528865 | 0.9999457 | 0.1373278 |  |  | 509646 | 0.9966367 | 0.9866385 | 0.001339724 | 0.996382 | 0.003074265 | 0.9963853 | 0.004524036 |  |  | 404760 | 0.9830581 | 0.9670213 | 0.00404411 | 0.9864696 | 0.005600321 | 0.9864688 | 0.006781116 |  |  | 552180 | 0.9951932 | 0.9150489 | 0.007832842 | 0.9822376 | 0.008609294 | 0.9822326 | 0.01172249 |  |  | 852960 | 0.9823203 | 0.8678712 | 0.01482022 | 0.975982 | 0.01262679 | 0.9759785 | 0.008477895
|  |  | 285792 | 1.00313 | 0.9994305 | 0.0004072093 | 0.9999501 | 0.09528865 | 0.9999457 | 0.1373278 |  |  | 509946 | 0.9966367 | 0.9866385 | 0.001339724 | 0.9963831 | 0.003074285 | 0.9963863 | 0.004523997 |  |  | 405060 | 0.981979 | 0.9670213 | 0.00404411 | 0.9864871 | 0.005599884 | 0.9864863 | 0.006780671 |  |  | 552480 | 0.9951932 | 0.9150489 | 0.007832842 | 0.9822412 | 0.008609253 | 0.9822362 | 0.01172239 |  |  | 853260 | 0.9845582 | 0.8678712 | 0.01482022 | 0.9759963 | 0.01262616 | 0.9759927 | 0.0084775
|  |  | 286092 | 1.00313 | 0.9994305 | 0.0004072093 | 0.9999501 | 0.09528865 | 0.9999457 | 0.1373278 |  |  | 510246 | 0.9966367 | 0.9866385 | 0.001339724 | 0.9963841 | 0.003074306 | 0.9963874 | 0.004523959 |  |  | 405360 | 0.9830581 | 0.9670213 | 0.00404411 | 0.9865045 | 0.005599446 | 0.9865037 | 0.006780225 |  |  | 552780 | 0.9935117 | 0.9150489 | 0.007832842 | 0.9822448 | 0.008609212 | 0.9822398 | 0.0117223 |  |  | 853560 | 0.9800823 | 0.8678712 | 0.01482022 | 0.9760105 | 0.01262554 | 0.9760069 | 0.008477105
|  |  | 286392 | 1.002234 | 0.9994305 | 0.0004072093 | 0.9999501 | 0.09528865 | 0.9999457 | 0.1373278 |  |  | 510546 | 0.9966367 | 0.9866385 | 0.001339724 | 0.9963852 | 0.003074326 | 0.9963885 | 0.00452392 |  |  | 405660 | 0.9841371 | 0.9670213 | 0.00404411 | 0.9865219 | 0.005599009 | 0.9865211 | 0.00677978 |  |  | 553080 | 0.9951932 | 0.9150489 | 0.007832842 | 0.9822484 | 0.008609171 | 0.9822434 | 0.0117222 |  |  | 853860 | 0.9823203 | 0.8678712 | 0.01482022 | 0.9760247 | 0.01262492 | 0.9760211 | 0.008476712
|  |  | 286692 | 1.002234 | 0.9994305 | 0.0004072093 | 0.9999501 | 0.09528865 | 0.9999457 | 0.1373278 |  |  | 510846 | 0.9966367 | 0.9866385 | 0.001339724 | 0.9963863 | 0.003074346 | 0.9963895 | 0.004523882 |  |  | 405960 | 0.9830581 | 0.9670213 | 0.00404411 | 0.9865393 | 0.005598573 | 0.9865385 | 0.006779336 |  |  | 553380 | 0.9935117 | 0.9150489 | 0.007832842 | 0.982252 | 0.008609131 | 0.982247 | 0.0117221 |  |  | 854160 | 0.9823203 | 0.8678712 | 0.01482022 | 0.9760389 | 0.01262429 | 0.9760353 | 0.008476319
|  |  | 286992 | 1.002234 | 0.9994305 | 0.0004072093 | 0.9999501 | 0.09528865 | 0.9999457 | 0.1373278 |  |  | 511146 | 0.9966367 | 0.9866385 | 0.001339724 | 0.9963873 | 0.003074366 | 0.9963906 | 0.004523844 |  |  | 406260 | 0.981979 | 0.9670213 | 0.00404411 | 0.9865567 | 0.005598137 | 0.9865559 | 0.006778892 |  |  | 553680 | 0.9968746 | 0.9150489 | 0.007832842 | 0.9822556 | 0.008609091 | 0.9822506 | 0.01172201 |  |  | 854460 | 0.9867961 | 0.8678712 | 0.01482022 | 0.9760531 | 0.01262367 | 0.9760495 | 0.008475926
|  |  | 287292 | 1.00313 | 0.9994305 | 0.0004072093 | 0.9999501 | 0.09528865 | 0.9999457 | 0.1373278 |  |  | 511446 | 0.9956763 | 0.9866385 | 0.001339724 | 0.9963884 | 0.003074386 | 0.9963917 | 0.004523806 |  |  | 406560 | 0.9830581 | 0.9670213 | 0.00404411 | 0.986574 | 0.005597701 | 0.9865732 | 0.006778448 |  |  | 553980 | 0.9951932 | 0.9150489 | 0.007832842 | 0.9822592 | 0.008609052 | 0.9822542 | 0.01172191 |  |  | 854760 | 0.9867961 | 0.8678712 | 0.01482022 | 0.9760673 | 0.01262305 | 0.9760637 | 0.008475534
|  |  | 287592 | 1.004026 | 0.9994305 | 0.0004072093 | 0.9999501 | 0.09528865 | 0.9999457 | 0.1373278 |  |  | 511746 | 0.9956763 | 0.9866385 | 0.001339724 | 0.9963894 | 0.003074406 | 0.9963927 | 0.004523768 |  |  | 406860 | 0.9841371 | 0.9670213 | 0.00404411 | 0.9865913 | 0.005597265 | 0.9865905 | 0.006778004 |  |  | 554280 | 0.9968746 | 0.9150489 | 0.007832842 | 0.9822627 | 0.008609012 | 0.9822577 | 0.01172182 |  |  | 855060 | 0.9823203 | 0.8678712 | 0.01482022 | 0.9760814 | 0.01262243 | 0.9760778 | 0.008475143
|  |  | 287892 | 1.001338 | 0.9994305 | 0.0004072093 | 0.9999501 | 0.09528865 | 0.9999457 | 0.1373278 |  |  | 512046 | 0.9956763 | 0.9866385 | 0.001339724 | 0.9963905 | 0.003074426 | 0.9963938 | 0.004523731 |  |  | 407160 | 0.9841371 | 0.9670213 | 0.00404411 | 0.9866086 | 0.00559683 | 0.9866078 | 0.006777561 |  |  | 554580 | 0.9968746 | 0.9150489 | 0.007832842 | 0.9822663 | 0.008608973 | 0.9822613 | 0.01172172 |  |  | 855360 | 0.9800823 | 0.8678712 | 0.01482022 | 0.9760956 | 0.01262181 | 0.976092 | 0.008474752
|  |  | 288192 | 1.002234 | 0.9994305 | 0.0004072093 | 0.9999501 | 0.09528865 | 0.9999457 | 0.1373278 |  |  | 512346 | 0.9956763 | 0.9866385 | 0.001339724 | 0.9963915 | 0.003074446 | 0.9963948 | 0.004523694 |  |  | 407460 | 0.9852161 | 0.9670213 | 0.00404411 | 0.9866258 | 0.005596396 | 0.986625 | 0.006777118 |  |  | 554880 | 0.9985561 | 0.9150489 | 0.007832842 | 0.9822698 | 0.008608934 | 0.9822648 | 0.01172163 |  |  | 855660 | 0.9845582 | 0.8678712 | 0.01482022 | 0.9761097 | 0.0126212 | 0.9761061 | 0.008474362
|  |  | 288492 | 1.00313 | 0.9994305 | 0.0004072093 | 0.9999501 | 0.09528865 | 0.9999457 | 0.1373278 |  |  | 512646 | 0.9956763 | 0.9866385 | 0.001339724 | 0.9963926 | 0.003074466 | 0.9963959 | 0.004523657 |  |  | 407760 | 0.9841371 | 0.9670213 | 0.00404411 | 0.9866431 | 0.005595961 | 0.9866422 | 0.006776676 |  |  | 555180 | 1.000238 | 0.9150489 | 0.007832842 | 0.9822734 | 0.008608896 | 0.9822684 | 0.01172154 |  |  | 855960 | 0.9845582 | 0.8678712 | 0.01482022 | 0.9761238 | 0.01262058 | 0.9761202 | 0.008473972
|  |  | 288792 | 1.002234 | 0.9994305 | 0.0004072093 | 0.9999501 | 0.09528865 | 0.9999457 | 0.1373278 |  |  | 512946 | 0.9956763 | 0.9866385 | 0.001339724 | 0.9963936 | 0.003074486 | 0.9963969 | 0.00452362 |  |  | 408060 | 0.9830581 | 0.9670213 | 0.00404411 | 0.9866602 | 0.005595527 | 0.9866594 | 0.006776234 |  |  | 555480 | 0.9951932 | 0.9150489 | 0.007832842 | 0.9822769 | 0.008608857 | 0.9822719 | 0.01172145 |  |  | 856260 | 0.9845582 | 0.8678712 | 0.01482022 | 0.9761379 | 0.01261996 | 0.9761343 | 0.008473583
|  |  | 289092 | 1.00313 | 0.9994305 | 0.0004072093 | 0.9999501 | 0.09528865 | 0.9999457 | 0.1373278 |  |  | 513246 | 0.9956763 | 0.9866385 | 0.001339724 | 0.9963947 | 0.003074506 | 0.996398 | 0.004523583 |  |  | 408360 | 0.981979 | 0.9670213 | 0.00404411 | 0.9866774 | 0.005595094 | 0.9866766 | 0.006775793 |  |  | 555780 | 0.9968746 | 0.9150489 | 0.007832842 | 0.9822804 | 0.008608819 | 0.9822754 | 0.01172135 |  |  | 856560 | 0.9845582 | 0.8678712 | 0.01482022 | 0.976152 | 0.01261935 | 0.9761483 | 0.008473195
|  |  | 289392 | 1.001338 | 0.9994305 | 0.0004072093 | 0.9999501 | 0.09528865 | 0.9999457 | 0.1373278 |  |  | 513546 | 0.9956763 | 0.9866385 | 0.001339724 | 0.9963957 | 0.003074526 | 0.996399 | 0.004523547 |  |  | 408660 | 0.9830581 | 0.9670213 | 0.00404411 | 0.9866945 | 0.005594661 | 0.9866937 | 0.006775351 |  |  | 556080 | 0.9968746 | 0.9150489 | 0.007832842 | 0.9822839 | 0.008608781 | 0.9822789 | 0.01172126 |  |  | 856860 | 0.9867961 | 0.8678712 | 0.01482022 | 0.976166 | 0.01261873 | 0.9761624 | 0.008472807
|  |  | 289692 | 1.001338 | 0.9994305 | 0.0004072093 | 0.9999501 | 0.09528865 | 0.9999457 | 0.1373278 |  |  | 513846 | 0.9956763 | 0.9866385 | 0.001339724 | 0.9963967 | 0.003074546 | 0.9964 | 0.004523511 |  |  | 408960 | 0.9862951 | 0.9670213 | 0.00404411 | 0.9867116 | 0.005594228 | 0.9867108 | 0.006774911 |  |  | 556380 | 0.9985561 | 0.9150489 | 0.007832842 | 0.9822874 | 0.008608744 | 0.9822824 | 0.01172117 |  |  | 857160 | 0.9823203 | 0.8678712 | 0.01482022 | 0.9761801 | 0.01261812 | 0.9761764 | 0.008472419
|  |  | 289992 | 1.002234 | 0.9994305 | 0.0004072093 | 0.9999501 | 0.09528865 | 0.9999457 | 0.1373278 |  |  | 514146 | 0.9956763 | 0.9866385 | 0.001339724 | 0.9963978 | 0.003074566 | 0.9964011 | 0.004523475 |  |  | 409260 | 0.9852161 | 0.9670213 | 0.00404411 | 0.9867287 | 0.005593796 | 0.9867279 | 0.00677447 |  |  | 556680 | 0.9985561 | 0.9150489 | 0.007832842 | 0.9822909 | 0.008608706 | 0.9822859 | 0.01172108 |  |  | 857460 | 0.9823203 | 0.8678712 | 0.01482022 | 0.9761941 | 0.01261751 | 0.9761904 | 0.008472033
|  |  | 290292 | 1.00313 | 0.9994305 | 0.0004072093 | 0.9999501 | 0.09528865 | 0.9999457 | 0.1373278 |  |  | 514446 | 0.9956763 | 0.9866385 | 0.001339724 | 0.9963988 | 0.003074586 | 0.9964021 | 0.004523439 |  |  | 409560 | 0.9809 | 0.9670213 | 0.00404411 | 0.9867458 | 0.005593364 | 0.986745 | 0.00677403 |  |  | 556980 | 0.9985561 | 0.9150489 | 0.007832842 | 0.9822943 | 0.008608669 | 0.9822893 | 0.01172099 |  |  | 857760 | 0.9867961 | 0.8678712 | 0.01482022 | 0.9762081 | 0.0126169 | 0.9762044 | 0.008471646
|  |  | 290592 | 1.00313 | 0.9994305 | 0.0004072093 | 0.9999501 | 0.09528865 | 0.9999457 | 0.1373278 |  |  | 514746 | 0.9956763 | 0.9866385 | 0.001339724 | 0.9963998 | 0.003074606 | 0.9964031 | 0.004523403 |  |  | 409860 | 0.981979 | 0.9670213 | 0.00404411 | 0.9867628 | 0.005592932 | 0.986762 | 0.006773591 |  |  | 557280 | 0.9968746 | 0.9150489 | 0.007832842 | 0.9822978 | 0.008608632 | 0.9822928 | 0.0117209 |  |  | 858060 | 0.9823203 | 0.8678712 | 0.01482022 | 0.9762221 | 0.01261629 | 0.9762184 | 0.008471261
|  |  | 290892 | 1.00313 | 0.9994305 | 0.0004072093 | 0.9999501 | 0.09528865 | 0.9999457 | 0.1373278 |  |  | 515046 | 0.9947158 | 0.9866385 | 0.001339724 | 0.9964008 | 0.003074626 | 0.9964042 | 0.004523368 |  |  | 410160 | 0.9841371 | 0.9670213 | 0.00404411 | 0.9867798 | 0.005592501 | 0.986779 | 0.006773151 |  |  | 557580 | 0.9985561 | 0.9150489 | 0.007832842 | 0.9823013 | 0.008608595 | 0.9822962 | 0.01172081 |  |  | 858360 | 0.9823203 | 0.8678712 | 0.01482022 | 0.9762361 | 0.01261568 | 0.9762324 | 0.008470876
|  |  | 291192 | 1.004026 | 0.9994305 | 0.0004072093 | 0.9999501 | 0.09528865 | 0.9999457 | 0.1373278 |  |  | 515346 | 0.9956763 | 0.9866385 | 0.001339724 | 0.9964019 | 0.003074646 | 0.9964052 | 0.004523333 |  |  | 410460 | 0.9841371 | 0.9670213 | 0.00404411 | 0.9867968 | 0.00559207 | 0.986796 | 0.006772713 |  |  | 557880 | 0.9985561 | 0.9150489 | 0.007832842 | 0.9823047 | 0.008608559 | 0.9822997 | 0.01172072 |  |  | 858660 | 0.9823203 | 0.8678712 | 0.01482022 | 0.97625 | 0.01261507 | 0.9762463 | 0.008470491
|  |  | 291492 | 1.00313 | 0.9994305 | 0.0004072093 | 0.9999501 | 0.09528865 | 0.9999457 | 0.1373278 |  |  | 515646 | 0.9966367 | 0.9866385 | 0.001339724 | 0.9964029 | 0.003074665 | 0.9964062 | 0.004523298 |  |  | 410760 | 0.9852161 | 0.9670213 | 0.00404411 | 0.9868137 | 0.00559164 | 0.9868129 | 0.006772274 |  |  | 558180 | 0.9968746 | 0.9150489 | 0.007832842 | 0.9823081 | 0.008608523 | 0.9823031 | 0.01172064 |  |  | 858960 | 0.9711305 | 0.8678712 | 0.01482022 | 0.976264 | 0.01261446 | 0.9762603 | 0.008470108
|  |  | 291792 | 1.00313 | 0.9994305 | 0.0004072093 | 0.9999501 | 0.09528865 | 0.9999457 | 0.1373278 |  |  | 515946 | 0.9956763 | 0.9866385 | 0.001339724 | 0.9964039 | 0.003074685 | 0.9964072 | 0.004523263 |  |  | 411060 | 0.981979 | 0.9670213 | 0.00404411 | 0.9868306 | 0.005591209 | 0.9868298 | 0.006771836 |  |  | 558480 | 0.9985561 | 0.9150489 | 0.007832842 | 0.9823116 | 0.008608487 | 0.9823065 | 0.01172055 |  |  | 859260 | 0.9823203 | 0.8678712 | 0.01482022 | 0.9762779 | 0.01261385 | 0.9762742 | 0.008469724
|  |  | 292092 | 1.002234 | 0.9994305 | 0.0004072093 | 0.9999501 | 0.09528865 | 0.9999457 | 0.1373278 |  |  | 516246 | 0.9956763 | 0.9866385 | 0.001339724 | 0.9964049 | 0.003074705 | 0.9964082 | 0.004523229 |  |  | 411360 | 0.9830581 | 0.9670213 | 0.00404411 | 0.9868475 | 0.00559078 | 0.9868467 | 0.006771398 |  |  | 558780 | 0.9935117 | 0.9150489 | 0.007832842 | 0.982315 | 0.008608451 | 0.98231 | 0.01172046 |  |  | 859560 | 0.9845582 | 0.8678712 | 0.01482022 | 0.9762918 | 0.01261325 | 0.9762881 | 0.008469342
|  |  | 292392 | 1.00313 | 0.9994305 | 0.0004072093 | 0.9999501 | 0.09528865 | 0.9999457 | 0.1373278 |  |  | 516546 | 0.9956763 | 0.9866385 | 0.001339724 | 0.9964059 | 0.003074724 | 0.9964093 | 0.004523194 |  |  | 411660 | 0.9830581 | 0.9670213 | 0.00404411 | 0.9868644 | 0.005590351 | 0.9868636 | 0.006770961 |  |  | 559080 | 0.9951932 | 0.9150489 | 0.007832842 | 0.9823184 | 0.008608416 | 0.9823134 | 0.01172037 |  |  | 859860 | 0.9845582 | 0.8678712 | 0.01482022 | 0.9763057 | 0.01261264 | 0.976302 | 0.008468959
|  |  | 292692 | 1.002234 | 0.9994305 | 0.0004072093 | 0.9999501 | 0.09528865 | 0.9999457 | 0.1373278 |  |  | 516846 | 0.9956763 | 0.9866385 | 0.001339724 | 0.9964069 | 0.003074744 | 0.9964103 | 0.00452316 |  |  | 411960 | 0.9841371 | 0.9670213 | 0.00404411 | 0.9868812 | 0.005589922 | 0.9868804 | 0.006770524 |  |  | 559380 | 0.9951932 | 0.9150489 | 0.007832842 | 0.9823218 | 0.008608381 | 0.9823168 | 0.01172029 |  |  | 860160 | 0.9867961 | 0.8678712 | 0.01482022 | 0.9763196 | 0.01261204 | 0.9763159 | 0.008468578
|  |  | 292992 | 1.00313 | 0.9994305 | 0.0004072093 | 0.9999501 | 0.09528865 | 0.9999457 | 0.1373278 |  |  | 517146 | 0.9956763 | 0.9866385 | 0.001339724 | 0.9964079 | 0.003074764 | 0.9964113 | 0.004523126 |  |  | 412260 | 0.9841371 | 0.9670213 | 0.00404411 | 0.986898 | 0.005589493 | 0.9868972 | 0.006770088 |  |  | 559680 | 1.000238 | 0.9150489 | 0.007832842 | 0.9823252 | 0.008608346 | 0.9823201 | 0.0117202 |  |  | 860460 | 0.9823203 | 0.8678712 | 0.01482022 | 0.9763334 | 0.01261143 | 0.9763297 | 0.008468197
|  |  | 293292 | 1.002234 | 0.9994305 | 0.0004072093 | 0.9999501 | 0.09528865 | 0.9999457 | 0.1373278 |  |  | 517446 | 0.9956763 | 0.9866385 | 0.001339724 | 0.9964089 | 0.003074783 | 0.9964123 | 0.004523093 |  |  | 412560 | 0.9841371 | 0.9670213 | 0.00404411 | 0.9869148 | 0.005589065 | 0.986914 | 0.006769652 |  |  | 559980 | 1.000238 | 0.9150489 | 0.007832842 | 0.9823286 | 0.008608311 | 0.9823235 | 0.01172012 |  |  | 860760 | 0.9867961 | 0.8678712 | 0.01482022 | 0.9763473 | 0.01261083 | 0.9763436 | 0.008467816
|  |  | 293592 | 1.00313 | 0.9994305 | 0.0004072093 | 0.9999501 | 0.09528865 | 0.9999457 | 0.1373278 |  |  | 517746 | 0.9956763 | 0.9866385 | 0.001339724 | 0.9964099 | 0.003074803 | 0.9964133 | 0.004523059 |  |  | 412860 | 0.9852161 | 0.9670213 | 0.00404411 | 0.9869315 | 0.005588638 | 0.9869307 | 0.006769216 |  |  | 560280 | 0.9985561 | 0.9150489 | 0.007832842 | 0.9823319 | 0.008608276 | 0.9823269 | 0.01172003 |  |  | 861060 | 0.9867961 | 0.8678712 | 0.01482022 | 0.9763611 | 0.01261023 | 0.9763574 | 0.008467437
|  |  | 293892 | 1.002234 | 0.9994305 | 0.0004072093 | 0.9999501 | 0.09528865 | 0.9999457 | 0.1373278 |  |  | 518046 | 0.9956763 | 0.9866385 | 0.001339724 | 0.9964109 | 0.003074823 | 0.9964143 | 0.004523026 |  |  | 413160 | 0.9841371 | 0.9670213 | 0.00404411 | 0.9869483 | 0.005588211 | 0.9869475 | 0.006768781 |  |  | 560580 | 0.9951932 | 0.9150489 | 0.007832842 | 0.9823353 | 0.008608242 | 0.9823302 | 0.01171995 |  |  | 861360 | 0.9845582 | 0.8678712 | 0.01482022 | 0.9763749 | 0.01260963 | 0.9763712 | 0.008467057
|  |  | 294192 | 1.004026 | 0.9994305 | 0.0004072093 | 0.9999501 | 0.09528865 | 0.9999457 | 0.1373278 |  |  | 518346 | 0.9956763 | 0.9866385 | 0.001339724 | 0.9964119 | 0.003074842 | 0.9964153 | 0.004522993 |  |  | 413460 | 0.9830581 | 0.9670213 | 0.00404411 | 0.986965 | 0.005587784 | 0.9869642 | 0.006768346 |  |  | 560880 | 0.9968746 | 0.9150489 | 0.007832842 | 0.9823387 | 0.008608208 | 0.9823336 | 0.01171986 |  |  | 861660 | 0.9867961 | 0.8678712 | 0.01482022 | 0.9763887 | 0.01260903 | 0.976385 | 0.008466679
|  |  | 294492 | 1.00313 | 0.9994305 | 0.0004072093 | 0.9999501 | 0.09528865 | 0.9999457 | 0.1373278 |  |  | 518646 | 0.9956763 | 0.9866385 | 0.001339724 | 0.9964129 | 0.003074862 | 0.9964163 | 0.00452296 |  |  | 413760 | 0.9841371 | 0.9670213 | 0.00404411 | 0.9869816 | 0.005587357 | 0.9869808 | 0.006767911 |  |  | 561180 | 1.000238 | 0.9150489 | 0.007832842 | 0.982342 | 0.008608174 | 0.9823369 | 0.01171978 |  |  | 861960 | 0.9823203 | 0.8678712 | 0.01482022 | 0.9764025 | 0.01260843 | 0.9763988 | 0.008466301
|  |  | 294792 | 1.001338 | 0.9994305 | 0.0004072093 | 0.9999501 | 0.09528865 | 0.9999457 | 0.1373278 |  |  | 518946 | 0.9956763 | 0.9866385 | 0.001339724 | 0.9964139 | 0.003074881 | 0.9964173 | 0.004522927 |  |  | 414060 | 0.9862951 | 0.9670213 | 0.00404411 | 0.9869983 | 0.005586931 | 0.9869975 | 0.006767477 |  |  | 561480 | 0.9968746 | 0.9150489 | 0.007832842 | 0.9823453 | 0.008608141 | 0.9823403 | 0.0117197 |  |  | 862260 | 0.9867961 | 0.8678712 | 0.01482022 | 0.9764163 | 0.01260783 | 0.9764125 | 0.008465923
|  |  | 295092 | 1.002234 | 0.9994305 | 0.0004072093 | 0.9999501 | 0.09528865 | 0.9999457 | 0.1373278 |  |  | 519246 | 0.9947158 | 0.9866385 | 0.001339724 | 0.9964149 | 0.003074901 | 0.9964183 | 0.004522894 |  |  | 414360 | 0.9852161 | 0.9670213 | 0.00404411 | 0.9870149 | 0.005586506 | 0.9870141 | 0.006767044 |  |  | 561780 | 0.9968746 | 0.9150489 | 0.007832842 | 0.9823487 | 0.008608107 | 0.9823436 | 0.01171961 |  |  | 862560 | 0.9890341 | 0.8678712 | 0.01482022 | 0.9764301 | 0.01260724 | 0.9764263 | 0.008465546
|  |  | 295392 | 1.002234 | 0.9994305 | 0.0004072093 | 0.9999501 | 0.09528865 | 0.9999457 | 0.1373278 |  |  | 519546 | 0.9947158 | 0.9866385 | 0.001339724 | 0.9964159 | 0.00307492 | 0.9964193 | 0.004522862 |  |  | 414660 | 0.9852161 | 0.9670213 | 0.00404411 | 0.9870315 | 0.005586081 | 0.9870307 | 0.006766611 |  |  | 562080 | 1.000238 | 0.9150489 | 0.007832842 | 0.982352 | 0.008608074 | 0.9823469 | 0.01171953 |  |  | 862860 | 0.9867961 | 0.8678712 | 0.01482022 | 0.9764438 | 0.01260664 | 0.97644 | 0.008465169
|  |  | 295692 | 1.002234 | 0.9994305 | 0.0004072093 | 0.9999501 | 0.09528865 | 0.9999457 | 0.1373278 |  |  | 519846 | 0.9947158 | 0.9866385 | 0.001339724 | 0.9964168 | 0.00307494 | 0.9964202 | 0.00452283 |  |  | 414960 | 0.9841371 | 0.9670213 | 0.00404411 | 0.987048 | 0.005585656 | 0.9870472 | 0.006766178 |  |  | 562380 | 0.9985561 | 0.9150489 | 0.007832842 | 0.9823553 | 0.008608041 | 0.9823502 | 0.01171945 |  |  | 863160 | 0.9845582 | 0.8678712 | 0.01482022 | 0.9764575 | 0.01260604 | 0.9764537 | 0.008464794
|  |  | 295992 | 1.002234 | 0.9994305 | 0.0004072093 | 0.9999501 | 0.09528865 | 0.9999457 | 0.1373278 |  |  | 520146 | 0.9947158 | 0.9866385 | 0.001339724 | 0.9964178 | 0.003074959 | 0.9964212 | 0.004522798 |  |  | 415260 | 0.9841371 | 0.9670213 | 0.00404411 | 0.9870646 | 0.005585232 | 0.9870638 | 0.006765745 |  |  | 562680 | 0.9968746 | 0.9150489 | 0.007832842 | 0.9823586 | 0.008608008 | 0.9823535 | 0.01171937 |  |  | 863460 | 0.9823203 | 0.8678712 | 0.01482022 | 0.9764712 | 0.01260545 | 0.9764674 | 0.008464418
|  |  | 296292 | 1.00313 | 0.9994305 | 0.0004072093 | 0.9999501 | 0.09528865 | 0.9999457 | 0.1373278 |  |  | 520446 | 0.9937554 | 0.9866385 | 0.001339724 | 0.9964188 | 0.003074978 | 0.9964222 | 0.004522766 |  |  | 415560 | 0.9841371 | 0.9670213 | 0.00404411 | 0.9870811 | 0.005584808 | 0.9870803 | 0.006765313 |  |  | 562980 | 0.9968746 | 0.9150489 | 0.007832842 | 0.9823619 | 0.008607976 | 0.9823568 | 0.01171929 |  |  | 863760 | 0.9823203 | 0.8678712 | 0.01482022 | 0.9764849 | 0.01260486 | 0.9764811 | 0.008464044
|  |  | 296592 | 1.00313 | 0.9994305 | 0.0004072093 | 0.9999501 | 0.09528865 | 0.9999457 | 0.1373278 |  |  | 520746 | 0.9956763 | 0.9866385 | 0.001339724 | 0.9964198 | 0.003074998 | 0.9964232 | 0.004522734 |  |  | 415860 | 0.9809 | 0.9670213 | 0.00404411 | 0.9870976 | 0.005584384 | 0.9870968 | 0.006764882 |  |  | 563280 | 0.9985561 | 0.9150489 | 0.007832842 | 0.9823652 | 0.008607944 | 0.9823601 | 0.0117192 |  |  | 864060 | 0.9800823 | 0.8678712 | 0.01482022 | 0.9764986 | 0.01260426 | 0.9764948 | 0.008463669
|  |  | 296892 | 1.001338 | 0.9994305 | 0.0004072093 | 0.9999501 | 0.09528865 | 0.9999457 | 0.1373278 |  |  | 521046 | 0.9956763 | 0.9866385 | 0.001339724 | 0.9964207 | 0.003075017 | 0.9964241 | 0.004522703 |  |  | 416160 | 0.9830581 | 0.9670213 | 0.00404411 | 0.987114 | 0.005583961 | 0.9871132 | 0.006764451 |  |  | 563580 | 1.000238 | 0.9150489 | 0.007832842 | 0.9823684 | 0.008607912 | 0.9823633 | 0.01171912 |  |  | 864360 | 0.9845582 | 0.8678712 | 0.01482022 | 0.9765122 | 0.01260367 | 0.9765084 | 0.008463296
|  |  | 297192 | 1.00313 | 0.9994305 | 0.0004072093 | 0.9999501 | 0.09528865 | 0.9999457 | 0.1373278 |  |  | 521346 | 0.9956763 | 0.9866385 | 0.001339724 | 0.9964217 | 0.003075036 | 0.9964251 | 0.004522672 |  |  | 416460 | 0.9862951 | 0.9670213 | 0.00404411 | 0.9871304 | 0.005583538 | 0.9871297 | 0.00676402 |  |  | 563880 | 1.000238 | 0.9150489 | 0.007832842 | 0.9823717 | 0.00860788 | 0.9823666 | 0.01171904 |  |  | 864660 | 0.9890341 | 0.8678712 | 0.01482022 | 0.9765259 | 0.01260308 | 0.9765221 | 0.008462923
|  |  | 297492 | 1.00313 | 0.9994305 | 0.0004072093 | 0.9999501 | 0.09528865 | 0.9999457 | 0.1373278 |  |  | 521646 | 0.9956763 | 0.9866385 | 0.001339724 | 0.9964227 | 0.003075056 | 0.9964261 | 0.004522641 |  |  | 416760 | 0.9852161 | 0.9670213 | 0.00404411 | 0.9871468 | 0.005583116 | 0.9871461 | 0.00676359 |  |  | 564180 | 0.9985561 | 0.9150489 | 0.007832842 | 0.9823749 | 0.008607848 | 0.9823698 | 0.01171897 |  |  | 864960 | 0.9845582 | 0.8678712 | 0.01482022 | 0.9765395 | 0.01260249 | 0.9765357 | 0.00846255
|  |  | 297792 | 1.00313 | 0.9994305 | 0.0004072093 | 0.9999501 | 0.09528865 | 0.9999457 | 0.1373278 |  |  | 521946 | 0.9985577 | 0.9866385 | 0.001339724 | 0.9964236 | 0.003075075 | 0.9964271 | 0.00452261 |  |  | 417060 | 0.9841371 | 0.9670213 | 0.00404411 | 0.9871632 | 0.005582694 | 0.9871624 | 0.00676316 |  |  | 564480 | 1.000238 | 0.9150489 | 0.007832842 | 0.9823782 | 0.008607817 | 0.9823731 | 0.01171889 |  |  | 865260 | 0.9890341 | 0.8678712 | 0.01482022 | 0.9765531 | 0.0126019 | 0.9765493 | 0.008462178
|  |  | 298092 | 1.001338 | 0.9994305 | 0.0004072093 | 0.9999501 | 0.09528865 | 0.9999457 | 0.1373278 |  |  | 522246 | 0.9966367 | 0.9866385 | 0.001339724 | 0.9964246 | 0.003075094 | 0.996428 | 0.004522579 |  |  | 417360 | 0.9830581 | 0.9670213 | 0.00404411 | 0.9871796 | 0.005582273 | 0.9871788 | 0.00676273 |  |  | 564780 | 0.9985561 | 0.9150489 | 0.007832842 | 0.9823814 | 0.008607786 | 0.9823763 | 0.01171881 |  |  | 865560 | 0.9800823 | 0.8678712 | 0.01482022 | 0.9765667 | 0.01260131 | 0.9765629 | 0.008461807
|  |  | 298392 | 1.00313 | 0.9994305 | 0.0004072093 | 0.9999501 | 0.09528865 | 0.9999457 | 0.1373278 |  |  | 522546 | 0.9975972 | 0.9866385 | 0.001339724 | 0.9964255 | 0.003075113 | 0.996429 | 0.004522549 |  |  | 417660 | 0.9852161 | 0.9670213 | 0.00404411 | 0.9871959 | 0.005581852 | 0.9871951 | 0.006762301 |  |  | 565080 | 0.9985561 | 0.9150489 | 0.007832842 | 0.9823846 | 0.008607755 | 0.9823795 | 0.01171873 |  |  | 865860 | 0.9778444 | 0.8678712 | 0.01482022 | 0.9765803 | 0.01260073 | 0.9765765 | 0.008461436
|  |  | 298692 | 1.00313 | 0.9994305 | 0.0004072093 | 0.9999501 | 0.09528865 | 0.9999457 | 0.1373278 |  |  | 522846 | 0.9966367 | 0.9866385 | 0.001339724 | 0.9964265 | 0.003075133 | 0.9964299 | 0.004522518 |  |  | 417960 | 0.9852161 | 0.9670213 | 0.00404411 | 0.9872122 | 0.005581431 | 0.9872114 | 0.006761873 |  |  | 565380 | 0.9968746 | 0.9150489 | 0.007832842 | 0.9823879 | 0.008607724 | 0.9823828 | 0.01171865 |  |  | 866160 | 0.9778444 | 0.8678712 | 0.01482022 | 0.9765939 | 0.01260014 | 0.97659 | 0.008461066
|  |  | 298992 | 1.00313 | 0.9994305 | 0.0004072093 | 0.9999501 | 0.09528865 | 0.9999457 | 0.1373278 |  |  | 523146 | 0.9956763 | 0.9866385 | 0.001339724 | 0.9964274 | 0.003075152 | 0.9964309 | 0.004522488 |  |  | 418260 | 0.9830581 | 0.9670213 | 0.00404411 | 0.9872285 | 0.005581011 | 0.9872277 | 0.006761445 |  |  | 565680 | 0.9968746 | 0.9150489 | 0.007832842 | 0.9823911 | 0.008607694 | 0.982386 | 0.01171857 |  |  | 866460 | 0.9867961 | 0.8678712 | 0.01482022 | 0.9766074 | 0.01259955 | 0.9766036 | 0.008460696
|  |  | 299292 | 1.00313 | 0.9994305 | 0.0004072093 | 0.9999501 | 0.09528865 | 0.9999457 | 0.1373278 |  |  | 523446 | 0.9947158 | 0.9866385 | 0.001339724 | 0.9964284 | 0.003075171 | 0.9964318 | 0.004522458 |  |  | 418560 | 0.981979 | 0.9670213 | 0.00404411 | 0.9872447 | 0.005580591 | 0.9872439 | 0.006761017 |  |  | 565980 | 0.9985561 | 0.9150489 | 0.007832842 | 0.9823943 | 0.008607663 | 0.9823892 | 0.0117185 |  |  | 866760 | 0.991272 | 0.8678712 | 0.01482022 | 0.976621 | 0.01259897 | 0.9766171 | 0.008460327
|  |  | 299592 | 1.00313 | 0.9994305 | 0.0004072093 | 0.9999501 | 0.09528865 | 0.9999457 | 0.1373278 |  |  | 523746 | 0.9956763 | 0.9866385 | 0.001339724 | 0.9964293 | 0.00307519 | 0.9964328 | 0.004522428 |  |  | 418860 | 0.9830581 | 0.9670213 | 0.00404411 | 0.9872609 | 0.005580172 | 0.9872601 | 0.00676059 |  |  | 566280 | 1.001919 | 0.9150489 | 0.007832842 | 0.9823975 | 0.008607633 | 0.9823924 | 0.01171842 |  |  | 867060 | 0.9845582 | 0.8678712 | 0.01482022 | 0.9766345 | 0.01259839 | 0.9766306 | 0.008459959
|  |  | 299892 | 1.00313 | 0.9994305 | 0.0004072093 | 0.9999501 | 0.09528865 | 0.9999457 | 0.1373278 |  |  | 524046 | 0.9947158 | 0.9866385 | 0.001339724 | 0.9964303 | 0.003075209 | 0.9964337 | 0.004522399 |  |  | 419160 | 0.9841371 | 0.9670213 | 0.00404411 | 0.9872771 | 0.005579753 | 0.9872763 | 0.006760163 |  |  | 566580 | 0.9985561 | 0.9150489 | 0.007832842 | 0.9824007 | 0.008607603 | 0.9823955 | 0.01171835 |  |  | 867360 | 0.9845582 | 0.8678712 | 0.01482022 | 0.976648 | 0.0125978 | 0.9766441 | 0.008459591
|  |  | 300192 | 1.00313 | 0.9994305 | 0.0004072093 | 0.9999501 | 0.09528865 | 0.9999457 | 0.1373278 |  |  | 524346 | 0.9947158 | 0.9866385 | 0.001339724 | 0.9964312 | 0.003075228 | 0.9964347 | 0.004522369 |  |  | 419460 | 0.9852161 | 0.9670213 | 0.00404411 | 0.9872933 | 0.005579335 | 0.9872925 | 0.006759736 |  |  | 566880 | 1.000238 | 0.9150489 | 0.007832842 | 0.9824038 | 0.008607574 | 0.9823987 | 0.01171827 |  |  | 867660 | 0.9845582 | 0.8678712 | 0.01482022 | 0.9766615 | 0.01259722 | 0.9766576 | 0.008459223
|  |  | 300492 | 1.00313 | 0.9994305 | 0.0004072093 | 0.9999501 | 0.09528865 | 0.9999457 | 0.1373278 |  |  | 524646 | 0.9956763 | 0.9866385 | 0.001339724 | 0.9964322 | 0.003075247 | 0.9964356 | 0.00452234 |  |  | 419760 | 0.981979 | 0.9670213 | 0.00404411 | 0.9873094 | 0.005578917 | 0.9873086 | 0.00675931 |  |  | 567180 | 0.9968746 | 0.9150489 | 0.007832842 | 0.982407 | 0.008607544 | 0.9824019 | 0.01171819 |  |  | 867960 | 0.9800823 | 0.8678712 | 0.01482022 | 0.9766749 | 0.01259664 | 0.9766711 | 0.008458856
|  |  | 300792 | 1.00313 | 0.9994305 | 0.0004072093 | 0.9999501 | 0.09528865 | 0.9999457 | 0.1373278 |  |  | 524946 | 0.9956763 | 0.9866385 | 0.001339724 | 0.9964331 | 0.003075266 | 0.9964366 | 0.004522311 |  |  | 420060 | 0.981979 | 0.9670213 | 0.00404411 | 0.9873255 | 0.005578499 | 0.9873248 | 0.006758885 |  |  | 567480 | 0.9951932 | 0.9150489 | 0.007832842 | 0.9824101 | 0.008607515 | 0.982405 | 0.01171812 |  |  | 868260 | 0.9845582 | 0.8678712 | 0.01482022 | 0.9766884 | 0.01259606 | 0.9766845 | 0.00845849
|  |  | 301092 | 1.00313 | 0.9994305 | 0.0004072093 | 0.9999501 | 0.09528865 | 0.9999457 | 0.1373278 |  |  | 525246 | 0.9956763 | 0.9866385 | 0.001339724 | 0.996434 | 0.003075285 | 0.9964375 | 0.004522282 |  |  | 420360 | 0.979821 | 0.9670213 | 0.00404411 | 0.9873416 | 0.005578082 | 0.9873408 | 0.006758459 |  |  | 567780 | 0.9985561 | 0.9150489 | 0.007832842 | 0.9824133 | 0.008607486 | 0.9824082 | 0.01171804 |  |  | 868560 | 0.9845582 | 0.8678712 | 0.01482022 | 0.9767018 | 0.01259548 | 0.9766979 | 0.008458124
|  |  | 301392 | 1.00313 | 0.9994305 | 0.0004072093 | 0.9999501 | 0.09528865 | 0.9999457 | 0.1373278 |  |  | 525546 | 0.9947158 | 0.9866385 | 0.001339724 | 0.996435 | 0.003075304 | 0.9964385 | 0.004522253 |  |  | 420660 | 0.9841371 | 0.9670213 | 0.00404411 | 0.9873577 | 0.005577665 | 0.9873569 | 0.006758035 |  |  | 568080 | 1.000238 | 0.9150489 | 0.007832842 | 0.9824164 | 0.008607457 | 0.9824113 | 0.01171797 |  |  | 868860 | 0.9823203 | 0.8678712 | 0.01482022 | 0.9767153 | 0.0125949 | 0.9767114 | 0.008457759
|  |  | 301692 | 1.002234 | 0.9994305 | 0.0004072093 | 0.9999501 | 0.09528865 | 0.9999457 | 0.1373278 |  |  | 525846 | 0.9947158 | 0.9866385 | 0.001339724 | 0.9964359 | 0.003075323 | 0.9964394 | 0.004522225 |  |  | 420960 | 0.9895322 | 0.9670213 | 0.00404411 | 0.9873737 | 0.005577249 | 0.9873729 | 0.006757611 |  |  | 568380 | 0.9968746 | 0.9150489 | 0.007832842 | 0.9824196 | 0.008607428 | 0.9824144 | 0.0117179 |  |  | 869160 | 0.9867961 | 0.8678712 | 0.01482022 | 0.9767287 | 0.01259432 | 0.9767248 | 0.008457394
|  |  | 301992 | 1.00313 | 0.9994305 | 0.0004072093 | 0.9999501 | 0.09528865 | 0.9999457 | 0.1373278 |  |  | 526146 | 0.9966367 | 0.9866385 | 0.001339724 | 0.9964368 | 0.003075342 | 0.9964403 | 0.004522196 |  |  | 421260 | 0.9916902 | 0.9670213 | 0.00404411 | 0.9873897 | 0.005576833 | 0.987389 | 0.006757187 |  |  | 568680 | 0.9951932 | 0.9150489 | 0.007832842 | 0.9824227 | 0.0086074 | 0.9824176 | 0.01171782 |  |  | 869460 | 0.9890341 | 0.8678712 | 0.01482022 | 0.9767421 | 0.01259375 | 0.9767382 | 0.00845703
|  |  | 302292 | 1.00313 | 0.9994305 | 0.0004072093 | 0.9999501 | 0.09528865 | 0.9999457 | 0.1373278 |  |  | 526446 | 0.9956763 | 0.9866385 | 0.001339724 | 0.9964377 | 0.003075361 | 0.9964412 | 0.004522168 |  |  | 421560 | 0.9873741 | 0.9670213 | 0.00404411 | 0.9874057 | 0.005576418 | 0.9874049 | 0.006756763 |  |  | 568980 | 0.9951932 | 0.9150489 | 0.007832842 | 0.9824258 | 0.008607372 | 0.9824207 | 0.01171775 |  |  | 869760 | 0.991272 | 0.8678712 | 0.01482022 | 0.9767555 | 0.01259317 | 0.9767515 | 0.008456666
|  |  | 302592 | 1.00313 | 0.9994305 | 0.0004072093 | 0.9999501 | 0.09528865 | 0.9999457 | 0.1373278 |  |  | 526746 | 0.9956763 | 0.9866385 | 0.001339724 | 0.9964387 | 0.00307538 | 0.9964422 | 0.00452214 |  |  | 421860 | 0.9841371 | 0.9670213 | 0.00404411 | 0.9874217 | 0.005576003 | 0.9874209 | 0.00675634 |  |  | 569280 | 0.9985561 | 0.9150489 | 0.007832842 | 0.9824289 | 0.008607344 | 0.9824238 | 0.01171768 |  |  | 870060 | 0.9845582 | 0.8678712 | 0.01482022 | 0.9767688 | 0.0125926 | 0.9767649 | 0.008456303
|  |  | 302892 | 1.00313 | 0.9994305 | 0.0004072093 | 0.9999501 | 0.09528865 | 0.9999457 | 0.1373278 |  |  | 527046 | 0.9956763 | 0.9866385 | 0.001339724 | 0.9964396 | 0.003075399 | 0.9964431 | 0.004522112 |  |  | 422160 | 0.9830581 | 0.9670213 | 0.00404411 | 0.9874376 | 0.005575588 | 0.9874368 | 0.006755918 |  |  | 569580 | 0.9968746 | 0.9150489 | 0.007832842 | 0.982432 | 0.008607316 | 0.9824269 | 0.01171761 |  |  | 870360 | 0.9823203 | 0.8678712 | 0.01482022 | 0.9767822 | 0.01259202 | 0.9767782 | 0.008455941
|  |  | 303192 | 1.00313 | 0.9994305 | 0.0004072093 | 0.9999501 | 0.09528865 | 0.9999457 | 0.1373278 |  |  | 527346 | 0.9947158 | 0.9866385 | 0.001339724 | 0.9964405 | 0.003075417 | 0.996444 | 0.004522085 |  |  | 422460 | 0.9841371 | 0.9670213 | 0.00404411 | 0.9874535 | 0.005575174 | 0.9874527 | 0.006755496 |  |  | 569880 | 0.9985561 | 0.9150489 | 0.007832842 | 0.9824351 | 0.008607288 | 0.98243 | 0.01171753 |  |  | 870660 | 0.9845582 | 0.8678712 | 0.01482022 | 0.9767955 | 0.01259145 | 0.9767916 | 0.008455579
|  |  | 303492 | 1.002234 | 0.9994305 | 0.0004072093 | 0.9999501 | 0.09528865 | 0.9999457 | 0.1373278 |  |  | 527646 | 0.9956763 | 0.9866385 | 0.001339724 | 0.9964414 | 0.003075436 | 0.9964449 | 0.004522057 |  |  | 422760 | 0.9830581 | 0.9670213 | 0.00404411 | 0.9874694 | 0.005574761 | 0.9874686 | 0.006755074 |  |  | 570180 | 0.9968746 | 0.9150489 | 0.007832842 | 0.9824382 | 0.008607261 | 0.982433 | 0.01171746 |  |  | 870960 | 0.9800823 | 0.8678712 | 0.01482022 | 0.9768088 | 0.01259088 | 0.9768049 | 0.008455218
|  |  | 303792 | 1.00313 | 0.9994305 | 0.0004072093 | 0.9999501 | 0.09528865 | 0.9999457 | 0.1373278 |  |  | 527946 | 0.9956763 | 0.9866385 | 0.001339724 | 0.9964423 | 0.003075455 | 0.9964459 | 0.00452203 |  |  | 423060 | 0.9841371 | 0.9670213 | 0.00404411 | 0.9874852 | 0.005574347 | 0.9874845 | 0.006754653 |  |  | 570480 | 1.000238 | 0.9150489 | 0.007832842 | 0.9824413 | 0.008607233 | 0.9824361 | 0.01171739 |  |  | 871260 | 0.9800823 | 0.8678712 | 0.01482022 | 0.9768221 | 0.0125903 | 0.9768182 | 0.008454857
|  |  | 304092 | 1.004026 | 0.9994305 | 0.0004072093 | 0.9999501 | 0.09528865 | 0.9999457 | 0.1373278 |  |  | 528246 | 0.9947158 | 0.9866385 | 0.001339724 | 0.9964432 | 0.003075474 | 0.9964468 | 0.004522003 |  |  | 423360 | 0.9841371 | 0.9670213 | 0.00404411 | 0.987501 | 0.005573935 | 0.9875003 | 0.006754232 |  |  | 570780 | 1.000238 | 0.9150489 | 0.007832842 | 0.9824443 | 0.008607206 | 0.9824392 | 0.01171732 |  |  | 871560 | 0.9778444 | 0.8678712 | 0.01482022 | 0.9768354 | 0.01258973 | 0.9768315 | 0.008454497
|  |  | 304392 | 1.00313 | 0.9994305 | 0.0004072093 | 0.9999501 | 0.09528865 | 0.9999457 | 0.1373278 |  |  | 528546 | 0.9956763 | 0.9866385 | 0.001339724 | 0.9964441 | 0.003075492 | 0.9964477 | 0.004521976 |  |  | 423660 | 0.9830581 | 0.9670213 | 0.00404411 | 0.9875169 | 0.005573522 | 0.9875161 | 0.006753812 |  |  | 571080 | 0.9985561 | 0.9150489 | 0.007832842 | 0.9824474 | 0.00860718 | 0.9824422 | 0.01171725 |  |  | 871860 | 0.9867961 | 0.8678712 | 0.01482022 | 0.9768487 | 0.01258916 | 0.9768447 | 0.008454137
|  |  | 304692 | 1.002234 | 0.9994305 | 0.0004072093 | 0.9999501 | 0.09528865 | 0.9999457 | 0.1373278 |  |  | 528846 | 0.9956763 | 0.9866385 | 0.001339724 | 0.996445 | 0.003075511 | 0.9964486 | 0.004521949 |  |  | 423960 | 0.9841371 | 0.9670213 | 0.00404411 | 0.9875326 | 0.00557311 | 0.9875319 | 0.006753392 |  |  | 571380 | 0.9968746 | 0.9150489 | 0.007832842 | 0.9824504 | 0.008607153 | 0.9824453 | 0.01171718 |  |  | 872160 | 0.99351 | 0.8678712 | 0.01482022 | 0.976862 | 0.01258859 | 0.976858 | 0.008453778
|  |  | 304992 | 1.002234 | 0.9994305 | 0.0004072093 | 0.9999501 | 0.09528865 | 0.9999457 | 0.1373278 |  |  | 529146 | 0.9956763 | 0.9866385 | 0.001339724 | 0.996446 | 0.00307553 | 0.9964495 | 0.004521922 |  |  | 424260 | 0.9841371 | 0.9670213 | 0.00404411 | 0.9875484 | 0.005572699 | 0.9875476 | 0.006752973 |  |  | 571680 | 0.9968746 | 0.9150489 | 0.007832842 | 0.9824535 | 0.008607126 | 0.9824483 | 0.01171711 |  |  | 872460 | 0.9867961 | 0.8678712 | 0.01482022 | 0.9768752 | 0.01258803 | 0.9768712 | 0.008453419
|  |  | 305292 | 1.004026 | 0.9994305 | 0.0004072093 | 0.9999501 | 0.09528865 | 0.9999457 | 0.1373278 |  |  | 529446 | 0.9956763 | 0.9866385 | 0.001339724 | 0.9964469 | 0.003075548 | 0.9964504 | 0.004521896 |  |  | 424560 | 0.9841371 | 0.9670213 | 0.00404411 | 0.9875641 | 0.005572288 | 0.9875634 | 0.006752554 |  |  | 571980 | 0.9985561 | 0.9150489 | 0.007832842 | 0.9824565 | 0.0086071 | 0.9824513 | 0.01171704 |  |  | 872760 | 0.9867961 | 0.8678712 | 0.01482022 | 0.9768884 | 0.01258746 | 0.9768844 | 0.008453061
|  |  | 305592 | 1.00313 | 0.9994305 | 0.0004072093 | 0.9999501 | 0.09528865 | 0.9999457 | 0.1373278 |  |  | 529746 | 0.9956763 | 0.9866385 | 0.001339724 | 0.9964477 | 0.003075567 | 0.9964513 | 0.004521869 |  |  | 424860 | 0.9841371 | 0.9670213 | 0.00404411 | 0.9875798 | 0.005571878 | 0.9875791 | 0.006752135 |  |  | 572280 | 0.9985561 | 0.9150489 | 0.007832842 | 0.9824595 | 0.008607074 | 0.9824543 | 0.01171697 |  |  | 873060 | 0.9823203 | 0.8678712 | 0.01482022 | 0.9769016 | 0.01258689 | 0.9768977 | 0.008452703
|  |  | 305892 | 1.00313 | 0.9994305 | 0.0004072093 | 0.9999501 | 0.09528865 | 0.9999457 | 0.1373278 |  |  | 530046 | 0.9947158 | 0.9866385 | 0.001339724 | 0.9964486 | 0.003075586 | 0.9964522 | 0.004521843 |  |  | 425160 | 0.9841371 | 0.9670213 | 0.00404411 | 0.9875955 | 0.005571467 | 0.9875947 | 0.006751717 |  |  | 572580 | 0.9968746 | 0.9150489 | 0.007832842 | 0.9824625 | 0.008607048 | 0.9824574 | 0.01171691 |  |  | 873360 | 0.9845582 | 0.8678712 | 0.01482022 | 0.9769148 | 0.01258633 | 0.9769108 | 0.008452346
|  |  | 306192 | 1.00313 | 0.9994305 | 0.0004072093 | 0.9999501 | 0.09528865 | 0.9999457 | 0.1373278 |  |  | 530346 | 0.9956763 | 0.9866385 | 0.001339724 | 0.9964495 | 0.003075604 | 0.9964531 | 0.004521817 |  |  | 425460 | 0.9852161 | 0.9670213 | 0.00404411 | 0.9876111 | 0.005571058 | 0.9876104 | 0.0067513 |  |  | 572880 | 0.9985561 | 0.9150489 | 0.007832842 | 0.9824655 | 0.008607022 | 0.9824604 | 0.01171684 |  |  | 873660 | 0.9845582 | 0.8678712 | 0.01482022 | 0.976928 | 0.01258576 | 0.976924 | 0.00845199
|  |  | 306492 | 1.00313 | 0.9994305 | 0.0004072093 | 0.9999501 | 0.09528865 | 0.9999457 | 0.1373278 |  |  | 530646 | 0.9947158 | 0.9866385 | 0.001339724 | 0.9964504 | 0.003075623 | 0.996454 | 0.004521791 |  |  | 425760 | 0.9852161 | 0.9670213 | 0.00404411 | 0.9876268 | 0.005570649 | 0.987626 | 0.006750883 |  |  | 573180 | 0.9968746 | 0.9150489 | 0.007832842 | 0.9824685 | 0.008606997 | 0.9824634 | 0.01171677 |  |  | 873960 | 0.9890341 | 0.8678712 | 0.01482022 | 0.9769412 | 0.0125852 | 0.9769372 | 0.008451634
|  |  | 306792 | 1.00313 | 0.9994305 | 0.0004072093 | 0.9999501 | 0.09528865 | 0.9999457 | 0.1373278 |  |  | 530946 | 0.9947158 | 0.9866385 | 0.001339724 | 0.9964513 | 0.003075641 | 0.9964549 | 0.004521765 |  |  | 426060 | 0.9852161 | 0.9670213 | 0.00404411 | 0.9876424 | 0.00557024 | 0.9876416 | 0.006750466 |  |  | 573480 | 0.9985561 | 0.9150489 | 0.007832842 | 0.9824715 | 0.008606972 | 0.9824663 | 0.0117167 |  |  | 874260 | 0.9823203 | 0.8678712 | 0.01482022 | 0.9769543 | 0.01258463 | 0.9769503 | 0.008451279
|  |  | 307092 | 1.002234 | 0.9994305 | 0.0004072093 | 0.9999501 | 0.09528865 | 0.9999457 | 0.1373278 |  |  | 531246 | 0.9956763 | 0.9866385 | 0.001339724 | 0.9964522 | 0.00307566 | 0.9964558 | 0.00452174 |  |  | 426360 | 0.9852161 | 0.9670213 | 0.00404411 | 0.9876579 | 0.005569832 | 0.9876572 | 0.00675005 |  |  | 573780 | 0.9985561 | 0.9150489 | 0.007832842 | 0.9824745 | 0.008606946 | 0.9824693 | 0.01171664 |  |  | 874560 | 0.9867961 | 0.8678712 | 0.01482022 | 0.9769675 | 0.01258407 | 0.9769635 | 0.008450924
|  |  | 307392 | 1.002234 | 0.9994305 | 0.0004072093 | 0.9999501 | 0.09528865 | 0.9999457 | 0.1373278 |  |  | 531546 | 0.9966367 | 0.9866385 | 0.001339724 | 0.9964531 | 0.003075678 | 0.9964567 | 0.004521715 |  |  | 426660 | 0.9841371 | 0.9670213 | 0.00404411 | 0.9876735 | 0.005569424 | 0.9876727 | 0.006749634 |  |  | 574080 | 0.9985561 | 0.9150489 | 0.007832842 | 0.9824775 | 0.008606921 | 0.9824723 | 0.01171657 |  |  | 874860 | 0.9867961 | 0.8678712 | 0.01482022 | 0.9769806 | 0.01258351 | 0.9769766 | 0.00845057
|  |  | 307692 | 1.002234 | 0.9994305 | 0.0004072093 | 0.9999501 | 0.09528865 | 0.9999457 | 0.1373278 |  |  | 531846 | 0.9966367 | 0.9866385 | 0.001339724 | 0.996454 | 0.003075697 | 0.9964575 | 0.004521689 |  |  | 426960 | 0.9862951 | 0.9670213 | 0.00404411 | 0.987689 | 0.005569016 | 0.9876883 | 0.006749219 |  |  | 574380 | 0.9985561 | 0.9150489 | 0.007832842 | 0.9824804 | 0.008606897 | 0.9824752 | 0.0117165 |  |  | 875160 | 0.9867961 | 0.8678712 | 0.01482022 | 0.9769937 | 0.01258295 | 0.9769897 | 0.008450216
|  |  | 307992 | 1.00313 | 0.9994305 | 0.0004072093 | 0.9999501 | 0.09528865 | 0.9999457 | 0.1373278 |  |  | 532146 | 0.9956763 | 0.9866385 | 0.001339724 | 0.9964548 | 0.003075715 | 0.9964584 | 0.004521664 |  |  | 427260 | 0.9841371 | 0.9670213 | 0.00404411 | 0.9877045 | 0.005568609 | 0.9877038 | 0.006748804 |  |  | 574680 | 0.9985561 | 0.9150489 | 0.007832842 | 0.9824834 | 0.008606872 | 0.9824782 | 0.01171644 |  |  | 875460 | 0.9778444 | 0.8678712 | 0.01482022 | 0.9770068 | 0.01258239 | 0.9770028 | 0.008449863
|  |  | 308292 | 1.00313 | 0.9994305 | 0.0004072093 | 0.9999501 | 0.09528865 | 0.9999457 | 0.1373278 |  |  | 532446 | 0.9966367 | 0.9866385 | 0.001339724 | 0.9964557 | 0.003075733 | 0.9964593 | 0.004521639 |  |  | 427560 | 0.9862951 | 0.9670213 | 0.00404411 | 0.98772 | 0.005568203 | 0.9877192 | 0.00674839 |  |  | 574980 | 0.9968746 | 0.9150489 | 0.007832842 | 0.9824863 | 0.008606848 | 0.9824811 | 0.01171637 |  |  | 875760 | 0.9823203 | 0.8678712 | 0.01482022 | 0.9770199 | 0.01258183 | 0.9770158 | 0.00844951
|  |  | 308592 | 1.00313 | 0.9994305 | 0.0004072093 | 0.9999501 | 0.09528865 | 0.9999457 | 0.1373278 |  |  | 532746 | 0.9956763 | 0.9866385 | 0.001339724 | 0.9964566 | 0.003075752 | 0.9964602 | 0.004521615 |  |  | 427860 | 0.9841371 | 0.9670213 | 0.00404411 | 0.9877354 | 0.005567797 | 0.9877347 | 0.006747976 |  |  | 575280 | 1.000238 | 0.9150489 | 0.007832842 | 0.9824893 | 0.008606823 | 0.9824841 | 0.01171631 |  |  | 876060 | 0.9845582 | 0.8678712 | 0.01482022 | 0.977033 | 0.01258127 | 0.9770289 | 0.008449158
|  |  | 308892 | 1.004026 | 0.9994305 | 0.0004072093 | 0.9999501 | 0.09528865 | 0.9999457 | 0.1373278 |  |  | 533046 | 0.9956763 | 0.9866385 | 0.001339724 | 0.9964575 | 0.00307577 | 0.9964611 | 0.00452159 |  |  | 428160 | 0.9841371 | 0.9670213 | 0.00404411 | 0.9877508 | 0.005567391 | 0.9877501 | 0.006747562 |  |  | 575580 | 0.9968746 | 0.9150489 | 0.007832842 | 0.9824922 | 0.008606799 | 0.982487 | 0.01171624 |  |  | 876360 | 0.9845582 | 0.8678712 | 0.01482022 | 0.977046 | 0.01258072 | 0.9770419 | 0.008448806
|  |  | 309192 | 1.002234 | 0.9994305 | 0.0004072093 | 0.9999501 | 0.09528865 | 0.9999457 | 0.1373278 |  |  | 533346 | 0.9956763 | 0.9866385 | 0.001339724 | 0.9964583 | 0.003075788 | 0.9964619 | 0.004521566 |  |  | 428460 | 0.9852161 | 0.9670213 | 0.00404411 | 0.9877662 | 0.005566986 | 0.9877655 | 0.006747149 |  |  | 575880 | 0.9968746 | 0.9150489 | 0.007832842 | 0.9824951 | 0.008606775 | 0.9824899 | 0.01171618 |  |  | 876660 | 0.9867961 | 0.8678712 | 0.01482022 | 0.977059 | 0.01258016 | 0.977055 | 0.008448455
|  |  | 309492 | 1.00313 | 0.9994305 | 0.0004072093 | 0.9999501 | 0.09528865 | 0.9999457 | 0.1373278 |  |  | 533646 | 0.9947158 | 0.9866385 | 0.001339724 | 0.9964592 | 0.003075807 | 0.9964628 | 0.004521541 |  |  | 428760 | 0.9852161 | 0.9670213 | 0.00404411 | 0.9877816 | 0.005566582 | 0.9877809 | 0.006746737 |  |  | 576180 | 1.000238 | 0.9150489 | 0.007832842 | 0.9824981 | 0.008606752 | 0.9824929 | 0.01171611 |  |  | 876960 | 0.9867961 | 0.8678712 | 0.01482022 | 0.9770721 | 0.0125796 | 0.977068 | 0.008448105
|  |  | 309792 | 1.002234 | 0.9994305 | 0.0004072093 | 0.9999501 | 0.09528865 | 0.9999457 | 0.1373278 |  |  | 533946 | 0.9947158 | 0.9866385 | 0.001339724 | 0.9964601 | 0.003075825 | 0.9964637 | 0.004521517 |  |  | 429060 | 0.9862951 | 0.9670213 | 0.00404411 | 0.987797 | 0.005566177 | 0.9877962 | 0.006746325 |  |  | 576480 | 0.9968746 | 0.9150489 | 0.007832842 | 0.982501 | 0.008606728 | 0.9824958 | 0.01171605 |  |  | 877260 | 0.9778444 | 0.8678712 | 0.01482022 | 0.9770851 | 0.01257905 | 0.977081 | 0.008447755
|  |  | 310092 | 1.00313 | 0.9994305 | 0.0004072093 | 0.9999501 | 0.09528865 | 0.9999457 | 0.1373278 |  |  | 534246 | 0.9937554 | 0.9866385 | 0.001339724 | 0.9964609 | 0.003075843 | 0.9964645 | 0.004521493 |  |  | 429360 | 0.9841371 | 0.9670213 | 0.00404411 | 0.9878123 | 0.005565774 | 0.9878116 | 0.006745913 |  |  | 576780 | 0.9985561 | 0.9150489 | 0.007832842 | 0.9825039 | 0.008606705 | 0.9824987 | 0.01171599 |  |  | 877560 | 0.9823203 | 0.8678712 | 0.01482022 | 0.977098 | 0.01257849 | 0.977094 | 0.008447405
|  |  | 310392 | 1.00313 | 0.9994305 | 0.0004072093 | 0.9999501 | 0.09528865 | 0.9999457 | 0.1373278 |  |  | 534546 | 0.9947158 | 0.9866385 | 0.001339724 | 0.9964618 | 0.003075861 | 0.9964654 | 0.004521469 |  |  | 429660 | 0.9841371 | 0.9670213 | 0.00404411 | 0.9878276 | 0.00556537 | 0.9878269 | 0.006745502 |  |  | 577080 | 1.000238 | 0.9150489 | 0.007832842 | 0.9825068 | 0.008606682 | 0.9825015 | 0.01171592 |  |  | 877860 | 0.9867961 | 0.8678712 | 0.01482022 | 0.977111 | 0.01257794 | 0.9771069 | 0.008447056
|  |  | 310692 | 1.00313 | 0.9994305 | 0.0004072093 | 0.9999501 | 0.09528865 | 0.9999457 | 0.1373278 |  |  | 534846 | 0.9947158 | 0.9866385 | 0.001339724 | 0.9964626 | 0.00307588 | 0.9964663 | 0.004521446 |  |  | 429960 | 0.9862951 | 0.9670213 | 0.00404411 | 0.9878429 | 0.005564968 | 0.9878421 | 0.006745091 |  |  | 577380 | 0.9985561 | 0.9150489 | 0.007832842 | 0.9825096 | 0.008606659 | 0.9825044 | 0.01171586 |  |  | 878160 | 0.9845582 | 0.8678712 | 0.01482022 | 0.977124 | 0.01257739 | 0.9771199 | 0.008446708
|  |  | 310992 | 1.00313 | 0.9994305 | 0.0004072093 | 0.9999501 | 0.09528865 | 0.9999457 | 0.1373278 |  |  | 535146 | 0.9947158 | 0.9866385 | 0.001339724 | 0.9964635 | 0.003075898 | 0.9964671 | 0.004521422 |  |  | 430260 | 0.9841371 | 0.9670213 | 0.00404411 | 0.9878581 | 0.005564565 | 0.9878574 | 0.006744681 |  |  | 577680 | 0.9935117 | 0.9150489 | 0.007832842 | 0.9825125 | 0.008606636 | 0.9825073 | 0.0117158 |  |  | 878460 | 0.9867961 | 0.8678712 | 0.01482022 | 0.9771369 | 0.01257684 | 0.9771328 | 0.00844636
|  |  | 311292 | 1.002234 | 0.9994305 | 0.0004072093 | 0.9999501 | 0.09528865 | 0.9999457 | 0.1373278 |  |  | 535446 | 0.9966367 | 0.9866385 | 0.001339724 | 0.9964644 | 0.003075916 | 0.996468 | 0.004521399 |  |  | 430560 | 0.981979 | 0.9670213 | 0.00404411 | 0.9878733 | 0.005564163 | 0.9878726 | 0.006744271 |  |  | 577980 | 0.9968746 | 0.9150489 | 0.007832842 | 0.9825154 | 0.008606613 | 0.9825102 | 0.01171574 |  |  | 878760 | 0.9778444 | 0.8678712 | 0.01482022 | 0.9771498 | 0.01257629 | 0.9771457 | 0.008446013
|  |  | 311592 | 1.00313 | 0.9994305 | 0.0004072093 | 0.9999501 | 0.09528865 | 0.9999457 | 0.1373278 |  |  | 535746 | 0.9947158 | 0.9866385 | 0.001339724 | 0.9964652 | 0.003075934 | 0.9964688 | 0.004521375 |  |  | 430860 | 0.9841371 | 0.9670213 | 0.00404411 | 0.9878885 | 0.005563762 | 0.9878878 | 0.006743862 |  |  | 578280 | 1.001919 | 0.9150489 | 0.007832842 | 0.9825182 | 0.008606591 | 0.982513 | 0.01171567 |  |  | 879060 | 0.9823203 | 0.8678712 | 0.01482022 | 0.9771628 | 0.01257574 | 0.9771587 | 0.008445666
|  |  | 311892 | 1.004026 | 0.9994305 | 0.0004072093 | 0.9999501 | 0.09528865 | 0.9999457 | 0.1373278 |  |  | 536046 | 0.9956763 | 0.9866385 | 0.001339724 | 0.9964661 | 0.003075952 | 0.9964697 | 0.004521352 |  |  | 431160 | 0.9852161 | 0.9670213 | 0.00404411 | 0.9879037 | 0.005563361 | 0.987903 | 0.006743453 |  |  | 578580 | 1.001919 | 0.9150489 | 0.007832842 | 0.9825211 | 0.008606568 | 0.9825159 | 0.01171561 |  |  | 879360 | 0.991272 | 0.8678712 | 0.01482022 | 0.9771757 | 0.01257519 | 0.9771715 | 0.00844532
|  |  | 312192 | 1.00313 | 0.9994305 | 0.0004072093 | 0.9999501 | 0.09528865 | 0.9999457 | 0.1373278 |  |  | 536346 | 0.9956763 | 0.9866385 | 0.001339724 | 0.9964669 | 0.00307597 | 0.9964705 | 0.004521329 |  |  | 431460 | 0.9852161 | 0.9670213 | 0.00404411 | 0.9879189 | 0.005562961 | 0.9879182 | 0.006743045 |  |  | 578880 | 1.003601 | 0.9150489 | 0.007832842 | 0.9825239 | 0.008606546 | 0.9825187 | 0.01171555 |  |  | 879660 | 0.9890341 | 0.8678712 | 0.01482022 | 0.9771885 | 0.01257464 | 0.9771844 | 0.008444974
|  |  | 312492 | 1.00313 | 0.9994305 | 0.0004072093 | 0.9999501 | 0.09528865 | 0.9999457 | 0.1373278 |  |  | 536646 | 0.9966367 | 0.9866385 | 0.001339724 | 0.9964677 | 0.003075988 | 0.9964714 | 0.004521307 |  |  | 431760 | 0.9862951 | 0.9670213 | 0.00404411 | 0.987934 | 0.005562561 | 0.9879333 | 0.006742637 |  |  | 579180 | 1.001919 | 0.9150489 | 0.007832842 | 0.9825268 | 0.008606524 | 0.9825216 | 0.01171549 |  |  | 879960 | 0.9867961 | 0.8678712 | 0.01482022 | 0.9772014 | 0.01257409 | 0.9771973 | 0.008444629
|  |  | 312792 | 1.002234 | 0.9994305 | 0.0004072093 | 0.9999501 | 0.09528865 | 0.9999457 | 0.1373278 |  |  | 536946 | 0.9966367 | 0.9866385 | 0.001339724 | 0.9964686 | 0.003076006 | 0.9964722 | 0.004521284 |  |  | 432060 | 0.9841371 | 0.9670213 | 0.00404411 | 0.9879491 | 0.005562161 | 0.9879484 | 0.00674223 |  |  | 579480 | 1.000238 | 0.9150489 | 0.007832842 | 0.9825296 | 0.008606502 | 0.9825244 | 0.01171543 |  |  | 880260 | 0.9867961 | 0.8678712 | 0.01482022 | 0.9772143 | 0.01257355 | 0.9772101 | 0.008444284
|  |  | 313092 | 1.00313 | 0.9994305 | 0.0004072093 | 0.9999501 | 0.09528865 | 0.9999457 | 0.1373278 |  |  | 537246 | 0.9966367 | 0.9866385 | 0.001339724 | 0.9964694 | 0.003076024 | 0.9964731 | 0.004521262 |  |  | 432360 | 0.9830581 | 0.9670213 | 0.00404411 | 0.9879642 | 0.005561762 | 0.9879635 | 0.006741823 |  |  | 579780 | 1.000238 | 0.9150489 | 0.007832842 | 0.9825324 | 0.008606481 | 0.9825272 | 0.01171537 |  |  | 880560 | 0.9867961 | 0.8678712 | 0.01482022 | 0.9772271 | 0.012573 | 0.977223 | 0.00844394
|  |  | 313392 | 1.004026 | 0.9994305 | 0.0004072093 | 0.9999501 | 0.09528865 | 0.9999457 | 0.1373278 |  |  | 537546 | 0.9956763 | 0.9866385 | 0.001339724 | 0.9964703 | 0.003076042 | 0.9964739 | 0.004521239 |  |  | 432660 | 0.9841371 | 0.9670213 | 0.00404411 | 0.9879792 | 0.005561363 | 0.9879785 | 0.006741417 |  |  | 580080 | 1.000238 | 0.9150489 | 0.007832842 | 0.9825353 | 0.008606459 | 0.98253 | 0.01171531 |  |  | 880860 | 0.9800823 | 0.8678712 | 0.01482022 | 0.9772399 | 0.01257246 | 0.9772358 | 0.008443597
|  |  | 313692 | 1.00313 | 0.9994305 | 0.0004072093 | 0.9999501 | 0.09528865 | 0.9999457 | 0.1373278 |  |  | 537846 | 0.9966367 | 0.9866385 | 0.001339724 | 0.9964711 | 0.00307606 | 0.9964748 | 0.004521217 |  |  | 432960 | 0.9841371 | 0.9670213 | 0.00404411 | 0.9879943 | 0.005560965 | 0.9879936 | 0.006741011 |  |  | 580380 | 0.9968746 | 0.9150489 | 0.007832842 | 0.9825381 | 0.008606438 | 0.9825328 | 0.01171525 |  |  | 881160 | 0.991272 | 0.8678712 | 0.01482022 | 0.9772528 | 0.01257191 | 0.9772486 | 0.008443254
|  |  | 313992 | 1.00313 | 0.9994305 | 0.0004072093 | 0.9999501 | 0.09528865 | 0.9999457 | 0.1373278 |  |  | 538146 | 0.9966367 | 0.9866385 | 0.001339724 | 0.9964719 | 0.003076078 | 0.9964756 | 0.004521195 |  |  | 433260 | 0.9852161 | 0.9670213 | 0.00404411 | 0.9880093 | 0.005560568 | 0.9880086 | 0.006740605 |  |  | 580680 | 0.9985561 | 0.9150489 | 0.007832842 | 0.9825409 | 0.008606417 | 0.9825356 | 0.01171519 |  |  | 881460 | 0.9890341 | 0.8678712 | 0.01482022 | 0.9772656 | 0.01257137 | 0.9772614 | 0.008442911
|  |  | 314292 | 1.00313 | 0.9994305 | 0.0004072093 | 0.9999501 | 0.09528865 | 0.9999457 | 0.1373278 |  |  | 538446 | 0.9956763 | 0.9866385 | 0.001339724 | 0.9964728 | 0.003076096 | 0.9964764 | 0.004521173 |  |  | 433560 | 0.9852161 | 0.9670213 | 0.00404411 | 0.9880242 | 0.00556017 | 0.9880235 | 0.0067402 |  |  | 580980 | 1.000238 | 0.9150489 | 0.007832842 | 0.9825436 | 0.008606396 | 0.9825384 | 0.01171513 |  |  | 881760 | 0.9845582 | 0.8678712 | 0.01482022 | 0.9772783 | 0.01257083 | 0.9772742 | 0.008442569
|  |  | 314592 | 1.002234 | 0.9994305 | 0.0004072093 | 0.9999501 | 0.09528865 | 0.9999457 | 0.1373278 |  |  | 538746 | 0.9956763 | 0.9866385 | 0.001339724 | 0.9964736 | 0.003076114 | 0.9964773 | 0.004521151 |  |  | 433860 | 0.9852161 | 0.9670213 | 0.00404411 | 0.9880392 | 0.005559774 | 0.9880385 | 0.006739796 |  |  | 581280 | 0.9985561 | 0.9150489 | 0.007832842 | 0.9825464 | 0.008606375 | 0.9825412 | 0.01171507 |  |  | 882060 | 0.99351 | 0.8678712 | 0.01482022 | 0.9772911 | 0.01257029 | 0.9772869 | 0.008442228
|  |  | 314892 | 1.00313 | 0.9994305 | 0.0004072093 | 0.9999501 | 0.09528865 | 0.9999457 | 0.1373278 |  |  | 539046 | 0.9956763 | 0.9866385 | 0.001339724 | 0.9964744 | 0.003076131 | 0.9964781 | 0.00452113 |  |  | 434160 | 0.9862951 | 0.9670213 | 0.00404411 | 0.9880541 | 0.005559377 | 0.9880534 | 0.006739392 |  |  | 581580 | 1.000238 | 0.9150489 | 0.007832842 | 0.9825492 | 0.008606354 | 0.982544 | 0.01171502 |  |  | 882360 | 0.9890341 | 0.8678712 | 0.01482022 | 0.9773039 | 0.01256975 | 0.9772997 | 0.008441887
|  |  | 315192 | 1.002234 | 0.9994305 | 0.0004072093 | 0.9999501 | 0.09528865 | 0.9999457 | 0.1373278 |  |  | 539346 | 0.9956763 | 0.9866385 | 0.001339724 | 0.9964752 | 0.003076149 | 0.9964789 | 0.004521108 |  |  | 434460 | 0.9852161 | 0.9670213 | 0.00404411 | 0.988069 | 0.005558982 | 0.9880683 | 0.006738988 |  |  | 581880 | 0.9985561 | 0.9150489 | 0.007832842 | 0.982552 | 0.008606334 | 0.9825467 | 0.01171496 |  |  | 882660 | 0.9890341 | 0.8678712 | 0.01482022 | 0.9773166 | 0.01256921 | 0.9773124 | 0.008441546
|  |  | 315492 | 1.004026 | 0.9994305 | 0.0004072093 | 0.9999501 | 0.09528865 | 0.9999457 | 0.1373278 |  |  | 539646 | 0.9956763 | 0.9866385 | 0.001339724 | 0.9964761 | 0.003076167 | 0.9964798 | 0.004521087 |  |  | 434760 | 0.9830581 | 0.9670213 | 0.00404411 | 0.9880839 | 0.005558586 | 0.9880832 | 0.006738585 |  |  | 582180 | 1.001919 | 0.9150489 | 0.007832842 | 0.9825547 | 0.008606314 | 0.9825495 | 0.0117149 |  |  | 882960 | 0.9890341 | 0.8678712 | 0.01482022 | 0.9773293 | 0.01256867 | 0.9773251 | 0.008441206
|  |  | 315792 | 1.002234 | 0.9994305 | 0.0004072093 | 0.9999501 | 0.09528865 | 0.9999457 | 0.1373278 |  |  | 539946 | 0.9966367 | 0.9866385 | 0.001339724 | 0.9964769 | 0.003076185 | 0.9964806 | 0.004521066 |  |  | 435060 | 0.9841371 | 0.9670213 | 0.00404411 | 0.9880988 | 0.005558191 | 0.9880981 | 0.006738183 |  |  | 582480 | 1.000238 | 0.9150489 | 0.007832842 | 0.9825575 | 0.008606294 | 0.9825522 | 0.01171484 |  |  | 883260 | 0.9845582 | 0.8678712 | 0.01482022 | 0.977342 | 0.01256813 | 0.9773378 | 0.008440867
|  |  | 316092 | 1.00313 | 0.9994305 | 0.0004072093 | 0.9999501 | 0.09528865 | 0.9999457 | 0.1373278 |  |  | 540246 | 0.9947158 | 0.9866385 | 0.001339724 | 0.9964777 | 0.003076202 | 0.9964814 | 0.004521045 |  |  | 435360 | 0.9841371 | 0.9670213 | 0.00404411 | 0.9881136 | 0.005557797 | 0.9881129 | 0.006737781 |  |  | 582780 | 1.001919 | 0.9150489 | 0.007832842 | 0.9825602 | 0.008606273 | 0.982555 | 0.01171479 |  |  | 883560 | 0.9867961 | 0.8678712 | 0.01482022 | 0.9773547 | 0.01256759 | 0.9773505 | 0.008440528
|  |  | 316392 | 1.00313 | 0.9994305 | 0.0004072093 | 0.9999501 | 0.09528865 | 0.9999457 | 0.1373278 |  |  | 540546 | 0.9937554 | 0.9866385 | 0.001339724 | 0.9964785 | 0.00307622 | 0.9964822 | 0.004521024 |  |  | 435660 | 0.9841371 | 0.9670213 | 0.00404411 | 0.9881284 | 0.005557403 | 0.9881277 | 0.006737379 |  |  | 583080 | 1.000238 | 0.9150489 | 0.007832842 | 0.982563 | 0.008606254 | 0.9825577 | 0.01171473 |  |  | 883860 | 0.9890341 | 0.8678712 | 0.01482022 | 0.9773674 | 0.01256706 | 0.9773632 | 0.00844019
|  |  | 316692 | 1.002234 | 0.9994305 | 0.0004072093 | 0.9999501 | 0.09528865 | 0.9999457 | 0.1373278 |  |  | 540846 | 0.9956763 | 0.9866385 | 0.001339724 | 0.9964793 | 0.003076238 | 0.996483 | 0.004521003 |  |  | 435960 | 0.9841371 | 0.9670213 | 0.00404411 | 0.9881432 | 0.00555701 | 0.9881425 | 0.006736978 |  |  | 583380 | 0.9985561 | 0.9150489 | 0.007832842 | 0.9825657 | 0.008606234 | 0.9825604 | 0.01171468 |  |  | 884160 | 0.991272 | 0.8678712 | 0.01482022 | 0.9773801 | 0.01256652 | 0.9773759 | 0.008439852
|  |  | 316992 | 1.00313 | 0.9994305 | 0.0004072093 | 0.9999501 | 0.09528865 | 0.9999457 | 0.1373278 |  |  | 541146 | 0.9966367 | 0.9866385 | 0.001339724 | 0.9964801 | 0.003076255 | 0.9964839 | 0.004520982 |  |  | 436260 | 0.9852161 | 0.9670213 | 0.00404411 | 0.988158 | 0.005556617 | 0.9881573 | 0.006736577 |  |  | 583680 | 0.9985561 | 0.9150489 | 0.007832842 | 0.9825684 | 0.008606214 | 0.9825632 | 0.01171462 |  |  | 884460 | 0.9890341 | 0.8678712 | 0.01482022 | 0.9773927 | 0.01256599 | 0.9773885 | 0.008439515
|  |  | 317292 | 1.004026 | 0.9994305 | 0.0004072093 | 0.9999501 | 0.09528865 | 0.9999457 | 0.1373278 |  |  | 541446 | 0.9956763 | 0.9866385 | 0.001339724 | 0.996481 | 0.003076273 | 0.9964847 | 0.004520962 |  |  | 436560 | 0.9852161 | 0.9670213 | 0.00404411 | 0.9881727 | 0.005556224 | 0.988172 | 0.006736177 |  |  | 583980 | 0.9968746 | 0.9150489 | 0.007832842 | 0.9825711 | 0.008606195 | 0.9825659 | 0.01171456 |  |  | 884760 | 0.9867961 | 0.8678712 | 0.01482022 | 0.9774054 | 0.01256545 | 0.9774011 | 0.008439178
|  |  | 317592 | 1.00313 | 0.9994305 | 0.0004072093 | 0.9999501 | 0.09528865 | 0.9999457 | 0.1373278 |  |  | 541746 | 0.9966367 | 0.9866385 | 0.001339724 | 0.9964818 | 0.003076291 | 0.9964855 | 0.004520941 |  |  | 436860 | 0.9852161 | 0.9670213 | 0.00404411 | 0.9881874 | 0.005555832 | 0.9881868 | 0.006735778 |  |  | 584280 | 0.9968746 | 0.9150489 | 0.007832842 | 0.9825739 | 0.008606176 | 0.9825686 | 0.01171451 |  |  | 885060 | 0.9890341 | 0.8678712 | 0.01482022 | 0.977418 | 0.01256492 | 0.9774137 | 0.008438842
|  |  | 317892 | 1.00313 | 0.9994305 | 0.0004072093 | 0.9999501 | 0.09528865 | 0.9999457 | 0.1373278 |  |  | 542046 | 0.9956763 | 0.9866385 | 0.001339724 | 0.9964826 | 0.003076308 | 0.9964863 | 0.004520921 |  |  | 437160 | 0.9841371 | 0.9670213 | 0.00404411 | 0.9882021 | 0.005555441 | 0.9882014 | 0.006735379 |  |  | 584580 | 0.9985561 | 0.9150489 | 0.007832842 | 0.9825766 | 0.008606157 | 0.9825713 | 0.01171445 |  |  | 885360 | 0.9800823 | 0.8678712 | 0.01482022 | 0.9774306 | 0.01256439 | 0.9774264 | 0.008438506
|  |  | 318192 | 1.00313 | 0.9994305 | 0.0004072093 | 0.9999501 | 0.09528865 | 0.9999457 | 0.1373278 |  |  | 542346 | 0.9956763 | 0.9866385 | 0.001339724 | 0.9964834 | 0.003076326 | 0.9964871 | 0.004520901 |  |  | 437460 | 0.9852161 | 0.9670213 | 0.00404411 | 0.9882168 | 0.00555505 | 0.9882161 | 0.00673498 |  |  | 584880 | 0.9985561 | 0.9150489 | 0.007832842 | 0.9825793 | 0.008606138 | 0.982574 | 0.0117144 |  |  | 885660 | 0.9890341 | 0.8678712 | 0.01482022 | 0.9774432 | 0.01256385 | 0.9774389 | 0.008438171
|  |  | 318492 | 1.00313 | 0.9994305 | 0.0004072093 | 0.9999501 | 0.09528865 | 0.9999457 | 0.1373278 |  |  | 542646 | 0.9947158 | 0.9866385 | 0.001339724 | 0.9964842 | 0.003076343 | 0.9964879 | 0.004520881 |  |  | 437760 | 0.9852161 | 0.9670213 | 0.00404411 | 0.9882314 | 0.005554659 | 0.9882308 | 0.006734582 |  |  | 585180 | 0.9985561 | 0.9150489 | 0.007832842 | 0.9825819 | 0.008606119 | 0.9825767 | 0.01171434 |  |  | 885960 | 0.9890341 | 0.8678712 | 0.01482022 | 0.9774558 | 0.01256332 | 0.9774515 | 0.008437836
|  |  | 318792 | 1.004026 | 0.9994305 | 0.0004072093 | 0.9999501 | 0.09528865 | 0.9999457 | 0.1373278 |  |  | 542946 | 0.9947158 | 0.9866385 | 0.001339724 | 0.996485 | 0.003076361 | 0.9964887 | 0.004520861 |  |  | 438060 | 0.9852161 | 0.9670213 | 0.00404411 | 0.9882461 | 0.005554269 | 0.9882454 | 0.006734184 |  |  | 585480 | 1.000238 | 0.9150489 | 0.007832842 | 0.9825846 | 0.0086061 | 0.9825793 | 0.01171429 |  |  | 886260 | 0.9845582 | 0.8678712 | 0.01482022 | 0.9774683 | 0.01256279 | 0.9774641 | 0.008437502
|  |  | 319092 | 1.00313 | 0.9994305 | 0.0004072093 | 0.9999501 | 0.09528865 | 0.9999457 | 0.1373278 |  |  | 543246 | 0.9947158 | 0.9866385 | 0.001339724 | 0.9964858 | 0.003076378 | 0.9964895 | 0.004520841 |  |  | 438360 | 0.9862951 | 0.9670213 | 0.00404411 | 0.9882607 | 0.00555388 | 0.98826 | 0.006733787 |  |  | 585780 | 0.9985561 | 0.9150489 | 0.007832842 | 0.9825873 | 0.008606082 | 0.982582 | 0.01171424 |  |  | 886560 | 0.9890341 | 0.8678712 | 0.01482022 | 0.9774809 | 0.01256226 | 0.9774766 | 0.008437168
|  |  | 319392 | 1.00313 | 0.9994305 | 0.0004072093 | 0.9999501 | 0.09528865 | 0.9999457 | 0.1373278 |  |  | 543546 | 0.9937554 | 0.9866385 | 0.001339724 | 0.9964866 | 0.003076396 | 0.9964903 | 0.004520822 |  |  | 438660 | 0.9852161 | 0.9670213 | 0.00404411 | 0.9882752 | 0.005553491 | 0.9882746 | 0.00673339 |  |  | 586080 | 1.001919 | 0.9150489 | 0.007832842 | 0.98259 | 0.008606064 | 0.9825847 | 0.01171418 |  |  | 886860 | 0.9867961 | 0.8678712 | 0.01482022 | 0.9774934 | 0.01256174 | 0.9774891 | 0.008436835
|  |  | 319692 | 1.002234 | 0.9994305 | 0.0004072093 | 0.9999501 | 0.09528865 | 0.9999457 | 0.1373278 |  |  | 543846 | 0.9947158 | 0.9866385 | 0.001339724 | 0.9964874 | 0.003076413 | 0.9964911 | 0.004520802 |  |  | 438960 | 0.9830581 | 0.9670213 | 0.00404411 | 0.9882898 | 0.005553102 | 0.9882891 | 0.006732994 |  |  | 586380 | 0.9985561 | 0.9150489 | 0.007832842 | 0.9825926 | 0.008606045 | 0.9825873 | 0.01171413 |  |  | 887160 | 0.9867961 | 0.8678712 | 0.01482022 | 0.9775059 | 0.01256121 | 0.9775017 | 0.008436503
|  |  | 319992 | 1.002234 | 0.9994305 | 0.0004072093 | 0.9999501 | 0.09528865 | 0.9999457 | 0.1373278 |  |  | 544146 | 0.9966367 | 0.9866385 | 0.001339724 | 0.9964881 | 0.00307643 | 0.9964919 | 0.004520783 |  |  | 439260 | 0.9862951 | 0.9670213 | 0.00404411 | 0.9883043 | 0.005552714 | 0.9883036 | 0.006732598 |  |  | 586680 | 0.9985561 | 0.9150489 | 0.007832842 | 0.9825953 | 0.008606027 | 0.98259 | 0.01171408 |  |  | 887460 | 0.9890341 | 0.8678712 | 0.01482022 | 0.9775184 | 0.01256068 | 0.9775142 | 0.008436171
|  |  | 320292 | 1.00313 | 0.9994305 | 0.0004072093 | 0.9999501 | 0.09528865 | 0.9999457 | 0.1373278 |  |  | 544446 | 0.9956763 | 0.9866385 | 0.001339724 | 0.9964889 | 0.003076448 | 0.9964927 | 0.004520764 |  |  | 439560 | 0.9841371 | 0.9670213 | 0.00404411 | 0.9883188 | 0.005552326 | 0.9883181 | 0.006732203 |  |  | 586980 | 0.9985561 | 0.9150489 | 0.007832842 | 0.9825979 | 0.00860601 | 0.9825926 | 0.01171402 |  |  | 887760 | 0.9867961 | 0.8678712 | 0.01482022 | 0.9775309 | 0.01256016 | 0.9775267 | 0.008435839
|  |  | 320592 | 1.00313 | 0.9994305 | 0.0004072093 | 0.9999501 | 0.09528865 | 0.9999457 | 0.1373278 |  |  | 544746 | 0.9947158 | 0.9866385 | 0.001339724 | 0.9964897 | 0.003076465 | 0.9964935 | 0.004520745 |  |  | 439860 | 0.9852161 | 0.9670213 | 0.00404411 | 0.9883333 | 0.005551939 | 0.9883326 | 0.006731808 |  |  | 587280 | 0.9985561 | 0.9150489 | 0.007832842 | 0.9826005 | 0.008605992 | 0.9825953 | 0.01171397 |  |  | 888060 | 0.9890341 | 0.8678712 | 0.01482022 | 0.9775434 | 0.01255963 | 0.9775391 | 0.008435508
|  |  | 320892 | 1.004026 | 0.9994305 | 0.0004072093 | 0.9999501 | 0.09528865 | 0.9999457 | 0.1373278 |  |  | 545046 | 0.9956763 | 0.9866385 | 0.001339724 | 0.9964905 | 0.003076482 | 0.9964943 | 0.004520726 |  |  | 440160 | 0.9862951 | 0.9670213 | 0.00404411 | 0.9883478 | 0.005551552 | 0.9883471 | 0.006731414 |  |  | 587580 | 0.9985561 | 0.9150489 | 0.007832842 | 0.9826032 | 0.008605974 | 0.9825979 | 0.01171392 |  |  | 888360 | 0.9845582 | 0.8678712 | 0.01482022 | 0.9775559 | 0.01255911 | 0.9775516 | 0.008435177
|  |  | 321192 | 1.004026 | 0.9994305 | 0.0004072093 | 0.9999501 | 0.09528865 | 0.9999457 | 0.1373278 |  |  | 545346 | 0.9956763 | 0.9866385 | 0.001339724 | 0.9964913 | 0.0030765 | 0.996495 | 0.004520707 |  |  | 440460 | 0.9862951 | 0.9670213 | 0.00404411 | 0.9883622 | 0.005551166 | 0.9883615 | 0.00673102 |  |  | 587880 | 1.001919 | 0.9150489 | 0.007832842 | 0.9826058 | 0.008605957 | 0.9826005 | 0.01171387 |  |  | 888660 | 0.9800823 | 0.8678712 | 0.01482022 | 0.9775683 | 0.01255858 | 0.977564 | 0.008434847
|  |  | 321492 | 1.004026 | 0.9994305 | 0.0004072093 | 0.9999501 | 0.09528865 | 0.9999457 | 0.1373278 |  |  | 545646 | 0.9966367 | 0.9866385 | 0.001339724 | 0.9964921 | 0.003076517 | 0.9964958 | 0.004520688 |  |  | 440760 | 0.9873741 | 0.9670213 | 0.00404411 | 0.9883766 | 0.00555078 | 0.9883759 | 0.006730627 |  |  | 588180 | 1.000238 | 0.9150489 | 0.007832842 | 0.9826084 | 0.008605939 | 0.9826031 | 0.01171382 |  |  | 888960 | 0.99351 | 0.8678712 | 0.01482022 | 0.9775808 | 0.01255806 | 0.9775765 | 0.008434518
|  |  | 321792 | 1.00313 | 0.9994305 | 0.0004072093 | 0.9999501 | 0.09528865 | 0.9999457 | 0.1373278 |  |  | 545946 | 0.9956763 | 0.9866385 | 0.001339724 | 0.9964928 | 0.003076534 | 0.9964966 | 0.00452067 |  |  | 441060 | 0.9841371 | 0.9670213 | 0.00404411 | 0.988391 | 0.005550395 | 0.9883903 | 0.006730234 |  |  | 588480 | 1.000238 | 0.9150489 | 0.007832842 | 0.982611 | 0.008605922 | 0.9826057 | 0.01171377 |  |  | 889260 | 0.9845582 | 0.8678712 | 0.01482022 | 0.9775932 | 0.01255754 | 0.9775889 | 0.008434189
|  |  | 322092 | 1.00313 | 0.9994305 | 0.0004072093 | 0.9999501 | 0.09528865 | 0.9999457 | 0.1373278 |  |  | 546246 | 0.9956763 | 0.9866385 | 0.001339724 | 0.9964936 | 0.003076551 | 0.9964974 | 0.004520652 |  |  | 441360 | 0.9841371 | 0.9670213 | 0.00404411 | 0.9884053 | 0.00555001 | 0.9884047 | 0.006729842 |  |  | 588780 | 1.000238 | 0.9150489 | 0.007832842 | 0.9826136 | 0.008605905 | 0.9826083 | 0.01171372 |  |  | 889560 | 0.991272 | 0.8678712 | 0.01482022 | 0.9776056 | 0.01255702 | 0.9776013 | 0.00843386
|  |  | 322392 | 1.00313 | 0.9994305 | 0.0004072093 | 0.9999501 | 0.09528865 | 0.9999457 | 0.1373278 |  |  | 546546 | 0.9966367 | 0.9866385 | 0.001339724 | 0.9964944 | 0.003076569 | 0.9964982 | 0.004520633 |  |  | 441660 | 0.9830581 | 0.9670213 | 0.00404411 | 0.9884197 | 0.005549626 | 0.988419 | 0.00672945 |  |  | 589080 | 1.000238 | 0.9150489 | 0.007832842 | 0.9826162 | 0.008605888 | 0.9826109 | 0.01171367 |  |  | 889860 | 0.9890341 | 0.8678712 | 0.01482022 | 0.977618 | 0.0125565 | 0.9776137 | 0.008433532
|  |  | 322692 | 1.002234 | 0.9994305 | 0.0004072093 | 0.9999501 | 0.09528865 | 0.9999457 | 0.1373278 |  |  | 546846 | 0.9956763 | 0.9866385 | 0.001339724 | 0.9964952 | 0.003076586 | 0.9964989 | 0.004520615 |  |  | 441960 | 0.9852161 | 0.9670213 | 0.00404411 | 0.988434 | 0.005549242 | 0.9884333 | 0.006729059 |  |  | 589380 | 0.9985561 | 0.9150489 | 0.007832842 | 0.9826188 | 0.008605872 | 0.9826135 | 0.01171361 |  |  | 890160 | 0.9845582 | 0.8678712 | 0.01482022 | 0.9776304 | 0.01255598 | 0.977626 | 0.008433205
|  |  | 322992 | 1.00313 | 0.9994305 | 0.0004072093 | 0.9999501 | 0.09528865 | 0.9999457 | 0.1373278 |  |  | 547146 | 0.9956763 | 0.9866385 | 0.001339724 | 0.9964959 | 0.003076603 | 0.9964997 | 0.004520597 |  |  | 442260 | 0.9852161 | 0.9670213 | 0.00404411 | 0.9884483 | 0.005548859 | 0.9884476 | 0.006728668 |  |  | 589680 | 1.003601 | 0.9150489 | 0.007832842 | 0.9826214 | 0.008605855 | 0.9826161 | 0.01171357 |  |  | 890460 | 0.9890341 | 0.8678712 | 0.01482022 | 0.9776427 | 0.01255546 | 0.9776384 | 0.008432878
|  |  | 323292 | 1.00313 | 0.9994305 | 0.0004072093 | 0.9999501 | 0.09528865 | 0.9999457 | 0.1373278 |  |  | 547446 | 0.9956763 | 0.9866385 | 0.001339724 | 0.9964967 | 0.00307662 | 0.9965005 | 0.004520579 |  |  | 442560 | 0.9862951 | 0.9670213 | 0.00404411 | 0.9884626 | 0.005548476 | 0.9884619 | 0.006728278 |  |  | 589980 | 1.000238 | 0.9150489 | 0.007832842 | 0.9826239 | 0.008605839 | 0.9826186 | 0.01171352 |  |  | 890760 | 0.991272 | 0.8678712 | 0.01482022 | 0.9776551 | 0.01255494 | 0.9776507 | 0.008432551
|  |  | 323592 | 1.00313 | 0.9994305 | 0.0004072093 | 0.9999501 | 0.09528865 | 0.9999457 | 0.1373278 |  |  | 547746 | 0.9947158 | 0.9866385 | 0.001339724 | 0.9964975 | 0.003076637 | 0.9965013 | 0.004520561 |  |  | 442860 | 0.9852161 | 0.9670213 | 0.00404411 | 0.9884768 | 0.005548094 | 0.9884762 | 0.006727888 |  |  | 590280 | 1.000238 | 0.9150489 | 0.007832842 | 0.9826265 | 0.008605822 | 0.9826212 | 0.01171347 |  |  | 891060 | 0.99351 | 0.8678712 | 0.01482022 | 0.9776674 | 0.01255443 | 0.9776631 | 0.008432225
|  |  | 323892 | 1.004026 | 0.9994305 | 0.0004072093 | 0.9999501 | 0.09528865 | 0.9999457 | 0.1373278 |  |  | 548046 | 0.9966367 | 0.9866385 | 0.001339724 | 0.9964982 | 0.003076654 | 0.996502 | 0.004520544 |  |  | 443160 | 0.9830581 | 0.9670213 | 0.00404411 | 0.988491 | 0.005547712 | 0.9884904 | 0.006727499 |  |  | 590580 | 1.003601 | 0.9150489 | 0.007832842 | 0.9826291 | 0.008605806 | 0.9826237 | 0.01171342 |  |  | 891360 | 0.991272 | 0.8678712 | 0.01482022 | 0.9776797 | 0.01255391 | 0.9776754 | 0.0084319
|  |  | 324192 | 1.004026 | 0.9994305 | 0.0004072093 | 0.9999501 | 0.09528865 | 0.9999457 | 0.1373278 |  |  | 548346 | 0.9956763 | 0.9866385 | 0.001339724 | 0.996499 | 0.003076671 | 0.9965028 | 0.004520526 |  |  | 443460 | 0.9841371 | 0.9670213 | 0.00404411 | 0.9885052 | 0.005547331 | 0.9885046 | 0.00672711 |  |  | 590880 | 1.000238 | 0.9150489 | 0.007832842 | 0.9826316 | 0.00860579 | 0.9826263 | 0.01171337 |  |  | 891660 | 0.9845582 | 0.8678712 | 0.01482022 | 0.977692 | 0.01255339 | 0.9776877 | 0.008431575
|  |  | 324492 | 1.00313 | 0.9994305 | 0.0004072093 | 0.9999501 | 0.09528865 | 0.9999457 | 0.1373278 |  |  | 548646 | 0.9947158 | 0.9866385 | 0.001339724 | 0.9964997 | 0.003076688 | 0.9965035 | 0.004520509 |  |  | 443760 | 0.9841371 | 0.9670213 | 0.00404411 | 0.9885194 | 0.00554695 | 0.9885188 | 0.006726722 |  |  | 591180 | 1.003601 | 0.9150489 | 0.007832842 | 0.9826342 | 0.008605774 | 0.9826288 | 0.01171332 |  |  | 891960 | 0.9890341 | 0.8678712 | 0.01482022 | 0.9777043 | 0.01255288 | 0.9777 | 0.008431251
|  |  | 324792 | 1.00313 | 0.9994305 | 0.0004072093 | 0.9999501 | 0.09528865 | 0.9999457 | 0.1373278 |  |  | 548946 | 0.9956763 | 0.9866385 | 0.001339724 | 0.9965005 | 0.003076705 | 0.9965043 | 0.004520491 |  |  | 444060 | 0.9841371 | 0.9670213 | 0.00404411 | 0.9885336 | 0.00554657 | 0.9885329 | 0.006726334 |  |  | 591480 | 1.003601 | 0.9150489 | 0.007832842 | 0.9826367 | 0.008605758 | 0.9826314 | 0.01171327 |  |  | 892260 | 0.991272 | 0.8678712 | 0.01482022 | 0.9777166 | 0.01255236 | 0.9777123 | 0.008430927
|  |  | 325092 | 1.004026 | 0.9994305 | 0.0004072093 | 0.9999501 | 0.09528865 | 0.9999457 | 0.1373278 |  |  | 549246 | 0.9956763 | 0.9866385 | 0.001339724 | 0.9965013 | 0.003076722 | 0.9965051 | 0.004520474 |  |  | 444360 | 0.9862951 | 0.9670213 | 0.00404411 | 0.9885477 | 0.00554619 | 0.9885471 | 0.006725947 |  |  | 591780 | 1.000238 | 0.9150489 | 0.007832842 | 0.9826392 | 0.008605743 | 0.9826339 | 0.01171322 |  |  | 892560 | 0.9890341 | 0.8678712 | 0.01482022 | 0.9777289 | 0.01255185 | 0.9777245 | 0.008430603
|  |  | 325392 | 1.002234 | 0.9994305 | 0.0004072093 | 0.9999501 | 0.09528865 | 0.9999457 | 0.1373278 |  |  | 549546 | 0.9956763 | 0.9866385 | 0.001339724 | 0.996502 | 0.003076739 | 0.9965058 | 0.004520457 |  |  | 444660 | 0.9862951 | 0.9670213 | 0.00404411 | 0.9885618 | 0.005545811 | 0.9885612 | 0.00672556 |  |  | 592080 | 1.005282 | 0.9150489 | 0.007832842 | 0.9826418 | 0.008605727 | 0.9826364 | 0.01171318 |  |  | 892860 | 0.9823203 | 0.8678712 | 0.01482022 | 0.9777411 | 0.01255134 | 0.9777368 | 0.00843028
|  |  | 325692 | 1.002234 | 0.9994305 | 0.0004072093 | 0.9999501 | 0.09528865 | 0.9999457 | 0.1373278 |  |  | 549846 | 0.9956763 | 0.9866385 | 0.001339724 | 0.9965028 | 0.003076756 | 0.9965066 | 0.00452044 |  |  | 444960 | 0.9852161 | 0.9670213 | 0.00404411 | 0.9885759 | 0.005545432 | 0.9885753 | 0.006725174 |  |  | 592380 | 1.003601 | 0.9150489 | 0.007832842 | 0.9826443 | 0.008605712 | 0.9826389 | 0.01171313 |  |  | 893160 | 0.9867961 | 0.8678712 | 0.01482022 | 0.9777534 | 0.01255083 | 0.977749 | 0.008429958
|  |  | 325992 | 1.001338 | 0.9994305 | 0.0004072093 | 0.9999501 | 0.09528865 | 0.9999457 | 0.1373278 |  |  | 550146 | 0.9947158 | 0.9866385 | 0.001339724 | 0.9965035 | 0.003076773 | 0.9965073 | 0.004520423 |  |  | 445260 | 0.9862951 | 0.9670213 | 0.00404411 | 0.98859 | 0.005545053 | 0.9885893 | 0.006724788 |  |  | 592680 | 1.001919 | 0.9150489 | 0.007832842 | 0.9826468 | 0.008605697 | 0.9826414 | 0.01171308 |  |  | 893460 | 0.991272 | 0.8678712 | 0.01482022 | 0.9777656 | 0.01255032 | 0.9777612 | 0.008429636
|  |  | 326292 | 1.00313 | 0.9994305 | 0.0004072093 | 0.9999501 | 0.09528865 | 0.9999457 | 0.1373278 |  |  | 550446 | 0.9947158 | 0.9866385 | 0.001339724 | 0.9965043 | 0.00307679 | 0.9965081 | 0.004520407 |  |  | 445560 | 0.9841371 | 0.9670213 | 0.00404411 | 0.988604 | 0.005544676 | 0.9886034 | 0.006724403 |  |  | 592980 | 1.001919 | 0.9150489 | 0.007832842 | 0.9826493 | 0.008605682 | 0.9826439 | 0.01171303 |  |  | 893760 | 1.000224 | 0.8678712 | 0.01482022 | 0.9777778 | 0.01254981 | 0.9777734 | 0.008429315
|  |  | 326592 | 1.002234 | 0.9994305 | 0.0004072093 | 0.9999501 | 0.09528865 | 0.9999457 | 0.1373278 |  |  | 550746 | 0.9966367 | 0.9866385 | 0.001339724 | 0.996505 | 0.003076806 | 0.9965088 | 0.00452039 |  |  | 445860 | 0.9841371 | 0.9670213 | 0.00404411 | 0.988618 | 0.005544298 | 0.9886174 | 0.006724018 |  |  | 593280 | 1.000238 | 0.9150489 | 0.007832842 | 0.9826518 | 0.008605667 | 0.9826464 | 0.01171299 |  |  | 894060 | 0.9890341 | 0.8678712 | 0.01482022 | 0.97779 | 0.0125493 | 0.9777856 | 0.008428994
|  |  | 326892 | 1.004026 | 0.9994305 | 0.0004072093 | 0.9999501 | 0.09528865 | 0.9999457 | 0.1373278 |  |  | 551046 | 0.9956763 | 0.9866385 | 0.001339724 | 0.9965057 | 0.003076823 | 0.9965096 | 0.004520374 |  |  | 446160 | 0.9852161 | 0.9670213 | 0.00404411 | 0.988632 | 0.005543921 | 0.9886314 | 0.006723634 |  |  | 593580 | 1.001919 | 0.9150489 | 0.007832842 | 0.9826543 | 0.008605652 | 0.9826489 | 0.01171294 |  |  | 894360 | 0.991272 | 0.8678712 | 0.01482022 | 0.9778022 | 0.01254879 | 0.9777978 | 0.008428673
|  |  | 327192 | 1.002234 | 0.9994305 | 0.0004072093 | 0.9999501 | 0.09528865 | 0.9999457 | 0.1373278 |  |  | 551346 | 0.9966367 | 0.9866385 | 0.001339724 | 0.9965065 | 0.00307684 | 0.9965103 | 0.004520357 |  |  | 446460 | 0.9862951 | 0.9670213 | 0.00404411 | 0.988646 | 0.005543545 | 0.9886454 | 0.006723251 |  |  | 593880 | 1.005282 | 0.9150489 | 0.007832842 | 0.9826567 | 0.008605637 | 0.9826514 | 0.01171289 |  |  | 894660 | 0.9890341 | 0.8678712 | 0.01482022 | 0.9778144 | 0.01254828 | 0.9778099 | 0.008428353
|  |  | 327492 | 1.002234 | 0.9994305 | 0.0004072093 | 0.9999501 | 0.09528865 | 0.9999457 | 0.1373278 |  |  | 551646 | 0.9966367 | 0.9866385 | 0.001339724 | 0.9965072 | 0.003076857 | 0.9965111 | 0.004520341 |  |  | 446760 | 0.9862951 | 0.9670213 | 0.00404411 | 0.9886599 | 0.005543169 | 0.9886593 | 0.006722867 |  |  | 594180 | 1.001919 | 0.9150489 | 0.007832842 | 0.9826592 | 0.008605623 | 0.9826539 | 0.01171285 |  |  | 894960 | 0.9867961 | 0.8678712 | 0.01482022 | 0.9778265 | 0.01254778 | 0.9778221 | 0.008428034
|  |  | 327792 | 1.004026 | 0.9994305 | 0.0004072093 | 0.9999501 | 0.09528865 | 0.9999457 | 0.1373278 |  |  | 551946 | 0.9947158 | 0.9866385 | 0.001339724 | 0.996508 | 0.003076873 | 0.9965118 | 0.004520325 |  |  | 447060 | 0.9852161 | 0.9670213 | 0.00404411 | 0.9886739 | 0.005542794 | 0.9886732 | 0.006722485 |  |  | 594480 | 1.003601 | 0.9150489 | 0.007832842 | 0.9826617 | 0.008605608 | 0.9826563 | 0.0117128 |  |  | 895260 | 0.9890341 | 0.8678712 | 0.01482022 | 0.9778387 | 0.01254727 | 0.9778342 | 0.008427715
|  |  | 328092 | 1.002234 | 0.9994305 | 0.0004072093 | 0.9999501 | 0.09528865 | 0.9999457 | 0.1373278 |  |  | 552246 | 0.9956763 | 0.9866385 | 0.001339724 | 0.9965087 | 0.00307689 | 0.9965125 | 0.004520309 |  |  | 447360 | 0.9852161 | 0.9670213 | 0.00404411 | 0.9886878 | 0.005542419 | 0.9886871 | 0.006722102 |  |  | 594780 | 1.000238 | 0.9150489 | 0.007832842 | 0.9826642 | 0.008605594 | 0.9826588 | 0.01171276 |  |  | 895560 | 0.9890341 | 0.8678712 | 0.01482022 | 0.9778508 | 0.01254676 | 0.9778464 | 0.008427397
|  |  | 328392 | 1.002234 | 0.9994305 | 0.0004072093 | 0.9999501 | 0.09528865 | 0.9999457 | 0.1373278 |  |  | 552546 | 0.9947158 | 0.9866385 | 0.001339724 | 0.9965094 | 0.003076907 | 0.9965133 | 0.004520293 |  |  | 447660 | 0.9841371 | 0.9670213 | 0.00404411 | 0.9887017 | 0.005542044 | 0.988701 | 0.006721721 |  |  | 595080 | 1.000238 | 0.9150489 | 0.007832842 | 0.9826666 | 0.00860558 | 0.9826613 | 0.01171271 |  |  | 895860 | 0.99351 | 0.8678712 | 0.01482022 | 0.9778629 | 0.01254626 | 0.9778585 | 0.008427079
|  |  | 328692 | 1.00313 | 0.9994305 | 0.0004072093 | 0.9999501 | 0.09528865 | 0.9999457 | 0.1373278 |  |  | 552846 | 0.9947158 | 0.9866385 | 0.001339724 | 0.9965102 | 0.003076923 | 0.996514 | 0.004520277 |  |  | 447960 | 0.9841371 | 0.9670213 | 0.00404411 | 0.9887155 | 0.005541671 | 0.9887149 | 0.00672134 |  |  | 595380 | 1.001919 | 0.9150489 | 0.007832842 | 0.9826691 | 0.008605566 | 0.9826637 | 0.01171267 |  |  | 896160 | 0.991272 | 0.8678712 | 0.01482022 | 0.977875 | 0.01254576 | 0.9778706 | 0.008426761
|  |  | 328992 | 1.00313 | 0.9994305 | 0.0004072093 | 0.9999501 | 0.09528865 | 0.9999457 | 0.1373278 |  |  | 553146 | 0.9956763 | 0.9866385 | 0.001339724 | 0.9965109 | 0.00307694 | 0.9965148 | 0.004520262 |  |  | 448260 | 0.9852161 | 0.9670213 | 0.00404411 | 0.9887294 | 0.005541297 | 0.9887287 | 0.006720959 |  |  | 595680 | 1.000238 | 0.9150489 | 0.007832842 | 0.9826715 | 0.008605552 | 0.9826661 | 0.01171262 |  |  | 896460 | 0.9867961 | 0.8678712 | 0.01482022 | 0.9778871 | 0.01254525 | 0.9778826 | 0.008426444
|  |  | 329292 | 1.004026 | 0.9994305 | 0.0004072093 | 0.9999501 | 0.09528865 | 0.9999457 | 0.1373278 |  |  | 553446 | 0.9956763 | 0.9866385 | 0.001339724 | 0.9965116 | 0.003076957 | 0.9965155 | 0.004520246 |  |  | 448560 | 0.9841371 | 0.9670213 | 0.00404411 | 0.9887432 | 0.005540924 | 0.9887425 | 0.006720579 |  |  | 595980 | 1.005282 | 0.9150489 | 0.007832842 | 0.9826739 | 0.008605538 | 0.9826686 | 0.01171258 |  |  | 896760 | 0.9845582 | 0.8678712 | 0.01482022 | 0.9778992 | 0.01254475 | 0.9778947 | 0.008426128
|  |  | 329592 | 1.00313 | 0.9994305 | 0.0004072093 | 0.9999501 | 0.09528865 | 0.9999457 | 0.1373278 |  |  | 553746 | 0.9956763 | 0.9866385 | 0.001339724 | 0.9965123 | 0.003076973 | 0.9965162 | 0.004520231 |  |  | 448860 | 0.9841371 | 0.9670213 | 0.00404411 | 0.988757 | 0.005540552 | 0.9887563 | 0.006720199 |  |  | 596280 | 1.001919 | 0.9150489 | 0.007832842 | 0.9826764 | 0.008605524 | 0.982671 | 0.01171254 |  |  | 897060 | 0.9867961 | 0.8678712 | 0.01482022 | 0.9779112 | 0.01254425 | 0.9779067 | 0.008425812
|  |  | 329892 | 1.00313 | 0.9994305 | 0.0004072093 | 0.9999501 | 0.09528865 | 0.9999457 | 0.1373278 |  |  | 554046 | 0.9956763 | 0.9866385 | 0.001339724 | 0.9965131 | 0.00307699 | 0.9965169 | 0.004520215 |  |  | 449160 | 0.9862951 | 0.9670213 | 0.00404411 | 0.9887707 | 0.00554018 | 0.9887701 | 0.00671982 |  |  | 596580 | 1.001919 | 0.9150489 | 0.007832842 | 0.9826788 | 0.008605511 | 0.9826734 | 0.01171249 |  |  | 897360 | 0.9890341 | 0.8678712 | 0.01482022 | 0.9779233 | 0.01254375 | 0.9779188 | 0.008425497
|  |  | 330192 | 1.002234 | 0.9994305 | 0.0004072093 | 0.9999501 | 0.09528865 | 0.9999457 | 0.1373278 |  |  | 554346 | 0.9956763 | 0.9866385 | 0.001339724 | 0.9965138 | 0.003077006 | 0.9965177 | 0.0045202 |  |  | 449460 | 0.9852161 | 0.9670213 | 0.00404411 | 0.9887845 | 0.005539809 | 0.9887839 | 0.006719441 |  |  | 596880 | 1.005282 | 0.9150489 | 0.007832842 | 0.9826812 | 0.008605497 | 0.9826758 | 0.01171245 |  |  | 897660 | 0.991272 | 0.8678712 | 0.01482022 | 0.9779353 | 0.01254325 | 0.9779308 | 0.008425182
|  |  | 330492 | 1.002234 | 0.9994305 | 0.0004072093 | 0.9999501 | 0.09528865 | 0.9999457 | 0.1373278 |  |  | 554646 | 0.9956763 | 0.9866385 | 0.001339724 | 0.9965145 | 0.003077023 | 0.9965184 | 0.004520185 |  |  | 449760 | 0.9862951 | 0.9670213 | 0.00404411 | 0.9887982 | 0.005539438 | 0.9887976 | 0.006719063 |  |  | 597180 | 0.9985561 | 0.9150489 | 0.007832842 | 0.9826836 | 0.008605484 | 0.9826782 | 0.0117124 |  |  | 897960 | 0.991272 | 0.8678712 | 0.01482022 | 0.9779473 | 0.01254275 | 0.9779428 | 0.008424867
|  |  | 330792 | 1.00313 | 0.9994305 | 0.0004072093 | 0.9999501 | 0.09528865 | 0.9999457 | 0.1373278 |  |  | 554946 | 0.9956763 | 0.9866385 | 0.001339724 | 0.9965152 | 0.003077039 | 0.9965191 | 0.00452017 |  |  | 450060 | 0.9841371 | 0.9670213 | 0.00404411 | 0.9888119 | 0.005539067 | 0.9888113 | 0.006718686 |  |  | 597480 | 1.003601 | 0.9150489 | 0.007832842 | 0.982686 | 0.008605471 | 0.9826806 | 0.01171236 |  |  | 898260 | 0.99351 | 0.8678712 | 0.01482022 | 0.9779593 | 0.01254225 | 0.9779548 | 0.008424553
|  |  | 331092 | 1.002234 | 0.9994305 | 0.0004072093 | 0.9999501 | 0.09528865 | 0.9999457 | 0.1373278 |  |  | 555246 | 0.9956763 | 0.9866385 | 0.001339724 | 0.9965159 | 0.003077056 | 0.9965198 | 0.004520155 |  |  | 450360 | 0.9862951 | 0.9670213 | 0.00404411 | 0.9888256 | 0.005538697 | 0.988825 | 0.006718309 |  |  | 597780 | 1.001919 | 0.9150489 | 0.007832842 | 0.9826884 | 0.008605458 | 0.982683 | 0.01171232 |  |  | 898560 | 0.9890341 | 0.8678712 | 0.01482022 | 0.9779713 | 0.01254176 | 0.9779668 | 0.00842424
|  |  | 331392 | 1.004026 | 0.9994305 | 0.0004072093 | 0.9999501 | 0.09528865 | 0.9999457 | 0.1373278 |  |  | 555546 | 0.9956763 | 0.9866385 | 0.001339724 | 0.9965167 | 0.003077072 | 0.9965205 | 0.00452014 |  |  | 450660 | 0.9852161 | 0.9670213 | 0.00404411 | 0.9888393 | 0.005538328 | 0.9888386 | 0.006717932 |  |  | 598080 | 1.003601 | 0.9150489 | 0.007832842 | 0.9826908 | 0.008605445 | 0.9826854 | 0.01171228 |  |  | 898860 | 0.9845582 | 0.8678712 | 0.01482022 | 0.9779833 | 0.01254126 | 0.9779788 | 0.008423927
|  |  | 331692 | 1.004026 | 0.9994305 | 0.0004072093 | 0.9999501 | 0.09528865 | 0.9999457 | 0.1373278 |  |  | 555846 | 0.9956763 | 0.9866385 | 0.001339724 | 0.9965174 | 0.003077088 | 0.9965213 | 0.004520126 |  |  | 450960 | 0.9852161 | 0.9670213 | 0.00404411 | 0.9888529 | 0.005537959 | 0.9888523 | 0.006717556 |  |  | 598380 | 1.001919 | 0.9150489 | 0.007832842 | 0.9826932 | 0.008605432 | 0.9826878 | 0.01171223 |  |  | 899160 | 0.99351 | 0.8678712 | 0.01482022 | 0.9779952 | 0.01254076 | 0.9779907 | 0.008423615
|  |  | 331992 | 1.004026 | 0.9994305 | 0.0004072093 | 0.9999501 | 0.09528865 | 0.9999457 | 0.1373278 |  |  | 556146 | 0.9966367 | 0.9866385 | 0.001339724 | 0.9965181 | 0.003077105 | 0.996522 | 0.004520111 |  |  | 451260 | 0.9852161 | 0.9670213 | 0.00404411 | 0.9888665 | 0.005537591 | 0.9888659 | 0.006717181 |  |  | 598680 | 1.003601 | 0.9150489 | 0.007832842 | 0.9826956 | 0.008605419 | 0.9826902 | 0.01171219 |  |  | 899460 | 0.9845582 | 0.8678712 | 0.01482022 | 0.9780072 | 0.01254027 | 0.9780027 | 0.008423303
|  |  | 332292 | 1.002234 | 0.9994305 | 0.0004072093 | 0.9999501 | 0.09528865 | 0.9999457 | 0.1373278 |  |  | 556446 | 0.9956763 | 0.9866385 | 0.001339724 | 0.9965188 | 0.003077121 | 0.9965227 | 0.004520097 |  |  | 451560 | 0.9852161 | 0.9670213 | 0.00404411 | 0.9888801 | 0.005537223 | 0.9888795 | 0.006716806 |  |  | 598980 | 1.000238 | 0.9150489 | 0.007832842 | 0.9826979 | 0.008605407 | 0.9826925 | 0.01171215 |  |  | 899760 | 0.9867961 | 0.8678712 | 0.01482022 | 0.9780191 | 0.01253977 | 0.9780146 | 0.008422991
|  |  | 332592 | 1.002234 | 0.9994305 | 0.0004072093 | 0.9999501 | 0.09528865 | 0.9999457 | 0.1373278 |  |  | 556746 | 0.9947158 | 0.9866385 | 0.001339724 | 0.9965195 | 0.003077137 | 0.9965234 | 0.004520082 |  |  | 451860 | 0.9852161 | 0.9670213 | 0.00404411 | 0.9888937 | 0.005536855 | 0.9888931 | 0.006716431 |  |  | 599280 | 1.003601 | 0.9150489 | 0.007832842 | 0.9827003 | 0.008605394 | 0.9826949 | 0.01171211 |  |  | 900060 | 0.9890341 | 0.8678712 | 0.01482022 | 0.978031 | 0.01253928 | 0.9780265 | 0.00842268
|  |  | 332892 | 1.00313 | 0.9994305 | 0.0004072093 | 0.9999501 | 0.09528865 | 0.9999457 | 0.1373278 |  |  | 557046 | 0.9937554 | 0.9866385 | 0.001339724 | 0.9965202 | 0.003077154 | 0.9965241 | 0.004520068 |  |  | 452160 | 0.9852161 | 0.9670213 | 0.00404411 | 0.9889072 | 0.005536489 | 0.9889066 | 0.006716057 |  |  | 599580 | 1.003601 | 0.9150489 | 0.007832842 | 0.9827026 | 0.008605382 | 0.9826973 | 0.01171207 |  |  | 900360 | 0.9890341 | 0.8678712 | 0.01482022 | 0.9780429 | 0.01253879 | 0.9780384 | 0.00842237
|  |  | 333192 | 1.004026 | 0.9994305 | 0.0004072093 | 0.9999501 | 0.09528865 | 0.9999457 | 0.1373278 |  |  | 557346 | 0.9956763 | 0.9866385 | 0.001339724 | 0.9965209 | 0.00307717 | 0.9965248 | 0.004520054 |  |  | 452460 | 0.9841371 | 0.9670213 | 0.00404411 | 0.9889208 | 0.005536122 | 0.9889202 | 0.006715684 |  |  | 599880 | 1.003601 | 0.9150489 | 0.007832842 | 0.982705 | 0.008605369 | 0.9826996 | 0.01171203 |  |  | 900660 | 0.9867961 | 0.8678712 | 0.01482022 | 0.9780548 | 0.01253829 | 0.9780503 | 0.00842206
|  |  | 333492 | 1.00313 | 0.9994305 | 0.0004072093 | 0.9999501 | 0.09528865 | 0.9999457 | 0.1373278 |  |  | 557646 | 0.9956763 | 0.9866385 | 0.001339724 | 0.9965216 | 0.003077186 | 0.9965255 | 0.00452004 |  |  | 452760 | 0.9852161 | 0.9670213 | 0.00404411 | 0.9889343 | 0.005535756 | 0.9889337 | 0.006715311 |  |  | 600180 | 1.000238 | 0.9150489 | 0.007832842 | 0.9827073 | 0.008605357 | 0.9827019 | 0.01171199 |  |  | 900960 | 0.9890341 | 0.8678712 | 0.01482022 | 0.9780667 | 0.0125378 | 0.9780622 | 0.00842175
|  |  | 333792 | 1.00313 | 0.9994305 | 0.0004072093 | 0.9999501 | 0.09528865 | 0.9999457 | 0.1373278 |  |  | 557946 | 0.9947158 | 0.9866385 | 0.001339724 | 0.9965223 | 0.003077202 | 0.9965262 | 0.004520026 |  |  | 453060 | 0.9852161 | 0.9670213 | 0.00404411 | 0.9889478 | 0.005535391 | 0.9889471 | 0.006714938 |  |  | 600480 | 1.000238 | 0.9150489 | 0.007832842 | 0.9827097 | 0.008605345 | 0.9827043 | 0.01171194 |  |  | 901260 | 0.9867961 | 0.8678712 | 0.01482022 | 0.9780786 | 0.01253731 | 0.978074 | 0.008421441
|  |  | 334092 | 1.004026 | 0.9994305 | 0.0004072093 | 0.9999501 | 0.09528865 | 0.9999457 | 0.1373278 |  |  | 558246 | 0.9956763 | 0.9866385 | 0.001339724 | 0.996523 | 0.003077219 | 0.9965269 | 0.004520012 |  |  | 453360 | 0.9862951 | 0.9670213 | 0.00404411 | 0.9889612 | 0.005535026 | 0.9889606 | 0.006714566 |  |  | 600780 | 1.000238 | 0.9150489 | 0.007832842 | 0.982712 | 0.008605333 | 0.9827066 | 0.0117119 |  |  | 901560 | 0.9890341 | 0.8678712 | 0.01482022 | 0.9780904 | 0.01253682 | 0.9780859 | 0.008421132
|  |  | 334392 | 1.002234 | 0.9994305 | 0.0004072093 | 0.9999501 | 0.09528865 | 0.9999457 | 0.1373278 |  |  | 558546 | 0.9937554 | 0.9866385 | 0.001339724 | 0.9965237 | 0.003077235 | 0.9965276 | 0.004519998 |  |  | 453660 | 0.9862951 | 0.9670213 | 0.00404411 | 0.9889747 | 0.005534662 | 0.9889741 | 0.006714195 |  |  | 601080 | 1.001919 | 0.9150489 | 0.007832842 | 0.9827143 | 0.008605322 | 0.9827089 | 0.01171186 |  |  | 901860 | 0.9890341 | 0.8678712 | 0.01482022 | 0.9781023 | 0.01253633 | 0.9780977 | 0.008420824
|  |  | 334692 | 1.004026 | 0.9994305 | 0.0004072093 | 0.9999501 | 0.09528865 | 0.9999457 | 0.1373278 |  |  | 558846 | 0.9947158 | 0.9866385 | 0.001339724 | 0.9965244 | 0.003077251 | 0.9965283 | 0.004519985 |  |  | 453960 | 0.9852161 | 0.9670213 | 0.00404411 | 0.9889881 | 0.005534298 | 0.9889875 | 0.006713824 |  |  | 601380 | 1.001919 | 0.9150489 | 0.007832842 | 0.9827166 | 0.00860531 | 0.9827112 | 0.01171182 |  |  | 902160 | 0.9867961 | 0.8678712 | 0.01482022 | 0.9781141 | 0.01253585 | 0.9781095 | 0.008420517
|  |  | 334992 | 1.002234 | 0.9994305 | 0.0004072093 | 0.9999501 | 0.09528865 | 0.9999457 | 0.1373278 |  |  | 559146 | 0.9947158 | 0.9866385 | 0.001339724 | 0.9965251 | 0.003077267 | 0.996529 | 0.004519971 |  |  | 454260 | 0.9852161 | 0.9670213 | 0.00404411 | 0.9890015 | 0.005533934 | 0.9890009 | 0.006713454 |  |  | 601680 | 1.003601 | 0.9150489 | 0.007832842 | 0.982719 | 0.008605298 | 0.9827136 | 0.01171178 |  |  | 902460 | 0.9867961 | 0.8678712 | 0.01482022 | 0.9781259 | 0.01253536 | 0.9781213 | 0.00842021
|  |  | 335292 | 1.00313 | 0.9994305 | 0.0004072093 | 0.9999501 | 0.09528865 | 0.9999457 | 0.1373278 |  |  | 559446 | 0.9956763 | 0.9866385 | 0.001339724 | 0.9965258 | 0.003077283 | 0.9965297 | 0.004519958 |  |  | 454560 | 0.9852161 | 0.9670213 | 0.00404411 | 0.9890148 | 0.005533572 | 0.9890142 | 0.006713084 |  |  | 601980 | 1.001919 | 0.9150489 | 0.007832842 | 0.9827213 | 0.008605287 | 0.9827159 | 0.01171174 |  |  | 902760 | 0.9890341 | 0.8678712 | 0.01482022 | 0.9781377 | 0.01253487 | 0.9781331 | 0.008419903
|  |  | 335592 | 1.00313 | 0.9994305 | 0.0004072093 | 0.9999501 | 0.09528865 | 0.9999457 | 0.1373278 |  |  | 559746 | 0.9956763 | 0.9866385 | 0.001339724 | 0.9965265 | 0.003077299 | 0.9965304 | 0.004519945 |  |  | 454860 | 0.9862951 | 0.9670213 | 0.00404411 | 0.9890282 | 0.005533209 | 0.9890276 | 0.006712715 |  |  | 602280 | 1.005282 | 0.9150489 | 0.007832842 | 0.9827236 | 0.008605276 | 0.9827182 | 0.01171171 |  |  | 903060 | 0.9867961 | 0.8678712 | 0.01482022 | 0.9781495 | 0.01253439 | 0.9781449 | 0.008419597
|  |  | 335892 | 1.00313 | 0.9994305 | 0.0004072093 | 0.9999501 | 0.09528865 | 0.9999457 | 0.1373278 |  |  | 560046 | 0.9956763 | 0.9866385 | 0.001339724 | 0.9965271 | 0.003077315 | 0.9965311 | 0.004519931 |  |  | 455160 | 0.9852161 | 0.9670213 | 0.00404411 | 0.9890415 | 0.005532847 | 0.9890409 | 0.006712346 |  |  | 602580 | 1.003601 | 0.9150489 | 0.007832842 | 0.9827259 | 0.008605264 | 0.9827204 | 0.01171167 |  |  | 903360 | 0.9845582 | 0.8678712 | 0.01482022 | 0.9781613 | 0.0125339 | 0.9781567 | 0.008419291
|  |  | 336192 | 1.00313 | 0.9994305 | 0.0004072093 | 0.9999501 | 0.09528865 | 0.9999457 | 0.1373278 |  |  | 560346 | 0.9956763 | 0.9866385 | 0.001339724 | 0.9965278 | 0.003077331 | 0.9965318 | 0.004519918 |  |  | 455460 | 0.9873741 | 0.9670213 | 0.00404411 | 0.9890548 | 0.005532486 | 0.9890542 | 0.006711978 |  |  | 602880 | 1.005282 | 0.9150489 | 0.007832842 | 0.9827281 | 0.008605253 | 0.9827227 | 0.01171163 |  |  | 903660 | 0.9890341 | 0.8678712 | 0.01482022 | 0.978173 | 0.01253342 | 0.9781684 | 0.008418986
|  |  | 336492 | 1.002234 | 0.9994305 | 0.0004072093 | 0.9999501 | 0.09528865 | 0.9999457 | 0.1373278 |  |  | 560646 | 0.9947158 | 0.9866385 | 0.001339724 | 0.9965285 | 0.003077347 | 0.9965325 | 0.004519905 |  |  | 455760 | 0.9852161 | 0.9670213 | 0.00404411 | 0.9890681 | 0.005532125 | 0.9890675 | 0.00671161 |  |  | 603180 | 1.001919 | 0.9150489 | 0.007832842 | 0.9827304 | 0.008605242 | 0.982725 | 0.01171159 |  |  | 903960 | 0.9957479 | 0.8678712 | 0.01482022 | 0.9781848 | 0.01253293 | 0.9781802 | 0.008418682
|  |  | 336792 | 1.00313 | 0.9994305 | 0.0004072093 | 0.9999501 | 0.09528865 | 0.9999457 | 0.1373278 |  |  | 560946 | 0.9956763 | 0.9866385 | 0.001339724 | 0.9965292 | 0.003077363 | 0.9965331 | 0.004519892 |  |  | 456060 | 0.9873741 | 0.9670213 | 0.00404411 | 0.9890814 | 0.005531765 | 0.9890808 | 0.006711243 |  |  | 603480 | 1.001919 | 0.9150489 | 0.007832842 | 0.9827327 | 0.008605231 | 0.9827273 | 0.01171155 |  |  | 904260 | 0.991272 | 0.8678712 | 0.01482022 | 0.9781965 | 0.01253245 | 0.9781919 | 0.008418377
|  |  | 337092 | 1.002234 | 0.9994305 | 0.0004072093 | 0.9999501 | 0.09528865 | 0.9999457 | 0.1373278 |  |  | 561246 | 0.9956763 | 0.9866385 | 0.001339724 | 0.9965299 | 0.003077379 | 0.9965338 | 0.00451988 |  |  | 456360 | 0.9841371 | 0.9670213 | 0.00404411 | 0.9890947 | 0.005531405 | 0.9890941 | 0.006710876 |  |  | 603780 | 1.000238 | 0.9150489 | 0.007832842 | 0.982735 | 0.008605221 | 0.9827295 | 0.01171151 |  |  | 904560 | 0.991272 | 0.8678712 | 0.01482022 | 0.9782082 | 0.01253197 | 0.9782036 | 0.008418074
|  |  | 337392 | 1.002234 | 0.9994305 | 0.0004072093 | 0.9999501 | 0.09528865 | 0.9999457 | 0.1373278 |  |  | 561546 | 0.9956763 | 0.9866385 | 0.001339724 | 0.9965305 | 0.003077395 | 0.9965345 | 0.004519867 |  |  | 456660 | 0.9841371 | 0.9670213 | 0.00404411 | 0.9891079 | 0.005531046 | 0.9891073 | 0.00671051 |  |  | 604080 | 1.000238 | 0.9150489 | 0.007832842 | 0.9827372 | 0.00860521 | 0.9827318 | 0.01171148 |  |  | 904860 | 0.9957479 | 0.8678712 | 0.01482022 | 0.9782199 | 0.01253149 | 0.9782153 | 0.00841777
|  |  | 337692 | 1.00313 | 0.9994305 | 0.0004072093 | 0.9999501 | 0.09528865 | 0.9999457 | 0.1373278 |  |  | 561846 | 0.9956763 | 0.9866385 | 0.001339724 | 0.9965312 | 0.003077411 | 0.9965352 | 0.004519854 |  |  | 456960 | 0.9841371 | 0.9670213 | 0.00404411 | 0.9891211 | 0.005530687 | 0.9891205 | 0.006710144 |  |  | 604380 | 0.9985561 | 0.9150489 | 0.007832842 | 0.9827395 | 0.008605199 | 0.9827341 | 0.01171144 |  |  | 905160 | 0.991272 | 0.8678712 | 0.01482022 | 0.9782316 | 0.01253101 | 0.978227 | 0.008417468
|  |  | 337992 | 1.004026 | 0.9994305 | 0.0004072093 | 0.9999501 | 0.09528865 | 0.9999457 | 0.1373278 |  |  | 562146 | 0.9966367 | 0.9866385 | 0.001339724 | 0.9965319 | 0.003077426 | 0.9965359 | 0.004519842 |  |  | 457260 | 0.9862951 | 0.9670213 | 0.00404411 | 0.9891343 | 0.005530329 | 0.9891337 | 0.006709779 |  |  | 604680 | 1.000238 | 0.9150489 | 0.007832842 | 0.9827417 | 0.008605189 | 0.9827363 | 0.0117114 |  |  | 905460 | 0.9845582 | 0.8678712 | 0.01482022 | 0.9782433 | 0.01253053 | 0.9782387 | 0.008417165
|  |  | 338292 | 1.00313 | 0.9994305 | 0.0004072093 | 0.9999501 | 0.09528865 | 0.9999457 | 0.1373278 |  |  | 562446 | 0.9966367 | 0.9866385 | 0.001339724 | 0.9965326 | 0.003077442 | 0.9965365 | 0.004519829 |  |  | 457560 | 0.9873741 | 0.9670213 | 0.00404411 | 0.9891474 | 0.005529971 | 0.9891468 | 0.006709414 |  |  | 604980 | 1.001919 | 0.9150489 | 0.007832842 | 0.982744 | 0.008605179 | 0.9827385 | 0.01171136 |  |  | 905760 | 0.9890341 | 0.8678712 | 0.01482022 | 0.978255 | 0.01253005 | 0.9782503 | 0.008416864
|  |  | 338592 | 1.002234 | 0.9994305 | 0.0004072093 | 0.9999501 | 0.09528865 | 0.9999457 | 0.1373278 |  |  | 562746 | 0.9956763 | 0.9866385 | 0.001339724 | 0.9965332 | 0.003077458 | 0.9965372 | 0.004519817 |  |  | 457860 | 0.9862951 | 0.9670213 | 0.00404411 | 0.9891606 | 0.005529614 | 0.98916 | 0.00670905 |  |  | 605280 | 1.003601 | 0.9150489 | 0.007832842 | 0.9827462 | 0.008605168 | 0.9827408 | 0.01171133 |  |  | 906060 | 0.9957479 | 0.8678712 | 0.01482022 | 0.9782666 | 0.01252957 | 0.978262 | 0.008416562
|  |  | 338892 | 1.004026 | 0.9994305 | 0.0004072093 | 0.9999501 | 0.09528865 | 0.9999457 | 0.1373278 |  |  | 563046 | 0.9947158 | 0.9866385 | 0.001339724 | 0.9965339 | 0.003077474 | 0.9965379 | 0.004519805 |  |  | 458160 | 0.9873741 | 0.9670213 | 0.00404411 | 0.9891737 | 0.005529257 | 0.9891731 | 0.006708686 |  |  | 605580 | 1.003601 | 0.9150489 | 0.007832842 | 0.9827484 | 0.008605158 | 0.982743 | 0.01171129 |  |  | 906360 | 0.991272 | 0.8678712 | 0.01482022 | 0.9782782 | 0.01252909 | 0.9782736 | 0.008416261
|  |  | 339192 | 1.004026 | 0.9994305 | 0.0004072093 | 0.9999501 | 0.09528865 | 0.9999457 | 0.1373278 |  |  | 563346 | 0.9966367 | 0.9866385 | 0.001339724 | 0.9965346 | 0.00307749 | 0.9965386 | 0.004519793 |  |  | 458460 | 0.9862951 | 0.9670213 | 0.00404411 | 0.9891868 | 0.005528901 | 0.9891862 | 0.006708323 |  |  | 605880 | 1.000238 | 0.9150489 | 0.007832842 | 0.9827507 | 0.008605148 | 0.9827452 | 0.01171125 |  |  | 906660 | 0.9979859 | 0.8678712 | 0.01482022 | 0.9782899 | 0.01252861 | 0.9782852 | 0.008415961
|  |  | 339492 | 1.00313 | 0.9994305 | 0.0004072093 | 0.9999501 | 0.09528865 | 0.9999457 | 0.1373278 |  |  | 563646 | 0.9956763 | 0.9866385 | 0.001339724 | 0.9965352 | 0.003077505 | 0.9965392 | 0.004519781 |  |  | 458760 | 0.9852161 | 0.9670213 | 0.00404411 | 0.9891999 | 0.005528545 | 0.9891993 | 0.006707961 |  |  | 606180 | 0.9935117 | 0.9150489 | 0.007832842 | 0.9827529 | 0.008605138 | 0.9827474 | 0.01171122 |  |  | 906960 | 0.9890341 | 0.8678712 | 0.01482022 | 0.9783015 | 0.01252814 | 0.9782968 | 0.008415661
|  |  | 339792 | 1.00313 | 0.9994305 | 0.0004072093 | 0.9999501 | 0.09528865 | 0.9999457 | 0.1373278 |  |  | 563946 | 0.9966367 | 0.9866385 | 0.001339724 | 0.9965359 | 0.003077521 | 0.9965399 | 0.004519769 |  |  | 459060 | 0.9809 | 0.9670213 | 0.00404411 | 0.9892129 | 0.00552819 | 0.9892123 | 0.006707599 |  |  | 606480 | 1.000238 | 0.9150489 | 0.007832842 | 0.9827551 | 0.008605128 | 0.9827497 | 0.01171118 |  |  | 907260 | 0.991272 | 0.8678712 | 0.01482022 | 0.9783131 | 0.01252766 | 0.9783084 | 0.008415362
|  |  | 340092 | 1.004026 | 0.9994305 | 0.0004072093 | 0.9999501 | 0.09528865 | 0.9999457 | 0.1373278 |  |  | 564246 | 0.9956763 | 0.9866385 | 0.001339724 | 0.9965366 | 0.003077537 | 0.9965406 | 0.004519757 |  |  | 459360 | 0.9830581 | 0.9670213 | 0.00404411 | 0.9892259 | 0.005527835 | 0.9892254 | 0.006707237 |  |  | 606780 | 1.001919 | 0.9150489 | 0.007832842 | 0.9827573 | 0.008605119 | 0.9827519 | 0.01171114 |  |  | 907560 | 0.991272 | 0.8678712 | 0.01482022 | 0.9783247 | 0.01252719 | 0.97832 | 0.008415063
|  |  | 340392 | 1.004026 | 0.9994305 | 0.0004072093 | 0.9999501 | 0.09528865 | 0.9999457 | 0.1373278 |  |  | 564546 | 0.9966367 | 0.9866385 | 0.001339724 | 0.9965372 | 0.003077552 | 0.9965412 | 0.004519745 |  |  | 459660 | 0.9841371 | 0.9670213 | 0.00404411 | 0.989239 | 0.005527481 | 0.9892384 | 0.006706876 |  |  | 607080 | 1.001919 | 0.9150489 | 0.007832842 | 0.9827595 | 0.008605109 | 0.9827541 | 0.01171111 |  |  | 907860 | 0.9979859 | 0.8678712 | 0.01482022 | 0.9783362 | 0.01252671 | 0.9783316 | 0.008414764
|  |  | 340692 | 1.00313 | 0.9994305 | 0.0004072093 | 0.9999501 | 0.09528865 | 0.9999457 | 0.1373278 |  |  | 564846 | 0.9956763 | 0.9866385 | 0.001339724 | 0.9965379 | 0.003077568 | 0.9965419 | 0.004519733 |  |  | 459960 | 0.9852161 | 0.9670213 | 0.00404411 | 0.9892519 | 0.005527127 | 0.9892514 | 0.006706516 |  |  | 607380 | 0.9985561 | 0.9150489 | 0.007832842 | 0.9827617 | 0.008605099 | 0.9827563 | 0.01171107 |  |  | 908160 | 0.99351 | 0.8678712 | 0.01482022 | 0.9783478 | 0.01252624 | 0.9783431 | 0.008414466
|  |  | 340992 | 1.00313 | 0.9994305 | 0.0004072093 | 0.9999501 | 0.09528865 | 0.9999457 | 0.1373278 |  |  | 565146 | 0.9956763 | 0.9866385 | 0.001339724 | 0.9965385 | 0.003077583 | 0.9965425 | 0.004519722 |  |  | 460260 | 0.9852161 | 0.9670213 | 0.00404411 | 0.9892649 | 0.005526774 | 0.9892643 | 0.006706156 |  |  | 607680 | 1.000238 | 0.9150489 | 0.007832842 | 0.9827639 | 0.00860509 | 0.9827584 | 0.01171104 |  |  | 908460 | 0.991272 | 0.8678712 | 0.01482022 | 0.9783593 | 0.01252577 | 0.9783546 | 0.008414169
|  |  | 341292 | 1.004026 | 0.9994305 | 0.0004072093 | 0.9999501 | 0.09528865 | 0.9999457 | 0.1373278 |  |  | 565446 | 0.9966367 | 0.9866385 | 0.001339724 | 0.9965392 | 0.003077599 | 0.9965432 | 0.00451971 |  |  | 460560 | 0.9852161 | 0.9670213 | 0.00404411 | 0.9892779 | 0.005526421 | 0.9892773 | 0.006705797 |  |  | 607980 | 1.001919 | 0.9150489 | 0.007832842 | 0.9827661 | 0.008605081 | 0.9827606 | 0.011711 |  |  | 908760 | 0.9979859 | 0.8678712 | 0.01482022 | 0.9783709 | 0.0125253 | 0.9783662 | 0.008413872
|  |  | 341592 | 1.00313 | 0.9994305 | 0.0004072093 | 0.9999501 | 0.09528865 | 0.9999457 | 0.1373278 |  |  | 565746 | 0.9956763 | 0.9866385 | 0.001339724 | 0.9965398 | 0.003077614 | 0.9965439 | 0.004519699 |  |  | 460860 | 0.9852161 | 0.9670213 | 0.00404411 | 0.9892908 | 0.005526069 | 0.9892902 | 0.006705438 |  |  | 608280 | 1.000238 | 0.9150489 | 0.007832842 | 0.9827682 | 0.008605071 | 0.9827628 | 0.01171097 |  |  | 909060 | 0.9890341 | 0.8678712 | 0.01482022 | 0.9783824 | 0.01252483 | 0.9783777 | 0.008413575
|  |  | 341892 | 1.004026 | 0.9994305 | 0.0004072093 | 0.9999501 | 0.09528865 | 0.9999457 | 0.1373278 |  |  | 566046 | 0.9947158 | 0.9866385 | 0.001339724 | 0.9965405 | 0.00307763 | 0.9965445 | 0.004519688 |  |  | 461160 | 0.9852161 | 0.9670213 | 0.00404411 | 0.9893037 | 0.005525717 | 0.9893031 | 0.006705079 |  |  | 608580 | 1.003601 | 0.9150489 | 0.007832842 | 0.9827704 | 0.008605062 | 0.982765 | 0.01171093 |  |  | 909360 | 0.99351 | 0.8678712 | 0.01482022 | 0.9783939 | 0.01252436 | 0.9783892 | 0.008413279
|  |  | 342192 | 1.00313 | 0.9994305 | 0.0004072093 | 0.9999501 | 0.09528865 | 0.9999457 | 0.1373278 |  |  | 566346 | 0.9966367 | 0.9866385 | 0.001339724 | 0.9965411 | 0.003077645 | 0.9965452 | 0.004519676 |  |  | 461460 | 0.9841371 | 0.9670213 | 0.00404411 | 0.9893166 | 0.005525366 | 0.989316 | 0.006704722 |  |  | 608880 | 1.003601 | 0.9150489 | 0.007832842 | 0.9827726 | 0.008605053 | 0.9827671 | 0.0117109 |  |  | 909660 | 0.99351 | 0.8678712 | 0.01482022 | 0.9784054 | 0.01252389 | 0.9784007 | 0.008412984
|  |  | 342492 | 1.00313 | 0.9994305 | 0.0004072093 | 0.9999501 | 0.09528865 | 0.9999457 | 0.1373278 |  |  | 566646 | 0.9956763 | 0.9866385 | 0.001339724 | 0.9965418 | 0.003077661 | 0.9965458 | 0.004519665 |  |  | 461760 | 0.9852161 | 0.9670213 | 0.00404411 | 0.9893295 | 0.005525016 | 0.9893289 | 0.006704364 |  |  | 609180 | 1.000238 | 0.9150489 | 0.007832842 | 0.9827747 | 0.008605044 | 0.9827693 | 0.01171087 |  |  | 909960 | 0.9867961 | 0.8678712 | 0.01482022 | 0.9784169 | 0.01252342 | 0.9784121 | 0.008412688
|  |  | 342792 | 1.002234 | 0.9994305 | 0.0004072093 | 0.9999501 | 0.09528865 | 0.9999457 | 0.1373278 |  |  | 566946 | 0.9966367 | 0.9866385 | 0.001339724 | 0.9965424 | 0.003077676 | 0.9965465 | 0.004519654 |  |  | 462060 | 0.9873741 | 0.9670213 | 0.00404411 | 0.9893423 | 0.005524665 | 0.9893417 | 0.006704007 |  |  | 609480 | 1.000238 | 0.9150489 | 0.007832842 | 0.9827769 | 0.008605035 | 0.9827714 | 0.01171083 |  |  | 910260 | 0.991272 | 0.8678712 | 0.01482022 | 0.9784283 | 0.01252295 | 0.9784236 | 0.008412394
|  |  | 343092 | 1.002234 | 0.9994305 | 0.0004072093 | 0.9999501 | 0.09528865 | 0.9999457 | 0.1373278 |  |  | 567246 | 0.9956763 | 0.9866385 | 0.001339724 | 0.9965431 | 0.003077692 | 0.9965471 | 0.004519643 |  |  | 462360 | 0.9852161 | 0.9670213 | 0.00404411 | 0.9893551 | 0.005524316 | 0.9893546 | 0.006703651 |  |  | 609780 | 0.9985561 | 0.9150489 | 0.007832842 | 0.982779 | 0.008605027 | 0.9827736 | 0.0117108 |  |  | 910560 | 0.991272 | 0.8678712 | 0.01482022 | 0.9784398 | 0.01252248 | 0.9784351 | 0.0084121
|  |  | 343392 | 1.00313 | 0.9994305 | 0.0004072093 | 0.9999501 | 0.09528865 | 0.9999457 | 0.1373278 |  |  | 567546 | 0.9966367 | 0.9866385 | 0.001339724 | 0.9965437 | 0.003077707 | 0.9965478 | 0.004519633 |  |  | 462660 | 0.9852161 | 0.9670213 | 0.00404411 | 0.9893679 | 0.005523967 | 0.9893674 | 0.006703296 |  |  | 610080 | 0.9968746 | 0.9150489 | 0.007832842 | 0.9827812 | 0.008605018 | 0.9827757 | 0.01171076 |  |  | 910860 | 0.9957479 | 0.8678712 | 0.01482022 | 0.9784512 | 0.01252202 | 0.9784465 | 0.008411806
|  |  | 343692 | 1.004922 | 0.9994305 | 0.0004072093 | 0.9999501 | 0.09528865 | 0.9999457 | 0.1373278 |  |  | 567846 | 0.9956763 | 0.9866385 | 0.001339724 | 0.9965444 | 0.003077722 | 0.9965484 | 0.004519622 |  |  | 462960 | 0.9841371 | 0.9670213 | 0.00404411 | 0.9893807 | 0.005523618 | 0.9893802 | 0.00670294 |  |  | 610380 | 0.9968746 | 0.9150489 | 0.007832842 | 0.9827833 | 0.008605009 | 0.9827779 | 0.01171073 |  |  | 911160 | 0.991272 | 0.8678712 | 0.01482022 | 0.9784626 | 0.01252155 | 0.9784579 | 0.008411513
|  |  | 343992 | 1.002234 | 0.9994305 | 0.0004072093 | 0.9999501 | 0.09528865 | 0.9999457 | 0.1373278 |  |  | 568146 | 0.9947158 | 0.9866385 | 0.001339724 | 0.996545 | 0.003077738 | 0.996549 | 0.004519611 |  |  | 463260 | 0.9862951 | 0.9670213 | 0.00404411 | 0.9893935 | 0.00552327 | 0.9893929 | 0.006702586 |  |  | 610680 | 1.001919 | 0.9150489 | 0.007832842 | 0.9827854 | 0.008605001 | 0.98278 | 0.0117107 |  |  | 911460 | 0.9957479 | 0.8678712 | 0.01482022 | 0.9784741 | 0.01252108 | 0.9784693 | 0.00841122
|  |  | 344292 | 1.002234 | 0.9994305 | 0.0004072093 | 0.9999501 | 0.09528865 | 0.9999457 | 0.1373278 |  |  | 568446 | 0.9975972 | 0.9866385 | 0.001339724 | 0.9965456 | 0.003077753 | 0.9965497 | 0.004519601 |  |  | 463560 | 0.9852161 | 0.9670213 | 0.00404411 | 0.9894062 | 0.005522922 | 0.9894057 | 0.006702232 |  |  | 610980 | 1.003601 | 0.9150489 | 0.007832842 | 0.9827876 | 0.008604993 | 0.9827821 | 0.01171066 |  |  | 911760 | 1.000224 | 0.8678712 | 0.01482022 | 0.9784855 | 0.01252062 | 0.9784807 | 0.008410927
|  |  | 344592 | 1.004026 | 0.9994305 | 0.0004072093 | 0.9999501 | 0.09528865 | 0.9999457 | 0.1373278 |  |  | 568746 | 0.9956763 | 0.9866385 | 0.001339724 | 0.9965463 | 0.003077768 | 0.9965503 | 0.00451959 |  |  | 463860 | 0.9852161 | 0.9670213 | 0.00404411 | 0.9894189 | 0.005522575 | 0.9894184 | 0.006701878 |  |  | 611280 | 1.000238 | 0.9150489 | 0.007832842 | 0.9827897 | 0.008604984 | 0.9827842 | 0.01171063 |  |  | 912060 | 0.9979859 | 0.8678712 | 0.01482022 | 0.9784968 | 0.01252016 | 0.9784921 | 0.008410636
|  |  | 344892 | 1.004026 | 0.9994305 | 0.0004072093 | 0.9999501 | 0.09528865 | 0.9999457 | 0.1373278 |  |  | 569046 | 0.9956763 | 0.9866385 | 0.001339724 | 0.9965469 | 0.003077784 | 0.996551 | 0.00451958 |  |  | 464160 | 0.9862951 | 0.9670213 | 0.00404411 | 0.9894316 | 0.005522229 | 0.9894311 | 0.006701525 |  |  | 611580 | 1.001919 | 0.9150489 | 0.007832842 | 0.9827918 | 0.008604976 | 0.9827863 | 0.0117106 |  |  | 912360 | 0.9979859 | 0.8678712 | 0.01482022 | 0.9785082 | 0.01251969 | 0.9785035 | 0.008410344
|  |  | 345192 | 1.00313 | 0.9994305 | 0.0004072093 | 0.9999501 | 0.09528865 | 0.9999457 | 0.1373278 |  |  | 569346 | 0.9956763 | 0.9866385 | 0.001339724 | 0.9965475 | 0.003077799 | 0.9965516 | 0.004519569 |  |  | 464460 | 0.9852161 | 0.9670213 | 0.00404411 | 0.9894443 | 0.005521883 | 0.9894438 | 0.006701172 |  |  | 611880 | 0.9985561 | 0.9150489 | 0.007832842 | 0.9827939 | 0.008604968 | 0.9827884 | 0.01171057 |  |  | 912660 | 0.9890341 | 0.8678712 | 0.01482022 | 0.9785196 | 0.01251923 | 0.9785148 | 0.008410053
|  |  | 345492 | 1.002234 | 0.9994305 | 0.0004072093 | 0.9999501 | 0.09528865 | 0.9999457 | 0.1373278 |  |  | 569646 | 0.9937554 | 0.9866385 | 0.001339724 | 0.9965482 | 0.003077814 | 0.9965522 | 0.004519559 |  |  | 464760 | 0.9862951 | 0.9670213 | 0.00404411 | 0.989457 | 0.005521537 | 0.9894564 | 0.00670082 |  |  | 612180 | 1.001919 | 0.9150489 | 0.007832842 | 0.982796 | 0.00860496 | 0.9827905 | 0.01171053 |  |  | 912960 | 0.9867961 | 0.8678712 | 0.01482022 | 0.9785309 | 0.01251877 | 0.9785262 | 0.008409763
|  |  | 345792 | 1.001338 | 0.9994305 | 0.0004072093 | 0.9999501 | 0.09528865 | 0.9999457 | 0.1373278 |  |  | 569946 | 0.9956763 | 0.9866385 | 0.001339724 | 0.9965488 | 0.003077829 | 0.9965529 | 0.004519549 |  |  | 465060 | 0.9862951 | 0.9670213 | 0.00404411 | 0.9894696 | 0.005521192 | 0.9894691 | 0.006700469 |  |  | 612480 | 1.001919 | 0.9150489 | 0.007832842 | 0.9827981 | 0.008604952 | 0.9827926 | 0.0117105 |  |  | 913260 | 0.991272 | 0.8678712 | 0.01482022 | 0.9785423 | 0.01251831 | 0.9785375 | 0.008409473
|  |  | 346092 | 1.00313 | 0.9994305 | 0.0004072093 | 0.9999501 | 0.09528865 | 0.9999457 | 0.1373278 |  |  | 570246 | 0.9947158 | 0.9866385 | 0.001339724 | 0.9965494 | 0.003077844 | 0.9965535 | 0.004519539 |  |  | 465360 | 0.9852161 | 0.9670213 | 0.00404411 | 0.9894822 | 0.005520848 | 0.9894817 | 0.006700118 |  |  | 612780 | 1.000238 | 0.9150489 | 0.007832842 | 0.9828002 | 0.008604944 | 0.9827947 | 0.01171047 |  |  | 913560 | 0.9957479 | 0.8678712 | 0.01482022 | 0.9785536 | 0.01251785 | 0.9785488 | 0.008409183
|  |  | 346392 | 1.002234 | 0.9994305 | 0.0004072093 | 0.9999501 | 0.09528865 | 0.9999457 | 0.1373278 |  |  | 570546 | 0.9956763 | 0.9866385 | 0.001339724 | 0.99655 | 0.00307786 | 0.9965541 | 0.004519529 |  |  | 465660 | 0.9862951 | 0.9670213 | 0.00404411 | 0.9894948 | 0.005520504 | 0.9894943 | 0.006699767 |  |  | 613080 | 1.001919 | 0.9150489 | 0.007832842 | 0.9828023 | 0.008604937 | 0.9827968 | 0.01171044 |  |  | 913860 | 0.991272 | 0.8678712 | 0.01482022 | 0.9785649 | 0.01251739 | 0.9785601 | 0.008408894
|  |  | 346692 | 1.002234 | 0.9994305 | 0.0004072093 | 0.9999501 | 0.09528865 | 0.9999457 | 0.1373278 |  |  | 570846 | 0.9966367 | 0.9866385 | 0.001339724 | 0.9965507 | 0.003077875 | 0.9965547 | 0.004519519 |  |  | 465960 | 0.9862951 | 0.9670213 | 0.00404411 | 0.9895074 | 0.00552016 | 0.9895069 | 0.006699417 |  |  | 613380 | 1.000238 | 0.9150489 | 0.007832842 | 0.9828044 | 0.008604929 | 0.9827989 | 0.01171041 |  |  | 914160 | 0.9957479 | 0.8678712 | 0.01482022 | 0.9785762 | 0.01251693 | 0.9785714 | 0.008408605
|  |  | 346992 | 1.00313 | 0.9994305 | 0.0004072093 | 0.9999501 | 0.09528865 | 0.9999457 | 0.1373278 |  |  | 571146 | 0.9956763 | 0.9866385 | 0.001339724 | 0.9965513 | 0.00307789 | 0.9965554 | 0.004519509 |  |  | 466260 | 0.9841371 | 0.9670213 | 0.00404411 | 0.98952 | 0.005519817 | 0.9895194 | 0.006699068 |  |  | 613680 | 1.001919 | 0.9150489 | 0.007832842 | 0.9828064 | 0.008604922 | 0.9828009 | 0.01171038 |  |  | 914460 | 0.9979859 | 0.8678712 | 0.01482022 | 0.9785875 | 0.01251647 | 0.9785827 | 0.008408317
|  |  | 347292 | 1.002234 | 0.9994305 | 0.0004072093 | 0.9999501 | 0.09528865 | 0.9999457 | 0.1373278 |  |  | 571446 | 0.9947158 | 0.9866385 | 0.001339724 | 0.9965519 | 0.003077905 | 0.996556 | 0.0045195 |  |  | 466560 | 0.9862951 | 0.9670213 | 0.00404411 | 0.9895325 | 0.005519475 | 0.989532 | 0.006698719 |  |  | 613980 | 1.003601 | 0.9150489 | 0.007832842 | 0.9828085 | 0.008604914 | 0.982803 | 0.01171035 |  |  | 914760 | 0.991272 | 0.8678712 | 0.01482022 | 0.9785987 | 0.01251602 | 0.9785939 | 0.00840803
|  |  | 347592 | 1.002234 | 0.9994305 | 0.0004072093 | 0.9999501 | 0.09528865 | 0.9999457 | 0.1373278 |  |  | 571746 | 0.9956763 | 0.9866385 | 0.001339724 | 0.9965525 | 0.00307792 | 0.9965566 | 0.00451949 |  |  | 466860 | 0.9862951 | 0.9670213 | 0.00404411 | 0.989545 | 0.005519133 | 0.9895445 | 0.006698371 | [12 empty] | 915060 | 0.9979859 | 0.8678712 | 0.01482022 | 0.97861 | 0.01251556 | 0.9786052 | 0.008407742
|  |  | 347892 | 1.00313 | 0.9994305 | 0.0004072093 | 0.9999501 | 0.09528865 | 0.9999457 | 0.1373278 |  |  | 572046 | 0.9966367 | 0.9866385 | 0.001339724 | 0.9965531 | 0.003077935 | 0.9965572 | 0.00451948 |  |  | 467160 | 0.9884531 | 0.9670213 | 0.00404411 | 0.9895575 | 0.005518792 | 0.989557 | 0.006698023 | [12 empty] | 915360 | 0.9957479 | 0.8678712 | 0.01482022 | 0.9786212 | 0.01251511 | 0.9786164 | 0.008407456
|  |  | 348192 | 1.00313 | 0.9994305 | 0.0004072093 | 0.9999501 | 0.09528865 | 0.9999457 | 0.1373278 |  |  | 572346 | 0.9966367 | 0.9866385 | 0.001339724 | 0.9965538 | 0.00307795 | 0.9965578 | 0.004519471 |  |  | 467460 | 0.9873741 | 0.9670213 | 0.00404411 | 0.98957 | 0.005518451 | 0.9895695 | 0.006697676 | [12 empty] | 915660 | 0.9957479 | 0.8678712 | 0.01482022 | 0.9786325 | 0.01251465 | 0.9786277 | 0.008407169
|  |  | 348492 | 1.00313 | 0.9994305 | 0.0004072093 | 0.9999501 | 0.09528865 | 0.9999457 | 0.1373278 |  |  | 572646 | 0.9966367 | 0.9866385 | 0.001339724 | 0.9965544 | 0.003077965 | 0.9965585 | 0.004519462 |  |  | 467760 | 0.9884531 | 0.9670213 | 0.00404411 | 0.9895825 | 0.00551811 | 0.9895819 | 0.006697329 | [12 empty] | 915960 | 0.99351 | 0.8678712 | 0.01482022 | 0.9786437 | 0.0125142 | 0.9786389 | 0.008406883
|  |  | 348792 | 1.00313 | 0.9994305 | 0.0004072093 | 0.9999501 | 0.09528865 | 0.9999457 | 0.1373278 |  |  | 572946 | 0.9966367 | 0.9866385 | 0.001339724 | 0.996555 | 0.00307798 | 0.9965591 | 0.004519452 |  |  | 468060 | 0.9862951 | 0.9670213 | 0.00404411 | 0.9895949 | 0.005517771 | 0.9895944 | 0.006696983 | [12 empty] | 916260 | 0.9979859 | 0.8678712 | 0.01482022 | 0.9786549 | 0.01251374 | 0.9786501 | 0.008406598
|  |  | 349092 | 1.00313 | 0.9994305 | 0.0004072093 | 0.9999501 | 0.09528865 | 0.9999457 | 0.1373278 |  |  | 573246 | 0.9966367 | 0.9866385 | 0.001339724 | 0.9965556 | 0.003077994 | 0.9965597 | 0.004519443 |  |  | 468360 | 0.9862951 | 0.9670213 | 0.00404411 | 0.9896073 | 0.005517431 | 0.9896068 | 0.006696637 | [12 empty] | 916560 | 0.99351 | 0.8678712 | 0.01482022 | 0.9786661 | 0.01251329 | 0.9786613 | 0.008406313
|  |  | 349392 | 1.00313 | 0.9994305 | 0.0004072093 | 0.9999501 | 0.09528865 | 0.9999457 | 0.1373278 |  |  | 573546 | 0.9975972 | 0.9866385 | 0.001339724 | 0.9965562 | 0.003078009 | 0.9965603 | 0.004519434 |  |  | 468660 | 0.9862951 | 0.9670213 | 0.00404411 | 0.9896197 | 0.005517092 | 0.9896192 | 0.006696292 | [12 empty] | 916860 | 0.991272 | 0.8678712 | 0.01482022 | 0.9786773 | 0.01251284 | 0.9786724 | 0.008406029
|  |  | 349692 | 1.00313 | 0.9994305 | 0.0004072093 | 0.9999501 | 0.09528865 | 0.9999457 | 0.1373278 |  |  | 573846 | 0.9956763 | 0.9866385 | 0.001339724 | 0.9965568 | 0.003078024 | 0.9965609 | 0.004519425 |  |  | 468960 | 0.9862951 | 0.9670213 | 0.00404411 | 0.9896321 | 0.005516754 | 0.9896315 | 0.006695947 | [12 empty] | 917160 | 0.9890341 | 0.8678712 | 0.01482022 | 0.9786884 | 0.01251239 | 0.9786836 | 0.008405744
|  |  | 349992 | 1.00313 | 0.9994305 | 0.0004072093 | 0.9999501 | 0.09528865 | 0.9999457 | 0.1373278 |  |  | 574146 | 0.9966367 | 0.9866385 | 0.001339724 | 0.9965574 | 0.003078039 | 0.9965615 | 0.004519416 |  |  | 469260 | 0.9852161 | 0.9670213 | 0.00404411 | 0.9896444 | 0.005516416 | 0.9896439 | 0.006695603 | [12 empty] | 917460 | 0.991272 | 0.8678712 | 0.01482022 | 0.9786996 | 0.01251194 | 0.9786947 | 0.008405461
|  |  | 350292 | 1.00313 | 0.9994305 | 0.0004072093 | 0.9999501 | 0.09528865 | 0.9999457 | 0.1373278 |  |  | 574446 | 0.9966367 | 0.9866385 | 0.001339724 | 0.996558 | 0.003078054 | 0.9965621 | 0.004519407 |  |  | 469560 | 0.9884531 | 0.9670213 | 0.00404411 | 0.9896568 | 0.005516079 | 0.9896562 | 0.00669526 | [12 empty] | 917760 | 0.99351 | 0.8678712 | 0.01482022 | 0.9787107 | 0.01251149 | 0.9787059 | 0.008405178
|  |  | 350592 | 1.00313 | 0.9994305 | 0.0004072093 | 0.9999501 | 0.09528865 | 0.9999457 | 0.1373278 |  |  | 574746 | 0.9956763 | 0.9866385 | 0.001339724 | 0.9965586 | 0.003078069 | 0.9965627 | 0.004519398 |  |  | 469860 | 0.9873741 | 0.9670213 | 0.00404411 | 0.9896691 | 0.005515742 | 0.9896686 | 0.006694917 | [12 empty] | 918060 | 0.99351 | 0.8678712 | 0.01482022 | 0.9787219 | 0.01251104 | 0.978717 | 0.008404895
|  |  | 350892 | 1.004922 | 0.9994305 | 0.0004072093 | 0.9999501 | 0.09528865 | 0.9999457 | 0.1373278 |  |  | 575046 | 0.9966367 | 0.9866385 | 0.001339724 | 0.9965592 | 0.003078083 | 0.9965633 | 0.004519389 |  |  | 470160 | 0.9873741 | 0.9670213 | 0.00404411 | 0.9896814 | 0.005515406 | 0.9896809 | 0.006694574 | [12 empty] | 918360 | 0.9957479 | 0.8678712 | 0.01482022 | 0.978733 | 0.01251059 | 0.9787281 | 0.008404613
|  |  | 351192 | 1.004026 | 0.9994305 | 0.0004072093 | 0.9999501 | 0.09528865 | 0.9999457 | 0.1373278 |  |  | 575346 | 0.9947158 | 0.9866385 | 0.001339724 | 0.9965598 | 0.003078098 | 0.9965639 | 0.004519381 |  |  | 470460 | 0.9873741 | 0.9670213 | 0.00404411 | 0.9896937 | 0.00551507 | 0.9896931 | 0.006694232 | [12 empty] | 918660 | 0.9979859 | 0.8678712 | 0.01482022 | 0.9787441 | 0.01251014 | 0.9787392 | 0.008404331
|  |  | 351492 | 1.002234 | 0.9994305 | 0.0004072093 | 0.9999501 | 0.09528865 | 0.9999457 | 0.1373278 |  |  | 575646 | 0.9947158 | 0.9866385 | 0.001339724 | 0.9965604 | 0.003078113 | 0.9965645 | 0.004519372 |  |  | 470760 | 0.9862951 | 0.9670213 | 0.00404411 | 0.9897059 | 0.005514735 | 0.9897054 | 0.006693891 | [12 empty] | 918960 | 1.000224 | 0.8678712 | 0.01482022 | 0.9787552 | 0.01250969 | 0.9787503 | 0.00840405
|  |  | 351792 | 1.002234 | 0.9994305 | 0.0004072093 | 0.9999501 | 0.09528865 | 0.9999457 | 0.1373278 |  |  | 575946 | 0.9956763 | 0.9866385 | 0.001339724 | 0.996561 | 0.003078127 | 0.9965651 | 0.004519363 |  |  | 471060 | 0.9852161 | 0.9670213 | 0.00404411 | 0.9897182 | 0.0055144 | 0.9897176 | 0.00669355 | [12 empty] | 919260 | 0.9979859 | 0.8678712 | 0.01482022 | 0.9787663 | 0.01250925 | 0.9787614 | 0.008403769
|  |  | 352092 | 1.00313 | 0.9994305 | 0.0004072093 | 0.9999501 | 0.09528865 | 0.9999457 | 0.1373278 |  |  | 576246 | 0.9966367 | 0.9866385 | 0.001339724 | 0.9965616 | 0.003078142 | 0.9965657 | 0.004519355 |  |  | 471360 | 0.9862951 | 0.9670213 | 0.00404411 | 0.9897304 | 0.005514066 | 0.9897298 | 0.00669321 | [12 empty] | 919560 | 0.991272 | 0.8678712 | 0.01482022 | 0.9787773 | 0.0125088 | 0.9787724 | 0.008403489
|  |  | 352392 | 1.00313 | 0.9994305 | 0.0004072093 | 0.9999501 | 0.09528865 | 0.9999457 | 0.1373278 |  |  | 576546 | 0.9956763 | 0.9866385 | 0.001339724 | 0.9965622 | 0.003078157 | 0.9965663 | 0.004519347 |  |  | 471660 | 0.9873741 | 0.9670213 | 0.00404411 | 0.9897426 | 0.005513732 | 0.989742 | 0.00669287 | [12 empty] | 919860 | 0.9890341 | 0.8678712 | 0.01482022 | 0.9787884 | 0.01250836 | 0.9787835 | 0.008403209
|  |  | 352692 | 1.004026 | 0.9994305 | 0.0004072093 | 0.9999501 | 0.09528865 | 0.9999457 | 0.1373278 |  |  | 576846 | 0.9966367 | 0.9866385 | 0.001339724 | 0.9965628 | 0.003078171 | 0.9965669 | 0.004519338 |  |  | 471960 | 0.9873741 | 0.9670213 | 0.00404411 | 0.9897547 | 0.005513399 | 0.9897542 | 0.00669253 | [12 empty] | 920160 | 0.9979859 | 0.8678712 | 0.01482022 | 0.9787994 | 0.01250791 | 0.9787945 | 0.008402929
|  |  | 352992 | 1.00313 | 0.9994305 | 0.0004072093 | 0.9999501 | 0.09528865 | 0.9999457 | 0.1373278 |  |  | 577146 | 0.9956763 | 0.9866385 | 0.001339724 | 0.9965634 | 0.003078186 | 0.9965675 | 0.00451933 |  |  | 472260 | 0.9873741 | 0.9670213 | 0.00404411 | 0.9897669 | 0.005513067 | 0.9897664 | 0.006692192 | [12 empty] | 920460 | 0.99351 | 0.8678712 | 0.01482022 | 0.9788104 | 0.01250747 | 0.9788055 | 0.00840265
|  |  | 353292 | 1.002234 | 0.9994305 | 0.0004072093 | 0.9999501 | 0.09528865 | 0.9999457 | 0.1373278 |  |  | 577446 | 0.9956763 | 0.9866385 | 0.001339724 | 0.996564 | 0.0030782 | 0.9965681 | 0.004519322 |  |  | 472560 | 0.9873741 | 0.9670213 | 0.00404411 | 0.989779 | 0.005512734 | 0.9897785 | 0.006691853 | [12 empty] | 920760 | 1.002462 | 0.8678712 | 0.01482022 | 0.9788215 | 0.01250703 | 0.9788166 | 0.008402371
|  |  | 353592 | 1.001338 | 0.9994305 | 0.0004072093 | 0.9999501 | 0.09528865 | 0.9999457 | 0.1373278 |  |  | 577746 | 0.9966367 | 0.9866385 | 0.001339724 | 0.9965646 | 0.003078215 | 0.9965687 | 0.004519314 |  |  | 472860 | 0.9852161 | 0.9670213 | 0.00404411 | 0.9897912 | 0.005512403 | 0.9897906 | 0.006691516 | [12 empty] | 921060 | 0.9957479 | 0.8678712 | 0.01482022 | 0.9788325 | 0.01250659 | 0.9788276 | 0.008402093
|  |  | 353892 | 1.002234 | 0.9994305 | 0.0004072093 | 0.9999501 | 0.09528865 | 0.9999457 | 0.1373278 |  |  | 578046 | 0.9966367 | 0.9866385 | 0.001339724 | 0.9965651 | 0.003078229 | 0.9965693 | 0.004519306 |  |  | 473160 | 0.9862951 | 0.9670213 | 0.00404411 | 0.9898033 | 0.005512072 | 0.9898027 | 0.006691178 | [12 empty] | 921360 | 0.991272 | 0.8678712 | 0.01482022 | 0.9788435 | 0.01250614 | 0.9788385 | 0.008401816
|  |  | 354192 | 1.00313 | 0.9994305 | 0.0004072093 | 0.9999501 | 0.09528865 | 0.9999457 | 0.1373278 |  |  | 578346 | 0.9966367 | 0.9866385 | 0.001339724 | 0.9965657 | 0.003078244 | 0.9965699 | 0.004519298 |  |  | 473460 | 0.9852161 | 0.9670213 | 0.00404411 | 0.9898153 | 0.005511741 | 0.9898148 | 0.006690842 | [12 empty] | 921660 | 0.9979859 | 0.8678712 | 0.01482022 | 0.9788544 | 0.0125057 | 0.9788495 | 0.008401538
|  |  | 354492 | 1.00313 | 0.9994305 | 0.0004072093 | 0.9999501 | 0.09528865 | 0.9999457 | 0.1373278 |  |  | 578646 | 0.9975972 | 0.9866385 | 0.001339724 | 0.9965663 | 0.003078258 | 0.9965705 | 0.00451929 |  |  | 473760 | 0.9873741 | 0.9670213 | 0.00404411 | 0.9898274 | 0.005511411 | 0.9898269 | 0.006690506 | [12 empty] | 921960 | 0.9979859 | 0.8678712 | 0.01482022 | 0.9788654 | 0.01250526 | 0.9788605 | 0.008401262
|  |  | 354792 | 1.00313 | 0.9994305 | 0.0004072093 | 0.9999501 | 0.09528865 | 0.9999457 | 0.1373278 |  |  | 578946 | 0.9985577 | 0.9866385 | 0.001339724 | 0.9965669 | 0.003078273 | 0.9965711 | 0.004519282 |  |  | 474060 | 0.9873741 | 0.9670213 | 0.00404411 | 0.9898394 | 0.005511081 | 0.9898389 | 0.00669017 | [12 empty] | 922260 | 0.99351 | 0.8678712 | 0.01482022 | 0.9788764 | 0.01250482 | 0.9788714 | 0.008400985
|  |  | 355092 | 1.00313 | 0.9994305 | 0.0004072093 | 0.9999501 | 0.09528865 | 0.9999457 | 0.1373278 |  |  | 579246 | 0.9966367 | 0.9866385 | 0.001339724 | 0.9965675 | 0.003078287 | 0.9965716 | 0.004519275 |  |  | 474360 | 0.9884531 | 0.9670213 | 0.00404411 | 0.9898515 | 0.005510752 | 0.9898509 | 0.006689835 | [12 empty] | 922560 | 0.9957479 | 0.8678712 | 0.01482022 | 0.9788873 | 0.01250439 | 0.9788823 | 0.008400709
|  |  | 355392 | 1.002234 | 0.9994305 | 0.0004072093 | 0.9999501 | 0.09528865 | 0.9999457 | 0.1373278 |  |  | 579546 | 0.9975972 | 0.9866385 | 0.001339724 | 0.9965681 | 0.003078302 | 0.9965722 | 0.004519267 |  |  | 474660 | 0.9862951 | 0.9670213 | 0.00404411 | 0.9898635 | 0.005510424 | 0.9898629 | 0.0066895 | [12 empty] | 922860 | 0.9957479 | 0.8678712 | 0.01482022 | 0.9788982 | 0.01250395 | 0.9788933 | 0.008400434
|  |  | 355692 | 1.004026 | 0.9994305 | 0.0004072093 | 0.9999501 | 0.09528865 | 0.9999457 | 0.1373278 |  |  | 579846 | 0.9975972 | 0.9866385 | 0.001339724 | 0.9965686 | 0.003078316 | 0.9965728 | 0.00451926 |  |  | 474960 | 0.9873741 | 0.9670213 | 0.00404411 | 0.9898754 | 0.005510096 | 0.9898749 | 0.006689166 | [12 empty] | 923160 | 0.9890341 | 0.8678712 | 0.01482022 | 0.9789091 | 0.01250351 | 0.9789042 | 0.008400159
|  |  | 355992 | 1.00313 | 0.9994305 | 0.0004072093 | 0.9999501 | 0.09528865 | 0.9999457 | 0.1373278 |  |  | 580146 | 0.9966367 | 0.9866385 | 0.001339724 | 0.9965692 | 0.00307833 | 0.9965734 | 0.004519252 |  |  | 475260 | 0.9884531 | 0.9670213 | 0.00404411 | 0.9898874 | 0.005509768 | 0.9898869 | 0.006688833 | [12 empty] | 923460 | 0.9957479 | 0.8678712 | 0.01482022 | 0.97892 | 0.01250307 | 0.9789151 | 0.008399884
|  |  | 356292 | 1.00313 | 0.9994305 | 0.0004072093 | 0.9999501 | 0.09528865 | 0.9999457 | 0.1373278 |  |  | 580446 | 0.9975972 | 0.9866385 | 0.001339724 | 0.9965698 | 0.003078344 | 0.9965739 | 0.004519245 |  |  | 475560 | 0.9873741 | 0.9670213 | 0.00404411 | 0.9898993 | 0.005509441 | 0.9898988 | 0.0066885 | [12 empty] | 923760 | 0.99351 | 0.8678712 | 0.01482022 | 0.9789309 | 0.01250264 | 0.978926 | 0.00839961
|  |  | 356592 | 1.004026 | 0.9994305 | 0.0004072093 | 0.9999501 | 0.09528865 | 0.9999457 | 0.1373278 |  |  | 580746 | 0.9956763 | 0.9866385 | 0.001339724 | 0.9965703 | 0.003078359 | 0.9965745 | 0.004519237 |  |  | 475860 | 0.9873741 | 0.9670213 | 0.00404411 | 0.9899113 | 0.005509115 | 0.9899108 | 0.006688168 | [12 empty] | 924060 | 0.9979859 | 0.8678712 | 0.01482022 | 0.9789418 | 0.0125022 | 0.9789368 | 0.008399336
|  |  | 356892 | 1.004922 | 0.9994305 | 0.0004072093 | 0.9999501 | 0.09528865 | 0.9999457 | 0.1373278 |  |  | 581046 | 0.9966367 | 0.9866385 | 0.001339724 | 0.9965709 | 0.003078373 | 0.9965751 | 0.00451923 |  |  | 476160 | 0.9873741 | 0.9670213 | 0.00404411 | 0.9899232 | 0.005508789 | 0.9899227 | 0.006687836 | [12 empty] | 924360 | 0.9979859 | 0.8678712 | 0.01482022 | 0.9789527 | 0.01250177 | 0.9789477 | 0.008399063
|  |  | 357192 | 1.004026 | 0.9994305 | 0.0004072093 | 0.9999501 | 0.09528865 | 0.9999457 | 0.1373278 |  |  | 581346 | 0.9966367 | 0.9866385 | 0.001339724 | 0.9965715 | 0.003078387 | 0.9965757 | 0.004519223 |  |  | 476460 | 0.9852161 | 0.9670213 | 0.00404411 | 0.9899351 | 0.005508463 | 0.9899346 | 0.006687504 | [12 empty] | 924660 | 1.002462 | 0.8678712 | 0.01482022 | 0.9789635 | 0.01250134 | 0.9789585 | 0.00839879
|  |  | 357492 | 1.00313 | 0.9994305 | 0.0004072093 | 0.9999501 | 0.09528865 | 0.9999457 | 0.1373278 |  |  | 581646 | 0.9966367 | 0.9866385 | 0.001339724 | 0.9965721 | 0.003078401 | 0.9965762 | 0.004519216 |  |  | 476760 | 0.9852161 | 0.9670213 | 0.00404411 | 0.9899469 | 0.005508138 | 0.9899464 | 0.006687173 | [12 empty] | 924960 | 0.99351 | 0.8678712 | 0.01482022 | 0.9789744 | 0.0125009 | 0.9789694 | 0.008398518
|  |  | 357792 | 1.00313 | 0.9994305 | 0.0004072093 | 0.9999501 | 0.09528865 | 0.9999457 | 0.1373278 |  |  | 581946 | 0.9966367 | 0.9866385 | 0.001339724 | 0.9965726 | 0.003078416 | 0.9965768 | 0.004519209 |  |  | 477060 | 0.9852161 | 0.9670213 | 0.00404411 | 0.9899588 | 0.005507814 | 0.9899583 | 0.006686843 | [12 empty] | 925260 | 0.9979859 | 0.8678712 | 0.01482022 | 0.9789852 | 0.01250047 | 0.9789802 | 0.008398246
|  |  | 358092 | 1.00313 | 0.9994305 | 0.0004072093 | 0.9999501 | 0.09528865 | 0.9999457 | 0.1373278 |  |  | 582246 | 0.9956763 | 0.9866385 | 0.001339724 | 0.9965732 | 0.00307843 | 0.9965774 | 0.004519202 |  |  | 477360 | 0.9852161 | 0.9670213 | 0.00404411 | 0.9899706 | 0.00550749 | 0.9899701 | 0.006686513 | [12 empty] | 925560 | 1.002462 | 0.8678712 | 0.01482022 | 0.978996 | 0.01250004 | 0.978991 | 0.008397974
|  |  | 358392 | 1.00313 | 0.9994305 | 0.0004072093 | 0.9999501 | 0.09528865 | 0.9999457 | 0.1373278 |  |  | 582546 | 0.9956763 | 0.9866385 | 0.001339724 | 0.9965737 | 0.003078444 | 0.9965779 | 0.004519195 |  |  | 477660 | 0.9873741 | 0.9670213 | 0.00404411 | 0.9899824 | 0.005507167 | 0.9899819 | 0.006686184 | [12 empty] | 925860 | 1.002462 | 0.8678712 | 0.01482022 | 0.9790068 | 0.01249961 | 0.9790018 | 0.008397703
|  |  | 358692 | 1.00313 | 0.9994305 | 0.0004072093 | 0.9999501 | 0.09528865 | 0.9999457 | 0.1373278 |  |  | 582846 | 0.9956763 | 0.9866385 | 0.001339724 | 0.9965743 | 0.003078458 | 0.9965785 | 0.004519188 |  |  | 477960 | 0.9873741 | 0.9670213 | 0.00404411 | 0.9899942 | 0.005506844 | 0.9899937 | 0.006685855 | [12 empty] | 926160 | 1.002462 | 0.8678712 | 0.01482022 | 0.9790176 | 0.01249918 | 0.9790126 | 0.008397433
|  |  | 358992 | 1.00313 | 0.9994305 | 0.0004072093 | 0.9999501 | 0.09528865 | 0.9999457 | 0.1373278 |  |  | 583146 | 0.9956763 | 0.9866385 | 0.001339724 | 0.9965749 | 0.003078472 | 0.9965791 | 0.004519181 |  |  | 478260 | 0.9862951 | 0.9670213 | 0.00404411 | 0.990006 | 0.005506522 | 0.9900055 | 0.006685527 | [12 empty] | 926460 | 1.000224 | 0.8678712 | 0.01482022 | 0.9790284 | 0.01249875 | 0.9790234 | 0.008397163
|  |  | 359292 | 1.001338 | 0.9994305 | 0.0004072093 | 0.9999501 | 0.09528865 | 0.9999457 | 0.1373278 |  |  | 583446 | 0.9966367 | 0.9866385 | 0.001339724 | 0.9965754 | 0.003078486 | 0.9965796 | 0.004519174 |  |  | 478560 | 0.9873741 | 0.9670213 | 0.00404411 | 0.9900177 | 0.0055062 | 0.9900172 | 0.0066852 | [12 empty] | 926760 | 1.000224 | 0.8678712 | 0.01482022 | 0.9790391 | 0.01249832 | 0.9790341 | 0.008396893
|  |  | 359592 | 1.00313 | 0.9994305 | 0.0004072093 | 0.9999501 | 0.09528865 | 0.9999457 | 0.1373278 |  |  | 583746 | 0.9956763 | 0.9866385 | 0.001339724 | 0.996576 | 0.0030785 | 0.9965802 | 0.004519168 |  |  | 478860 | 0.9862951 | 0.9670213 | 0.00404411 | 0.9900294 | 0.005505878 | 0.990029 | 0.006684873 | [12 empty] | 927060 | 0.99351 | 0.8678712 | 0.01482022 | 0.9790499 | 0.01249789 | 0.9790449 | 0.008396624
|  |  | 359892 | 1.002234 | 0.9994305 | 0.0004072093 | 0.9999501 | 0.09528865 | 0.9999457 | 0.1373278 |  |  | 584046 | 0.9966367 | 0.9866385 | 0.001339724 | 0.9965765 | 0.003078514 | 0.9965807 | 0.004519161 |  |  | 479160 | 0.9873741 | 0.9670213 | 0.00404411 | 0.9900412 | 0.005505558 | 0.9900407 | 0.006684546 | [12 empty] | 927360 | 0.991272 | 0.8678712 | 0.01482022 | 0.9790606 | 0.01249746 | 0.9790556 | 0.008396355
|  |  | 360192 | 1.00313 | 0.9994305 | 0.0004072093 | 0.9999501 | 0.09528865 | 0.9999457 | 0.1373278 |  |  | 584346 | 0.9956763 | 0.9866385 | 0.001339724 | 0.9965771 | 0.003078528 | 0.9965813 | 0.004519155 |  |  | 479460 | 0.9830581 | 0.9670213 | 0.00404411 | 0.9900529 | 0.005505237 | 0.9900524 | 0.00668422 | [12 empty] | 927660 | 0.9979859 | 0.8678712 | 0.01482022 | 0.9790714 | 0.01249704 | 0.9790663 | 0.008396086
|  |  | 360492 | 1.00313 | 0.9994305 | 0.0004072093 | 0.9999501 | 0.09528865 | 0.9999457 | 0.1373278 |  |  | 584646 | 0.9966367 | 0.9866385 | 0.001339724 | 0.9965776 | 0.003078542 | 0.9965818 | 0.004519148 |  |  | 479760 | 0.9873741 | 0.9670213 | 0.00404411 | 0.9900645 | 0.005504917 | 0.990064 | 0.006683894 | [12 empty] | 927960 | 0.991272 | 0.8678712 | 0.01482022 | 0.9790821 | 0.01249661 | 0.979077 | 0.008395818
|  |  | 360792 | 1.002234 | 0.9994305 | 0.0004072093 | 0.9999501 | 0.09528865 | 0.9999457 | 0.1373278 |  |  | 584946 | 0.9956763 | 0.9866385 | 0.001339724 | 0.9965782 | 0.003078556 | 0.9965824 | 0.004519142 |  |  | 480060 | 0.9884531 | 0.9670213 | 0.00404411 | 0.9900762 | 0.005504598 | 0.9900757 | 0.006683569 | [12 empty] | 928260 | 0.99351 | 0.8678712 | 0.01482022 | 0.9790928 | 0.01249619 | 0.9790877 | 0.008395551
|  |  | 361092 | 1.00313 | 0.9994305 | 0.0004072093 | 0.9999501 | 0.09528865 | 0.9999457 | 0.1373278 |  |  | 585246 | 0.9966367 | 0.9866385 | 0.001339724 | 0.9965787 | 0.00307857 | 0.996583 | 0.004519135 |  |  | 480360 | 0.9873741 | 0.9670213 | 0.00404411 | 0.9900878 | 0.005504279 | 0.9900873 | 0.006683245 | [12 empty] | 928560 | 0.9957479 | 0.8678712 | 0.01482022 | 0.9791035 | 0.01249576 | 0.9790984 | 0.008395284
|  |  | 361392 | 1.00313 | 0.9994305 | 0.0004072093 | 0.9999501 | 0.09528865 | 0.9999457 | 0.1373278 |  |  | 585546 | 0.9966367 | 0.9866385 | 0.001339724 | 0.9965793 | 0.003078584 | 0.9965835 | 0.004519129 |  |  | 480660 | 0.9884531 | 0.9670213 | 0.00404411 | 0.9900994 | 0.005503961 | 0.990099 | 0.006682921 | [12 empty] | 928860 | 0.9979859 | 0.8678712 | 0.01482022 | 0.9791142 | 0.01249534 | 0.9791091 | 0.008395017
|  |  | 361692 | 1.002234 | 0.9994305 | 0.0004072093 | 0.9999501 | 0.09528865 | 0.9999457 | 0.1373278 |  |  | 585846 | 0.9966367 | 0.9866385 | 0.001339724 | 0.9965798 | 0.003078598 | 0.9965841 | 0.004519123 |  |  | 480960 | 0.9873741 | 0.9670213 | 0.00404411 | 0.990111 | 0.005503643 | 0.9901106 | 0.006682598 | [12 empty] | 929160 | 0.9957479 | 0.8678712 | 0.01482022 | 0.9791248 | 0.01249491 | 0.9791198 | 0.008394751
|  |  | 361992 | 1.004026 | 0.9994305 | 0.0004072093 | 0.9999501 | 0.09528865 | 0.9999457 | 0.1373278 |  |  | 586146 | 0.9975972 | 0.9866385 | 0.001339724 | 0.9965804 | 0.003078611 | 0.9965846 | 0.004519117 |  |  | 481260 | 0.9884531 | 0.9670213 | 0.00404411 | 0.9901226 | 0.005503326 | 0.9901221 | 0.006682275 | [12 empty] | 929460 | 1.000224 | 0.8678712 | 0.01482022 | 0.9791355 | 0.01249449 | 0.9791304 | 0.008394485
|  |  | 362292 | 1.00313 | 0.9994305 | 0.0004072093 | 0.9999501 | 0.09528865 | 0.9999457 | 0.1373278 |  |  | 586446 | 0.9975972 | 0.9866385 | 0.001339724 | 0.9965809 | 0.003078625 | 0.9965851 | 0.004519111 |  |  | 481560 | 0.9873741 | 0.9670213 | 0.00404411 | 0.9901342 | 0.00550301 | 0.9901337 | 0.006681953 | [12 empty] | 929760 | 0.9979859 | 0.8678712 | 0.01482022 | 0.9791461 | 0.01249407 | 0.9791411 | 0.00839422
|  |  | 362592 | 1.00313 | 0.9994305 | 0.0004072093 | 0.9999501 | 0.09528865 | 0.9999457 | 0.1373278 |  |  | 586746 | 0.9966367 | 0.9866385 | 0.001339724 | 0.9965815 | 0.003078639 | 0.9965857 | 0.004519105 |  |  | 481860 | 0.9884531 | 0.9670213 | 0.00404411 | 0.9901457 | 0.005502693 | 0.9901453 | 0.006681631 | [12 empty] | 930060 | 1.000224 | 0.8678712 | 0.01482022 | 0.9791568 | 0.01249365 | 0.9791517 | 0.008393955
|  |  | 362892 | 1.004026 | 0.9994305 | 0.0004072093 | 0.9999501 | 0.09528865 | 0.9999457 | 0.1373278 |  |  | 587046 | 0.9966367 | 0.9866385 | 0.001339724 | 0.996582 | 0.003078653 | 0.9965862 | 0.004519099 |  |  | 482160 | 0.9884531 | 0.9670213 | 0.00404411 | 0.9901573 | 0.005502378 | 0.9901568 | 0.006681309 | [12 empty] | 930360 | 1.000224 | 0.8678712 | 0.01482022 | 0.9791674 | 0.01249323 | 0.9791623 | 0.00839369
|  |  | 363192 | 1.004922 | 0.9994305 | 0.0004072093 | 0.9999501 | 0.09528865 | 0.9999457 | 0.1373278 |  |  | 587346 | 0.9966367 | 0.9866385 | 0.001339724 | 0.9965825 | 0.003078666 | 0.9965868 | 0.004519093 |  |  | 482460 | 0.9873741 | 0.9670213 | 0.00404411 | 0.9901688 | 0.005502063 | 0.9901683 | 0.006680989 | [12 empty] | 930660 | 0.99351 | 0.8678712 | 0.01482022 | 0.979178 | 0.01249281 | 0.9791729 | 0.008393426
|  |  | 363492 | 1.004026 | 0.9994305 | 0.0004072093 | 0.9999501 | 0.09528865 | 0.9999457 | 0.1373278 |  |  | 587646 | 0.9956763 | 0.9866385 | 0.001339724 | 0.9965831 | 0.00307868 | 0.9965873 | 0.004519087 |  |  | 482760 | 0.9873741 | 0.9670213 | 0.00404411 | 0.9901803 | 0.005501748 | 0.9901798 | 0.006680669 | [12 empty] | 930960 | 0.9979859 | 0.8678712 | 0.01482022 | 0.9791886 | 0.01249239 | 0.9791835 | 0.008393162
|  |  | 363792 | 1.00313 | 0.9994305 | 0.0004072093 | 0.9999501 | 0.09528865 | 0.9999457 | 0.1373278 |  |  | 587946 | 0.9956763 | 0.9866385 | 0.001339724 | 0.9965836 | 0.003078694 | 0.9965879 | 0.004519081 |  |  | 483060 | 0.9862951 | 0.9670213 | 0.00404411 | 0.9901917 | 0.005501434 | 0.9901913 | 0.006680349 | [12 empty] | 931260 | 1.000224 | 0.8678712 | 0.01482022 | 0.9791992 | 0.01249197 | 0.9791941 | 0.008392899
|  |  | 364092 | 1.00313 | 0.9994305 | 0.0004072093 | 0.9999501 | 0.09528865 | 0.9999457 | 0.1373278 |  |  | 588246 | 0.9966367 | 0.9866385 | 0.001339724 | 0.9965841 | 0.003078707 | 0.9965884 | 0.004519076 |  |  | 483360 | 0.9852161 | 0.9670213 | 0.00404411 | 0.9902032 | 0.00550112 | 0.9902027 | 0.00668003 | [12 empty] | 931560 | 0.9979859 | 0.8678712 | 0.01482022 | 0.9792097 | 0.01249155 | 0.9792046 | 0.008392636
|  |  | 364392 | 1.00313 | 0.9994305 | 0.0004072093 | 0.9999501 | 0.09528865 | 0.9999457 | 0.1373278 |  |  | 588546 | 0.9966367 | 0.9866385 | 0.001339724 | 0.9965847 | 0.003078721 | 0.9965889 | 0.00451907 |  |  | 483660 | 0.9873741 | 0.9670213 | 0.00404411 | 0.9902146 | 0.005500807 | 0.9902141 | 0.006679711 | [12 empty] | 931860 | 0.9957479 | 0.8678712 | 0.01482022 | 0.9792203 | 0.01249113 | 0.9792152 | 0.008392374
|  |  | 364692 | 1.002234 | 0.9994305 | 0.0004072093 | 0.9999501 | 0.09528865 | 0.9999457 | 0.1373278 |  |  | 588846 | 0.9966367 | 0.9866385 | 0.001339724 | 0.9965852 | 0.003078735 | 0.9965895 | 0.004519064 |  |  | 483960 | 0.9862951 | 0.9670213 | 0.00404411 | 0.990226 | 0.005500494 | 0.9902256 | 0.006679393 | [12 empty] | 932160 | 0.9957479 | 0.8678712 | 0.01482022 | 0.9792309 | 0.01249072 | 0.9792257 | 0.008392112
|  |  | 364992 | 1.004026 | 0.9994305 | 0.0004072093 | 0.9999501 | 0.09528865 | 0.9999457 | 0.1373278 |  |  | 589146 | 0.9966367 | 0.9866385 | 0.001339724 | 0.9965857 | 0.003078748 | 0.99659 | 0.004519059 |  |  | 484260 | 0.9873741 | 0.9670213 | 0.00404411 | 0.9902374 | 0.005500182 | 0.9902369 | 0.006679075 | [12 empty] | 932460 | 0.9957479 | 0.8678712 | 0.01482022 | 0.9792414 | 0.0124903 | 0.9792363 | 0.00839185
|  |  | 365292 | 1.00313 | 0.9994305 | 0.0004072093 | 0.9999501 | 0.09528865 | 0.9999457 | 0.1373278 |  |  | 589446 | 0.9966367 | 0.9866385 | 0.001339724 | 0.9965863 | 0.003078762 | 0.9965905 | 0.004519053 |  |  | 484560 | 0.9895322 | 0.9670213 | 0.00404411 | 0.9902488 | 0.005499871 | 0.9902483 | 0.006678758 | [12 empty] | 932760 | 0.9957479 | 0.8678712 | 0.01482022 | 0.9792519 | 0.01248989 | 0.9792468 | 0.008391589
|  |  | 365592 | 1.002234 | 0.9994305 | 0.0004072093 | 0.9999501 | 0.09528865 | 0.9999457 | 0.1373278 |  |  | 589746 | 0.9966367 | 0.9866385 | 0.001339724 | 0.9965868 | 0.003078775 | 0.9965911 | 0.004519048 |  |  | 484860 | 0.9862951 | 0.9670213 | 0.00404411 | 0.9902601 | 0.00549956 | 0.9902597 | 0.006678442 | [12 empty] | 933060 | 0.991272 | 0.8678712 | 0.01482022 | 0.9792624 | 0.01248947 | 0.9792573 | 0.008391329
|  |  | 365892 | 1.00313 | 0.9994305 | 0.0004072093 | 0.9999501 | 0.09528865 | 0.9999457 | 0.1373278 |  |  | 590046 | 0.9975972 | 0.9866385 | 0.001339724 | 0.9965873 | 0.003078789 | 0.9965916 | 0.004519043 |  |  | 485160 | 0.9862951 | 0.9670213 | 0.00404411 | 0.9902715 | 0.005499249 | 0.990271 | 0.006678126 | [12 empty] | 933360 | 1.000224 | 0.8678712 | 0.01482022 | 0.9792729 | 0.01248906 | 0.9792678 | 0.008391068
|  |  | 366192 | 1.00313 | 0.9994305 | 0.0004072093 | 0.9999501 | 0.09528865 | 0.9999457 | 0.1373278 |  |  | 590346 | 0.9966367 | 0.9866385 | 0.001339724 | 0.9965878 | 0.003078802 | 0.9965921 | 0.004519037 |  |  | 485460 | 0.9884531 | 0.9670213 | 0.00404411 | 0.9902828 | 0.005498939 | 0.9902824 | 0.006677811 | [12 empty] | 933660 | 1.002462 | 0.8678712 | 0.01482022 | 0.9792834 | 0.01248865 | 0.9792783 | 0.008390809
|  |  | 366492 | 1.00313 | 0.9994305 | 0.0004072093 | 0.9999501 | 0.09528865 | 0.9999457 | 0.1373278 |  |  | 590646 | 0.9966367 | 0.9866385 | 0.001339724 | 0.9965884 | 0.003078816 | 0.9965926 | 0.004519032 |  |  | 485760 | 0.9884531 | 0.9670213 | 0.00404411 | 0.9902941 | 0.00549863 | 0.9902937 | 0.006677496 | [12 empty] | 933960 | 0.9957479 | 0.8678712 | 0.01482022 | 0.9792939 | 0.01248823 | 0.9792887 | 0.008390549
|  |  | 366792 | 1.002234 | 0.9994305 | 0.0004072093 | 0.9999501 | 0.09528865 | 0.9999457 | 0.1373278 |  |  | 590946 | 0.9966367 | 0.9866385 | 0.001339724 | 0.9965889 | 0.003078829 | 0.9965932 | 0.004519027 |  |  | 486060 | 0.9873741 | 0.9670213 | 0.00404411 | 0.9903054 | 0.005498321 | 0.9903049 | 0.006677181 | [12 empty] | 934260 | 0.9957479 | 0.8678712 | 0.01482022 | 0.9793043 | 0.01248782 | 0.9792992 | 0.00839029
|  |  | 367092 | 1.00313 | 0.9994305 | 0.0004072093 | 0.9999501 | 0.09528865 | 0.9999457 | 0.1373278 |  |  | 591246 | 0.9966367 | 0.9866385 | 0.001339724 | 0.9965894 | 0.003078843 | 0.9965937 | 0.004519022 |  |  | 486360 | 0.9873741 | 0.9670213 | 0.00404411 | 0.9903167 | 0.005498012 | 0.9903162 | 0.006676867 | [12 empty] | 934560 | 0.9957479 | 0.8678712 | 0.01482022 | 0.9793148 | 0.01248741 | 0.9793096 | 0.008390032
|  |  | 367392 | 1.00313 | 0.9994305 | 0.0004072093 | 0.9999501 | 0.09528865 | 0.9999457 | 0.1373278 |  |  | 591546 | 0.9975972 | 0.9866385 | 0.001339724 | 0.9965899 | 0.003078856 | 0.9965942 | 0.004519017 |  |  | 486660 | 0.9884531 | 0.9670213 | 0.00404411 | 0.9903279 | 0.005497704 | 0.9903275 | 0.006676554 | [12 empty] | 934860 | 0.991272 | 0.8678712 | 0.01482022 | 0.9793252 | 0.012487 | 0.9793201 | 0.008389774
|  |  | 367692 | 1.002234 | 0.9994305 | 0.0004072093 | 0.9999501 | 0.09528865 | 0.9999457 | 0.1373278 |  |  | 591846 | 0.9975972 | 0.9866385 | 0.001339724 | 0.9965904 | 0.003078869 | 0.9965947 | 0.004519012 |  |  | 486960 | 0.9873741 | 0.9670213 | 0.00404411 | 0.9903391 | 0.005497397 | 0.9903387 | 0.006676241 | [12 empty] | 935160 | 0.9979859 | 0.8678712 | 0.01482022 | 0.9793357 | 0.01248659 | 0.9793305 | 0.008389516
|  |  | 367992 | 1.002234 | 0.9994305 | 0.0004072093 | 0.9999501 | 0.09528865 | 0.9999457 | 0.1373278 |  |  | 592146 | 0.9975972 | 0.9866385 | 0.001339724 | 0.996591 | 0.003078883 | 0.9965953 | 0.004519007 |  |  | 487260 | 0.9862951 | 0.9670213 | 0.00404411 | 0.9903504 | 0.00549709 | 0.9903499 | 0.006675929 | [12 empty] | 935460 | 0.9979859 | 0.8678712 | 0.01482022 | 0.9793461 | 0.01248618 | 0.9793409 | 0.008389259
|  |  | 368292 | 1.00313 | 0.9994305 | 0.0004072093 | 0.9999501 | 0.09528865 | 0.9999457 | 0.1373278 |  |  | 592446 | 0.9975972 | 0.9866385 | 0.001339724 | 0.9965915 | 0.003078896 | 0.9965958 | 0.004519002 |  |  | 487560 | 0.9884531 | 0.9670213 | 0.00404411 | 0.9903616 | 0.005496783 | 0.9903611 | 0.006675617 | [12 empty] | 935760 | 0.9890341 | 0.8678712 | 0.01482022 | 0.9793565 | 0.01248577 | 0.9793513 | 0.008389002
|  |  | 368592 | 1.004026 | 0.9994305 | 0.0004072093 | 0.9999501 | 0.09528865 | 0.9999457 | 0.1373278 |  |  | 592746 | 0.9966367 | 0.9866385 | 0.001339724 | 0.996592 | 0.003078909 | 0.9965963 | 0.004518997 |  |  | 487860 | 0.9884531 | 0.9670213 | 0.00404411 | 0.9903727 | 0.005496478 | 0.9903723 | 0.006675306 | [12 empty] | 936060 | 0.99351 | 0.8678712 | 0.01482022 | 0.9793669 | 0.01248536 | 0.9793617 | 0.008388745
|  |  | 368892 | 1.002234 | 0.9994305 | 0.0004072093 | 0.9999501 | 0.09528865 | 0.9999457 | 0.1373278 |  |  | 593046 | 0.9975972 | 0.9866385 | 0.001339724 | 0.9965925 | 0.003078923 | 0.9965968 | 0.004518993 |  |  | 488160 | 0.9895322 | 0.9670213 | 0.00404411 | 0.9903839 | 0.005496172 | 0.9903834 | 0.006674995 | [12 empty] | 936360 | 0.9979859 | 0.8678712 | 0.01482022 | 0.9793772 | 0.01248496 | 0.9793721 | 0.008388489
|  |  | 369192 | 1.001338 | 0.9994305 | 0.0004072093 | 0.9999501 | 0.09528865 | 0.9999457 | 0.1373278 |  |  | 593346 | 0.9966367 | 0.9866385 | 0.001339724 | 0.996593 | 0.003078936 | 0.9965973 | 0.004518988 |  |  | 488460 | 0.9884531 | 0.9670213 | 0.00404411 | 0.990395 | 0.005495867 | 0.9903946 | 0.006674685 | [12 empty] | 936660 | 1.002462 | 0.8678712 | 0.01482022 | 0.9793876 | 0.01248455 | 0.9793824 | 0.008388234
|  |  | 369492 | 1.002234 | 0.9994305 | 0.0004072093 | 0.9999501 | 0.09528865 | 0.9999457 | 0.1373278 |  |  | 593646 | 0.9966367 | 0.9866385 | 0.001339724 | 0.9965935 | 0.003078949 | 0.9965978 | 0.004518983 |  |  | 488760 | 0.9884531 | 0.9670213 | 0.00404411 | 0.9904061 | 0.005495563 | 0.9904057 | 0.006674376 | [12 empty] | 936960 | 0.99351 | 0.8678712 | 0.01482022 | 0.979398 | 0.01248414 | 0.9793928 | 0.008387979
|  |  | 369792 | 1.00313 | 0.9994305 | 0.0004072093 | 0.9999501 | 0.09528865 | 0.9999457 | 0.1373278 |  |  | 593946 | 0.9956763 | 0.9866385 | 0.001339724 | 0.996594 | 0.003078962 | 0.9965983 | 0.004518979 |  |  | 489060 | 0.9873741 | 0.9670213 | 0.00404411 | 0.9904173 | 0.005495259 | 0.9904168 | 0.006674067 | [12 empty] | 937260 | 0.9957479 | 0.8678712 | 0.01482022 | 0.9794083 | 0.01248374 | 0.9794031 | 0.008387724
|  |  | 370092 | 1.00313 | 0.9994305 | 0.0004072093 | 0.9999501 | 0.09528865 | 0.9999457 | 0.1373278 |  |  | 594246 | 0.9966367 | 0.9866385 | 0.001339724 | 0.9965945 | 0.003078975 | 0.9965988 | 0.004518974 |  |  | 489360 | 0.9873741 | 0.9670213 | 0.00404411 | 0.9904283 | 0.005494956 | 0.9904279 | 0.006673758 | [12 empty] | 937560 | 0.9890341 | 0.8678712 | 0.01482022 | 0.9794186 | 0.01248333 | 0.9794134 | 0.00838747
|  |  | 370392 | 1.004026 | 0.9994305 | 0.0004072093 | 0.9999501 | 0.09528865 | 0.9999457 | 0.1373278 |  |  | 594546 | 0.9966367 | 0.9866385 | 0.001339724 | 0.996595 | 0.003078989 | 0.9965994 | 0.00451897 |  |  | 489660 | 0.9873741 | 0.9670213 | 0.00404411 | 0.9904394 | 0.005494653 | 0.990439 | 0.00667345 | [12 empty] | 937860 | 0.9957479 | 0.8678712 | 0.01482022 | 0.979429 | 0.01248293 | 0.9794237 | 0.008387216
|  |  | 370692 | 1.002234 | 0.9994305 | 0.0004072093 | 0.9999501 | 0.09528865 | 0.9999457 | 0.1373278 |  |  | 594846 | 0.9966367 | 0.9866385 | 0.001339724 | 0.9965955 | 0.003079002 | 0.9965999 | 0.004518965 |  |  | 489960 | 0.9884531 | 0.9670213 | 0.00404411 | 0.9904505 | 0.00549435 | 0.99045 | 0.006673142 | [12 empty] | 938160 | 0.9979859 | 0.8678712 | 0.01482022 | 0.9794393 | 0.01248253 | 0.979434 | 0.008386962
|  |  | 370992 | 1.001338 | 0.9994305 | 0.0004072093 | 0.9999501 | 0.09528865 | 0.9999457 | 0.1373278 |  |  | 595146 | 0.9956763 | 0.9866385 | 0.001339724 | 0.9965961 | 0.003079015 | 0.9966004 | 0.004518961 |  |  | 490260 | 0.9895322 | 0.9670213 | 0.00404411 | 0.9904615 | 0.005494049 | 0.9904611 | 0.006672835 | [12 empty] | 938460 | 0.9957479 | 0.8678712 | 0.01482022 | 0.9794496 | 0.01248212 | 0.9794443 | 0.008386709
|  |  | 371292 | 1.00313 | 0.9994305 | 0.0004072093 | 0.9999501 | 0.09528865 | 0.9999457 | 0.1373278 |  |  | 595446 | 0.9966367 | 0.9866385 | 0.001339724 | 0.9965966 | 0.003079028 | 0.9966009 | 0.004518957 |  |  | 490560 | 0.9884531 | 0.9670213 | 0.00404411 | 0.9904725 | 0.005493747 | 0.9904721 | 0.006672529 | [12 empty] | 938760 | 0.9957479 | 0.8678712 | 0.01482022 | 0.9794599 | 0.01248172 | 0.9794546 | 0.008386456
|  |  | 371592 | 1.00313 | 0.9994305 | 0.0004072093 | 0.9999501 | 0.09528865 | 0.9999457 | 0.1373278 |  |  | 595746 | 0.9966367 | 0.9866385 | 0.001339724 | 0.9965971 | 0.003079041 | 0.9966014 | 0.004518952 |  |  | 490860 | 0.9873741 | 0.9670213 | 0.00404411 | 0.9904835 | 0.005493446 | 0.9904831 | 0.006672223 | [12 empty] | 939060 | 0.9957479 | 0.8678712 | 0.01482022 | 0.9794701 | 0.01248132 | 0.9794649 | 0.008386204
|  |  | 371892 | 1.00313 | 0.9994305 | 0.0004072093 | 0.9999501 | 0.09528865 | 0.9999457 | 0.1373278 |  |  | 596046 | 0.9985577 | 0.9866385 | 0.001339724 | 0.9965976 | 0.003079054 | 0.9966019 | 0.004518948 |  |  | 491160 | 0.9873741 | 0.9670213 | 0.00404411 | 0.9904945 | 0.005493146 | 0.990494 | 0.006671918 | [12 empty] | 939360 | 0.9957479 | 0.8678712 | 0.01482022 | 0.9794804 | 0.01248092 | 0.9794751 | 0.008385952
|  |  | 372192 | 1.002234 | 0.9994305 | 0.0004072093 | 0.9999501 | 0.09528865 | 0.9999457 | 0.1373278 |  |  | 596346 | 0.9975972 | 0.9866385 | 0.001339724 | 0.996598 | 0.003079067 | 0.9966024 | 0.004518944 |  |  | 491460 | 0.9862951 | 0.9670213 | 0.00404411 | 0.9905054 | 0.005492846 | 0.990505 | 0.006671613 | [12 empty] | 939660 | 0.991272 | 0.8678712 | 0.01482022 | 0.9794906 | 0.01248052 | 0.9794854 | 0.008385701
|  |  | 372492 | 1.00313 | 0.9994305 | 0.0004072093 | 0.9999501 | 0.09528865 | 0.9999457 | 0.1373278 |  |  | 596646 | 0.9966367 | 0.9866385 | 0.001339724 | 0.9965985 | 0.00307908 | 0.9966029 | 0.00451894 |  |  | 491760 | 0.9884531 | 0.9670213 | 0.00404411 | 0.9905164 | 0.005492547 | 0.990516 | 0.006671308 | [12 empty] | 939960 | 0.99351 | 0.8678712 | 0.01482022 | 0.9795009 | 0.01248012 | 0.9794956 | 0.00838545
|  |  | 372792 | 1.004026 | 0.9994305 | 0.0004072093 | 0.9999501 | 0.09528865 | 0.9999457 | 0.1373278 |  |  | 596946 | 0.9966367 | 0.9866385 | 0.001339724 | 0.996599 | 0.003079093 | 0.9966034 | 0.004518936 |  |  | 492060 | 0.9895322 | 0.9670213 | 0.00404411 | 0.9905273 | 0.005492248 | 0.9905269 | 0.006671005 | [12 empty] | 940260 | 0.991272 | 0.8678712 | 0.01482022 | 0.9795111 | 0.01247972 | 0.9795058 | 0.008385199
|  |  | 373092 | 1.004026 | 0.9994305 | 0.0004072093 | 0.9999501 | 0.09528865 | 0.9999457 | 0.1373278 |  |  | 597246 | 0.9975972 | 0.9866385 | 0.001339724 | 0.9965995 | 0.003079106 | 0.9966039 | 0.004518932 |  |  | 492360 | 0.9884531 | 0.9670213 | 0.00404411 | 0.9905382 | 0.00549195 | 0.9905378 | 0.006670701 | [12 empty] | 940560 | 0.99351 | 0.8678712 | 0.01482022 | 0.9795213 | 0.01247932 | 0.979516 | 0.008384949
|  |  | 373392 | 1.00313 | 0.9994305 | 0.0004072093 | 0.9999501 | 0.09528865 | 0.9999457 | 0.1373278 |  |  | 597546 | 0.9975972 | 0.9866385 | 0.001339724 | 0.9966 | 0.003079119 | 0.9966044 | 0.004518928 |  |  | 492660 | 0.9895322 | 0.9670213 | 0.00404411 | 0.9905491 | 0.005491652 | 0.9905487 | 0.006670399 | [12 empty] | 940860 | 0.99351 | 0.8678712 | 0.01482022 | 0.9795315 | 0.01247893 | 0.9795262 | 0.008384699
|  |  | 373692 | 1.00313 | 0.9994305 | 0.0004072093 | 0.9999501 | 0.09528865 | 0.9999457 | 0.1373278 |  |  | 597846 | 0.9966367 | 0.9866385 | 0.001339724 | 0.9966005 | 0.003079132 | 0.9966049 | 0.004518924 |  |  | 492960 | 0.9895322 | 0.9670213 | 0.00404411 | 0.99056 | 0.005491355 | 0.9905596 | 0.006670096 | [12 empty] | 941160 | 0.99351 | 0.8678712 | 0.01482022 | 0.9795417 | 0.01247853 | 0.9795364 | 0.00838445
|  |  | 373992 | 1.004026 | 0.9994305 | 0.0004072093 | 0.9999501 | 0.09528865 | 0.9999457 | 0.1373278 |  |  | 598146 | 0.9975972 | 0.9866385 | 0.001339724 | 0.996601 | 0.003079144 | 0.9966054 | 0.00451892 |  |  | 493260 | 0.9884531 | 0.9670213 | 0.00404411 | 0.9905708 | 0.005491058 | 0.9905704 | 0.006669795 | [12 empty] | 941460 | 0.99351 | 0.8678712 | 0.01482022 | 0.9795519 | 0.01247813 | 0.9795466 | 0.008384201
|  |  | 374292 | 1.002234 | 0.9994305 | 0.0004072093 | 0.9999501 | 0.09528865 | 0.9999457 | 0.1373278 |  |  | 598446 | 0.9956763 | 0.9866385 | 0.001339724 | 0.9966015 | 0.003079157 | 0.9966058 | 0.004518917 |  |  | 493560 | 0.9884531 | 0.9670213 | 0.00404411 | 0.9905817 | 0.005490762 | 0.9905813 | 0.006669493 | [12 empty] | 941760 | 0.9890341 | 0.8678712 | 0.01482022 | 0.9795621 | 0.01247774 | 0.9795568 | 0.008383952
|  |  | 374592 | 1.002234 | 0.9994305 | 0.0004072093 | 0.9999501 | 0.09528865 | 0.9999457 | 0.1373278 |  |  | 598746 | 0.9956763 | 0.9866385 | 0.001339724 | 0.996602 | 0.00307917 | 0.9966063 | 0.004518913 |  |  | 493860 | 0.9906112 | 0.9670213 | 0.00404411 | 0.9905925 | 0.005490466 | 0.9905921 | 0.006669193 | [12 empty] | 942060 | 0.991272 | 0.8678712 | 0.01482022 | 0.9795722 | 0.01247734 | 0.9795669 | 0.008383704
|  |  | 374892 | 1.004026 | 0.9994305 | 0.0004072093 | 0.9999501 | 0.09528865 | 0.9999457 | 0.1373278 |  |  | 599046 | 0.9966367 | 0.9866385 | 0.001339724 | 0.9966025 | 0.003079183 | 0.9966068 | 0.004518909 |  |  | 494160 | 0.9884531 | 0.9670213 | 0.00404411 | 0.9906033 | 0.005490171 | 0.9906029 | 0.006668893 | [12 empty] | 942360 | 0.991272 | 0.8678712 | 0.01482022 | 0.9795824 | 0.01247695 | 0.9795771 | 0.008383457
|  |  | 375192 | 1.00313 | 0.9994305 | 0.0004072093 | 0.9999501 | 0.09528865 | 0.9999457 | 0.1373278 |  |  | 599346 | 0.9966367 | 0.9866385 | 0.001339724 | 0.996603 | 0.003079196 | 0.9966073 | 0.004518906 |  |  | 494460 | 0.9884531 | 0.9670213 | 0.00404411 | 0.9906141 | 0.005489876 | 0.9906137 | 0.006668593 | [12 empty] | 942660 | 0.99351 | 0.8678712 | 0.01482022 | 0.9795925 | 0.01247655 | 0.9795872 | 0.008383209
|  |  | 375492 | 1.00313 | 0.9994305 | 0.0004072093 | 0.9999501 | 0.09528865 | 0.9999457 | 0.1373278 |  |  | 599646 | 0.9966367 | 0.9866385 | 0.001339724 | 0.9966034 | 0.003079208 | 0.9966078 | 0.004518902 |  |  | 494760 | 0.9873741 | 0.9670213 | 0.00404411 | 0.9906248 | 0.005489582 | 0.9906244 | 0.006668294 | [12 empty] | 942960 | 0.99351 | 0.8678712 | 0.01482022 | 0.9796026 | 0.01247616 | 0.9795973 | 0.008382962
|  |  | 375792 | 1.001338 | 0.9994305 | 0.0004072093 | 0.9999501 | 0.09528865 | 0.9999457 | 0.1373278 |  |  | 599946 | 0.9975972 | 0.9866385 | 0.001339724 | 0.9966039 | 0.003079221 | 0.9966083 | 0.004518898 |  |  | 495060 | 0.9862951 | 0.9670213 | 0.00404411 | 0.9906356 | 0.005489288 | 0.9906352 | 0.006667995 | [12 empty] | 943260 | 0.991272 | 0.8678712 | 0.01482022 | 0.9796127 | 0.01247577 | 0.9796074 | 0.008382716
|  |  | 376092 | 1.002234 | 0.9994305 | 0.0004072093 | 0.9999501 | 0.09528865 | 0.9999457 | 0.1373278 |  |  | 600246 | 0.9937554 | 0.9866385 | 0.001339724 | 0.9966044 | 0.003079234 | 0.9966088 | 0.004518895 |  |  | 495360 | 0.9873741 | 0.9670213 | 0.00404411 | 0.9906463 | 0.005488995 | 0.9906459 | 0.006667697 | [12 empty] | 943560 | 0.99351 | 0.8678712 | 0.01482022 | 0.9796228 | 0.01247538 | 0.9796175 | 0.00838247
|  |  | 376392 | 1.00313 | 0.9994305 | 0.0004072093 | 0.9999501 | 0.09528865 | 0.9999457 | 0.1373278 |  |  | 600546 | 0.9947158 | 0.9866385 | 0.001339724 | 0.9966049 | 0.003079246 | 0.9966092 | 0.004518892 |  |  | 495660 | 0.9884531 | 0.9670213 | 0.00404411 | 0.990657 | 0.005488703 | 0.9906566 | 0.0066674 | [12 empty] | 943860 | 0.99351 | 0.8678712 | 0.01482022 | 0.9796329 | 0.01247499 | 0.9796276 | 0.008382224
|  |  | 376692 | 1.002234 | 0.9994305 | 0.0004072093 | 0.9999501 | 0.09528865 | 0.9999457 | 0.1373278 |  |  | 600846 | 0.9947158 | 0.9866385 | 0.001339724 | 0.9966054 | 0.003079259 | 0.9966097 | 0.004518888 |  |  | 495960 | 0.9884531 | 0.9670213 | 0.00404411 | 0.9906677 | 0.00548841 | 0.9906673 | 0.006667103 | [12 empty] | 944160 | 0.9890341 | 0.8678712 | 0.01482022 | 0.979643 | 0.0124746 | 0.9796376 | 0.008381979
|  |  | 376992 | 1.002234 | 0.9994305 | 0.0004072093 | 0.9999501 | 0.09528865 | 0.9999457 | 0.1373278 |  |  | 601146 | 0.9927949 | 0.9866385 | 0.001339724 | 0.9966058 | 0.003079272 | 0.9966102 | 0.004518885 |  |  | 496260 | 0.9884531 | 0.9670213 | 0.00404411 | 0.9906784 | 0.005488119 | 0.990678 | 0.006666806 | [12 empty] | 944460 | 0.99351 | 0.8678712 | 0.01482022 | 0.979653 | 0.01247421 | 0.9796477 | 0.008381734
|  |  | 377292 | 1.004026 | 0.9994305 | 0.0004072093 | 0.9999501 | 0.09528865 | 0.9999457 | 0.1373278 |  |  | 601446 | 0.9927949 | 0.9866385 | 0.001339724 | 0.9966063 | 0.003079284 | 0.9966107 | 0.004518882 |  |  | 496560 | 0.9873741 | 0.9670213 | 0.00404411 | 0.9906891 | 0.005487828 | 0.9906887 | 0.00666651 | [12 empty] | 944760 | 0.99351 | 0.8678712 | 0.01482022 | 0.9796631 | 0.01247382 | 0.9796578 | 0.008381489
|  |  | 377592 | 1.00313 | 0.9994305 | 0.0004072093 | 0.9999501 | 0.09528865 | 0.9999457 | 0.1373278 |  |  | 601746 | 0.9937554 | 0.9866385 | 0.001339724 | 0.9966068 | 0.003079297 | 0.9966112 | 0.004518878 |  |  | 496860 | 0.9895322 | 0.9670213 | 0.00404411 | 0.9906997 | 0.005487537 | 0.9906993 | 0.006666215 | [12 empty] | 945060 | 0.99351 | 0.8678712 | 0.01482022 | 0.9796731 | 0.01247343 | 0.9796678 | 0.008381245
|  |  | 377892 | 1.001338 | 0.9994305 | 0.0004072093 | 0.9999501 | 0.09528865 | 0.9999457 | 0.1373278 |  |  | 602046 | 0.9937554 | 0.9866385 | 0.001339724 | 0.9966073 | 0.003079309 | 0.9966116 | 0.004518875 |  |  | 497160 | 0.9873741 | 0.9670213 | 0.00404411 | 0.9907104 | 0.005487247 | 0.99071 | 0.00666592 | [12 empty] | 945360 | 0.9890341 | 0.8678712 | 0.01482022 | 0.9796832 | 0.01247304 | 0.9796778 | 0.008381002
|  |  | 378192 | 1.00313 | 0.9994305 | 0.0004072093 | 0.9999501 | 0.09528865 | 0.9999457 | 0.1373278 |  |  | 602346 | 0.9947158 | 0.9866385 | 0.001339724 | 0.9966077 | 0.003079322 | 0.9966121 | 0.004518872 |  |  | 497460 | 0.9884531 | 0.9670213 | 0.00404411 | 0.990721 | 0.005486957 | 0.9907206 | 0.006665626 | [12 empty] | 945660 | 0.9890341 | 0.8678712 | 0.01482022 | 0.9796932 | 0.01247265 | 0.9796878 | 0.008380758
|  |  | 378492 | 1.004026 | 0.9994305 | 0.0004072093 | 0.9999501 | 0.09528865 | 0.9999457 | 0.1373278 |  |  | 602646 | 0.9956763 | 0.9866385 | 0.001339724 | 0.9966082 | 0.003079334 | 0.9966126 | 0.004518869 |  |  | 497760 | 0.9873741 | 0.9670213 | 0.00404411 | 0.9907316 | 0.005486668 | 0.9907312 | 0.006665332 | [12 empty] | 945960 | 0.991272 | 0.8678712 | 0.01482022 | 0.9797032 | 0.01247227 | 0.9796978 | 0.008380516
|  |  | 378792 | 1.00313 | 0.9994305 | 0.0004072093 | 0.9999501 | 0.09528865 | 0.9999457 | 0.1373278 |  |  | 602946 | 0.9966367 | 0.9866385 | 0.001339724 | 0.9966087 | 0.003079347 | 0.9966131 | 0.004518866 |  |  | 498060 | 0.9884531 | 0.9670213 | 0.00404411 | 0.9907422 | 0.005486379 | 0.9907417 | 0.006665038 | [12 empty] | 946260 | 0.9845582 | 0.8678712 | 0.01482022 | 0.9797132 | 0.01247188 | 0.9797078 | 0.008380273
|  |  | 379092 | 1.002234 | 0.9994305 | 0.0004072093 | 0.9999501 | 0.09528865 | 0.9999457 | 0.1373278 |  |  | 603246 | 0.9956763 | 0.9866385 | 0.001339724 | 0.9966091 | 0.003079359 | 0.9966135 | 0.004518863 |  |  | 498360 | 0.9895322 | 0.9670213 | 0.00404411 | 0.9907527 | 0.005486091 | 0.9907523 | 0.006664746 | [12 empty] | 946560 | 0.991272 | 0.8678712 | 0.01482022 | 0.9797232 | 0.0124715 | 0.9797178 | 0.008380031
|  |  | 379392 | 1.00313 | 0.9994305 | 0.0004072093 | 0.9999501 | 0.09528865 | 0.9999457 | 0.1373278 |  |  | 603546 | 0.9966367 | 0.9866385 | 0.001339724 | 0.9966096 | 0.003079372 | 0.996614 | 0.00451886 |  |  | 498660 | 0.9884531 | 0.9670213 | 0.00404411 | 0.9907633 | 0.005485804 | 0.9907629 | 0.006664453 | [12 empty] | 946860 | 0.991272 | 0.8678712 | 0.01482022 | 0.9797331 | 0.01247111 | 0.9797278 | 0.008379789
|  |  | 379692 | 1.002234 | 0.9994305 | 0.0004072093 | 0.9999501 | 0.09528865 | 0.9999457 | 0.1373278 |  |  | 603846 | 0.9966367 | 0.9866385 | 0.001339724 | 0.9966101 | 0.003079384 | 0.9966145 | 0.004518857 |  |  | 498960 | 0.9873741 | 0.9670213 | 0.00404411 | 0.9907738 | 0.005485516 | 0.9907734 | 0.006664161 | [12 empty] | 947160 | 0.9867961 | 0.8678712 | 0.01482022 | 0.9797431 | 0.01247073 | 0.9797377 | 0.008379548
|  |  | 379992 | 1.00313 | 0.9994305 | 0.0004072093 | 0.9999501 | 0.09528865 | 0.9999457 | 0.1373278 |  |  | 604146 | 0.9975972 | 0.9866385 | 0.001339724 | 0.9966105 | 0.003079397 | 0.9966149 | 0.004518854 |  |  | 499260 | 0.9884531 | 0.9670213 | 0.00404411 | 0.9907843 | 0.00548523 | 0.9907839 | 0.00666387 | [12 empty] | 947460 | 0.9867961 | 0.8678712 | 0.01482022 | 0.979753 | 0.01247034 | 0.9797477 | 0.008379307
|  |  | 380292 | 1.00313 | 0.9994305 | 0.0004072093 | 0.9999501 | 0.09528865 | 0.9999457 | 0.1373278 |  |  | 604446 | 0.9966367 | 0.9866385 | 0.001339724 | 0.996611 | 0.003079409 | 0.9966154 | 0.004518851 |  |  | 499560 | 0.9884531 | 0.9670213 | 0.00404411 | 0.9907948 | 0.005484944 | 0.9907944 | 0.006663579 | [12 empty] | 947760 | 0.9867961 | 0.8678712 | 0.01482022 | 0.979763 | 0.01246996 | 0.9797576 | 0.008379067
|  |  | 380592 | 1.00313 | 0.9994305 | 0.0004072093 | 0.9999501 | 0.09528865 | 0.9999457 | 0.1373278 |  |  | 604746 | 0.9985577 | 0.9866385 | 0.001339724 | 0.9966115 | 0.003079421 | 0.9966159 | 0.004518849 |  |  | 499860 | 0.9916902 | 0.9670213 | 0.00404411 | 0.9908053 | 0.005484658 | 0.9908049 | 0.006663289 | [12 empty] | 948060 | 0.991272 | 0.8678712 | 0.01482022 | 0.9797729 | 0.01246958 | 0.9797675 | 0.008378827
|  |  | 380892 | 1.002234 | 0.9994305 | 0.0004072093 | 0.9999501 | 0.09528865 | 0.9999457 | 0.1373278 |  |  | 605046 | 0.9975972 | 0.9866385 | 0.001339724 | 0.9966119 | 0.003079434 | 0.9966163 | 0.004518846 |  |  | 500160 | 0.9895322 | 0.9670213 | 0.00404411 | 0.9908157 | 0.005484373 | 0.9908153 | 0.006663 | [12 empty] | 948360 | 0.9957479 | 0.8678712 | 0.01482022 | 0.9797828 | 0.0124692 | 0.9797774 | 0.008378587
|  |  | 381192 | 1.00313 | 0.9994305 | 0.0004072093 | 0.9999501 | 0.09528865 | 0.9999457 | 0.1373278 |  |  | 605346 | 0.9985577 | 0.9866385 | 0.001339724 | 0.9966124 | 0.003079446 | 0.9966168 | 0.004518843 |  |  | 500460 | 0.9884531 | 0.9670213 | 0.00404411 | 0.9908262 | 0.005484088 | 0.9908258 | 0.00666271 | [12 empty] | 948660 | 0.9890341 | 0.8678712 | 0.01482022 | 0.9797927 | 0.01246882 | 0.9797873 | 0.008378348
|  |  | 381492 | 1.004026 | 0.9994305 | 0.0004072093 | 0.9999501 | 0.09528865 | 0.9999457 | 0.1373278 |  |  | 605646 | 0.9975972 | 0.9866385 | 0.001339724 | 0.9966128 | 0.003079458 | 0.9966172 | 0.00451884 |  |  | 500760 | 0.9862951 | 0.9670213 | 0.00404411 | 0.9908366 | 0.005483804 | 0.9908362 | 0.006662422 | [12 empty] | 948960 | 0.9890341 | 0.8678712 | 0.01482022 | 0.9798026 | 0.01246844 | 0.9797972 | 0.008378109
|  |  | 381792 | 1.002234 | 0.9994305 | 0.0004072093 | 0.9999501 | 0.09528865 | 0.9999457 | 0.1373278 |  |  | 605946 | 0.9995181 | 0.9866385 | 0.001339724 | 0.9966133 | 0.00307947 | 0.9966177 | 0.004518838 |  |  | 501060 | 0.9884531 | 0.9670213 | 0.00404411 | 0.990847 | 0.005483521 | 0.9908466 | 0.006662134 | [12 empty] | 949260 | 0.99351 | 0.8678712 | 0.01482022 | 0.9798125 | 0.01246806 | 0.9798071 | 0.008377871
|  |  | 382092 | 1.00313 | 0.9994305 | 0.0004072093 | 0.9999501 | 0.09528865 | 0.9999457 | 0.1373278 |  |  | 606246 | 0.9985577 | 0.9866385 | 0.001339724 | 0.9966137 | 0.003079483 | 0.9966182 | 0.004518835 |  |  | 501360 | 0.9884531 | 0.9670213 | 0.00404411 | 0.9908574 | 0.005483238 | 0.990857 | 0.006661846 | [12 empty] | 949560 | 0.991272 | 0.8678712 | 0.01482022 | 0.9798224 | 0.01246768 | 0.9798169 | 0.008377632
|  |  | 382392 | 1.001338 | 0.9994305 | 0.0004072093 | 0.9999501 | 0.09528865 | 0.9999457 | 0.1373278 |  |  | 606546 | 0.9995181 | 0.9866385 | 0.001339724 | 0.9966142 | 0.003079495 | 0.9966186 | 0.004518833 |  |  | 501660 | 0.9884531 | 0.9670213 | 0.00404411 | 0.9908678 | 0.005482955 | 0.9908674 | 0.006661559 | [12 empty] | 949860 | 0.99351 | 0.8678712 | 0.01482022 | 0.9798322 | 0.0124673 | 0.9798268 | 0.008377395
|  |  | 382692 | 1.00313 | 0.9994305 | 0.0004072093 | 0.9999501 | 0.09528865 | 0.9999457 | 0.1373278 |  |  | 606846 | 0.9995181 | 0.9866385 | 0.001339724 | 0.9966147 | 0.003079507 | 0.9966191 | 0.00451883 |  |  | 501960 | 0.9884531 | 0.9670213 | 0.00404411 | 0.9908781 | 0.005482673 | 0.9908777 | 0.006661272 | [12 empty] | 950160 | 0.9890341 | 0.8678712 | 0.01482022 | 0.9798421 | 0.01246692 | 0.9798366 | 0.008377157
|  |  | 382992 | 1.002234 | 0.9994305 | 0.0004072093 | 0.9999501 | 0.09528865 | 0.9999457 | 0.1373278 |  |  | 607146 | 0.9995181 | 0.9866385 | 0.001339724 | 0.9966151 | 0.003079519 | 0.9966195 | 0.004518828 |  |  | 502260 | 0.9895322 | 0.9670213 | 0.00404411 | 0.9908885 | 0.005482391 | 0.9908881 | 0.006660986 | [12 empty] | 950460 | 0.9890341 | 0.8678712 | 0.01482022 | 0.9798519 | 0.01246654 | 0.9798465 | 0.008376921
|  |  | 383292 | 1.004026 | 0.9994305 | 0.0004072093 | 0.9999501 | 0.09528865 | 0.9999457 | 0.1373278 |  |  | 607446 | 1.000479 | 0.9866385 | 0.001339724 | 0.9966156 | 0.003079531 | 0.99662 | 0.004518826 |  |  | 502560 | 0.9895322 | 0.9670213 | 0.00404411 | 0.9908988 | 0.00548211 | 0.9908984 | 0.006660701 | [12 empty] | 950760 | 0.991272 | 0.8678712 | 0.01482022 | 0.9798617 | 0.01246617 | 0.9798563 | 0.008376684
|  |  | 383592 | 1.002234 | 0.9994305 | 0.0004072093 | 0.9999501 | 0.09528865 | 0.9999457 | 0.1373278 |  |  | 607746 | 0.9975972 | 0.9866385 | 0.001339724 | 0.996616 | 0.003079544 | 0.9966204 | 0.004518823 |  |  | 502860 | 0.9884531 | 0.9670213 | 0.00404411 | 0.9909091 | 0.00548183 | 0.9909087 | 0.006660416 | [12 empty] | 951060 | 0.9867961 | 0.8678712 | 0.01482022 | 0.9798715 | 0.01246579 | 0.9798661 | 0.008376448
|  |  | 383892 | 1.004026 | 0.9994305 | 0.0004072093 | 0.9999501 | 0.09528865 | 0.9999457 | 0.1373278 |  |  | 608046 | 0.9975972 | 0.9866385 | 0.001339724 | 0.9966165 | 0.003079556 | 0.9966209 | 0.004518821 |  |  | 503160 | 0.9884531 | 0.9670213 | 0.00404411 | 0.9909194 | 0.00548155 | 0.990919 | 0.006660131 | [12 empty] | 951360 | 0.9890341 | 0.8678712 | 0.01482022 | 0.9798814 | 0.01246542 | 0.9798759 | 0.008376212
|  |  | 384192 | 1.00313 | 0.9994305 | 0.0004072093 | 0.9999501 | 0.09528865 | 0.9999457 | 0.1373278 |  |  | 608346 | 0.9975972 | 0.9866385 | 0.001339724 | 0.9966169 | 0.003079568 | 0.9966213 | 0.004518819 |  |  | 503460 | 0.9884531 | 0.9670213 | 0.00404411 | 0.9909296 | 0.00548127 | 0.9909293 | 0.006659847 | [12 empty] | 951660 | 0.99351 | 0.8678712 | 0.01482022 | 0.9798911 | 0.01246504 | 0.9798857 | 0.008375977
|  |  | 384492 | 1.00313 | 0.9994305 | 0.0004072093 | 0.9999501 | 0.09528865 | 0.9999457 | 0.1373278 |  |  | 608646 | 0.9966367 | 0.9866385 | 0.001339724 | 0.9966173 | 0.00307958 | 0.9966218 | 0.004518817 |  |  | 503760 | 0.9895322 | 0.9670213 | 0.00404411 | 0.9909399 | 0.005480991 | 0.9909395 | 0.006659564 | [12 empty] | 951960 | 0.991272 | 0.8678712 | 0.01482022 | 0.9799009 | 0.01246467 | 0.9798955 | 0.008375742
|  |  | 384792 | 1.001338 | 0.9994305 | 0.0004072093 | 0.9999501 | 0.09528865 | 0.9999457 | 0.1373278 |  |  | 608946 | 0.9966367 | 0.9866385 | 0.001339724 | 0.9966178 | 0.003079592 | 0.9966222 | 0.004518814 |  |  | 504060 | 0.9895322 | 0.9670213 | 0.00404411 | 0.9909501 | 0.005480712 | 0.9909498 | 0.006659281 | [12 empty] | 952260 | 0.991272 | 0.8678712 | 0.01482022 | 0.9799107 | 0.01246429 | 0.9799052 | 0.008375508
|  |  | 385092 | 1.004026 | 0.9994305 | 0.0004072093 | 0.9999501 | 0.09528865 | 0.9999457 | 0.1373278 |  |  | 609246 | 0.9956763 | 0.9866385 | 0.001339724 | 0.9966182 | 0.003079604 | 0.9966227 | 0.004518812 |  |  | 504360 | 0.9873741 | 0.9670213 | 0.00404411 | 0.9909604 | 0.005480434 | 0.99096 | 0.006658998 | [12 empty] | 952560 | 1.000224 | 0.8678712 | 0.01482022 | 0.9799204 | 0.01246392 | 0.979915 | 0.008375273
|  |  | 385392 | 1.00313 | 0.9994305 | 0.0004072093 | 0.9999501 | 0.09528865 | 0.9999457 | 0.1373278 |  |  | 609546 | 0.9975972 | 0.9866385 | 0.001339724 | 0.9966187 | 0.003079616 | 0.9966231 | 0.00451881 |  |  | 504660 | 0.9884531 | 0.9670213 | 0.00404411 | 0.9909706 | 0.005480157 | 0.9909702 | 0.006658716 | [12 empty] | 952860 | 0.99351 | 0.8678712 | 0.01482022 | 0.9799302 | 0.01246355 | 0.9799247 | 0.00837504
|  |  | 385692 | 1.00313 | 0.9994305 | 0.0004072093 | 0.9999501 | 0.09528865 | 0.9999457 | 0.1373278 |  |  | 609846 | 0.9985577 | 0.9866385 | 0.001339724 | 0.9966191 | 0.003079628 | 0.9966236 | 0.004518808 |  |  | 504960 | 0.9873741 | 0.9670213 | 0.00404411 | 0.9909808 | 0.005479879 | 0.9909804 | 0.006658435 | [12 empty] | 953160 | 0.9845582 | 0.8678712 | 0.01482022 | 0.9799399 | 0.01246318 | 0.9799344 | 0.008374806
|  |  | 385992 | 1.004026 | 0.9994305 | 0.0004072093 | 0.9999501 | 0.09528865 | 0.9999457 | 0.1373278 |  |  | 610146 | 0.9975972 | 0.9866385 | 0.001339724 | 0.9966196 | 0.00307964 | 0.996624 | 0.004518806 |  |  | 505260 | 0.9906112 | 0.9670213 | 0.00404411 | 0.9909909 | 0.005479603 | 0.9909906 | 0.006658154 | [12 empty] | 953460 | 0.9845582 | 0.8678712 | 0.01482022 | 0.9799497 | 0.01246281 | 0.9799442 | 0.008374573
|  |  | 386292 | 1.001338 | 0.9994305 | 0.0004072093 | 0.9999501 | 0.09528865 | 0.9999457 | 0.1373278 |  |  | 610446 | 0.9975972 | 0.9866385 | 0.001339724 | 0.99662 | 0.003079651 | 0.9966245 | 0.004518804 |  |  | 505560 | 0.9884531 | 0.9670213 | 0.00404411 | 0.9910011 | 0.005479327 | 0.9910007 | 0.006657874 | [12 empty] | 953760 | 0.9867961 | 0.8678712 | 0.01482022 | 0.9799594 | 0.01246244 | 0.9799539 | 0.008374341
|  |  | 386592 | 1.004922 | 0.9994305 | 0.0004072093 | 0.9999501 | 0.09528865 | 0.9999457 | 0.1373278 |  |  | 610746 | 0.9975972 | 0.9866385 | 0.001339724 | 0.9966204 | 0.003079663 | 0.9966249 | 0.004518802 |  |  | 505860 | 0.9873741 | 0.9670213 | 0.00404411 | 0.9910112 | 0.005479051 | 0.9910109 | 0.006657594 | [12 empty] | 954060 | 0.9890341 | 0.8678712 | 0.01482022 | 0.9799691 | 0.01246207 | 0.9799636 | 0.008374109
|  |  | 386892 | 1.004026 | 0.9994305 | 0.0004072093 | 0.9999501 | 0.09528865 | 0.9999457 | 0.1373278 |  |  | 611046 | 0.9966367 | 0.9866385 | 0.001339724 | 0.9966209 | 0.003079675 | 0.9966253 | 0.0045188 |  |  | 506160 | 0.9873741 | 0.9670213 | 0.00404411 | 0.9910214 | 0.005478776 | 0.991021 | 0.006657314 | [12 empty] | 954360 | 0.99351 | 0.8678712 | 0.01482022 | 0.9799788 | 0.0124617 | 0.9799732 | 0.008373877
|  |  | 387192 | 1.004026 | 0.9994305 | 0.0004072093 | 0.9999501 | 0.09528865 | 0.9999457 | 0.1373278 |  |  | 611346 | 0.9956763 | 0.9866385 | 0.001339724 | 0.9966213 | 0.003079687 | 0.9966258 | 0.004518799 |  |  | 506460 | 0.9895322 | 0.9670213 | 0.00404411 | 0.9910315 | 0.005478501 | 0.9910311 | 0.006657036 | [12 empty] | 954660 | 0.991272 | 0.8678712 | 0.01482022 | 0.9799884 | 0.01246133 | 0.9799829 | 0.008373645
|  |  | 387492 | 1.00313 | 0.9994305 | 0.0004072093 | 0.9999501 | 0.09528865 | 0.9999457 | 0.1373278 |  |  | 611646 | 0.9966367 | 0.9866385 | 0.001339724 | 0.9966217 | 0.003079699 | 0.9966262 | 0.004518797 |  |  | 506760 | 0.9906112 | 0.9670213 | 0.00404411 | 0.9910416 | 0.005478227 | 0.9910412 | 0.006656757 | [12 empty] | 954960 | 0.991272 | 0.8678712 | 0.01482022 | 0.9799981 | 0.01246096 | 0.9799926 | 0.008373414
|  |  | 387792 | 1.00313 | 0.9994305 | 0.0004072093 | 0.9999501 | 0.09528865 | 0.9999457 | 0.1373278 |  |  | 611946 | 0.9966367 | 0.9866385 | 0.001339724 | 0.9966222 | 0.003079711 | 0.9966266 | 0.004518795 |  |  | 507060 | 0.9906112 | 0.9670213 | 0.00404411 | 0.9910516 | 0.005477954 | 0.9910513 | 0.006656479 | [12 empty] | 955260 | 0.9957479 | 0.8678712 | 0.01482022 | 0.9800078 | 0.01246059 | 0.9800022 | 0.008373184
|  |  | 388092 | 1.00313 | 0.9994305 | 0.0004072093 | 0.9999501 | 0.09528865 | 0.9999457 | 0.1373278 |  |  | 612246 | 0.9966367 | 0.9866385 | 0.001339724 | 0.9966226 | 0.003079722 | 0.9966271 | 0.004518793 |  |  | 507360 | 0.9884531 | 0.9670213 | 0.00404411 | 0.9910617 | 0.005477681 | 0.9910613 | 0.006656202 | [12 empty] | 955560 | 0.9957479 | 0.8678712 | 0.01482022 | 0.9800174 | 0.01246023 | 0.9800119 | 0.008372953
|  |  | 388392 | 1.00313 | 0.9994305 | 0.0004072093 | 0.9999501 | 0.09528865 | 0.9999457 | 0.1373278 |  |  | 612546 | 0.9975972 | 0.9866385 | 0.001339724 | 0.996623 | 0.003079734 | 0.9966275 | 0.004518792 |  |  | 507660 | 0.9916902 | 0.9670213 | 0.00404411 | 0.9910718 | 0.005477408 | 0.9910714 | 0.006655925 | [12 empty] | 955860 | 0.991272 | 0.8678712 | 0.01482022 | 0.980027 | 0.01245986 | 0.9800215 | 0.008372724
|  |  | 388692 | 1.00313 | 0.9994305 | 0.0004072093 | 0.9999501 | 0.09528865 | 0.9999457 | 0.1373278 |  |  | 612846 | 0.9956763 | 0.9866385 | 0.001339724 | 0.9966235 | 0.003079746 | 0.9966279 | 0.00451879 |  |  | 507960 | 0.9862951 | 0.9670213 | 0.00404411 | 0.9910818 | 0.005477136 | 0.9910814 | 0.006655649 | [12 empty] | 956160 | 0.9867961 | 0.8678712 | 0.01482022 | 0.9800367 | 0.01245949 | 0.9800311 | 0.008372494
|  |  | 388992 | 1.004026 | 0.9994305 | 0.0004072093 | 0.9999501 | 0.09528865 | 0.9999457 | 0.1373278 |  |  | 613146 | 0.9966367 | 0.9866385 | 0.001339724 | 0.9966239 | 0.003079758 | 0.9966284 | 0.004518788 |  |  | 508260 | 0.9884531 | 0.9670213 | 0.00404411 | 0.9910918 | 0.005476864 | 0.9910914 | 0.006655373 | [12 empty] | 956460 | 0.9890341 | 0.8678712 | 0.01482022 | 0.9800463 | 0.01245913 | 0.9800407 | 0.008372265
|  |  | 389292 | 1.00313 | 0.9994305 | 0.0004072093 | 0.9999501 | 0.09528865 | 0.9999457 | 0.1373278 |  |  | 613446 | 0.9975972 | 0.9866385 | 0.001339724 | 0.9966243 | 0.003079769 | 0.9966288 | 0.004518787 |  |  | 508560 | 0.9884531 | 0.9670213 | 0.00404411 | 0.9911018 | 0.005476593 | 0.9911014 | 0.006655098 | [12 empty] | 956760 | 0.9890341 | 0.8678712 | 0.01482022 | 0.9800559 | 0.01245876 | 0.9800503 | 0.008372036
|  |  | 389592 | 1.001338 | 0.9994305 | 0.0004072093 | 0.9999501 | 0.09528865 | 0.9999457 | 0.1373278 |  |  | 613746 | 0.9975972 | 0.9866385 | 0.001339724 | 0.9966248 | 0.003079781 | 0.9966292 | 0.004518785 |  |  | 508860 | 0.9873741 | 0.9670213 | 0.00404411 | 0.9911118 | 0.005476322 | 0.9911114 | 0.006654823 | [12 empty] | 957060 | 0.9867961 | 0.8678712 | 0.01482022 | 0.9800655 | 0.0124584 | 0.9800599 | 0.008371808
|  |  | 389892 | 1.002234 | 0.9994305 | 0.0004072093 | 0.9999501 | 0.09528865 | 0.9999457 | 0.1373278 |  |  | 614046 | 0.9975972 | 0.9866385 | 0.001339724 | 0.9966252 | 0.003079793 | 0.9966297 | 0.004518784 |  |  | 509160 | 0.9884531 | 0.9670213 | 0.00404411 | 0.9911217 | 0.005476052 | 0.9911214 | 0.006654549 | [12 empty] | 957360 | 0.991272 | 0.8678712 | 0.01482022 | 0.9800751 | 0.01245804 | 0.9800695 | 0.00837158
|  |  | 390192 | 1.00313 | 0.9994305 | 0.0004072093 | 0.9999501 | 0.09528865 | 0.9999457 | 0.1373278 |  |  | 614346 | 0.9966367 | 0.9866385 | 0.001339724 | 0.9966256 | 0.003079804 | 0.9966301 | 0.004518782 |  |  | 509460 | 0.9884531 | 0.9670213 | 0.00404411 | 0.9911317 | 0.005475783 | 0.9911313 | 0.006654275 | [12 empty] | 957660 | 0.991272 | 0.8678712 | 0.01482022 | 0.9800846 | 0.01245767 | 0.9800791 | 0.008371352
|  |  | 390492 | 1.002234 | 0.9994305 | 0.0004072093 | 0.9999501 | 0.09528865 | 0.9999457 | 0.1373278 |  |  | 614646 | 0.9975972 | 0.9866385 | 0.001339724 | 0.996626 | 0.003079816 | 0.9966305 | 0.004518781 |  |  | 509760 | 0.9873741 | 0.9670213 | 0.00404411 | 0.9911416 | 0.005475513 | 0.9911413 | 0.006654002 | [12 empty] | 957960 | 0.991272 | 0.8678712 | 0.01482022 | 0.9800942 | 0.01245731 | 0.9800886 | 0.008371125
|  |  | 390792 | 1.00313 | 0.9994305 | 0.0004072093 | 0.9999501 | 0.09528865 | 0.9999457 | 0.1373278 |  |  | 614946 | 0.9966367 | 0.9866385 | 0.001339724 | 0.9966264 | 0.003079827 | 0.9966309 | 0.004518779 |  |  | 510060 | 0.9884531 | 0.9670213 | 0.00404411 | 0.9911515 | 0.005475245 | 0.9911512 | 0.00665373 | [12 empty] | 958260 | 0.9890341 | 0.8678712 | 0.01482022 | 0.9801037 | 0.01245695 | 0.9800982 | 0.008370898
|  |  | 391092 | 1.00313 | 0.9994305 | 0.0004072093 | 0.9999501 | 0.09528865 | 0.9999457 | 0.1373278 |  |  | 615246 | 0.9956763 | 0.9866385 | 0.001339724 | 0.9966269 | 0.003079839 | 0.9966314 | 0.004518778 |  |  | 510360 | 0.9895322 | 0.9670213 | 0.00404411 | 0.9911614 | 0.005474977 | 0.9911611 | 0.006653457 | [12 empty] | 958560 | 0.9890341 | 0.8678712 | 0.01482022 | 0.9801133 | 0.01245659 | 0.9801077 | 0.008370672
|  |  | 391392 | 1.004026 | 0.9994305 | 0.0004072093 | 0.9999501 | 0.09528865 | 0.9999457 | 0.1373278 |  |  | 615546 | 0.9966367 | 0.9866385 | 0.001339724 | 0.9966273 | 0.00307985 | 0.9966318 | 0.004518777 |  |  | 510660 | 0.9873741 | 0.9670213 | 0.00404411 | 0.9911713 | 0.005474709 | 0.991171 | 0.006653186 | [12 empty] | 958860 | 0.9890341 | 0.8678712 | 0.01482022 | 0.9801228 | 0.01245623 | 0.9801172 | 0.008370446
|  |  | 391692 | 1.00313 | 0.9994305 | 0.0004072093 | 0.9999501 | 0.09528865 | 0.9999457 | 0.1373278 |  |  | 615846 | 0.9956763 | 0.9866385 | 0.001339724 | 0.9966277 | 0.003079862 | 0.9966322 | 0.004518776 |  |  | 510960 | 0.9884531 | 0.9670213 | 0.00404411 | 0.9911812 | 0.005474442 | 0.9911808 | 0.006652914 | [12 empty] | 959160 | 0.9890341 | 0.8678712 | 0.01482022 | 0.9801323 | 0.01245587 | 0.9801267 | 0.00837022
|  |  | 391992 | 1.004922 | 0.9994305 | 0.0004072093 | 0.9999501 | 0.09528865 | 0.9999457 | 0.1373278 |  |  | 616146 | 0.9975972 | 0.9866385 | 0.001339724 | 0.9966281 | 0.003079873 | 0.9966326 | 0.004518774 |  |  | 511260 | 0.9884531 | 0.9670213 | 0.00404411 | 0.991191 | 0.005474175 | 0.9911907 | 0.006652644 | [12 empty] | 959460 | 0.99351 | 0.8678712 | 0.01482022 | 0.9801418 | 0.01245551 | 0.9801362 | 0.008369995
|  |  | 392292 | 1.002234 | 0.9994305 | 0.0004072093 | 0.9999501 | 0.09528865 | 0.9999457 | 0.1373278 |  |  | 616446 | 0.9975972 | 0.9866385 | 0.001339724 | 0.9966285 | 0.003079885 | 0.996633 | 0.004518773 |  |  | 511560 | 0.9873741 | 0.9670213 | 0.00404411 | 0.9912009 | 0.005473909 | 0.9912005 | 0.006652374 | [12 empty] | 959760 | 0.99351 | 0.8678712 | 0.01482022 | 0.9801513 | 0.01245515 | 0.9801457 | 0.00836977
|  |  | 392592 | 1.004922 | 0.9994305 | 0.0004072093 | 0.9999501 | 0.09528865 | 0.9999457 | 0.1373278 |  |  | 616746 | 0.9985577 | 0.9866385 | 0.001339724 | 0.996629 | 0.003079896 | 0.9966335 | 0.004518772 |  |  | 511860 | 0.9884531 | 0.9670213 | 0.00404411 | 0.9912107 | 0.005473643 | 0.9912103 | 0.006652104 | [12 empty] | 960060 | 0.991272 | 0.8678712 | 0.01482022 | 0.9801608 | 0.0124548 | 0.9801552 | 0.008369545
|  |  | 392892 | 1.00313 | 0.9994305 | 0.0004072093 | 0.9999501 | 0.09528865 | 0.9999457 | 0.1373278 |  |  | 617046 | 0.9966367 | 0.9866385 | 0.001339724 | 0.9966294 | 0.003079908 | 0.9966339 | 0.004518771 |  |  | 512160 | 0.9884531 | 0.9670213 | 0.00404411 | 0.9912205 | 0.005473378 | 0.9912201 | 0.006651835 | [12 empty] | 960360 | 0.991272 | 0.8678712 | 0.01482022 | 0.9801703 | 0.01245444 | 0.9801646 | 0.008369321
|  |  | 393192 | 1.004026 | 0.9994305 | 0.0004072093 | 0.9999501 | 0.09528865 | 0.9999457 | 0.1373278 |  |  | 617346 | 0.9966367 | 0.9866385 | 0.001339724 | 0.9966298 | 0.003079919 | 0.9966343 | 0.00451877 |  |  | 512460 | 0.9884531 | 0.9670213 | 0.00404411 | 0.9912303 | 0.005473113 | 0.9912299 | 0.006651566 | [12 empty] | 960660 | 0.991272 | 0.8678712 | 0.01482022 | 0.9801797 | 0.01245408 | 0.9801741 | 0.008369097
|  |  | 393492 | 1.00313 | 0.9994305 | 0.0004072093 | 0.9999501 | 0.09528865 | 0.9999457 | 0.1373278 |  |  | 617646 | 0.9985577 | 0.9866385 | 0.001339724 | 0.9966302 | 0.003079931 | 0.9966347 | 0.004518769 |  |  | 512760 | 0.9895322 | 0.9670213 | 0.00404411 | 0.99124 | 0.005472849 | 0.9912397 | 0.006651298 | [12 empty] | 960960 | 0.9867961 | 0.8678712 | 0.01482022 | 0.9801892 | 0.01245373 | 0.9801835 | 0.008368874
|  |  | 393792 | 1.004026 | 0.9994305 | 0.0004072093 | 0.9999501 | 0.09528865 | 0.9999457 | 0.1373278 |  |  | 617946 | 0.9985577 | 0.9866385 | 0.001339724 | 0.9966306 | 0.003079942 | 0.9966351 | 0.004518768 |  |  | 513060 | 0.9895322 | 0.9670213 | 0.00404411 | 0.9912498 | 0.005472585 | 0.9912495 | 0.006651031 | [12 empty] | 961260 | 0.9890341 | 0.8678712 | 0.01482022 | 0.9801986 | 0.01245337 | 0.980193 | 0.008368651
|  |  | 394092 | 1.002234 | 0.9994305 | 0.0004072093 | 0.9999501 | 0.09528865 | 0.9999457 | 0.1373278 |  |  | 618246 | 0.9975972 | 0.9866385 | 0.001339724 | 0.996631 | 0.003079953 | 0.9966355 | 0.004518767 |  |  | 513360 | 0.9873741 | 0.9670213 | 0.00404411 | 0.9912595 | 0.005472322 | 0.9912592 | 0.006650763 | [12 empty] | 961560 | 0.991272 | 0.8678712 | 0.01482022 | 0.980208 | 0.01245302 | 0.9802024 | 0.008368428
|  |  | 394392 | 1.002234 | 0.9994305 | 0.0004072093 | 0.9999501 | 0.09528865 | 0.9999457 | 0.1373278 |  |  | 618546 | 0.9985577 | 0.9866385 | 0.001339724 | 0.9966314 | 0.003079964 | 0.9966359 | 0.004518766 |  |  | 513660 | 0.9895322 | 0.9670213 | 0.00404411 | 0.9912693 | 0.005472059 | 0.9912689 | 0.006650497 | [12 empty] | 961860 | 0.99351 | 0.8678712 | 0.01482022 | 0.9802175 | 0.01245266 | 0.9802118 | 0.008368206
|  |  | 394692 | 1.004026 | 0.9994305 | 0.0004072093 | 0.9999501 | 0.09528865 | 0.9999457 | 0.1373278 |  |  | 618846 | 0.9985577 | 0.9866385 | 0.001339724 | 0.9966318 | 0.003079976 | 0.9966364 | 0.004518765 |  |  | 513960 | 0.9884531 | 0.9670213 | 0.00404411 | 0.991279 | 0.005471797 | 0.9912786 | 0.006650231 | [12 empty] | 962160 | 0.9890341 | 0.8678712 | 0.01482022 | 0.9802269 | 0.01245231 | 0.9802212 | 0.008367984
|  |  | 394992 | 1.004922 | 0.9994305 | 0.0004072093 | 0.9999501 | 0.09528865 | 0.9999457 | 0.1373278 |  |  | 619146 | 0.9975972 | 0.9866385 | 0.001339724 | 0.9966322 | 0.003079987 | 0.9966368 | 0.004518764 |  |  | 514260 | 0.9873741 | 0.9670213 | 0.00404411 | 0.9912887 | 0.005471535 | 0.9912883 | 0.006649965 | [12 empty] | 962460 | 0.991272 | 0.8678712 | 0.01482022 | 0.9802363 | 0.01245195 | 0.9802306 | 0.008367763
|  |  | 395292 | 1.002234 | 0.9994305 | 0.0004072093 | 0.9999501 | 0.09528865 | 0.9999457 | 0.1373278 |  |  | 619446 | 0.9975972 | 0.9866385 | 0.001339724 | 0.9966326 | 0.003079998 | 0.9966372 | 0.004518763 |  |  | 514560 | 0.9884531 | 0.9670213 | 0.00404411 | 0.9912983 | 0.005471274 | 0.991298 | 0.0066497 | [12 empty] | 962760 | 0.9867961 | 0.8678712 | 0.01482022 | 0.9802456 | 0.0124516 | 0.98024 | 0.008367542
|  |  | 395592 | 1.004026 | 0.9994305 | 0.0004072093 | 0.9999501 | 0.09528865 | 0.9999457 | 0.1373278 |  |  | 619746 | 0.9966367 | 0.9866385 | 0.001339724 | 0.996633 | 0.003080009 | 0.9966376 | 0.004518762 |  |  | 514860 | 0.9873741 | 0.9670213 | 0.00404411 | 0.991308 | 0.005471013 | 0.9913077 | 0.006649435 | [12 empty] | 963060 | 0.991272 | 0.8678712 | 0.01482022 | 0.980255 | 0.01245125 | 0.9802494 | 0.008367321
|  |  | 395892 | 1.002234 | 0.9994305 | 0.0004072093 | 0.9999501 | 0.09528865 | 0.9999457 | 0.1373278 |  |  | 620046 | 0.9966367 | 0.9866385 | 0.001339724 | 0.9966334 | 0.003080021 | 0.996638 | 0.004518761 |  |  | 515160 | 0.9895322 | 0.9670213 | 0.00404411 | 0.9913176 | 0.005470752 | 0.9913173 | 0.006649171 | [12 empty] | 963360 | 0.99351 | 0.8678712 | 0.01482022 | 0.9802644 | 0.0124509 | 0.9802587 | 0.0083671
|  |  | 396192 | 1.004026 | 0.9994305 | 0.0004072093 | 0.9999501 | 0.09528865 | 0.9999457 | 0.1373278 |  |  | 620346 | 0.9966367 | 0.9866385 | 0.001339724 | 0.9966338 | 0.003080032 | 0.9966384 | 0.004518761 |  |  | 515460 | 0.9873741 | 0.9670213 | 0.00404411 | 0.9913273 | 0.005470493 | 0.9913269 | 0.006648908 | [12 empty] | 963660 | 0.9979859 | 0.8678712 | 0.01482022 | 0.9802737 | 0.01245055 | 0.9802681 | 0.00836688
|  |  | 396492 | 1.004026 | 0.9994305 | 0.0004072093 | 0.9999501 | 0.09528865 | 0.9999457 | 0.1373278 |  |  | 620646 | 0.9985577 | 0.9866385 | 0.001339724 | 0.9966343 | 0.003080043 | 0.9966388 | 0.00451876 |  |  | 515760 | 0.9884531 | 0.9670213 | 0.00404411 | 0.9913369 | 0.005470233 | 0.9913366 | 0.006648645 | [12 empty] | 963960 | 0.99351 | 0.8678712 | 0.01482022 | 0.9802831 | 0.0124502 | 0.9802774 | 0.008366661
|  |  | 396792 | 1.00313 | 0.9994305 | 0.0004072093 | 0.9999501 | 0.09528865 | 0.9999457 | 0.1373278 |  |  | 620946 | 0.9985577 | 0.9866385 | 0.001339724 | 0.9966347 | 0.003080054 | 0.9966392 | 0.004518759 |  |  | 516060 | 0.9873741 | 0.9670213 | 0.00404411 | 0.9913465 | 0.005469974 | 0.9913462 | 0.006648382 | [12 empty] | 964260 | 0.9957479 | 0.8678712 | 0.01482022 | 0.9802924 | 0.01244985 | 0.9802867 | 0.008366441
|  |  | 397092 | 1.00313 | 0.9994305 | 0.0004072093 | 0.9999501 | 0.09528865 | 0.9999457 | 0.1373278 |  |  | 621246 | 0.9975972 | 0.9866385 | 0.001339724 | 0.996635 | 0.003080065 | 0.9966396 | 0.004518759 |  |  | 516360 | 0.9895322 | 0.9670213 | 0.00404411 | 0.9913561 | 0.005469716 | 0.9913557 | 0.00664812 | [12 empty] | 964560 | 0.9957479 | 0.8678712 | 0.01482022 | 0.9803017 | 0.0124495 | 0.980296 | 0.008366222
|  |  | 397392 | 1.00313 | 0.9994305 | 0.0004072093 | 0.9999501 | 0.09528865 | 0.9999457 | 0.1373278 |  |  | 621546 | 0.9975972 | 0.9866385 | 0.001339724 | 0.9966354 | 0.003080076 | 0.99664 | 0.004518758 |  |  | 516660 | 0.9884531 | 0.9670213 | 0.00404411 | 0.9913656 | 0.005469458 | 0.9913653 | 0.006647859 | [12 empty] | 964860 | 0.9957479 | 0.8678712 | 0.01482022 | 0.980311 | 0.01244915 | 0.9803053 | 0.008366004
|  |  | 397692 | 1.004026 | 0.9994305 | 0.0004072093 | 0.9999501 | 0.09528865 | 0.9999457 | 0.1373278 |  |  | 621846 | 0.9975972 | 0.9866385 | 0.001339724 | 0.9966358 | 0.003080087 | 0.9966404 | 0.004518757 |  |  | 516960 | 0.9884531 | 0.9670213 | 0.00404411 | 0.9913752 | 0.005469201 | 0.9913749 | 0.006647597 | [12 empty] | 965160 | 0.991272 | 0.8678712 | 0.01482022 | 0.9803203 | 0.0124488 | 0.9803146 | 0.008365786
|  |  | 397992 | 1.004026 | 0.9994305 | 0.0004072093 | 0.9999501 | 0.09528865 | 0.9999457 | 0.1373278 |  |  | 622146 | 0.9966367 | 0.9866385 | 0.001339724 | 0.9966362 | 0.003080098 | 0.9966408 | 0.004518757 |  |  | 517260 | 0.9884531 | 0.9670213 | 0.00404411 | 0.9913847 | 0.005468944 | 0.9913844 | 0.006647337 | [12 empty] | 965460 | 0.99351 | 0.8678712 | 0.01482022 | 0.9803296 | 0.01244846 | 0.9803239 | 0.008365568
|  |  | 398292 | 1.00313 | 0.9994305 | 0.0004072093 | 0.9999501 | 0.09528865 | 0.9999457 | 0.1373278 |  |  | 622446 | 0.9985577 | 0.9866385 | 0.001339724 | 0.9966366 | 0.003080109 | 0.9966412 | 0.004518756 |  |  | 517560 | 0.9884531 | 0.9670213 | 0.00404411 | 0.9913942 | 0.005468687 | 0.9913939 | 0.006647077 | [12 empty] | 965760 | 0.991272 | 0.8678712 | 0.01482022 | 0.9803389 | 0.01244811 | 0.9803332 | 0.00836535
|  |  | 398592 | 1.004026 | 0.9994305 | 0.0004072093 | 0.9999501 | 0.09528865 | 0.9999457 | 0.1373278 |  |  | 622746 | 0.9975972 | 0.9866385 | 0.001339724 | 0.996637 | 0.00308012 | 0.9966416 | 0.004518756 |  |  | 517860 | 0.9884531 | 0.9670213 | 0.00404411 | 0.9914037 | 0.005468431 | 0.9914034 | 0.006646817 | [12 empty] | 966060 | 0.9890341 | 0.8678712 | 0.01482022 | 0.9803482 | 0.01244776 | 0.9803425 | 0.008365133
|  |  | 398892 | 1.002234 | 0.9994305 | 0.0004072093 | 0.9999501 | 0.09528865 | 0.9999457 | 0.1373278 |  |  | 623046 | 0.9966367 | 0.9866385 | 0.001339724 | 0.9966374 | 0.003080131 | 0.996642 | 0.004518755 |  |  | 518160 | 0.9873741 | 0.9670213 | 0.00404411 | 0.9914132 | 0.005468176 | 0.9914129 | 0.006646558 | [12 empty] | 966360 | 0.9890341 | 0.8678712 | 0.01482022 | 0.9803574 | 0.01244742 | 0.9803517 | 0.008364916
|  |  | 399192 | 1.00313 | 0.9994305 | 0.0004072093 | 0.9999501 | 0.09528865 | 0.9999457 | 0.1373278 |  |  | 623346 | 0.9975972 | 0.9866385 | 0.001339724 | 0.9966378 | 0.003080142 | 0.9966424 | 0.004518755 |  |  | 518460 | 0.9873741 | 0.9670213 | 0.00404411 | 0.9914227 | 0.005467921 | 0.9914224 | 0.0066463 | [12 empty] | 966660 | 0.9890341 | 0.8678712 | 0.01482022 | 0.9803667 | 0.01244707 | 0.980361 | 0.0083647
|  |  | 399492 | 1.004026 | 0.9994305 | 0.0004072093 | 0.9999501 | 0.09528865 | 0.9999457 | 0.1373278 |  |  | 623646 | 0.9966367 | 0.9866385 | 0.001339724 | 0.9966382 | 0.003080153 | 0.9966428 | 0.004518755 |  |  | 518760 | 0.9884531 | 0.9670213 | 0.00404411 | 0.9914322 | 0.005467666 | 0.9914319 | 0.006646042 | [12 empty] | 966960 | 0.9979859 | 0.8678712 | 0.01482022 | 0.9803759 | 0.01244673 | 0.9803702 | 0.008364484
|  |  | 399792 | 1.00313 | 0.9994305 | 0.0004072093 | 0.9999501 | 0.09528865 | 0.9999457 | 0.1373278 |  |  | 623946 | 0.9966367 | 0.9866385 | 0.001339724 | 0.9966386 | 0.003080164 | 0.9966432 | 0.004518754 |  |  | 519060 | 0.9895322 | 0.9670213 | 0.00404411 | 0.9914416 | 0.005467412 | 0.9914413 | 0.006645784 | [12 empty] | 967260 | 0.9845582 | 0.8678712 | 0.01482022 | 0.9803851 | 0.01244639 | 0.9803794 | 0.008364268
|  |  | 400092 | 1.004026 | 0.9994305 | 0.0004072093 | 0.9999501 | 0.09528865 | 0.9999457 | 0.1373278 |  |  | 624246 | 0.9956763 | 0.9866385 | 0.001339724 | 0.996639 | 0.003080175 | 0.9966435 | 0.004518754 |  |  | 519360 | 0.9884531 | 0.9670213 | 0.00404411 | 0.991451 | 0.005467158 | 0.9914507 | 0.006645527 | [12 empty] | 967560 | 0.9890341 | 0.8678712 | 0.01482022 | 0.9803943 | 0.01244604 | 0.9803886 | 0.008364053
|  |  | 400392 | 1.00313 | 0.9994305 | 0.0004072093 | 0.9999501 | 0.09528865 | 0.9999457 | 0.1373278 |  |  | 624546 | 0.9975972 | 0.9866385 | 0.001339724 | 0.9966394 | 0.003080186 | 0.9966439 | 0.004518754 |  |  | 519660 | 0.9873741 | 0.9670213 | 0.00404411 | 0.9914605 | 0.005466905 | 0.9914602 | 0.00664527 | [12 empty] | 967860 | 0.9890341 | 0.8678712 | 0.01482022 | 0.9804035 | 0.0124457 | 0.9803978 | 0.008363838
|  |  | 400692 | 1.00313 | 0.9994305 | 0.0004072093 | 0.9999501 | 0.09528865 | 0.9999457 | 0.1373278 |  |  | 624846 | 0.9975972 | 0.9866385 | 0.001339724 | 0.9966398 | 0.003080197 | 0.9966443 | 0.004518753 |  |  | 519960 | 0.9884531 | 0.9670213 | 0.00404411 | 0.9914699 | 0.005466653 | 0.9914696 | 0.006645014 | [12 empty] | 968160 | 0.99351 | 0.8678712 | 0.01482022 | 0.9804127 | 0.01244536 | 0.980407 | 0.008363624
|  |  | 400992 | 1.00313 | 0.9994305 | 0.0004072093 | 0.9999501 | 0.09528865 | 0.9999457 | 0.1373278 |  |  | 625146 | 0.9985577 | 0.9866385 | 0.001339724 | 0.9966401 | 0.003080208 | 0.9966447 | 0.004518753 |  |  | 520260 | 0.9906112 | 0.9670213 | 0.00404411 | 0.9914792 | 0.005466401 | 0.9914789 | 0.006644759 | [12 empty] | 968460 | 0.991272 | 0.8678712 | 0.01482022 | 0.9804219 | 0.01244502 | 0.9804162 | 0.00836341
|  |  | 401292 | 1.002234 | 0.9994305 | 0.0004072093 | 0.9999501 | 0.09528865 | 0.9999457 | 0.1373278 |  |  | 625446 | 0.9975972 | 0.9866385 | 0.001339724 | 0.9966405 | 0.003080218 | 0.9966451 | 0.004518753 |  |  | 520560 | 0.9884531 | 0.9670213 | 0.00404411 | 0.9914886 | 0.005466149 | 0.9914883 | 0.006644504 | [12 empty] | 968760 | 0.99351 | 0.8678712 | 0.01482022 | 0.9804311 | 0.01244467 | 0.9804253 | 0.008363196
|  |  | 401592 | 1.002234 | 0.9994305 | 0.0004072093 | 0.9999501 | 0.09528865 | 0.9999457 | 0.1373278 |  |  | 625746 | 0.9966367 | 0.9866385 | 0.001339724 | 0.9966409 | 0.003080229 | 0.9966455 | 0.004518753 |  |  | 520860 | 0.9884531 | 0.9670213 | 0.00404411 | 0.991498 | 0.005465898 | 0.9914977 | 0.006644249 | [12 empty] | 969060 | 0.99351 | 0.8678712 | 0.01482022 | 0.9804403 | 0.01244433 | 0.9804345 | 0.008362982
|  |  | 401892 | 1.002234 | 0.9994305 | 0.0004072093 | 0.9999501 | 0.09528865 | 0.9999457 | 0.1373278 |  |  | 626046 | 0.9975972 | 0.9866385 | 0.001339724 | 0.9966413 | 0.00308024 | 0.9966459 | 0.004518752 |  |  | 521160 | 0.9895322 | 0.9670213 | 0.00404411 | 0.9915073 | 0.005465647 | 0.991507 | 0.006643995 | [12 empty] | 969360 | 0.9867961 | 0.8678712 | 0.01482022 | 0.9804494 | 0.01244399 | 0.9804437 | 0.008362769
|  |  | 402192 | 1.004026 | 0.9994305 | 0.0004072093 | 0.9999501 | 0.09528865 | 0.9999457 | 0.1373278 |  |  | 626346 | 0.9975972 | 0.9866385 | 0.001339724 | 0.9966417 | 0.003080251 | 0.9966463 | 0.004518752 |  |  | 521460 | 0.9895322 | 0.9670213 | 0.00404411 | 0.9915166 | 0.005465397 | 0.9915163 | 0.006643741 | [12 empty] | 969660 | 0.99351 | 0.8678712 | 0.01482022 | 0.9804586 | 0.01244366 | 0.9804528 | 0.008362557
|  |  | 402492 | 1.004026 | 0.9994305 | 0.0004072093 | 0.9999501 | 0.09528865 | 0.9999457 | 0.1373278 |  |  | 626646 | 0.9966367 | 0.9866385 | 0.001339724 | 0.9966421 | 0.003080261 | 0.9966466 | 0.004518752 |  |  | 521760 | 0.9895322 | 0.9670213 | 0.00404411 | 0.9915259 | 0.005465147 | 0.9915256 | 0.006643488 | [12 empty] | 969960 | 0.991272 | 0.8678712 | 0.01482022 | 0.9804677 | 0.01244332 | 0.9804619 | 0.008362344
|  |  | 402792 | 1.004026 | 0.9994305 | 0.0004072093 | 0.9999501 | 0.09528865 | 0.9999457 | 0.1373278 |  |  | 626946 | 0.9975972 | 0.9866385 | 0.001339724 | 0.9966424 | 0.003080272 | 0.996647 | 0.004518752 |  |  | 522060 | 0.9895322 | 0.9670213 | 0.00404411 | 0.9915352 | 0.005464898 | 0.9915349 | 0.006643236 | [12 empty] | 970260 | 0.9957479 | 0.8678712 | 0.01482022 | 0.9804768 | 0.01244298 | 0.980471 | 0.008362132
|  |  | 403092 | 1.004922 | 0.9994305 | 0.0004072093 | 0.9999501 | 0.09528865 | 0.9999457 | 0.1373278 |  |  | 627246 | 0.9975972 | 0.9866385 | 0.001339724 | 0.9966428 | 0.003080283 | 0.9966474 | 0.004518752 |  |  | 522360 | 0.9895322 | 0.9670213 | 0.00404411 | 0.9915445 | 0.005464649 | 0.9915442 | 0.006642984 | [12 empty] | 970560 | 0.99351 | 0.8678712 | 0.01482022 | 0.9804859 | 0.01244264 | 0.9804801 | 0.008361921
|  |  | 403392 | 1.00313 | 0.9994305 | 0.0004072093 | 0.9999501 | 0.09528865 | 0.9999457 | 0.1373278 |  |  | 627546 | 0.9975972 | 0.9866385 | 0.001339724 | 0.9966432 | 0.003080294 | 0.9966478 | 0.004518752 |  |  | 522660 | 0.9884531 | 0.9670213 | 0.00404411 | 0.9915538 | 0.005464401 | 0.9915535 | 0.006642732 | [12 empty] | 970860 | 0.9890341 | 0.8678712 | 0.01482022 | 0.980495 | 0.0124423 | 0.9804892 | 0.008361709
|  |  | 403692 | 1.002234 | 0.9994305 | 0.0004072093 | 0.9999501 | 0.09528865 | 0.9999457 | 0.1373278 |  |  | 627846 | 0.9975972 | 0.9866385 | 0.001339724 | 0.9966436 | 0.003080304 | 0.9966482 | 0.004518752 |  |  | 522960 | 0.9884531 | 0.9670213 | 0.00404411 | 0.991563 | 0.005464153 | 0.9915627 | 0.006642481 | [12 empty] | 971160 | 0.9890341 | 0.8678712 | 0.01482022 | 0.9805041 | 0.01244197 | 0.9804983 | 0.008361498
|  |  | 403992 | 1.001338 | 0.9994305 | 0.0004072093 | 0.9999501 | 0.09528865 | 0.9999457 | 0.1373278 |  |  | 628146 | 0.9995181 | 0.9866385 | 0.001339724 | 0.9966439 | 0.003080315 | 0.9966485 | 0.004518752 |  |  | 523260 | 0.9906112 | 0.9670213 | 0.00404411 | 0.9915722 | 0.005463906 | 0.991572 | 0.00664223 | [12 empty] | 971460 | 0.99351 | 0.8678712 | 0.01482022 | 0.9805132 | 0.01244163 | 0.9805074 | 0.008361288
|  |  | 404292 | 1.002234 | 0.9994305 | 0.0004072093 | 0.9999501 | 0.09528865 | 0.9999457 | 0.1373278 |  |  | 628446 | 0.9975972 | 0.9866385 | 0.001339724 | 0.9966443 | 0.003080325 | 0.9966489 | 0.004518752 |  |  | 523560 | 0.9895322 | 0.9670213 | 0.00404411 | 0.9915815 | 0.005463659 | 0.9915812 | 0.00664198 | [12 empty] | 971760 | 0.991272 | 0.8678712 | 0.01482022 | 0.9805222 | 0.0124413 | 0.9805164 | 0.008361078
|  |  | 404592 | 1.002234 | 0.9994305 | 0.0004072093 | 0.9999501 | 0.09528865 | 0.9999457 | 0.1373278 |  |  | 628746 | 0.9975972 | 0.9866385 | 0.001339724 | 0.9966447 | 0.003080336 | 0.9966493 | 0.004518752 |  |  | 523860 | 0.9906112 | 0.9670213 | 0.00404411 | 0.9915907 | 0.005463412 | 0.9915904 | 0.00664173 | [12 empty] | 972060 | 0.9979859 | 0.8678712 | 0.01482022 | 0.9805313 | 0.01244096 | 0.9805255 | 0.008360868
|  |  | 404892 | 1.004026 | 0.9994305 | 0.0004072093 | 0.9999501 | 0.09528865 | 0.9999457 | 0.1373278 |  |  | 629046 | 0.9966367 | 0.9866385 | 0.001339724 | 0.9966451 | 0.003080346 | 0.9966497 | 0.004518752 |  |  | 524160 | 0.9895322 | 0.9670213 | 0.00404411 | 0.9915999 | 0.005463167 | 0.9915996 | 0.006641481 | [12 empty] | 972360 | 0.99351 | 0.8678712 | 0.01482022 | 0.9805404 | 0.01244063 | 0.9805345 | 0.008360658
|  |  | 405192 | 1.004026 | 0.9994305 | 0.0004072093 | 0.9999501 | 0.09528865 | 0.9999457 | 0.1373278 |  |  | 629346 | 0.9975972 | 0.9866385 | 0.001339724 | 0.9966454 | 0.003080357 | 0.99665 | 0.004518753 |  |  | 524460 | 0.9895322 | 0.9670213 | 0.00404411 | 0.991609 | 0.005462921 | 0.9916087 | 0.006641233 | [12 empty] | 972660 | 0.991272 | 0.8678712 | 0.01482022 | 0.9805494 | 0.01244029 | 0.9805436 | 0.008360449
|  |  | 405492 | 1.004026 | 0.9994305 | 0.0004072093 | 0.9999501 | 0.09528865 | 0.9999457 | 0.1373278 |  |  | 629646 | 0.9966367 | 0.9866385 | 0.001339724 | 0.9966458 | 0.003080368 | 0.9966504 | 0.004518753 |  |  | 524760 | 0.9873741 | 0.9670213 | 0.00404411 | 0.9916182 | 0.005462676 | 0.9916179 | 0.006640984 | [12 empty] | 972960 | 0.9979859 | 0.8678712 | 0.01482022 | 0.9805584 | 0.01243996 | 0.9805526 | 0.00836024
|  |  | 405792 | 1.002234 | 0.9994305 | 0.0004072093 | 0.9999501 | 0.09528865 | 0.9999457 | 0.1373278 |  |  | 629946 | 0.9985577 | 0.9866385 | 0.001339724 | 0.9966462 | 0.003080378 | 0.9966508 | 0.004518753 |  |  | 525060 | 0.9873741 | 0.9670213 | 0.00404411 | 0.9916273 | 0.005462432 | 0.991627 | 0.006640737 | [12 empty] | 973260 | 0.9890341 | 0.8678712 | 0.01482022 | 0.9805674 | 0.01243963 | 0.9805616 | 0.008360032
|  |  | 406092 | 1.00313 | 0.9994305 | 0.0004072093 | 0.9999501 | 0.09528865 | 0.9999457 | 0.1373278 |  |  | 630246 | 0.9966367 | 0.9866385 | 0.001339724 | 0.9966465 | 0.003080388 | 0.9966511 | 0.004518753 |  |  | 525360 | 0.9895322 | 0.9670213 | 0.00404411 | 0.9916365 | 0.005462188 | 0.9916362 | 0.00664049 | [12 empty] | 973560 | 0.991272 | 0.8678712 | 0.01482022 | 0.9805764 | 0.0124393 | 0.9805706 | 0.008359824
|  |  | 406392 | 1.004922 | 0.9994305 | 0.0004072093 | 0.9999501 | 0.09528865 | 0.9999457 | 0.1373278 |  |  | 630546 | 0.9985577 | 0.9866385 | 0.001339724 | 0.9966469 | 0.003080399 | 0.9966515 | 0.004518753 |  |  | 525660 | 0.9884531 | 0.9670213 | 0.00404411 | 0.9916456 | 0.005461944 | 0.9916453 | 0.006640243 | [12 empty] | 973860 | 0.9957479 | 0.8678712 | 0.01482022 | 0.9805854 | 0.01243897 | 0.9805796 | 0.008359616
|  |  | 406692 | 1.00313 | 0.9994305 | 0.0004072093 | 0.9999501 | 0.09528865 | 0.9999457 | 0.1373278 |  |  | 630846 | 0.9975972 | 0.9866385 | 0.001339724 | 0.9966473 | 0.003080409 | 0.9966519 | 0.004518754 |  |  | 525960 | 0.9884531 | 0.9670213 | 0.00404411 | 0.9916547 | 0.005461701 | 0.9916544 | 0.006639997 | [12 empty] | 974160 | 0.9957479 | 0.8678712 | 0.01482022 | 0.9805944 | 0.01243864 | 0.9805886 | 0.008359409
|  |  | 406992 | 1.00313 | 0.9994305 | 0.0004072093 | 0.9999501 | 0.09528865 | 0.9999457 | 0.1373278 |  |  | 631146 | 0.9966367 | 0.9866385 | 0.001339724 | 0.9966476 | 0.00308042 | 0.9966523 | 0.004518754 |  |  | 526260 | 0.9895322 | 0.9670213 | 0.00404411 | 0.9916638 | 0.005461458 | 0.9916635 | 0.006639751 | [12 empty] | 974460 | 0.991272 | 0.8678712 | 0.01482022 | 0.9806034 | 0.0124383 | 0.9805976 | 0.008359202
|  |  | 407292 | 1.00313 | 0.9994305 | 0.0004072093 | 0.9999501 | 0.09528865 | 0.9999457 | 0.1373278 |  |  | 631446 | 0.9975972 | 0.9866385 | 0.001339724 | 0.996648 | 0.00308043 | 0.9966526 | 0.004518754 |  |  | 526560 | 0.9895322 | 0.9670213 | 0.00404411 | 0.9916728 | 0.005461216 | 0.9916726 | 0.006639506 | [12 empty] | 974760 | 0.9867961 | 0.8678712 | 0.01482022 | 0.9806124 | 0.01243798 | 0.9806065 | 0.008358995
|  |  | 407592 | 1.004922 | 0.9994305 | 0.0004072093 | 0.9999501 | 0.09528865 | 0.9999457 | 0.1373278 |  |  | 631746 | 0.9966367 | 0.9866385 | 0.001339724 | 0.9966484 | 0.00308044 | 0.996653 | 0.004518755 |  |  | 526860 | 0.9884531 | 0.9670213 | 0.00404411 | 0.9916819 | 0.005460975 | 0.9916816 | 0.006639261 | [12 empty] | 975060 | 0.99351 | 0.8678712 | 0.01482022 | 0.9806213 | 0.01243765 | 0.9806155 | 0.008358789
|  |  | 407892 | 1.002234 | 0.9994305 | 0.0004072093 | 0.9999501 | 0.09528865 | 0.9999457 | 0.1373278 |  |  | 632046 | 0.9975972 | 0.9866385 | 0.001339724 | 0.9966487 | 0.003080451 | 0.9966534 | 0.004518755 |  |  | 527160 | 0.9895322 | 0.9670213 | 0.00404411 | 0.9916909 | 0.005460733 | 0.9916907 | 0.006639017 | [12 empty] | 975360 | 0.9957479 | 0.8678712 | 0.01482022 | 0.9806303 | 0.01243732 | 0.9806244 | 0.008358583
|  |  | 408192 | 1.004026 | 0.9994305 | 0.0004072093 | 0.9999501 | 0.09528865 | 0.9999457 | 0.1373278 |  |  | 632346 | 0.9975972 | 0.9866385 | 0.001339724 | 0.9966491 | 0.003080461 | 0.9966537 | 0.004518755 |  |  | 527460 | 0.9873741 | 0.9670213 | 0.00404411 | 0.9917 | 0.005460493 | 0.9916997 | 0.006638773 | [12 empty] | 975660 | 0.9957479 | 0.8678712 | 0.01482022 | 0.9806392 | 0.01243699 | 0.9806333 | 0.008358377
|  |  | 408492 | 1.00313 | 0.9994305 | 0.0004072093 | 0.9999501 | 0.09528865 | 0.9999457 | 0.1373278 |  |  | 632646 | 0.9975972 | 0.9866385 | 0.001339724 | 0.9966494 | 0.003080471 | 0.9966541 | 0.004518756 |  |  | 527760 | 0.9895322 | 0.9670213 | 0.00404411 | 0.991709 | 0.005460252 | 0.9917087 | 0.00663853 | [12 empty] | 975960 | 0.99351 | 0.8678712 | 0.01482022 | 0.9806481 | 0.01243666 | 0.9806423 | 0.008358172
|  |  | 408792 | 1.002234 | 0.9994305 | 0.0004072093 | 0.9999501 | 0.09528865 | 0.9999457 | 0.1373278 |  |  | 632946 | 0.9975972 | 0.9866385 | 0.001339724 | 0.9966498 | 0.003080482 | 0.9966544 | 0.004518756 |  |  | 528060 | 0.9884531 | 0.9670213 | 0.00404411 | 0.991718 | 0.005460013 | 0.9917177 | 0.006638287 | [12 empty] | 976260 | 0.9867961 | 0.8678712 | 0.01482022 | 0.980657 | 0.01243634 | 0.9806512 | 0.008357967
|  |  | 409092 | 1.002234 | 0.9994305 | 0.0004072093 | 0.9999501 | 0.09528865 | 0.9999457 | 0.1373278 |  |  | 633246 | 0.9985577 | 0.9866385 | 0.001339724 | 0.9966502 | 0.003080492 | 0.9966548 | 0.004518757 |  |  | 528360 | 0.9873741 | 0.9670213 | 0.00404411 | 0.9917269 | 0.005459773 | 0.9917267 | 0.006638044 | [12 empty] | 976560 | 0.99351 | 0.8678712 | 0.01482022 | 0.9806659 | 0.01243601 | 0.9806601 | 0.008357762
|  |  | 409392 | 1.00313 | 0.9994305 | 0.0004072093 | 0.9999501 | 0.09528865 | 0.9999457 | 0.1373278 |  |  | 633546 | 0.9985577 | 0.9866385 | 0.001339724 | 0.9966505 | 0.003080502 | 0.9966552 | 0.004518757 |  |  | 528660 | 0.9884531 | 0.9670213 | 0.00404411 | 0.9917359 | 0.005459534 | 0.9917356 | 0.006637803 | [12 empty] | 976860 | 0.991272 | 0.8678712 | 0.01482022 | 0.9806748 | 0.01243568 | 0.9806689 | 0.008357558
|  |  | 409692 | 1.004922 | 0.9994305 | 0.0004072093 | 0.9999501 | 0.09528865 | 0.9999457 | 0.1373278 |  |  | 633846 | 0.9985577 | 0.9866385 | 0.001339724 | 0.9966509 | 0.003080512 | 0.9966555 | 0.004518758 |  |  | 528960 | 0.9884531 | 0.9670213 | 0.00404411 | 0.9917449 | 0.005459296 | 0.9917446 | 0.006637561 | [12 empty] | 977160 | 0.9979859 | 0.8678712 | 0.01482022 | 0.9806837 | 0.01243536 | 0.9806778 | 0.008357354
|  |  | 409992 | 1.00313 | 0.9994305 | 0.0004072093 | 0.9999501 | 0.09528865 | 0.9999457 | 0.1373278 |  |  | 634146 | 0.9975972 | 0.9866385 | 0.001339724 | 0.9966512 | 0.003080523 | 0.9966559 | 0.004518758 |  |  | 529260 | 0.9895322 | 0.9670213 | 0.00404411 | 0.9917538 | 0.005459058 | 0.9917535 | 0.00663732 | [12 empty] | 977460 | 0.9957479 | 0.8678712 | 0.01482022 | 0.9806926 | 0.01243503 | 0.9806867 | 0.008357151
|  |  | 410292 | 1.002234 | 0.9994305 | 0.0004072093 | 0.9999501 | 0.09528865 | 0.9999457 | 0.1373278 |  |  | 634446 | 0.9985577 | 0.9866385 | 0.001339724 | 0.9966516 | 0.003080533 | 0.9966562 | 0.004518759 |  |  | 529560 | 0.9906112 | 0.9670213 | 0.00404411 | 0.9917627 | 0.005458821 | 0.9917625 | 0.00663708 | [12 empty] | 977760 | 0.99351 | 0.8678712 | 0.01482022 | 0.9807015 | 0.01243471 | 0.9806956 | 0.008356948
|  |  | 410592 | 1.004026 | 0.9994305 | 0.0004072093 | 0.9999501 | 0.09528865 | 0.9999457 | 0.1373278 |  |  | 634746 | 0.9966367 | 0.9866385 | 0.001339724 | 0.9966519 | 0.003080543 | 0.9966566 | 0.00451876 |  |  | 529860 | 0.9884531 | 0.9670213 | 0.00404411 | 0.9917716 | 0.005458584 | 0.9917714 | 0.00663684 | [12 empty] | 978060 | 1.002462 | 0.8678712 | 0.01482022 | 0.9807103 | 0.01243439 | 0.9807044 | 0.008356745
|  |  | 410892 | 1.004026 | 0.9994305 | 0.0004072093 | 0.9999501 | 0.09528865 | 0.9999457 | 0.1373278 |  |  | 635046 | 0.9975972 | 0.9866385 | 0.001339724 | 0.9966523 | 0.003080553 | 0.9966569 | 0.00451876 |  |  | 530160 | 0.9873741 | 0.9670213 | 0.00404411 | 0.9917805 | 0.005458347 | 0.9917803 | 0.006636601 | [12 empty] | 978360 | 0.9957479 | 0.8678712 | 0.01482022 | 0.9807191 | 0.01243406 | 0.9807132 | 0.008356543
|  |  | 411192 | 1.00313 | 0.9994305 | 0.0004072093 | 0.9999501 | 0.09528865 | 0.9999457 | 0.1373278 |  |  | 635346 | 0.9985577 | 0.9866385 | 0.001339724 | 0.9966527 | 0.003080563 | 0.9966573 | 0.004518761 |  |  | 530460 | 0.9884531 | 0.9670213 | 0.00404411 | 0.9917894 | 0.005458111 | 0.9917892 | 0.006636362 | [12 empty] | 978660 | 0.9979859 | 0.8678712 | 0.01482022 | 0.980728 | 0.01243374 | 0.9807221 | 0.00835634
|  |  | 411492 | 1.00313 | 0.9994305 | 0.0004072093 | 0.9999501 | 0.09528865 | 0.9999457 | 0.1373278 |  |  | 635646 | 0.9975972 | 0.9866385 | 0.001339724 | 0.996653 | 0.003080573 | 0.9966577 | 0.004518762 |  |  | 530760 | 0.9895322 | 0.9670213 | 0.00404411 | 0.9917983 | 0.005457875 | 0.991798 | 0.006636123 | [12 empty] | 978960 | 1.000224 | 0.8678712 | 0.01482022 | 0.9807368 | 0.01243342 | 0.9807309 | 0.008356139
|  |  | 411792 | 1.002234 | 0.9994305 | 0.0004072093 | 0.9999501 | 0.09528865 | 0.9999457 | 0.1373278 |  |  | 635946 | 0.9975972 | 0.9866385 | 0.001339724 | 0.9966534 | 0.003080583 | 0.996658 | 0.004518762 |  |  | 531060 | 0.9906112 | 0.9670213 | 0.00404411 | 0.9918071 | 0.00545764 | 0.9918069 | 0.006635885 | [12 empty] | 979260 | 0.9957479 | 0.8678712 | 0.01482022 | 0.9807456 | 0.0124331 | 0.9807397 | 0.008355937
|  |  | 412092 | 1.004026 | 0.9994305 | 0.0004072093 | 0.9999501 | 0.09528865 | 0.9999457 | 0.1373278 |  |  | 636246 | 0.9985577 | 0.9866385 | 0.001339724 | 0.9966537 | 0.003080593 | 0.9966584 | 0.004518763 |  |  | 531360 | 0.9873741 | 0.9670213 | 0.00404411 | 0.991816 | 0.005457406 | 0.9918157 | 0.006635648 | [12 empty] | 979560 | 0.9957479 | 0.8678712 | 0.01482022 | 0.9807544 | 0.01243278 | 0.9807485 | 0.008355736
|  |  | 412392 | 1.004026 | 0.9994305 | 0.0004072093 | 0.9999501 | 0.09528865 | 0.9999457 | 0.1373278 |  |  | 636546 | 0.9975972 | 0.9866385 | 0.001339724 | 0.9966541 | 0.003080603 | 0.9966587 | 0.004518764 |  |  | 531660 | 0.9884531 | 0.9670213 | 0.00404411 | 0.9918248 | 0.005457172 | 0.9918245 | 0.006635411 | [12 empty] | 979860 | 0.9957479 | 0.8678712 | 0.01482022 | 0.9807632 | 0.01243246 | 0.9807573 | 0.008355535
|  |  | 412692 | 1.004026 | 0.9994305 | 0.0004072093 | 0.9999501 | 0.09528865 | 0.9999457 | 0.1373278 |  |  | 636846 | 0.9985577 | 0.9866385 | 0.001339724 | 0.9966544 | 0.003080614 | 0.9966591 | 0.004518765 |  |  | 531960 | 0.9884531 | 0.9670213 | 0.00404411 | 0.9918336 | 0.005456938 | 0.9918334 | 0.006635174 | [12 empty] | 980160 | 0.9957479 | 0.8678712 | 0.01482022 | 0.980772 | 0.01243214 | 0.9807661 | 0.008355335
|  |  | 412992 | 1.00313 | 0.9994305 | 0.0004072093 | 0.9999501 | 0.09528865 | 0.9999457 | 0.1373278 |  |  | 637146 | 0.9985577 | 0.9866385 | 0.001339724 | 0.9966547 | 0.003080624 | 0.9966594 | 0.004518765 |  |  | 532260 | 0.9906112 | 0.9670213 | 0.00404411 | 0.9918424 | 0.005456705 | 0.9918421 | 0.006634938 | [12 empty] | 980460 | 1.002462 | 0.8678712 | 0.01482022 | 0.9807808 | 0.01243182 | 0.9807748 | 0.008355135
|  |  | 413292 | 1.002234 | 0.9994305 | 0.0004072093 | 0.9999501 | 0.09528865 | 0.9999457 | 0.1373278 |  |  | 637446 | 0.9975972 | 0.9866385 | 0.001339724 | 0.9966551 | 0.003080633 | 0.9966598 | 0.004518766 |  |  | 532560 | 0.9906112 | 0.9670213 | 0.00404411 | 0.9918512 | 0.005456472 | 0.9918509 | 0.006634703 | [12 empty] | 980760 | 0.99351 | 0.8678712 | 0.01482022 | 0.9807895 | 0.0124315 | 0.9807836 | 0.008354935
|  |  | 413592 | 1.004026 | 0.9994305 | 0.0004072093 | 0.9999501 | 0.09528865 | 0.9999457 | 0.1373278 |  |  | 637746 | 0.9975972 | 0.9866385 | 0.001339724 | 0.9966554 | 0.003080643 | 0.9966601 | 0.004518767 |  |  | 532860 | 0.9906112 | 0.9670213 | 0.00404411 | 0.9918599 | 0.005456239 | 0.9918597 | 0.006634468 | [12 empty] | 981060 | 0.99351 | 0.8678712 | 0.01482022 | 0.9807983 | 0.01243118 | 0.9807923 | 0.008354736
|  |  | 413892 | 1.00313 | 0.9994305 | 0.0004072093 | 0.9999501 | 0.09528865 | 0.9999457 | 0.1373278 |  |  | 638046 | 0.9975972 | 0.9866385 | 0.001339724 | 0.9966558 | 0.003080653 | 0.9966604 | 0.004518768 |  |  | 533160 | 0.9884531 | 0.9670213 | 0.00404411 | 0.9918687 | 0.005456007 | 0.9918685 | 0.006634233 | [12 empty] | 981360 | 0.991272 | 0.8678712 | 0.01482022 | 0.980807 | 0.01243086 | 0.9808011 | 0.008354537
|  |  | 414192 | 1.004026 | 0.9994305 | 0.0004072093 | 0.9999501 | 0.09528865 | 0.9999457 | 0.1373278 |  |  | 638346 | 0.9995181 | 0.9866385 | 0.001339724 | 0.9966561 | 0.003080663 | 0.9966608 | 0.004518769 |  |  | 533460 | 0.9884531 | 0.9670213 | 0.00404411 | 0.9918774 | 0.005455776 | 0.9918772 | 0.006633999 | [12 empty] | 981660 | 0.9957479 | 0.8678712 | 0.01482022 | 0.9808158 | 0.01243054 | 0.9808098 | 0.008354338
|  |  | 414492 | 1.004026 | 0.9994305 | 0.0004072093 | 0.9999501 | 0.09528865 | 0.9999457 | 0.1373278 |  |  | 638646 | 0.9985577 | 0.9866385 | 0.001339724 | 0.9966565 | 0.003080673 | 0.9966611 | 0.00451877 |  |  | 533760 | 0.9895322 | 0.9670213 | 0.00404411 | 0.9918862 | 0.005455545 | 0.9918859 | 0.006633765 | [12 empty] | 981960 | 0.9957479 | 0.8678712 | 0.01482022 | 0.9808245 | 0.01243023 | 0.9808185 | 0.00835414
|  |  | 414792 | 1.004922 | 0.9994305 | 0.0004072093 | 0.9999501 | 0.09528865 | 0.9999457 | 0.1373278 |  |  | 638946 | 0.9975972 | 0.9866385 | 0.001339724 | 0.9966568 | 0.003080683 | 0.9966615 | 0.004518771 |  |  | 534060 | 0.9895322 | 0.9670213 | 0.00404411 | 0.9918949 | 0.005455315 | 0.9918946 | 0.006633532 | [12 empty] | 982260 | 0.99351 | 0.8678712 | 0.01482022 | 0.9808332 | 0.01242991 | 0.9808272 | 0.008353942
|  |  | 415092 | 1.004026 | 0.9994305 | 0.0004072093 | 0.9999501 | 0.09528865 | 0.9999457 | 0.1373278 |  |  | 639246 | 0.9975972 | 0.9866385 | 0.001339724 | 0.9966571 | 0.003080693 | 0.9966618 | 0.004518772 |  |  | 534360 | 0.9895322 | 0.9670213 | 0.00404411 | 0.9919036 | 0.005455085 | 0.9919033 | 0.006633299 | [12 empty] | 982560 | 0.9890341 | 0.8678712 | 0.01482022 | 0.9808419 | 0.0124296 | 0.9808359 | 0.008353744
|  |  | 415392 | 1.00313 | 0.9994305 | 0.0004072093 | 0.9999501 | 0.09528865 | 0.9999457 | 0.1373278 |  |  | 639546 | 0.9975972 | 0.9866385 | 0.001339724 | 0.9966575 | 0.003080703 | 0.9966622 | 0.004518773 |  |  | 534660 | 0.9884531 | 0.9670213 | 0.00404411 | 0.9919123 | 0.005454855 | 0.991912 | 0.006633067 | [12 empty] | 982860 | 0.99351 | 0.8678712 | 0.01482022 | 0.9808506 | 0.01242928 | 0.9808446 | 0.008353547
|  |  | 415692 | 1.004922 | 0.9994305 | 0.0004072093 | 0.9999501 | 0.09528865 | 0.9999457 | 0.1373278 |  |  | 639846 | 0.9985577 | 0.9866385 | 0.001339724 | 0.9966578 | 0.003080713 | 0.9966625 | 0.004518774 |  |  | 534960 | 0.9873741 | 0.9670213 | 0.00404411 | 0.9919209 | 0.005454626 | 0.9919207 | 0.006632835 | [12 empty] | 983160 | 0.9890341 | 0.8678712 | 0.01482022 | 0.9808593 | 0.01242897 | 0.9808533 | 0.00835335
|  |  | 415992 | 1.002234 | 0.9994305 | 0.0004072093 | 0.9999501 | 0.09528865 | 0.9999457 | 0.1373278 |  |  | 640146 | 0.9985577 | 0.9866385 | 0.001339724 | 0.9966582 | 0.003080722 | 0.9966628 | 0.004518775 |  |  | 535260 | 0.9862951 | 0.9670213 | 0.00404411 | 0.9919296 | 0.005454397 | 0.9919293 | 0.006632604 | [12 empty] | 983460 | 1.000224 | 0.8678712 | 0.01482022 | 0.9808679 | 0.01242865 | 0.9808619 | 0.008353153
|  |  | 416292 | 1.00313 | 0.9994305 | 0.0004072093 | 0.9999501 | 0.09528865 | 0.9999457 | 0.1373278 |  |  | 640446 | 0.9975972 | 0.9866385 | 0.001339724 | 0.9966585 | 0.003080732 | 0.9966632 | 0.004518776 |  |  | 535560 | 0.9884531 | 0.9670213 | 0.00404411 | 0.9919382 | 0.005454169 | 0.991938 | 0.006632373 | [12 empty] | 983760 | 0.9957479 | 0.8678712 | 0.01482022 | 0.9808766 | 0.01242834 | 0.9808706 | 0.008352957
|  |  | 416592 | 1.00313 | 0.9994305 | 0.0004072093 | 0.9999501 | 0.09528865 | 0.9999457 | 0.1373278 |  |  | 640746 | 0.9985577 | 0.9866385 | 0.001339724 | 0.9966588 | 0.003080742 | 0.9966635 | 0.004518777 |  |  | 535860 | 0.9884531 | 0.9670213 | 0.00404411 | 0.9919468 | 0.005453941 | 0.9919466 | 0.006632143 | [12 empty] | 984060 | 0.991272 | 0.8678712 | 0.01482022 | 0.9808853 | 0.01242803 | 0.9808793 | 0.008352761
|  |  | 416892 | 1.004026 | 0.9994305 | 0.0004072093 | 0.9999501 | 0.09528865 | 0.9999457 | 0.1373278 |  |  | 641046 | 0.9995181 | 0.9866385 | 0.001339724 | 0.9966592 | 0.003080752 | 0.9966639 | 0.004518778 |  |  | 536160 | 0.9895322 | 0.9670213 | 0.00404411 | 0.9919555 | 0.005453714 | 0.9919552 | 0.006631913 | [12 empty] | 984360 | 0.9957479 | 0.8678712 | 0.01482022 | 0.9808939 | 0.01242771 | 0.9808879 | 0.008352565
|  |  | 417192 | 1.004026 | 0.9994305 | 0.0004072093 | 0.9999501 | 0.09528865 | 0.9999457 | 0.1373278 |  |  | 641346 | 0.9985577 | 0.9866385 | 0.001339724 | 0.9966595 | 0.003080761 | 0.9966642 | 0.004518779 |  |  | 536460 | 0.9906112 | 0.9670213 | 0.00404411 | 0.9919641 | 0.005453487 | 0.9919638 | 0.006631683 | [12 empty] | 984660 | 0.99351 | 0.8678712 | 0.01482022 | 0.9809025 | 0.0124274 | 0.9808965 | 0.00835237
|  |  | 417492 | 1.004922 | 0.9994305 | 0.0004072093 | 0.9999501 | 0.09528865 | 0.9999457 | 0.1373278 |  |  | 641646 | 0.9985577 | 0.9866385 | 0.001339724 | 0.9966598 | 0.003080771 | 0.9966645 | 0.00451878 |  |  | 536760 | 0.9884531 | 0.9670213 | 0.00404411 | 0.9919726 | 0.005453261 | 0.9919724 | 0.006631455 | [12 empty] | 984960 | 0.9890341 | 0.8678712 | 0.01482022 | 0.9809112 | 0.01242709 | 0.9809051 | 0.008352175
|  |  | 417792 | 1.002234 | 0.9994305 | 0.0004072093 | 0.9999501 | 0.09528865 | 0.9999457 | 0.1373278 |  |  | 641946 | 0.9995181 | 0.9866385 | 0.001339724 | 0.9966602 | 0.003080781 | 0.9966649 | 0.004518781 |  |  | 537060 | 0.9873741 | 0.9670213 | 0.00404411 | 0.9919812 | 0.005453035 | 0.991981 | 0.006631226 | [12 empty] | 985260 | 0.99351 | 0.8678712 | 0.01482022 | 0.9809198 | 0.01242678 | 0.9809137 | 0.00835198
|  |  | 418092 | 1.004026 | 0.9994305 | 0.0004072093 | 0.9999501 | 0.09528865 | 0.9999457 | 0.1373278 |  |  | 642246 | 0.9985577 | 0.9866385 | 0.001339724 | 0.9966605 | 0.00308079 | 0.9966652 | 0.004518782 |  |  | 537360 | 0.9884531 | 0.9670213 | 0.00404411 | 0.9919898 | 0.005452809 | 0.9919895 | 0.006630998 | [12 empty] | 985560 | 0.9957479 | 0.8678712 | 0.01482022 | 0.9809284 | 0.01242647 | 0.9809223 | 0.008351786
|  |  | 418392 | 1.00313 | 0.9994305 | 0.0004072093 | 0.9999501 | 0.09528865 | 0.9999457 | 0.1373278 |  |  | 642546 | 0.9985577 | 0.9866385 | 0.001339724 | 0.9966608 | 0.0030808 | 0.9966655 | 0.004518783 |  |  | 537660 | 0.9895322 | 0.9670213 | 0.00404411 | 0.9919983 | 0.005452584 | 0.9919981 | 0.006630771 | [12 empty] | 985860 | 1.002462 | 0.8678712 | 0.01482022 | 0.980937 | 0.01242616 | 0.9809309 | 0.008351592
|  |  | 418692 | 1.002234 | 0.9994305 | 0.0004072093 | 0.9999501 | 0.09528865 | 0.9999457 | 0.1373278 |  |  | 642846 | 0.9995181 | 0.9866385 | 0.001339724 | 0.9966612 | 0.00308081 | 0.9966659 | 0.004518785 |  |  | 537960 | 0.9884531 | 0.9670213 | 0.00404411 | 0.9920068 | 0.00545236 | 0.9920066 | 0.006630544 | [12 empty] | 986160 | 0.9957479 | 0.8678712 | 0.01482022 | 0.9809455 | 0.01242585 | 0.9809395 | 0.008351399
|  |  | 418992 | 1.004026 | 0.9994305 | 0.0004072093 | 0.9999501 | 0.09528865 | 0.9999457 | 0.1373278 |  |  | 643146 | 0.9966367 | 0.9866385 | 0.001339724 | 0.9966615 | 0.003080819 | 0.9966662 | 0.004518786 |  |  | 538260 | 0.9884531 | 0.9670213 | 0.00404411 | 0.9920154 | 0.005452136 | 0.9920151 | 0.006630317 | [12 empty] | 986460 | 0.9890341 | 0.8678712 | 0.01482022 | 0.9809541 | 0.01242554 | 0.9809481 | 0.008351205
|  |  | 419292 | 1.00313 | 0.9994305 | 0.0004072093 | 0.9999501 | 0.09528865 | 0.9999457 | 0.1373278 |  |  | 643446 | 0.9985577 | 0.9866385 | 0.001339724 | 0.9966618 | 0.003080829 | 0.9966665 | 0.004518787 |  |  | 538560 | 0.9884531 | 0.9670213 | 0.00404411 | 0.9920239 | 0.005451912 | 0.9920236 | 0.006630091 | [12 empty] | 986760 | 0.9979859 | 0.8678712 | 0.01482022 | 0.9809627 | 0.01242524 | 0.9809566 | 0.008351012
|  |  | 419592 | 1.004026 | 0.9994305 | 0.0004072093 | 0.9999501 | 0.09528865 | 0.9999457 | 0.1373278 |  |  | 643746 | 0.9975972 | 0.9866385 | 0.001339724 | 0.9966621 | 0.003080838 | 0.9966668 | 0.004518788 |  |  | 538860 | 0.9895322 | 0.9670213 | 0.00404411 | 0.9920323 | 0.005451689 | 0.9920321 | 0.006629865 | [12 empty] | 987060 | 0.9979859 | 0.8678712 | 0.01482022 | 0.9809712 | 0.01242493 | 0.9809652 | 0.00835082
|  |  | 419892 | 1.004026 | 0.9994305 | 0.0004072093 | 0.9999501 | 0.09528865 | 0.9999457 | 0.1373278 |  |  | 644046 | 0.9985577 | 0.9866385 | 0.001339724 | 0.9966625 | 0.003080848 | 0.9966672 | 0.00451879 |  |  | 539160 | 0.9895322 | 0.9670213 | 0.00404411 | 0.9920408 | 0.005451466 | 0.9920406 | 0.00662964 | [12 empty] | 987360 | 0.99351 | 0.8678712 | 0.01482022 | 0.9809798 | 0.01242462 | 0.9809737 | 0.008350628
|  |  | 420192 | 1.004026 | 0.9994305 | 0.0004072093 | 0.9999501 | 0.09528865 | 0.9999457 | 0.1373278 |  |  | 644346 | 0.9985577 | 0.9866385 | 0.001339724 | 0.9966628 | 0.003080857 | 0.9966675 | 0.004518791 |  |  | 539460 | 0.9884531 | 0.9670213 | 0.00404411 | 0.9920493 | 0.005451244 | 0.9920491 | 0.006629415 | [12 empty] | 987660 | 0.9957479 | 0.8678712 | 0.01482022 | 0.9809883 | 0.01242431 | 0.9809823 | 0.008350436
|  |  | 420492 | 1.00313 | 0.9994305 | 0.0004072093 | 0.9999501 | 0.09528865 | 0.9999457 | 0.1373278 |  |  | 644646 | 0.9975972 | 0.9866385 | 0.001339724 | 0.9966631 | 0.003080867 | 0.9966678 | 0.004518792 |  |  | 539760 | 0.9884531 | 0.9670213 | 0.00404411 | 0.9920577 | 0.005451022 | 0.9920575 | 0.006629191 | [12 empty] | 987960 | 0.9957479 | 0.8678712 | 0.01482022 | 0.9809968 | 0.01242401 | 0.9809908 | 0.008350244
|  |  | 420792 | 1.00313 | 0.9994305 | 0.0004072093 | 0.9999501 | 0.09528865 | 0.9999457 | 0.1373278 |  |  | 644946 | 0.9985577 | 0.9866385 | 0.001339724 | 0.9966634 | 0.003080876 | 0.9966682 | 0.004518794 |  |  | 540060 | 0.9906112 | 0.9670213 | 0.00404411 | 0.9920662 | 0.0054508 | 0.9920659 | 0.006628967 | [12 empty] | 988260 | 0.9957479 | 0.8678712 | 0.01482022 | 0.9810054 | 0.0124237 | 0.9809993 | 0.008350053
|  |  | 421092 | 1.004026 | 0.9994305 | 0.0004072093 | 0.9999501 | 0.09528865 | 0.9999457 | 0.1373278 |  |  | 645246 | 0.9975972 | 0.9866385 | 0.001339724 | 0.9966638 | 0.003080886 | 0.9966685 | 0.004518795 |  |  | 540360 | 0.9906112 | 0.9670213 | 0.00404411 | 0.9920746 | 0.00545058 | 0.9920744 | 0.006628744 | [12 empty] | 988560 | 0.9979859 | 0.8678712 | 0.01482022 | 0.9810139 | 0.0124234 | 0.9810078 | 0.008349862
|  |  | 421392 | 1.004026 | 0.9994305 | 0.0004072093 | 0.9999501 | 0.09528865 | 0.9999457 | 0.1373278 |  |  | 645546 | 0.9975972 | 0.9866385 | 0.001339724 | 0.9966641 | 0.003080895 | 0.9966688 | 0.004518796 |  |  | 540660 | 0.9895322 | 0.9670213 | 0.00404411 | 0.992083 | 0.005450359 | 0.9920828 | 0.006628521 | [12 empty] | 988860 | 1.000224 | 0.8678712 | 0.01482022 | 0.9810224 | 0.01242309 | 0.9810163 | 0.008349671
|  |  | 421692 | 1.004026 | 0.9994305 | 0.0004072093 | 0.9999501 | 0.09528865 | 0.9999457 | 0.1373278 |  |  | 645846 | 0.9975972 | 0.9866385 | 0.001339724 | 0.9966644 | 0.003080905 | 0.9966691 | 0.004518798 |  |  | 540960 | 0.9895322 | 0.9670213 | 0.00404411 | 0.9920914 | 0.005450139 | 0.9920912 | 0.006628299 | [12 empty] | 989160 | 0.9957479 | 0.8678712 | 0.01482022 | 0.9810308 | 0.01242279 | 0.9810248 | 0.008349481
|  |  | 421992 | 1.004026 | 0.9994305 | 0.0004072093 | 0.9999501 | 0.09528865 | 0.9999457 | 0.1373278 |  |  | 646146 | 0.9995181 | 0.9866385 | 0.001339724 | 0.9966647 | 0.003080914 | 0.9966694 | 0.004518799 |  |  | 541260 | 0.9895322 | 0.9670213 | 0.00404411 | 0.9920997 | 0.005449919 | 0.9920995 | 0.006628077 | [12 empty] | 989460 | 0.9979859 | 0.8678712 | 0.01482022 | 0.9810393 | 0.01242249 | 0.9810332 | 0.008349291
|  |  | 422292 | 1.00313 | 0.9994305 | 0.0004072093 | 0.9999501 | 0.09528865 | 0.9999457 | 0.1373278 |  |  | 646446 | 0.9985577 | 0.9866385 | 0.001339724 | 0.996665 | 0.003080923 | 0.9966698 | 0.004518801 |  |  | 541560 | 0.9873741 | 0.9670213 | 0.00404411 | 0.9921081 | 0.0054497 | 0.9921079 | 0.006627855 | [12 empty] | 989760 | 1.002462 | 0.8678712 | 0.01482022 | 0.9810478 | 0.01242218 | 0.9810417 | 0.008349101
|  |  | 422592 | 1.004922 | 0.9994305 | 0.0004072093 | 0.9999501 | 0.09528865 | 0.9999457 | 0.1373278 |  |  | 646746 | 0.9995181 | 0.9866385 | 0.001339724 | 0.9966654 | 0.003080933 | 0.9966701 | 0.004518802 |  |  | 541860 | 0.9862951 | 0.9670213 | 0.00404411 | 0.9921165 | 0.005449481 | 0.9921163 | 0.006627634 | [12 empty] | 990060 | 0.9957479 | 0.8678712 | 0.01482022 | 0.9810562 | 0.01242188 | 0.9810501 | 0.008348912
|  |  | 422892 | 1.00313 | 0.9994305 | 0.0004072093 | 0.9999501 | 0.09528865 | 0.9999457 | 0.1373278 |  |  | 647046 | 0.9995181 | 0.9866385 | 0.001339724 | 0.9966657 | 0.003080942 | 0.9966704 | 0.004518804 |  |  | 542160 | 0.9884531 | 0.9670213 | 0.00404411 | 0.9921248 | 0.005449263 | 0.9921246 | 0.006627414 | [12 empty] | 990360 | 1.002462 | 0.8678712 | 0.01482022 | 0.9810647 | 0.01242158 | 0.9810586 | 0.008348723
|  |  | 423192 | 1.004026 | 0.9994305 | 0.0004072093 | 0.9999501 | 0.09528865 | 0.9999457 | 0.1373278 |  |  | 647346 | 0.9985577 | 0.9866385 | 0.001339724 | 0.996666 | 0.003080951 | 0.9966707 | 0.004518805 |  |  | 542460 | 0.9895322 | 0.9670213 | 0.00404411 | 0.9921331 | 0.005449045 | 0.9921329 | 0.006627194 | [12 empty] | 990660 | 0.9957479 | 0.8678712 | 0.01482022 | 0.9810731 | 0.01242128 | 0.981067 | 0.008348534
|  |  | 423492 | 1.004026 | 0.9994305 | 0.0004072093 | 0.9999501 | 0.09528865 | 0.9999457 | 0.1373278 |  |  | 647646 | 0.9985577 | 0.9866385 | 0.001339724 | 0.9966663 | 0.003080961 | 0.996671 | 0.004518807 |  |  | 542760 | 0.9884531 | 0.9670213 | 0.00404411 | 0.9921414 | 0.005448828 | 0.9921412 | 0.006626974 | [12 empty] | 990960 | 0.9957479 | 0.8678712 | 0.01482022 | 0.9810816 | 0.01242098 | 0.9810754 | 0.008348346
|  |  | 423792 | 1.004026 | 0.9994305 | 0.0004072093 | 0.9999501 | 0.09528865 | 0.9999457 | 0.1373278 |  |  | 647946 | 0.9985577 | 0.9866385 | 0.001339724 | 0.9966666 | 0.00308097 | 0.9966714 | 0.004518808 |  |  | 543060 | 0.9895322 | 0.9670213 | 0.00404411 | 0.9921497 | 0.005448611 | 0.9921495 | 0.006626755 | [12 empty] | 991260 | 0.9957479 | 0.8678712 | 0.01482022 | 0.98109 | 0.01242068 | 0.9810839 | 0.008348158
|  |  | 424092 | 1.004026 | 0.9994305 | 0.0004072093 | 0.9999501 | 0.09528865 | 0.9999457 | 0.1373278 |  |  | 648246 | 0.9975972 | 0.9866385 | 0.001339724 | 0.9966669 | 0.003080979 | 0.9966717 | 0.00451881 |  |  | 543360 | 0.9906112 | 0.9670213 | 0.00404411 | 0.992158 | 0.005448395 | 0.9921578 | 0.006626536 | [12 empty] | 991560 | 0.9979859 | 0.8678712 | 0.01482022 | 0.9810984 | 0.01242038 | 0.9810923 | 0.00834797
|  |  | 424392 | 1.00313 | 0.9994305 | 0.0004072093 | 0.9999501 | 0.09528865 | 0.9999457 | 0.1373278 |  |  | 648546 | 0.9975972 | 0.9866385 | 0.001339724 | 0.9966673 | 0.003080989 | 0.996672 | 0.004518811 |  |  | 543660 | 0.9895322 | 0.9670213 | 0.00404411 | 0.9921663 | 0.005448179 | 0.9921661 | 0.006626318 | [12 empty] | 991860 | 1.000224 | 0.8678712 | 0.01482022 | 0.9811068 | 0.01242008 | 0.9811007 | 0.008347783
|  |  | 424692 | 1.00313 | 0.9994305 | 0.0004072093 | 0.9999501 | 0.09528865 | 0.9999457 | 0.1373278 |  |  | 648846 | 0.9975972 | 0.9866385 | 0.001339724 | 0.9966676 | 0.003080998 | 0.9966723 | 0.004518813 |  |  | 543960 | 0.9895322 | 0.9670213 | 0.00404411 | 0.9921745 | 0.005447963 | 0.9921743 | 0.0066261 | [12 empty] | 992160 | 0.9957479 | 0.8678712 | 0.01482022 | 0.9811152 | 0.01241978 | 0.981109 | 0.008347596
|  |  | 424992 | 1.002234 | 0.9994305 | 0.0004072093 | 0.9999501 | 0.09528865 | 0.9999457 | 0.1373278 |  |  | 649146 | 0.9985577 | 0.9866385 | 0.001339724 | 0.9966679 | 0.003081007 | 0.9966726 | 0.004518814 |  |  | 544260 | 0.9884531 | 0.9670213 | 0.00404411 | 0.9921828 | 0.005447748 | 0.9921826 | 0.006625883 | [12 empty] | 992460 | 0.99351 | 0.8678712 | 0.01482022 | 0.9811236 | 0.01241948 | 0.9811174 | 0.008347409
|  |  | 425292 | 1.004922 | 0.9994305 | 0.0004072093 | 0.9999501 | 0.09528865 | 0.9999457 | 0.1373278 |  |  | 649446 | 0.9985577 | 0.9866385 | 0.001339724 | 0.9966682 | 0.003081016 | 0.9966729 | 0.004518816 |  |  | 544560 | 0.9895322 | 0.9670213 | 0.00404411 | 0.992191 | 0.005447533 | 0.9921908 | 0.006625666 | [12 empty] | 992760 | 1.000224 | 0.8678712 | 0.01482022 | 0.9811319 | 0.01241918 | 0.9811258 | 0.008347223
|  |  | 425592 | 1.004026 | 0.9994305 | 0.0004072093 | 0.9999501 | 0.09528865 | 0.9999457 | 0.1373278 |  |  | 649746 | 0.9995181 | 0.9866385 | 0.001339724 | 0.9966685 | 0.003081025 | 0.9966732 | 0.004518818 |  |  | 544860 | 0.9873741 | 0.9670213 | 0.00404411 | 0.9921992 | 0.005447319 | 0.992199 | 0.00662545 | [12 empty] | 993060 | 0.9979859 | 0.8678712 | 0.01482022 | 0.9811403 | 0.01241889 | 0.9811341 | 0.008347037
|  |  | 425892 | 1.00313 | 0.9994305 | 0.0004072093 | 0.9999501 | 0.09528865 | 0.9999457 | 0.1373278 |  |  | 650046 | 1.000479 | 0.9866385 | 0.001339724 | 0.9966688 | 0.003081034 | 0.9966736 | 0.004518819 |  |  | 545160 | 0.9895322 | 0.9670213 | 0.00404411 | 0.9922074 | 0.005447105 | 0.9922072 | 0.006625234 | [12 empty] | 993360 | 0.9979859 | 0.8678712 | 0.01482022 | 0.9811486 | 0.01241859 | 0.9811425 | 0.008346851
|  |  | 426192 | 1.004026 | 0.9994305 | 0.0004072093 | 0.9999501 | 0.09528865 | 0.9999457 | 0.1373278 |  |  | 650346 | 0.9995181 | 0.9866385 | 0.001339724 | 0.9966691 | 0.003081044 | 0.9966739 | 0.004518821 |  |  | 545460 | 0.9884531 | 0.9670213 | 0.00404411 | 0.9922156 | 0.005446892 | 0.9922154 | 0.006625019 | [12 empty] | 993660 | 0.9957479 | 0.8678712 | 0.01482022 | 0.981157 | 0.01241829 | 0.9811508 | 0.008346666
|  |  | 426492 | 1.004026 | 0.9994305 | 0.0004072093 | 0.9999501 | 0.09528865 | 0.9999457 | 0.1373278 |  |  | 650646 | 0.9985577 | 0.9866385 | 0.001339724 | 0.9966694 | 0.003081053 | 0.9966742 | 0.004518822 |  |  | 545760 | 0.9906112 | 0.9670213 | 0.00404411 | 0.9922238 | 0.005446679 | 0.9922236 | 0.006624804 | [12 empty] | 993960 | 0.99351 | 0.8678712 | 0.01482022 | 0.9811653 | 0.012418 | 0.9811591 | 0.00834648
|  |  | 426792 | 1.00313 | 0.9994305 | 0.0004072093 | 0.9999501 | 0.09528865 | 0.9999457 | 0.1373278 |  |  | 650946 | 0.9985577 | 0.9866385 | 0.001339724 | 0.9966697 | 0.003081062 | 0.9966745 | 0.004518824 |  |  | 546060 | 0.9895322 | 0.9670213 | 0.00404411 | 0.992232 | 0.005446466 | 0.9922318 | 0.006624589 | [12 empty] | 994260 | 0.9957479 | 0.8678712 | 0.01482022 | 0.9811736 | 0.0124177 | 0.9811675 | 0.008346296
|  |  | 427092 | 1.004922 | 0.9994305 | 0.0004072093 | 0.9999501 | 0.09528865 | 0.9999457 | 0.1373278 |  |  | 651246 | 0.9995181 | 0.9866385 | 0.001339724 | 0.99667 | 0.003081071 | 0.9966748 | 0.004518826 |  |  | 546360 | 0.9895322 | 0.9670213 | 0.00404411 | 0.9922401 | 0.005446254 | 0.9922399 | 0.006624375 | [12 empty] | 994560 | 0.9979859 | 0.8678712 | 0.01482022 | 0.9811819 | 0.01241741 | 0.9811758 | 0.008346111
|  |  | 427392 | 1.004026 | 0.9994305 | 0.0004072093 | 0.9999501 | 0.09528865 | 0.9999457 | 0.1373278 |  |  | 651546 | 1.000479 | 0.9866385 | 0.001339724 | 0.9966703 | 0.00308108 | 0.9966751 | 0.004518828 |  |  | 546660 | 0.9895322 | 0.9670213 | 0.00404411 | 0.9922483 | 0.005446043 | 0.9922481 | 0.006624161 | [12 empty] | 994860 | 0.991272 | 0.8678712 | 0.01482022 | 0.9811902 | 0.01241711 | 0.9811841 | 0.008345927
|  |  | 427692 | 1.004922 | 0.9994305 | 0.0004072093 | 0.9999501 | 0.09528865 | 0.9999457 | 0.1373278 |  |  | 651846 | 0.9966367 | 0.9866385 | 0.001339724 | 0.9966706 | 0.003081089 | 0.9966754 | 0.004518829 |  |  | 546960 | 0.9906112 | 0.9670213 | 0.00404411 | 0.9922564 | 0.005445831 | 0.9922562 | 0.006623948 | [12 empty] | 995160 | 1.000224 | 0.8678712 | 0.01482022 | 0.9811985 | 0.01241682 | 0.9811924 | 0.008345743
|  |  | 427992 | 1.004922 | 0.9994305 | 0.0004072093 | 0.9999501 | 0.09528865 | 0.9999457 | 0.1373278 |  |  | 652146 | 0.9985577 | 0.9866385 | 0.001339724 | 0.9966709 | 0.003081098 | 0.9966757 | 0.004518831 |  |  | 547260 | 0.9895322 | 0.9670213 | 0.00404411 | 0.9922645 | 0.005445621 | 0.9922643 | 0.006623735 | [12 empty] | 995460 | 0.9979859 | 0.8678712 | 0.01482022 | 0.9812068 | 0.01241653 | 0.9812006 | 0.00834556
|  |  | 428292 | 1.00313 | 0.9994305 | 0.0004072093 | 0.9999501 | 0.09528865 | 0.9999457 | 0.1373278 |  |  | 652446 | 0.9995181 | 0.9866385 | 0.001339724 | 0.9966712 | 0.003081107 | 0.996676 | 0.004518833 |  |  | 547560 | 0.9895322 | 0.9670213 | 0.00404411 | 0.9922726 | 0.00544541 | 0.9922724 | 0.006623523 | [12 empty] | 995760 | 1.002462 | 0.8678712 | 0.01482022 | 0.9812151 | 0.01241623 | 0.9812089 | 0.008345377
|  |  | 428592 | 1.00313 | 0.9994305 | 0.0004072093 | 0.9999501 | 0.09528865 | 0.9999457 | 0.1373278 |  |  | 652746 | 1.000479 | 0.9866385 | 0.001339724 | 0.9966716 | 0.003081116 | 0.9966763 | 0.004518835 |  |  | 547860 | 0.9906112 | 0.9670213 | 0.00404411 | 0.9922807 | 0.0054452 | 0.9922805 | 0.006623311 | [12 empty] | 996060 | 1.002462 | 0.8678712 | 0.01482022 | 0.9812234 | 0.01241594 | 0.9812172 | 0.008345194
|  |  | 428892 | 1.004026 | 0.9994305 | 0.0004072093 | 0.9999501 | 0.09528865 | 0.9999457 | 0.1373278 |  |  | 653046 | 0.9985577 | 0.9866385 | 0.001339724 | 0.9966719 | 0.003081125 | 0.9966766 | 0.004518836 |  |  | 548160 | 0.9895322 | 0.9670213 | 0.00404411 | 0.9922888 | 0.005444991 | 0.9922886 | 0.0066231 | [12 empty] | 996360 | 0.9979859 | 0.8678712 | 0.01482022 | 0.9812316 | 0.01241565 | 0.9812254 | 0.008345011
[13 empty] | 653346 | 0.9985577 | 0.9866385 | 0.001339724 | 0.9966722 | 0.003081134 | 0.9966769 | 0.004518838 |  |  | 548460 | 0.9895322 | 0.9670213 | 0.00404411 | 0.9922968 | 0.005444782 | 0.9922966 | 0.006622889 | [12 empty] | 996660 | 0.9979859 | 0.8678712 | 0.01482022 | 0.9812399 | 0.01241536 | 0.9812337 | 0.008344829
[13 empty] | 653646 | 0.9975972 | 0.9866385 | 0.001339724 | 0.9966725 | 0.003081143 | 0.9966772 | 0.00451884 |  |  | 548760 | 0.9895322 | 0.9670213 | 0.00404411 | 0.9923049 | 0.005444573 | 0.9923047 | 0.006622678 | [12 empty] | 996960 | 0.9979859 | 0.8678712 | 0.01482022 | 0.9812481 | 0.01241507 | 0.9812419 | 0.008344647
[13 empty] | 653946 | 0.9985577 | 0.9866385 | 0.001339724 | 0.9966728 | 0.003081152 | 0.9966775 | 0.004518842 |  |  | 549060 | 0.9906112 | 0.9670213 | 0.00404411 | 0.9923129 | 0.005444365 | 0.9923127 | 0.006622468 | [12 empty] | 997260 | 0.9979859 | 0.8678712 | 0.01482022 | 0.9812563 | 0.01241478 | 0.9812501 | 0.008344466
[13 empty] | 654246 | 0.9995181 | 0.9866385 | 0.001339724 | 0.996673 | 0.003081161 | 0.9966778 | 0.004518844 |  |  | 549360 | 0.9895322 | 0.9670213 | 0.00404411 | 0.9923209 | 0.005444158 | 0.9923207 | 0.006622259 | [12 empty] | 997560 | 0.99351 | 0.8678712 | 0.01482022 | 0.9812645 | 0.01241449 | 0.9812583 | 0.008344284
[13 empty] | 654546 | 0.9995181 | 0.9866385 | 0.001339724 | 0.9966733 | 0.003081169 | 0.9966781 | 0.004518846 |  |  | 549660 | 0.9895322 | 0.9670213 | 0.00404411 | 0.9923289 | 0.00544395 | 0.9923287 | 0.00662205 | [12 empty] | 997860 | 0.9957479 | 0.8678712 | 0.01482022 | 0.9812728 | 0.0124142 | 0.9812665 | 0.008344103
[13 empty] | 654846 | 0.9985577 | 0.9866385 | 0.001339724 | 0.9966736 | 0.003081178 | 0.9966784 | 0.004518848 |  |  | 549960 | 0.9884531 | 0.9670213 | 0.00404411 | 0.9923369 | 0.005443744 | 0.9923367 | 0.006621841 | [12 empty] | 998160 | 0.99351 | 0.8678712 | 0.01482022 | 0.981281 | 0.01241391 | 0.9812747 | 0.008343923
[13 empty] | 655146 | 0.9985577 | 0.9866385 | 0.001339724 | 0.9966739 | 0.003081187 | 0.9966787 | 0.004518849 |  |  | 550260 | 0.9873741 | 0.9670213 | 0.00404411 | 0.9923449 | 0.005443537 | 0.9923447 | 0.006621633 | [12 empty] | 998460 | 0.9979859 | 0.8678712 | 0.01482022 | 0.9812891 | 0.01241362 | 0.9812829 | 0.008343742
[13 empty] | 655446 | 0.9985577 | 0.9866385 | 0.001339724 | 0.9966742 | 0.003081196 | 0.996679 | 0.004518851 |  |  | 550560 | 0.9895322 | 0.9670213 | 0.00404411 | 0.9923529 | 0.005443331 | 0.9923527 | 0.006621425 | [12 empty] | 998760 | 1.000224 | 0.8678712 | 0.01482022 | 0.9812973 | 0.01241333 | 0.9812911 | 0.008343562
[13 empty] | 655746 | 0.9985577 | 0.9866385 | 0.001339724 | 0.9966745 | 0.003081205 | 0.9966793 | 0.004518853 |  |  | 550860 | 0.9895322 | 0.9670213 | 0.00404411 | 0.9923608 | 0.005443126 | 0.9923606 | 0.006621218 | [12 empty] | 999060 | 0.9979859 | 0.8678712 | 0.01482022 | 0.9813055 | 0.01241305 | 0.9812993 | 0.008343383
[13 empty] | 656046 | 0.9995181 | 0.9866385 | 0.001339724 | 0.9966748 | 0.003081214 | 0.9966796 | 0.004518855 |  |  | 551160 | 0.9906112 | 0.9670213 | 0.00404411 | 0.9923688 | 0.005442921 | 0.9923686 | 0.006621011 | [12 empty] | 999360 | 0.9957479 | 0.8678712 | 0.01482022 | 0.9813137 | 0.01241276 | 0.9813074 | 0.008343203
[13 empty] | 656346 | 0.9985577 | 0.9866385 | 0.001339724 | 0.9966751 | 0.003081222 | 0.9966799 | 0.004518857 |  |  | 551460 | 0.9906112 | 0.9670213 | 0.00404411 | 0.9923767 | 0.005442716 | 0.9923765 | 0.006620804 | [12 empty] | 999660 | 1.000224 | 0.8678712 | 0.01482022 | 0.9813218 | 0.01241247 | 0.9813156 | 0.008343024
[13 empty] | 656646 | 0.9985577 | 0.9866385 | 0.001339724 | 0.9966754 | 0.003081231 | 0.9966802 | 0.004518859 |  |  | 551760 | 0.9916902 | 0.9670213 | 0.00404411 | 0.9923846 | 0.005442512 | 0.9923844 | 0.006620598 | [12 empty] | 999960 | 1.002462 | 0.8678712 | 0.01482022 | 0.98133 | 0.01241219 | 0.9813237 | 0.008342846
[13 empty] | 656946 | 1.000479 | 0.9866385 | 0.001339724 | 0.9966757 | 0.00308124 | 0.9966805 | 0.004518861 |  |  | 552060 | 0.9884531 | 0.9670213 | 0.00404411 | 0.9923925 | 0.005442308 | 0.9923923 | 0.006620393 | [12 empty] | 1000260 | 0.9979859 | 0.8678712 | 0.01482022 | 0.9813381 | 0.0124119 | 0.9813318 | 0.008342667
[13 empty] | 657246 | 0.9985577 | 0.9866385 | 0.001339724 | 0.996676 | 0.003081248 | 0.9966808 | 0.004518863 |  |  | 552360 | 0.9895322 | 0.9670213 | 0.00404411 | 0.9924004 | 0.005442105 | 0.9924002 | 0.006620188 | [12 empty] | 1000560 | 1.002462 | 0.8678712 | 0.01482022 | 0.9813462 | 0.01241162 | 0.98134 | 0.008342489
[13 empty] | 657546 | 1.000479 | 0.9866385 | 0.001339724 | 0.9966763 | 0.003081257 | 0.9966811 | 0.004518865 |  |  | 552660 | 0.9895322 | 0.9670213 | 0.00404411 | 0.9924083 | 0.005441902 | 0.9924081 | 0.006619983 | [12 empty] | 1000860 | 1.002462 | 0.8678712 | 0.01482022 | 0.9813543 | 0.01241133 | 0.9813481 | 0.008342311
[13 empty] | 657846 | 0.9995181 | 0.9866385 | 0.001339724 | 0.9966766 | 0.003081266 | 0.9966814 | 0.004518867 |  |  | 552960 | 0.9895322 | 0.9670213 | 0.00404411 | 0.9924162 | 0.005441699 | 0.992416 | 0.006619779 | [12 empty] | 1001160 | 0.9979859 | 0.8678712 | 0.01482022 | 0.9813624 | 0.01241105 | 0.9813562 | 0.008342134
[13 empty] | 658146 | 0.9995181 | 0.9866385 | 0.001339724 | 0.9966768 | 0.003081274 | 0.9966816 | 0.004518869 |  |  | 553260 | 0.9895322 | 0.9670213 | 0.00404411 | 0.992424 | 0.005441497 | 0.9924238 | 0.006619575 | [12 empty] | 1001460 | 1.000224 | 0.8678712 | 0.01482022 | 0.9813705 | 0.01241077 | 0.9813643 | 0.008341957
[13 empty] | 658446 | 0.9985577 | 0.9866385 | 0.001339724 | 0.9966771 | 0.003081283 | 0.9966819 | 0.004518871 |  |  | 553560 | 0.9895322 | 0.9670213 | 0.00404411 | 0.9924318 | 0.005441295 | 0.9924317 | 0.006619371 | [12 empty] | 1001760 | 1.0047 | 0.8678712 | 0.01482022 | 0.9813786 | 0.01241048 | 0.9813723 | 0.00834178
[13 empty] | 658746 | 0.9995181 | 0.9866385 | 0.001339724 | 0.9966774 | 0.003081292 | 0.9966822 | 0.004518873 |  |  | 553860 | 0.9895322 | 0.9670213 | 0.00404411 | 0.9924397 | 0.005441094 | 0.9924395 | 0.006619169 | [12 empty] | 1002060 | 0.9979859 | 0.8678712 | 0.01482022 | 0.9813867 | 0.0124102 | 0.9813804 | 0.008341603
[13 empty] | 659046 | 0.9995181 | 0.9866385 | 0.001339724 | 0.9966777 | 0.0030813 | 0.9966825 | 0.004518876 |  |  | 554160 | 0.9906112 | 0.9670213 | 0.00404411 | 0.9924475 | 0.005440893 | 0.9924473 | 0.006618966 | [12 empty] | 1002360 | 0.9957479 | 0.8678712 | 0.01482022 | 0.9813948 | 0.01240992 | 0.9813885 | 0.008341427
[13 empty] | 659346 | 0.9995181 | 0.9866385 | 0.001339724 | 0.996678 | 0.003081309 | 0.9966828 | 0.004518878 |  |  | 554460 | 0.9895322 | 0.9670213 | 0.00404411 | 0.9924553 | 0.005440693 | 0.9924551 | 0.006618764 | [12 empty] | 1002660 | 0.9957479 | 0.8678712 | 0.01482022 | 0.9814028 | 0.01240964 | 0.9813965 | 0.008341251
[13 empty] | 659646 | 0.9995181 | 0.9866385 | 0.001339724 | 0.9966783 | 0.003081317 | 0.9966831 | 0.00451888 |  |  | 554760 | 0.9906112 | 0.9670213 | 0.00404411 | 0.9924631 | 0.005440493 | 0.9924629 | 0.006618563 | [12 empty] | 1002960 | 0.9979859 | 0.8678712 | 0.01482022 | 0.9814109 | 0.01240936 | 0.9814046 | 0.008341075
[13 empty] | 659946 | 0.9995181 | 0.9866385 | 0.001339724 | 0.9966786 | 0.003081326 | 0.9966834 | 0.004518882 |  |  | 555060 | 0.9895322 | 0.9670213 | 0.00404411 | 0.9924709 | 0.005440293 | 0.9924707 | 0.006618361 | [12 empty] | 1003260 | 1.002462 | 0.8678712 | 0.01482022 | 0.9814189 | 0.01240908 | 0.9814126 | 0.0083409
[13 empty] | 660246 | 0.9985577 | 0.9866385 | 0.001339724 | 0.9966788 | 0.003081334 | 0.9966837 | 0.004518884 |  |  | 555360 | 0.9916902 | 0.9670213 | 0.00404411 | 0.9924786 | 0.005440094 | 0.9924785 | 0.006618161 | [12 empty] | 1003560 | 1.002462 | 0.8678712 | 0.01482022 | 0.981427 | 0.0124088 | 0.9814207 | 0.008340725
[13 empty] | 660546 | 0.9995181 | 0.9866385 | 0.001339724 | 0.9966791 | 0.003081343 | 0.9966839 | 0.004518886 |  |  | 555660 | 0.9906112 | 0.9670213 | 0.00404411 | 0.9924864 | 0.005439896 | 0.9924862 | 0.00661796 | [12 empty] | 1003860 | 0.9957479 | 0.8678712 | 0.01482022 | 0.981435 | 0.01240852 | 0.9814287 | 0.00834055
[13 empty] | 660846 | 0.9985577 | 0.9866385 | 0.001339724 | 0.9966794 | 0.003081351 | 0.9966842 | 0.004518888 |  |  | 555960 | 0.9895322 | 0.9670213 | 0.00404411 | 0.9924941 | 0.005439697 | 0.992494 | 0.006617761 | [12 empty] | 1004160 | 1.0047 | 0.8678712 | 0.01482022 | 0.981443 | 0.01240824 | 0.9814367 | 0.008340376
[13 empty] | 661146 | 0.9995181 | 0.9866385 | 0.001339724 | 0.9966797 | 0.00308136 | 0.9966845 | 0.00451889 |  |  | 556260 | 0.9906112 | 0.9670213 | 0.00404411 | 0.9925018 | 0.0054395 | 0.9925017 | 0.006617561 | [12 empty] | 1004460 | 1.000224 | 0.8678712 | 0.01482022 | 0.981451 | 0.01240796 | 0.9814447 | 0.008340202
[13 empty] | 661446 | 0.9995181 | 0.9866385 | 0.001339724 | 0.99668 | 0.003081368 | 0.9966848 | 0.004518893 |  |  | 556560 | 0.9884531 | 0.9670213 | 0.00404411 | 0.9925096 | 0.005439302 | 0.9925094 | 0.006617362 | [12 empty] | 1004760 | 0.9957479 | 0.8678712 | 0.01482022 | 0.981459 | 0.01240768 | 0.9814527 | 0.008340028
[13 empty] | 661746 | 0.9995181 | 0.9866385 | 0.001339724 | 0.9966802 | 0.003081377 | 0.9966851 | 0.004518895 |  |  | 556860 | 0.9906112 | 0.9670213 | 0.00404411 | 0.9925173 | 0.005439105 | 0.9925171 | 0.006617164 | [12 empty] | 1005060 | 0.99351 | 0.8678712 | 0.01482022 | 0.981467 | 0.01240741 | 0.9814607 | 0.008339854
[13 empty] | 662046 | 0.9995181 | 0.9866385 | 0.001339724 | 0.9966805 | 0.003081385 | 0.9966853 | 0.004518897 |  |  | 557160 | 0.9906112 | 0.9670213 | 0.00404411 | 0.9925249 | 0.005438909 | 0.9925248 | 0.006616966 | [12 empty] | 1005360 | 0.9979859 | 0.8678712 | 0.01482022 | 0.981475 | 0.01240713 | 0.9814686 | 0.008339681
[13 empty] | 662346 | 0.9995181 | 0.9866385 | 0.001339724 | 0.9966808 | 0.003081394 | 0.9966856 | 0.004518899 |  |  | 557460 | 0.9906112 | 0.9670213 | 0.00404411 | 0.9925326 | 0.005438712 | 0.9925325 | 0.006616768 | [12 empty] | 1005660 | 1.000224 | 0.8678712 | 0.01482022 | 0.9814829 | 0.01240685 | 0.9814766 | 0.008339508
[13 empty] | 662646 | 0.9995181 | 0.9866385 | 0.001339724 | 0.9966811 | 0.003081402 | 0.9966859 | 0.004518902 |  |  | 557760 | 0.9895322 | 0.9670213 | 0.00404411 | 0.9925403 | 0.005438517 | 0.9925401 | 0.006616571 | [12 empty] | 1005960 | 1.0047 | 0.8678712 | 0.01482022 | 0.9814909 | 0.01240658 | 0.9814845 | 0.008339336
[13 empty] | 662946 | 0.9985577 | 0.9866385 | 0.001339724 | 0.9966813 | 0.00308141 | 0.9966862 | 0.004518904 |  |  | 558060 | 0.9895322 | 0.9670213 | 0.00404411 | 0.9925479 | 0.005438321 | 0.9925478 | 0.006616374 | [12 empty] | 1006260 | 1.000224 | 0.8678712 | 0.01482022 | 0.9814988 | 0.0124063 | 0.9814925 | 0.008339163
[13 empty] | 663246 | 1.000479 | 0.9866385 | 0.001339724 | 0.9966816 | 0.003081419 | 0.9966865 | 0.004518906 |  |  | 558360 | 0.9906112 | 0.9670213 | 0.00404411 | 0.9925556 | 0.005438126 | 0.9925554 | 0.006616178 | [12 empty] | 1006560 | 1.006938 | 0.8678712 | 0.01482022 | 0.9815068 | 0.01240603 | 0.9815004 | 0.008338991
[13 empty] | 663546 | 1.000479 | 0.9866385 | 0.001339724 | 0.9966819 | 0.003081427 | 0.9966867 | 0.004518908 |  |  | 558660 | 0.9895322 | 0.9670213 | 0.00404411 | 0.9925632 | 0.005437932 | 0.9925631 | 0.006615982 | [12 empty] | 1006860 | 1.000224 | 0.8678712 | 0.01482022 | 0.9815147 | 0.01240575 | 0.9815084 | 0.00833882
[13 empty] | 663846 | 0.9995181 | 0.9866385 | 0.001339724 | 0.9966822 | 0.003081435 | 0.996687 | 0.004518911 |  |  | 558960 | 0.9884531 | 0.9670213 | 0.00404411 | 0.9925708 | 0.005437738 | 0.9925707 | 0.006615786 | [12 empty] | 1007160 | 0.9957479 | 0.8678712 | 0.01482022 | 0.9815226 | 0.01240548 | 0.9815163 | 0.008338648
[13 empty] | 664146 | 1.000479 | 0.9866385 | 0.001339724 | 0.9966824 | 0.003081444 | 0.9966873 | 0.004518913 |  |  | 559260 | 0.9906112 | 0.9670213 | 0.00404411 | 0.9925784 | 0.005437544 | 0.9925783 | 0.006615591 | [12 empty] | 1007460 | 0.9957479 | 0.8678712 | 0.01482022 | 0.9815305 | 0.0124052 | 0.9815242 | 0.008338477
[13 empty] | 664446 | 0.9995181 | 0.9866385 | 0.001339724 | 0.9966827 | 0.003081452 | 0.9966876 | 0.004518915 |  |  | 559560 | 0.9906112 | 0.9670213 | 0.00404411 | 0.992586 | 0.005437351 | 0.9925859 | 0.006615397 | [12 empty] | 1007760 | 1.000224 | 0.8678712 | 0.01482022 | 0.9815385 | 0.01240493 | 0.9815321 | 0.008338307
[13 empty] | 664746 | 0.9995181 | 0.9866385 | 0.001339724 | 0.996683 | 0.00308146 | 0.9966878 | 0.004518917 |  |  | 559860 | 0.9895322 | 0.9670213 | 0.00404411 | 0.9925936 | 0.005437158 | 0.9925935 | 0.006615202 | [12 empty] | 1008060 | 0.9979859 | 0.8678712 | 0.01482022 | 0.9815463 | 0.01240466 | 0.98154 | 0.008338136
[13 empty] | 665046 | 1.000479 | 0.9866385 | 0.001339724 | 0.9966833 | 0.003081468 | 0.9966881 | 0.00451892 |  |  | 560160 | 0.9895322 | 0.9670213 | 0.00404411 | 0.9926012 | 0.005436966 | 0.992601 | 0.006615009 | [12 empty] | 1008360 | 0.9979859 | 0.8678712 | 0.01482022 | 0.9815542 | 0.01240438 | 0.9815479 | 0.008337966
[13 empty] | 665346 | 1.000479 | 0.9866385 | 0.001339724 | 0.9966835 | 0.003081477 | 0.9966884 | 0.004518922 |  |  | 560460 | 0.9895322 | 0.9670213 | 0.00404411 | 0.9926087 | 0.005436774 | 0.9926086 | 0.006614815 | [12 empty] | 1008660 | 0.99351 | 0.8678712 | 0.01482022 | 0.9815621 | 0.01240411 | 0.9815557 | 0.008337796
[13 empty] | 665646 | 0.9995181 | 0.9866385 | 0.001339724 | 0.9966838 | 0.003081485 | 0.9966886 | 0.004518924 |  |  | 560760 | 0.9906112 | 0.9670213 | 0.00404411 | 0.9926163 | 0.005436582 | 0.9926161 | 0.006614622 | [12 empty] | 1008960 | 0.99351 | 0.8678712 | 0.01482022 | 0.98157 | 0.01240384 | 0.9815636 | 0.008337626
[13 empty] | 665946 | 0.9995181 | 0.9866385 | 0.001339724 | 0.9966841 | 0.003081493 | 0.9966889 | 0.004518927 |  |  | 561060 | 0.9884531 | 0.9670213 | 0.00404411 | 0.9926238 | 0.005436391 | 0.9926237 | 0.00661443 | [12 empty] | 1009260 | 0.9979859 | 0.8678712 | 0.01482022 | 0.9815778 | 0.01240357 | 0.9815714 | 0.008337457
[13 empty] | 666246 | 0.9985577 | 0.9866385 | 0.001339724 | 0.9966843 | 0.003081501 | 0.9966892 | 0.004518929 |  |  | 561360 | 0.9895322 | 0.9670213 | 0.00404411 | 0.9926313 | 0.0054362 | 0.9926312 | 0.006614238 | [12 empty] | 1009560 | 1.002462 | 0.8678712 | 0.01482022 | 0.9815857 | 0.0124033 | 0.9815793 | 0.008337288
[13 empty] | 666546 | 0.9985577 | 0.9866385 | 0.001339724 | 0.9966846 | 0.003081509 | 0.9966894 | 0.004518932 |  |  | 561660 | 0.9895322 | 0.9670213 | 0.00404411 | 0.9926388 | 0.00543601 | 0.9926387 | 0.006614046 | [12 empty] | 1009860 | 1.002462 | 0.8678712 | 0.01482022 | 0.9815935 | 0.01240303 | 0.9815871 | 0.00833712
[13 empty] | 666846 | 1.000479 | 0.9866385 | 0.001339724 | 0.9966849 | 0.003081517 | 0.9966897 | 0.004518934 |  |  | 561960 | 0.9906112 | 0.9670213 | 0.00404411 | 0.9926463 | 0.00543582 | 0.9926462 | 0.006613855 | [12 empty] | 1010160 | 1.002462 | 0.8678712 | 0.01482022 | 0.9816014 | 0.01240276 | 0.981595 | 0.008336951
[13 empty] | 667146 | 0.9995181 | 0.9866385 | 0.001339724 | 0.9966851 | 0.003081525 | 0.99669 | 0.004518936 |  |  | 562260 | 0.9906112 | 0.9670213 | 0.00404411 | 0.9926538 | 0.005435631 | 0.9926537 | 0.006613664 | [12 empty] | 1010460 | 0.9979859 | 0.8678712 | 0.01482022 | 0.9816092 | 0.01240249 | 0.9816028 | 0.008336783
[13 empty] | 667446 | 1.000479 | 0.9866385 | 0.001339724 | 0.9966854 | 0.003081534 | 0.9966903 | 0.004518939 |  |  | 562560 | 0.9906112 | 0.9670213 | 0.00404411 | 0.9926613 | 0.005435441 | 0.9926611 | 0.006613474 | [12 empty] | 1010760 | 0.991272 | 0.8678712 | 0.01482022 | 0.981617 | 0.01240222 | 0.9816106 | 0.008336615
[13 empty] | 667746 | 0.9995181 | 0.9866385 | 0.001339724 | 0.9966857 | 0.003081542 | 0.9966905 | 0.004518941 |  |  | 562860 | 0.9906112 | 0.9670213 | 0.00404411 | 0.9926687 | 0.005435253 | 0.9926686 | 0.006613284 | [12 empty] | 1011060 | 0.9957479 | 0.8678712 | 0.01482022 | 0.9816248 | 0.01240196 | 0.9816184 | 0.008336448
[13 empty] | 668046 | 0.9985577 | 0.9866385 | 0.001339724 | 0.9966859 | 0.00308155 | 0.9966908 | 0.004518944 |  |  | 563160 | 0.9895322 | 0.9670213 | 0.00404411 | 0.9926762 | 0.005435065 | 0.992676 | 0.006613095 | [12 empty] | 1011360 | 0.991272 | 0.8678712 | 0.01482022 | 0.9816326 | 0.01240169 | 0.9816262 | 0.008336281
[13 empty] | 668346 | 1.000479 | 0.9866385 | 0.001339724 | 0.9966862 | 0.003081558 | 0.996691 | 0.004518946 |  |  | 563460 | 0.9916902 | 0.9670213 | 0.00404411 | 0.9926836 | 0.005434877 | 0.9926835 | 0.006612905 | [12 empty] | 1011660 | 0.9979859 | 0.8678712 | 0.01482022 | 0.9816404 | 0.01240142 | 0.981634 | 0.008336114
[13 empty] | 668646 | 0.9995181 | 0.9866385 | 0.001339724 | 0.9966865 | 0.003081566 | 0.9966913 | 0.004518949 |  |  | 563760 | 0.9895322 | 0.9670213 | 0.00404411 | 0.992691 | 0.005434689 | 0.9926909 | 0.006612717 | [12 empty] | 1011960 | 0.9867961 | 0.8678712 | 0.01482022 | 0.9816482 | 0.01240115 | 0.9816417 | 0.008335947
[13 empty] | 668946 | 1.000479 | 0.9866385 | 0.001339724 | 0.9966867 | 0.003081574 | 0.9966916 | 0.004518951 |  |  | 564060 | 0.9906112 | 0.9670213 | 0.00404411 | 0.9926984 | 0.005434502 | 0.9926983 | 0.006612529 | [12 empty] | 1012260 | 0.99351 | 0.8678712 | 0.01482022 | 0.9816559 | 0.01240089 | 0.9816495 | 0.008335781
[13 empty] | 669246 | 0.9995181 | 0.9866385 | 0.001339724 | 0.996687 | 0.003081582 | 0.9966918 | 0.004518953 |  |  | 564360 | 0.9895322 | 0.9670213 | 0.00404411 | 0.9927058 | 0.005434316 | 0.9927057 | 0.006612341 | [12 empty] | 1012560 | 0.991272 | 0.8678712 | 0.01482022 | 0.9816637 | 0.01240062 | 0.9816573 | 0.008335615
[13 empty] | 669546 | 0.9995181 | 0.9866385 | 0.001339724 | 0.9966872 | 0.00308159 | 0.9966921 | 0.004518956 |  |  | 564660 | 0.9895322 | 0.9670213 | 0.00404411 | 0.9927132 | 0.005434129 | 0.9927131 | 0.006612153 | [12 empty] | 1012860 | 0.9979859 | 0.8678712 | 0.01482022 | 0.9816715 | 0.01240036 | 0.981665 | 0.008335449
[13 empty] | 669846 | 0.9995181 | 0.9866385 | 0.001339724 | 0.9966875 | 0.003081598 | 0.9966924 | 0.004518958 |  |  | 564960 | 0.9906112 | 0.9670213 | 0.00404411 | 0.9927206 | 0.005433943 | 0.9927205 | 0.006611966 | [12 empty] | 1013160 | 0.99351 | 0.8678712 | 0.01482022 | 0.9816792 | 0.01240009 | 0.9816727 | 0.008335284
[13 empty] | 670146 | 0.9985577 | 0.9866385 | 0.001339724 | 0.9966878 | 0.003081606 | 0.9966926 | 0.004518961 |  |  | 565260 | 0.9906112 | 0.9670213 | 0.00404411 | 0.9927279 | 0.005433758 | 0.9927278 | 0.00661178 | [12 empty] | 1013460 | 0.9979859 | 0.8678712 | 0.01482022 | 0.9816869 | 0.01239983 | 0.9816805 | 0.008335119
[13 empty] | 670446 | 1.000479 | 0.9866385 | 0.001339724 | 0.996688 | 0.003081614 | 0.9966929 | 0.004518963 |  |  | 565560 | 0.9906112 | 0.9670213 | 0.00404411 | 0.9927353 | 0.005433573 | 0.9927352 | 0.006611594 | [12 empty] | 1013760 | 0.99351 | 0.8678712 | 0.01482022 | 0.9816947 | 0.01239956 | 0.9816882 | 0.008334954
[13 empty] | 670746 | 1.000479 | 0.9866385 | 0.001339724 | 0.9966883 | 0.003081622 | 0.9966931 | 0.004518966 |  |  | 565860 | 0.9895322 | 0.9670213 | 0.00404411 | 0.9927426 | 0.005433388 | 0.9927425 | 0.006611408 | [12 empty] | 1014060 | 0.991272 | 0.8678712 | 0.01482022 | 0.9817024 | 0.0123993 | 0.9816959 | 0.008334789
[13 empty] | 671046 | 1.001439 | 0.9866385 | 0.001339724 | 0.9966885 | 0.003081629 | 0.9966934 | 0.004518968 |  |  | 566160 | 0.9895322 | 0.9670213 | 0.00404411 | 0.9927499 | 0.005433204 | 0.9927498 | 0.006611223 | [12 empty] | 1014360 | 0.99351 | 0.8678712 | 0.01482022 | 0.9817101 | 0.01239904 | 0.9817036 | 0.008334625
[13 empty] | 671346 | 1.001439 | 0.9866385 | 0.001339724 | 0.9966888 | 0.003081637 | 0.9966937 | 0.004518971 |  |  | 566460 | 0.9906112 | 0.9670213 | 0.00404411 | 0.9927573 | 0.00543302 | 0.9927571 | 0.006611038 | [12 empty] | 1014660 | 0.991272 | 0.8678712 | 0.01482022 | 0.9817178 | 0.01239878 | 0.9817113 | 0.008334461
[13 empty] | 671646 | 1.000479 | 0.9866385 | 0.001339724 | 0.996689 | 0.003081645 | 0.9966939 | 0.004518974 |  |  | 566760 | 0.9916902 | 0.9670213 | 0.00404411 | 0.9927646 | 0.005432837 | 0.9927644 | 0.006610854 | [12 empty] | 1014960 | 0.991272 | 0.8678712 | 0.01482022 | 0.9817255 | 0.01239851 | 0.981719 | 0.008334297
[13 empty] | 671946 | 1.001439 | 0.9866385 | 0.001339724 | 0.9966893 | 0.003081653 | 0.9966942 | 0.004518976 |  |  | 567060 | 0.9906112 | 0.9670213 | 0.00404411 | 0.9927718 | 0.005432654 | 0.9927717 | 0.006610669 | [12 empty] | 1015260 | 0.9890341 | 0.8678712 | 0.01482022 | 0.9817332 | 0.01239825 | 0.9817267 | 0.008334134
[13 empty] | 672246 | 1.000479 | 0.9866385 | 0.001339724 | 0.9966895 | 0.003081661 | 0.9966944 | 0.004518979 |  |  | 567360 | 0.9895322 | 0.9670213 | 0.00404411 | 0.9927791 | 0.005432471 | 0.992779 | 0.006610486 | [12 empty] | 1015560 | 1.000224 | 0.8678712 | 0.01482022 | 0.9817408 | 0.01239799 | 0.9817343 | 0.008333971
[13 empty] | 672546 | 1.001439 | 0.9866385 | 0.001339724 | 0.9966898 | 0.003081669 | 0.9966947 | 0.004518981 |  |  | 567660 | 0.9916902 | 0.9670213 | 0.00404411 | 0.9927864 | 0.005432289 | 0.9927863 | 0.006610303 | [12 empty] | 1015860 | 0.99351 | 0.8678712 | 0.01482022 | 0.9817485 | 0.01239773 | 0.981742 | 0.008333808
[13 empty] | 672846 | 0.9995181 | 0.9866385 | 0.001339724 | 0.99669 | 0.003081676 | 0.9966949 | 0.004518984 |  |  | 567960 | 0.9906112 | 0.9670213 | 0.00404411 | 0.9927936 | 0.005432107 | 0.9927935 | 0.00661012 | [12 empty] | 1016160 | 0.991272 | 0.8678712 | 0.01482022 | 0.9817562 | 0.01239747 | 0.9817497 | 0.008333645
[13 empty] | 673146 | 0.9995181 | 0.9866385 | 0.001339724 | 0.9966903 | 0.003081684 | 0.9966952 | 0.004518986 |  |  | 568260 | 0.9906112 | 0.9670213 | 0.00404411 | 0.9928009 | 0.005431926 | 0.9928008 | 0.006609938 | [12 empty] | 1016460 | 0.991272 | 0.8678712 | 0.01482022 | 0.9817638 | 0.01239721 | 0.9817573 | 0.008333483
[13 empty] | 673446 | 1.000479 | 0.9866385 | 0.001339724 | 0.9966906 | 0.003081692 | 0.9966954 | 0.004518989 |  |  | 568560 | 0.9895322 | 0.9670213 | 0.00404411 | 0.9928081 | 0.005431745 | 0.992808 | 0.006609756 | [12 empty] | 1016760 | 1.000224 | 0.8678712 | 0.01482022 | 0.9817714 | 0.01239695 | 0.9817649 | 0.008333321
[13 empty] | 673746 | 1.000479 | 0.9866385 | 0.001339724 | 0.9966908 | 0.0030817 | 0.9966957 | 0.004518992 |  |  | 568860 | 0.9916902 | 0.9670213 | 0.00404411 | 0.9928153 | 0.005431564 | 0.9928152 | 0.006609574 | [12 empty] | 1017060 | 0.99351 | 0.8678712 | 0.01482022 | 0.9817791 | 0.01239669 | 0.9817726 | 0.00833316
[13 empty] | 674046 | 1.000479 | 0.9866385 | 0.001339724 | 0.9966911 | 0.003081707 | 0.9966959 | 0.004518994 |  |  | 569160 | 0.9906112 | 0.9670213 | 0.00404411 | 0.9928225 | 0.005431384 | 0.9928224 | 0.006609393 | [12 empty] | 1017360 | 0.9890341 | 0.8678712 | 0.01482022 | 0.9817867 | 0.01239643 | 0.9817802 | 0.008332998
[13 empty] | 674346 | 1.000479 | 0.9866385 | 0.001339724 | 0.9966913 | 0.003081715 | 0.9966962 | 0.004518997 |  |  | 569460 | 0.9906112 | 0.9670213 | 0.00404411 | 0.9928297 | 0.005431204 | 0.9928296 | 0.006609212 | [12 empty] | 1017660 | 0.9979859 | 0.8678712 | 0.01482022 | 0.9817943 | 0.01239618 | 0.9817878 | 0.008332837
[13 empty] | 674646 | 0.9985577 | 0.9866385 | 0.001339724 | 0.9966915 | 0.003081723 | 0.9966964 | 0.004518999 |  |  | 569760 | 0.9916902 | 0.9670213 | 0.00404411 | 0.9928369 | 0.005431025 | 0.9928368 | 0.006609032 | [12 empty] | 1017960 | 0.991272 | 0.8678712 | 0.01482022 | 0.9818019 | 0.01239592 | 0.9817954 | 0.008332676
[13 empty] | 674946 | 1.000479 | 0.9866385 | 0.001339724 | 0.9966918 | 0.00308173 | 0.9966967 | 0.004519002 |  |  | 570060 | 0.9895322 | 0.9670213 | 0.00404411 | 0.9928441 | 0.005430846 | 0.992844 | 0.006608852 | [12 empty] | 1018260 | 0.9890341 | 0.8678712 | 0.01482022 | 0.9818095 | 0.01239566 | 0.981803 | 0.008332516
[13 empty] | 675246 | 1.000479 | 0.9866385 | 0.001339724 | 0.996692 | 0.003081738 | 0.9966969 | 0.004519005 |  |  | 570360 | 0.9895322 | 0.9670213 | 0.00404411 | 0.9928513 | 0.005430667 | 0.9928512 | 0.006608672 | [12 empty] | 1018560 | 0.991272 | 0.8678712 | 0.01482022 | 0.9818171 | 0.01239541 | 0.9818105 | 0.008332356
[13 empty] | 675546 | 0.9995181 | 0.9866385 | 0.001339724 | 0.9966923 | 0.003081746 | 0.9966972 | 0.004519007 |  |  | 570660 | 0.9916902 | 0.9670213 | 0.00404411 | 0.9928584 | 0.005430489 | 0.9928583 | 0.006608493 | [12 empty] | 1018860 | 0.991272 | 0.8678712 | 0.01482022 | 0.9818247 | 0.01239515 | 0.9818181 | 0.008332196
[13 empty] | 675846 | 0.9995181 | 0.9866385 | 0.001339724 | 0.9966925 | 0.003081753 | 0.9966974 | 0.00451901 |  |  | 570960 | 0.9906112 | 0.9670213 | 0.00404411 | 0.9928655 | 0.005430311 | 0.9928655 | 0.006608315 | [12 empty] | 1019160 | 0.9979859 | 0.8678712 | 0.01482022 | 0.9818322 | 0.01239489 | 0.9818257 | 0.008332036
[13 empty] | 676146 | 1.001439 | 0.9866385 | 0.001339724 | 0.9966928 | 0.003081761 | 0.9966977 | 0.004519013 |  |  | 571260 | 0.9906112 | 0.9670213 | 0.00404411 | 0.9928727 | 0.005430134 | 0.9928726 | 0.006608136 | [12 empty] | 1019460 | 0.99351 | 0.8678712 | 0.01482022 | 0.9818398 | 0.01239464 | 0.9818332 | 0.008331877
[13 empty] | 676446 | 1.000479 | 0.9866385 | 0.001339724 | 0.996693 | 0.003081769 | 0.9966979 | 0.004519015 |  |  | 571560 | 0.9906112 | 0.9670213 | 0.00404411 | 0.9928798 | 0.005429957 | 0.9928797 | 0.006607959 | [12 empty] | 1019760 | 0.99351 | 0.8678712 | 0.01482022 | 0.9818473 | 0.01239438 | 0.9818408 | 0.008331718
[13 empty] | 676746 | 1.000479 | 0.9866385 | 0.001339724 | 0.9966933 | 0.003081776 | 0.9966982 | 0.004519018 |  |  | 571860 | 0.9906112 | 0.9670213 | 0.00404411 | 0.9928869 | 0.00542978 | 0.9928868 | 0.006607781 | [12 empty] | 1020060 | 0.99351 | 0.8678712 | 0.01482022 | 0.9818549 | 0.01239413 | 0.9818483 | 0.008331559
[13 empty] | 677046 | 0.9995181 | 0.9866385 | 0.001339724 | 0.9966935 | 0.003081784 | 0.9966984 | 0.004519021 |  |  | 572160 | 0.9906112 | 0.9670213 | 0.00404411 | 0.992894 | 0.005429604 | 0.9928939 | 0.006607604 | [12 empty] | 1020360 | 0.9890341 | 0.8678712 | 0.01482022 | 0.9818624 | 0.01239388 | 0.9818559 | 0.0083314
[13 empty] | 677346 | 1.000479 | 0.9866385 | 0.001339724 | 0.9966938 | 0.003081791 | 0.9966987 | 0.004519024 |  |  | 572460 | 0.9927692 | 0.9670213 | 0.00404411 | 0.9929011 | 0.005429428 | 0.992901 | 0.006607427 | [12 empty] | 1020660 | 0.991272 | 0.8678712 | 0.01482022 | 0.9818699 | 0.01239362 | 0.9818634 | 0.008331242
[13 empty] | 677646 | 1.000479 | 0.9866385 | 0.001339724 | 0.996694 | 0.003081799 | 0.9966989 | 0.004519026 |  |  | 572760 | 0.9895322 | 0.9670213 | 0.00404411 | 0.9929081 | 0.005429253 | 0.992908 | 0.006607251 | [12 empty] | 1020960 | 1.0047 | 0.8678712 | 0.01482022 | 0.9818775 | 0.01239337 | 0.9818709 | 0.008331084
[13 empty] | 677946 | 0.9995181 | 0.9866385 | 0.001339724 | 0.9966942 | 0.003081806 | 0.9966992 | 0.004519029 |  |  | 573060 | 0.9916902 | 0.9670213 | 0.00404411 | 0.9929152 | 0.005429078 | 0.9929151 | 0.006607075 | [12 empty] | 1021260 | 0.99351 | 0.8678712 | 0.01482022 | 0.981885 | 0.01239312 | 0.9818784 | 0.008330926
[13 empty] | 678246 | 1.000479 | 0.9866385 | 0.001339724 | 0.9966945 | 0.003081814 | 0.9966994 | 0.004519032 |  |  | 573360 | 0.9927692 | 0.9670213 | 0.00404411 | 0.9929222 | 0.005428903 | 0.9929222 | 0.0066069 | [12 empty] | 1021560 | 1.002462 | 0.8678712 | 0.01482022 | 0.9818925 | 0.01239287 | 0.9818859 | 0.008330769
[13 empty] | 678546 | 1.000479 | 0.9866385 | 0.001339724 | 0.9966947 | 0.003081821 | 0.9966996 | 0.004519034 |  |  | 573660 | 0.9916902 | 0.9670213 | 0.00404411 | 0.9929293 | 0.005428729 | 0.9929292 | 0.006606725 | [12 empty] | 1021860 | 0.9957479 | 0.8678712 | 0.01482022 | 0.9819 | 0.01239261 | 0.9818934 | 0.008330612
[13 empty] | 678846 | 0.9985577 | 0.9866385 | 0.001339724 | 0.996695 | 0.003081829 | 0.9966999 | 0.004519037 |  |  | 573960 | 0.9906112 | 0.9670213 | 0.00404411 | 0.9929363 | 0.005428555 | 0.9929362 | 0.00660655 | [12 empty] | 1022160 | 0.99351 | 0.8678712 | 0.01482022 | 0.9819074 | 0.01239236 | 0.9819009 | 0.008330455
[13 empty] | 679146 | 1.001439 | 0.9866385 | 0.001339724 | 0.9966952 | 0.003081836 | 0.9967001 | 0.00451904 |  |  | 574260 | 0.9906112 | 0.9670213 | 0.00404411 | 0.9929433 | 0.005428381 | 0.9929432 | 0.006606376 | [12 empty] | 1022460 | 0.9845582 | 0.8678712 | 0.01482022 | 0.9819149 | 0.01239211 | 0.9819083 | 0.008330298
[13 empty] | 679446 | 1.000479 | 0.9866385 | 0.001339724 | 0.9966954 | 0.003081844 | 0.9967004 | 0.004519043 |  |  | 574560 | 0.9895322 | 0.9670213 | 0.00404411 | 0.9929503 | 0.005428208 | 0.9929502 | 0.006606202 | [12 empty] | 1022760 | 0.9957479 | 0.8678712 | 0.01482022 | 0.9819224 | 0.01239186 | 0.9819158 | 0.008330142
[13 empty] | 679746 | 1.000479 | 0.9866385 | 0.001339724 | 0.9966957 | 0.003081851 | 0.9967006 | 0.004519045 |  |  | 574860 | 0.9916902 | 0.9670213 | 0.00404411 | 0.9929573 | 0.005428036 | 0.9929572 | 0.006606029 | [12 empty] | 1023060 | 0.99351 | 0.8678712 | 0.01482022 | 0.9819298 | 0.01239161 | 0.9819232 | 0.008329986
[13 empty] | 680046 | 0.9995181 | 0.9866385 | 0.001339724 | 0.9966959 | 0.003081858 | 0.9967008 | 0.004519048 |  |  | 575160 | 0.9906112 | 0.9670213 | 0.00404411 | 0.9929643 | 0.005427863 | 0.9929642 | 0.006605856 | [12 empty] | 1023360 | 0.9957479 | 0.8678712 | 0.01482022 | 0.9819373 | 0.01239136 | 0.9819307 | 0.00832983
[13 empty] | 680346 | 1.001439 | 0.9866385 | 0.001339724 | 0.9966961 | 0.003081866 | 0.9967011 | 0.004519051 |  |  | 575460 | 0.9906112 | 0.9670213 | 0.00404411 | 0.9929712 | 0.005427691 | 0.9929712 | 0.006605683 | [12 empty] | 1023660 | 0.991272 | 0.8678712 | 0.01482022 | 0.9819447 | 0.01239111 | 0.9819381 | 0.008329675
[13 empty] | 680646 | 0.9995181 | 0.9866385 | 0.001339724 | 0.9966964 | 0.003081873 | 0.9967013 | 0.004519054 |  |  | 575760 | 0.9895322 | 0.9670213 | 0.00404411 | 0.9929782 | 0.00542752 | 0.9929781 | 0.006605511 | [12 empty] | 1023960 | 0.9957479 | 0.8678712 | 0.01482022 | 0.9819522 | 0.01239086 | 0.9819455 | 0.00832952
[13 empty] | 680946 | 0.9995181 | 0.9866385 | 0.001339724 | 0.9966966 | 0.00308188 | 0.9967015 | 0.004519056 |  |  | 576060 | 0.9895322 | 0.9670213 | 0.00404411 | 0.9929851 | 0.005427349 | 0.9929851 | 0.006605339 | [12 empty] | 1024260 | 0.991272 | 0.8678712 | 0.01482022 | 0.9819596 | 0.01239062 | 0.981953 | 0.008329365
[13 empty] | 681246 | 0.9985577 | 0.9866385 | 0.001339724 | 0.9966969 | 0.003081888 | 0.9967018 | 0.004519059 |  |  | 576360 | 0.9916902 | 0.9670213 | 0.00404411 | 0.9929921 | 0.005427178 | 0.992992 | 0.006605168 | [12 empty] | 1024560 | 0.991272 | 0.8678712 | 0.01482022 | 0.981967 | 0.01239037 | 0.9819604 | 0.00832921
[13 empty] | 681546 | 0.9995181 | 0.9866385 | 0.001339724 | 0.9966971 | 0.003081895 | 0.996702 | 0.004519062 |  |  | 576660 | 0.9906112 | 0.9670213 | 0.00404411 | 0.992999 | 0.005427007 | 0.9929989 | 0.006604997 | [12 empty] | 1024860 | 0.9890341 | 0.8678712 | 0.01482022 | 0.9819744 | 0.01239012 | 0.9819678 | 0.008329056
[13 empty] | 681846 | 0.9985577 | 0.9866385 | 0.001339724 | 0.9966973 | 0.003081902 | 0.9967023 | 0.004519065 |  |  | 576960 | 0.9927692 | 0.9670213 | 0.00404411 | 0.9930059 | 0.005426837 | 0.9930058 | 0.006604826 | [12 empty] | 1025160 | 0.9957479 | 0.8678712 | 0.01482022 | 0.9819818 | 0.01238987 | 0.9819752 | 0.008328902
[13 empty] | 682146 | 1.000479 | 0.9866385 | 0.001339724 | 0.9966976 | 0.00308191 | 0.9967025 | 0.004519068 |  |  | 577260 | 0.9916902 | 0.9670213 | 0.00404411 | 0.9930128 | 0.005426668 | 0.9930127 | 0.006604656 | [12 empty] | 1025460 | 0.99351 | 0.8678712 | 0.01482022 | 0.9819892 | 0.01238963 | 0.9819825 | 0.008328748
[13 empty] | 682446 | 0.9995181 | 0.9866385 | 0.001339724 | 0.9966978 | 0.003081917 | 0.9967027 | 0.00451907 |  |  | 577560 | 0.9927692 | 0.9670213 | 0.00404411 | 0.9930197 | 0.005426499 | 0.9930196 | 0.006604486 | [12 empty] | 1025760 | 0.99351 | 0.8678712 | 0.01482022 | 0.9819966 | 0.01238938 | 0.9819899 | 0.008328595
[13 empty] | 682746 | 1.000479 | 0.9866385 | 0.001339724 | 0.996698 | 0.003081924 | 0.996703 | 0.004519073 |  |  | 577860 | 0.9916902 | 0.9670213 | 0.00404411 | 0.9930266 | 0.00542633 | 0.9930265 | 0.006604317 | [12 empty] | 1026060 | 0.9957479 | 0.8678712 | 0.01482022 | 0.9820039 | 0.01238914 | 0.9819973 | 0.008328442
[13 empty] | 683046 | 0.9995181 | 0.9866385 | 0.001339724 | 0.9966982 | 0.003081931 | 0.9967032 | 0.004519076 |  |  | 578160 | 0.9916902 | 0.9670213 | 0.00404411 | 0.9930334 | 0.005426161 | 0.9930334 | 0.006604148 | [12 empty] | 1026360 | 0.9957479 | 0.8678712 | 0.01482022 | 0.9820113 | 0.01238889 | 0.9820046 | 0.008328289
[13 empty] | 683346 | 1.000479 | 0.9866385 | 0.001339724 | 0.9966985 | 0.003081939 | 0.9967034 | 0.004519079 |  |  | 578460 | 0.9895322 | 0.9670213 | 0.00404411 | 0.9930403 | 0.005425993 | 0.9930402 | 0.006603979 | [12 empty] | 1026660 | 0.99351 | 0.8678712 | 0.01482022 | 0.9820186 | 0.01238865 | 0.982012 | 0.008328136
[13 empty] | 683646 | 0.9995181 | 0.9866385 | 0.001339724 | 0.9966987 | 0.003081946 | 0.9967036 | 0.004519082 |  |  | 578760 | 0.9895322 | 0.9670213 | 0.00404411 | 0.9930471 | 0.005425825 | 0.9930471 | 0.006603811 | [12 empty] | 1026960 | 0.99351 | 0.8678712 | 0.01482022 | 0.982026 | 0.0123884 | 0.9820193 | 0.008327984
[13 empty] | 683946 | 1.001439 | 0.9866385 | 0.001339724 | 0.9966989 | 0.003081953 | 0.9967039 | 0.004519085 |  |  | 579060 | 0.9906112 | 0.9670213 | 0.00404411 | 0.993054 | 0.005425658 | 0.9930539 | 0.006603643 | [12 empty] | 1027260 | 0.991272 | 0.8678712 | 0.01482022 | 0.9820333 | 0.01238816 | 0.9820267 | 0.008327831
[13 empty] | 684246 | 1.001439 | 0.9866385 | 0.001339724 | 0.9966992 | 0.00308196 | 0.9967041 | 0.004519088 |  |  | 579360 | 0.9916902 | 0.9670213 | 0.00404411 | 0.9930608 | 0.005425491 | 0.9930607 | 0.006603476 | [12 empty] | 1027560 | 0.991272 | 0.8678712 | 0.01482022 | 0.9820407 | 0.01238792 | 0.982034 | 0.00832768
[13 empty] | 684546 | 1.000479 | 0.9866385 | 0.001339724 | 0.9966994 | 0.003081967 | 0.9967043 | 0.00451909 |  |  | 579660 | 0.9906112 | 0.9670213 | 0.00404411 | 0.9930676 | 0.005425324 | 0.9930675 | 0.006603309 | [12 empty] | 1027860 | 0.99351 | 0.8678712 | 0.01482022 | 0.982048 | 0.01238767 | 0.9820413 | 0.008327528
[13 empty] | 684846 | 0.9995181 | 0.9866385 | 0.001339724 | 0.9966996 | 0.003081975 | 0.9967046 | 0.004519093 |  |  | 579960 | 0.9895322 | 0.9670213 | 0.00404411 | 0.9930744 | 0.005425158 | 0.9930743 | 0.006603142 | [12 empty] | 1028160 | 0.991272 | 0.8678712 | 0.01482022 | 0.9820553 | 0.01238743 | 0.9820486 | 0.008327377
[13 empty] | 685146 | 1.000479 | 0.9866385 | 0.001339724 | 0.9966998 | 0.003081982 | 0.9967048 | 0.004519096 |  |  | 580260 | 0.9916902 | 0.9670213 | 0.00404411 | 0.9930812 | 0.005424992 | 0.9930811 | 0.006602976 | [12 empty] | 1028460 | 0.991272 | 0.8678712 | 0.01482022 | 0.9820626 | 0.01238719 | 0.9820559 | 0.008327226
[13 empty] | 685446 | 1.000479 | 0.9866385 | 0.001339724 | 0.9967001 | 0.003081989 | 0.996705 | 0.004519099 |  |  | 580560 | 0.9938482 | 0.9670213 | 0.00404411 | 0.993088 | 0.005424827 | 0.9930879 | 0.00660281 | [12 empty] | 1028760 | 0.9890341 | 0.8678712 | 0.01482022 | 0.9820699 | 0.01238695 | 0.9820632 | 0.008327075
[13 empty] | 685746 | 1.000479 | 0.9866385 | 0.001339724 | 0.9967003 | 0.003081996 | 0.9967052 | 0.004519102 |  |  | 580860 | 0.9906112 | 0.9670213 | 0.00404411 | 0.9930947 | 0.005424662 | 0.9930947 | 0.006602644 | [12 empty] | 1029060 | 0.99351 | 0.8678712 | 0.01482022 | 0.9820772 | 0.01238671 | 0.9820705 | 0.008326924
[13 empty] | 686046 | 0.9995181 | 0.9866385 | 0.001339724 | 0.9967005 | 0.003082003 | 0.9967055 | 0.004519105 |  |  | 581160 | 0.9906112 | 0.9670213 | 0.00404411 | 0.9931015 | 0.005424497 | 0.9931014 | 0.006602479 | [12 empty] | 1029360 | 0.9979859 | 0.8678712 | 0.01482022 | 0.9820845 | 0.01238646 | 0.9820778 | 0.008326774
[13 empty] | 686346 | 1.000479 | 0.9866385 | 0.001339724 | 0.9967007 | 0.00308201 | 0.9967057 | 0.004519108 |  |  | 581460 | 0.9906112 | 0.9670213 | 0.00404411 | 0.9931082 | 0.005424333 | 0.9931082 | 0.006602314 | [12 empty] | 1029660 | 0.991272 | 0.8678712 | 0.01482022 | 0.9820917 | 0.01238622 | 0.982085 | 0.008326624
[13 empty] | 686646 | 0.9985577 | 0.9866385 | 0.001339724 | 0.996701 | 0.003082017 | 0.9967059 | 0.004519111 |  |  | 581760 | 0.9916902 | 0.9670213 | 0.00404411 | 0.993115 | 0.005424169 | 0.9931149 | 0.00660215 | [12 empty] | 1029960 | 0.9867961 | 0.8678712 | 0.01482022 | 0.982099 | 0.01238598 | 0.9820923 | 0.008326474
[13 empty] | 686946 | 0.9995181 | 0.9866385 | 0.001339724 | 0.9967012 | 0.003082024 | 0.9967061 | 0.004519113 |  |  | 582060 | 0.9906112 | 0.9670213 | 0.00404411 | 0.9931217 | 0.005424005 | 0.9931216 | 0.006601986 | [12 empty] | 1030260 | 1.000224 | 0.8678712 | 0.01482022 | 0.9821063 | 0.01238575 | 0.9820996 | 0.008326325
[13 empty] | 687246 | 0.9995181 | 0.9866385 | 0.001339724 | 0.9967014 | 0.003082031 | 0.9967064 | 0.004519116 |  |  | 582360 | 0.9906112 | 0.9670213 | 0.00404411 | 0.9931284 | 0.005423842 | 0.9931284 | 0.006601823 | [12 empty] | 1030560 | 0.9957479 | 0.8678712 | 0.01482022 | 0.9821135 | 0.01238551 | 0.9821068 | 0.008326176
[13 empty] | 687546 | 0.9995181 | 0.9866385 | 0.001339724 | 0.9967016 | 0.003082038 | 0.9967066 | 0.004519119 |  |  | 582660 | 0.9895322 | 0.9670213 | 0.00404411 | 0.9931351 | 0.005423679 | 0.9931351 | 0.006601659 | [12 empty] | 1030860 | 0.99351 | 0.8678712 | 0.01482022 | 0.9821207 | 0.01238527 | 0.982114 | 0.008326027
[13 empty] | 687846 | 1.000479 | 0.9866385 | 0.001339724 | 0.9967019 | 0.003082045 | 0.9967068 | 0.004519122 |  |  | 582960 | 0.9916902 | 0.9670213 | 0.00404411 | 0.9931418 | 0.005423517 | 0.9931417 | 0.006601497 | [12 empty] | 1031160 | 0.991272 | 0.8678712 | 0.01482022 | 0.982128 | 0.01238503 | 0.9821213 | 0.008325878
[13 empty] | 688146 | 1.002399 | 0.9866385 | 0.001339724 | 0.9967021 | 0.003082052 | 0.996707 | 0.004519125 |  |  | 583260 | 0.9938482 | 0.9670213 | 0.00404411 | 0.9931485 | 0.005423355 | 0.9931484 | 0.006601334 | [12 empty] | 1031460 | 1.002462 | 0.8678712 | 0.01482022 | 0.9821352 | 0.01238479 | 0.9821285 | 0.00832573
[13 empty] | 688446 | 1.000479 | 0.9866385 | 0.001339724 | 0.9967023 | 0.003082059 | 0.9967073 | 0.004519128 |  |  | 583560 | 0.9916902 | 0.9670213 | 0.00404411 | 0.9931551 | 0.005423193 | 0.9931551 | 0.006601172 | [12 empty] | 1031760 | 0.991272 | 0.8678712 | 0.01482022 | 0.9821424 | 0.01238455 | 0.9821357 | 0.008325582
[13 empty] | 688746 | 1.000479 | 0.9866385 | 0.001339724 | 0.9967025 | 0.003082066 | 0.9967075 | 0.004519131 |  |  | 583860 | 0.9916902 | 0.9670213 | 0.00404411 | 0.9931618 | 0.005423032 | 0.9931618 | 0.006601011 | [12 empty] | 1032060 | 0.99351 | 0.8678712 | 0.01482022 | 0.9821496 | 0.01238432 | 0.9821429 | 0.008325434
[13 empty] | 689046 | 1.001439 | 0.9866385 | 0.001339724 | 0.9967027 | 0.003082073 | 0.9967077 | 0.004519134 |  |  | 584160 | 0.9916902 | 0.9670213 | 0.00404411 | 0.9931684 | 0.005422871 | 0.9931684 | 0.006600849 | [12 empty] | 1032360 | 0.9845582 | 0.8678712 | 0.01482022 | 0.9821568 | 0.01238408 | 0.9821501 | 0.008325287
[13 empty] | 689346 | 1.000479 | 0.9866385 | 0.001339724 | 0.996703 | 0.00308208 | 0.9967079 | 0.004519137 |  |  | 584460 | 0.9906112 | 0.9670213 | 0.00404411 | 0.9931751 | 0.00542271 | 0.993175 | 0.006600688 | [12 empty] | 1032660 | 0.9957479 | 0.8678712 | 0.01482022 | 0.982164 | 0.01238384 | 0.9821573 | 0.008325139
[13 empty] | 689646 | 0.9995181 | 0.9866385 | 0.001339724 | 0.9967032 | 0.003082087 | 0.9967081 | 0.00451914 |  |  | 584760 | 0.9916902 | 0.9670213 | 0.00404411 | 0.9931817 | 0.00542255 | 0.9931817 | 0.006600528 | [12 empty] | 1032960 | 0.9867961 | 0.8678712 | 0.01482022 | 0.9821712 | 0.01238361 | 0.9821644 | 0.008324992
[13 empty] | 689946 | 1.000479 | 0.9866385 | 0.001339724 | 0.9967034 | 0.003082094 | 0.9967084 | 0.004519143 |  |  | 585060 | 0.9927692 | 0.9670213 | 0.00404411 | 0.9931883 | 0.00542239 | 0.9931883 | 0.006600368 | [12 empty] | 1033260 | 0.99351 | 0.8678712 | 0.01482022 | 0.9821783 | 0.01238337 | 0.9821716 | 0.008324846
[13 empty] | 690246 | 1.000479 | 0.9866385 | 0.001339724 | 0.9967036 | 0.0030821 | 0.9967086 | 0.004519146 |  |  | 585360 | 0.9916902 | 0.9670213 | 0.00404411 | 0.9931949 | 0.005422231 | 0.9931949 | 0.006600208 | [12 empty] | 1033560 | 0.991272 | 0.8678712 | 0.01482022 | 0.9821855 | 0.01238314 | 0.9821788 | 0.008324699
[13 empty] | 690546 | 0.9995181 | 0.9866385 | 0.001339724 | 0.9967038 | 0.003082107 | 0.9967088 | 0.004519149 |  |  | 585660 | 0.9927692 | 0.9670213 | 0.00404411 | 0.9932015 | 0.005422072 | 0.9932015 | 0.006600049 | [12 empty] | 1033860 | 0.9957479 | 0.8678712 | 0.01482022 | 0.9821927 | 0.0123829 | 0.9821859 | 0.008324553
[13 empty] | 690846 | 1.000479 | 0.9866385 | 0.001339724 | 0.996704 | 0.003082114 | 0.996709 | 0.004519152 |  |  | 585960 | 0.9916902 | 0.9670213 | 0.00404411 | 0.9932081 | 0.005421913 | 0.9932081 | 0.00659989 | [12 empty] | 1034160 | 0.991272 | 0.8678712 | 0.01482022 | 0.9821998 | 0.01238267 | 0.9821931 | 0.008324407
[13 empty] | 691146 | 0.9985577 | 0.9866385 | 0.001339724 | 0.9967042 | 0.003082121 | 0.9967092 | 0.004519155 |  |  | 586260 | 0.9916902 | 0.9670213 | 0.00404411 | 0.9932147 | 0.005421754 | 0.9932146 | 0.006599731 | [12 empty] | 1034460 | 0.9979859 | 0.8678712 | 0.01482022 | 0.982207 | 0.01238244 | 0.9822002 | 0.008324261
[13 empty] | 691446 | 0.9985577 | 0.9866385 | 0.001339724 | 0.9967045 | 0.003082128 | 0.9967094 | 0.004519157 |  |  | 586560 | 0.9906112 | 0.9670213 | 0.00404411 | 0.9932212 | 0.005421596 | 0.9932212 | 0.006599573 | [12 empty] | 1034760 | 0.99351 | 0.8678712 | 0.01482022 | 0.9822141 | 0.0123822 | 0.9822073 | 0.008324116
[13 empty] | 691746 | 1.000479 | 0.9866385 | 0.001339724 | 0.9967047 | 0.003082134 | 0.9967097 | 0.00451916 |  |  | 586860 | 0.9916902 | 0.9670213 | 0.00404411 | 0.9932278 | 0.005421439 | 0.9932278 | 0.006599415 | [12 empty] | 1035060 | 0.991272 | 0.8678712 | 0.01482022 | 0.9822212 | 0.01238197 | 0.9822144 | 0.008323971
[13 empty] | 692046 | 0.9995181 | 0.9866385 | 0.001339724 | 0.9967049 | 0.003082141 | 0.9967099 | 0.004519163 |  |  | 587160 | 0.9906112 | 0.9670213 | 0.00404411 | 0.9932343 | 0.005421281 | 0.9932343 | 0.006599258 | [12 empty] | 1035360 | 0.9867961 | 0.8678712 | 0.01482022 | 0.9822283 | 0.01238174 | 0.9822215 | 0.008323826
[13 empty] | 692346 | 1.000479 | 0.9866385 | 0.001339724 | 0.9967051 | 0.003082148 | 0.9967101 | 0.004519166 |  |  | 587460 | 0.9916902 | 0.9670213 | 0.00404411 | 0.9932409 | 0.005421125 | 0.9932408 | 0.006599101 | [12 empty] | 1035660 | 0.9979859 | 0.8678712 | 0.01482022 | 0.9822354 | 0.01238151 | 0.9822286 | 0.008323681
[13 empty] | 692646 | 1.000479 | 0.9866385 | 0.001339724 | 0.9967053 | 0.003082155 | 0.9967103 | 0.004519169 |  |  | 587760 | 0.9906112 | 0.9670213 | 0.00404411 | 0.9932474 | 0.005420968 | 0.9932474 | 0.006598944 | [12 empty] | 1035960 | 0.9979859 | 0.8678712 | 0.01482022 | 0.9822425 | 0.01238127 | 0.9822357 | 0.008323537
[13 empty] | 692946 | 1.000479 | 0.9866385 | 0.001339724 | 0.9967055 | 0.003082161 | 0.9967105 | 0.004519172 |  |  | 588060 | 0.9906112 | 0.9670213 | 0.00404411 | 0.9932539 | 0.005420812 | 0.9932539 | 0.006598788 | [12 empty] | 1036260 | 1.000224 | 0.8678712 | 0.01482022 | 0.9822496 | 0.01238104 | 0.9822428 | 0.008323392
[13 empty] | 693246 | 0.9995181 | 0.9866385 | 0.001339724 | 0.9967057 | 0.003082168 | 0.9967107 | 0.004519175 |  |  | 588360 | 0.9927692 | 0.9670213 | 0.00404411 | 0.9932604 | 0.005420656 | 0.9932604 | 0.006598632 | [12 empty] | 1036560 | 0.9957479 | 0.8678712 | 0.01482022 | 0.9822567 | 0.01238081 | 0.9822499 | 0.008323249
[13 empty] | 693546 | 0.9985577 | 0.9866385 | 0.001339724 | 0.9967059 | 0.003082175 | 0.9967109 | 0.004519178 |  |  | 588660 | 0.9916902 | 0.9670213 | 0.00404411 | 0.9932669 | 0.0054205 | 0.9932669 | 0.006598476 | [12 empty] | 1036860 | 0.9957479 | 0.8678712 | 0.01482022 | 0.9822638 | 0.01238058 | 0.982257 | 0.008323105
[13 empty] | 693846 | 1.001439 | 0.9866385 | 0.001339724 | 0.9967062 | 0.003082182 | 0.9967111 | 0.004519181 |  |  | 588960 | 0.9916902 | 0.9670213 | 0.00404411 | 0.9932734 | 0.005420345 | 0.9932733 | 0.006598321 | [12 empty] | 1037160 | 0.99351 | 0.8678712 | 0.01482022 | 0.9822708 | 0.01238035 | 0.982264 | 0.008322962
[13 empty] | 694146 | 0.9995181 | 0.9866385 | 0.001339724 | 0.9967064 | 0.003082188 | 0.9967114 | 0.004519184 |  |  | 589260 | 0.9916902 | 0.9670213 | 0.00404411 | 0.9932798 | 0.005420191 | 0.9932798 | 0.006598166 | [12 empty] | 1037460 | 0.9867961 | 0.8678712 | 0.01482022 | 0.9822779 | 0.01238012 | 0.9822711 | 0.008322819
[13 empty] | 694446 | 0.9995181 | 0.9866385 | 0.001339724 | 0.9967066 | 0.003082195 | 0.9967116 | 0.004519187 |  |  | 589560 | 0.9927692 | 0.9670213 | 0.00404411 | 0.9932863 | 0.005420036 | 0.9932863 | 0.006598012 | [12 empty] | 1037760 | 0.99351 | 0.8678712 | 0.01482022 | 0.982285 | 0.01237989 | 0.9822781 | 0.008322676
[13 empty] | 694746 | 0.9995181 | 0.9866385 | 0.001339724 | 0.9967068 | 0.003082202 | 0.9967118 | 0.00451919 |  |  | 589860 | 0.9949272 | 0.9670213 | 0.00404411 | 0.9932927 | 0.005419882 | 0.9932927 | 0.006597857 | [12 empty] | 1038060 | 0.991272 | 0.8678712 | 0.01482022 | 0.982292 | 0.01237967 | 0.9822852 | 0.008322533
[13 empty] | 695046 | 0.9995181 | 0.9866385 | 0.001339724 | 0.996707 | 0.003082208 | 0.996712 | 0.004519193 |  |  | 590160 | 0.9927692 | 0.9670213 | 0.00404411 | 0.9932992 | 0.005419729 | 0.9932991 | 0.006597704 | [12 empty] | 1038360 | 0.991272 | 0.8678712 | 0.01482022 | 0.982299 | 0.01237944 | 0.9822922 | 0.008322391
[13 empty] | 695346 | 0.9995181 | 0.9866385 | 0.001339724 | 0.9967072 | 0.003082215 | 0.9967122 | 0.004519196 |  |  | 590460 | 0.9927692 | 0.9670213 | 0.00404411 | 0.9933056 | 0.005419575 | 0.9933056 | 0.00659755 | [12 empty] | 1038660 | 0.9890341 | 0.8678712 | 0.01482022 | 0.9823061 | 0.01237921 | 0.9822992 | 0.008322249
[13 empty] | 695646 | 0.9995181 | 0.9866385 | 0.001339724 | 0.9967074 | 0.003082221 | 0.9967124 | 0.004519199 |  |  | 590760 | 0.9895322 | 0.9670213 | 0.00404411 | 0.993312 | 0.005419422 | 0.993312 | 0.006597397 | [12 empty] | 1038960 | 0.9890341 | 0.8678712 | 0.01482022 | 0.9823131 | 0.01237898 | 0.9823062 | 0.008322107
[13 empty] | 695946 | 1.001439 | 0.9866385 | 0.001339724 | 0.9967076 | 0.003082228 | 0.9967126 | 0.004519202 |  |  | 591060 | 0.9916902 | 0.9670213 | 0.00404411 | 0.9933184 | 0.00541927 | 0.9933184 | 0.006597245 | [12 empty] | 1039260 | 0.9957479 | 0.8678712 | 0.01482022 | 0.9823201 | 0.01237875 | 0.9823132 | 0.008321966
[13 empty] | 696246 | 1.000479 | 0.9866385 | 0.001339724 | 0.9967078 | 0.003082235 | 0.9967128 | 0.004519205 |  |  | 591360 | 0.9916902 | 0.9670213 | 0.00404411 | 0.9933248 | 0.005419117 | 0.9933248 | 0.006597093 | [12 empty] | 1039560 | 0.9979859 | 0.8678712 | 0.01482022 | 0.9823271 | 0.01237853 | 0.9823202 | 0.008321824
[13 empty] | 696546 | 0.9995181 | 0.9866385 | 0.001339724 | 0.996708 | 0.003082241 | 0.996713 | 0.004519209 |  |  | 591660 | 0.9916902 | 0.9670213 | 0.00404411 | 0.9933312 | 0.005418966 | 0.9933312 | 0.006596941 | [12 empty] | 1039860 | 0.99351 | 0.8678712 | 0.01482022 | 0.9823341 | 0.0123783 | 0.9823272 | 0.008321683
[13 empty] | 696846 | 1.000479 | 0.9866385 | 0.001339724 | 0.9967082 | 0.003082248 | 0.9967132 | 0.004519212 |  |  | 591960 | 0.9906112 | 0.9670213 | 0.00404411 | 0.9933376 | 0.005418814 | 0.9933375 | 0.006596789 | [12 empty] | 1040160 | 1.002462 | 0.8678712 | 0.01482022 | 0.9823411 | 0.01237808 | 0.9823342 | 0.008321542
[13 empty] | 697146 | 0.9995181 | 0.9866385 | 0.001339724 | 0.9967084 | 0.003082254 | 0.9967134 | 0.004519215 |  |  | 592260 | 0.9916902 | 0.9670213 | 0.00404411 | 0.9933439 | 0.005418663 | 0.9933439 | 0.006596638 | [12 empty] | 1040460 | 0.9890341 | 0.8678712 | 0.01482022 | 0.982348 | 0.01237785 | 0.9823412 | 0.008321402
[13 empty] | 697446 | 0.9995181 | 0.9866385 | 0.001339724 | 0.9967086 | 0.003082261 | 0.9967136 | 0.004519218 |  |  | 592560 | 0.9906112 | 0.9670213 | 0.00404411 | 0.9933503 | 0.005418512 | 0.9933503 | 0.006596487 | [12 empty] | 1040760 | 0.9957479 | 0.8678712 | 0.01482022 | 0.982355 | 0.01237763 | 0.9823482 | 0.008321262
[13 empty] | 697746 | 0.9995181 | 0.9866385 | 0.001339724 | 0.9967088 | 0.003082267 | 0.9967138 | 0.004519221 |  |  | 592860 | 0.9895322 | 0.9670213 | 0.00404411 | 0.9933566 | 0.005418362 | 0.9933566 | 0.006596337 | [12 empty] | 1041060 | 0.991272 | 0.8678712 | 0.01482022 | 0.982362 | 0.0123774 | 0.9823551 | 0.008321122
[13 empty] | 698046 | 0.9995181 | 0.9866385 | 0.001339724 | 0.996709 | 0.003082274 | 0.996714 | 0.004519224 |  |  | 593160 | 0.9927692 | 0.9670213 | 0.00404411 | 0.9933629 | 0.005418211 | 0.9933629 | 0.006596187 | [12 empty] | 1041360 | 0.99351 | 0.8678712 | 0.01482022 | 0.9823689 | 0.01237718 | 0.9823621 | 0.008320982
[13 empty] | 698346 | 0.9995181 | 0.9866385 | 0.001339724 | 0.9967092 | 0.00308228 | 0.9967142 | 0.004519227 |  |  | 593460 | 0.9916902 | 0.9670213 | 0.00404411 | 0.9933693 | 0.005418062 | 0.9933693 | 0.006596037 | [12 empty] | 1041660 | 0.99351 | 0.8678712 | 0.01482022 | 0.9823759 | 0.01237695 | 0.982369 | 0.008320842
[13 empty] | 698646 | 0.9995181 | 0.9866385 | 0.001339724 | 0.9967094 | 0.003082287 | 0.9967145 | 0.00451923 |  |  | 593760 | 0.9906112 | 0.9670213 | 0.00404411 | 0.9933756 | 0.005417912 | 0.9933756 | 0.006595888 | [12 empty] | 1041960 | 0.99351 | 0.8678712 | 0.01482022 | 0.9823828 | 0.01237673 | 0.9823759 | 0.008320703
[13 empty] | 698946 | 0.9995181 | 0.9866385 | 0.001339724 | 0.9967096 | 0.003082293 | 0.9967147 | 0.004519233 |  |  | 594060 | 0.9927692 | 0.9670213 | 0.00404411 | 0.9933819 | 0.005417763 | 0.9933819 | 0.006595739 | [12 empty] | 1042260 | 0.9979859 | 0.8678712 | 0.01482022 | 0.9823897 | 0.01237651 | 0.9823829 | 0.008320564
[13 empty] | 699246 | 0.9995181 | 0.9866385 | 0.001339724 | 0.9967098 | 0.003082299 | 0.9967149 | 0.004519236 |  |  | 594360 | 0.9949272 | 0.9670213 | 0.00404411 | 0.9933882 | 0.005417615 | 0.9933882 | 0.00659559 | [12 empty] | 1042560 | 0.9890341 | 0.8678712 | 0.01482022 | 0.9823967 | 0.01237628 | 0.9823898 | 0.008320426
[13 empty] | 699546 | 0.9995181 | 0.9866385 | 0.001339724 | 0.99671 | 0.003082306 | 0.9967151 | 0.004519239 |  |  | 594660 | 0.9916902 | 0.9670213 | 0.00404411 | 0.9933945 | 0.005417466 | 0.9933944 | 0.006595442 | [12 empty] | 1042860 | 0.99351 | 0.8678712 | 0.01482022 | 0.9824036 | 0.01237606 | 0.9823967 | 0.008320287
[13 empty] | 699846 | 0.9995181 | 0.9866385 | 0.001339724 | 0.9967102 | 0.003082312 | 0.9967153 | 0.004519242 |  |  | 594960 | 0.9916902 | 0.9670213 | 0.00404411 | 0.9934007 | 0.005417318226 | 0.9934007 | 0.006595294 | [12 empty] | 1043160 | 0.991272 | 0.8678712 | 0.01482022 | 0.9824105 | 0.01237584 | 0.9824036 | 0.008320149
[13 empty] | 700146 | 1.000479 | 0.9866385 | 0.001339724 | 0.9967104 | 0.003082319 | 0.9967155 | 0.004519245 |  |  | 595260 | 0.9916902 | 0.9670213 | 0.00404411 | 0.993407 | 0.005417171 | 0.993407 | 0.006595147 | [12 empty] | 1043460 | 0.99351 | 0.8678712 | 0.01482022 | 0.9824174 | 0.01237562 | 0.9824105 | 0.008320011
[13 empty] | 700446 | 0.9985577 | 0.9866385 | 0.001339724 | 0.9967106 | 0.003082325 | 0.9967157 | 0.004519248 |  |  | 595560 | 0.9927692 | 0.9670213 | 0.00404411 | 0.9934132 | 0.005417023 | 0.9934132 | 0.006595 | [12 empty] | 1043760 | 0.991272 | 0.8678712 | 0.01482022 | 0.9824243 | 0.0123754 | 0.9824174 | 0.008319873
[13 empty] | 700746 | 0.9995181 | 0.9866385 | 0.001339724 | 0.9967108 | 0.003082331 | 0.9967159 | 0.004519251 |  |  | 595860 | 0.9916902 | 0.9670213 | 0.00404411 | 0.9934195 | 0.005416876 | 0.9934195 | 0.006594853 | [12 empty] | 1044060 | 0.99351 | 0.8678712 | 0.01482022 | 0.9824312 | 0.01237518 | 0.9824243 | 0.008319736
[13 empty] | 701046 | 0.9995181 | 0.9866385 | 0.001339724 | 0.996711 | 0.003082338 | 0.9967161 | 0.004519254 |  |  | 596160 | 0.9906112 | 0.9670213 | 0.00404411 | 0.9934257 | 0.00541673 | 0.9934257 | 0.006594706 | [12 empty] | 1044360 | 0.9890341 | 0.8678712 | 0.01482022 | 0.982438 | 0.01237496 | 0.9824311 | 0.008319598
[13 empty] | 701346 | 1.001439 | 0.9866385 | 0.001339724 | 0.9967112 | 0.003082344 | 0.9967162 | 0.004519257 |  |  | 596460 | 0.9916902 | 0.9670213 | 0.00404411 | 0.9934319 | 0.005416583 | 0.9934319 | 0.00659456 | [12 empty] | 1044660 | 0.99351 | 0.8678712 | 0.01482022 | 0.9824449 | 0.01237474 | 0.982438 | 0.008319461
[13 empty] | 701646 | 0.9995181 | 0.9866385 | 0.001339724 | 0.9967114 | 0.00308235 | 0.9967164 | 0.00451926 |  |  | 596760 | 0.9927692 | 0.9670213 | 0.00404411 | 0.9934381 | 0.005416438 | 0.9934381 | 0.006594415 | [12 empty] | 1044960 | 0.9890341 | 0.8678712 | 0.01482022 | 0.9824518 | 0.01237452 | 0.9824448 | 0.008319325
[13 empty] | 701946 | 0.9995181 | 0.9866385 | 0.001339724 | 0.9967116 | 0.003082357 | 0.9967166 | 0.004519264 |  |  | 597060 | 0.9927692 | 0.9670213 | 0.00404411 | 0.9934443 | 0.005416292 | 0.9934443 | 0.006594269 | [12 empty] | 1045260 | 0.9957479 | 0.8678712 | 0.01482022 | 0.9824586 | 0.0123743 | 0.9824517 | 0.008319188
[13 empty] | 702246 | 1.000479 | 0.9866385 | 0.001339724 | 0.9967118 | 0.003082363 | 0.9967168 | 0.004519267 |  |  | 597360 | 0.9927692 | 0.9670213 | 0.00404411 | 0.9934505 | 0.005416147 | 0.9934505 | 0.006594124 | [12 empty] | 1045560 | 0.9957479 | 0.8678712 | 0.01482022 | 0.9824654 | 0.01237408 | 0.9824585 | 0.008319052
[13 empty] | 702546 | 0.9995181 | 0.9866385 | 0.001339724 | 0.996712 | 0.003082369 | 0.996717 | 0.00451927 |  |  | 597660 | 0.9916902 | 0.9670213 | 0.00404411 | 0.9934567 | 0.005416002 | 0.9934567 | 0.00659398 | [12 empty] | 1045860 | 0.99351 | 0.8678712 | 0.01482022 | 0.9824723 | 0.01237386 | 0.9824654 | 0.008318916
[13 empty] | 702846 | 0.9995181 | 0.9866385 | 0.001339724 | 0.9967122 | 0.003082375 | 0.9967172 | 0.004519273 |  |  | 597960 | 0.9906112 | 0.9670213 | 0.00404411 | 0.9934629 | 0.005415857 | 0.9934629 | 0.006593835 | [12 empty] | 1046160 | 0.9845582 | 0.8678712 | 0.01482022 | 0.9824791 | 0.01237364 | 0.9824722 | 0.00831878
[13 empty] | 703146 | 1.000479 | 0.9866385 | 0.001339724 | 0.9967124 | 0.003082382 | 0.9967174 | 0.004519276 |  |  | 598260 | 0.9938482 | 0.9670213 | 0.00404411 | 0.993469 | 0.005415713 | 0.993469 | 0.006593692 | [12 empty] | 1046460 | 1.000224 | 0.8678712 | 0.01482022 | 0.9824859 | 0.01237343 | 0.982479 | 0.008318645
[13 empty] | 703446 | 1.000479 | 0.9866385 | 0.001339724 | 0.9967126 | 0.003082388 | 0.9967176 | 0.004519279 |  |  | 598560 | 0.9927692 | 0.9670213 | 0.00404411 | 0.9934752 | 0.005415569 | 0.9934752 | 0.006593548 | [12 empty] | 1046760 | 0.991272 | 0.8678712 | 0.01482022 | 0.9824927 | 0.01237321 | 0.9824858 | 0.00831851
[13 empty] | 703746 | 1.000479 | 0.9866385 | 0.001339724 | 0.9967128 | 0.003082394 | 0.9967178 | 0.004519282 |  |  | 598860 | 0.9916902 | 0.9670213 | 0.00404411 | 0.9934813 | 0.005415426 | 0.9934813 | 0.006593405 | [12 empty] | 1047060 | 0.9957479 | 0.8678712 | 0.01482022 | 0.9824995 | 0.01237299 | 0.9824926 | 0.008318375
[13 empty] | 704046 | 0.9995181 | 0.9866385 | 0.001339724 | 0.996713 | 0.0030824 | 0.996718 | 0.004519285 |  |  | 599160 | 0.9916902 | 0.9670213 | 0.00404411 | 0.9934875 | 0.005415283 | 0.9934875 | 0.006593262 | [12 empty] | 1047360 | 0.9867961 | 0.8678712 | 0.01482022 | 0.9825063 | 0.01237277 | 0.9824994 | 0.00831824
[13 empty] | 704346 | 0.9985577 | 0.9866385 | 0.001339724 | 0.9967132 | 0.003082406 | 0.9967182 | 0.004519288 |  |  | 599460 | 0.9916902 | 0.9670213 | 0.00404411 | 0.9934936 | 0.00541514 | 0.9934936 | 0.006593119 | [12 empty] | 1047660 | 0.9979859 | 0.8678712 | 0.01482022 | 0.9825131 | 0.01237256 | 0.9825062 | 0.008318105
[13 empty] | 704646 | 0.9985577 | 0.9866385 | 0.001339724 | 0.9967133 | 0.003082413 | 0.9967184 | 0.004519291 |  |  | 599760 | 0.9906112 | 0.9670213 | 0.00404411 | 0.9934997 | 0.005414997 | 0.9934997 | 0.006592977 | [12 empty] | 1047960 | 1.000224 | 0.8678712 | 0.01482022 | 0.9825199 | 0.01237234 | 0.982513 | 0.008317971
[13 empty] | 704946 | 0.9975972 | 0.9866385 | 0.001339724 | 0.9967135 | 0.003082419 | 0.9967186 | 0.004519294 |  |  | 600060 | 0.9938482 | 0.9670213 | 0.00404411 | 0.9935058 | 0.005414855 | 0.9935058 | 0.006592835 | [12 empty] | 1048260 | 0.9979859 | 0.8678712 | 0.01482022 | 0.9825267 | 0.01237213 | 0.9825197 | 0.008317837
[13 empty] | 705246 | 0.9985577 | 0.9866385 | 0.001339724 | 0.9967137 | 0.003082425 | 0.9967188 | 0.004519298 |  |  | 600360 | 0.9916902 | 0.9670213 | 0.00404411 | 0.9935119 | 0.005414714 | 0.9935119 | 0.006592694 | [12 empty] | 1048560 | 0.99351 | 0.8678712 | 0.01482022 | 0.9825335 | 0.01237191 | 0.9825265 | 0.008317703
[13 empty] | 705546 | 0.9995181 | 0.9866385 | 0.001339724 | 0.9967139 | 0.003082431 | 0.996719 | 0.004519301 |  |  | 600660 | 0.9916902 | 0.9670213 | 0.00404411 | 0.993518 | 0.005414572 | 0.993518 | 0.006592553 | [12 empty] | 1048860 | 0.9979859 | 0.8678712 | 0.01482022 | 0.9825402 | 0.0123717 | 0.9825332 | 0.00831757
[13 empty] | 705846 | 0.9995181 | 0.9866385 | 0.001339724 | 0.9967141 | 0.003082437 | 0.9967191 | 0.004519304 |  |  | 600960 | 0.9916902 | 0.9670213 | 0.00404411 | 0.993524 | 0.005414431 | 0.9935241 | 0.006592412 | [12 empty] | 1049160 | 0.9979859 | 0.8678712 | 0.01482022 | 0.982547 | 0.01237149 | 0.98254 | 0.008317437
[13 empty] | 706146 | 1.000479 | 0.9866385 | 0.001339724 | 0.9967143 | 0.003082443 | 0.9967193 | 0.004519307 |  |  | 601260 | 0.9916902 | 0.9670213 | 0.00404411 | 0.9935301 | 0.00541429 | 0.9935301 | 0.006592272 | [12 empty] | 1049460 | 0.9890341 | 0.8678712 | 0.01482022 | 0.9825537 | 0.01237127 | 0.9825467 | 0.008317304
[13 empty] | 706446 | 0.9995181 | 0.9866385 | 0.001339724 | 0.9967145 | 0.003082449 | 0.9967195 | 0.00451931 |  |  | 601560 | 0.9916902 | 0.9670213 | 0.00404411 | 0.9935361 | 0.00541415 | 0.9935362 | 0.006592132 | [12 empty] | 1049760 | 1.002462 | 0.8678712 | 0.01482022 | 0.9825604 | 0.01237106 | 0.9825535 | 0.008317171
[13 empty] | 706746 | 1.000479 | 0.9866385 | 0.001339724 | 0.9967147 | 0.003082455 | 0.9967197 | 0.004519313 |  |  | 601860 | 0.9916902 | 0.9670213 | 0.00404411 | 0.9935422 | 0.00541401 | 0.9935422 | 0.006591992 | [12 empty] | 1050060 | 0.9890341 | 0.8678712 | 0.01482022 | 0.9825672 | 0.01237085 | 0.9825602 | 0.008317038
[13 empty] | 707046 | 1.000479 | 0.9866385 | 0.001339724 | 0.9967149 | 0.003082461 | 0.9967199 | 0.004519316 |  |  | 602160 | 0.9916902 | 0.9670213 | 0.00404411 | 0.9935482 | 0.00541387 | 0.9935482 | 0.006591853 | [12 empty] | 1050360 | 0.9979859 | 0.8678712 | 0.01482022 | 0.9825739 | 0.01237063 | 0.9825669 | 0.008316906
[13 empty] | 707346 | 0.9995181 | 0.9866385 | 0.001339724 | 0.996715 | 0.003082467 | 0.9967201 | 0.004519319 |  |  | 602460 | 0.9916902 | 0.9670213 | 0.00404411 | 0.9935542 | 0.005413731 | 0.9935543 | 0.006591714 | [12 empty] | 1050660 | 0.9979859 | 0.8678712 | 0.01482022 | 0.9825806 | 0.01237042 | 0.9825736 | 0.008316774
[13 empty] | 707646 | 1.000479 | 0.9866385 | 0.001339724 | 0.9967152 | 0.003082473 | 0.9967203 | 0.004519322 |  |  | 602760 | 0.9906112 | 0.9670213 | 0.00404411 | 0.9935603 | 0.005413591 | 0.9935603 | 0.006591575 | [12 empty] | 1050960 | 0.9979859 | 0.8678712 | 0.01482022 | 0.9825873 | 0.01237021 | 0.9825803 | 0.008316642
[13 empty] | 707946 | 0.9995181 | 0.9866385 | 0.001339724 | 0.9967154 | 0.003082479 | 0.9967205 | 0.004519326 |  |  | 603060 | 0.9906112 | 0.9670213 | 0.00404411 | 0.9935663 | 0.005413453 | 0.9935663 | 0.006591437 | [12 empty] | 1051260 | 0.991272 | 0.8678712 | 0.01482022 | 0.982594 | 0.01237 | 0.982587 | 0.008316511
[13 empty] | 708246 | 0.9985577 | 0.9866385 | 0.001339724 | 0.9967156 | 0.003082485 | 0.9967206 | 0.004519329 |  |  | 603360 | 0.9916902 | 0.9670213 | 0.00404411 | 0.9935723 | 0.005413314 | 0.9935723 | 0.006591299 | [12 empty] | 1051560 | 0.991272 | 0.8678712 | 0.01482022 | 0.9826007 | 0.01236979 | 0.9825937 | 0.008316379
[13 empty] | 708546 | 0.9995181 | 0.9866385 | 0.001339724 | 0.9967158 | 0.003082491 | 0.9967208 | 0.004519332 |  |  | 603660 | 0.9916902 | 0.9670213 | 0.00404411 | 0.9935782 | 0.005413176 | 0.9935783 | 0.006591161 | [12 empty] | 1051860 | 0.991272 | 0.8678712 | 0.01482022 | 0.9826074 | 0.01236958 | 0.9826004 | 0.008316248
[13 empty] | 708846 | 1.000479 | 0.9866385 | 0.001339724 | 0.996716 | 0.003082497 | 0.996721 | 0.004519335 |  |  | 603960 | 0.9916902 | 0.9670213 | 0.00404411 | 0.9935842 | 0.005413038 | 0.9935842 | 0.006591024 | [12 empty] | 1052160 | 0.9979859 | 0.8678712 | 0.01482022 | 0.982614 | 0.01236937 | 0.982607 | 0.008316117
[13 empty] | 709146 | 0.9995181 | 0.9866385 | 0.001339724 | 0.9967161 | 0.003082503 | 0.9967212 | 0.004519338 |  |  | 604260 | 0.9906112 | 0.9670213 | 0.00404411 | 0.9935902 | 0.005412901 | 0.9935902 | 0.006590887 | [12 empty] | 1052460 | 0.9979859 | 0.8678712 | 0.01482022 | 0.9826207 | 0.01236916 | 0.9826137 | 0.008315987
[13 empty] | 709446 | 0.9995181 | 0.9866385 | 0.001339724 | 0.9967163 | 0.003082509 | 0.9967214 | 0.004519341 |  |  | 604560 | 0.9916902 | 0.9670213 | 0.00404411 | 0.9935961 | 0.005412764 | 0.9935962 | 0.00659075 | [12 empty] | 1052760 | 0.9867961 | 0.8678712 | 0.01482022 | 0.9826274 | 0.01236895 | 0.9826203 | 0.008315856
[13 empty] | 709746 | 0.9995181 | 0.9866385 | 0.001339724 | 0.9967165 | 0.003082515 | 0.9967216 | 0.004519344 |  |  | 604860 | 0.9906112 | 0.9670213 | 0.00404411 | 0.9936021 | 0.005412627 | 0.9936021 | 0.006590614 | [12 empty] | 1053060 | 0.991272 | 0.8678712 | 0.01482022 | 0.982634 | 0.01236874 | 0.982627 | 0.008315726
[13 empty] | 710046 | 1.000479 | 0.9866385 | 0.001339724 | 0.9967167 | 0.003082521 | 0.9967218 | 0.004519347 |  |  | 605160 | 0.9927692 | 0.9670213 | 0.00404411 | 0.993608 | 0.005412491 | 0.993608 | 0.006590478 | [12 empty] | 1053360 | 0.991272 | 0.8678712 | 0.01482022 | 0.9826407 | 0.01236853 | 0.9826336 | 0.008315596
[13 empty] | 710346 | 1.000479 | 0.9866385 | 0.001339724 | 0.9967169 | 0.003082527 | 0.9967219 | 0.004519351 |  |  | 605460 | 0.9916902 | 0.9670213 | 0.00404411 | 0.9936139 | 0.005412355 | 0.993614 | 0.006590343 | [12 empty] | 1053660 | 0.99351 | 0.8678712 | 0.01482022 | 0.9826473 | 0.01236832 | 0.9826403 | 0.008315467
[13 empty] | 710646 | 0.9995181 | 0.9866385 | 0.001339724 | 0.996717 | 0.003082533 | 0.9967221 | 0.004519354 |  |  | 605760 | 0.9916902 | 0.9670213 | 0.00404411 | 0.9936198 | 0.005412219 | 0.9936199 | 0.006590207 | [12 empty] | 1053960 | 0.991272 | 0.8678712 | 0.01482022 | 0.9826539 | 0.01236811 | 0.9826469 | 0.008315337
[13 empty] | 710946 | 0.9985577 | 0.9866385 | 0.001339724 | 0.9967172 | 0.003082539 | 0.9967223 | 0.004519357 |  |  | 606060 | 0.9906112 | 0.9670213 | 0.00404411 | 0.9936258 | 0.005412084 | 0.9936258 | 0.006590073 | [12 empty] | 1054260 | 0.991272 | 0.8678712 | 0.01482022 | 0.9826605 | 0.01236791 | 0.9826535 | 0.008315208
[13 empty] | 711246 | 0.9995181 | 0.9866385 | 0.001339724 | 0.9967174 | 0.003082545 | 0.9967225 | 0.00451936 |  |  | 606360 | 0.9916902 | 0.9670213 | 0.00404411 | 0.9936317 | 0.005411948 | 0.9936317 | 0.006589938 | [12 empty] | 1054560 | 0.9979859 | 0.8678712 | 0.01482022 | 0.9826672 | 0.0123677 | 0.9826601 | 0.008315079
[13 empty] | 711546 | 0.9995181 | 0.9866385 | 0.001339724 | 0.9967176 | 0.003082551 | 0.9967227 | 0.004519363 |  |  | 606660 | 0.9916902 | 0.9670213 | 0.00404411 | 0.9936375 | 0.005411814 | 0.9936376 | 0.006589804 | [12 empty] | 1054860 | 1.000224 | 0.8678712 | 0.01482022 | 0.9826738 | 0.01236749 | 0.9826667 | 0.00831495
[13 empty] | 711846 | 1.000479 | 0.9866385 | 0.001339724 | 0.9967178 | 0.003082556 | 0.9967228 | 0.004519366 |  |  | 606960 | 0.9906112 | 0.9670213 | 0.00404411 | 0.9936434 | 0.005411679 | 0.9936435 | 0.00658967 | [12 empty] | 1055160 | 0.9979859 | 0.8678712 | 0.01482022 | 0.9826804 | 0.01236729 | 0.9826733 | 0.008314822
[13 empty] | 712146 | 1.000479 | 0.9866385 | 0.001339724 | 0.9967179 | 0.003082562 | 0.996723 | 0.004519369 |  |  | 607260 | 0.9927692 | 0.9670213 | 0.00404411 | 0.9936493 | 0.005411545 | 0.9936493 | 0.006589536 | [12 empty] | 1055460 | 0.9890341 | 0.8678712 | 0.01482022 | 0.9826869 | 0.01236708 | 0.9826799 | 0.008314694
[13 empty] | 712446 | 0.9985577 | 0.9866385 | 0.001339724 | 0.9967181 | 0.003082568 | 0.9967232 | 0.004519372 |  |  | 607560 | 0.9916902 | 0.9670213 | 0.00404411 | 0.9936551 | 0.005411411 | 0.9936552 | 0.006589403 | [12 empty] | 1055760 | 0.99351 | 0.8678712 | 0.01482022 | 0.9826935 | 0.01236687 | 0.9826865 | 0.008314566
[13 empty] | 712746 | 1.000479 | 0.9866385 | 0.001339724 | 0.9967183 | 0.003082574 | 0.9967234 | 0.004519376 |  |  | 607860 | 0.9938482 | 0.9670213 | 0.00404411 | 0.993661 | 0.005411278 | 0.993661 | 0.00658927 | [12 empty] | 1056060 | 0.9979859 | 0.8678712 | 0.01482022 | 0.9827001 | 0.01236667 | 0.982693 | 0.008314438
[13 empty] | 713046 | 0.9985577 | 0.9866385 | 0.001339724 | 0.9967185 | 0.00308258 | 0.9967236 | 0.004519379 |  |  | 608160 | 0.9906112 | 0.9670213 | 0.00404411 | 0.9936668 | 0.005411145 | 0.9936669 | 0.006589138 | [12 empty] | 1056360 | 0.9957479 | 0.8678712 | 0.01482022 | 0.9827067 | 0.01236646 | 0.9826996 | 0.00831431
[13 empty] | 713346 | 0.9995181 | 0.9866385 | 0.001339724 | 0.9967187 | 0.003082585 | 0.9967237 | 0.004519382 |  |  | 608460 | 0.9916902 | 0.9670213 | 0.00404411 | 0.9936727 | 0.005411012 | 0.9936727 | 0.006589006 | [12 empty] | 1056660 | 1.000224 | 0.8678712 | 0.01482022 | 0.9827132 | 0.01236626 | 0.9827062 | 0.008314183
[13 empty] | 713646 | 1.000479 | 0.9866385 | 0.001339724 | 0.9967188 | 0.003082591 | 0.9967239 | 0.004519385 |  |  | 608760 | 0.9906112 | 0.9670213 | 0.00404411 | 0.9936785 | 0.005410879 | 0.9936785 | 0.006588874 | [12 empty] | 1056960 | 1.002462 | 0.8678712 | 0.01482022 | 0.9827198 | 0.01236605 | 0.9827127 | 0.008314056
[13 empty] | 713946 | 1.000479 | 0.9866385 | 0.001339724 | 0.996719 | 0.003082597 | 0.9967241 | 0.004519388 |  |  | 609060 | 0.9916902 | 0.9670213 | 0.00404411 | 0.9936843 | 0.005410747 | 0.9936843 | 0.006588742 | [12 empty] | 1057260 | 1.000224 | 0.8678712 | 0.01482022 | 0.9827263 | 0.01236585 | 0.9827192 | 0.008313929
[13 empty] | 714246 | 1.000479 | 0.9866385 | 0.001339724 | 0.9967192 | 0.003082603 | 0.9967243 | 0.004519391 |  |  | 609360 | 0.9927692 | 0.9670213 | 0.00404411 | 0.9936901 | 0.005410615 | 0.9936901 | 0.006588611 | [12 empty] | 1057560 | 1.000224 | 0.8678712 | 0.01482022 | 0.9827329 | 0.01236565 | 0.9827258 | 0.008313803
[13 empty] | 714546 | 0.9995181 | 0.9866385 | 0.001339724 | 0.9967194 | 0.003082608 | 0.9967244 | 0.004519394 |  |  | 609660 | 0.9895322 | 0.9670213 | 0.00404411 | 0.9936959 | 0.005410484 | 0.9936959 | 0.00658848 | [12 empty] | 1057860 | 0.9979859 | 0.8678712 | 0.01482022 | 0.9827394 | 0.01236544 | 0.9827323 | 0.008313676
[13 empty] | 714846 | 1.000479 | 0.9866385 | 0.001339724 | 0.9967195 | 0.003082614 | 0.9967246 | 0.004519397 |  |  | 609960 | 0.9906112 | 0.9670213 | 0.00404411 | 0.9937017 | 0.005410353 | 0.9937017 | 0.00658835 | [12 empty] | 1058160 | 0.9957479 | 0.8678712 | 0.01482022 | 0.9827459 | 0.01236524 | 0.9827388 | 0.00831355
[13 empty] | 715146 | 0.9995181 | 0.9866385 | 0.001339724 | 0.9967197 | 0.00308262 | 0.9967248 | 0.004519401 |  |  | 610260 | 0.9916902 | 0.9670213 | 0.00404411 | 0.9937074 | 0.005410222 | 0.9937075 | 0.006588219 | [12 empty] | 1058460 | 1.002462 | 0.8678712 | 0.01482022 | 0.9827524 | 0.01236504 | 0.9827453 | 0.008313424
[13 empty] | 715446 | 0.9995181 | 0.9866385 | 0.001339724 | 0.9967199 | 0.003082626 | 0.996725 | 0.004519404 |  |  | 610560 | 0.9916902 | 0.9670213 | 0.00404411 | 0.9937132 | 0.005410091 | 0.9937133 | 0.00658809 | [12 empty] | 1058760 | 0.9957479 | 0.8678712 | 0.01482022 | 0.9827589 | 0.01236484 | 0.9827518 | 0.008313299
[13 empty] | 715746 | 0.9985577 | 0.9866385 | 0.001339724 | 0.99672 | 0.003082631 | 0.9967251 | 0.004519407 |  |  | 610860 | 0.9906112 | 0.9670213 | 0.00404411 | 0.993719 | 0.005409961 | 0.993719 | 0.00658796 | [12 empty] | 1059060 | 0.9867961 | 0.8678712 | 0.01482022 | 0.9827654 | 0.01236464 | 0.9827583 | 0.008313173
[13 empty] | 716046 | 1.000479 | 0.9866385 | 0.001339724 | 0.9967202 | 0.003082637 | 0.9967253 | 0.00451941 |  |  | 611160 | 0.9906112 | 0.9670213 | 0.00404411 | 0.9937247 | 0.005409831 | 0.9937248 | 0.006587831 | [12 empty] | 1059360 | 0.9890341 | 0.8678712 | 0.01482022 | 0.9827719 | 0.01236443 | 0.9827648 | 0.008313048
[13 empty] | 716346 | 1.000479 | 0.9866385 | 0.001339724 | 0.9967204 | 0.003082642 | 0.9967255 | 0.004519413 |  |  | 611460 | 0.9906112 | 0.9670213 | 0.00404411 | 0.9937305 | 0.005409702 | 0.9937305 | 0.006587702 | [12 empty] | 1059660 | 0.9867961 | 0.8678712 | 0.01482022 | 0.9827784 | 0.01236423 | 0.9827713 | 0.008312923
[13 empty] | 716646 | 0.9985577 | 0.9866385 | 0.001339724 | 0.9967206 | 0.003082648 | 0.9967257 | 0.004519416 |  |  | 611760 | 0.9906112 | 0.9670213 | 0.00404411 | 0.9937362 | 0.005409572 | 0.9937362 | 0.006587574 | [12 empty] | 1059960 | 0.99351 | 0.8678712 | 0.01482022 | 0.9827849 | 0.01236403 | 0.9827778 | 0.008312798
[13 empty] | 716946 | 0.9995181 | 0.9866385 | 0.001339724 | 0.9967207 | 0.003082654 | 0.9967258 | 0.004519419 |  |  | 612060 | 0.9906112 | 0.9670213 | 0.00404411 | 0.9937419 | 0.005409443 | 0.993742 | 0.006587445 | [12 empty] | 1060260 | 0.9979859 | 0.8678712 | 0.01482022 | 0.9827914 | 0.01236383 | 0.9827842 | 0.008312674
[13 empty] | 717246 | 0.9995181 | 0.9866385 | 0.001339724 | 0.9967209 | 0.003082659 | 0.996726 | 0.004519423 |  |  | 612360 | 0.9884531 | 0.9670213 | 0.00404411 | 0.9937476 | 0.005409315 | 0.9937477 | 0.006587317 | [12 empty] | 1060560 | 1.0047 | 0.8678712 | 0.01482022 | 0.9827978 | 0.01236363 | 0.9827907 | 0.00831255
[13 empty] | 717546 | 1.000479 | 0.9866385 | 0.001339724 | 0.9967211 | 0.003082665 | 0.9967262 | 0.004519426 |  |  | 612660 | 0.9906112 | 0.9670213 | 0.00404411 | 0.9937533 | 0.005409186 | 0.9937534 | 0.00658719 | [12 empty] | 1060860 | 1.000224 | 0.8678712 | 0.01482022 | 0.9828043 | 0.01236343 | 0.9827972 | 0.008312426
[13 empty] | 717846 | 0.9995181 | 0.9866385 | 0.001339724 | 0.9967212 | 0.003082671 | 0.9967263 | 0.004519429 |  |  | 612960 | 0.9916902 | 0.9670213 | 0.00404411 | 0.993759 | 0.005409058 | 0.9937591 | 0.006587063 | [12 empty] | 1061160 | 0.9957479 | 0.8678712 | 0.01482022 | 0.9828107 | 0.01236323 | 0.9828036 | 0.008312302
[13 empty] | 718146 | 0.9985577 | 0.9866385 | 0.001339724 | 0.9967214 | 0.003082676 | 0.9967265 | 0.004519432 |  |  | 613260 | 0.9916902 | 0.9670213 | 0.00404411 | 0.9937647 | 0.005408931 | 0.9937647 | 0.006586936 | [12 empty] | 1061460 | 0.9957479 | 0.8678712 | 0.01482022 | 0.9828172 | 0.01236304 | 0.98281 | 0.008312178
[13 empty] | 718446 | 1.000479 | 0.9866385 | 0.001339724 | 0.9967216 | 0.003082682 | 0.9967267 | 0.004519435 |  |  | 613560 | 0.9906112 | 0.9670213 | 0.00404411 | 0.9937704 | 0.005408803 | 0.9937704 | 0.006586809 | [12 empty] | 1061760 | 0.9979859 | 0.8678712 | 0.01482022 | 0.9828236 | 0.01236284 | 0.9828165 | 0.008312055
[13 empty] | 718746 | 0.9995181 | 0.9866385 | 0.001339724 | 0.9967218 | 0.003082687 | 0.9967269 | 0.004519438 |  |  | 613860 | 0.9906112 | 0.9670213 | 0.00404411 | 0.993776 | 0.005408676 | 0.9937761 | 0.006586683 | [12 empty] | 1062060 | 1.002462 | 0.8678712 | 0.01482022 | 0.98283 | 0.01236264 | 0.9828229 | 0.008311932
[13 empty] | 719046 | 0.9995181 | 0.9866385 | 0.001339724 | 0.9967219 | 0.003082693 | 0.996727 | 0.004519441 |  |  | 614160 | 0.9906112 | 0.9670213 | 0.00404411 | 0.9937817 | 0.005408549 | 0.9937817 | 0.006586557 | [12 empty] | 1062360 | 0.9979859 | 0.8678712 | 0.01482022 | 0.9828364 | 0.01236244 | 0.9828293 | 0.008311809
[13 empty] | 719346 | 0.9995181 | 0.9866385 | 0.001339724 | 0.9967221 | 0.003082698 | 0.9967272 | 0.004519444 |  |  | 614460 | 0.9916902 | 0.9670213 | 0.00404411 | 0.9937873 | 0.005408423 | 0.9937874 | 0.006586431 | [12 empty] | 1062660 | 1.000224 | 0.8678712 | 0.01482022 | 0.9828429 | 0.01236224 | 0.9828357 | 0.008311686
[13 empty] | 719646 | 1.000479 | 0.9866385 | 0.001339724 | 0.9967223 | 0.003082704 | 0.9967274 | 0.004519448 |  |  | 614760 | 0.9906112 | 0.9670213 | 0.00404411 | 0.9937929 | 0.005408297 | 0.993793 | 0.006586306 | [12 empty] | 1062960 | 0.9957479 | 0.8678712 | 0.01482022 | 0.9828493 | 0.01236205 | 0.9828421 | 0.008311564
[13 empty] | 719946 | 1.000479 | 0.9866385 | 0.001339724 | 0.9967224 | 0.003082709 | 0.9967275 | 0.004519451 |  |  | 615060 | 0.9895322 | 0.9670213 | 0.00404411 | 0.9937986 | 0.005408171 | 0.9937986 | 0.006586181 | [12 empty] | 1063260 | 0.9979859 | 0.8678712 | 0.01482022 | 0.9828557 | 0.01236185 | 0.9828485 | 0.008311442
[13 empty] | 720246 | 1.000479 | 0.9866385 | 0.001339724 | 0.9967226 | 0.003082715 | 0.9967277 | 0.004519454 |  |  | 615360 | 0.9895322 | 0.9670213 | 0.00404411 | 0.9938042 | 0.005408046 | 0.9938043 | 0.006586057 | [12 empty] | 1063560 | 0.99351 | 0.8678712 | 0.01482022 | 0.982862 | 0.01236165 | 0.9828549 | 0.00831132
[13 empty] | 720546 | 1.000479 | 0.9866385 | 0.001339724 | 0.9967227 | 0.00308272 | 0.9967279 | 0.004519457 |  |  | 615660 | 0.9895322 | 0.9670213 | 0.00404411 | 0.9938098 | 0.00540792 | 0.9938099 | 0.006585932 | [12 empty] | 1063860 | 0.99351 | 0.8678712 | 0.01482022 | 0.9828684 | 0.01236146 | 0.9828613 | 0.008311198
[13 empty] | 720846 | 0.9995181 | 0.9866385 | 0.001339724 | 0.9967229 | 0.003082726 | 0.996728 | 0.00451946 |  |  | 615960 | 0.9916902 | 0.9670213 | 0.00404411 | 0.9938154 | 0.005407796 | 0.9938155 | 0.006585808 | [12 empty] | 1064160 | 0.991272 | 0.8678712 | 0.01482022 | 0.9828748 | 0.01236126 | 0.9828676 | 0.008311076
[13 empty] | 721146 | 0.9995181 | 0.9866385 | 0.001339724 | 0.9967231 | 0.003082731 | 0.9967282 | 0.004519463 |  |  | 616260 | 0.9916902 | 0.9670213 | 0.00404411 | 0.993821 | 0.005407671 | 0.9938211 | 0.006585685 | [12 empty] | 1064460 | 0.99351 | 0.8678712 | 0.01482022 | 0.9828812 | 0.01236107 | 0.982874 | 0.008310955
[13 empty] | 721446 | 0.9995181 | 0.9866385 | 0.001339724 | 0.9967232 | 0.003082737 | 0.9967284 | 0.004519466 |  |  | 616560 | 0.9906112 | 0.9670213 | 0.00404411 | 0.9938266 | 0.005407547 | 0.9938266 | 0.006585561 | [12 empty] | 1064760 | 0.991272 | 0.8678712 | 0.01482022 | 0.9828875 | 0.01236087 | 0.9828804 | 0.008310834
[13 empty] | 721746 | 1.001439 | 0.9866385 | 0.001339724 | 0.9967234 | 0.003082742 | 0.9967285 | 0.00451947 |  |  | 616860 | 0.9916902 | 0.9670213 | 0.00404411 | 0.9938321 | 0.005407423 | 0.9938322 | 0.006585438 | [12 empty] | 1065060 | 0.9957479 | 0.8678712 | 0.01482022 | 0.9828939 | 0.01236068 | 0.9828867 | 0.008310713
[13 empty] | 722046 | 0.9995181 | 0.9866385 | 0.001339724 | 0.9967236 | 0.003082747 | 0.9967287 | 0.004519473 |  |  | 617160 | 0.9906112 | 0.9670213 | 0.00404411 | 0.9938377 | 0.005407299 | 0.9938378 | 0.006585315 | [12 empty] | 1065360 | 0.99351 | 0.8678712 | 0.01482022 | 0.9829002 | 0.01236049 | 0.982893 | 0.008310593
[13 empty] | 722346 | 1.000479 | 0.9866385 | 0.001339724 | 0.9967237 | 0.003082753 | 0.9967288 | 0.004519476 |  |  | 617460 | 0.9906112 | 0.9670213 | 0.00404411 | 0.9938433 | 0.005407176 | 0.9938433 | 0.006585193 | [12 empty] | 1065660 | 0.9890341 | 0.8678712 | 0.01482022 | 0.9829066 | 0.01236029 | 0.9828994 | 0.008310472
[13 empty] | 722646 | 0.9995181 | 0.9866385 | 0.001339724 | 0.9967239 | 0.003082758 | 0.996729 | 0.004519479 |  |  | 617760 | 0.9895322 | 0.9670213 | 0.00404411 | 0.9938488 | 0.005407053 | 0.9938489 | 0.006585071 | [12 empty] | 1065960 | 0.99351 | 0.8678712 | 0.01482022 | 0.9829129 | 0.0123601 | 0.9829057 | 0.008310352
[13 empty] | 722946 | 1.000479 | 0.9866385 | 0.001339724 | 0.9967241 | 0.003082763 | 0.9967292 | 0.004519482 |  |  | 618060 | 0.9906112 | 0.9670213 | 0.00404411 | 0.9938543 | 0.00540693 | 0.9938544 | 0.006584949 | [12 empty] | 1066260 | 0.9957479 | 0.8678712 | 0.01482022 | 0.9829192 | 0.01235991 | 0.982912 | 0.008310232
[13 empty] | 723246 | 0.9985577 | 0.9866385 | 0.001339724 | 0.9967242 | 0.003082769 | 0.9967293 | 0.004519485 |  |  | 618360 | 0.9916902 | 0.9670213 | 0.00404411 | 0.9938599 | 0.005406808 | 0.9938599 | 0.006584828 | [12 empty] | 1066560 | 0.9979859 | 0.8678712 | 0.01482022 | 0.9829255 | 0.01235971 | 0.9829183 | 0.008310112
[13 empty] | 723546 | 1.000479 | 0.9866385 | 0.001339724 | 0.9967244 | 0.003082774 | 0.9967295 | 0.004519488 |  |  | 618660 | 0.9906112 | 0.9670213 | 0.00404411 | 0.9938654 | 0.005406686 | 0.9938655 | 0.006584707 | [12 empty] | 1066860 | 0.991272 | 0.8678712 | 0.01482022 | 0.9829319 | 0.01235952 | 0.9829246 | 0.008309993
[13 empty] | 723846 | 0.9995181 | 0.9866385 | 0.001339724 | 0.9967245 | 0.00308278 | 0.9967297 | 0.004519491 |  |  | 618960 | 0.9895322 | 0.9670213 | 0.00404411 | 0.9938709 | 0.005406564 | 0.993871 | 0.006584586 | [12 empty] | 1067160 | 0.9979859 | 0.8678712 | 0.01482022 | 0.9829382 | 0.01235933 | 0.9829309 | 0.008309873
[13 empty] | 724146 | 0.9995181 | 0.9866385 | 0.001339724 | 0.9967247 | 0.003082785 | 0.9967298 | 0.004519495 |  |  | 619260 | 0.9906112 | 0.9670213 | 0.00404411 | 0.9938764 | 0.005406442 | 0.9938765 | 0.006584465 | [12 empty] | 1067460 | 1.002462 | 0.8678712 | 0.01482022 | 0.9829444 | 0.01235914 | 0.9829372 | 0.008309754
[13 empty] | 724446 | 1.000479 | 0.9866385 | 0.001339724 | 0.9967249 | 0.00308279 | 0.99673 | 0.004519498 |  |  | 619560 | 0.9906112 | 0.9670213 | 0.00404411 | 0.9938819 | 0.005406321 | 0.993882 | 0.006584345 | [12 empty] | 1067760 | 0.9979859 | 0.8678712 | 0.01482022 | 0.9829507 | 0.01235895 | 0.9829435 | 0.008309636
[13 empty] | 724746 | 1.000479 | 0.9866385 | 0.001339724 | 0.996725 | 0.003082795 | 0.9967301 | 0.004519501 |  |  | 619860 | 0.9884531 | 0.9670213 | 0.00404411 | 0.9938874 | 0.0054062 | 0.9938875 | 0.006584225 | [12 empty] | 1068060 | 0.9957479 | 0.8678712 | 0.01482022 | 0.982957 | 0.01235875 | 0.9829498 | 0.008309517
[13 empty] | 725046 | 0.9995181 | 0.9866385 | 0.001339724 | 0.9967252 | 0.003082801 | 0.9967303 | 0.004519504 |  |  | 620160 | 0.9906112 | 0.9670213 | 0.00404411 | 0.9938928 | 0.00540608 | 0.9938929 | 0.006584106 | [12 empty] | 1068360 | 0.99351 | 0.8678712 | 0.01482022 | 0.9829633 | 0.01235856 | 0.9829561 | 0.008309399
[13 empty] | 725346 | 0.9995181 | 0.9866385 | 0.001339724 | 0.9967253 | 0.003082806 | 0.9967305 | 0.004519507 |  |  | 620460 | 0.9873741 | 0.9670213 | 0.00404411 | 0.9938983 | 0.00540596 | 0.9938984 | 0.006583986 | [12 empty] | 1068660 | 0.99351 | 0.8678712 | 0.01482022 | 0.9829696 | 0.01235837 | 0.9829623 | 0.00830928
[13 empty] | 725646 | 0.9985577 | 0.9866385 | 0.001339724 | 0.9967255 | 0.003082811 | 0.9967306 | 0.00451951 |  |  | 620760 | 0.9906112 | 0.9670213 | 0.00404411 | 0.9939038 | 0.00540584 | 0.9939039 | 0.006583868 | [12 empty] | 1068960 | 1.002462 | 0.8678712 | 0.01482022 | 0.9829758 | 0.01235818 | 0.9829686 | 0.008309162
[13 empty] | 725946 | 0.9995181 | 0.9866385 | 0.001339724 | 0.9967257 | 0.003082817 | 0.9967308 | 0.004519513 |  |  | 621060 | 0.9906112 | 0.9670213 | 0.00404411 | 0.9939092 | 0.00540572 | 0.9939093 | 0.006583749 | [12 empty] | 1069260 | 0.991272 | 0.8678712 | 0.01482022 | 0.9829821 | 0.01235799 | 0.9829748 | 0.008309045
[13 empty] | 726246 | 0.9995181 | 0.9866385 | 0.001339724 | 0.9967258 | 0.003082822 | 0.9967309 | 0.004519517 |  |  | 621360 | 0.9895322 | 0.9670213 | 0.00404411 | 0.9939147 | 0.005405601 | 0.9939147 | 0.006583631 | [12 empty] | 1069560 | 0.9890341 | 0.8678712 | 0.01482022 | 0.9829883 | 0.01235781 | 0.9829811 | 0.008308927
[13 empty] | 726546 | 0.9995181 | 0.9866385 | 0.001339724 | 0.996726 | 0.003082827 | 0.9967311 | 0.00451952 |  |  | 621660 | 0.9895322 | 0.9670213 | 0.00404411 | 0.9939201 | 0.005405482 | 0.9939202 | 0.006583513 | [12 empty] | 1069860 | 0.9867961 | 0.8678712 | 0.01482022 | 0.9829945 | 0.01235762 | 0.9829873 | 0.00830881
[13 empty] | 726846 | 0.9995181 | 0.9866385 | 0.001339724 | 0.9967261 | 0.003082832 | 0.9967313 | 0.004519523 |  |  | 621960 | 0.9906112 | 0.9670213 | 0.00404411 | 0.9939255 | 0.005405363 | 0.9939256 | 0.006583395 | [12 empty] | 1070160 | 0.9890341 | 0.8678712 | 0.01482022 | 0.9830008 | 0.01235743 | 0.9829935 | 0.008308693
[13 empty] | 727146 | 1.000479 | 0.9866385 | 0.001339724 | 0.9967263 | 0.003082837 | 0.9967314 | 0.004519526 |  |  | 622260 | 0.9927692 | 0.9670213 | 0.00404411 | 0.9939309 | 0.005405244 | 0.993931 | 0.006583278 | [12 empty] | 1070460 | 0.9890341 | 0.8678712 | 0.01482022 | 0.983007 | 0.01235724 | 0.9829997 | 0.008308576
[13 empty] | 727446 | 1.000479 | 0.9866385 | 0.001339724 | 0.9967264 | 0.003082843 | 0.9967316 | 0.004519529 |  |  | 622560 | 0.9916902 | 0.9670213 | 0.00404411 | 0.9939363 | 0.005405126 | 0.9939364 | 0.00658316 | [12 empty] | 1070760 | 0.99351 | 0.8678712 | 0.01482022 | 0.9830132 | 0.01235705 | 0.983006 | 0.008308459
[13 empty] | 727746 | 1.001439 | 0.9866385 | 0.001339724 | 0.9967266 | 0.003082848 | 0.9967317 | 0.004519532 |  |  | 622860 | 0.9906112 | 0.9670213 | 0.00404411 | 0.9939417 | 0.005405008 | 0.9939418 | 0.006583044 | [12 empty] | 1071060 | 0.9957479 | 0.8678712 | 0.01482022 | 0.9830194 | 0.01235687 | 0.9830122 | 0.008308343
[13 empty] | 728046 | 0.9995181 | 0.9866385 | 0.001339724 | 0.9967267 | 0.003082853 | 0.9967319 | 0.004519535 |  |  | 623160 | 0.9927692 | 0.9670213 | 0.00404411 | 0.9939471 | 0.005404891 | 0.9939472 | 0.006582927 | [12 empty] | 1071360 | 0.991272 | 0.8678712 | 0.01482022 | 0.9830256 | 0.01235668 | 0.9830184 | 0.008308227
[13 empty] | 728346 | 0.9995181 | 0.9866385 | 0.001339724 | 0.9967269 | 0.003082858 | 0.996732 | 0.004519538 |  |  | 623460 | 0.9895322 | 0.9670213 | 0.00404411 | 0.9939525 | 0.005404773 | 0.9939526 | 0.006582811 | [12 empty] | 1071660 | 0.991272 | 0.8678712 | 0.01482022 | 0.9830318 | 0.01235649 | 0.9830246 | 0.008308111
[13 empty] | 728646 | 0.9985577 | 0.9866385 | 0.001339724 | 0.9967271 | 0.003082863 | 0.9967322 | 0.004519541 |  |  | 623760 | 0.9906112 | 0.9670213 | 0.00404411 | 0.9939578 | 0.005404656 | 0.9939579 | 0.006582695 | [12 empty] | 1071960 | 0.9979859 | 0.8678712 | 0.01482022 | 0.983038 | 0.01235631 | 0.9830307 | 0.008307995
[13 empty] | 728946 | 1.000479 | 0.9866385 | 0.001339724 | 0.9967272 | 0.003082868 | 0.9967324 | 0.004519545 |  |  | 624060 | 0.9906112 | 0.9670213 | 0.00404411 | 0.9939632 | 0.00540454 | 0.9939633 | 0.00658258 | [12 empty] | 1072260 | 1.000224 | 0.8678712 | 0.01482022 | 0.9830442 | 0.01235612 | 0.9830369 | 0.008307879
[13 empty] | 729246 | 0.9995181 | 0.9866385 | 0.001339724 | 0.9967274 | 0.003082873 | 0.9967325 | 0.004519548 |  |  | 624360 | 0.9895322 | 0.9670213 | 0.00404411 | 0.9939686 | 0.005404423 | 0.9939687 | 0.006582464 | [12 empty] | 1072560 | 0.9867961 | 0.8678712 | 0.01482022 | 0.9830504 | 0.01235593 | 0.9830431 | 0.008307764
[13 empty] | 729546 | 1.000479 | 0.9866385 | 0.001339724 | 0.9967275 | 0.003082879 | 0.9967327 | 0.004519551 |  |  | 624660 | 0.9895322 | 0.9670213 | 0.00404411 | 0.9939739 | 0.005404307 | 0.993974 | 0.006582349 | [12 empty] | 1072860 | 0.9957479 | 0.8678712 | 0.01482022 | 0.9830565 | 0.01235575 | 0.9830492 | 0.008307649
[13 empty] | 729846 | 1.000479 | 0.9866385 | 0.001339724 | 0.9967277 | 0.003082884 | 0.9967328 | 0.004519554 |  |  | 624960 | 0.9895322 | 0.9670213 | 0.00404411 | 0.9939792 | 0.005404192 | 0.9939793 | 0.006582235 | [12 empty] | 1073160 | 0.991272 | 0.8678712 | 0.01482022 | 0.9830627 | 0.01235556 | 0.9830554 | 0.008307534
[13 empty] | 730146 | 1.001439 | 0.9866385 | 0.001339724 | 0.9967278 | 0.003082889 | 0.996733 | 0.004519557 |  |  | 625260 | 0.9906112 | 0.9670213 | 0.00404411 | 0.9939846 | 0.005404076 | 0.9939847 | 0.00658212 | [12 empty] | 1073460 | 0.9979859 | 0.8678712 | 0.01482022 | 0.9830688 | 0.01235538 | 0.9830616 | 0.008307419
[13 empty] | 730446 | 0.9995181 | 0.9866385 | 0.001339724 | 0.996728 | 0.003082894 | 0.9967331 | 0.00451956 |  |  | 625560 | 0.9906112 | 0.9670213 | 0.00404411 | 0.9939899 | 0.005403961 | 0.99399 | 0.006582006 | [12 empty] | 1073760 | 1.000224 | 0.8678712 | 0.01482022 | 0.983075 | 0.01235519 | 0.9830677 | 0.008307305
[13 empty] | 730746 | 1.001439 | 0.9866385 | 0.001339724 | 0.9967281 | 0.003082899 | 0.9967333 | 0.004519563 |  |  | 625860 | 0.9884531 | 0.9670213 | 0.00404411 | 0.9939952 | 0.005403846 | 0.9939953 | 0.006581893 | [12 empty] | 1074060 | 0.9979859 | 0.8678712 | 0.01482022 | 0.9830811 | 0.01235501 | 0.9830738 | 0.00830719
[13 empty] | 731046 | 1.000479 | 0.9866385 | 0.001339724 | 0.9967283 | 0.003082904 | 0.9967334 | 0.004519566 |  |  | 626160 | 0.9884531 | 0.9670213 | 0.00404411 | 0.9940005 | 0.005403731 | 0.9940006 | 0.006581779 | [12 empty] | 1074360 | 1.000224 | 0.8678712 | 0.01482022 | 0.9830873 | 0.01235483 | 0.98308 | 0.008307076
[13 empty] | 731346 | 1.000479 | 0.9866385 | 0.001339724 | 0.9967284 | 0.003082909 | 0.9967336 | 0.004519569 |  |  | 626460 | 0.9895322 | 0.9670213 | 0.00404411 | 0.9940058 | 0.005403617 | 0.9940059 | 0.006581666 | [12 empty] | 1074660 | 0.9957479 | 0.8678712 | 0.01482022 | 0.9830934 | 0.01235464 | 0.9830861 | 0.008306963
[13 empty] | 731646 | 1.001439 | 0.9866385 | 0.001339724 | 0.9967286 | 0.003082914 | 0.9967337 | 0.004519573 |  |  | 626760 | 0.9906112 | 0.9670213 | 0.00404411 | 0.9940111 | 0.005403503 | 0.9940112 | 0.006581553 | [12 empty] | 1074960 | 1.000224 | 0.8678712 | 0.01482022 | 0.9830995 | 0.01235446 | 0.9830922 | 0.008306849
[13 empty] | 731946 | 1.001439 | 0.9866385 | 0.001339724 | 0.9967287 | 0.003082919 | 0.9967339 | 0.004519576 |  |  | 627060 | 0.9906112 | 0.9670213 | 0.00404411 | 0.9940163 | 0.005403389 | 0.9940164 | 0.006581441 | [12 empty] | 1075260 | 0.99351 | 0.8678712 | 0.01482022 | 0.9831056 | 0.01235428 | 0.9830983 | 0.008306736
[13 empty] | 732246 | 1.001439 | 0.9866385 | 0.001339724 | 0.9967289 | 0.003082924 | 0.996734 | 0.004519579 |  |  | 627360 | 0.9895322 | 0.9670213 | 0.00404411 | 0.9940216 | 0.005403276 | 0.9940217 | 0.006581329 | [12 empty] | 1075560 | 0.991272 | 0.8678712 | 0.01482022 | 0.9831117 | 0.0123541 | 0.9831044 | 0.008306622
[13 empty] | 732546 | 1.001439 | 0.9866385 | 0.001339724 | 0.996729 | 0.003082929 | 0.9967342 | 0.004519582 |  |  | 627660 | 0.9906112 | 0.9670213 | 0.00404411 | 0.9940268 | 0.005403163 | 0.994027 | 0.006581217 | [12 empty] | 1075860 | 0.9979859 | 0.8678712 | 0.01482022 | 0.9831178 | 0.01235391 | 0.9831105 | 0.008306509
[13 empty] | 732846 | 1.001439 | 0.9866385 | 0.001339724 | 0.9967292 | 0.003082934 | 0.9967343 | 0.004519585 |  |  | 627960 | 0.9895322 | 0.9670213 | 0.00404411 | 0.9940321 | 0.00540305 | 0.9940322 | 0.006581105 | [12 empty] | 1076160 | 0.991272 | 0.8678712 | 0.01482022 | 0.9831239 | 0.01235373 | 0.9831166 | 0.008306397
[13 empty] | 733146 | 0.9995181 | 0.9866385 | 0.001339724 | 0.9967293 | 0.003082939 | 0.9967345 | 0.004519588 |  |  | 628260 | 0.9906112 | 0.9670213 | 0.00404411 | 0.9940373 | 0.005402937 | 0.9940375 | 0.006580994 | [12 empty] | 1076460 | 0.9957479 | 0.8678712 | 0.01482022 | 0.98313 | 0.01235355 | 0.9831227 | 0.008306284
[13 empty] | 733446 | 1.000479 | 0.9866385 | 0.001339724 | 0.9967295 | 0.003082944 | 0.9967346 | 0.004519591 |  |  | 628560 | 0.9906112 | 0.9670213 | 0.00404411 | 0.9940426 | 0.005402825 | 0.9940427 | 0.006580883 | [12 empty] | 1076760 | 0.9979859 | 0.8678712 | 0.01482022 | 0.9831361 | 0.01235337 | 0.9831287 | 0.008306172
[13 empty] | 733746 | 1.001439 | 0.9866385 | 0.001339724 | 0.9967296 | 0.003082949 | 0.9967348 | 0.004519594 |  |  | 628860 | 0.9906112 | 0.9670213 | 0.00404411 | 0.9940478 | 0.005402713 | 0.9940479 | 0.006580772 | [12 empty] | 1077060 | 1.000224 | 0.8678712 | 0.01482022 | 0.9831421 | 0.01235319 | 0.9831348 | 0.00830606
[13 empty] | 734046 | 1.001439 | 0.9866385 | 0.001339724 | 0.9967298 | 0.003082954 | 0.9967349 | 0.004519597 |  |  | 629160 | 0.9906112 | 0.9670213 | 0.00404411 | 0.994053 | 0.005402601 | 0.9940531 | 0.006580662 | [12 empty] | 1077360 | 0.9979859 | 0.8678712 | 0.01482022 | 0.9831482 | 0.01235301 | 0.9831408 | 0.008305948
[13 empty] | 734346 | 1.000479 | 0.9866385 | 0.001339724 | 0.9967299 | 0.003082959 | 0.9967351 | 0.0045196 |  |  | 629460 | 0.9906112 | 0.9670213 | 0.00404411 | 0.9940582 | 0.00540249 | 0.9940583 | 0.006580551 | [12 empty] | 1077660 | 0.9957479 | 0.8678712 | 0.01482022 | 0.9831542 | 0.01235283 | 0.9831469 | 0.008305836
[13 empty] | 734646 | 1.001439 | 0.9866385 | 0.001339724 | 0.9967301 | 0.003082964 | 0.9967352 | 0.004519604 |  |  | 629760 | 0.9906112 | 0.9670213 | 0.00404411 | 0.9940634 | 0.005402379 | 0.9940635 | 0.006580442 | [12 empty] | 1077960 | 0.9957479 | 0.8678712 | 0.01482022 | 0.9831603 | 0.01235265 | 0.9831529 | 0.008305724
[13 empty] | 734946 | 0.9995181 | 0.9866385 | 0.001339724 | 0.9967302 | 0.003082968 | 0.9967354 | 0.004519607 |  |  | 630060 | 0.9906112 | 0.9670213 | 0.00404411 | 0.9940686 | 0.005402268 | 0.9940687 | 0.006580332 | [12 empty] | 1078260 | 0.991272 | 0.8678712 | 0.01482022 | 0.9831663 | 0.01235247 | 0.983159 | 0.008305613
[13 empty] | 735246 | 0.9995181 | 0.9866385 | 0.001339724 | 0.9967303 | 0.003082973 | 0.9967355 | 0.00451961 |  |  | 630360 | 0.9884531 | 0.9670213 | 0.00404411 | 0.9940738 | 0.005402157 | 0.9940739 | 0.006580223 | [12 empty] | 1078560 | 0.99351 | 0.8678712 | 0.01482022 | 0.9831724 | 0.01235229 | 0.983165 | 0.008305502
[13 empty] | 735546 | 1.000479 | 0.9866385 | 0.001339724 | 0.9967305 | 0.003082978 | 0.9967357 | 0.004519613 |  |  | 630660 | 0.9895322 | 0.9670213 | 0.00404411 | 0.994079 | 0.005402047 | 0.9940791 | 0.006580114 | [12 empty] | 1078860 | 0.9979859 | 0.8678712 | 0.01482022 | 0.9831784 | 0.01235211 | 0.983171 | 0.008305391
[13 empty] | 735846 | 1.000479 | 0.9866385 | 0.001339724 | 0.9967306 | 0.003082983 | 0.9967358 | 0.004519616 |  |  | 630960 | 0.9895322 | 0.9670213 | 0.00404411 | 0.9940841 | 0.005401937 | 0.9940842 | 0.006580005 | [12 empty] | 1079160 | 0.9979859 | 0.8678712 | 0.01482022 | 0.9831844 | 0.01235193 | 0.9831771 | 0.00830528
[13 empty] | 736146 | 1.000479 | 0.9866385 | 0.001339724 | 0.9967308 | 0.003082988 | 0.9967359 | 0.004519619 |  |  | 631260 | 0.9906112 | 0.9670213 | 0.00404411 | 0.9940893 | 0.005401827 | 0.9940894 | 0.006579897 | [12 empty] | 1079460 | 1.002462 | 0.8678712 | 0.01482022 | 0.9831904 | 0.01235176 | 0.9831831 | 0.00830517
[13 empty] | 736446 | 1.001439 | 0.9866385 | 0.001339724 | 0.9967309 | 0.003082993 | 0.9967361 | 0.004519622 |  |  | 631560 | 0.9895322 | 0.9670213 | 0.00404411 | 0.9940944 | 0.005401718 | 0.9940945 | 0.006579789 | [12 empty] | 1079760 | 0.9979859 | 0.8678712 | 0.01482022 | 0.9831964 | 0.01235158 | 0.9831891 | 0.00830506
[13 empty] | 736746 | 0.9985577 | 0.9866385 | 0.001339724 | 0.9967311 | 0.003082998 | 0.9967362 | 0.004519625 |  |  | 631860 | 0.9906112 | 0.9670213 | 0.00404411 | 0.9940996 | 0.005401609 | 0.9940997 | 0.006579681 | [12 empty] | 1080060 | 1.000224 | 0.8678712 | 0.01482022 | 0.9832024 | 0.0123514 | 0.9831951 | 0.00830495
[13 empty] | 737046 | 0.9995181 | 0.9866385 | 0.001339724 | 0.9967312 | 0.003083002 | 0.9967364 | 0.004519628 |  |  | 632160 | 0.9906112 | 0.9670213 | 0.00404411 | 0.9941047 | 0.0054015 | 0.9941048 | 0.006579573 | [12 empty] | 1080360 | 1.000224 | 0.8678712 | 0.01482022 | 0.9832084 | 0.01235122 | 0.983201 | 0.00830484
[13 empty] | 737346 | 1.001439 | 0.9866385 | 0.001339724 | 0.9967313 | 0.003083007 | 0.9967365 | 0.004519631 |  |  | 632460 | 0.9906112 | 0.9670213 | 0.00404411 | 0.9941098 | 0.005401391 | 0.9941099 | 0.006579466 | [12 empty] | 1080660 | 1.000224 | 0.8678712 | 0.01482022 | 0.9832144 | 0.01235105 | 0.983207 | 0.00830473
[13 empty] | 737646 | 1.001439 | 0.9866385 | 0.001339724 | 0.9967315 | 0.003083012 | 0.9967367 | 0.004519634 |  |  | 632760 | 0.9916902 | 0.9670213 | 0.00404411 | 0.9941149 | 0.005401283 | 0.9941151 | 0.006579359 | [12 empty] | 1080960 | 0.9957479 | 0.8678712 | 0.01482022 | 0.9832204 | 0.01235087 | 0.983213 | 0.008304621
[13 empty] | 737946 | 1.001439 | 0.9866385 | 0.001339724 | 0.9967316 | 0.003083017 | 0.9967368 | 0.004519637 |  |  | 633060 | 0.9884531 | 0.9670213 | 0.00404411 | 0.99412 | 0.005401175 | 0.9941202 | 0.006579252 | [12 empty] | 1081260 | 0.9890341 | 0.8678712 | 0.01482022 | 0.9832264 | 0.01235069 | 0.983219 | 0.008304511
[13 empty] | 738246 | 1.000479 | 0.9866385 | 0.001339724 | 0.9967318 | 0.003083022 | 0.9967369 | 0.00451964 |  |  | 633360 | 0.9906112 | 0.9670213 | 0.00404411 | 0.9941251 | 0.005401067 | 0.9941253 | 0.006579146 | [12 empty] | 1081560 | 0.9957479 | 0.8678712 | 0.01482022 | 0.9832323 | 0.01235052 | 0.9832249 | 0.008304402
[13 empty] | 738546 | 0.9995181 | 0.9866385 | 0.001339724 | 0.9967319 | 0.003083026 | 0.9967371 | 0.004519644 |  |  | 633660 | 0.9906112 | 0.9670213 | 0.00404411 | 0.9941302 | 0.00540096 | 0.9941303 | 0.00657904 | [12 empty] | 1081860 | 1.000224 | 0.8678712 | 0.01482022 | 0.9832383 | 0.01235034 | 0.9832309 | 0.008304294
[13 empty] | 738846 | 0.9995181 | 0.9866385 | 0.001339724 | 0.9967321 | 0.003083031 | 0.9967372 | 0.004519647 |  |  | 633960 | 0.9906112 | 0.9670213 | 0.00404411 | 0.9941353 | 0.005400852 | 0.9941354 | 0.006578934 | [12 empty] | 1082160 | 0.9979859 | 0.8678712 | 0.01482022 | 0.9832442 | 0.01235017 | 0.9832368 | 0.008304185
[13 empty] | 739146 | 0.9995181 | 0.9866385 | 0.001339724 | 0.9967322 | 0.003083036 | 0.9967374 | 0.00451965 |  |  | 634260 | 0.9916902 | 0.9670213 | 0.00404411 | 0.9941404 | 0.005400746 | 0.9941405 | 0.006578829 | [12 empty] | 1082460 | 1.0047 | 0.8678712 | 0.01482022 | 0.9832502 | 0.01234999 | 0.9832428 | 0.008304077
[13 empty] | 739446 | 1.000479 | 0.9866385 | 0.001339724 | 0.9967323 | 0.003083041 | 0.9967375 | 0.004519653 |  |  | 634560 | 0.9916902 | 0.9670213 | 0.00404411 | 0.9941454 | 0.005400639 | 0.9941456 | 0.006578724 | [12 empty] | 1082760 | 0.9957479 | 0.8678712 | 0.01482022 | 0.9832561 | 0.01234982 | 0.9832487 | 0.008303968
[13 empty] | 739746 | 1.000479 | 0.9866385 | 0.001339724 | 0.9967325 | 0.003083045 | 0.9967377 | 0.004519656 |  |  | 634860 | 0.9916902 | 0.9670213 | 0.00404411 | 0.9941505 | 0.005400533 | 0.9941506 | 0.006578619 | [12 empty] | 1083060 | 1.000224 | 0.8678712 | 0.01482022 | 0.9832621 | 0.01234965 | 0.9832546 | 0.00830386
[13 empty] | 740046 | 1.002399 | 0.9866385 | 0.001339724 | 0.9967326 | 0.00308305 | 0.9967378 | 0.004519659 |  |  | 635160 | 0.9906112 | 0.9670213 | 0.00404411 | 0.9941555 | 0.005400427 | 0.9941557 | 0.006578514 | [12 empty] | 1083360 | 1.000224 | 0.8678712 | 0.01482022 | 0.983268 | 0.01234947 | 0.9832606 | 0.008303753
[13 empty] | 740346 | 1.001439 | 0.9866385 | 0.001339724 | 0.9967328 | 0.003083055 | 0.9967379 | 0.004519662 |  |  | 635460 | 0.9916902 | 0.9670213 | 0.00404411 | 0.9941606 | 0.005400321 | 0.9941607 | 0.00657841 | [12 empty] | 1083660 | 0.9890341 | 0.8678712 | 0.01482022 | 0.9832739 | 0.0123493 | 0.9832665 | 0.008303645
[13 empty] | 740646 | 1.000479 | 0.9866385 | 0.001339724 | 0.9967329 | 0.003083059 | 0.9967381 | 0.004519665 |  |  | 635760 | 0.9895322 | 0.9670213 | 0.00404411 | 0.9941656 | 0.005400215 | 0.9941657 | 0.006578306 | [12 empty] | 1083960 | 0.9979859 | 0.8678712 | 0.01482022 | 0.9832798 | 0.01234912 | 0.9832724 | 0.008303538
[13 empty] | 740946 | 1.001439 | 0.9866385 | 0.001339724 | 0.996733 | 0.003083064 | 0.9967382 | 0.004519668 |  |  | 636060 | 0.9916902 | 0.9670213 | 0.00404411 | 0.9941706 | 0.00540011 | 0.9941708 | 0.006578202 | [12 empty] | 1084260 | 1.0047 | 0.8678712 | 0.01482022 | 0.9832857 | 0.01234895 | 0.9832783 | 0.008303431
[13 empty] | 741246 | 0.9985577 | 0.9866385 | 0.001339724 | 0.9967332 | 0.003083069 | 0.9967384 | 0.004519671 |  |  | 636360 | 0.9906112 | 0.9670213 | 0.00404411 | 0.9941756 | 0.005400005 | 0.9941758 | 0.006578098 | [12 empty] | 1084560 | 0.9979859 | 0.8678712 | 0.01482022 | 0.9832916 | 0.01234878 | 0.9832842 | 0.008303324
[13 empty] | 741546 | 0.9995181 | 0.9866385 | 0.001339724 | 0.9967333 | 0.003083073 | 0.9967385 | 0.004519674 |  |  | 636660 | 0.9906112 | 0.9670213 | 0.00404411 | 0.9941807 | 0.0053999 | 0.9941808 | 0.006577995 | [12 empty] | 1084860 | 0.9979859 | 0.8678712 | 0.01482022 | 0.9832975 | 0.01234861 | 0.9832901 | 0.008303217
[13 empty] | 741846 | 0.9995181 | 0.9866385 | 0.001339724 | 0.9967334 | 0.003083078 | 0.9967386 | 0.004519677 |  |  | 636960 | 0.9906112 | 0.9670213 | 0.00404411 | 0.9941857 | 0.005399796 | 0.9941858 | 0.006577892 | [12 empty] | 1085160 | 1.0047 | 0.8678712 | 0.01482022 | 0.9833034 | 0.01234844 | 0.9832959 | 0.00830311
[13 empty] | 742146 | 1.000479 | 0.9866385 | 0.001339724 | 0.9967336 | 0.003083083 | 0.9967388 | 0.00451968 |  |  | 637260 | 0.9916902 | 0.9670213 | 0.00404411 | 0.9941906 | 0.005399692 | 0.9941908 | 0.006577789 | [12 empty] | 1085460 | 0.9957479 | 0.8678712 | 0.01482022 | 0.9833093 | 0.01234826 | 0.9833018 | 0.008303004
[13 empty] | 742446 | 1.001439 | 0.9866385 | 0.001339724 | 0.9967337 | 0.003083087 | 0.9967389 | 0.004519683 |  |  | 637560 | 0.9927692 | 0.9670213 | 0.00404411 | 0.9941956 | 0.005399588 | 0.9941958 | 0.006577687 | [12 empty] | 1085760 | 0.9957479 | 0.8678712 | 0.01482022 | 0.9833151 | 0.01234809 | 0.9833077 | 0.008302898
[13 empty] | 742746 | 1.000479 | 0.9866385 | 0.001339724 | 0.9967339 | 0.003083092 | 0.996739 | 0.004519686 |  |  | 637860 | 0.9938482 | 0.9670213 | 0.00404411 | 0.9942006 | 0.005399484 | 0.9942008 | 0.006577585 | [12 empty] | 1086060 | 0.9890341 | 0.8678712 | 0.01482022 | 0.983321 | 0.01234792 | 0.9833135 | 0.008302792
[13 empty] | 743046 | 0.9995181 | 0.9866385 | 0.001339724 | 0.996734 | 0.003083096 | 0.9967392 | 0.004519689 |  |  | 638160 | 0.9916902 | 0.9670213 | 0.00404411 | 0.9942056 | 0.005399381 | 0.9942057 | 0.006577483 | [12 empty] | 1086360 | 0.9979859 | 0.8678712 | 0.01482022 | 0.9833269 | 0.01234775 | 0.9833194 | 0.008302686
[13 empty] | 743346 | 1.000479 | 0.9866385 | 0.001339724 | 0.9967341 | 0.003083101 | 0.9967393 | 0.004519692 |  |  | 638460 | 0.9895322 | 0.9670213 | 0.00404411 | 0.9942105 | 0.005399278 | 0.9942107 | 0.006577382 | [12 empty] | 1086660 | 0.9979859 | 0.8678712 | 0.01482022 | 0.9833327 | 0.01234758 | 0.9833252 | 0.00830258
[13 empty] | 743646 | 1.001439 | 0.9866385 | 0.001339724 | 0.9967343 | 0.003083106 | 0.9967395 | 0.004519695 |  |  | 638760 | 0.9906112 | 0.9670213 | 0.00404411 | 0.9942155 | 0.005399175 | 0.9942156 | 0.00657728 | [12 empty] | 1086960 | 1.002462 | 0.8678712 | 0.01482022 | 0.9833386 | 0.01234741 | 0.9833311 | 0.008302475
[13 empty] | 743946 | 1.002399 | 0.9866385 | 0.001339724 | 0.9967344 | 0.00308311 | 0.9967396 | 0.004519698 |  |  | 639060 | 0.9906112 | 0.9670213 | 0.00404411 | 0.9942204 | 0.005399072 | 0.9942206 | 0.006577179 | [12 empty] | 1087260 | 1.006938 | 0.8678712 | 0.01482022 | 0.9833444 | 0.01234724 | 0.9833369 | 0.00830237
[13 empty] | 744246 | 1.000479 | 0.9866385 | 0.001339724 | 0.9967345 | 0.003083115 | 0.9967397 | 0.004519701 |  |  | 639360 | 0.9906112 | 0.9670213 | 0.00404411 | 0.9942254 | 0.00539897 | 0.9942255 | 0.006577079 | [12 empty] | 1087560 | 1.000224 | 0.8678712 | 0.01482022 | 0.9833502 | 0.01234707 | 0.9833427 | 0.008302265
[13 empty] | 744546 | 1.000479 | 0.9866385 | 0.001339724 | 0.9967347 | 0.003083119 | 0.9967399 | 0.004519704 |  |  | 639660 | 0.9906112 | 0.9670213 | 0.00404411 | 0.9942303 | 0.005398868 | 0.9942304 | 0.006576978 | [12 empty] | 1087860 | 0.99351 | 0.8678712 | 0.01482022 | 0.983356 | 0.0123469 | 0.9833486 | 0.00830216
[13 empty] | 744846 | 1.001439 | 0.9866385 | 0.001339724 | 0.9967348 | 0.003083124 | 0.99674 | 0.004519708 |  |  | 639960 | 0.9916902 | 0.9670213 | 0.00404411 | 0.9942352 | 0.005398767 | 0.9942354 | 0.006576878 | [12 empty] | 1088160 | 1.000224 | 0.8678712 | 0.01482022 | 0.9833619 | 0.01234673 | 0.9833544 | 0.008302056
[13 empty] | 745146 | 0.9995181 | 0.9866385 | 0.001339724 | 0.9967349 | 0.003083128 | 0.9967401 | 0.004519711 |  |  | 640260 | 0.9916902 | 0.9670213 | 0.00404411 | 0.9942401 | 0.005398665 | 0.9942403 | 0.006576778 | [12 empty] | 1088460 | 1.002462 | 0.8678712 | 0.01482022 | 0.9833677 | 0.01234657 | 0.9833602 | 0.008301951
[13 empty] | 745446 | 1.000479 | 0.9866385 | 0.001339724 | 0.9967351 | 0.003083133 | 0.9967403 | 0.004519714 |  |  | 640560 | 0.9916902 | 0.9670213 | 0.00404411 | 0.994245 | 0.005398564 | 0.9942452 | 0.006576679 | [12 empty] | 1088760 | 0.9979859 | 0.8678712 | 0.01482022 | 0.9833735 | 0.0123464 | 0.983366 | 0.008301847
[13 empty] | 745746 | 1.000479 | 0.9866385 | 0.001339724 | 0.9967352 | 0.003083137 | 0.9967404 | 0.004519717 |  |  | 640860 | 0.9916902 | 0.9670213 | 0.00404411 | 0.9942499 | 0.005398463 | 0.9942501 | 0.006576579 | [12 empty] | 1089060 | 0.9979859 | 0.8678712 | 0.01482022 | 0.9833793 | 0.01234623 | 0.9833718 | 0.008301743
[13 empty] | 746046 | 1.000479 | 0.9866385 | 0.001339724 | 0.9967353 | 0.003083142 | 0.9967405 | 0.00451972 |  |  | 641160 | 0.9916902 | 0.9670213 | 0.00404411 | 0.9942548 | 0.005398362 | 0.994255 | 0.00657648 | [12 empty] | 1089360 | 0.99351 | 0.8678712 | 0.01482022 | 0.9833851 | 0.01234606 | 0.9833776 | 0.008301639
[13 empty] | 746346 | 1.000479 | 0.9866385 | 0.001339724 | 0.9967355 | 0.003083146 | 0.9967407 | 0.004519723 |  |  | 641460 | 0.9895322 | 0.9670213 | 0.00404411 | 0.9942597 | 0.005398262 | 0.9942598 | 0.006576381 | [12 empty] | 1089660 | 0.9957479 | 0.8678712 | 0.01482022 | 0.9833908 | 0.0123459 | 0.9833833 | 0.008301536
[13 empty] | 746646 | 1.002399 | 0.9866385 | 0.001339724 | 0.9967356 | 0.003083151 | 0.9967408 | 0.004519726 |  |  | 641760 | 0.9906112 | 0.9670213 | 0.00404411 | 0.9942646 | 0.005398162 | 0.9942647 | 0.006576283 | [12 empty] | 1089960 | 1.011414 | 0.8678712 | 0.01482022 | 0.9833966 | 0.01234573 | 0.9833891 | 0.008301432
[13 empty] | 746946 | 1.000479 | 0.9866385 | 0.001339724 | 0.9967357 | 0.003083155 | 0.9967409 | 0.004519729 |  |  | 642060 | 0.9916902 | 0.9670213 | 0.00404411 | 0.9942694 | 0.005398062 | 0.9942696 | 0.006576185 | [12 empty] | 1090260 | 1.0047 | 0.8678712 | 0.01482022 | 0.9834024 | 0.01234556 | 0.9833949 | 0.008301329
[13 empty] | 747246 | 1.001439 | 0.9866385 | 0.001339724 | 0.9967358 | 0.00308316 | 0.9967411 | 0.004519732 |  |  | 642360 | 0.9916902 | 0.9670213 | 0.00404411 | 0.9942743 | 0.005397962 | 0.9942744 | 0.006576087 | [12 empty] | 1090560 | 0.991272 | 0.8678712 | 0.01482022 | 0.9834082 | 0.0123454 | 0.9834006 | 0.008301226
[13 empty] | 747546 | 1.001439 | 0.9866385 | 0.001339724 | 0.996736 | 0.003083164 | 0.9967412 | 0.004519735 |  |  | 642660 | 0.9906112 | 0.9670213 | 0.00404411 | 0.9942791 | 0.005397863 | 0.9942793 | 0.006575989 | [12 empty] | 1090860 | 1.002462 | 0.8678712 | 0.01482022 | 0.9834139 | 0.01234523 | 0.9834064 | 0.008301123
[13 empty] | 747846 | 1.002399 | 0.9866385 | 0.001339724 | 0.9967361 | 0.003083169 | 0.9967413 | 0.004519738 |  |  | 642960 | 0.9906112 | 0.9670213 | 0.00404411 | 0.994284 | 0.005397764 | 0.9942841 | 0.006575892 | [12 empty] | 1091160 | 0.9979859 | 0.8678712 | 0.01482022 | 0.9834197 | 0.01234507 | 0.9834121 | 0.008301021
[13 empty] | 748146 | 1.001439 | 0.9866385 | 0.001339724 | 0.9967362 | 0.003083173 | 0.9967414 | 0.004519741 |  |  | 643260 | 0.9906112 | 0.9670213 | 0.00404411 | 0.9942888 | 0.005397665 | 0.994289 | 0.006575794 | [12 empty] | 1091460 | 0.9957479 | 0.8678712 | 0.01482022 | 0.9834254 | 0.0123449 | 0.9834179 | 0.008300918
[13 empty] | 748446 | 1.002399 | 0.9866385 | 0.001339724 | 0.9967364 | 0.003083177 | 0.9967416 | 0.004519744 |  |  | 643560 | 0.9895322 | 0.9670213 | 0.00404411 | 0.9942936 | 0.005397567 | 0.9942938 | 0.006575698 | [12 empty] | 1091760 | 1.0047 | 0.8678712 | 0.01482022 | 0.9834311 | 0.01234474 | 0.9834236 | 0.008300816
[13 empty] | 748746 | 1.000479 | 0.9866385 | 0.001339724 | 0.9967365 | 0.003083182 | 0.9967417 | 0.004519747 |  |  | 643860 | 0.9895322 | 0.9670213 | 0.00404411 | 0.9942984 | 0.005397468 | 0.9942986 | 0.006575601 | [12 empty] | 1092060 | 0.991272 | 0.8678712 | 0.01482022 | 0.9834369 | 0.01234457 | 0.9834293 | 0.008300714
[13 empty] | 749046 | 1.000479 | 0.9866385 | 0.001339724 | 0.9967366 | 0.003083186 | 0.9967418 | 0.00451975 |  |  | 644160 | 0.9916902 | 0.9670213 | 0.00404411 | 0.9943032 | 0.00539737 | 0.9943034 | 0.006575505 | [12 empty] | 1092360 | 0.9979859 | 0.8678712 | 0.01482022 | 0.9834426 | 0.01234441 | 0.9834351 | 0.008300612
[13 empty] | 749346 | 1.000479 | 0.9866385 | 0.001339724 | 0.9967368 | 0.003083191 | 0.996742 | 0.004519753 |  |  | 644460 | 0.9916902 | 0.9670213 | 0.00404411 | 0.994308 | 0.005397273 | 0.9943082 | 0.006575408 | [12 empty] | 1092660 | 0.9957479 | 0.8678712 | 0.01482022 | 0.9834483 | 0.01234424 | 0.9834408 | 0.008300511
[13 empty] | 749646 | 1.000479 | 0.9866385 | 0.001339724 | 0.9967369 | 0.003083195 | 0.9967421 | 0.004519756 |  |  | 644760 | 0.9895322 | 0.9670213 | 0.00404411 | 0.9943128 | 0.005397175 | 0.994313 | 0.006575313 | [12 empty] | 1092960 | 0.9957479 | 0.8678712 | 0.01482022 | 0.983454 | 0.01234408 | 0.9834465 | 0.008300409
[13 empty] | 749946 | 1.000479 | 0.9866385 | 0.001339724 | 0.996737 | 0.003083199 | 0.9967422 | 0.004519759 |  |  | 645060 | 0.9906112 | 0.9670213 | 0.00404411 | 0.9943176 | 0.005397078 | 0.9943178 | 0.006575217 | [12 empty] | 1093260 | 1.000224 | 0.8678712 | 0.01482022 | 0.9834597 | 0.01234392 | 0.9834522 | 0.008300308
[13 empty] | 750246 | 1.001439 | 0.9866385 | 0.001339724 | 0.9967371 | 0.003083204 | 0.9967423 | 0.004519762 |  |  | 645360 | 0.9916902 | 0.9670213 | 0.00404411 | 0.9943224 | 0.005396981 | 0.9943226 | 0.006575122 | [12 empty] | 1093560 | 1.000224 | 0.8678712 | 0.01482022 | 0.9834654 | 0.01234375 | 0.9834579 | 0.008300207
[13 empty] | 750546 | 1.000479 | 0.9866385 | 0.001339724 | 0.9967373 | 0.003083208 | 0.9967425 | 0.004519765 |  |  | 645660 | 0.9906112 | 0.9670213 | 0.00404411 | 0.9943272 | 0.005396884 | 0.9943273 | 0.006575027 | [12 empty] | 1093860 | 0.9979859 | 0.8678712 | 0.01482022 | 0.9834711 | 0.01234359 | 0.9834636 | 0.008300106
[13 empty] | 750846 | 1.000479 | 0.9866385 | 0.001339724 | 0.9967374 | 0.003083212 | 0.9967426 | 0.004519767 |  |  | 645960 | 0.9927692 | 0.9670213 | 0.00404411 | 0.9943319 | 0.005396788 | 0.9943321 | 0.006574932 | [12 empty] | 1094160 | 0.99351 | 0.8678712 | 0.01482022 | 0.9834768 | 0.01234343 | 0.9834693 | 0.008300005
[13 empty] | 751146 | 1.000479 | 0.9866385 | 0.001339724 | 0.9967375 | 0.003083217 | 0.9967427 | 0.00451977 |  |  | 646260 | 0.9916902 | 0.9670213 | 0.00404411 | 0.9943367 | 0.005396692 | 0.9943369 | 0.006574838 | [12 empty] | 1094460 | 0.9979859 | 0.8678712 | 0.01482022 | 0.9834825 | 0.01234327 | 0.9834749 | 0.008299905
[13 empty] | 751446 | 1.000479 | 0.9866385 | 0.001339724 | 0.9967376 | 0.003083221 | 0.9967429 | 0.004519773 |  |  | 646560 | 0.9916902 | 0.9670213 | 0.00404411 | 0.9943414 | 0.005396596 | 0.9943416 | 0.006574743 | [12 empty] | 1094760 | 1.002462 | 0.8678712 | 0.01482022 | 0.9834882 | 0.0123431 | 0.9834806 | 0.008299805
[13 empty] | 751746 | 1.001439 | 0.9866385 | 0.001339724 | 0.9967378 | 0.003083225 | 0.996743 | 0.004519776 |  |  | 646860 | 0.9916902 | 0.9670213 | 0.00404411 | 0.9943462 | 0.0053965 | 0.9943464 | 0.006574649 | [12 empty] | 1095060 | 0.99351 | 0.8678712 | 0.01482022 | 0.9834938 | 0.01234294 | 0.9834863 | 0.008299705
[13 empty] | 752046 | 1.001439 | 0.9866385 | 0.001339724 | 0.9967379 | 0.003083229 | 0.9967431 | 0.004519779 |  |  | 647160 | 0.9916902 | 0.9670213 | 0.00404411 | 0.9943509 | 0.005396404 | 0.9943511 | 0.006574556 | [12 empty] | 1095360 | 1.0047 | 0.8678712 | 0.01482022 | 0.9834995 | 0.01234278 | 0.9834919 | 0.008299605
[13 empty] | 752346 | 1.001439 | 0.9866385 | 0.001339724 | 0.996738 | 0.003083234 | 0.9967432 | 0.004519782 |  |  | 647460 | 0.9916902 | 0.9670213 | 0.00404411 | 0.9943556 | 0.005396309 | 0.9943558 | 0.006574462 | [12 empty] | 1095660 | 0.99351 | 0.8678712 | 0.01482022 | 0.9835051 | 0.01234262 | 0.9834976 | 0.008299505
[13 empty] | 752646 | 1.000479 | 0.9866385 | 0.001339724 | 0.9967381 | 0.003083238 | 0.9967434 | 0.004519785 |  |  | 647760 | 0.9906112 | 0.9670213 | 0.00404411 | 0.9943604 | 0.005396214 | 0.9943605 | 0.006574369 | [12 empty] | 1095960 | 0.9979859 | 0.8678712 | 0.01482022 | 0.9835108 | 0.01234246 | 0.9835032 | 0.008299405
[13 empty] | 752946 | 1.001439 | 0.9866385 | 0.001339724 | 0.9967383 | 0.003083242 | 0.9967435 | 0.004519788 |  |  | 648060 | 0.9916902 | 0.9670213 | 0.00404411 | 0.9943651 | 0.00539612 | 0.9943652 | 0.006574276 | [12 empty] | 1096260 | 1.000224 | 0.8678712 | 0.01482022 | 0.9835164 | 0.0123423 | 0.9835088 | 0.008299306
[13 empty] | 753246 | 0.9995181 | 0.9866385 | 0.001339724 | 0.9967384 | 0.003083246 | 0.9967436 | 0.004519791 |  |  | 648360 | 0.9927692 | 0.9670213 | 0.00404411 | 0.9943698 | 0.005396025 | 0.9943699 | 0.006574184 | [12 empty] | 1096560 | 1.000224 | 0.8678712 | 0.01482022 | 0.9835221 | 0.01234214 | 0.9835145 | 0.008299207
[13 empty] | 753546 | 0.9995181 | 0.9866385 | 0.001339724 | 0.9967385 | 0.003083251 | 0.9967437 | 0.004519794 |  |  | 648660 | 0.9916902 | 0.9670213 | 0.00404411 | 0.9943745 | 0.005395931 | 0.9943746 | 0.006574091 | [12 empty] | 1096860 | 1.000224 | 0.8678712 | 0.01482022 | 0.9835277 | 0.01234198 | 0.9835201 | 0.008299108
[13 empty] | 753846 | 1.001439 | 0.9866385 | 0.001339724 | 0.9967386 | 0.003083255 | 0.9967439 | 0.004519797 |  |  | 648960 | 0.9916902 | 0.9670213 | 0.00404411 | 0.9943791 | 0.005395837 | 0.9943793 | 0.006573999 | [12 empty] | 1097160 | 0.99351 | 0.8678712 | 0.01482022 | 0.9835333 | 0.01234182 | 0.9835257 | 0.008299009
[13 empty] | 754146 | 1.000479 | 0.9866385 | 0.001339724 | 0.9967388 | 0.003083259 | 0.996744 | 0.0045198 |  |  | 649260 | 0.9906112 | 0.9670213 | 0.00404411 | 0.9943838 | 0.005395744 | 0.994384 | 0.006573907 | [12 empty] | 1097460 | 0.9979859 | 0.8678712 | 0.01482022 | 0.9835389 | 0.01234166 | 0.9835313 | 0.008298911
[13 empty] | 754446 | 0.9995181 | 0.9866385 | 0.001339724 | 0.9967389 | 0.003083263 | 0.9967441 | 0.004519803 |  |  | 649560 | 0.9916902 | 0.9670213 | 0.00404411 | 0.9943885 | 0.00539565 | 0.9943887 | 0.006573816 | [12 empty] | 1097760 | 1.000224 | 0.8678712 | 0.01482022 | 0.9835445 | 0.0123415 | 0.9835369 | 0.008298812
[13 empty] | 754746 | 1.000479 | 0.9866385 | 0.001339724 | 0.996739 | 0.003083268 | 0.9967442 | 0.004519806 |  |  | 649860 | 0.9916902 | 0.9670213 | 0.00404411 | 0.9943932 | 0.005395557 | 0.9943933 | 0.006573724 | [12 empty] | 1098060 | 1.002462 | 0.8678712 | 0.01482022 | 0.9835501 | 0.01234134 | 0.9835425 | 0.008298714
[13 empty] | 755046 | 1.001439 | 0.9866385 | 0.001339724 | 0.9967391 | 0.003083272 | 0.9967444 | 0.004519809 |  |  | 650160 | 0.9916902 | 0.9670213 | 0.00404411 | 0.9943978 | 0.005395464 | 0.994398 | 0.006573633 | [12 empty] | 1098360 | 1.002462 | 0.8678712 | 0.01482022 | 0.9835557 | 0.01234118 | 0.9835481 | 0.008298616
[13 empty] | 755346 | 1.001439 | 0.9866385 | 0.001339724 | 0.9967392 | 0.003083276 | 0.9967445 | 0.004519812 |  |  | 650460 | 0.9927692 | 0.9670213 | 0.00404411 | 0.9944025 | 0.005395371 | 0.9944026 | 0.006573542 | [12 empty] | 1098660 | 1.000224 | 0.8678712 | 0.01482022 | 0.9835613 | 0.01234103 | 0.9835537 | 0.008298518
[13 empty] | 755646 | 1.001439 | 0.9866385 | 0.001339724 | 0.9967394 | 0.00308328 | 0.9967446 | 0.004519815 |  |  | 650760 | 0.9906112 | 0.9670213 | 0.00404411 | 0.9944071 | 0.005395279 | 0.9944073 | 0.006573452 | [12 empty] | 1098960 | 0.9979859 | 0.8678712 | 0.01482022 | 0.9835669 | 0.01234087 | 0.9835593 | 0.008298421
[13 empty] | 755946 | 1.001439 | 0.9866385 | 0.001339724 | 0.9967395 | 0.003083284 | 0.9967447 | 0.004519818 |  |  | 651060 | 0.9895322 | 0.9670213 | 0.00404411 | 0.9944117 | 0.005395187 | 0.9944119 | 0.006573361 | [12 empty] | 1099260 | 1.000224 | 0.8678712 | 0.01482022 | 0.9835725 | 0.01234071 | 0.9835649 | 0.008298323
[13 empty] | 756246 | 1.000479 | 0.9866385 | 0.001339724 | 0.9967396 | 0.003083288 | 0.9967448 | 0.004519821 |  |  | 651360 | 0.9906112 | 0.9670213 | 0.00404411 | 0.9944164 | 0.005395095 | 0.9944165 | 0.006573271 | [12 empty] | 1099560 | 0.9979859 | 0.8678712 | 0.01482022 | 0.983578 | 0.01234055 | 0.9835704 | 0.008298226
[13 empty] | 756546 | 1.000479 | 0.9866385 | 0.001339724 | 0.9967397 | 0.003083293 | 0.996745 | 0.004519823 |  |  | 651660 | 0.9927692 | 0.9670213 | 0.00404411 | 0.994421 | 0.005395003 | 0.9944212 | 0.006573182 | [12 empty] | 1099860 | 0.9957479 | 0.8678712 | 0.01482022 | 0.9835836 | 0.0123404 | 0.983576 | 0.008298129
[13 empty] | 756846 | 1.000479 | 0.9866385 | 0.001339724 | 0.9967398 | 0.003083297 | 0.9967451 | 0.004519826 |  |  | 651960 | 0.9927692 | 0.9670213 | 0.00404411 | 0.9944256 | 0.005394912 | 0.9944258 | 0.006573092 | [12 empty] | 1100160 | 0.9979859 | 0.8678712 | 0.01482022 | 0.9835892 | 0.01234024 | 0.9835815 | 0.008298032
[13 empty] | 757146 | 1.002399 | 0.9866385 | 0.001339724 | 0.99674 | 0.003083301 | 0.9967452 | 0.004519829 |  |  | 652260 | 0.9916902 | 0.9670213 | 0.00404411 | 0.9944302 | 0.005394821 | 0.9944304 | 0.006573003 | [12 empty] | 1100460 | 0.9957479 | 0.8678712 | 0.01482022 | 0.9835947 | 0.01234008 | 0.9835871 | 0.008297935
[13 empty] | 757446 | 1.002399 | 0.9866385 | 0.001339724 | 0.9967401 | 0.003083305 | 0.9967453 | 0.004519832 |  |  | 652560 | 0.9906112 | 0.9670213 | 0.00404411 | 0.9944348 | 0.00539473 | 0.994435 | 0.006572914 | [12 empty] | 1100760 | 0.991272 | 0.8678712 | 0.01482022 | 0.9836003 | 0.01233993 | 0.9835926 | 0.008297839
[13 empty] | 757746 | 1.002399 | 0.9866385 | 0.001339724 | 0.9967402 | 0.003083309 | 0.9967454 | 0.004519835 |  |  | 652860 | 0.9927692 | 0.9670213 | 0.00404411 | 0.9944394 | 0.005394639 | 0.9944396 | 0.006572825 | [12 empty] | 1101060 | 0.9957479 | 0.8678712 | 0.01482022 | 0.9836058 | 0.01233977 | 0.9835982 | 0.008297743
[13 empty] | 758046 | 1.002399 | 0.9866385 | 0.001339724 | 0.9967403 | 0.003083313 | 0.9967456 | 0.004519838 |  |  | 653160 | 0.9906112 | 0.9670213 | 0.00404411 | 0.994444 | 0.005394549 | 0.9944441 | 0.006572736 | [12 empty] | 1101360 | 1.0047 | 0.8678712 | 0.01482022 | 0.9836113 | 0.01233962 | 0.9836037 | 0.008297646
[13 empty] | 758346 | 1.001439 | 0.9866385 | 0.001339724 | 0.9967404 | 0.003083317 | 0.9967457 | 0.004519841 |  |  | 653460 | 0.9916902 | 0.9670213 | 0.00404411 | 0.9944485 | 0.005394459 | 0.9944487 | 0.006572648 | [12 empty] | 1101660 | 0.99351 | 0.8678712 | 0.01482022 | 0.9836169 | 0.01233946 | 0.9836092 | 0.00829755
[13 empty] | 758646 | 1.002399 | 0.9866385 | 0.001339724 | 0.9967406 | 0.003083321 | 0.9967458 | 0.004519844 |  |  | 653760 | 0.9916902 | 0.9670213 | 0.00404411 | 0.9944531 | 0.005394369 | 0.9944533 | 0.00657256 | [12 empty] | 1101960 | 1.002462 | 0.8678712 | 0.01482022 | 0.9836224 | 0.01233931 | 0.9836147 | 0.008297455
[13 empty] | 758946 | 1.001439 | 0.9866385 | 0.001339724 | 0.9967407 | 0.003083325 | 0.9967459 | 0.004519847 |  |  | 654060 | 0.9895322 | 0.9670213 | 0.00404411 | 0.9944577 | 0.005394279 | 0.9944579 | 0.006572472 | [12 empty] | 1102260 | 0.99351 | 0.8678712 | 0.01482022 | 0.9836279 | 0.01233915 | 0.9836202 | 0.008297359
[13 empty] | 759246 | 1.002399 | 0.9866385 | 0.001339724 | 0.9967408 | 0.003083329 | 0.996746 | 0.00451985 |  |  | 654360 | 0.9906112 | 0.9670213 | 0.00404411 | 0.9944622 | 0.00539419 | 0.9944624 | 0.006572385 | [12 empty] | 1102560 | 1.002462 | 0.8678712 | 0.01482022 | 0.9836334 | 0.012339 | 0.9836257 | 0.008297264
[13 empty] | 759546 | 1.002399 | 0.9866385 | 0.001339724 | 0.9967409 | 0.003083333 | 0.9967462 | 0.004519853 |  |  | 654660 | 0.9916902 | 0.9670213 | 0.00404411 | 0.9944667 | 0.0053941 | 0.9944669 | 0.006572297 | [12 empty] | 1102860 | 1.000224 | 0.8678712 | 0.01482022 | 0.9836389 | 0.01233885 | 0.9836312 | 0.008297169
[13 empty] | 759846 | 1.001439 | 0.9866385 | 0.001339724 | 0.996741 | 0.003083337 | 0.9967463 | 0.004519855 |  |  | 654960 | 0.9927692 | 0.9670213 | 0.00404411 | 0.9944713 | 0.005394012 | 0.9944715 | 0.00657221 | [12 empty] | 1103160 | 0.9957479 | 0.8678712 | 0.01482022 | 0.9836444 | 0.01233869 | 0.9836367 | 0.008297074
[13 empty] | 760146 | 1.001439 | 0.9866385 | 0.001339724 | 0.9967411 | 0.003083341 | 0.9967464 | 0.004519858 |  |  | 655260 | 0.9916902 | 0.9670213 | 0.00404411 | 0.9944758 | 0.005393923 | 0.994476 | 0.006572124 | [12 empty] | 1103460 | 0.99351 | 0.8678712 | 0.01482022 | 0.9836499 | 0.01233854 | 0.9836422 | 0.008296979
[13 empty] | 760446 | 1.002399 | 0.9866385 | 0.001339724 | 0.9967413 | 0.003083345 | 0.9967465 | 0.004519861 |  |  | 655560 | 0.9906112 | 0.9670213 | 0.00404411 | 0.9944803 | 0.005393834 | 0.9944805 | 0.006572037 | [12 empty] | 1103760 | 1.000224 | 0.8678712 | 0.01482022 | 0.9836554 | 0.01233839 | 0.9836477 | 0.008296884
[13 empty] | 760746 | 1.001439 | 0.9866385 | 0.001339724 | 0.9967414 | 0.003083349 | 0.9967466 | 0.004519864 |  |  | 655860 | 0.9906112 | 0.9670213 | 0.00404411 | 0.9944849 | 0.005393746 | 0.9944851 | 0.006571951 | [12 empty] | 1104060 | 0.9957479 | 0.8678712 | 0.01482022 | 0.9836608 | 0.01233823 | 0.9836532 | 0.00829679
[13 empty] | 761046 | 1.000479 | 0.9866385 | 0.001339724 | 0.9967415 | 0.003083353 | 0.9967467 | 0.004519867 |  |  | 656160 | 0.9906112 | 0.9670213 | 0.00404411 | 0.9944894 | 0.005393658 | 0.9944896 | 0.006571865 | [12 empty] | 1104360 | 1.000224 | 0.8678712 | 0.01482022 | 0.9836663 | 0.01233808 | 0.9836586 | 0.008296695
[13 empty] | 761346 | 1.001439 | 0.9866385 | 0.001339724 | 0.9967416 | 0.003083357 | 0.9967469 | 0.00451987 |  |  | 656460 | 0.9906112 | 0.9670213 | 0.00404411 | 0.9944939 | 0.00539357 | 0.9944941 | 0.006571779 | [12 empty] | 1104660 | 1.002462 | 0.8678712 | 0.01482022 | 0.9836718 | 0.01233793 | 0.9836641 | 0.008296601
[13 empty] | 761646 | 1.000479 | 0.9866385 | 0.001339724 | 0.9967417 | 0.003083361 | 0.996747 | 0.004519873 |  |  | 656760 | 0.9906112 | 0.9670213 | 0.00404411 | 0.9944984 | 0.005393483 | 0.9944986 | 0.006571693 | [12 empty] | 1104960 | 0.991272 | 0.8678712 | 0.01482022 | 0.9836772 | 0.01233778 | 0.9836695 | 0.008296507
[13 empty] | 761946 | 1.000479 | 0.9866385 | 0.001339724 | 0.9967418 | 0.003083365 | 0.9967471 | 0.004519876 |  |  | 657060 | 0.9895322 | 0.9670213 | 0.00404411 | 0.9945028 | 0.005393396 | 0.994503 | 0.006571608 | [12 empty] | 1105260 | 0.9979859 | 0.8678712 | 0.01482022 | 0.9836827 | 0.01233763 | 0.983675 | 0.008296413
[13 empty] | 762246 | 1.001439 | 0.9866385 | 0.001339724 | 0.996742 | 0.003083369 | 0.9967472 | 0.004519878 |  |  | 657360 | 0.9906112 | 0.9670213 | 0.00404411 | 0.9945073 | 0.005393309 | 0.9945075 | 0.006571523 | [12 empty] | 1105560 | 0.9979859 | 0.8678712 | 0.01482022 | 0.9836881 | 0.01233747 | 0.9836804 | 0.00829632
[13 empty] | 762546 | 1.001439 | 0.9866385 | 0.001339724 | 0.9967421 | 0.003083373 | 0.9967473 | 0.004519881 |  |  | 657660 | 0.9916902 | 0.9670213 | 0.00404411 | 0.9945118 | 0.005393222 | 0.994512 | 0.006571438 | [12 empty] | 1105860 | 0.9979859 | 0.8678712 | 0.01482022 | 0.9836935 | 0.01233732 | 0.9836859 | 0.008296226
[13 empty] | 762846 | 1.002399 | 0.9866385 | 0.001339724 | 0.9967422 | 0.003083377 | 0.9967474 | 0.004519884 |  |  | 657960 | 0.9916902 | 0.9670213 | 0.00404411 | 0.9945163 | 0.005393135 | 0.9945165 | 0.006571354 | [12 empty] | 1106160 | 1.002462 | 0.8678712 | 0.01482022 | 0.983699 | 0.01233717 | 0.9836913 | 0.008296133
[13 empty] | 763146 | 1.001439 | 0.9866385 | 0.001339724 | 0.9967423 | 0.003083381 | 0.9967476 | 0.004519887 |  |  | 658260 | 0.9927692 | 0.9670213 | 0.00404411 | 0.9945207 | 0.005393049 | 0.9945209 | 0.006571269 | [12 empty] | 1106460 | 0.99351 | 0.8678712 | 0.01482022 | 0.9837044 | 0.01233702 | 0.9836967 | 0.00829604
[13 empty] | 763446 | 1.000479 | 0.9866385 | 0.001339724 | 0.9967424 | 0.003083385 | 0.9967477 | 0.00451989 |  |  | 658560 | 0.9927692 | 0.9670213 | 0.00404411 | 0.9945252 | 0.005392963 | 0.9945254 | 0.006571185 | [12 empty] | 1106760 | 1.000224 | 0.8678712 | 0.01482022 | 0.9837098 | 0.01233687 | 0.9837021 | 0.008295947
[13 empty] | 763746 | 1.001439 | 0.9866385 | 0.001339724 | 0.9967425 | 0.003083389 | 0.9967478 | 0.004519893 |  |  | 658860 | 0.9895322 | 0.9670213 | 0.00404411 | 0.9945296 | 0.005392877 | 0.9945298 | 0.006571101 | [12 empty] | 1107060 | 0.9957479 | 0.8678712 | 0.01482022 | 0.9837152 | 0.01233672 | 0.9837075 | 0.008295855
[13 empty] | 764046 | 1.000479 | 0.9866385 | 0.001339724 | 0.9967426 | 0.003083393 | 0.9967479 | 0.004519896 |  |  | 659160 | 0.9916902 | 0.9670213 | 0.00404411 | 0.994534 | 0.005392792 | 0.9945342 | 0.006571018 | [12 empty] | 1107360 | 1.000224 | 0.8678712 | 0.01482022 | 0.9837206 | 0.01233657 | 0.9837129 | 0.008295762
[13 empty] | 764346 | 1.001439 | 0.9866385 | 0.001339724 | 0.9967427 | 0.003083397 | 0.996748 | 0.004519898 |  |  | 659460 | 0.9927692 | 0.9670213 | 0.00404411 | 0.9945385 | 0.005392706 | 0.9945387 | 0.006570935 | [12 empty] | 1107660 | 0.991272 | 0.8678712 | 0.01482022 | 0.983726 | 0.01233642 | 0.9837183 | 0.00829567
[13 empty] | 764646 | 1.002399 | 0.9866385 | 0.001339724 | 0.9967429 | 0.003083401 | 0.9967481 | 0.004519901 |  |  | 659760 | 0.9927692 | 0.9670213 | 0.00404411 | 0.9945429 | 0.005392621 | 0.9945431 | 0.006570851 | [12 empty] | 1107960 | 0.9957479 | 0.8678712 | 0.01482022 | 0.9837314 | 0.01233627 | 0.9837237 | 0.008295578
[13 empty] | 764946 | 1.001439 | 0.9866385 | 0.001339724 | 0.996743 | 0.003083404 | 0.9967482 | 0.004519904 |  |  | 660060 | 0.9927692 | 0.9670213 | 0.00404411 | 0.9945473 | 0.005392536 | 0.9945475 | 0.006570769 | [12 empty] | 1108260 | 1.002462 | 0.8678712 | 0.01482022 | 0.9837368 | 0.01233613 | 0.9837291 | 0.008295486
[13 empty] | 765246 | 1.001439 | 0.9866385 | 0.001339724 | 0.9967431 | 0.003083408 | 0.9967483 | 0.004519907 |  |  | 660360 | 0.9916902 | 0.9670213 | 0.00404411 | 0.9945517 | 0.005392452 | 0.9945519 | 0.006570686 | [12 empty] | 1108560 | 0.99351 | 0.8678712 | 0.01482022 | 0.9837422 | 0.01233598 | 0.9837345 | 0.008295394
[13 empty] | 765546 | 1.001439 | 0.9866385 | 0.001339724 | 0.9967432 | 0.003083412 | 0.9967485 | 0.00451991 |  |  | 660660 | 0.9916902 | 0.9670213 | 0.00404411 | 0.9945561 | 0.005392367 | 0.9945563 | 0.006570604 | [12 empty] | 1108860 | 0.9979859 | 0.8678712 | 0.01482022 | 0.9837476 | 0.01233583 | 0.9837398 | 0.008295302
[13 empty] | 765846 | 1.001439 | 0.9866385 | 0.001339724 | 0.9967433 | 0.003083416 | 0.9967486 | 0.004519913 |  |  | 660960 | 0.9927692 | 0.9670213 | 0.00404411 | 0.9945605 | 0.005392283 | 0.9945607 | 0.006570521 | [12 empty] | 1109160 | 1.002462 | 0.8678712 | 0.01482022 | 0.9837529 | 0.01233568 | 0.9837452 | 0.008295211
[13 empty] | 766146 | 1.002399 | 0.9866385 | 0.001339724 | 0.9967434 | 0.00308342 | 0.9967487 | 0.004519915 |  |  | 661260 | 0.9927692 | 0.9670213 | 0.00404411 | 0.9945649 | 0.005392199 | 0.9945651 | 0.00657044 | [12 empty] | 1109460 | 1.0047 | 0.8678712 | 0.01482022 | 0.9837583 | 0.01233553 | 0.9837506 | 0.00829512
[13 empty] | 766446 | 1.001439 | 0.9866385 | 0.001339724 | 0.9967435 | 0.003083424 | 0.9967488 | 0.004519918 |  |  | 661560 | 0.9916902 | 0.9670213 | 0.00404411 | 0.9945693 | 0.005392115 | 0.9945695 | 0.006570358 | [12 empty] | 1109760 | 0.99351 | 0.8678712 | 0.01482022 | 0.9837637 | 0.01233539 | 0.9837559 | 0.008295029
[13 empty] | 766746 | 0.9995181 | 0.9866385 | 0.001339724 | 0.9967436 | 0.003083427 | 0.9967489 | 0.004519921 |  |  | 661860 | 0.9916902 | 0.9670213 | 0.00404411 | 0.9945736 | 0.005392032 | 0.9945739 | 0.006570276 | [12 empty] | 1110060 | 0.9957479 | 0.8678712 | 0.01482022 | 0.983769 | 0.01233524 | 0.9837613 | 0.008294938
[13 empty] | 767046 | 1.001439 | 0.9866385 | 0.001339724 | 0.9967437 | 0.003083431 | 0.996749 | 0.004519924 |  |  | 662160 | 0.9906112 | 0.9670213 | 0.00404411 | 0.994578 | 0.005391949 | 0.9945782 | 0.006570195 | [12 empty] | 1110360 | 1.002462 | 0.8678712 | 0.01482022 | 0.9837744 | 0.01233509 | 0.9837666 | 0.008294847
[13 empty] | 767346 | 0.9995181 | 0.9866385 | 0.001339724 | 0.9967439 | 0.003083435 | 0.9967491 | 0.004519927 |  |  | 662460 | 0.9927692 | 0.9670213 | 0.00404411 | 0.9945823 | 0.005391866 | 0.9945826 | 0.006570114 | [12 empty] | 1110660 | 1.000224 | 0.8678712 | 0.01482022 | 0.9837797 | 0.01233495 | 0.9837719 | 0.008294756
[13 empty] | 767646 | 1.000479 | 0.9866385 | 0.001339724 | 0.996744 | 0.003083439 | 0.9967492 | 0.004519929 |  |  | 662760 | 0.9938482 | 0.9670213 | 0.00404411 | 0.9945867 | 0.005391783 | 0.9945869 | 0.006570034 | [12 empty] | 1110960 | 0.9957479 | 0.8678712 | 0.01482022 | 0.983785 | 0.0123348 | 0.9837773 | 0.008294666
[13 empty] | 767946 | 1.000479 | 0.9866385 | 0.001339724 | 0.9967441 | 0.003083443 | 0.9967493 | 0.004519932 |  |  | 663060 | 0.9927692 | 0.9670213 | 0.00404411 | 0.994591 | 0.0053917 | 0.9945913 | 0.006569953 | [12 empty] | 1111260 | 0.9957479 | 0.8678712 | 0.01482022 | 0.9837904 | 0.01233465 | 0.9837826 | 0.008294576
[13 empty] | 768246 | 1.001439 | 0.9866385 | 0.001339724 | 0.9967442 | 0.003083446 | 0.9967494 | 0.004519935 |  |  | 663360 | 0.9906112 | 0.9670213 | 0.00404411 | 0.9945954 | 0.005391618 | 0.9945956 | 0.006569873 | [12 empty] | 1111560 | 0.991272 | 0.8678712 | 0.01482022 | 0.9837957 | 0.01233451 | 0.9837879 | 0.008294486
[13 empty] | 768546 | 1.000479 | 0.9866385 | 0.001339724 | 0.9967443 | 0.00308345 | 0.9967496 | 0.004519938 |  |  | 663660 | 0.9906112 | 0.9670213 | 0.00404411 | 0.9945997 | 0.005391536 | 0.9945999 | 0.006569793 | [12 empty] | 1111860 | 0.9890341 | 0.8678712 | 0.01482022 | 0.983801 | 0.01233436 | 0.9837932 | 0.008294396
[13 empty] | 768846 | 1.001439 | 0.9866385 | 0.001339724 | 0.9967444 | 0.003083454 | 0.9967497 | 0.004519941 |  |  | 663960 | 0.9927692 | 0.9670213 | 0.00404411 | 0.994604 | 0.005391454 | 0.9946043 | 0.006569713 | [12 empty] | 1112160 | 0.99351 | 0.8678712 | 0.01482022 | 0.9838063 | 0.01233422 | 0.9837985 | 0.008294306
[13 empty] | 769146 | 1.001439 | 0.9866385 | 0.001339724 | 0.9967445 | 0.003083458 | 0.9967498 | 0.004519943 |  |  | 664260 | 0.9927692 | 0.9670213 | 0.00404411 | 0.9946083 | 0.005391372 | 0.9946086 | 0.006569634 | [12 empty] | 1112460 | 0.9979859 | 0.8678712 | 0.01482022 | 0.9838116 | 0.01233407 | 0.9838038 | 0.008294217
[13 empty] | 769446 | 1.001439 | 0.9866385 | 0.001339724 | 0.9967446 | 0.003083461 | 0.9967499 | 0.004519946 |  |  | 664560 | 0.9916902 | 0.9670213 | 0.00404411 | 0.9946127 | 0.005391291 | 0.9946129 | 0.006569554 | [12 empty] | 1112760 | 0.9957479 | 0.8678712 | 0.01482022 | 0.9838169 | 0.01233393 | 0.9838091 | 0.008294127
[13 empty] | 769746 | 1.002399 | 0.9866385 | 0.001339724 | 0.9967447 | 0.003083465 | 0.99675 | 0.004519949 |  |  | 664860 | 0.9916902 | 0.9670213 | 0.00404411 | 0.994617 | 0.00539121 | 0.9946172 | 0.006569475 | [12 empty] | 1113060 | 0.9979859 | 0.8678712 | 0.01482022 | 0.9838222 | 0.01233378 | 0.9838144 | 0.008294038
[13 empty] | 770046 | 1.001439 | 0.9866385 | 0.001339724 | 0.9967448 | 0.003083469 | 0.9967501 | 0.004519952 |  |  | 665160 | 0.9927692 | 0.9670213 | 0.00404411 | 0.9946212 | 0.005391129 | 0.9946215 | 0.006569396 | [12 empty] | 1113360 | 0.9890341 | 0.8678712 | 0.01482022 | 0.9838275 | 0.01233364 | 0.9838197 | 0.008293949
[13 empty] | 770346 | 1.001439 | 0.9866385 | 0.001339724 | 0.9967449 | 0.003083473 | 0.9967502 | 0.004519955 |  |  | 665460 | 0.9916902 | 0.9670213 | 0.00404411 | 0.9946255 | 0.005391048 | 0.9946258 | 0.006569318 | [12 empty] | 1113660 | 1.002462 | 0.8678712 | 0.01482022 | 0.9838328 | 0.0123335 | 0.983825 | 0.008293861
[13 empty] | 770646 | 1.001439 | 0.9866385 | 0.001339724 | 0.996745 | 0.003083476 | 0.9967503 | 0.004519957 |  |  | 665760 | 0.9927692 | 0.9670213 | 0.00404411 | 0.9946298 | 0.005390967 | 0.99463 | 0.006569239 | [12 empty] | 1113960 | 0.9979859 | 0.8678712 | 0.01482022 | 0.983838 | 0.01233335 | 0.9838302 | 0.008293772
[13 empty] | 770946 | 1.000479 | 0.9866385 | 0.001339724 | 0.9967451 | 0.00308348 | 0.9967504 | 0.00451996 |  |  | 666060 | 0.9916902 | 0.9670213 | 0.00404411 | 0.9946341 | 0.005390887 | 0.9946343 | 0.006569161 | [12 empty] | 1114260 | 0.99351 | 0.8678712 | 0.01482022 | 0.9838433 | 0.01233321 | 0.9838355 | 0.008293683
[13 empty] | 771246 | 1.001439 | 0.9866385 | 0.001339724 | 0.9967452 | 0.003083484 | 0.9967505 | 0.004519963 |  |  | 666360 | 0.9916902 | 0.9670213 | 0.00404411 | 0.9946384 | 0.005390807 | 0.9946386 | 0.006569083 | [12 empty] | 1114560 | 0.991272 | 0.8678712 | 0.01482022 | 0.9838486 | 0.01233307 | 0.9838408 | 0.008293595
[13 empty] | 771546 | 1.000479 | 0.9866385 | 0.001339724 | 0.9967454 | 0.003083487 | 0.9967506 | 0.004519966 |  |  | 666660 | 0.9927692 | 0.9670213 | 0.00404411 | 0.9946426 | 0.005390727 | 0.9946428 | 0.006569006 | [12 empty] | 1114860 | 0.991272 | 0.8678712 | 0.01482022 | 0.9838538 | 0.01233293 | 0.983846 | 0.008293507
[13 empty] | 771846 | 1.002399 | 0.9866385 | 0.001339724 | 0.9967455 | 0.003083491 | 0.9967507 | 0.004519968 |  |  | 666960 | 0.9906112 | 0.9670213 | 0.00404411 | 0.9946469 | 0.005390648 | 0.9946471 | 0.006568928 | [12 empty] | 1115160 | 1.000224 | 0.8678712 | 0.01482022 | 0.9838591 | 0.01233278 | 0.9838512 | 0.008293419
[13 empty] | 772146 | 0.9995181 | 0.9866385 | 0.001339724 | 0.9967456 | 0.003083495 | 0.9967508 | 0.004519971 |  |  | 667260 | 0.9906112 | 0.9670213 | 0.00404411 | 0.9946511 | 0.005390568 | 0.9946513 | 0.006568851 | [12 empty] | 1115460 | 1.002462 | 0.8678712 | 0.01482022 | 0.9838643 | 0.01233264 | 0.9838565 | 0.008293331
[13 empty] | 772446 | 1.001439 | 0.9866385 | 0.001339724 | 0.9967457 | 0.003083498 | 0.9967509 | 0.004519974 |  |  | 667560 | 0.9916902 | 0.9670213 | 0.00404411 | 0.9946553 | 0.005390489 | 0.9946556 | 0.006568774 | [12 empty] | 1115760 | 0.9979859 | 0.8678712 | 0.01482022 | 0.9838695 | 0.0123325 | 0.9838617 | 0.008293244
[13 empty] | 772746 | 1.002399 | 0.9866385 | 0.001339724 | 0.9967458 | 0.003083502 | 0.9967511 | 0.004519977 |  |  | 667860 | 0.9916902 | 0.9670213 | 0.00404411 | 0.9946596 | 0.00539041 | 0.9946598 | 0.006568697 | [12 empty] | 1116060 | 1.000224 | 0.8678712 | 0.01482022 | 0.9838748 | 0.01233236 | 0.9838669 | 0.008293156
[13 empty] | 773046 | 1.000479 | 0.9866385 | 0.001339724 | 0.9967459 | 0.003083506 | 0.9967512 | 0.004519979 |  |  | 668160 | 0.9916902 | 0.9670213 | 0.00404411 | 0.9946638 | 0.005390331 | 0.994664 | 0.006568621 | [12 empty] | 1116360 | 0.99351 | 0.8678712 | 0.01482022 | 0.98388 | 0.01233222 | 0.9838722 | 0.008293069
[13 empty] | 773346 | 1.000479 | 0.9866385 | 0.001339724 | 0.996746 | 0.003083509 | 0.9967513 | 0.004519982 |  |  | 668460 | 0.9927692 | 0.9670213 | 0.00404411 | 0.994668 | 0.005390253 | 0.9946683 | 0.006568544 | [12 empty] | 1116660 | 0.99351 | 0.8678712 | 0.01482022 | 0.9838852 | 0.01233208 | 0.9838774 | 0.008292982
[13 empty] | 773646 | 1.001439 | 0.9866385 | 0.001339724 | 0.9967461 | 0.003083513 | 0.9967514 | 0.004519985 |  |  | 668760 | 0.9916902 | 0.9670213 | 0.00404411 | 0.9946722 | 0.005390175 | 0.9946725 | 0.006568468 | [12 empty] | 1116960 | 0.9979859 | 0.8678712 | 0.01482022 | 0.9838904 | 0.01233193 | 0.9838826 | 0.008292895
[13 empty] | 773946 | 1.002399 | 0.9866385 | 0.001339724 | 0.9967462 | 0.003083516 | 0.9967515 | 0.004519988 |  |  | 669060 | 0.9916902 | 0.9670213 | 0.00404411 | 0.9946764 | 0.005390097 | 0.9946767 | 0.006568392 | [12 empty] | 1117260 | 0.991272 | 0.8678712 | 0.01482022 | 0.9838956 | 0.01233179 | 0.9838878 | 0.008292808
[13 empty] | 774246 | 1.001439 | 0.9866385 | 0.001339724 | 0.9967463 | 0.00308352 | 0.9967516 | 0.00451999 |  |  | 669360 | 0.9938482 | 0.9670213 | 0.00404411 | 0.9946806 | 0.005390019 | 0.9946809 | 0.006568317 | [12 empty] | 1117560 | 0.9957479 | 0.8678712 | 0.01482022 | 0.9839008 | 0.01233165 | 0.983893 | 0.008292722
[13 empty] | 774546 | 1.000479 | 0.9866385 | 0.001339724 | 0.9967464 | 0.003083524 | 0.9967517 | 0.004519993 |  |  | 669660 | 0.9927692 | 0.9670213 | 0.00404411 | 0.9946848 | 0.005389941 | 0.9946851 | 0.006568241 | [12 empty] | 1117860 | 0.9957479 | 0.8678712 | 0.01482022 | 0.983906 | 0.01233151 | 0.9838982 | 0.008292635
[13 empty] | 774846 | 1.001439 | 0.9866385 | 0.001339724 | 0.9967465 | 0.003083527 | 0.9967518 | 0.004519996 |  |  | 669960 | 0.9938482 | 0.9670213 | 0.00404411 | 0.994689 | 0.005389864 | 0.9946893 | 0.006568166 | [12 empty] | 1118160 | 0.991272 | 0.8678712 | 0.01482022 | 0.9839112 | 0.01233137 | 0.9839034 | 0.008292549
[13 empty] | 775146 | 1.000479 | 0.9866385 | 0.001339724 | 0.9967466 | 0.003083531 | 0.9967519 | 0.004519999 |  |  | 670260 | 0.9916902 | 0.9670213 | 0.00404411 | 0.9946932 | 0.005389787 | 0.9946934 | 0.006568091 | [12 empty] | 1118460 | 0.9957479 | 0.8678712 | 0.01482022 | 0.9839164 | 0.01233123 | 0.9839085 | 0.008292463
[13 empty] | 775446 | 1.001439 | 0.9866385 | 0.001339724 | 0.9967467 | 0.003083534 | 0.996752 | 0.004520001 |  |  | 670560 | 0.9927692 | 0.9670213 | 0.00404411 | 0.9946974 | 0.00538971 | 0.9946976 | 0.006568016 | [12 empty] | 1118760 | 0.99351 | 0.8678712 | 0.01482022 | 0.9839216 | 0.0123311 | 0.9839137 | 0.008292377
[13 empty] | 775746 | 1.001439 | 0.9866385 | 0.001339724 | 0.9967468 | 0.003083538 | 0.9967521 | 0.004520004 |  |  | 670860 | 0.9938482 | 0.9670213 | 0.00404411 | 0.9947015 | 0.005389633 | 0.9947018 | 0.006567942 | [12 empty] | 1119060 | 0.991272 | 0.8678712 | 0.01482022 | 0.9839267 | 0.01233096 | 0.9839189 | 0.008292291
[13 empty] | 776046 | 1.002399 | 0.9866385 | 0.001339724 | 0.9967469 | 0.003083541 | 0.9967522 | 0.004520007 |  |  | 671160 | 0.9927692 | 0.9670213 | 0.00404411 | 0.9947057 | 0.005389556 | 0.9947059 | 0.006567867 | [12 empty] | 1119360 | 0.9979859 | 0.8678712 | 0.01482022 | 0.9839319 | 0.01233082 | 0.983924 | 0.008292206
[13 empty] | 776346 | 1.000479 | 0.9866385 | 0.001339724 | 0.996747 | 0.003083545 | 0.9967523 | 0.004520009 |  |  | 671460 | 0.9916902 | 0.9670213 | 0.00404411 | 0.9947098 | 0.00538948 | 0.9947101 | 0.006567793 | [12 empty] | 1119660 | 0.99351 | 0.8678712 | 0.01482022 | 0.9839371 | 0.01233068 | 0.9839292 | 0.00829212
[13 empty] | 776646 | 1.001439 | 0.9866385 | 0.001339724 | 0.9967471 | 0.003083548 | 0.9967524 | 0.004520012 |  |  | 671760 | 0.9938482 | 0.9670213 | 0.00404411 | 0.994714 | 0.005389404 | 0.9947142 | 0.00656772 | [12 empty] | 1119960 | 0.9957479 | 0.8678712 | 0.01482022 | 0.9839422 | 0.01233054 | 0.9839343 | 0.008292035
[13 empty] | 776946 | 1.000479 | 0.9866385 | 0.001339724 | 0.9967472 | 0.003083552 | 0.9967525 | 0.004520015 |  |  | 672060 | 0.9949272 | 0.9670213 | 0.00404411 | 0.9947181 | 0.005389328 | 0.9947184 | 0.006567646 | [12 empty] | 1120260 | 0.99351 | 0.8678712 | 0.01482022 | 0.9839474 | 0.0123304 | 0.9839395 | 0.00829195
[13 empty] | 777246 | 1.000479 | 0.9866385 | 0.001339724 | 0.9967473 | 0.003083555 | 0.9967526 | 0.004520017 |  |  | 672360 | 0.9927692 | 0.9670213 | 0.00404411 | 0.9947222 | 0.005389252 | 0.9947225 | 0.006567573 | [12 empty] | 1120560 | 0.99351 | 0.8678712 | 0.01482022 | 0.9839525 | 0.01233027 | 0.9839446 | 0.008291865
[13 empty] | 777546 | 1.000479 | 0.9866385 | 0.001339724 | 0.9967474 | 0.003083559 | 0.9967527 | 0.00452002 |  |  | 672660 | 0.9916902 | 0.9670213 | 0.00404411 | 0.9947264 | 0.005389177 | 0.9947266 | 0.006567499 | [12 empty] | 1120860 | 0.9867961 | 0.8678712 | 0.01482022 | 0.9839576 | 0.01233013 | 0.9839498 | 0.00829178
[13 empty] | 777846 | 0.9995181 | 0.9866385 | 0.001339724 | 0.9967475 | 0.003083562 | 0.9967528 | 0.004520023 |  |  | 672960 | 0.9927692 | 0.9670213 | 0.00404411 | 0.9947305 | 0.005389102 | 0.9947307 | 0.006567426 | [12 empty] | 1121160 | 0.99351 | 0.8678712 | 0.01482022 | 0.9839628 | 0.01232999 | 0.9839549 | 0.008291696
[13 empty] | 778146 | 0.9995181 | 0.9866385 | 0.001339724 | 0.9967476 | 0.003083566 | 0.9967529 | 0.004520026 |  |  | 673260 | 0.9916902 | 0.9670213 | 0.00404411 | 0.9947346 | 0.005389027 | 0.9947348 | 0.006567354 | [12 empty] | 1121460 | 1.000224 | 0.8678712 | 0.01482022 | 0.9839679 | 0.01232986 | 0.98396 | 0.008291611
[13 empty] | 778446 | 1.000479 | 0.9866385 | 0.001339724 | 0.9967477 | 0.003083569 | 0.996753 | 0.004520028 |  |  | 673560 | 0.9927692 | 0.9670213 | 0.00404411 | 0.9947387 | 0.005388952 | 0.9947389 | 0.006567281 | [12 empty] | 1121760 | 0.991272 | 0.8678712 | 0.01482022 | 0.983973 | 0.01232972 | 0.9839651 | 0.008291527
[13 empty] | 778746 | 1.000479 | 0.9866385 | 0.001339724 | 0.9967478 | 0.003083573 | 0.9967531 | 0.004520031 |  |  | 673860 | 0.9927692 | 0.9670213 | 0.00404411 | 0.9947428 | 0.005388877 | 0.994743 | 0.006567209 | [12 empty] | 1122060 | 0.9957479 | 0.8678712 | 0.01482022 | 0.9839781 | 0.01232958 | 0.9839702 | 0.008291443
[13 empty] | 779046 | 1.000479 | 0.9866385 | 0.001339724 | 0.9967479 | 0.003083576 | 0.9967532 | 0.004520034 |  |  | 674160 | 0.9927692 | 0.9670213 | 0.00404411 | 0.9947469 | 0.005388803 | 0.9947471 | 0.006567137 | [12 empty] | 1122360 | 0.9890341 | 0.8678712 | 0.01482022 | 0.9839832 | 0.01232945 | 0.9839753 | 0.008291359
[13 empty] | 779346 | 1.001439 | 0.9866385 | 0.001339724 | 0.996748 | 0.00308358 | 0.9967533 | 0.004520036 |  |  | 674460 | 0.9916902 | 0.9670213 | 0.00404411 | 0.994751 | 0.005388729 | 0.9947512 | 0.006567065 | [12 empty] | 1122660 | 0.9957479 | 0.8678712 | 0.01482022 | 0.9839883 | 0.01232931 | 0.9839804 | 0.008291275
[13 empty] | 779646 | 1.002399 | 0.9866385 | 0.001339724 | 0.9967481 | 0.003083583 | 0.9967534 | 0.004520039 |  |  | 674760 | 0.9916902 | 0.9670213 | 0.00404411 | 0.994755 | 0.005388655 | 0.9947553 | 0.006566993 | [12 empty] | 1122960 | 0.9890341 | 0.8678712 | 0.01482022 | 0.9839934 | 0.01232918 | 0.9839855 | 0.008291192
[13 empty] | 779946 | 1.002399 | 0.9866385 | 0.001339724 | 0.9967482 | 0.003083587 | 0.9967535 | 0.004520042 |  |  | 675060 | 0.9916902 | 0.9670213 | 0.00404411 | 0.9947591 | 0.005388581 | 0.9947594 | 0.006566922 | [12 empty] | 1123260 | 1.000224 | 0.8678712 | 0.01482022 | 0.9839985 | 0.01232904 | 0.9839906 | 0.008291108
[13 empty] | 780246 | 1.001439 | 0.9866385 | 0.001339724 | 0.9967483 | 0.00308359 | 0.9967536 | 0.004520044 |  |  | 675360 | 0.9927692 | 0.9670213 | 0.00404411 | 0.9947632 | 0.005388508 | 0.9947634 | 0.006566851 | [12 empty] | 1123560 | 0.991272 | 0.8678712 | 0.01482022 | 0.9840036 | 0.01232891 | 0.9839957 | 0.008291025
[13 empty] | 780546 | 1.001439 | 0.9866385 | 0.001339724 | 0.9967484 | 0.003083594 | 0.9967537 | 0.004520047 |  |  | 675660 | 0.9949272 | 0.9670213 | 0.00404411 | 0.9947672 | 0.005388434 | 0.9947675 | 0.00656678 | [12 empty] | 1123860 | 0.9890341 | 0.8678712 | 0.01482022 | 0.9840087 | 0.01232877 | 0.9840008 | 0.008290942
[13 empty] | 780846 | 1.000479 | 0.9866385 | 0.001339724 | 0.9967485 | 0.003083597 | 0.9967538 | 0.00452005 |  |  | 675960 | 0.9927692 | 0.9670213 | 0.00404411 | 0.9947713 | 0.005388361 | 0.9947715 | 0.006566709 | [12 empty] | 1124160 | 0.991272 | 0.8678712 | 0.01482022 | 0.9840137 | 0.01232864 | 0.9840058 | 0.008290859
[13 empty] | 781146 | 1.000479 | 0.9866385 | 0.001339724 | 0.9967486 | 0.0030836 | 0.9967539 | 0.004520052 |  |  | 676260 | 0.9916902 | 0.9670213 | 0.00404411 | 0.9947753 | 0.005388288 | 0.9947756 | 0.006566638 | [12 empty] | 1124460 | 0.99351 | 0.8678712 | 0.01482022 | 0.9840188 | 0.0123285 | 0.9840109 | 0.008290776
[13 empty] | 781446 | 1.000479 | 0.9866385 | 0.001339724 | 0.9967487 | 0.003083604 | 0.996754 | 0.004520055 |  |  | 676560 | 0.9927692 | 0.9670213 | 0.00404411 | 0.9947794 | 0.005388216 | 0.9947796 | 0.006566568 | [12 empty] | 1124760 | 0.99351 | 0.8678712 | 0.01482022 | 0.9840239 | 0.01232837 | 0.9840159 | 0.008290694
[13 empty] | 781746 | 1.001439 | 0.9866385 | 0.001339724 | 0.9967488 | 0.003083607 | 0.9967541 | 0.004520058 |  |  | 676860 | 0.9927692 | 0.9670213 | 0.00404411 | 0.9947834 | 0.005388143 | 0.9947837 | 0.006566498 | [12 empty] | 1125060 | 0.99351 | 0.8678712 | 0.01482022 | 0.9840289 | 0.01232824 | 0.984021 | 0.008290611
[13 empty] | 782046 | 1.001439 | 0.9866385 | 0.001339724 | 0.9967489 | 0.00308361 | 0.9967542 | 0.00452006 |  |  | 677160 | 0.9927692 | 0.9670213 | 0.00404411 | 0.9947874 | 0.005388071 | 0.9947877 | 0.006566428 | [12 empty] | 1125360 | 1.002462 | 0.8678712 | 0.01482022 | 0.984034 | 0.0123281 | 0.984026 | 0.008290529
[13 empty] | 782346 | 1.001439 | 0.9866385 | 0.001339724 | 0.996749 | 0.003083614 | 0.9967543 | 0.004520063 |  |  | 677460 | 0.9949272 | 0.9670213 | 0.00404411 | 0.9947914 | 0.005387999 | 0.9947917 | 0.006566358 | [12 empty] | 1125660 | 1.002462 | 0.8678712 | 0.01482022 | 0.984039 | 0.01232797 | 0.9840311 | 0.008290447
[13 empty] | 782646 | 1.000479 | 0.9866385 | 0.001339724 | 0.9967491 | 0.003083617 | 0.9967544 | 0.004520065 |  |  | 677760 | 0.9938482 | 0.9670213 | 0.00404411 | 0.9947955 | 0.005387927 | 0.9947957 | 0.006566288 | [12 empty] | 1125960 | 0.991272 | 0.8678712 | 0.01482022 | 0.984044 | 0.01232784 | 0.9840361 | 0.008290365
[13 empty] | 782946 | 1.000479 | 0.9866385 | 0.001339724 | 0.9967492 | 0.003083621 | 0.9967545 | 0.004520068 |  |  | 678060 | 0.9927692 | 0.9670213 | 0.00404411 | 0.9947995 | 0.005387855 | 0.9947997 | 0.006566219 | [12 empty] | 1126260 | 0.9845582 | 0.8678712 | 0.01482022 | 0.9840491 | 0.0123277 | 0.9840411 | 0.008290283
[13 empty] | 783246 | 1.000479 | 0.9866385 | 0.001339724 | 0.9967492 | 0.003083624 | 0.9967546 | 0.004520071 |  |  | 678360 | 0.9927692 | 0.9670213 | 0.00404411 | 0.9948035 | 0.005387784 | 0.9948037 | 0.00656615 | [12 empty] | 1126560 | 0.9890341 | 0.8678712 | 0.01482022 | 0.9840541 | 0.01232757 | 0.9840461 | 0.008290201
[13 empty] | 783546 | 0.9995181 | 0.9866385 | 0.001339724 | 0.9967493 | 0.003083627 | 0.9967547 | 0.004520073 |  |  | 678660 | 0.9927692 | 0.9670213 | 0.00404411 | 0.9948074 | 0.005387713 | 0.9948077 | 0.006566081 | [12 empty] | 1126860 | 0.9890341 | 0.8678712 | 0.01482022 | 0.9840591 | 0.01232744 | 0.9840512 | 0.00829012
[13 empty] | 783846 | 1.000479 | 0.9866385 | 0.001339724 | 0.9967494 | 0.003083631 | 0.9967547 | 0.004520076 |  |  | 678960 | 0.9927692 | 0.9670213 | 0.00404411 | 0.9948114 | 0.005387642 | 0.9948117 | 0.006566013 | [12 empty] | 1127160 | 0.99351 | 0.8678712 | 0.01482022 | 0.9840641 | 0.01232731 | 0.9840562 | 0.008290039
[13 empty] | 784146 | 0.9995181 | 0.9866385 | 0.001339724 | 0.9967495 | 0.003083634 | 0.9967548 | 0.004520079 |  |  | 679260 | 0.9916902 | 0.9670213 | 0.00404411 | 0.9948154 | 0.005387571 | 0.9948157 | 0.006565944 | [12 empty] | 1127460 | 0.991272 | 0.8678712 | 0.01482022 | 0.9840691 | 0.01232718 | 0.9840612 | 0.008289957
[13 empty] | 784446 | 1.001439 | 0.9866385 | 0.001339724 | 0.9967496 | 0.003083637 | 0.9967549 | 0.004520081 |  |  | 679560 | 0.9927692 | 0.9670213 | 0.00404411 | 0.9948194 | 0.0053875 | 0.9948197 | 0.006565876 | [12 empty] | 1127760 | 1.000224 | 0.8678712 | 0.01482022 | 0.9840741 | 0.01232704 | 0.9840662 | 0.008289876
[13 empty] | 784746 | 1.001439 | 0.9866385 | 0.001339724 | 0.9967497 | 0.003083641 | 0.996755 | 0.004520084 |  |  | 679860 | 0.9916902 | 0.9670213 | 0.00404411 | 0.9948234 | 0.00538743 | 0.9948236 | 0.006565808 | [12 empty] | 1128060 | 0.9957479 | 0.8678712 | 0.01482022 | 0.9840791 | 0.01232691 | 0.9840712 | 0.008289796
[13 empty] | 785046 | 1.001439 | 0.9866385 | 0.001339724 | 0.9967498 | 0.003083644 | 0.9967551 | 0.004520086 |  |  | 680160 | 0.9927692 | 0.9670213 | 0.00404411 | 0.9948273 | 0.00538736 | 0.9948276 | 0.00656574 | [12 empty] | 1128360 | 0.991272 | 0.8678712 | 0.01482022 | 0.9840841 | 0.01232678 | 0.9840762 | 0.008289715
[13 empty] | 785346 | 1.002399 | 0.9866385 | 0.001339724 | 0.9967499 | 0.003083647 | 0.9967552 | 0.004520089 |  |  | 680460 | 0.9949272 | 0.9670213 | 0.00404411 | 0.9948313 | 0.00538729 | 0.9948315 | 0.006565672 | [12 empty] | 1128660 | 1.006938 | 0.8678712 | 0.01482022 | 0.9840891 | 0.01232665 | 0.9840811 | 0.008289634
[13 empty] | 785646 | 1.001439 | 0.9866385 | 0.001339724 | 0.99675 | 0.00308365 | 0.9967553 | 0.004520092 |  |  | 680760 | 0.9927692 | 0.9670213 | 0.00404411 | 0.9948352 | 0.00538722 | 0.9948355 | 0.006565605 | [12 empty] | 1128960 | 0.9957479 | 0.8678712 | 0.01482022 | 0.9840941 | 0.01232652 | 0.9840861 | 0.008289554
[13 empty] | 785946 | 1.002399 | 0.9866385 | 0.001339724 | 0.9967501 | 0.003083654 | 0.9967554 | 0.004520094 |  |  | 681060 | 0.9938482 | 0.9670213 | 0.00404411 | 0.9948392 | 0.00538715 | 0.9948394 | 0.006565538 | [12 empty] | 1129260 | 0.991272 | 0.8678712 | 0.01482022 | 0.984099 | 0.01232639 | 0.9840911 | 0.008289474
[13 empty] | 786246 | 1.000479 | 0.9866385 | 0.001339724 | 0.9967502 | 0.003083657 | 0.9967555 | 0.004520097 |  |  | 681360 | 0.9938482 | 0.9670213 | 0.00404411 | 0.9948431 | 0.005387081 | 0.9948434 | 0.006565471 | [12 empty] | 1129560 | 0.9979859 | 0.8678712 | 0.01482022 | 0.984104 | 0.01232626 | 0.984096 | 0.008289394
[13 empty] | 786546 | 1.000479 | 0.9866385 | 0.001339724 | 0.9967503 | 0.00308366 | 0.9967556 | 0.004520099 |  |  | 681660 | 0.9927692 | 0.9670213 | 0.00404411 | 0.994847 | 0.005387012 | 0.9948473 | 0.006565404 | [12 empty] | 1129860 | 0.99351 | 0.8678712 | 0.01482022 | 0.984109 | 0.01232613 | 0.984101 | 0.008289314
[13 empty] | 786846 | 1.000479 | 0.9866385 | 0.001339724 | 0.9967504 | 0.003083663 | 0.9967557 | 0.004520102 |  |  | 681960 | 0.9916902 | 0.9670213 | 0.00404411 | 0.9948509 | 0.005386943 | 0.9948512 | 0.006565337 | [12 empty] | 1130160 | 1.000224 | 0.8678712 | 0.01482022 | 0.9841139 | 0.012326 | 0.984106 | 0.008289234
[13 empty] | 787146 | 1.000479 | 0.9866385 | 0.001339724 | 0.9967505 | 0.003083667 | 0.9967558 | 0.004520104 |  |  | 682260 | 0.9949272 | 0.9670213 | 0.00404411 | 0.9948549 | 0.005386874 | 0.9948551 | 0.006565271 | [12 empty] | 1130460 | 0.9957479 | 0.8678712 | 0.01482022 | 0.9841189 | 0.01232587 | 0.9841109 | 0.008289155
[13 empty] | 787446 | 1.001439 | 0.9866385 | 0.001339724 | 0.9967506 | 0.00308367 | 0.9967559 | 0.004520107 |  |  | 682560 | 0.9927692 | 0.9670213 | 0.00404411 | 0.9948588 | 0.005386805 | 0.994859 | 0.006565205 | [12 empty] | 1130760 | 0.991272 | 0.8678712 | 0.01482022 | 0.9841238 | 0.01232575 | 0.9841158 | 0.008289075
[13 empty] | 787746 | 1.001439 | 0.9866385 | 0.001339724 | 0.9967506 | 0.003083673 | 0.996756 | 0.00452011 |  |  | 682860 | 0.9927692 | 0.9670213 | 0.00404411 | 0.9948627 | 0.005386737 | 0.9948629 | 0.006565139 | [12 empty] | 1131060 | 1.000224 | 0.8678712 | 0.01482022 | 0.9841288 | 0.01232562 | 0.9841208 | 0.008288996
[13 empty] | 788046 | 1.000479 | 0.9866385 | 0.001339724 | 0.9967507 | 0.003083676 | 0.9967561 | 0.004520112 |  |  | 683160 | 0.9916902 | 0.9670213 | 0.00404411 | 0.9948666 | 0.005386669 | 0.9948668 | 0.006565073 | [12 empty] | 1131360 | 0.99351 | 0.8678712 | 0.01482022 | 0.9841337 | 0.01232549 | 0.9841257 | 0.008288917
[13 empty] | 788346 | 0.9995181 | 0.9866385 | 0.001339724 | 0.9967508 | 0.00308368 | 0.9967561 | 0.004520115 |  |  | 683460 | 0.9927692 | 0.9670213 | 0.00404411 | 0.9948704 | 0.005386601 | 0.9948707 | 0.006565007 | [12 empty] | 1131660 | 0.99351 | 0.8678712 | 0.01482022 | 0.9841386 | 0.01232536 | 0.9841306 | 0.008288838
[13 empty] | 788646 | 1.000479 | 0.9866385 | 0.001339724 | 0.9967509 | 0.003083683 | 0.9967562 | 0.004520117 |  |  | 683760 | 0.9938482 | 0.9670213 | 0.00404411 | 0.9948743 | 0.005386533 | 0.9948746 | 0.006564942 | [12 empty] | 1131960 | 0.99351 | 0.8678712 | 0.01482022 | 0.9841436 | 0.01232523 | 0.9841356 | 0.008288759
[13 empty] | 788946 | 1.001439 | 0.9866385 | 0.001339724 | 0.996751 | 0.003083686 | 0.9967563 | 0.00452012 |  |  | 684060 | 0.9916902 | 0.9670213 | 0.00404411 | 0.9948782 | 0.005386465 | 0.9948785 | 0.006564877 | [12 empty] | 1132260 | 1.000224 | 0.8678712 | 0.01482022 | 0.9841485 | 0.0123251 | 0.9841405 | 0.008288681
[13 empty] | 789246 | 1.000479 | 0.9866385 | 0.001339724 | 0.9967511 | 0.003083689 | 0.9967564 | 0.004520122 |  |  | 684360 | 0.9927692 | 0.9670213 | 0.00404411 | 0.9948821 | 0.005386398 | 0.9948824 | 0.006564812 | [12 empty] | 1132560 | 0.9957479 | 0.8678712 | 0.01482022 | 0.9841534 | 0.01232498 | 0.9841454 | 0.008288602
[13 empty] | 789546 | 1.001439 | 0.9866385 | 0.001339724 | 0.9967512 | 0.003083692 | 0.9967565 | 0.004520125 |  |  | 684660 | 0.9927692 | 0.9670213 | 0.00404411 | 0.9948859 | 0.005386331 | 0.9948862 | 0.006564747 | [12 empty] | 1132860 | 0.9979859 | 0.8678712 | 0.01482022 | 0.9841583 | 0.01232485 | 0.9841503 | 0.008288524
[13 empty] | 789846 | 0.9985577 | 0.9866385 | 0.001339724 | 0.9967513 | 0.003083695 | 0.9967566 | 0.004520128 |  |  | 684960 | 0.9916902 | 0.9670213 | 0.00404411 | 0.9948898 | 0.005386264 | 0.9948901 | 0.006564683 | [12 empty] | 1133160 | 0.9979859 | 0.8678712 | 0.01482022 | 0.9841632 | 0.01232472 | 0.9841552 | 0.008288446
[13 empty] | 790146 | 0.9995181 | 0.9866385 | 0.001339724 | 0.9967514 | 0.003083699 | 0.9967567 | 0.00452013 |  |  | 685260 | 0.9927692 | 0.9670213 | 0.00404411 | 0.9948937 | 0.005386197 | 0.9948939 | 0.006564618 | [12 empty] | 1133460 | 0.9979859 | 0.8678712 | 0.01482022 | 0.9841681 | 0.0123246 | 0.9841601 | 0.008288368
[13 empty] | 790446 | 1.000479 | 0.9866385 | 0.001339724 | 0.9967515 | 0.003083702 | 0.9967568 | 0.004520133 |  |  | 685560 | 0.9938482 | 0.9670213 | 0.00404411 | 0.9948975 | 0.00538613 | 0.9948978 | 0.006564554 | [12 empty] | 1133760 | 0.9957479 | 0.8678712 | 0.01482022 | 0.984173 | 0.01232447 | 0.9841649 | 0.00828829
[13 empty] | 790746 | 1.001439 | 0.9866385 | 0.001339724 | 0.9967515 | 0.003083705 | 0.9967569 | 0.004520135 |  |  | 685860 | 0.9938482 | 0.9670213 | 0.00404411 | 0.9949013 | 0.005386064 | 0.9949016 | 0.00656449 | [12 empty] | 1134060 | 0.99351 | 0.8678712 | 0.01482022 | 0.9841778 | 0.01232434 | 0.9841698 | 0.008288212
[13 empty] | 791046 | 1.002399 | 0.9866385 | 0.001339724 | 0.9967516 | 0.003083708 | 0.996757 | 0.004520138 |  |  | 686160 | 0.9916902 | 0.9670213 | 0.00404411 | 0.9949052 | 0.005385998 | 0.9949055 | 0.006564427 | [12 empty] | 1134360 | 1.000224 | 0.8678712 | 0.01482022 | 0.9841827 | 0.01232422 | 0.9841747 | 0.008288134
[13 empty] | 791346 | 1.001439 | 0.9866385 | 0.001339724 | 0.9967517 | 0.003083711 | 0.996757 | 0.00452014 |  |  | 686460 | 0.9927692 | 0.9670213 | 0.00404411 | 0.994909 | 0.005385932 | 0.9949093 | 0.006564363 | [12 empty] | 1134660 | 0.9979859 | 0.8678712 | 0.01482022 | 0.9841876 | 0.01232409 | 0.9841796 | 0.008288057
[13 empty] | 791646 | 1.001439 | 0.9866385 | 0.001339724 | 0.9967518 | 0.003083714 | 0.9967571 | 0.004520143 |  |  | 686760 | 0.9938482 | 0.9670213 | 0.00404411 | 0.9949128 | 0.005385866 | 0.9949131 | 0.0065643 | [12 empty] | 1134960 | 1.002462 | 0.8678712 | 0.01482022 | 0.9841925 | 0.01232397 | 0.9841844 | 0.00828798
[13 empty] | 791946 | 1.000479 | 0.9866385 | 0.001339724 | 0.9967519 | 0.003083717 | 0.9967572 | 0.004520145 |  |  | 687060 | 0.9927692 | 0.9670213 | 0.00404411 | 0.9949166 | 0.0053858 | 0.9949169 | 0.006564236 | [12 empty] | 1135260 | 0.991272 | 0.8678712 | 0.01482022 | 0.9841973 | 0.01232384 | 0.9841893 | 0.008287903
[13 empty] | 792246 | 1.000479 | 0.9866385 | 0.001339724 | 0.996752 | 0.003083721 | 0.9967573 | 0.004520148 |  |  | 687360 | 0.9938482 | 0.9670213 | 0.00404411 | 0.9949205 | 0.005385735 | 0.9949207 | 0.006564174 | [12 empty] | 1135560 | 0.9890341 | 0.8678712 | 0.01482022 | 0.9842022 | 0.01232372 | 0.9841941 | 0.008287826
[13 empty] | 792546 | 0.9995181 | 0.9866385 | 0.001339724 | 0.9967521 | 0.003083724 | 0.9967574 | 0.00452015 |  |  | 687660 | 0.9938482 | 0.9670213 | 0.00404411 | 0.9949243 | 0.00538567 | 0.9949246 | 0.006564111 | [12 empty] | 1135860 | 0.9867961 | 0.8678712 | 0.01482022 | 0.984207 | 0.01232359 | 0.984199 | 0.008287749
[13 empty] | 792846 | 0.9985577 | 0.9866385 | 0.001339724 | 0.9967522 | 0.003083727 | 0.9967575 | 0.004520153 |  |  | 687960 | 0.9916902 | 0.9670213 | 0.00404411 | 0.9949281 | 0.005385605 | 0.9949284 | 0.006564048 | [12 empty] | 1136160 | 0.9957479 | 0.8678712 | 0.01482022 | 0.9842119 | 0.01232347 | 0.9842038 | 0.008287672
[13 empty] | 793146 | 0.9995181 | 0.9866385 | 0.001339724 | 0.9967522 | 0.00308373 | 0.9967576 | 0.004520155 |  |  | 688260 | 0.9916902 | 0.9670213 | 0.00404411 | 0.9949318 | 0.00538554 | 0.9949321 | 0.006563986 | [12 empty] | 1136460 | 1.000224 | 0.8678712 | 0.01482022 | 0.9842167 | 0.01232334 | 0.9842087 | 0.008287596
[13 empty] | 793446 | 1.000479 | 0.9866385 | 0.001339724 | 0.9967523 | 0.003083733 | 0.9967577 | 0.004520158 |  |  | 688560 | 0.9927692 | 0.9670213 | 0.00404411 | 0.9949356 | 0.005385475 | 0.9949359 | 0.006563924 | [12 empty] | 1136760 | 1.002462 | 0.8678712 | 0.01482022 | 0.9842215 | 0.01232322 | 0.9842135 | 0.00828752
[13 empty] | 793746 | 1.000479 | 0.9866385 | 0.001339724 | 0.9967524 | 0.003083736 | 0.9967578 | 0.00452016 |  |  | 688860 | 0.9927692 | 0.9670213 | 0.00404411 | 0.9949394 | 0.005385411 | 0.9949397 | 0.006563862 | [12 empty] | 1137060 | 0.9890341 | 0.8678712 | 0.01482022 | 0.9842264 | 0.0123231 | 0.9842183 | 0.008287443
[13 empty] | 794046 | 1.000479 | 0.9866385 | 0.001339724 | 0.9967525 | 0.003083739 | 0.9967578 | 0.004520163 |  |  | 689160 | 0.9916902 | 0.9670213 | 0.00404411 | 0.9949432 | 0.005385346 | 0.9949435 | 0.0065638 | [12 empty] | 1137360 | 1.002462 | 0.8678712 | 0.01482022 | 0.9842312 | 0.01232297 | 0.9842231 | 0.008287367
[13 empty] | 794346 | 1.00336 | 0.9866385 | 0.001339724 | 0.9967526 | 0.003083742 | 0.9967579 | 0.004520165 |  |  | 689460 | 0.9906112 | 0.9670213 | 0.00404411 | 0.9949469 | 0.005385282 | 0.9949472 | 0.006563738 | [12 empty] | 1137660 | 0.9957479 | 0.8678712 | 0.01482022 | 0.984236 | 0.01232285 | 0.9842279 | 0.008287292
[13 empty] | 794646 | 1.001439 | 0.9866385 | 0.001339724 | 0.9967527 | 0.003083745 | 0.996758 | 0.004520168 |  |  | 689760 | 0.9927692 | 0.9670213 | 0.00404411 | 0.9949507 | 0.005385218 | 0.994951 | 0.006563677 | [12 empty] | 1137960 | 0.99351 | 0.8678712 | 0.01482022 | 0.9842408 | 0.01232273 | 0.9842328 | 0.008287216
[13 empty] | 794946 | 1.001439 | 0.9866385 | 0.001339724 | 0.9967528 | 0.003083748 | 0.9967581 | 0.00452017 |  |  | 690060 | 0.9916902 | 0.9670213 | 0.00404411 | 0.9949545 | 0.005385155 | 0.9949548 | 0.006563616 | [12 empty] | 1138260 | 0.99351 | 0.8678712 | 0.01482022 | 0.9842456 | 0.0123226 | 0.9842376 | 0.00828714
[13 empty] | 795246 | 1.001439 | 0.9866385 | 0.001339724 | 0.9967528 | 0.003083751 | 0.9967582 | 0.004520173 |  |  | 690360 | 0.9927692 | 0.9670213 | 0.00404411 | 0.9949582 | 0.005385091 | 0.9949585 | 0.006563555 | [12 empty] | 1138560 | 1.000224 | 0.8678712 | 0.01482022 | 0.9842504 | 0.01232248 | 0.9842424 | 0.008287065
[13 empty] | 795546 | 1.000479 | 0.9866385 | 0.001339724 | 0.9967529 | 0.003083754 | 0.9967583 | 0.004520175 |  |  | 690660 | 0.9938482 | 0.9670213 | 0.00404411 | 0.9949619 | 0.005385028 | 0.9949623 | 0.006563494 | [12 empty] | 1138860 | 0.9979859 | 0.8678712 | 0.01482022 | 0.9842552 | 0.01232236 | 0.9842471 | 0.00828699
[13 empty] | 795846 | 0.9985577 | 0.9866385 | 0.001339724 | 0.996753 | 0.003083757 | 0.9967584 | 0.004520178 |  |  | 690960 | 0.9906112 | 0.9670213 | 0.00404411 | 0.9949657 | 0.005384965 | 0.994966 | 0.006563433 | [12 empty] | 1139160 | 0.9957479 | 0.8678712 | 0.01482022 | 0.98426 | 0.01232224 | 0.9842519 | 0.008286914
[13 empty] | 796146 | 1.000479 | 0.9866385 | 0.001339724 | 0.9967531 | 0.00308376 | 0.9967584 | 0.00452018 |  |  | 691260 | 0.9927692 | 0.9670213 | 0.00404411 | 0.9949694 | 0.005384902 | 0.9949697 | 0.006563373 | [12 empty] | 1139460 | 0.9979859 | 0.8678712 | 0.01482022 | 0.9842648 | 0.01232212 | 0.9842567 | 0.008286839
[13 empty] | 796446 | 1.001439 | 0.9866385 | 0.001339724 | 0.9967532 | 0.003083763 | 0.9967585 | 0.004520183 |  |  | 691560 | 0.9906112 | 0.9670213 | 0.00404411 | 0.9949731 | 0.005384839 | 0.9949734 | 0.006563313 | [12 empty] | 1139760 | 0.991272 | 0.8678712 | 0.01482022 | 0.9842696 | 0.01232199 | 0.9842615 | 0.008286765
[13 empty] | 796746 | 1.002399 | 0.9866385 | 0.001339724 | 0.9967533 | 0.003083766 | 0.9967586 | 0.004520185 |  |  | 691860 | 0.9906112 | 0.9670213 | 0.00404411 | 0.9949769 | 0.005384776 | 0.9949772 | 0.006563253 | [12 empty] | 1140060 | 0.9957479 | 0.8678712 | 0.01482022 | 0.9842743 | 0.01232187 | 0.9842663 | 0.00828669
[13 empty] | 797046 | 1.000479 | 0.9866385 | 0.001339724 | 0.9967534 | 0.003083769 | 0.9967587 | 0.004520187 |  |  | 692160 | 0.9927692 | 0.9670213 | 0.00404411 | 0.9949806 | 0.005384714 | 0.9949809 | 0.006563193 | [12 empty] | 1140360 | 0.99351 | 0.8678712 | 0.01482022 | 0.9842791 | 0.01232175 | 0.984271 | 0.008286615
[13 empty] | 797346 | 1.001439 | 0.9866385 | 0.001339724 | 0.9967534 | 0.003083772 | 0.9967588 | 0.00452019 |  |  | 692460 | 0.9927692 | 0.9670213 | 0.00404411 | 0.9949843 | 0.005384652 | 0.9949846 | 0.006563133 | [12 empty] | 1140660 | 1.000224 | 0.8678712 | 0.01482022 | 0.9842839 | 0.01232163 | 0.9842758 | 0.008286541
[13 empty] | 797646 | 1.001439 | 0.9866385 | 0.001339724 | 0.9967535 | 0.003083775 | 0.9967589 | 0.004520192 |  |  | 692760 | 0.9916902 | 0.9670213 | 0.00404411 | 0.994988 | 0.00538459 | 0.9949883 | 0.006563074 | [12 empty] | 1140960 | 0.9979859 | 0.8678712 | 0.01482022 | 0.9842886 | 0.01232151 | 0.9842805 | 0.008286467
[13 empty] | 797946 | 1.000479 | 0.9866385 | 0.001339724 | 0.9967536 | 0.003083778 | 0.9967589 | 0.004520195 |  |  | 693060 | 0.9938482 | 0.9670213 | 0.00404411 | 0.9949917 | 0.005384528 | 0.994992 | 0.006563014 | [12 empty] | 1141260 | 0.9890341 | 0.8678712 | 0.01482022 | 0.9842934 | 0.01232139 | 0.9842853 | 0.008286393
[13 empty] | 798246 | 1.000479 | 0.9866385 | 0.001339724 | 0.9967537 | 0.003083781 | 0.996759 | 0.004520197 |  |  | 693360 | 0.9916902 | 0.9670213 | 0.00404411 | 0.9949954 | 0.005384466 | 0.9949957 | 0.006562955 | [12 empty] | 1141560 | 0.9957479 | 0.8678712 | 0.01482022 | 0.9842981 | 0.01232127 | 0.98429 | 0.008286319
[13 empty] | 798546 | 1.001439 | 0.9866385 | 0.001339724 | 0.9967538 | 0.003083784 | 0.9967591 | 0.0045202 |  |  | 693660 | 0.9916902 | 0.9670213 | 0.00404411 | 0.994999 | 0.005384405 | 0.9949994 | 0.006562896 | [12 empty] | 1141860 | 0.991272 | 0.8678712 | 0.01482022 | 0.9843029 | 0.01232115 | 0.9842948 | 0.008286245
[13 empty] | 798846 | 1.000479 | 0.9866385 | 0.001339724 | 0.9967539 | 0.003083787 | 0.9967592 | 0.004520202 |  |  | 693960 | 0.9906112 | 0.9670213 | 0.00404411 | 0.9950027 | 0.005384343 | 0.995003 | 0.006562838 | [12 empty] | 1142160 | 0.9957479 | 0.8678712 | 0.01482022 | 0.9843076 | 0.01232103 | 0.9842995 | 0.008286171
[13 empty] | 799146 | 1.000479 | 0.9866385 | 0.001339724 | 0.9967539 | 0.00308379 | 0.9967593 | 0.004520205 |  |  | 694260 | 0.9916902 | 0.9670213 | 0.00404411 | 0.9950064 | 0.005384282 | 0.9950067 | 0.006562779 | [12 empty] | 1142460 | 0.991272 | 0.8678712 | 0.01482022 | 0.9843123 | 0.01232091 | 0.9843042 | 0.008286098
[13 empty] | 799446 | 1.000479 | 0.9866385 | 0.001339724 | 0.996754 | 0.003083793 | 0.9967594 | 0.004520207 |  |  | 694560 | 0.9916902 | 0.9670213 | 0.00404411 | 0.99501 | 0.005384221 | 0.9950104 | 0.006562721 | [12 empty] | 1142760 | 1.002462 | 0.8678712 | 0.01482022 | 0.984317 | 0.01232079 | 0.9843089 | 0.008286025
[13 empty] | 799746 | 1.000479 | 0.9866385 | 0.001339724 | 0.9967541 | 0.003083796 | 0.9967594 | 0.004520209 |  |  | 694860 | 0.9916902 | 0.9670213 | 0.00404411 | 0.9950137 | 0.005384161 | 0.995014 | 0.006562663 | [12 empty] | 1143060 | 0.9957479 | 0.8678712 | 0.01482022 | 0.9843218 | 0.01232067 | 0.9843136 | 0.008285951
[13 empty] | 800046 | 1.001439 | 0.9866385 | 0.001339724 | 0.9967542 | 0.003083799 | 0.9967595 | 0.004520212 |  |  | 695160 | 0.9916902 | 0.9670213 | 0.00404411 | 0.9950174 | 0.0053841 | 0.9950177 | 0.006562605 | [12 empty] | 1143360 | 0.9890341 | 0.8678712 | 0.01482022 | 0.9843265 | 0.01232056 | 0.9843184 | 0.008285878
[13 empty] | 800346 | 0.9985577 | 0.9866385 | 0.001339724 | 0.9967543 | 0.003083802 | 0.9967596 | 0.004520214 |  |  | 695460 | 0.9949272 | 0.9670213 | 0.00404411 | 0.995021 | 0.00538404 | 0.9950213 | 0.006562547 | [12 empty] | 1143660 | 0.99351 | 0.8678712 | 0.01482022 | 0.9843312 | 0.01232044 | 0.9843231 | 0.008285805
[13 empty] | 800646 | 1.002399 | 0.9866385 | 0.001339724 | 0.9967543 | 0.003083805 | 0.9967597 | 0.004520217 |  |  | 695760 | 0.9916902 | 0.9670213 | 0.00404411 | 0.9950246 | 0.00538398 | 0.995025 | 0.006562489 | [12 empty] | 1143960 | 0.9979859 | 0.8678712 | 0.01482022 | 0.9843359 | 0.01232032 | 0.9843278 | 0.008285733
[13 empty] | 800946 | 1.001439 | 0.9866385 | 0.001339724 | 0.9967544 | 0.003083808 | 0.9967598 | 0.004520219 |  |  | 696060 | 0.9916902 | 0.9670213 | 0.00404411 | 0.9950283 | 0.00538392 | 0.9950286 | 0.006562432 | [12 empty] | 1144260 | 0.9979859 | 0.8678712 | 0.01482022 | 0.9843406 | 0.0123202 | 0.9843325 | 0.00828566
[13 empty] | 801246 | 1.002399 | 0.9866385 | 0.001339724 | 0.9967545 | 0.003083811 | 0.9967599 | 0.004520221 |  |  | 696360 | 0.9895322 | 0.9670213 | 0.00404411 | 0.9950319 | 0.00538386 | 0.9950322 | 0.006562375 | [12 empty] | 1144560 | 0.9957479 | 0.8678712 | 0.01482022 | 0.9843453 | 0.01232008 | 0.9843371 | 0.008285588
[13 empty] | 801546 | 1.000479 | 0.9866385 | 0.001339724 | 0.9967546 | 0.003083813 | 0.9967599 | 0.004520224 |  |  | 696660 | 0.9949272 | 0.9670213 | 0.00404411 | 0.9950355 | 0.0053838 | 0.9950359 | 0.006562318 | [12 empty] | 1144860 | 0.9957479 | 0.8678712 | 0.01482022 | 0.98435 | 0.01231996 | 0.9843418 | 0.008285515
[13 empty] | 801846 | 1.000479 | 0.9866385 | 0.001339724 | 0.9967547 | 0.003083816 | 0.99676 | 0.004520226 |  |  | 696960 | 0.9916902 | 0.9670213 | 0.00404411 | 0.9950391 | 0.005383741 | 0.9950395 | 0.006562261 | [12 empty] | 1145160 | 0.9979859 | 0.8678712 | 0.01482022 | 0.9843546 | 0.01231985 | 0.9843465 | 0.008285443
[13 empty] | 802146 | 1.000479 | 0.9866385 | 0.001339724 | 0.9967547 | 0.003083819 | 0.9967601 | 0.004520229 |  |  | 697260 | 0.9927692 | 0.9670213 | 0.00404411 | 0.9950428 | 0.005383681 | 0.9950431 | 0.006562204 | [12 empty] | 1145460 | 0.99351 | 0.8678712 | 0.01482022 | 0.9843593 | 0.01231973 | 0.9843512 | 0.008285371
[13 empty] | 802446 | 0.9995181 | 0.9866385 | 0.001339724 | 0.9967548 | 0.003083822 | 0.9967602 | 0.004520231 |  |  | 697560 | 0.9927692 | 0.9670213 | 0.00404411 | 0.9950464 | 0.005383622 | 0.9950467 | 0.006562148 | [12 empty] | 1145760 | 1.006938 | 0.8678712 | 0.01482022 | 0.984364 | 0.01231961 | 0.9843558 | 0.008285299
[13 empty] | 802746 | 1.000479 | 0.9866385 | 0.001339724 | 0.9967549 | 0.003083825 | 0.9967603 | 0.004520233 |  |  | 697860 | 0.9916902 | 0.9670213 | 0.00404411 | 0.99505 | 0.005383563 | 0.9950503 | 0.006562091 | [12 empty] | 1146060 | 1.000224 | 0.8678712 | 0.01482022 | 0.9843687 | 0.0123195 | 0.9843605 | 0.008285228
[13 empty] | 803046 | 1.001439 | 0.9866385 | 0.001339724 | 0.996755 | 0.003083828 | 0.9967603 | 0.004520236 |  |  | 698160 | 0.9927692 | 0.9670213 | 0.00404411 | 0.9950536 | 0.005383505 | 0.9950539 | 0.006562035 | [12 empty] | 1146360 | 0.99351 | 0.8678712 | 0.01482022 | 0.9843733 | 0.01231938 | 0.9843652 | 0.008285156
[13 empty] | 803346 | 1.000479 | 0.9866385 | 0.001339724 | 0.9967551 | 0.003083831 | 0.9967604 | 0.004520238 |  |  | 698460 | 0.9927692 | 0.9670213 | 0.00404411 | 0.9950571 | 0.005383446 | 0.9950575 | 0.006561979 | [12 empty] | 1146660 | 1.000224 | 0.8678712 | 0.01482022 | 0.984378 | 0.01231926 | 0.9843698 | 0.008285084
[13 empty] | 803646 | 1.000479 | 0.9866385 | 0.001339724 | 0.9967551 | 0.003083833 | 0.9967605 | 0.00452024 |  |  | 698760 | 0.9927692 | 0.9670213 | 0.00404411 | 0.9950607 | 0.005383388 | 0.9950611 | 0.006561924 | [12 empty] | 1146960 | 0.99351 | 0.8678712 | 0.01482022 | 0.9843826 | 0.01231915 | 0.9843744 | 0.008285013
[13 empty] | 803946 | 1.001439 | 0.9866385 | 0.001339724 | 0.9967552 | 0.003083836 | 0.9967606 | 0.004520243 |  |  | 699060 | 0.9927692 | 0.9670213 | 0.00404411 | 0.9950643 | 0.005383329 | 0.9950646 | 0.006561868 | [12 empty] | 1147260 | 0.9957479 | 0.8678712 | 0.01482022 | 0.9843873 | 0.01231903 | 0.9843791 | 0.008284942
[13 empty] | 804246 | 1.002399 | 0.9866385 | 0.001339724 | 0.9967553 | 0.003083839 | 0.9967607 | 0.004520245 |  |  | 699360 | 0.9916902 | 0.9670213 | 0.00404411 | 0.9950679 | 0.005383271 | 0.9950682 | 0.006561813 | [12 empty] | 1147560 | 1.000224 | 0.8678712 | 0.01482022 | 0.9843919 | 0.01231892 | 0.9843837 | 0.008284871
[13 empty] | 804546 | 1.001439 | 0.9866385 | 0.001339724 | 0.9967554 | 0.003083842 | 0.9967607 | 0.004520248 |  |  | 699660 | 0.9916902 | 0.9670213 | 0.00404411 | 0.9950714 | 0.005383214 | 0.9950718 | 0.006561757 | [12 empty] | 1147860 | 1.0047 | 0.8678712 | 0.01482022 | 0.9843965 | 0.0123188 | 0.9843884 | 0.0082848
[13 empty] | 804846 | 1.000479 | 0.9866385 | 0.001339724 | 0.9967555 | 0.003083845 | 0.9967608 | 0.00452025 |  |  | 699960 | 0.9927692 | 0.9670213 | 0.00404411 | 0.995075 | 0.005383156 | 0.9950753 | 0.006561702 | [12 empty] | 1148160 | 0.9957479 | 0.8678712 | 0.01482022 | 0.9844012 | 0.01231869 | 0.984393 | 0.008284729
[13 empty] | 805146 | 1.001439 | 0.9866385 | 0.001339724 | 0.9967555 | 0.003083847 | 0.9967609 | 0.004520252 |  |  | 700260 | 0.9916902 | 0.9670213 | 0.00404411 | 0.9950785 | 0.005383098 | 0.9950789 | 0.006561647 | [12 empty] | 1148460 | 1.002462 | 0.8678712 | 0.01482022 | 0.9844058 | 0.01231857 | 0.9843976 | 0.008284659
[13 empty] | 805446 | 1.002399 | 0.9866385 | 0.001339724 | 0.9967556 | 0.00308385 | 0.996761 | 0.004520255 |  |  | 700560 | 0.9916902 | 0.9670213 | 0.00404411 | 0.9950821 | 0.005383041 | 0.9950824 | 0.006561593 | [12 empty] | 1148760 | 0.9979859 | 0.8678712 | 0.01482022 | 0.9844104 | 0.01231846 | 0.9844022 | 0.008284588
[13 empty] | 805746 | 1.000479 | 0.9866385 | 0.001339724 | 0.9967557 | 0.003083853 | 0.9967611 | 0.004520257 |  |  | 700860 | 0.9916902 | 0.9670213 | 0.00404411 | 0.9950856 | 0.005382984 | 0.995086 | 0.006561538 | [12 empty] | 1149060 | 0.9957479 | 0.8678712 | 0.01482022 | 0.984415 | 0.01231834 | 0.9844068 | 0.008284518
[13 empty] | 806046 | 1.001439 | 0.9866385 | 0.001339724 | 0.9967558 | 0.003083856 | 0.9967611 | 0.004520259 |  |  | 701160 | 0.9916902 | 0.9670213 | 0.00404411 | 0.9950892 | 0.005382927 | 0.9950895 | 0.006561484 | [12 empty] | 1149360 | 0.9957479 | 0.8678712 | 0.01482022 | 0.9844196 | 0.01231823 | 0.9844114 | 0.008284448
[13 empty] | 806346 | 1.000479 | 0.9866385 | 0.001339724 | 0.9967559 | 0.003083859 | 0.9967612 | 0.004520262 |  |  | 701460 | 0.9906112 | 0.9670213 | 0.00404411 | 0.9950927 | 0.00538287 | 0.995093 | 0.00656143 | [12 empty] | 1149660 | 0.9957479 | 0.8678712 | 0.01482022 | 0.9844242 | 0.01231812 | 0.984416 | 0.008284378
[13 empty] | 806646 | 1.000479 | 0.9866385 | 0.001339724 | 0.9967559 | 0.003083861 | 0.9967613 | 0.004520264 |  |  | 701760 | 0.9916902 | 0.9670213 | 0.00404411 | 0.9950962 | 0.005382813 | 0.9950966 | 0.006561376 | [12 empty] | 1149960 | 0.9979859 | 0.8678712 | 0.01482022 | 0.9844288 | 0.012318 | 0.9844206 | 0.008284308
[13 empty] | 806946 | 1.002399 | 0.9866385 | 0.001339724 | 0.996756 | 0.003083864 | 0.9967614 | 0.004520266 |  |  | 702060 | 0.9906112 | 0.9670213 | 0.00404411 | 0.9950997 | 0.005382757 | 0.9951001 | 0.006561322 | [12 empty] | 1150260 | 0.99351 | 0.8678712 | 0.01482022 | 0.9844334 | 0.01231789 | 0.9844252 | 0.008284238
[13 empty] | 807246 | 1.000479 | 0.9866385 | 0.001339724 | 0.9967561 | 0.003083867 | 0.9967614 | 0.004520269 |  |  | 702360 | 0.9916902 | 0.9670213 | 0.00404411 | 0.9951033 | 0.005382701 | 0.9951036 | 0.006561268 | [12 empty] | 1150560 | 0.9979859 | 0.8678712 | 0.01482022 | 0.984438 | 0.01231777 | 0.9844298 | 0.008284169
[13 empty] | 807546 | 1.000479 | 0.9866385 | 0.001339724 | 0.9967562 | 0.00308387 | 0.9967615 | 0.004520271 |  |  | 702660 | 0.9906112 | 0.9670213 | 0.00404411 | 0.9951068 | 0.005382645 | 0.9951071 | 0.006561215 | [12 empty] | 1150860 | 1.000224 | 0.8678712 | 0.01482022 | 0.9844426 | 0.01231766 | 0.9844344 | 0.008284099
[13 empty] | 807846 | 0.9995181 | 0.9866385 | 0.001339724 | 0.9967562 | 0.003083872 | 0.9967616 | 0.004520273 |  |  | 702960 | 0.9916902 | 0.9670213 | 0.00404411 | 0.9951103 | 0.005382589 | 0.9951106 | 0.006561162 | [12 empty] | 1151160 | 1.002462 | 0.8678712 | 0.01482022 | 0.9844471 | 0.01231755 | 0.9844389 | 0.00828403
[13 empty] | 808146 | 1.000479 | 0.9866385 | 0.001339724 | 0.9967563 | 0.003083875 | 0.9967617 | 0.004520276 |  |  | 703260 | 0.9916902 | 0.9670213 | 0.00404411 | 0.9951138 | 0.005382533 | 0.9951141 | 0.006561109 | [12 empty] | 1151460 | 1.002462 | 0.8678712 | 0.01482022 | 0.9844517 | 0.01231744 | 0.9844435 | 0.008283961
[13 empty] | 808446 | 1.000479 | 0.9866385 | 0.001339724 | 0.9967564 | 0.003083878 | 0.9967618 | 0.004520278 |  |  | 703560 | 0.9916902 | 0.9670213 | 0.00404411 | 0.9951173 | 0.005382477 | 0.9951176 | 0.006561056 | [12 empty] | 1151760 | 0.9957479 | 0.8678712 | 0.01482022 | 0.9844563 | 0.01231732 | 0.9844481 | 0.008283892
[13 empty] | 808746 | 1.000479 | 0.9866385 | 0.001339724 | 0.9967565 | 0.003083881 | 0.9967618 | 0.00452028 |  |  | 703860 | 0.9916902 | 0.9670213 | 0.00404411 | 0.9951207 | 0.005382422 | 0.9951211 | 0.006561003 | [12 empty] | 1152060 | 1.002462 | 0.8678712 | 0.01482022 | 0.9844608 | 0.01231721 | 0.9844526 | 0.008283823
[13 empty] | 809046 | 1.001439 | 0.9866385 | 0.001339724 | 0.9967565 | 0.003083883 | 0.9967619 | 0.004520283 |  |  | 704160 | 0.9916902 | 0.9670213 | 0.00404411 | 0.9951242 | 0.005382367 | 0.9951246 | 0.00656095 | [12 empty] | 1152360 | 0.9957479 | 0.8678712 | 0.01482022 | 0.9844654 | 0.0123171 | 0.9844572 | 0.008283754
[13 empty] | 809346 | 1.001439 | 0.9866385 | 0.001339724 | 0.9967566 | 0.003083886 | 0.996762 | 0.004520285 |  |  | 704460 | 0.9938482 | 0.9670213 | 0.00404411 | 0.9951277 | 0.005382312 | 0.995128 | 0.006560898 | [12 empty] | 1152660 | 0.9957479 | 0.8678712 | 0.01482022 | 0.9844699 | 0.01231699 | 0.9844617 | 0.008283685
[13 empty] | 809646 | 1.000479 | 0.9866385 | 0.001339724 | 0.9967567 | 0.003083889 | 0.9967621 | 0.004520287 |  |  | 704760 | 0.9927692 | 0.9670213 | 0.00404411 | 0.9951312 | 0.005382257 | 0.9951315 | 0.006560846 | [12 empty] | 1152960 | 1.002462 | 0.8678712 | 0.01482022 | 0.9844745 | 0.01231688 | 0.9844662 | 0.008283617
[13 empty] | 809946 | 0.9995181 | 0.9866385 | 0.001339724 | 0.9967568 | 0.003083891 | 0.9967621 | 0.004520289 |  |  | 705060 | 0.9938482 | 0.9670213 | 0.00404411 | 0.9951346 | 0.005382202 | 0.995135 | 0.006560794 | [12 empty] | 1153260 | 0.9957479 | 0.8678712 | 0.01482022 | 0.984479 | 0.01231677 | 0.9844708 | 0.008283548
[13 empty] | 810246 | 1.001439 | 0.9866385 | 0.001339724 | 0.9967568 | 0.003083894 | 0.9967622 | 0.004520292 |  |  | 705360 | 0.9916902 | 0.9670213 | 0.00404411 | 0.9951381 | 0.005382147 | 0.9951384 | 0.006560742 | [12 empty] | 1153560 | 0.99351 | 0.8678712 | 0.01482022 | 0.9844835 | 0.01231665 | 0.9844753 | 0.00828348
[13 empty] | 810546 | 0.9995181 | 0.9866385 | 0.001339724 | 0.9967569 | 0.003083897 | 0.9967623 | 0.004520294 |  |  | 705660 | 0.9906112 | 0.9670213 | 0.00404411 | 0.9951415 | 0.005382093 | 0.9951419 | 0.00656069 | [12 empty] | 1153860 | 0.9979859 | 0.8678712 | 0.01482022 | 0.9844881 | 0.01231654 | 0.9844798 | 0.008283412
[13 empty] | 810846 | 1.000479 | 0.9866385 | 0.001339724 | 0.996757 | 0.003083899 | 0.9967624 | 0.004520296 |  |  | 705960 | 0.9916902 | 0.9670213 | 0.00404411 | 0.995145 | 0.005382039 | 0.9951453 | 0.006560639 | [12 empty] | 1154160 | 0.9890341 | 0.8678712 | 0.01482022 | 0.9844926 | 0.01231643 | 0.9844844 | 0.008283344
[13 empty] | 811146 | 0.9995181 | 0.9866385 | 0.001339724 | 0.9967571 | 0.003083902 | 0.9967624 | 0.004520299 |  |  | 706260 | 0.9938482 | 0.9670213 | 0.00404411 | 0.9951484 | 0.005381985 | 0.9951488 | 0.006560587 | [12 empty] | 1154460 | 0.9979859 | 0.8678712 | 0.01482022 | 0.9844971 | 0.01231632 | 0.9844889 | 0.008283276
[13 empty] | 811446 | 1.000479 | 0.9866385 | 0.001339724 | 0.9967571 | 0.003083905 | 0.9967625 | 0.004520301 |  |  | 706560 | 0.9927692 | 0.9670213 | 0.00404411 | 0.9951518 | 0.005381931 | 0.9951522 | 0.006560536 | [12 empty] | 1154760 | 1.002462 | 0.8678712 | 0.01482022 | 0.9845016 | 0.01231621 | 0.9844934 | 0.008283209
[13 empty] | 811746 | 1.001439 | 0.9866385 | 0.001339724 | 0.9967572 | 0.003083907 | 0.9967626 | 0.004520303 |  |  | 706860 | 0.9906112 | 0.9670213 | 0.00404411 | 0.9951553 | 0.005381877 | 0.9951556 | 0.006560485 | [12 empty] | 1155060 | 1.000224 | 0.8678712 | 0.01482022 | 0.9845061 | 0.0123161 | 0.9844979 | 0.008283141
[13 empty] | 812046 | 1.000479 | 0.9866385 | 0.001339724 | 0.9967573 | 0.00308391 | 0.9967627 | 0.004520305 |  |  | 707160 | 0.9927692 | 0.9670213 | 0.00404411 | 0.9951587 | 0.005381823 | 0.995159 | 0.006560434 | [12 empty] | 1155360 | 0.99351 | 0.8678712 | 0.01482022 | 0.9845106 | 0.01231599 | 0.9845024 | 0.008283074
[13 empty] | 812346 | 1.001439 | 0.9866385 | 0.001339724 | 0.9967574 | 0.003083913 | 0.9967627 | 0.004520308 |  |  | 707460 | 0.9895322 | 0.9670213 | 0.00404411 | 0.9951621 | 0.00538177 | 0.9951625 | 0.006560384 | [12 empty] | 1155660 | 0.99351 | 0.8678712 | 0.01482022 | 0.9845151 | 0.01231588 | 0.9845069 | 0.008283006
[13 empty] | 812646 | 1.000479 | 0.9866385 | 0.001339724 | 0.9967574 | 0.003083915 | 0.9967628 | 0.00452031 |  |  | 707760 | 0.9916902 | 0.9670213 | 0.00404411 | 0.9951655 | 0.005381717 | 0.9951659 | 0.006560333 | [12 empty] | 1155960 | 1.011414 | 0.8678712 | 0.01482022 | 0.9845196181 | 0.01231577 | 0.9845114 | 0.008282939
[13 empty] | 812946 | 0.9995181 | 0.9866385 | 0.001339724 | 0.9967575 | 0.003083918 | 0.9967629 | 0.004520312 |  |  | 708060 | 0.9927692 | 0.9670213 | 0.00404411 | 0.9951689 | 0.005381664 | 0.9951693 | 0.006560283 | [12 empty] | 1156260 | 1.002462 | 0.8678712 | 0.01482022 | 0.9845241 | 0.01231567 | 0.9845158 | 0.008282872
[13 empty] | 813246 | 1.001439 | 0.9866385 | 0.001339724 | 0.9967576 | 0.003083921 | 0.996763 | 0.004520314 |  |  | 708360 | 0.9927692 | 0.9670213 | 0.00404411 | 0.9951723 | 0.005381611 | 0.9951727 | 0.006560233 | [12 empty] | 1156560 | 0.9979859 | 0.8678712 | 0.01482022 | 0.9845286 | 0.01231556 | 0.9845203 | 0.008282805
[13 empty] | 813546 | 1.000479 | 0.9866385 | 0.001339724 | 0.9967576 | 0.003083923 | 0.996763 | 0.004520317 |  |  | 708660 | 0.9916902 | 0.9670213 | 0.00404411 | 0.9951757 | 0.005381558 | 0.9951761 | 0.006560183 | [12 empty] | 1156860 | 1.002462 | 0.8678712 | 0.01482022 | 0.9845331 | 0.01231545 | 0.9845248 | 0.008282739
[13 empty] | 813846 | 1.000479 | 0.9866385 | 0.001339724 | 0.9967577 | 0.003083926 | 0.9967631 | 0.004520319 |  |  | 708960 | 0.9916902 | 0.9670213 | 0.00404411 | 0.9951791 | 0.005381506 | 0.9951795 | 0.006560133 | [12 empty] | 1157160 | 0.9957479 | 0.8678712 | 0.01482022 | 0.9845375 | 0.01231534 | 0.9845293 | 0.008282672
[13 empty] | 814146 | 1.001439 | 0.9866385 | 0.001339724 | 0.9967578 | 0.003083928 | 0.9967632 | 0.004520321 |  |  | 709260 | 0.9916902 | 0.9670213 | 0.00404411 | 0.9951825 | 0.005381453 | 0.9951829 | 0.006560083 | [12 empty] | 1157460 | 1.000224 | 0.8678712 | 0.01482022 | 0.984542 | 0.01231523 | 0.9845337 | 0.008282606
[13 empty] | 814446 | 1.000479 | 0.9866385 | 0.001339724 | 0.9967579 | 0.003083931 | 0.9967632 | 0.004520323 |  |  | 709560 | 0.9906112 | 0.9670213 | 0.00404411 | 0.9951859 | 0.005381401 | 0.9951862 | 0.006560034 | [12 empty] | 1157760 | 1.009176 | 0.8678712 | 0.01482022 | 0.9845465 | 0.01231512 | 0.9845382 | 0.008282539
[13 empty] | 814746 | 1.000479 | 0.9866385 | 0.001339724 | 0.9967579 | 0.003083934 | 0.9967633 | 0.004520326 |  |  | 709860 | 0.9927692 | 0.9670213 | 0.00404411 | 0.9951893 | 0.005381349 | 0.9951896 | 0.006559984 | [12 empty] | 1158060 | 0.9979859 | 0.8678712 | 0.01482022 | 0.9845509 | 0.01231502 | 0.9845426 | 0.008282473
[13 empty] | 815046 | 1.001439 | 0.9866385 | 0.001339724 | 0.996758 | 0.003083936 | 0.9967634 | 0.004520328 |  |  | 710160 | 0.9927692 | 0.9670213 | 0.00404411 | 0.9951926 | 0.005381297 | 0.995193 | 0.006559935 | [12 empty] | 1158360 | 0.9957479 | 0.8678712 | 0.01482022 | 0.9845554 | 0.01231491 | 0.9845471 | 0.008282407
[13 empty] | 815346 | 1.001439 | 0.9866385 | 0.001339724 | 0.9967581 | 0.003083939 | 0.9967635 | 0.00452033 |  |  | 710460 | 0.9938482 | 0.9670213 | 0.00404411 | 0.995196 | 0.005381245 | 0.9951963 | 0.006559886 | [12 empty] | 1158660 | 1.002462 | 0.8678712 | 0.01482022 | 0.9845598 | 0.0123148 | 0.9845515 | 0.008282341
[13 empty] | 815646 | 0.9995181 | 0.9866385 | 0.001339724 | 0.9967581 | 0.003083941 | 0.9967635 | 0.004520332 |  |  | 710760 | 0.9916902 | 0.9670213 | 0.00404411 | 0.9951993 | 0.005381194 | 0.9951997 | 0.006559837 | [12 empty] | 1158960 | 1.000224 | 0.8678712 | 0.01482022 | 0.9845643 | 0.01231469 | 0.984556 | 0.008282276
[13 empty] | 815946 | 1.001439 | 0.9866385 | 0.001339724 | 0.9967582 | 0.003083944 | 0.9967636 | 0.004520334 |  |  | 711060 | 0.9916902 | 0.9670213 | 0.00404411 | 0.9952027 | 0.005381142 | 0.9952031 | 0.006559789 | [12 empty] | 1159260 | 1.000224 | 0.8678712 | 0.01482022 | 0.9845687 | 0.01231459 | 0.9845604 | 0.00828221
[13 empty] | 816246 | 1.001439 | 0.9866385 | 0.001339724 | 0.9967583 | 0.003083946 | 0.9967637 | 0.004520337 |  |  | 711360 | 0.9927692 | 0.9670213 | 0.00404411 | 0.995206 | 0.005381091 | 0.9952064 | 0.00655974 | [12 empty] | 1159560 | 0.9957479 | 0.8678712 | 0.01482022 | 0.9845731 | 0.01231448 | 0.9845648 | 0.008282144
[13 empty] | 816546 | 1.001439 | 0.9866385 | 0.001339724 | 0.9967584 | 0.003083949 | 0.9967637 | 0.004520339 |  |  | 711660 | 0.9927692 | 0.9670213 | 0.00404411 | 0.9952094 | 0.00538104 | 0.9952097 | 0.006559692 | [12 empty] | 1159860 | 0.9890341 | 0.8678712 | 0.01482022 | 0.9845775 | 0.01231437 | 0.9845692 | 0.008282079
[13 empty] | 816846 | 1.000479 | 0.9866385 | 0.001339724 | 0.9967584 | 0.003083952 | 0.9967638 | 0.004520341 |  |  | 711960 | 0.9927692 | 0.9670213 | 0.00404411 | 0.9952127 | 0.005380989 | 0.9952131 | 0.006559644 | [12 empty] | 1160160 | 1.000224 | 0.8678712 | 0.01482022 | 0.984582 | 0.01231427 | 0.9845737 | 0.008282014
[13 empty] | 817146 | 1.000479 | 0.9866385 | 0.001339724 | 0.9967585 | 0.003083954 | 0.9967639 | 0.004520343 |  |  | 712260 | 0.9916902 | 0.9670213 | 0.00404411 | 0.9952161 | 0.005380938 | 0.9952164 | 0.006559595 | [12 empty] | 1160460 | 1.0047 | 0.8678712 | 0.01482022 | 0.9845864 | 0.01231416 | 0.9845781 | 0.008281949
[13 empty] | 817446 | 1.000479 | 0.9866385 | 0.001339724 | 0.9967586 | 0.003083957 | 0.996764 | 0.004520345 |  |  | 712560 | 0.9927692 | 0.9670213 | 0.00404411 | 0.9952194 | 0.005380887 | 0.9952197 | 0.006559548 | [12 empty] | 1160760 | 1.000224 | 0.8678712 | 0.01482022 | 0.9845908 | 0.01231405 | 0.9845825 | 0.008281884
[13 empty] | 817746 | 0.9995181 | 0.9866385 | 0.001339724 | 0.9967586 | 0.003083959 | 0.996764 | 0.004520348 |  |  | 712860 | 0.9906112 | 0.9670213 | 0.00404411 | 0.9952227 | 0.005380837 | 0.9952231 | 0.0065595 | [12 empty] | 1161060 | 0.9979859 | 0.8678712 | 0.01482022 | 0.9845952 | 0.01231395 | 0.9845869 | 0.008281819
[13 empty] | 818046 | 1.001439 | 0.9866385 | 0.001339724 | 0.9967587 | 0.003083962 | 0.9967641 | 0.00452035 |  |  | 713160 | 0.9916902 | 0.9670213 | 0.00404411 | 0.995226 | 0.005380787 | 0.9952264 | 0.006559452 | [12 empty] | 1161360 | 0.9979859 | 0.8678712 | 0.01482022 | 0.9845996 | 0.01231384 | 0.9845913 | 0.008281754
[13 empty] | 818346 | 1.002399 | 0.9866385 | 0.001339724 | 0.9967588 | 0.003083964 | 0.9967642 | 0.004520352 |  |  | 713460 | 0.9916902 | 0.9670213 | 0.00404411 | 0.9952293 | 0.005380737 | 0.9952297 | 0.006559405 | [12 empty] | 1161660 | 0.99351 | 0.8678712 | 0.01482022 | 0.984604 | 0.01231374 | 0.9845957 | 0.00828169
[13 empty] | 818646 | 1.001439 | 0.9866385 | 0.001339724 | 0.9967589 | 0.003083967 | 0.9967642 | 0.004520354 |  |  | 713760 | 0.9927692 | 0.9670213 | 0.00404411 | 0.9952326 | 0.005380687 | 0.995233 | 0.006559358 | [12 empty] | 1161960 | 0.9979859 | 0.8678712 | 0.01482022 | 0.9846084 | 0.01231363 | 0.9846001 | 0.008281625
[13 empty] | 818946 | 1.001439 | 0.9866385 | 0.001339724 | 0.9967589 | 0.003083969 | 0.9967643 | 0.004520356 |  |  | 714060 | 0.9927692 | 0.9670213 | 0.00404411 | 0.9952359 | 0.005380637 | 0.9952363 | 0.006559311 | [12 empty] | 1162260 | 1.009176 | 0.8678712 | 0.01482022 | 0.9846128 | 0.01231353 | 0.9846044 | 0.008281561
[13 empty] | 819246 | 1.000479 | 0.9866385 | 0.001339724 | 0.996759 | 0.003083972 | 0.9967644 | 0.004520358 |  |  | 714360 | 0.9916902 | 0.9670213 | 0.00404411 | 0.9952392 | 0.005380587 | 0.9952396 | 0.006559264 | [12 empty] | 1162560 | 0.9979859 | 0.8678712 | 0.01482022 | 0.9846171 | 0.01231342 | 0.9846088 | 0.008281497
[13 empty] | 819546 | 1.000479 | 0.9866385 | 0.001339724 | 0.9967591 | 0.003083974 | 0.9967644 | 0.004520361 |  |  | 714660 | 0.9927692 | 0.9670213 | 0.00404411 | 0.9952425 | 0.005380538 | 0.9952429 | 0.006559217 | [12 empty] | 1162860 | 0.99351 | 0.8678712 | 0.01482022 | 0.9846215 | 0.01231332 | 0.9846132 | 0.008281433
[13 empty] | 819846 | 1.000479 | 0.9866385 | 0.001339724 | 0.9967591 | 0.003083977 | 0.9967645 | 0.004520363 |  |  | 714960 | 0.9927692 | 0.9670213 | 0.00404411 | 0.9952458 | 0.005380488 | 0.9952462 | 0.006559171 | [12 empty] | 1163160 | 0.99351 | 0.8678712 | 0.01482022 | 0.9846259 | 0.01231322 | 0.9846176 | 0.008281369
[13 empty] | 820146 | 0.9995181 | 0.9866385 | 0.001339724 | 0.9967592 | 0.003083979 | 0.9967646 | 0.004520365 |  |  | 715260 | 0.9916902 | 0.9670213 | 0.00404411 | 0.9952491 | 0.005380439 | 0.9952494 | 0.006559124 | [12 empty] | 1163460 | 0.9979859 | 0.8678712 | 0.01482022 | 0.9846303 | 0.01231311 | 0.9846219 | 0.008281305
[13 empty] | 820446 | 1.000479 | 0.9866385 | 0.001339724 | 0.9967593 | 0.003083982 | 0.9967647 | 0.004520367 |  |  | 715560 | 0.9927692 | 0.9670213 | 0.00404411 | 0.9952523 | 0.00538039 | 0.9952527 | 0.006559078 | [12 empty] | 1163760 | 1.002462 | 0.8678712 | 0.01482022 | 0.9846346 | 0.01231301 | 0.9846263 | 0.008281241
[13 empty] | 820746 | 0.9995181 | 0.9866385 | 0.001339724 | 0.9967593 | 0.003083984 | 0.9967647 | 0.004520369 |  |  | 715860 | 0.9927692 | 0.9670213 | 0.00404411 | 0.9952556 | 0.005380341 | 0.995256 | 0.006559032 | [12 empty] | 1164060 | 1.002462 | 0.8678712 | 0.01482022 | 0.984639 | 0.0123129 | 0.9846306 | 0.008281178
[13 empty] | 821046 | 1.002399 | 0.9866385 | 0.001339724 | 0.9967594 | 0.003083987 | 0.9967648 | 0.004520371 |  |  | 716160 | 0.9927692 | 0.9670213 | 0.00404411 | 0.9952589 | 0.005380292 | 0.9952592 | 0.006558986 | [12 empty] | 1164360 | 1.002462 | 0.8678712 | 0.01482022 | 0.9846433 | 0.0123128 | 0.984635 | 0.008281114
[13 empty] | 821346 | 1.001439 | 0.9866385 | 0.001339724 | 0.9967595 | 0.003083989 | 0.9967649 | 0.004520374 |  |  | 716460 | 0.9927692 | 0.9670213 | 0.00404411 | 0.9952621 | 0.005380244 | 0.9952625 | 0.00655894 | [12 empty] | 1164660 | 0.99351 | 0.8678712 | 0.01482022 | 0.9846477 | 0.0123127 | 0.9846393 | 0.008281051
[13 empty] | 821646 | 1.000479 | 0.9866385 | 0.001339724 | 0.9967595 | 0.003083991 | 0.9967649 | 0.004520376 |  |  | 716760 | 0.9927692 | 0.9670213 | 0.00404411 | 0.9952654 | 0.005380195 | 0.9952657 | 0.006558895 | [12 empty] | 1164960 | 0.9979859 | 0.8678712 | 0.01482022 | 0.984652 | 0.01231259 | 0.9846436 | 0.008280988
[13 empty] | 821946 | 1.000479 | 0.9866385 | 0.001339724 | 0.9967596 | 0.003083994 | 0.996765 | 0.004520378 |  |  | 717060 | 0.9927692 | 0.9670213 | 0.00404411 | 0.9952686 | 0.005380147 | 0.995269 | 0.006558849 | [12 empty] | 1165260 | 1.0047 | 0.8678712 | 0.01482022 | 0.9846563 | 0.01231249 | 0.984648 | 0.008280925
[13 empty] | 822246 | 1.001439 | 0.9866385 | 0.001339724 | 0.9967597 | 0.003083996 | 0.9967651 | 0.00452038 |  |  | 717360 | 0.9916902 | 0.9670213 | 0.00404411 | 0.9952718 | 0.005380099 | 0.9952722 | 0.006558804 | [12 empty] | 1165560 | 0.9957479 | 0.8678712 | 0.01482022 | 0.9846607 | 0.01231239 | 0.9846523 | 0.008280862
[13 empty] | 822546 | 1.000479 | 0.9866385 | 0.001339724 | 0.9967597 | 0.003083999 | 0.9967651 | 0.004520382 |  |  | 717660 | 0.9916902 | 0.9670213 | 0.00404411 | 0.9952751 | 0.005380051 | 0.9952755 | 0.006558759 | [12 empty] | 1165860 | 0.991272 | 0.8678712 | 0.01482022 | 0.984665 | 0.01231229 | 0.9846566 | 0.008280799
[13 empty] | 822846 | 1.002399 | 0.9866385 | 0.001339724 | 0.9967598 | 0.003084001 | 0.9967652 | 0.004520384 |  |  | 717960 | 0.9927692 | 0.9670213 | 0.00404411 | 0.9952783 | 0.005380003 | 0.9952787 | 0.006558714 | [12 empty] | 1166160 | 0.991272 | 0.8678712 | 0.01482022 | 0.9846693 | 0.01231218 | 0.9846609 | 0.008280737
[13 empty] | 823146 | 1.002399 | 0.9866385 | 0.001339724 | 0.9967599 | 0.003084004 | 0.9967653 | 0.004520386 |  |  | 718260 | 0.9916902 | 0.9670213 | 0.00404411 | 0.9952815 | 0.005379956 | 0.9952819 | 0.006558669 | [12 empty] | 1166460 | 0.9957479 | 0.8678712 | 0.01482022 | 0.9846736 | 0.01231208 | 0.9846653 | 0.008280674
[13 empty] | 823446 | 1.001439 | 0.9866385 | 0.001339724 | 0.9967599 | 0.003084006 | 0.9967653 | 0.004520389 |  |  | 718560 | 0.9927692 | 0.9670213 | 0.00404411 | 0.9952848 | 0.005379908 | 0.9952851 | 0.006558624 | [12 empty] | 1166760 | 0.99351 | 0.8678712 | 0.01482022 | 0.9846779 | 0.01231198 | 0.9846696 | 0.008280612
[13 empty] | 823746 | 1.001439 | 0.9866385 | 0.001339724 | 0.99676 | 0.003084008 | 0.9967654 | 0.004520391 |  |  | 718860 | 0.9938482 | 0.9670213 | 0.00404411 | 0.995288 | 0.005379861 | 0.9952884 | 0.00655858 | [12 empty] | 1167060 | 1.006938 | 0.8678712 | 0.01482022 | 0.9846822 | 0.01231188 | 0.9846739 | 0.008280549
[13 empty] | 824046 | 1.000479 | 0.9866385 | 0.001339724 | 0.9967601 | 0.003084011 | 0.9967655 | 0.004520393 |  |  | 719160 | 0.9927692 | 0.9670213 | 0.00404411 | 0.9952912 | 0.005379813 | 0.9952916 | 0.006558535 | [12 empty] | 1167360 | 0.9979859 | 0.8678712 | 0.01482022 | 0.9846865 | 0.01231178 | 0.9846782 | 0.008280487
[13 empty] | 824346 | 1.000479 | 0.9866385 | 0.001339724 | 0.9967601 | 0.003084013 | 0.9967655 | 0.004520395 |  |  | 719460 | 0.9927692 | 0.9670213 | 0.00404411 | 0.9952944 | 0.005379766 | 0.9952948 | 0.006558491 | [12 empty] | 1167660 | 1.000224 | 0.8678712 | 0.01482022 | 0.9846908 | 0.01231168 | 0.9846825 | 0.008280425
[13 empty] | 824646 | 1.001439 | 0.9866385 | 0.001339724 | 0.9967602 | 0.003084016 | 0.9967656 | 0.004520397 |  |  | 719760 | 0.9927692 | 0.9670213 | 0.00404411 | 0.9952976 | 0.00537972 | 0.995298 | 0.006558447 | [12 empty] | 1167960 | 0.9957479 | 0.8678712 | 0.01482022 | 0.9846951 | 0.01231158 | 0.9846867 | 0.008280363
[13 empty] | 824946 | 1.001439 | 0.9866385 | 0.001339724 | 0.9967603 | 0.003084018 | 0.9967657 | 0.004520399 |  |  | 720060 | 0.9916902 | 0.9670213 | 0.00404411 | 0.9953008 | 0.005379673 | 0.9953012 | 0.006558403 | [12 empty] | 1168260 | 1.002462 | 0.8678712 | 0.01482022 | 0.9846994 | 0.01231148 | 0.984691 | 0.008280302
[13 empty] | 825246 | 1.001439 | 0.9866385 | 0.001339724 | 0.9967603 | 0.00308402 | 0.9967657 | 0.004520401 |  |  | 720360 | 0.9916902 | 0.9670213 | 0.00404411 | 0.995304 | 0.005379626 | 0.9953043 | 0.006558359 | [12 empty] | 1168560 | 1.000224 | 0.8678712 | 0.01482022 | 0.9847037 | 0.01231137 | 0.9846953 | 0.00828024
[13 empty] | 825546 | 1.002399 | 0.9866385 | 0.001339724 | 0.9967604 | 0.003084023 | 0.9967658 | 0.004520403 |  |  | 720660 | 0.9916902 | 0.9670213 | 0.00404411 | 0.9953071 | 0.00537958 | 0.9953075 | 0.006558316 | [12 empty] | 1168860 | 1.0047 | 0.8678712 | 0.01482022 | 0.984708 | 0.01231127 | 0.9846996 | 0.008280179
[13 empty] | 825846 | 1.002399 | 0.9866385 | 0.001339724 | 0.9967605 | 0.003084025 | 0.9967659 | 0.004520405 |  |  | 720960 | 0.9927692 | 0.9670213 | 0.00404411 | 0.9953103 | 0.005379533 | 0.9953107 | 0.006558272 | [12 empty] | 1169160 | 1.000224 | 0.8678712 | 0.01482022 | 0.9847122 | 0.01231117 | 0.9847038 | 0.008280117
[13 empty] | 826146 | 1.001439 | 0.9866385 | 0.001339724 | 0.9967605 | 0.003084027 | 0.9967659 | 0.004520407 |  |  | 721260 | 0.9916902 | 0.9670213 | 0.00404411 | 0.9953135 | 0.005379487 | 0.9953139 | 0.006558229 | [12 empty] | 1169460 | 0.991272 | 0.8678712 | 0.01482022 | 0.9847165 | 0.01231107 | 0.9847081 | 0.008280056
[13 empty] | 826446 | 1.000479 | 0.9866385 | 0.001339724 | 0.9967606 | 0.00308403 | 0.996766 | 0.00452041 |  |  | 721560 | 0.9938482 | 0.9670213 | 0.00404411 | 0.9953167 | 0.005379441 | 0.995317 | 0.006558186 | [12 empty] | 1169760 | 0.9957479 | 0.8678712 | 0.01482022 | 0.9847208 | 0.01231097 | 0.9847124 | 0.008279995
[13 empty] | 826746 | 1.002399 | 0.9866385 | 0.001339724 | 0.9967607 | 0.003084032 | 0.9967661 | 0.004520412 |  |  | 721860 | 0.9938482 | 0.9670213 | 0.00404411 | 0.9953198 | 0.005379396 | 0.9953202 | 0.006558143 | [12 empty] | 1170060 | 0.9979859 | 0.8678712 | 0.01482022 | 0.984725 | 0.01231087 | 0.9847166 | 0.008279934
[13 empty] | 827046 | 1.001439 | 0.9866385 | 0.001339724 | 0.9967607 | 0.003084035 | 0.9967661 | 0.004520414 |  |  | 722160 | 0.9927692 | 0.9670213 | 0.00404411 | 0.995323 | 0.00537935 | 0.9953234 | 0.0065581 | [12 empty] | 1170360 | 0.9979859 | 0.8678712 | 0.01482022 | 0.9847293 | 0.01231078 | 0.9847209 | 0.008279873
[13 empty] | 827346 | 1.000479 | 0.9866385 | 0.001339724 | 0.9967608 | 0.003084037 | 0.9967662 | 0.004520416 |  |  | 722460 | 0.9906112 | 0.9670213 | 0.00404411 | 0.9953261 | 0.005379304 | 0.9953265 | 0.006558057 | [12 empty] | 1170660 | 0.9957479 | 0.8678712 | 0.01482022 | 0.9847335 | 0.01231068 | 0.9847251 | 0.008279812
[13 empty] | 827646 | 1.001439 | 0.9866385 | 0.001339724 | 0.9967608 | 0.003084039 | 0.9967663 | 0.004520418 |  |  | 722760 | 0.9916902 | 0.9670213 | 0.00404411 | 0.9953293 | 0.005379259 | 0.9953297 | 0.006558015 | [12 empty] | 1170960 | 0.9957479 | 0.8678712 | 0.01482022 | 0.9847378 | 0.01231058 | 0.9847294 | 0.008279752
[13 empty] | 827946 | 1.000479 | 0.9866385 | 0.001339724 | 0.9967609 | 0.003084042 | 0.9967663 | 0.00452042 |  |  | 723060 | 0.9916902 | 0.9670213 | 0.00404411 | 0.9953324 | 0.005379214 | 0.9953328 | 0.006557972 | [12 empty] | 1171260 | 1.002462 | 0.8678712 | 0.01482022 | 0.984742 | 0.01231048 | 0.9847336 | 0.008279691
[13 empty] | 828246 | 0.9995181 | 0.9866385 | 0.001339724 | 0.996761 | 0.003084044 | 0.9967664 | 0.004520422 |  |  | 723360 | 0.9938482 | 0.9670213 | 0.00404411 | 0.9953356 | 0.005379169 | 0.995336 | 0.00655793 | [12 empty] | 1171560 | 1.002462 | 0.8678712 | 0.01482022 | 0.9847462 | 0.01231038 | 0.9847378 | 0.008279631
[13 empty] | 828546 | 1.000479 | 0.9866385 | 0.001339724 | 0.996761 | 0.003084046 | 0.9967664 | 0.004520424 |  |  | 723660 | 0.9927692 | 0.9670213 | 0.00404411 | 0.9953387 | 0.005379124 | 0.9953391 | 0.006557888 | [12 empty] | 1171860 | 0.9979859 | 0.8678712 | 0.01482022 | 0.9847505 | 0.01231028 | 0.984742 | 0.008279571
[13 empty] | 828846 | 1.002399 | 0.9866385 | 0.001339724 | 0.9967611 | 0.003084048 | 0.9967665 | 0.004520426 |  |  | 723960 | 0.9927692 | 0.9670213 | 0.00404411 | 0.9953418 | 0.005379079 | 0.9953422 | 0.006557846 | [12 empty] | 1172160 | 0.9979859 | 0.8678712 | 0.01482022 | 0.9847547 | 0.01231018 | 0.9847463 | 0.008279511
[13 empty] | 829146 | 1.002399 | 0.9866385 | 0.001339724 | 0.9967612 | 0.003084051 | 0.9967666 | 0.004520428 |  |  | 724260 | 0.9927692 | 0.9670213 | 0.00404411 | 0.9953449 | 0.005379034 | 0.9953453 | 0.006557804 | [12 empty] | 1172460 | 1.000224 | 0.8678712 | 0.01482022 | 0.9847589 | 0.01231009 | 0.9847505 | 0.008279451
[13 empty] | 829446 | 1.001439 | 0.9866385 | 0.001339724 | 0.9967612 | 0.003084053 | 0.9967666 | 0.00452043 |  |  | 724560 | 0.9916902 | 0.9670213 | 0.00404411 | 0.9953481 | 0.00537899 | 0.9953484 | 0.006557763 | [12 empty] | 1172760 | 1.0047 | 0.8678712 | 0.01482022 | 0.9847631 | 0.01230999 | 0.9847547 | 0.008279391
[13 empty] | 829746 | 1.001439 | 0.9866385 | 0.001339724 | 0.9967613 | 0.003084055 | 0.9967667 | 0.004520432 |  |  | 724860 | 0.9927692 | 0.9670213 | 0.00404411 | 0.9953512 | 0.005378945 | 0.9953516 | 0.006557721 | [12 empty] | 1173060 | 1.000224 | 0.8678712 | 0.01482022 | 0.9847673 | 0.01230989 | 0.9847589 | 0.008279331
[13 empty] | 830046 | 0.9995181 | 0.9866385 | 0.001339724 | 0.9967614 | 0.003084058 | 0.9967668 | 0.004520434 |  |  | 725160 | 0.9938482 | 0.9670213 | 0.00404411 | 0.9953543 | 0.005378901 | 0.9953547 | 0.00655768 | [12 empty] | 1173360 | 1.002462 | 0.8678712 | 0.01482022 | 0.9847715 | 0.01230979 | 0.9847631 | 0.008279271
[13 empty] | 830346 | 1.001439 | 0.9866385 | 0.001339724 | 0.9967614 | 0.00308406 | 0.9967668 | 0.004520436 |  |  | 725460 | 0.9960063 | 0.9670213 | 0.00404411 | 0.9953574 | 0.005378857 | 0.9953578 | 0.006557638 | [12 empty] | 1173660 | 0.99351 | 0.8678712 | 0.01482022 | 0.9847757 | 0.0123097 | 0.9847673 | 0.008279212
[13 empty] | 830646 | 1.001439 | 0.9866385 | 0.001339724 | 0.9967615 | 0.003084062 | 0.9967669 | 0.004520438 |  |  | 725760 | 0.9916902 | 0.9670213 | 0.00404411 | 0.9953605 | 0.005378813 | 0.9953609 | 0.006557597 | [12 empty] | 1173960 | 1.0047 | 0.8678712 | 0.01482022 | 0.9847799 | 0.0123096 | 0.9847715 | 0.008279153
[13 empty] | 830946 | 1.001439 | 0.9866385 | 0.001339724 | 0.9967615 | 0.003084064 | 0.996767 | 0.00452044 |  |  | 726060 | 0.9927692 | 0.9670213 | 0.00404411 | 0.9953636 | 0.005378769 | 0.995364 | 0.006557556 | [12 empty] | 1174260 | 1.013651 | 0.8678712 | 0.01482022 | 0.9847841 | 0.0123095 | 0.9847757 | 0.008279093
[13 empty] | 831246 | 1.000479 | 0.9866385 | 0.001339724 | 0.9967616 | 0.003084067 | 0.996767 | 0.004520442 |  |  | 726360 | 0.9906112 | 0.9670213 | 0.00404411 | 0.9953666 | 0.005378725 | 0.995367 | 0.006557516 | [12 empty] | 1174560 | 1.009176 | 0.8678712 | 0.01482022 | 0.9847883 | 0.01230941 | 0.9847798 | 0.008279034
[13 empty] | 831546 | 1.000479 | 0.9866385 | 0.001339724 | 0.9967617 | 0.003084069 | 0.9967671 | 0.004520444 |  |  | 726660 | 0.9895322 | 0.9670213 | 0.00404411 | 0.9953697 | 0.005378682 | 0.9953701 | 0.006557475 | [12 empty] | 1174860 | 1.002462 | 0.8678712 | 0.01482022 | 0.9847925 | 0.01230931 | 0.984784 | 0.008278975
[13 empty] | 831846 | 1.001439 | 0.9866385 | 0.001339724 | 0.9967617 | 0.003084071 | 0.9967671 | 0.004520446 |  |  | 726960 | 0.9927692 | 0.9670213 | 0.00404411 | 0.9953728 | 0.005378639 | 0.9953732 | 0.006557435 | [12 empty] | 1175160 | 1.0047 | 0.8678712 | 0.01482022 | 0.9847966 | 0.01230921 | 0.9847882 | 0.008278916
[13 empty] | 832146 | 1.001439 | 0.9866385 | 0.001339724 | 0.9967618 | 0.003084073 | 0.9967672 | 0.004520448 |  |  | 727260 | 0.9927692 | 0.9670213 | 0.00404411 | 0.9953759 | 0.005378595 | 0.9953763 | 0.006557394 | [12 empty] | 1175460 | 0.9957479 | 0.8678712 | 0.01482022 | 0.9848008 | 0.01230912 | 0.9847924 | 0.008278857
[13 empty] | 832446 | 1.001439 | 0.9866385 | 0.001339724 | 0.9967619 | 0.003084076 | 0.9967673 | 0.00452045 |  |  | 727560 | 0.9916902 | 0.9670213 | 0.00404411 | 0.9953789 | 0.005378552 | 0.9953793 | 0.006557354 | [12 empty] | 1175760 | 0.99351 | 0.8678712 | 0.01482022 | 0.984805 | 0.01230902 | 0.9847965 | 0.008278799
[13 empty] | 832746 | 1.000479 | 0.9866385 | 0.001339724 | 0.9967619 | 0.003084078 | 0.9967673 | 0.004520452 |  |  | 727860 | 0.9927692 | 0.9670213 | 0.00404411 | 0.995382 | 0.005378509 | 0.9953824 | 0.006557314 | [12 empty] | 1176060 | 1.002462 | 0.8678712 | 0.01482022 | 0.9848091 | 0.01230893 | 0.9848007 | 0.00827874
[13 empty] | 833046 | 1.001439 | 0.9866385 | 0.001339724 | 0.996762 | 0.00308408 | 0.9967674 | 0.004520454 |  |  | 728160 | 0.9927692 | 0.9670213 | 0.00404411 | 0.9953851 | 0.005378467 | 0.9953855 | 0.006557274 | [12 empty] | 1176360 | 1.0047 | 0.8678712 | 0.01482022 | 0.9848133 | 0.01230883 | 0.9848048 | 0.008278682
[13 empty] | 833346 | 1.001439 | 0.9866385 | 0.001339724 | 0.996762 | 0.003084082 | 0.9967674 | 0.004520456 |  |  | 728460 | 0.9927692 | 0.9670213 | 0.00404411 | 0.9953881 | 0.005378424 | 0.9953885 | 0.006557234 | [12 empty] | 1176660 | 1.0047 | 0.8678712 | 0.01482022 | 0.9848174 | 0.01230874 | 0.984809 | 0.008278624
[13 empty] | 833646 | 1.000479 | 0.9866385 | 0.001339724 | 0.9967621 | 0.003084085 | 0.9967675 | 0.004520458 |  |  | 728760 | 0.9927692 | 0.9670213 | 0.00404411 | 0.9953912 | 0.005378381 | 0.9953916 | 0.006557195 | [12 empty] | 1176960 | 1.0047 | 0.8678712 | 0.01482022 | 0.9848216 | 0.01230864 | 0.9848131 | 0.008278566
[13 empty] | 833946 | 0.9995181 | 0.9866385 | 0.001339724 | 0.9967622 | 0.003084087 | 0.9967676 | 0.00452046 |  |  | 729060 | 0.9916902 | 0.9670213 | 0.00404411 | 0.9953942 | 0.005378339 | 0.9953946 | 0.006557155 | [12 empty] | 1177260 | 0.9979859 | 0.8678712 | 0.01482022 | 0.9848257 | 0.01230855 | 0.9848173 | 0.008278507
[13 empty] | 834246 | 1.001439 | 0.9866385 | 0.001339724 | 0.9967622 | 0.003084089 | 0.9967676 | 0.004520462 |  |  | 729360 | 0.9927692 | 0.9670213 | 0.00404411 | 0.9953972 | 0.005378297 | 0.9953976 | 0.006557116 | [12 empty] | 1177560 | 1.000224 | 0.8678712 | 0.01482022 | 0.9848299 | 0.01230845 | 0.9848214 | 0.00827845
[13 empty] | 834546 | 1.001439 | 0.9866385 | 0.001339724 | 0.9967623 | 0.003084091 | 0.9967677 | 0.004520464 |  |  | 729660 | 0.9949272 | 0.9670213 | 0.00404411 | 0.9954003 | 0.005378255 | 0.9954007 | 0.006557077 | [12 empty] | 1177860 | 1.002462 | 0.8678712 | 0.01482022 | 0.984834 | 0.01230836 | 0.9848255 | 0.008278392
[13 empty] | 834846 | 1.001439 | 0.9866385 | 0.001339724 | 0.9967623 | 0.003084093 | 0.9967678 | 0.004520466 |  |  | 729960 | 0.9938482 | 0.9670213 | 0.00404411 | 0.9954033 | 0.005378213 | 0.9954037 | 0.006557038 | [12 empty] | 1178160 | 1.000224 | 0.8678712 | 0.01482022 | 0.9848381 | 0.01230826 | 0.9848296 | 0.008278334
[13 empty] | 835146 | 1.001439 | 0.9866385 | 0.001339724 | 0.9967624 | 0.003084096 | 0.9967678 | 0.004520468 |  |  | 730260 | 0.9927692 | 0.9670213 | 0.00404411 | 0.9954063 | 0.005378171 | 0.9954067 | 0.006556999 | [12 empty] | 1178460 | 0.9979859 | 0.8678712 | 0.01482022 | 0.9848422 | 0.01230817 | 0.9848338 | 0.008278277
[13 empty] | 835446 | 0.9995181 | 0.9866385 | 0.001339724 | 0.9967625 | 0.003084098 | 0.9967679 | 0.00452047 |  |  | 730560 | 0.9916902 | 0.9670213 | 0.00404411 | 0.9954093 | 0.005378129 | 0.9954097 | 0.00655696 | [12 empty] | 1178760 | 1.009176 | 0.8678712 | 0.01482022 | 0.9848464 | 0.01230807 | 0.9848379 | 0.008278219
[13 empty] | 835746 | 1.002399 | 0.9866385 | 0.001339724 | 0.9967625 | 0.0030841 | 0.9967679 | 0.004520472 |  |  | 730860 | 0.9906112 | 0.9670213 | 0.00404411 | 0.9954123 | 0.005378088 | 0.9954128 | 0.006556921 | [12 empty] | 1179060 | 1.0047 | 0.8678712 | 0.01482022 | 0.9848505 | 0.01230798 | 0.984842 | 0.008278162
[13 empty] | 836046 | 1.002399 | 0.9866385 | 0.001339724 | 0.9967626 | 0.003084102 | 0.996768 | 0.004520474 |  |  | 731160 | 0.9927692 | 0.9670213 | 0.00404411 | 0.9954154 | 0.005378046 | 0.9954158 | 0.006556883 | [12 empty] | 1179360 | 1.000224 | 0.8678712 | 0.01482022 | 0.9848546 | 0.01230789 | 0.9848461 | 0.008278105
[13 empty] | 836346 | 1.002399 | 0.9866385 | 0.001339724 | 0.9967626 | 0.003084104 | 0.9967681 | 0.004520476 |  |  | 731460 | 0.9938482 | 0.9670213 | 0.00404411 | 0.9954184 | 0.005378005 | 0.9954188 | 0.006556844 | [12 empty] | 1179660 | 0.9979859 | 0.8678712 | 0.01482022 | 0.9848587 | 0.01230779 | 0.9848502 | 0.008278047
[13 empty] | 836646 | 1.001439 | 0.9866385 | 0.001339724 | 0.9967627 | 0.003084107 | 0.9967681 | 0.004520478 |  |  | 731760 | 0.9960063 | 0.9670213 | 0.00404411 | 0.9954214 | 0.005377964 | 0.9954218 | 0.006556806 | [12 empty] | 1179960 | 1.006938 | 0.8678712 | 0.01482022 | 0.9848628 | 0.0123077 | 0.9848543 | 0.008277991
[13 empty] | 836946 | 1.001439 | 0.9866385 | 0.001339724 | 0.9967628 | 0.003084109 | 0.9967682 | 0.00452048 |  |  | 732060 | 0.9938482 | 0.9670213 | 0.00404411 | 0.9954243 | 0.005377923 | 0.9954248 | 0.006556768 | [12 empty] | 1180260 | 1.0047 | 0.8678712 | 0.01482022 | 0.9848669 | 0.01230761 | 0.9848584 | 0.008277934
[13 empty] | 837246 | 1.001439 | 0.9866385 | 0.001339724 | 0.9967628 | 0.003084111 | 0.9967682 | 0.004520482 |  |  | 732360 | 0.9927692 | 0.9670213 | 0.00404411 | 0.9954273 | 0.005377882 | 0.9954277 | 0.00655673 | [12 empty] | 1180560 | 1.006938 | 0.8678712 | 0.01482022 | 0.984871 | 0.01230751 | 0.9848625 | 0.008277877
[13 empty] | 837546 | 1.000479 | 0.9866385 | 0.001339724 | 0.9967629 | 0.003084113 | 0.9967683 | 0.004520484 |  |  | 732660 | 0.9938482 | 0.9670213 | 0.00404411 | 0.9954303 | 0.005377841 | 0.9954307 | 0.006556692 | [12 empty] | 1180860 | 1.002462 | 0.8678712 | 0.01482022 | 0.9848751 | 0.01230742 | 0.9848665 | 0.00827782
[13 empty] | 837846 | 1.002399 | 0.9866385 | 0.001339724 | 0.9967629 | 0.003084115 | 0.9967684 | 0.004520486 |  |  | 732960 | 0.9927692 | 0.9670213 | 0.00404411 | 0.9954333 | 0.005377801 | 0.9954337 | 0.006556655 | [12 empty] | 1181160 | 0.99351 | 0.8678712 | 0.01482022 | 0.9848791 | 0.01230733 | 0.9848706 | 0.008277764
[13 empty] | 838146 | 1.000479 | 0.9866385 | 0.001339724 | 0.996763 | 0.003084117 | 0.9967684 | 0.004520488 |  |  | 733260 | 0.9927692 | 0.9670213 | 0.00404411 | 0.9954363 | 0.00537776 | 0.9954367 | 0.006556617 | [12 empty] | 1181460 | 1.002462 | 0.8678712 | 0.01482022 | 0.9848832 | 0.01230724 | 0.9848747 | 0.008277707
[13 empty] | 838446 | 1.000479 | 0.9866385 | 0.001339724 | 0.996763 | 0.003084119 | 0.9967685 | 0.00452049 |  |  | 733560 | 0.9906112 | 0.9670213 | 0.00404411 | 0.9954392 | 0.00537772 | 0.9954397 | 0.00655658 | [12 empty] | 1181760 | 1.006938 | 0.8678712 | 0.01482022 | 0.9848873 | 0.01230715 | 0.9848788 | 0.008277651
[13 empty] | 838746 | 1.001439 | 0.9866385 | 0.001339724 | 0.9967631 | 0.003084122 | 0.9967685 | 0.004520492 |  |  | 733860 | 0.9906112 | 0.9670213 | 0.00404411 | 0.9954422 | 0.00537768 | 0.9954426 | 0.006556543 | [12 empty] | 1182060 | 1.002462 | 0.8678712 | 0.01482022 | 0.9848913 | 0.01230705 | 0.9848828 | 0.008277595
[13 empty] | 839046 | 1.002399 | 0.9866385 | 0.001339724 | 0.9967632 | 0.003084124 | 0.9967686 | 0.004520494 |  |  | 734160 | 0.9938482 | 0.9670213 | 0.00404411 | 0.9954452 | 0.00537764 | 0.9954456 | 0.006556505 | [12 empty] | 1182360 | 0.9979859 | 0.8678712 | 0.01482022 | 0.9848954 | 0.01230696 | 0.9848869 | 0.008277539
[13 empty] | 839346 | 1.002399 | 0.9866385 | 0.001339724 | 0.9967632 | 0.003084126 | 0.9967686 | 0.004520496 |  |  | 734460 | 0.9916902 | 0.9670213 | 0.00404411 | 0.9954481 | 0.0053776 | 0.9954485 | 0.006556469 | [12 empty] | 1182660 | 1.002462 | 0.8678712 | 0.01482022 | 0.9848995 | 0.01230687 | 0.9848909 | 0.008277483
[13 empty] | 839646 | 1.00336 | 0.9866385 | 0.001339724 | 0.9967633 | 0.003084128 | 0.9967687 | 0.004520497 |  |  | 734760 | 0.9938482 | 0.9670213 | 0.00404411 | 0.9954511 | 0.00537756 | 0.9954515 | 0.006556432 | [12 empty] | 1182960 | 1.002462 | 0.8678712 | 0.01482022 | 0.9849035 | 0.01230678 | 0.984895 | 0.008277427
[13 empty] | 839946 | 1.001439 | 0.9866385 | 0.001339724 | 0.9967633 | 0.00308413 | 0.9967688 | 0.004520499 |  |  | 735060 | 0.9938482 | 0.9670213 | 0.00404411 | 0.995454 | 0.005377521 | 0.9954544 | 0.006556395 | [12 empty] | 1183260 | 0.9979859 | 0.8678712 | 0.01482022 | 0.9849076 | 0.01230669 | 0.984899 | 0.008277372
[13 empty] | 840246 | 1.002399 | 0.9866385 | 0.001339724 | 0.9967634 | 0.003084132 | 0.9967688 | 0.004520501 |  |  | 735360 | 0.9938482 | 0.9670213 | 0.00404411 | 0.9954569 | 0.005377481 | 0.9954574 | 0.006556358 | [12 empty] | 1183560 | 0.9979859 | 0.8678712 | 0.01482022 | 0.9849116 | 0.0123066 | 0.9849031 | 0.008277316
[13 empty] | 840546 | 1.000479 | 0.9866385 | 0.001339724 | 0.9967634 | 0.003084134 | 0.9967689 | 0.004520503 |  |  | 735660 | 0.9916902 | 0.9670213 | 0.00404411 | 0.9954599 | 0.005377442 | 0.9954603 | 0.006556322 | [12 empty] | 1183860 | 1.002462 | 0.8678712 | 0.01482022 | 0.9849156 | 0.01230651 | 0.9849071 | 0.008277261
[13 empty] | 840846 | 1.001439 | 0.9866385 | 0.001339724 | 0.9967635 | 0.003084136 | 0.9967689 | 0.004520505 |  |  | 735960 | 0.9938482 | 0.9670213 | 0.00404411 | 0.9954628 | 0.005377402 | 0.9954632 | 0.006556286 | [12 empty] | 1184160 | 0.9957479 | 0.8678712 | 0.01482022 | 0.9849197 | 0.01230642 | 0.9849111 | 0.008277205
[13 empty] | 841146 | 1.001439 | 0.9866385 | 0.001339724 | 0.9967636 | 0.003084138 | 0.996769 | 0.004520507 |  |  | 736260 | 0.9916902 | 0.9670213 | 0.00404411 | 0.9954657 | 0.005377363 | 0.9954662 | 0.006556249 | [12 empty] | 1184460 | 0.99351 | 0.8678712 | 0.01482022 | 0.9849237 | 0.01230633 | 0.9849152 | 0.00827715
[13 empty] | 841446 | 1.002399 | 0.9866385 | 0.001339724 | 0.9967636 | 0.00308414 | 0.996769 | 0.004520509 |  |  | 736560 | 0.9927692 | 0.9670213 | 0.00404411 | 0.9954687 | 0.005377324 | 0.9954691 | 0.006556213 | [12 empty] | 1184760 | 0.99351 | 0.8678712 | 0.01482022 | 0.9849277 | 0.01230624 | 0.9849192 | 0.008277095
[13 empty] | 841746 | 1.002399 | 0.9866385 | 0.001339724 | 0.9967637 | 0.003084142 | 0.9967691 | 0.004520511 |  |  | 736860 | 0.9938482 | 0.9670213 | 0.00404411 | 0.9954716 | 0.005377286 | 0.995472 | 0.006556178 | [12 empty] | 1185060 | 1.0047 | 0.8678712 | 0.01482022 | 0.9849318 | 0.01230615 | 0.9849232 | 0.00827704
[13 empty] | 842046 | 1.001439 | 0.9866385 | 0.001339724 | 0.9967637 | 0.003084145 | 0.9967692 | 0.004520513 |  |  | 737160 | 0.9927692 | 0.9670213 | 0.00404411 | 0.9954745 | 0.005377247 | 0.9954749 | 0.006556142 | [12 empty] | 1185360 | 1.009176 | 0.8678712 | 0.01482022 | 0.9849358 | 0.01230606 | 0.9849272 | 0.008276985
[13 empty] | 842346 | 1.002399 | 0.9866385 | 0.001339724 | 0.9967638 | 0.003084147 | 0.9967692 | 0.004520515 |  |  | 737460 | 0.9927692 | 0.9670213 | 0.00404411 | 0.9954774 | 0.005377208 | 0.9954778 | 0.006556106 | [12 empty] | 1185660 | 0.9979859 | 0.8678712 | 0.01482022 | 0.9849398 | 0.01230597 | 0.9849312 | 0.00827693
[13 empty] | 842646 | 1.002399 | 0.9866385 | 0.001339724 | 0.9967638 | 0.003084149 | 0.9967693 | 0.004520516 |  |  | 737760 | 0.9927692 | 0.9670213 | 0.00404411 | 0.9954803 | 0.00537717 | 0.9954807 | 0.006556071 | [12 empty] | 1185960 | 1.000224 | 0.8678712 | 0.01482022 | 0.9849438 | 0.01230588 | 0.9849352 | 0.008276876
[13 empty] | 842946 | 1.002399 | 0.9866385 | 0.001339724 | 0.9967639 | 0.003084151 | 0.9967693 | 0.004520518 |  |  | 738060 | 0.9938482 | 0.9670213 | 0.00404411 | 0.9954832 | 0.005377131 | 0.9954836 | 0.006556035 | [12 empty] | 1186260 | 1.006938 | 0.8678712 | 0.01482022 | 0.9849478 | 0.01230579 | 0.9849392 | 0.008276821
[13 empty] | 843246 | 1.002399 | 0.9866385 | 0.001339724 | 0.996764 | 0.003084153 | 0.9967694 | 0.00452052 |  |  | 738360 | 0.9938482 | 0.9670213 | 0.00404411 | 0.9954861 | 0.005377093 | 0.9954865 | 0.006556 | [12 empty] | 1186560 | 0.9957479 | 0.8678712 | 0.01482022 | 0.9849518 | 0.0123057 | 0.9849432 | 0.008276767
[13 empty] | 843546 | 1.002399 | 0.9866385 | 0.001339724 | 0.996764 | 0.003084155 | 0.9967694 | 0.004520522 |  |  | 738660 | 0.9938482 | 0.9670213 | 0.00404411 | 0.995489 | 0.005377055 | 0.9954894 | 0.006555965 | [12 empty] | 1186860 | 1.002462 | 0.8678712 | 0.01482022 | 0.9849558 | 0.01230561 | 0.9849472 | 0.008276713
[13 empty] | 843846 | 1.002399 | 0.9866385 | 0.001339724 | 0.9967641 | 0.003084157 | 0.9967695 | 0.004520524 |  |  | 738960 | 0.9916902 | 0.9670213 | 0.00404411 | 0.9954919 | 0.005377017 | 0.9954923 | 0.00655593 | [12 empty] | 1187160 | 0.9979859 | 0.8678712 | 0.01482022 | 0.9849598 | 0.01230552 | 0.9849512 | 0.008276658
[13 empty] | 844146 | 1.002399 | 0.9866385 | 0.001339724 | 0.9967641 | 0.003084159 | 0.9967696 | 0.004520526 |  |  | 739260 | 0.9938482 | 0.9670213 | 0.00404411 | 0.9954947 | 0.00537698 | 0.9954952 | 0.006555895 | [12 empty] | 1187460 | 1.000224 | 0.8678712 | 0.01482022 | 0.9849637 | 0.01230543 | 0.9849552 | 0.008276604
[13 empty] | 844446 | 1.002399 | 0.9866385 | 0.001339724 | 0.9967642 | 0.003084161 | 0.9967696 | 0.004520528 |  |  | 739560 | 0.9938482 | 0.9670213 | 0.00404411 | 0.9954976 | 0.005376942 | 0.995498 | 0.00655586 | [12 empty] | 1187760 | 1.002462 | 0.8678712 | 0.01482022 | 0.9849677 | 0.01230534 | 0.9849591 | 0.00827655
[13 empty] | 844746 | 1.000479 | 0.9866385 | 0.001339724 | 0.9967642 | 0.003084163 | 0.9967697 | 0.00452053 |  |  | 739860 | 0.9927692 | 0.9670213 | 0.00404411 | 0.9955005 | 0.005376904 | 0.9955009 | 0.006555826 | [12 empty] | 1188060 | 1.006938 | 0.8678712 | 0.01482022 | 0.9849717 | 0.01230526 | 0.9849631 | 0.008276497
[13 empty] | 845046 | 1.00336 | 0.9866385 | 0.001339724 | 0.9967643 | 0.003084165 | 0.9967697 | 0.004520531 |  |  | 740160 | 0.9927692 | 0.9670213 | 0.00404411 | 0.9955033 | 0.005376867 | 0.9955038 | 0.006555791 | [12 empty] | 1188360 | 0.9979859 | 0.8678712 | 0.01482022 | 0.9849757 | 0.01230517 | 0.9849671 | 0.008276443
[13 empty] | 845346 | 1.001439 | 0.9866385 | 0.001339724 | 0.9967643 | 0.003084167 | 0.9967698 | 0.004520533 |  |  | 740460 | 0.9938482 | 0.9670213 | 0.00404411 | 0.9955062 | 0.00537683 | 0.9955066 | 0.006555757 | [12 empty] | 1188660 | 0.99351 | 0.8678712 | 0.01482022 | 0.9849796 | 0.01230508 | 0.984971 | 0.008276389
[13 empty] | 845646 | 1.002399 | 0.9866385 | 0.001339724 | 0.9967644 | 0.003084169 | 0.9967698 | 0.004520535 |  |  | 740760 | 0.9938482 | 0.9670213 | 0.00404411 | 0.9955091 | 0.005376792 | 0.9955095 | 0.006555723 | [12 empty] | 1188960 | 1.000224 | 0.8678712 | 0.01482022 | 0.9849836 | 0.01230499 | 0.984975 | 0.008276336
[13 empty] | 845946 | 1.001439 | 0.9866385 | 0.001339724 | 0.9967645 | 0.003084171 | 0.9967699 | 0.004520537 |  |  | 741060 | 0.9960063 | 0.9670213 | 0.00404411 | 0.9955119 | 0.005376755 | 0.9955124 | 0.006555689 | [12 empty] | 1189260 | 0.9979859 | 0.8678712 | 0.01482022 | 0.9849875 | 0.0123049 | 0.984979 | 0.008276282
[13 empty] | 846246 | 1.002399 | 0.9866385 | 0.001339724 | 0.9967645 | 0.003084173 | 0.9967699 | 0.004520539 |  |  | 741360 | 0.9949272 | 0.9670213 | 0.00404411 | 0.9955148 | 0.005376719 | 0.9955152 | 0.006555655 | [12 empty] | 1189560 | 1.002462 | 0.8678712 | 0.01482022 | 0.9849915 | 0.01230482 | 0.9849829 | 0.008276229
[13 empty] | 846546 | 1.002399 | 0.9866385 | 0.001339724 | 0.9967646 | 0.003084175 | 0.99677 | 0.004520541 |  |  | 741660 | 0.9949272 | 0.9670213 | 0.00404411 | 0.9955176 | 0.005376682 | 0.995518 | 0.006555621 | [12 empty] | 1189860 | 1.000224 | 0.8678712 | 0.01482022 | 0.9849954 | 0.01230473 | 0.9849868 | 0.008276176
[13 empty] | 846846 | 1.00336 | 0.9866385 | 0.001339724 | 0.9967646 | 0.003084177 | 0.9967701 | 0.004520542 |  |  | 741960 | 0.9938482 | 0.9670213 | 0.00404411 | 0.9955204 | 0.005376645 | 0.9955209 | 0.006555587 | [12 empty] | 1190160 | 0.9979859 | 0.8678712 | 0.01482022 | 0.9849994 | 0.01230464 | 0.9849908 | 0.008276123
[13 empty] | 847146 | 1.001439 | 0.9866385 | 0.001339724 | 0.9967647 | 0.003084179 | 0.9967701 | 0.004520544 |  |  | 742260 | 0.9938482 | 0.9670213 | 0.00404411 | 0.9955233 | 0.005376609 | 0.9955237 | 0.006555554 | [12 empty] | 1190460 | 0.99351 | 0.8678712 | 0.01482022 | 0.9850033 | 0.01230456 | 0.9849947 | 0.00827607
[13 empty] | 847446 | 1.001439 | 0.9866385 | 0.001339724 | 0.9967647 | 0.003084181 | 0.9967702 | 0.004520546 |  |  | 742560 | 0.9949272 | 0.9670213 | 0.00404411 | 0.9955261 | 0.005376572 | 0.9955265 | 0.00655552 | [12 empty] | 1190760 | 1.002462 | 0.8678712 | 0.01482022 | 0.9850073 | 0.01230447 | 0.9849986 | 0.008276017
[13 empty] | 847746 | 1.001439 | 0.9866385 | 0.001339724 | 0.9967648 | 0.003084183 | 0.9967702 | 0.004520548 |  |  | 742860 | 0.9927692 | 0.9670213 | 0.00404411 | 0.9955289 | 0.005376536 | 0.9955294 | 0.006555487 | [12 empty] | 1191060 | 0.9957479 | 0.8678712 | 0.01482022 | 0.9850112 | 0.01230438 | 0.9850026 | 0.008275964
[13 empty] | 848046 | 1.001439 | 0.9866385 | 0.001339724 | 0.9967648 | 0.003084185 | 0.9967703 | 0.00452055 |  |  | 743160 | 0.9949272 | 0.9670213 | 0.00404411 | 0.9955317 | 0.0053765 | 0.9955322 | 0.006555454 | [12 empty] | 1191360 | 0.9979859 | 0.8678712 | 0.01482022 | 0.9850151 | 0.0123043 | 0.9850065 | 0.008275912
[13 empty] | 848346 | 1.001439 | 0.9866385 | 0.001339724 | 0.9967649 | 0.003084187 | 0.9967703 | 0.004520552 |  |  | 743460 | 0.9927692 | 0.9670213 | 0.00404411 | 0.9955346 | 0.005376464 | 0.995535 | 0.006555421 | [12 empty] | 1191660 | 0.9979859 | 0.8678712 | 0.01482022 | 0.985019 | 0.01230421 | 0.9850104 | 0.008275859
[13 empty] | 848646 | 1.001439 | 0.9866385 | 0.001339724 | 0.9967649 | 0.003084189 | 0.9967704 | 0.004520553 |  |  | 743760 | 0.9949272 | 0.9670213 | 0.00404411 | 0.9955374 | 0.005376428 | 0.9955378 | 0.006555388 | [12 empty] | 1191960 | 0.9957479 | 0.8678712 | 0.01482022 | 0.9850229 | 0.01230413 | 0.9850143 | 0.008275807
[13 empty] | 848946 | 1.002399 | 0.9866385 | 0.001339724 | 0.996765 | 0.003084191 | 0.9967704 | 0.004520555 |  |  | 744060 | 0.9949272 | 0.9670213 | 0.00404411 | 0.9955402 | 0.005376392 | 0.9955406 | 0.006555355 | [12 empty] | 1192260 | 1.000224 | 0.8678712 | 0.01482022 | 0.9850269 | 0.01230404 | 0.9850182 | 0.008275754
[13 empty] | 849246 | 1.002399 | 0.9866385 | 0.001339724 | 0.996765 | 0.003084193 | 0.9967705 | 0.004520557 |  |  | 744360 | 0.9938482 | 0.9670213 | 0.00404411 | 0.995543 | 0.005376356 | 0.9955434 | 0.006555322 | [12 empty] | 1192560 | 1.002462 | 0.8678712 | 0.01482022 | 0.9850308 | 0.01230395 | 0.9850221 | 0.008275702
[13 empty] | 849546 | 1.001439 | 0.9866385 | 0.001339724 | 0.9967651 | 0.003084195 | 0.9967705 | 0.004520559 |  |  | 744660 | 0.9949272 | 0.9670213 | 0.00404411 | 0.9955458 | 0.005376321 | 0.9955462 | 0.00655529 | [12 empty] | 1192860 | 0.9979859 | 0.8678712 | 0.01482022 | 0.9850347 | 0.01230387 | 0.985026 | 0.00827565
[13 empty] | 849846 | 1.001439 | 0.9866385 | 0.001339724 | 0.9967651 | 0.003084197 | 0.9967706 | 0.004520561 |  |  | 744960 | 0.9949272 | 0.9670213 | 0.00404411 | 0.9955486 | 0.005376286 | 0.995549 | 0.006555257 | [12 empty] | 1193160 | 0.9957479 | 0.8678712 | 0.01482022 | 0.9850386 | 0.01230378 | 0.9850299 | 0.008275598
[13 empty] | 850146 | 1.000479 | 0.9866385 | 0.001339724 | 0.9967652 | 0.003084199 | 0.9967706 | 0.004520562 |  |  | 745260 | 0.9949272 | 0.9670213 | 0.00404411 | 0.9955513 | 0.00537625 | 0.9955518 | 0.006555225 | [12 empty] | 1193460 | 1.002462 | 0.8678712 | 0.01482022 | 0.9850425 | 0.0123037 | 0.9850338 | 0.008275546
[13 empty] | 850446 | 1.002399 | 0.9866385 | 0.001339724 | 0.9967653 | 0.0030842 | 0.9967707 | 0.004520564 |  |  | 745560 | 0.9938482 | 0.9670213 | 0.00404411 | 0.9955541 | 0.005376215 | 0.9955546 | 0.006555193 | [12 empty] | 1193760 | 0.99351 | 0.8678712 | 0.01482022 | 0.9850463 | 0.01230361 | 0.9850377 | 0.008275495
[13 empty] | 850746 | 1.001439 | 0.9866385 | 0.001339724 | 0.9967653 | 0.003084202 | 0.9967707 | 0.004520566 |  |  | 745860 | 0.9949272 | 0.9670213 | 0.00404411 | 0.9955569 | 0.00537618 | 0.9955574 | 0.006555161 | [12 empty] | 1194060 | 1.002462 | 0.8678712 | 0.01482022 | 0.9850502 | 0.01230353 | 0.9850416 | 0.008275443
[13 empty] | 851046 | 1.000479 | 0.9866385 | 0.001339724 | 0.9967654 | 0.003084204 | 0.9967708 | 0.004520568 |  |  | 746160 | 0.9960063 | 0.9670213 | 0.00404411 | 0.9955597 | 0.005376145 | 0.9955601 | 0.006555129 | [12 empty] | 1194360 | 1.006938 | 0.8678712 | 0.01482022 | 0.9850541 | 0.01230344 | 0.9850455 | 0.008275392
[13 empty] | 851346 | 1.000479 | 0.9866385 | 0.001339724 | 0.9967654 | 0.003084206 | 0.9967709 | 0.00452057 |  |  | 746460 | 0.9949272 | 0.9670213 | 0.00404411 | 0.9955625 | 0.00537611 | 0.9955629 | 0.006555097 | [12 empty] | 1194660 | 0.9957479 | 0.8678712 | 0.01482022 | 0.985058 | 0.01230336 | 0.9850493 | 0.00827534
[13 empty] | 851646 | 1.002399 | 0.9866385 | 0.001339724 | 0.9967655 | 0.003084208 | 0.9967709 | 0.004520571 |  |  | 746760 | 0.9927692 | 0.9670213 | 0.00404411 | 0.9955652 | 0.005376076 | 0.9955657 | 0.006555065 | [12 empty] | 1194960 | 1.0047 | 0.8678712 | 0.01482022 | 0.9850619 | 0.01230328 | 0.9850532 | 0.008275289
[13 empty] | 851946 | 1.000479 | 0.9866385 | 0.001339724 | 0.9967655 | 0.00308421 | 0.996771 | 0.004520573 |  |  | 747060 | 0.9927692 | 0.9670213 | 0.00404411 | 0.995568 | 0.005376041 | 0.9955684 | 0.006555034 | [12 empty] | 1195260 | 1.002462 | 0.8678712 | 0.01482022 | 0.9850657 | 0.01230319 | 0.9850571 | 0.008275238
[13 empty] | 852246 | 1.002399 | 0.9866385 | 0.001339724 | 0.9967656 | 0.003084212 | 0.996771 | 0.004520575 |  |  | 747360 | 0.9938482 | 0.9670213 | 0.00404411 | 0.9955707 | 0.005376007 | 0.9955712 | 0.006555002 | [12 empty] | 1195560 | 1.000224 | 0.8678712 | 0.01482022 | 0.9850696 | 0.01230311 | 0.9850609 | 0.008275187
[13 empty] | 852546 | 1.002399 | 0.9866385 | 0.001339724 | 0.9967656 | 0.003084214 | 0.9967711 | 0.004520577 |  |  | 747660 | 0.9960063 | 0.9670213 | 0.00404411 | 0.9955735 | 0.005375972 | 0.9955739 | 0.006554971 | [12 empty] | 1195860 | 1.002462 | 0.8678712 | 0.01482022 | 0.9850734 | 0.01230303 | 0.9850648 | 0.008275136
[13 empty] | 852846 | 1.001439 | 0.9866385 | 0.001339724 | 0.9967657 | 0.003084216 | 0.9967711 | 0.004520578 |  |  | 747960 | 0.9949272 | 0.9670213 | 0.00404411 | 0.9955762 | 0.005375938 | 0.9955767 | 0.00655494 | [12 empty] | 1196160 | 1.006938 | 0.8678712 | 0.01482022 | 0.9850773 | 0.01230294 | 0.9850686 | 0.008275085
[13 empty] | 853146 | 1.000479 | 0.9866385 | 0.001339724 | 0.9967657 | 0.003084218 | 0.9967712 | 0.00452058 |  |  | 748260 | 0.9938482 | 0.9670213 | 0.00404411 | 0.995579 | 0.005375904 | 0.9955794 | 0.006554909 | [12 empty] | 1196460 | 1.002462 | 0.8678712 | 0.01482022 | 0.9850811 | 0.01230286 | 0.9850725 | 0.008275034
[13 empty] | 853446 | 1.002399 | 0.9866385 | 0.001339724 | 0.9967658 | 0.003084219 | 0.9967712 | 0.004520582 |  |  | 748560 | 0.9938482 | 0.9670213 | 0.00404411 | 0.9955817 | 0.00537587 | 0.9955822 | 0.006554878 | [12 empty] | 1196760 | 1.000224 | 0.8678712 | 0.01482022 | 0.985085 | 0.01230278 | 0.9850763 | 0.008274983
[13 empty] | 853746 | 1.001439 | 0.9866385 | 0.001339724 | 0.9967658 | 0.003084221 | 0.9967713 | 0.004520584 |  |  | 748860 | 0.9938482 | 0.9670213 | 0.00404411 | 0.9955844 | 0.005375836 | 0.9955849 | 0.006554847 | [12 empty] | 1197060 | 1.000224 | 0.8678712 | 0.01482022 | 0.9850888 | 0.01230269 | 0.9850802 | 0.008274933
[13 empty] | 854046 | 1.001439 | 0.9866385 | 0.001339724 | 0.9967659 | 0.003084223 | 0.9967713 | 0.004520585 |  |  | 749160 | 0.9949272 | 0.9670213 | 0.00404411 | 0.9955872 | 0.005375803 | 0.9955876 | 0.006554816 | [12 empty] | 1197360 | 1.0047 | 0.8678712 | 0.01482022 | 0.9850927 | 0.01230261 | 0.985084 | 0.008274882
[13 empty] | 854346 | 1.001439 | 0.9866385 | 0.001339724 | 0.9967659 | 0.003084225 | 0.9967714 | 0.004520587 |  |  | 749460 | 0.9927692 | 0.9670213 | 0.00404411 | 0.9955899 | 0.005375769 | 0.9955904 | 0.006554786 | [12 empty] | 1197660 | 1.002462 | 0.8678712 | 0.01482022 | 0.9850965 | 0.01230253 | 0.9850878 | 0.008274832
[13 empty] | 854646 | 1.000479 | 0.9866385 | 0.001339724 | 0.996766 | 0.003084227 | 0.9967714 | 0.004520589 |  |  | 749760 | 0.9949272 | 0.9670213 | 0.00404411 | 0.9955926 | 0.005375736 | 0.9955931 | 0.006554755 | [12 empty] | 1197960 | 0.9979859 | 0.8678712 | 0.01482022 | 0.9851003 | 0.01230244 | 0.9850916 | 0.008274782
[13 empty] | 854946 | 0.9995181 | 0.9866385 | 0.001339724 | 0.996766 | 0.003084229 | 0.9967715 | 0.004520591 |  |  | 750060 | 0.9949272 | 0.9670213 | 0.00404411 | 0.9955953 | 0.005375702 | 0.9955958 | 0.006554725 | [12 empty] | 1198260 | 0.9979859 | 0.8678712 | 0.01482022 | 0.9851041 | 0.01230236 | 0.9850955 | 0.008274732
[13 empty] | 855246 | 1.00336 | 0.9866385 | 0.001339724 | 0.9967661 | 0.003084231 | 0.9967715 | 0.004520592 |  |  | 750360 | 0.9949272 | 0.9670213 | 0.00404411 | 0.995598 | 0.005375669 | 0.9955985 | 0.006554695 | [12 empty] | 1198560 | 0.99351 | 0.8678712 | 0.01482022 | 0.985108 | 0.01230228 | 0.9850993 | 0.008274682
[13 empty] | 855546 | 1.002399 | 0.9866385 | 0.001339724 | 0.9967661 | 0.003084233 | 0.9967716 | 0.004520594 |  |  | 750660 | 0.9927692 | 0.9670213 | 0.00404411 | 0.9956008 | 0.005375636 | 0.9956012 | 0.006554665 | [12 empty] | 1198860 | 0.991272 | 0.8678712 | 0.01482022 | 0.9851118 | 0.0123022 | 0.9851031 | 0.008274632
[13 empty] | 855846 | 1.001439 | 0.9866385 | 0.001339724 | 0.9967662 | 0.003084234 | 0.9967716 | 0.004520596 |  |  | 750960 | 0.9938482 | 0.9670213 | 0.00404411 | 0.9956035 | 0.005375603 | 0.9956039 | 0.006554635 | [12 empty] | 1199160 | 1.000224 | 0.8678712 | 0.01482022 | 0.9851156 | 0.01230212 | 0.9851069 | 0.008274582
[13 empty] | 856146 | 1.002399 | 0.9866385 | 0.001339724 | 0.9967662 | 0.003084236 | 0.9967717 | 0.004520598 |  |  | 751260 | 0.9938482 | 0.9670213 | 0.00404411 | 0.9956062 | 0.00537557 | 0.9956066 | 0.006554605 | [12 empty] | 1199460 | 0.991272 | 0.8678712 | 0.01482022 | 0.9851194 | 0.01230204 | 0.9851107 | 0.008274532
[13 empty] | 856446 | 1.002399 | 0.9866385 | 0.001339724 | 0.9967663 | 0.003084238 | 0.9967717 | 0.004520599 |  |  | 751560 | 0.9927692 | 0.9670213 | 0.00404411 | 0.9956088 | 0.005375537 | 0.9956093 | 0.006554575 | [12 empty] | 1199760 | 1.002462 | 0.8678712 | 0.01482022 | 0.9851232 | 0.01230195 | 0.9851145 | 0.008274483
[13 empty] | 856746 | 1.001439 | 0.9866385 | 0.001339724 | 0.9967663 | 0.00308424 | 0.9967718 | 0.004520601 |  |  | 751860 | 0.9938482 | 0.9670213 | 0.00404411 | 0.9956115 | 0.005375505 | 0.995612 | 0.006554545 | [12 empty] | 1200060 | 0.9979859 | 0.8678712 | 0.01482022 | 0.985127 | 0.01230187 | 0.9851183 | 0.008274433
[13 empty] | 857046 | 1.001439 | 0.9866385 | 0.001339724 | 0.9967664 | 0.003084242 | 0.9967718 | 0.004520603 |  |  | 752160 | 0.9938482 | 0.9670213 | 0.00404411 | 0.9956142 | 0.005375472 | 0.9956147 | 0.006554516 | [12 empty] | 1200360 | 0.99351 | 0.8678712 | 0.01482022 | 0.9851308 | 0.01230179 | 0.9851221 | 0.008274384
[13 empty] | 857346 | 1.001439 | 0.9866385 | 0.001339724 | 0.9967664 | 0.003084244 | 0.9967719 | 0.004520604 |  |  | 752460 | 0.9949272 | 0.9670213 | 0.00404411 | 0.9956169 | 0.00537544 | 0.9956174 | 0.006554486
[13 empty] | 857646 | 1.000479 | 0.9866385 | 0.001339724 | 0.9967665 | 0.003084245 | 0.9967719 | 0.004520606 |  |  | 752760 | 0.9960063 | 0.9670213 | 0.00404411 | 0.9956196 | 0.005375407 | 0.99562 | 0.006554457
[13 empty] | 857946 | 1.000479 | 0.9866385 | 0.001339724 | 0.9967665 | 0.003084247 | 0.996772 | 0.004520608 |  |  | 753060 | 0.9960063 | 0.9670213 | 0.00404411 | 0.9956223 | 0.005375375 | 0.9956227 | 0.006554428
[13 empty] | 858246 | 1.002399 | 0.9866385 | 0.001339724 | 0.9967666 | 0.003084249 | 0.996772 | 0.00452061 |  |  | 753360 | 0.9960063 | 0.9670213 | 0.00404411 | 0.9956249 | 0.005375343 | 0.9956254 | 0.006554399
[13 empty] | 858546 | 1.00336 | 0.9866385 | 0.001339724 | 0.9967666 | 0.003084251 | 0.9967721 | 0.004520611 |  |  | 753660 | 0.9949272 | 0.9670213 | 0.00404411 | 0.9956276 | 0.005375311 | 0.995628 | 0.00655437
[13 empty] | 858846 | 1.002399 | 0.9866385 | 0.001339724 | 0.9967667 | 0.003084253 | 0.9967721 | 0.004520613 |  |  | 753960 | 0.9927692 | 0.9670213 | 0.00404411 | 0.9956302 | 0.005375279 | 0.9956307 | 0.006554341
[13 empty] | 859146 | 1.002399 | 0.9866385 | 0.001339724 | 0.9967667 | 0.003084254 | 0.9967722 | 0.004520615 |  |  | 754260 | 0.9938482 | 0.9670213 | 0.00404411 | 0.9956329 | 0.005375248 | 0.9956334 | 0.006554312
[13 empty] | 859446 | 1.002399 | 0.9866385 | 0.001339724 | 0.9967668 | 0.003084256 | 0.9967722 | 0.004520616 |  |  | 754560 | 0.9949272 | 0.9670213 | 0.00404411 | 0.9956355 | 0.005375216 | 0.995636 | 0.006554284
[23 empty] | 754860 | 0.9960063 | 0.9670213 | 0.00404411 | 0.9956382 | 0.005375185 | 0.9956387 | 0.006554255
[23 empty] | 755160 | 0.9960063 | 0.9670213 | 0.00404411 | 0.9956408 | 0.005375153 | 0.9956413 | 0.006554227
[23 empty] | 755460 | 0.9927692 | 0.9670213 | 0.00404411 | 0.9956435 | 0.005375122 | 0.9956439 | 0.006554198
[23 empty] | 755760 | 0.9960063 | 0.9670213 | 0.00404411 | 0.9956461 | 0.005375091 | 0.9956466 | 0.00655417
[23 empty] | 756060 | 0.9960063 | 0.9670213 | 0.00404411 | 0.9956487 | 0.00537506 | 0.9956492 | 0.006554142
[23 empty] | 756360 | 0.9949272 | 0.9670213 | 0.00404411 | 0.9956514 | 0.005375029 | 0.9956518 | 0.006554114
[23 empty] | 756660 | 0.9927692 | 0.9670213 | 0.00404411 | 0.995654 | 0.005374998 | 0.9956545 | 0.006554086
[23 empty] | 756960 | 0.9938482 | 0.9670213 | 0.00404411 | 0.9956566 | 0.005374967 | 0.9956571 | 0.006554059
[23 empty] | 757260 | 0.9949272 | 0.9670213 | 0.00404411 | 0.9956592 | 0.005374937 | 0.9956597 | 0.006554031
[23 empty] | 757560 | 0.9938482 | 0.9670213 | 0.00404411 | 0.9956618 | 0.005374906 | 0.9956623 | 0.006554004
[23 empty] | 757860 | 0.9960063 | 0.9670213 | 0.00404411 | 0.9956644 | 0.005374876 | 0.9956649 | 0.006553976
[23 empty] | 758160 | 0.9949272 | 0.9670213 | 0.00404411 | 0.995667 | 0.005374845 | 0.9956675 | 0.006553949
[23 empty] | 758460 | 0.9938482 | 0.9670213 | 0.00404411 | 0.9956696 | 0.005374815 | 0.9956701 | 0.006553922
[23 empty] | 758760 | 0.9949272 | 0.9670213 | 0.00404411 | 0.9956722 | 0.005374785 | 0.9956727 | 0.006553895
[23 empty] | 759060 | 0.9927692 | 0.9670213 | 0.00404411 | 0.9956748 | 0.005374755 | 0.9956753 | 0.006553868
[23 empty] | 759360 | 0.9949272 | 0.9670213 | 0.00404411 | 0.9956774 | 0.005374726 | 0.9956779 | 0.006553841
[23 empty] | 759660 | 0.9949272 | 0.9670213 | 0.00404411 | 0.99568 | 0.005374696 | 0.9956804 | 0.006553814
[23 empty] | 759960 | 0.9949272 | 0.9670213 | 0.00404411 | 0.9956825 | 0.005374666 | 0.995683 | 0.006553788
[23 empty] | 760260 | 0.9949272 | 0.9670213 | 0.00404411 | 0.9956851 | 0.005374637 | 0.9956856 | 0.006553761
[23 empty] | 760560 | 0.9938482 | 0.9670213 | 0.00404411 | 0.9956877 | 0.005374607 | 0.9956882 | 0.006553735
[23 empty] | 760860 | 0.9949272 | 0.9670213 | 0.00404411 | 0.9956902 | 0.005374578 | 0.9956907 | 0.006553709
[23 empty] | 761160 | 0.9938482 | 0.9670213 | 0.00404411 | 0.9956928 | 0.005374549 | 0.9956933 | 0.006553683
[23 empty] | 761460 | 0.9949272 | 0.9670213 | 0.00404411 | 0.9956953 | 0.00537452 | 0.9956958 | 0.006553656
[23 empty] | 761760 | 0.9938482 | 0.9670213 | 0.00404411 | 0.9956979 | 0.005374491 | 0.9956984 | 0.006553631
[23 empty] | 762060 | 0.9949272 | 0.9670213 | 0.00404411 | 0.9957004 | 0.005374462 | 0.9957009 | 0.006553605
[23 empty] | 762360 | 0.9949272 | 0.9670213 | 0.00404411 | 0.995703 | 0.005374433 | 0.9957035 | 0.006553579
[23 empty] | 762660 | 0.9960063 | 0.9670213 | 0.00404411 | 0.9957055 | 0.005374404 | 0.995706 | 0.006553553
[23 empty] | 762960 | 0.9938482 | 0.9670213 | 0.00404411 | 0.9957081 | 0.005374376 | 0.9957085 | 0.006553528
[23 empty] | 763260 | 0.9960063 | 0.9670213 | 0.00404411 | 0.9957106 | 0.005374347 | 0.9957111 | 0.006553502
[23 empty] | 763560 | 0.9970853 | 0.9670213 | 0.00404411 | 0.9957131 | 0.005374319 | 0.9957136 | 0.006553477
[23 empty] | 763860 | 0.9960063 | 0.9670213 | 0.00404411 | 0.9957156 | 0.005374291 | 0.9957161 | 0.006553452
[23 empty] | 764160 | 0.9960063 | 0.9670213 | 0.00404411 | 0.9957181 | 0.005374263 | 0.9957186 | 0.006553427
[23 empty] | 764460 | 0.9960063 | 0.9670213 | 0.00404411 | 0.9957207 | 0.005374235 | 0.9957211 | 0.006553402
[23 empty] | 764760 | 0.9949272 | 0.9670213 | 0.00404411 | 0.9957232 | 0.005374207 | 0.9957237 | 0.006553377
[23 empty] | 765060 | 0.9949272 | 0.9670213 | 0.00404411 | 0.9957257 | 0.005374179 | 0.9957262 | 0.006553352
[23 empty] | 765360 | 0.9949272 | 0.9670213 | 0.00404411 | 0.9957282 | 0.005374151 | 0.9957287 | 0.006553327
[23 empty] | 765660 | 0.9960063 | 0.9670213 | 0.00404411 | 0.9957307 | 0.005374124 | 0.9957312 | 0.006553303
[23 empty] | 765960 | 0.9960063 | 0.9670213 | 0.00404411 | 0.9957332 | 0.005374096 | 0.9957337 | 0.006553278
[23 empty] | 766260 | 0.9970853 | 0.9670213 | 0.00404411 | 0.9957356 | 0.005374069 | 0.9957361 | 0.006553254
[23 empty] | 766560 | 0.9992433 | 0.9670213 | 0.00404411 | 0.9957381 | 0.005374042 | 0.9957386 | 0.00655323
[23 empty] | 766860 | 0.9949272 | 0.9670213 | 0.00404411 | 0.9957406 | 0.005374014 | 0.9957411 | 0.006553206
[23 empty] | 767160 | 0.9949272 | 0.9670213 | 0.00404411 | 0.9957431 | 0.005373987 | 0.9957436 | 0.006553181
[23 empty] | 767460 | 0.9938482 | 0.9670213 | 0.00404411 | 0.9957456 | 0.00537396 | 0.9957461 | 0.006553158
[23 empty] | 767760 | 0.9960063 | 0.9670213 | 0.00404411 | 0.995748 | 0.005373933 | 0.9957485 | 0.006553134
[23 empty] | 768060 | 0.9970853 | 0.9670213 | 0.00404411 | 0.9957505 | 0.005373907 | 0.995751 | 0.00655311
[23 empty] | 768360 | 0.9949272 | 0.9670213 | 0.00404411 | 0.995753 | 0.00537388 | 0.9957535 | 0.006553086
[23 empty] | 768660 | 0.9927692 | 0.9670213 | 0.00404411 | 0.9957554 | 0.005373853 | 0.9957559 | 0.006553063
[23 empty] | 768960 | 0.9960063 | 0.9670213 | 0.00404411 | 0.9957579 | 0.005373827 | 0.9957584 | 0.006553039
[23 empty] | 769260 | 0.9949272 | 0.9670213 | 0.00404411 | 0.9957603 | 0.0053738 | 0.9957608 | 0.006553016
[23 empty] | 769560 | 0.9960063 | 0.9670213 | 0.00404411 | 0.9957628 | 0.005373774 | 0.9957633 | 0.006552993
[23 empty] | 769860 | 0.9960063 | 0.9670213 | 0.00404411 | 0.9957652 | 0.005373748 | 0.9957657 | 0.006552969
[23 empty] | 770160 | 0.9960063 | 0.9670213 | 0.00404411 | 0.9957676 | 0.005373722 | 0.9957681 | 0.006552946
[23 empty] | 770460 | 0.9960063 | 0.9670213 | 0.00404411 | 0.9957701 | 0.005373696 | 0.9957706 | 0.006552923
[23 empty] | 770760 | 0.9960063 | 0.9670213 | 0.00404411 | 0.9957725 | 0.00537367 | 0.995773 | 0.006552901
[23 empty] | 771060 | 0.9949272 | 0.9670213 | 0.00404411 | 0.9957749 | 0.005373644 | 0.9957754 | 0.006552878
[23 empty] | 771360 | 0.9970853 | 0.9670213 | 0.00404411 | 0.9957773 | 0.005373619 | 0.9957778 | 0.006552855
[23 empty] | 771660 | 0.9949272 | 0.9670213 | 0.00404411 | 0.9957798 | 0.005373593 | 0.9957803 | 0.006552833
[23 empty] | 771960 | 0.9949272 | 0.9670213 | 0.00404411 | 0.9957822 | 0.005373568 | 0.9957827 | 0.00655281
[23 empty] | 772260 | 0.9960063 | 0.9670213 | 0.00404411 | 0.9957846 | 0.005373542 | 0.9957851 | 0.006552788
[23 empty] | 772560 | 0.9960063 | 0.9670213 | 0.00404411 | 0.995787 | 0.005373517 | 0.9957875 | 0.006552766
[23 empty] | 772860 | 0.9960063 | 0.9670213 | 0.00404411 | 0.9957894 | 0.005373492 | 0.9957899 | 0.006552743
[23 empty] | 773160 | 0.9960063 | 0.9670213 | 0.00404411 | 0.9957918 | 0.005373467 | 0.9957923 | 0.006552721
[23 empty] | 773460 | 0.9960063 | 0.9670213 | 0.00404411 | 0.9957942 | 0.005373441 | 0.9957947 | 0.006552699
[23 empty] | 773760 | 0.9970853 | 0.9670213 | 0.00404411 | 0.9957966 | 0.005373417 | 0.9957971 | 0.006552677
[23 empty] | 774060 | 0.9970853 | 0.9670213 | 0.00404411 | 0.995799 | 0.005373392 | 0.9957995 | 0.006552656
[23 empty] | 774360 | 0.9970853 | 0.9670213 | 0.00404411 | 0.9958013 | 0.005373367 | 0.9958019 | 0.006552634
[23 empty] | 774660 | 0.9960063 | 0.9670213 | 0.00404411 | 0.9958037 | 0.005373342 | 0.9958042 | 0.006552612
[23 empty] | 774960 | 0.9949272 | 0.9670213 | 0.00404411 | 0.9958061 | 0.005373318 | 0.9958066 | 0.006552591
[23 empty] | 775260 | 0.9960063 | 0.9670213 | 0.00404411 | 0.9958085 | 0.005373293 | 0.995809 | 0.006552569
[23 empty] | 775560 | 0.9960063 | 0.9670213 | 0.00404411 | 0.9958108 | 0.005373269 | 0.9958113 | 0.006552548
[23 empty] | 775860 | 0.9960063 | 0.9670213 | 0.00404411 | 0.9958132 | 0.005373245 | 0.9958137 | 0.006552527
[23 empty] | 776160 | 0.9960063 | 0.9670213 | 0.00404411 | 0.9958156 | 0.005373221 | 0.9958161 | 0.006552506
[23 empty] | 776460 | 0.9949272 | 0.9670213 | 0.00404411 | 0.9958179 | 0.005373197 | 0.9958184 | 0.006552485
[23 empty] | 776760 | 0.9949272 | 0.9670213 | 0.00404411 | 0.9958203 | 0.005373173 | 0.9958208 | 0.006552464
[23 empty] | 777060 | 0.9960063 | 0.9670213 | 0.00404411 | 0.9958226 | 0.005373149 | 0.9958231 | 0.006552443
[23 empty] | 777360 | 0.9949272 | 0.9670213 | 0.00404411 | 0.9958249 | 0.005373125 | 0.9958255 | 0.006552422
[23 empty] | 777660 | 0.9981643 | 0.9670213 | 0.00404411 | 0.9958273 | 0.005373101 | 0.9958278 | 0.006552402
[23 empty] | 777960 | 0.9970853 | 0.9670213 | 0.00404411 | 0.9958296 | 0.005373078 | 0.9958301 | 0.006552381
[23 empty] | 778260 | 0.9949272 | 0.9670213 | 0.00404411 | 0.995832 | 0.005373054 | 0.9958325 | 0.006552361
[23 empty] | 778560 | 0.9949272 | 0.9670213 | 0.00404411 | 0.9958343 | 0.005373031 | 0.9958348 | 0.00655234
[23 empty] | 778860 | 0.9949272 | 0.9670213 | 0.00404411 | 0.9958366 | 0.005373008 | 0.9958371 | 0.00655232
[23 empty] | 779160 | 0.9938482 | 0.9670213 | 0.00404411 | 0.9958389 | 0.005372984 | 0.9958395 | 0.0065523
[23 empty] | 779460 | 0.9970853 | 0.9670213 | 0.00404411 | 0.9958413 | 0.005372961 | 0.9958418 | 0.00655228
[23 empty] | 779760 | 0.9981643 | 0.9670213 | 0.00404411 | 0.9958436 | 0.005372938 | 0.9958441 | 0.00655226
[23 empty] | 780060 | 0.9970853 | 0.9670213 | 0.00404411 | 0.9958459 | 0.005372915 | 0.9958464 | 0.00655224
[23 empty] | 780360 | 0.9970853 | 0.9670213 | 0.00404411 | 0.9958482 | 0.005372892 | 0.9958487 | 0.00655222
[23 empty] | 780660 | 0.9949272 | 0.9670213 | 0.00404411 | 0.9958505 | 0.00537287 | 0.995851 | 0.0065522
[23 empty] | 780960 | 0.9949272 | 0.9670213 | 0.00404411 | 0.9958528 | 0.005372847 | 0.9958533 | 0.006552181
[23 empty] | 781260 | 0.9938482 | 0.9670213 | 0.00404411 | 0.9958551 | 0.005372824 | 0.9958556 | 0.006552161
[23 empty] | 781560 | 0.9960063 | 0.9670213 | 0.00404411 | 0.9958574 | 0.005372802 | 0.9958579 | 0.006552141
[23 empty] | 781860 | 0.9970853 | 0.9670213 | 0.00404411 | 0.9958597 | 0.005372779 | 0.9958602 | 0.006552122
[23 empty] | 782160 | 0.9960063 | 0.9670213 | 0.00404411 | 0.9958619 | 0.005372757 | 0.9958625 | 0.006552103
[23 empty] | 782460 | 0.9960063 | 0.9670213 | 0.00404411 | 0.9958642 | 0.005372735 | 0.9958647 | 0.006552084
[23 empty] | 782760 | 0.9960063 | 0.9670213 | 0.00404411 | 0.9958665 | 0.005372713 | 0.995867 | 0.006552065
[23 empty] | 783060 | 0.9960063 | 0.9670213 | 0.00404411 | 0.9958688 | 0.005372691 | 0.9958693 | 0.006552045
[23 empty] | 783360 | 0.9960063 | 0.9670213 | 0.00404411 | 0.995871 | 0.005372669 | 0.9958716 | 0.006552027
[23 empty] | 783660 | 0.9938482 | 0.9670213 | 0.00404411 | 0.9958733 | 0.005372647 | 0.9958738 | 0.006552008
[23 empty] | 783960 | 0.9960063 | 0.9670213 | 0.00404411 | 0.9958756 | 0.005372625 | 0.9958761 | 0.006551989
[23 empty] | 784260 | 0.9960063 | 0.9670213 | 0.00404411 | 0.9958778 | 0.005372603 | 0.9958784 | 0.00655197
[23 empty] | 784560 | 0.9960063 | 0.9670213 | 0.00404411 | 0.9958801 | 0.005372582 | 0.9958806 | 0.006551952
[23 empty] | 784860 | 0.9960063 | 0.9670213 | 0.00404411 | 0.9958823 | 0.00537256 | 0.9958829 | 0.006551933
[23 empty] | 785160 | 0.9949272 | 0.9670213 | 0.00404411 | 0.9958846 | 0.005372539 | 0.9958851 | 0.006551915
[23 empty] | 785460 | 0.9949272 | 0.9670213 | 0.00404411 | 0.9958868 | 0.005372517 | 0.9958874 | 0.006551896
[23 empty] | 785760 | 0.9960063 | 0.9670213 | 0.00404411 | 0.9958891 | 0.005372496 | 0.9958896 | 0.006551878
[23 empty] | 786060 | 0.9960063 | 0.9670213 | 0.00404411 | 0.9958913 | 0.005372475 | 0.9958918 | 0.00655186
[23 empty] | 786360 | 0.9960063 | 0.9670213 | 0.00404411 | 0.9958935 | 0.005372454 | 0.9958941 | 0.006551842
[23 empty] | 786660 | 0.9949272 | 0.9670213 | 0.00404411 | 0.9958958 | 0.005372433 | 0.9958963 | 0.006551824
[23 empty] | 786960 | 0.9970853 | 0.9670213 | 0.00404411 | 0.995898 | 0.005372412 | 0.9958985 | 0.006551806
[23 empty] | 787260 | 0.9960063 | 0.9670213 | 0.00404411 | 0.9959002 | 0.005372391 | 0.9959007 | 0.006551788
[23 empty] | 787560 | 0.9970853 | 0.9670213 | 0.00404411 | 0.9959024 | 0.00537237 | 0.995903 | 0.006551771
[23 empty] | 787860 | 0.9970853 | 0.9670213 | 0.00404411 | 0.9959046 | 0.00537235 | 0.9959052 | 0.006551753
[23 empty] | 788160 | 0.9949272 | 0.9670213 | 0.00404411 | 0.9959069 | 0.005372329 | 0.9959074 | 0.006551735
[23 empty] | 788460 | 0.9938482 | 0.9670213 | 0.00404411 | 0.9959091 | 0.005372309 | 0.9959096 | 0.006551718
[23 empty] | 788760 | 0.9938482 | 0.9670213 | 0.00404411 | 0.9959113 | 0.005372288 | 0.9959118 | 0.006551701
[23 empty] | 789060 | 0.9960063 | 0.9670213 | 0.00404411 | 0.9959135 | 0.005372268 | 0.995914 | 0.006551683
[23 empty] | 789360 | 0.9949272 | 0.9670213 | 0.00404411 | 0.9959157 | 0.005372248 | 0.9959162 | 0.006551666
[23 empty] | 789660 | 0.9949272 | 0.9670213 | 0.00404411 | 0.9959179 | 0.005372228 | 0.9959184 | 0.006551649
[23 empty] | 789960 | 0.9970853 | 0.9670213 | 0.00404411 | 0.99592 | 0.005372207 | 0.9959206 | 0.006551632
[23 empty] | 790260 | 0.9970853 | 0.9670213 | 0.00404411 | 0.9959222 | 0.005372187 | 0.9959228 | 0.006551615
[23 empty] | 790560 | 0.9927692 | 0.9670213 | 0.00404411 | 0.9959244 | 0.005372168 | 0.995925 | 0.006551598
[23 empty] | 790860 | 0.9938482 | 0.9670213 | 0.00404411 | 0.9959266 | 0.005372148 | 0.9959271 | 0.006551581
[23 empty] | 791160 | 0.9960063 | 0.9670213 | 0.00404411 | 0.9959288 | 0.005372128 | 0.9959293 | 0.006551564
[23 empty] | 791460 | 0.9970853 | 0.9670213 | 0.00404411 | 0.9959309 | 0.005372108 | 0.9959315 | 0.006551548
[23 empty] | 791760 | 0.9960063 | 0.9670213 | 0.00404411 | 0.9959331 | 0.005372089 | 0.9959337 | 0.006551531
[23 empty] | 792060 | 0.9970853 | 0.9670213 | 0.00404411 | 0.9959353 | 0.005372069 | 0.9959358 | 0.006551515
[23 empty] | 792360 | 0.9960063 | 0.9670213 | 0.00404411 | 0.9959374 | 0.00537205 | 0.995938 | 0.006551498
[23 empty] | 792660 | 0.9949272 | 0.9670213 | 0.00404411 | 0.9959396 | 0.00537203 | 0.9959401 | 0.006551482
[23 empty] | 792960 | 0.9960063 | 0.9670213 | 0.00404411 | 0.9959417 | 0.005372011 | 0.9959423 | 0.006551466
[23 empty] | 793260 | 0.9960063 | 0.9670213 | 0.00404411 | 0.9959439 | 0.005371992 | 0.9959444 | 0.00655145
[23 empty] | 793560 | 0.9970853 | 0.9670213 | 0.00404411 | 0.995946 | 0.005371973 | 0.9959466 | 0.006551434
[23 empty] | 793860 | 0.9938482 | 0.9670213 | 0.00404411 | 0.9959482 | 0.005371954 | 0.9959487 | 0.006551418
[23 empty] | 794160 | 0.9960063 | 0.9670213 | 0.00404411 | 0.9959503 | 0.005371935 | 0.9959509 | 0.006551402
[23 empty] | 794460 | 0.9960063 | 0.9670213 | 0.00404411 | 0.9959525 | 0.005371916 | 0.995953 | 0.006551386
[23 empty] | 794760 | 0.9949272 | 0.9670213 | 0.00404411 | 0.9959546 | 0.005371897 | 0.9959552 | 0.00655137
[23 empty] | 795060 | 0.9970853 | 0.9670213 | 0.00404411 | 0.9959567 | 0.005371879 | 0.9959573 | 0.006551354
[23 empty] | 795360 | 0.9970853 | 0.9670213 | 0.00404411 | 0.9959589 | 0.00537186 | 0.9959594 | 0.006551339
[23 empty] | 795660 | 0.9960063 | 0.9670213 | 0.00404411 | 0.995961 | 0.005371841 | 0.9959615 | 0.006551323
[23 empty] | 795960 | 0.9949272 | 0.9670213 | 0.00404411 | 0.9959631 | 0.005371823 | 0.9959637 | 0.006551308
[23 empty] | 796260 | 0.9949272 | 0.9670213 | 0.00404411 | 0.9959652 | 0.005371805 | 0.9959658 | 0.006551292
[23 empty] | 796560 | 0.9960063 | 0.9670213 | 0.00404411 | 0.9959673 | 0.005371786 | 0.9959679 | 0.006551277
[23 empty] | 796860 | 0.9949272 | 0.9670213 | 0.00404411 | 0.9959694 | 0.005371768 | 0.99597 | 0.006551262
[23 empty] | 797160 | 0.9960063 | 0.9670213 | 0.00404411 | 0.9959715 | 0.00537175 | 0.9959721 | 0.006551247
[23 empty] | 797460 | 0.9949272 | 0.9670213 | 0.00404411 | 0.9959737 | 0.005371732 | 0.9959742 | 0.006551232
[23 empty] | 797760 | 0.9949272 | 0.9670213 | 0.00404411 | 0.9959758 | 0.005371714 | 0.9959763 | 0.006551217
[23 empty] | 798060 | 0.9960063 | 0.9670213 | 0.00404411 | 0.9959778 | 0.005371696 | 0.9959784 | 0.006551202
[23 empty] | 798360 | 0.9970853 | 0.9670213 | 0.00404411 | 0.9959799 | 0.005371678 | 0.9959805 | 0.006551187
[23 empty] | 798660 | 0.9938482 | 0.9670213 | 0.00404411 | 0.995982 | 0.00537166 | 0.9959826 | 0.006551172
[23 empty] | 798960 | 0.9949272 | 0.9670213 | 0.00404411 | 0.9959841 | 0.005371643 | 0.9959847 | 0.006551158
[23 empty] | 799260 | 0.9960063 | 0.9670213 | 0.00404411 | 0.9959862 | 0.005371625 | 0.9959868 | 0.006551143
[23 empty] | 799560 | 0.9960063 | 0.9670213 | 0.00404411 | 0.9959883 | 0.005371608 | 0.9959888 | 0.006551128
[23 empty] | 799860 | 0.9949272 | 0.9670213 | 0.00404411 | 0.9959904 | 0.00537159 | 0.9959909 | 0.006551114
[23 empty] | 800160 | 0.9960063 | 0.9670213 | 0.00404411 | 0.9959924 | 0.005371573 | 0.995993 | 0.0065511
[23 empty] | 800460 | 0.9970853 | 0.9670213 | 0.00404411 | 0.9959945 | 0.005371555 | 0.9959951 | 0.006551085
[23 empty] | 800760 | 0.9960063 | 0.9670213 | 0.00404411 | 0.9959966 | 0.005371538 | 0.9959971 | 0.006551071
[23 empty] | 801060 | 0.9949272 | 0.9670213 | 0.00404411 | 0.9959986 | 0.005371521 | 0.9959992 | 0.006551057
[23 empty] | 801360 | 0.9949272 | 0.9670213 | 0.00404411 | 0.9960007 | 0.005371504 | 0.9960013 | 0.006551043
[23 empty] | 801660 | 0.9960063 | 0.9670213 | 0.00404411 | 0.9960027 | 0.005371487 | 0.9960033 | 0.006551029
[23 empty] | 801960 | 0.9949272 | 0.9670213 | 0.00404411 | 0.9960048 | 0.00537147 | 0.9960054 | 0.006551015
[23 empty] | 802260 | 0.9927692 | 0.9670213 | 0.00404411 | 0.9960068 | 0.005371453 | 0.9960074 | 0.006551001
[23 empty] | 802560 | 0.9970853 | 0.9670213 | 0.00404411 | 0.9960089 | 0.005371436 | 0.9960095 | 0.006550987
[23 empty] | 802860 | 0.9960063 | 0.9670213 | 0.00404411 | 0.9960109 | 0.00537142 | 0.9960115 | 0.006550974
[23 empty] | 803160 | 0.9970853 | 0.9670213 | 0.00404411 | 0.996013 | 0.005371403 | 0.9960135 | 0.00655096
[23 empty] | 803460 | 0.9981643 | 0.9670213 | 0.00404411 | 0.996015 | 0.005371386 | 0.9960156 | 0.006550946
[23 empty] | 803760 | 0.9960063 | 0.9670213 | 0.00404411 | 0.996017 | 0.00537137 | 0.9960176 | 0.006550933
[23 empty] | 804060 | 0.9970853 | 0.9670213 | 0.00404411 | 0.9960191 | 0.005371354 | 0.9960196 | 0.006550919
[23 empty] | 804360 | 0.9970853 | 0.9670213 | 0.00404411 | 0.9960211 | 0.005371337 | 0.9960217 | 0.006550906
[23 empty] | 804660 | 0.9970853 | 0.9670213 | 0.00404411 | 0.9960231 | 0.005371321 | 0.9960237 | 0.006550893
[23 empty] | 804960 | 0.9949272 | 0.9670213 | 0.00404411 | 0.9960251 | 0.005371305 | 0.9960257 | 0.00655088
[23 empty] | 805260 | 0.9970853 | 0.9670213 | 0.00404411 | 0.9960272 | 0.005371289 | 0.9960277 | 0.006550866
[23 empty] | 805560 | 0.9949272 | 0.9670213 | 0.00404411 | 0.9960292 | 0.005371273 | 0.9960297 | 0.006550853
[23 empty] | 805860 | 0.9949272 | 0.9670213 | 0.00404411 | 0.9960312 | 0.005371257 | 0.9960318 | 0.00655084
[23 empty] | 806160 | 0.9938482 | 0.9670213 | 0.00404411 | 0.9960332 | 0.005371241 | 0.9960338 | 0.006550827
[23 empty] | 806460 | 0.9970853 | 0.9670213 | 0.00404411 | 0.9960352 | 0.005371225 | 0.9960358 | 0.006550815
[23 empty] | 806760 | 0.9970853 | 0.9670213 | 0.00404411 | 0.9960372 | 0.005371209 | 0.9960378 | 0.006550802
[23 empty] | 807060 | 0.9981643 | 0.9670213 | 0.00404411 | 0.9960392 | 0.005371193 | 0.9960398 | 0.006550789
[23 empty] | 807360 | 0.9960063 | 0.9670213 | 0.00404411 | 0.9960412 | 0.005371178 | 0.9960418 | 0.006550776
[23 empty] | 807660 | 0.9949272 | 0.9670213 | 0.00404411 | 0.9960432 | 0.005371162 | 0.9960437 | 0.006550764
[23 empty] | 807960 | 0.9949272 | 0.9670213 | 0.00404411 | 0.9960452 | 0.005371147 | 0.9960457 | 0.006550751
[23 empty] | 808260 | 0.9960063 | 0.9670213 | 0.00404411 | 0.9960471 | 0.005371131 | 0.9960477 | 0.006550739
[23 empty] | 808560 | 0.9938482 | 0.9670213 | 0.00404411 | 0.9960491 | 0.005371116 | 0.9960497 | 0.006550727
[23 empty] | 808860 | 0.9970853 | 0.9670213 | 0.00404411 | 0.9960511 | 0.005371101 | 0.9960517 | 0.006550714
[23 empty] | 809160 | 0.9938482 | 0.9670213 | 0.00404411 | 0.9960531 | 0.005371085 | 0.9960537 | 0.006550702
[23 empty] | 809460 | 0.9970853 | 0.9670213 | 0.00404411 | 0.996055 | 0.00537107 | 0.9960556 | 0.00655069
[23 empty] | 809760 | 0.9970853 | 0.9670213 | 0.00404411 | 0.996057 | 0.005371055 | 0.9960576 | 0.006550678
[23 empty] | 810060 | 0.9981643 | 0.9670213 | 0.00404411 | 0.996059 | 0.00537104 | 0.9960596 | 0.006550666
[23 empty] | 810360 | 0.9960063 | 0.9670213 | 0.00404411 | 0.9960609 | 0.005371025 | 0.9960615 | 0.006550654
[23 empty] | 810660 | 0.9981643 | 0.9670213 | 0.00404411 | 0.9960629 | 0.00537101 | 0.9960635 | 0.006550642
[23 empty] | 810960 | 0.9970853 | 0.9670213 | 0.00404411 | 0.9960648 | 0.005370996 | 0.9960654 | 0.00655063
[23 empty] | 811260 | 0.9938482 | 0.9670213 | 0.00404411 | 0.9960668 | 0.005370981 | 0.9960674 | 0.006550618
[23 empty] | 811560 | 0.9970853 | 0.9670213 | 0.00404411 | 0.9960687 | 0.005370966 | 0.9960693 | 0.006550607
[23 empty] | 811860 | 0.9960063 | 0.9670213 | 0.00404411 | 0.9960707 | 0.005370952 | 0.9960713 | 0.006550595
[23 empty] | 812160 | 0.9960063 | 0.9670213 | 0.00404411 | 0.9960726 | 0.005370937 | 0.9960732 | 0.006550584
[23 empty] | 812460 | 0.9960063 | 0.9670213 | 0.00404411 | 0.9960746 | 0.005370923 | 0.9960752 | 0.006550572
[23 empty] | 812760 | 0.9938482 | 0.9670213 | 0.00404411 | 0.9960765 | 0.005370908 | 0.9960771 | 0.006550561
[23 empty] | 813060 | 0.9970853 | 0.9670213 | 0.00404411 | 0.9960784 | 0.005370894 | 0.996079 | 0.006550549
[23 empty] | 813360 | 0.9970853 | 0.9670213 | 0.00404411 | 0.9960804 | 0.00537088 | 0.996081 | 0.006550538
[23 empty] | 813660 | 0.9981643 | 0.9670213 | 0.00404411 | 0.9960823 | 0.005370866 | 0.9960829 | 0.006550527
[23 empty] | 813960 | 0.9960063 | 0.9670213 | 0.00404411 | 0.9960842 | 0.005370851 | 0.9960848 | 0.006550516
[23 empty] | 814260 | 0.9960063 | 0.9670213 | 0.00404411 | 0.9960861 | 0.005370837 | 0.9960867 | 0.006550505
[23 empty] | 814560 | 0.9981643 | 0.9670213 | 0.00404411 | 0.9960881 | 0.005370823 | 0.9960887 | 0.006550494
[23 empty] | 814860 | 0.9960063 | 0.9670213 | 0.00404411 | 0.99609 | 0.005370809 | 0.9960906 | 0.006550483
[23 empty] | 815160 | 0.9970853 | 0.9670213 | 0.00404411 | 0.9960919 | 0.005370796 | 0.9960925 | 0.006550472
[23 empty] | 815460 | 0.9960063 | 0.9670213 | 0.00404411 | 0.9960938 | 0.005370782 | 0.9960944 | 0.006550461
[23 empty] | 815760 | 0.9970853 | 0.9670213 | 0.00404411 | 0.9960957 | 0.005370768 | 0.9960963 | 0.00655045
[23 empty] | 816060 | 0.9981643 | 0.9670213 | 0.00404411 | 0.9960976 | 0.005370754 | 0.9960982 | 0.006550439
[23 empty] | 816360 | 0.9960063 | 0.9670213 | 0.00404411 | 0.9960995 | 0.005370741 | 0.9961001 | 0.006550429
[23 empty] | 816660 | 0.9949272 | 0.9670213 | 0.00404411 | 0.9961014 | 0.005370727 | 0.996102 | 0.006550418
[23 empty] | 816960 | 0.9970853 | 0.9670213 | 0.00404411 | 0.9961033 | 0.005370714 | 0.9961039 | 0.006550408
[23 empty] | 817260 | 0.9981643 | 0.9670213 | 0.00404411 | 0.9961052 | 0.0053707 | 0.9961058 | 0.006550397
[23 empty] | 817560 | 0.9960063 | 0.9670213 | 0.00404411 | 0.9961071 | 0.005370687 | 0.9961077 | 0.006550387
[23 empty] | 817860 | 0.9970853 | 0.9670213 | 0.00404411 | 0.996109 | 0.005370674 | 0.9961096 | 0.006550377
[23 empty] | 818160 | 0.9981643 | 0.9670213 | 0.00404411 | 0.9961108 | 0.005370661 | 0.9961114 | 0.006550366
[23 empty] | 818460 | 0.9981643 | 0.9670213 | 0.00404411 | 0.9961127 | 0.005370647 | 0.9961133 | 0.006550356
[23 empty] | 818760 | 0.9981643 | 0.9670213 | 0.00404411 | 0.9961146 | 0.005370634 | 0.9961152 | 0.006550346
[23 empty] | 819060 | 0.9970853 | 0.9670213 | 0.00404411 | 0.9961165 | 0.005370621 | 0.9961171 | 0.006550336
[23 empty] | 819360 | 0.9981643 | 0.9670213 | 0.00404411 | 0.9961183 | 0.005370608 | 0.9961189 | 0.006550326
[23 empty] | 819660 | 0.9981643 | 0.9670213 | 0.00404411 | 0.9961202 | 0.005370595 | 0.9961208 | 0.006550316
[23 empty] | 819960 | 0.9960063 | 0.9670213 | 0.00404411 | 0.9961221 | 0.005370583 | 0.9961227 | 0.006550306
[23 empty] | 820260 | 0.9960063 | 0.9670213 | 0.00404411 | 0.9961239 | 0.00537057 | 0.9961245 | 0.006550296
[23 empty] | 820560 | 0.9949272 | 0.9670213 | 0.00404411 | 0.9961258 | 0.005370557 | 0.9961264 | 0.006550287
[23 empty] | 820860 | 0.9981643 | 0.9670213 | 0.00404411 | 0.9961276 | 0.005370545 | 0.9961282 | 0.006550277
[23 empty] | 821160 | 0.9970853 | 0.9670213 | 0.00404411 | 0.9961295 | 0.005370532 | 0.9961301 | 0.006550267
[23 empty] | 821460 | 0.9981643 | 0.9670213 | 0.00404411 | 0.9961313 | 0.005370519 | 0.9961319 | 0.006550258
[23 empty] | 821760 | 0.9992433 | 0.9670213 | 0.00404411 | 0.9961332 | 0.005370507 | 0.9961338 | 0.006550248
[23 empty] | 822060 | 0.9960063 | 0.9670213 | 0.00404411 | 0.996135 | 0.005370495 | 0.9961356 | 0.006550239
[23 empty] | 822360 | 0.9992433 | 0.9670213 | 0.00404411 | 0.9961369 | 0.005370482 | 0.9961375 | 0.006550229
[23 empty] | 822660 | 0.9970853 | 0.9670213 | 0.00404411 | 0.9961387 | 0.00537047 | 0.9961393 | 0.00655022
[23 empty] | 822960 | 0.9960063 | 0.9670213 | 0.00404411 | 0.9961405 | 0.005370458 | 0.9961411 | 0.006550211
[23 empty] | 823260 | 0.9981643 | 0.9670213 | 0.00404411 | 0.9961423 | 0.005370446 | 0.996143 | 0.006550201
[23 empty] | 823560 | 0.9970853 | 0.9670213 | 0.00404411 | 0.9961442 | 0.005370433 | 0.9961448 | 0.006550192
[23 empty] | 823860 | 0.9981643 | 0.9670213 | 0.00404411 | 0.996146 | 0.005370421 | 0.9961466 | 0.006550183
[23 empty] | 824160 | 0.9981643 | 0.9670213 | 0.00404411 | 0.9961478 | 0.005370409 | 0.9961484 | 0.006550174
[23 empty] | 824460 | 0.9970853 | 0.9670213 | 0.00404411 | 0.9961496 | 0.005370398 | 0.9961502 | 0.006550165
[23 empty] | 824760 | 0.9960063 | 0.9670213 | 0.00404411 | 0.9961515 | 0.005370386 | 0.9961521 | 0.006550156
[23 empty] | 825060 | 0.9970853 | 0.9670213 | 0.00404411 | 0.9961533 | 0.005370374 | 0.9961539 | 0.006550147
[23 empty] | 825360 | 0.9981643 | 0.9670213 | 0.00404411 | 0.9961551 | 0.005370362 | 0.9961557 | 0.006550139
[23 empty] | 825660 | 0.9981643 | 0.9670213 | 0.00404411 | 0.9961569 | 0.005370351 | 0.9961575 | 0.00655013
[23 empty] | 825960 | 0.9992433 | 0.9670213 | 0.00404411 | 0.9961587 | 0.005370339 | 0.9961593 | 0.006550121
[23 empty] | 826260 | 0.9960063 | 0.9670213 | 0.00404411 | 0.9961605 | 0.005370327 | 0.9961611 | 0.006550113
[23 empty] | 826560 | 0.9970853 | 0.9670213 | 0.00404411 | 0.9961623 | 0.005370316 | 0.9961629 | 0.006550104
[23 empty] | 826860 | 0.9981643 | 0.9670213 | 0.00404411 | 0.9961641 | 0.005370304 | 0.9961647 | 0.006550095
[23 empty] | 827160 | 0.9970853 | 0.9670213 | 0.00404411 | 0.9961659 | 0.005370293 | 0.9961665 | 0.006550087
[23 empty] | 827460 | 0.9981643 | 0.9670213 | 0.00404411 | 0.9961677 | 0.005370282 | 0.9961683 | 0.006550079
[23 empty] | 827760 | 0.9992433 | 0.9670213 | 0.00404411 | 0.9961694 | 0.00537027 | 0.9961701 | 0.00655007
[23 empty] | 828060 | 0.9981643 | 0.9670213 | 0.00404411 | 0.9961712 | 0.005370259 | 0.9961718 | 0.006550062
[23 empty] | 828360 | 0.9970853 | 0.9670213 | 0.00404411 | 0.996173 | 0.005370248 | 0.9961736 | 0.006550054
[23 empty] | 828660 | 0.9960063 | 0.9670213 | 0.00404411 | 0.9961748 | 0.005370237 | 0.9961754 | 0.006550046
[23 empty] | 828960 | 0.9970853 | 0.9670213 | 0.00404411 | 0.9961766 | 0.005370226 | 0.9961772 | 0.006550037
[23 empty] | 829260 | 0.9970853 | 0.9670213 | 0.00404411 | 0.9961783 | 0.005370215 | 0.9961789 | 0.006550029
[23 empty] | 829560 | 0.9981643 | 0.9670213 | 0.00404411 | 0.9961801 | 0.005370204 | 0.9961807 | 0.006550021
[23 empty] | 829860 | 0.9992433 | 0.9670213 | 0.00404411 | 0.9961819 | 0.005370193 | 0.9961825 | 0.006550013
[23 empty] | 830160 | 0.9992433 | 0.9670213 | 0.00404411 | 0.9961836 | 0.005370182 | 0.9961842 | 0.006550005
[23 empty] | 830460 | 0.9992433 | 0.9670213 | 0.00404411 | 0.9961854 | 0.005370172 | 0.996186 | 0.006549998
[23 empty] | 830760 | 0.9981643 | 0.9670213 | 0.00404411 | 0.9961871 | 0.005370161 | 0.9961878 | 0.00654999
[23 empty] | 831060 | 0.9960063 | 0.9670213 | 0.00404411 | 0.9961889 | 0.00537015 | 0.9961895 | 0.006549982
[23 empty] | 831360 | 0.9949272 | 0.9670213 | 0.00404411 | 0.9961906 | 0.00537014 | 0.9961913 | 0.006549974
[23 empty] | 831660 | 0.9981643 | 0.9670213 | 0.00404411 | 0.9961924 | 0.005370129 | 0.996193 | 0.006549967
[23 empty] | 831960 | 0.9981643 | 0.9670213 | 0.00404411 | 0.9961941 | 0.005370119 | 0.9961948 | 0.006549959
[23 empty] | 832260 | 0.9970853 | 0.9670213 | 0.00404411 | 0.9961959 | 0.005370108 | 0.9961965 | 0.006549952
[23 empty] | 832560 | 0.9981643 | 0.9670213 | 0.00404411 | 0.9961976 | 0.005370098 | 0.9961982 | 0.006549944
[23 empty] | 832860 | 0.9970853 | 0.9670213 | 0.00404411 | 0.9961994 | 0.005370088 | 0.9962 | 0.006549937
[23 empty] | 833160 | 0.9981643 | 0.9670213 | 0.00404411 | 0.9962011 | 0.005370077 | 0.9962017 | 0.00654993
[23 empty] | 833460 | 0.9981643 | 0.9670213 | 0.00404411 | 0.9962028 | 0.005370067 | 0.9962035 | 0.006549922
[23 empty] | 833760 | 0.9970853 | 0.9670213 | 0.00404411 | 0.9962046 | 0.005370057 | 0.9962052 | 0.006549915
[23 empty] | 834060 | 0.9981643 | 0.9670213 | 0.00404411 | 0.9962063 | 0.005370047 | 0.9962069 | 0.006549908
[23 empty] | 834360 | 0.9992433 | 0.9670213 | 0.00404411 | 0.996208 | 0.005370037 | 0.9962086 | 0.006549901
[23 empty] | 834660 | 0.9981643 | 0.9670213 | 0.00404411 | 0.9962097 | 0.005370027 | 0.9962104 | 0.006549894
[23 empty] | 834960 | 0.9981643 | 0.9670213 | 0.00404411 | 0.9962114 | 0.005370017 | 0.9962121 | 0.006549887
[23 empty] | 835260 | 0.9981643 | 0.9670213 | 0.00404411 | 0.9962132 | 0.005370007 | 0.9962138 | 0.00654988
[23 empty] | 835560 | 1.000322 | 0.9670213 | 0.00404411 | 0.9962149 | 0.005369997 | 0.9962155 | 0.006549873
[23 empty] | 835860 | 0.9992433 | 0.9670213 | 0.00404411 | 0.9962166 | 0.005369988 | 0.9962172 | 0.006549866
[23 empty] | 836160 | 0.9981643 | 0.9670213 | 0.00404411 | 0.9962183 | 0.005369978 | 0.9962189 | 0.006549859
[23 empty] | 836460 | 0.9970853 | 0.9670213 | 0.00404411 | 0.99622 | 0.005369968 | 0.9962206 | 0.006549852
[23 empty] | 836760 | 0.9981643 | 0.9670213 | 0.00404411 | 0.9962217 | 0.005369959 | 0.9962223 | 0.006549845
[23 empty] | 837060 | 0.9970853 | 0.9670213 | 0.00404411 | 0.9962234 | 0.005369949 | 0.996224 | 0.006549839
[23 empty] | 837360 | 0.9981643 | 0.9670213 | 0.00404411 | 0.9962251 | 0.00536994 | 0.9962257 | 0.006549832
[23 empty] | 837660 | 1.000322 | 0.9670213 | 0.00404411 | 0.9962268 | 0.00536993 | 0.9962274 | 0.006549826
[23 empty] | 837960 | 0.9992433 | 0.9670213 | 0.00404411 | 0.9962285 | 0.005369921 | 0.9962291 | 0.006549819
[23 empty] | 838260 | 0.9981643 | 0.9670213 | 0.00404411 | 0.9962302 | 0.005369911 | 0.9962308 | 0.006549813
[23 empty] | 838560 | 0.9992433 | 0.9670213 | 0.00404411 | 0.9962318 | 0.005369902 | 0.9962325 | 0.006549806
[23 empty] | 838860 | 0.9981643 | 0.9670213 | 0.00404411 | 0.9962335 | 0.005369893 | 0.9962342 | 0.0065498
[23 empty] | 839160 | 0.9981643 | 0.9670213 | 0.00404411 | 0.9962352 | 0.005369884 | 0.9962358 | 0.006549794
[23 empty] | 839460 | 0.9970853 | 0.9670213 | 0.00404411 | 0.9962369 | 0.005369875 | 0.9962375 | 0.006549787
[23 empty] | 839760 | 0.9970853 | 0.9670213 | 0.00404411 | 0.9962386 | 0.005369866 | 0.9962392 | 0.006549781
[23 empty] | 840060 | 0.9981643 | 0.9670213 | 0.00404411 | 0.9962402 | 0.005369857 | 0.9962409 | 0.006549775
[23 empty] | 840360 | 0.9981643 | 0.9670213 | 0.00404411 | 0.9962419 | 0.005369848 | 0.9962425 | 0.006549769
[23 empty] | 840660 | 0.9970853 | 0.9670213 | 0.00404411 | 0.9962436 | 0.005369839 | 0.9962442 | 0.006549763
[23 empty] | 840960 | 0.9992433 | 0.9670213 | 0.00404411 | 0.9962452 | 0.00536983 | 0.9962459 | 0.006549757
[23 empty] | 841260 | 0.9970853 | 0.9670213 | 0.00404411 | 0.9962469 | 0.005369821 | 0.9962475 | 0.006549751
[23 empty] | 841560 | 0.9992433 | 0.9670213 | 0.00404411 | 0.9962485 | 0.005369812 | 0.9962492 | 0.006549745
[23 empty] | 841860 | 0.9981643 | 0.9670213 | 0.00404411 | 0.9962502 | 0.005369803 | 0.9962508 | 0.006549739
[23 empty] | 842160 | 0.9981643 | 0.9670213 | 0.00404411 | 0.9962518 | 0.005369795 | 0.9962525 | 0.006549733
[23 empty] | 842460 | 0.9981643 | 0.9670213 | 0.00404411 | 0.9962535 | 0.005369786 | 0.9962541 | 0.006549727
[23 empty] | 842760 | 0.9981643 | 0.9670213 | 0.00404411 | 0.9962551 | 0.005369778 | 0.9962558 | 0.006549722
[23 empty] | 843060 | 0.9981643 | 0.9670213 | 0.00404411 | 0.9962568 | 0.005369769 | 0.9962574 | 0.006549716
[23 empty] | 843360 | 0.9981643 | 0.9670213 | 0.00404411 | 0.9962584 | 0.005369761 | 0.9962591 | 0.00654971
[23 empty] | 843660 | 0.9992433 | 0.9670213 | 0.00404411 | 0.9962601 | 0.005369752 | 0.9962607 | 0.006549705
[23 empty] | 843960 | 0.9981643 | 0.9670213 | 0.00404411 | 0.9962617 | 0.005369744 | 0.9962624 | 0.006549699
[23 empty] | 844260 | 0.9981643 | 0.9670213 | 0.00404411 | 0.9962633 | 0.005369735 | 0.996264 | 0.006549694
[23 empty] | 844560 | 0.9992433 | 0.9670213 | 0.00404411 | 0.996265 | 0.005369727 | 0.9962656 | 0.006549688
[23 empty] | 844860 | 0.9960063 | 0.9670213 | 0.00404411 | 0.9962666 | 0.005369719 | 0.9962672 | 0.006549683
[23 empty] | 845160 | 0.9992433 | 0.9670213 | 0.00404411 | 0.9962682 | 0.005369711 | 0.9962689 | 0.006549678
[23 empty] | 845460 | 0.9981643 | 0.9670213 | 0.00404411 | 0.9962699 | 0.005369703 | 0.9962705 | 0.006549672
[23 empty] | 845760 | 0.9992433 | 0.9670213 | 0.00404411 | 0.9962715 | 0.005369695 | 0.9962721 | 0.006549667
[23 empty] | 846060 | 0.9992433 | 0.9670213 | 0.00404411 | 0.9962731 | 0.005369687 | 0.9962737 | 0.006549662
[23 empty] | 846360 | 0.9992433 | 0.9670213 | 0.00404411 | 0.9962747 | 0.005369679 | 0.9962754 | 0.006549657
[23 empty] | 846660 | 0.9981643 | 0.9670213 | 0.00404411 | 0.9962763 | 0.005369671 | 0.996277 | 0.006549652
[23 empty] | 846960 | 0.9981643 | 0.9670213 | 0.00404411 | 0.9962779 | 0.005369663 | 0.9962786 | 0.006549647
[23 empty] | 847260 | 0.9981643 | 0.9670213 | 0.00404411 | 0.9962795 | 0.005369655 | 0.9962802 | 0.006549642
[23 empty] | 847560 | 0.9981643 | 0.9670213 | 0.00404411 | 0.9962811 | 0.005369647 | 0.9962818 | 0.006549637
[23 empty] | 847860 | 0.9981643 | 0.9670213 | 0.00404411 | 0.9962827 | 0.005369639 | 0.9962834 | 0.006549632
[23 empty] | 848160 | 0.9970853 | 0.9670213 | 0.00404411 | 0.9962843 | 0.005369632 | 0.996285 | 0.006549627
[23 empty] | 848460 | 0.9981643 | 0.9670213 | 0.00404411 | 0.9962859 | 0.005369624 | 0.9962866 | 0.006549622
[23 empty] | 848760 | 0.9970853 | 0.9670213 | 0.00404411 | 0.9962875 | 0.005369616 | 0.9962882 | 0.006549617
[23 empty] | 849060 | 0.9981643 | 0.9670213 | 0.00404411 | 0.9962891 | 0.005369609 | 0.9962898 | 0.006549612
[23 empty] | 849360 | 0.9981643 | 0.9670213 | 0.00404411 | 0.9962907 | 0.005369601 | 0.9962914 | 0.006549608
[23 empty] | 849660 | 0.9981643 | 0.9670213 | 0.00404411 | 0.9962923 | 0.005369594 | 0.996293 | 0.006549603
[23 empty] | 849960 | 0.9981643 | 0.9670213 | 0.00404411 | 0.9962939 | 0.005369586 | 0.9962945 | 0.006549598
[23 empty] | 850260 | 0.9981643 | 0.9670213 | 0.00404411 | 0.9962955 | 0.005369579 | 0.9962961 | 0.006549594
[23 empty] | 850560 | 0.9992433 | 0.9670213 | 0.00404411 | 0.996297 | 0.005369572 | 0.9962977 | 0.006549589
[23 empty] | 850860 | 0.9981643 | 0.9670213 | 0.00404411 | 0.9962986 | 0.005369564 | 0.9962993 | 0.006549585
[23 empty] | 851160 | 0.9981643 | 0.9670213 | 0.00404411 | 0.9963002 | 0.005369557 | 0.9963009 | 0.00654958
[23 empty] | 851460 | 0.9970853 | 0.9670213 | 0.00404411 | 0.9963018 | 0.00536955 | 0.9963024 | 0.006549576
[23 empty] | 851760 | 0.9992433 | 0.9670213 | 0.00404411 | 0.9963033 | 0.005369543 | 0.996304 | 0.006549572
[23 empty] | 852060 | 0.9970853 | 0.9670213 | 0.00404411 | 0.9963049 | 0.005369536 | 0.9963056 | 0.006549567
[23 empty] | 852360 | 0.9970853 | 0.9670213 | 0.00404411 | 0.9963065 | 0.005369529 | 0.9963071 | 0.006549563
[23 empty] | 852660 | 0.9970853 | 0.9670213 | 0.00404411 | 0.996308 | 0.005369522 | 0.9963087 | 0.006549559
[23 empty] | 852960 | 0.9960063 | 0.9670213 | 0.00404411 | 0.9963096 | 0.005369515 | 0.9963102 | 0.006549555
[23 empty] | 853260 | 0.9992433 | 0.9670213 | 0.00404411 | 0.9963111 | 0.005369508 | 0.9963118 | 0.006549551
[23 empty] | 853560 | 0.9992433 | 0.9670213 | 0.00404411 | 0.9963127 | 0.005369501 | 0.9963134 | 0.006549547
[23 empty] | 853860 | 0.9981643 | 0.9670213 | 0.00404411 | 0.9963142 | 0.005369494 | 0.9963149 | 0.006549543
[23 empty] | 854160 | 0.9970853 | 0.9670213 | 0.00404411 | 0.9963158 | 0.005369487 | 0.9963165 | 0.006549539
[23 empty] | 854460 | 0.9981643 | 0.9670213 | 0.00404411 | 0.9963173 | 0.005369481 | 0.996318 | 0.006549535
[23 empty] | 854760 | 0.9970853 | 0.9670213 | 0.00404411 | 0.9963189 | 0.005369474 | 0.9963195 | 0.006549531
[23 empty] | 855060 | 0.9970853 | 0.9670213 | 0.00404411 | 0.9963204 | 0.005369467 | 0.9963211 | 0.006549527
[23 empty] | 855360 | 0.9960063 | 0.9670213 | 0.00404411 | 0.996322 | 0.005369461 | 0.9963226 | 0.006549523
[23 empty] | 855660 | 0.9981643 | 0.9670213 | 0.00404411 | 0.9963235 | 0.005369454 | 0.9963242 | 0.006549519
[23 empty] | 855960 | 0.9981643 | 0.9670213 | 0.00404411 | 0.996325 | 0.005369447 | 0.9963257 | 0.006549516
[23 empty] | 856260 | 0.9981643 | 0.9670213 | 0.00404411 | 0.9963266 | 0.005369441 | 0.9963272 | 0.006549512
[23 empty] | 856560 | 0.9981643 | 0.9670213 | 0.00404411 | 0.9963281 | 0.005369435 | 0.9963288 | 0.006549508
[23 empty] | 856860 | 1.000322 | 0.9670213 | 0.00404411 | 0.9963296 | 0.005369428 | 0.9963303 | 0.006549505
[23 empty] | 857160 | 0.9970853 | 0.9670213 | 0.00404411 | 0.9963311 | 0.005369422 | 0.9963318 | 0.006549501
[23 empty] | 857460 | 0.9981643 | 0.9670213 | 0.00404411 | 0.9963327 | 0.005369415 | 0.9963333 | 0.006549497
[23 empty] | 857760 | 0.9992433 | 0.9670213 | 0.00404411 | 0.9963342 | 0.005369409 | 0.9963349 | 0.006549494
[23 empty] | 858060 | 0.9981643 | 0.9670213 | 0.00404411 | 0.9963357 | 0.005369403 | 0.9963364 | 0.006549491
[23 empty] | 858360 | 0.9981643 | 0.9670213 | 0.00404411 | 0.9963372 | 0.005369397 | 0.9963379 | 0.006549487
[23 empty] | 858660 | 0.9992433 | 0.9670213 | 0.00404411 | 0.9963387 | 0.005369391 | 0.9963394 | 0.006549484
[23 empty] | 858960 | 0.9981643 | 0.9670213 | 0.00404411 | 0.9963402 | 0.005369385 | 0.9963409 | 0.00654948
[23 empty] | 859260 | 0.9981643 | 0.9670213 | 0.00404411 | 0.9963417 | 0.005369379 | 0.9963424 | 0.006549477
[23 empty] | 859560 | 0.9992433 | 0.9670213 | 0.00404411 | 0.9963432 | 0.005369373 | 0.9963439 | 0.006549474
[23 empty] | 859860 | 1.000322 | 0.9670213 | 0.00404411 | 0.9963448 | 0.005369367 | 0.9963454 | 0.006549471
[23 empty] | 860160 | 0.9992433 | 0.9670213 | 0.00404411 | 0.9963463 | 0.005369361 | 0.9963469 | 0.006549468
[23 empty] | 860460 | 0.9970853 | 0.9670213 | 0.00404411 | 0.9963477 | 0.005369355 | 0.9963484 | 0.006549464
[23 empty] | 860760 | 0.9981643 | 0.9670213 | 0.00404411 | 0.9963492 | 0.005369349 | 0.9963499 | 0.006549461
[23 empty] | 861060 | 0.9981643 | 0.9670213 | 0.00404411 | 0.9963507 | 0.005369343 | 0.9963514 | 0.006549458
[23 empty] | 861360 | 0.9970853 | 0.9670213 | 0.00404411 | 0.9963522 | 0.005369337 | 0.9963529 | 0.006549455
[23 empty] | 861660 | 0.9949272 | 0.9670213 | 0.00404411 | 0.9963537 | 0.005369332 | 0.9963544 | 0.006549452
[23 empty] | 861960 | 0.9981643 | 0.9670213 | 0.00404411 | 0.9963552 | 0.005369326 | 0.9963559 | 0.006549449
[23 empty] | 862260 | 0.9992433 | 0.9670213 | 0.00404411 | 0.9963567 | 0.00536932 | 0.9963574 | 0.006549446
[23 empty] | 862560 | 0.9970853 | 0.9670213 | 0.00404411 | 0.9963582 | 0.005369315 | 0.9963588 | 0.006549444
[23 empty] | 862860 | 0.9981643 | 0.9670213 | 0.00404411 | 0.9963596 | 0.005369309 | 0.9963603 | 0.006549441
[23 empty] | 863160 | 0.9981643 | 0.9670213 | 0.00404411 | 0.9963611 | 0.005369304 | 0.9963618 | 0.006549438
[23 empty] | 863460 | 0.9992433 | 0.9670213 | 0.00404411 | 0.9963626 | 0.005369298 | 0.9963633 | 0.006549435
[23 empty] | 863760 | 0.9981643 | 0.9670213 | 0.00404411 | 0.9963641 | 0.005369293 | 0.9963647 | 0.006549433
[23 empty] | 864060 | 0.9981643 | 0.9670213 | 0.00404411 | 0.9963655 | 0.005369287 | 0.9963662 | 0.00654943
[23 empty] | 864360 | 0.9981643 | 0.9670213 | 0.00404411 | 0.996367 | 0.005369282 | 0.9963677 | 0.006549427
[23 empty] | 864660 | 0.9970853 | 0.9670213 | 0.00404411 | 0.9963685 | 0.005369277 | 0.9963691 | 0.006549425
[23 empty] | 864960 | 0.9981643 | 0.9670213 | 0.00404411 | 0.9963699 | 0.005369271 | 0.9963706 | 0.006549422
[23 empty] | 865260 | 0.9981643 | 0.9670213 | 0.00404411 | 0.9963714 | 0.005369266 | 0.996372 | 0.00654942
[23 empty] | 865560 | 0.9981643 | 0.9670213 | 0.00404411 | 0.9963728 | 0.005369261 | 0.9963735 | 0.006549417
[23 empty] | 865860 | 0.9981643 | 0.9670213 | 0.00404411 | 0.9963743 | 0.005369256 | 0.996375 | 0.006549415
[23 empty] | 866160 | 0.9970853 | 0.9670213 | 0.00404411 | 0.9963757 | 0.005369251 | 0.9963764 | 0.006549412
[23 empty] | 866460 | 0.9992433 | 0.9670213 | 0.00404411 | 0.9963772 | 0.005369245 | 0.9963779 | 0.00654941
[23 empty] | 866760 | 0.9970853 | 0.9670213 | 0.00404411 | 0.9963786 | 0.00536924 | 0.9963793 | 0.006549408
[23 empty] | 867060 | 0.9970853 | 0.9670213 | 0.00404411 | 0.9963801 | 0.005369235 | 0.9963808 | 0.006549405
[23 empty] | 867360 | 0.9949272 | 0.9670213 | 0.00404411 | 0.9963815 | 0.00536923 | 0.9963822 | 0.006549403
[23 empty] | 867660 | 0.9981643 | 0.9670213 | 0.00404411 | 0.996383 | 0.005369226 | 0.9963836 | 0.006549401
[23 empty] | 867960 | 0.9970853 | 0.9670213 | 0.00404411 | 0.9963844 | 0.005369221 | 0.9963851 | 0.006549399
[23 empty] | 868260 | 0.9960063 | 0.9670213 | 0.00404411 | 0.9963858 | 0.005369216 | 0.9963865 | 0.006549397
[23 empty] | 868560 | 0.9981643 | 0.9670213 | 0.00404411 | 0.9963873 | 0.005369211 | 0.9963879 | 0.006549395
[23 empty] | 868860 | 0.9970853 | 0.9670213 | 0.00404411 | 0.9963887 | 0.005369206 | 0.9963894 | 0.006549392
[23 empty] | 869160 | 0.9970853 | 0.9670213 | 0.00404411 | 0.9963901 | 0.005369201 | 0.9963908 | 0.00654939
[23 empty] | 869460 | 0.9970853 | 0.9670213 | 0.00404411 | 0.9963915 | 0.005369197 | 0.9963922 | 0.006549388
[23 empty] | 869760 | 0.9981643 | 0.9670213 | 0.00404411 | 0.996393 | 0.005369192 | 0.9963937 | 0.006549386
[23 empty] | 870060 | 0.9960063 | 0.9670213 | 0.00404411 | 0.9963944 | 0.005369187 | 0.9963951 | 0.006549385
[23 empty] | 870360 | 0.9970853 | 0.9670213 | 0.00404411 | 0.9963958 | 0.005369183 | 0.9963965 | 0.006549383
[23 empty] | 870660 | 0.9970853 | 0.9670213 | 0.00404411 | 0.9963972 | 0.005369178 | 0.9963979 | 0.006549381
[23 empty] | 870960 | 0.9960063 | 0.9670213 | 0.00404411 | 0.9963986 | 0.005369174 | 0.9963993 | 0.006549379
[23 empty] | 871260 | 0.9970853 | 0.9670213 | 0.00404411 | 0.9964001 | 0.005369169 | 0.9964007 | 0.006549377
[23 empty] | 871560 | 0.9981643 | 0.9670213 | 0.00404411 | 0.9964015 | 0.005369165 | 0.9964022 | 0.006549375
[23 empty] | 871860 | 0.9992433 | 0.9670213 | 0.00404411 | 0.9964029 | 0.00536916 | 0.9964036 | 0.006549374
[23 empty] | 872160 | 0.9981643 | 0.9670213 | 0.00404411 | 0.9964043 | 0.005369156 | 0.996405 | 0.006549372
[23 empty] | 872460 | 0.9970853 | 0.9670213 | 0.00404411 | 0.9964057 | 0.005369152 | 0.9964064 | 0.00654937
[23 empty] | 872760 | 0.9981643 | 0.9670213 | 0.00404411 | 0.9964071 | 0.005369147 | 0.9964078 | 0.006549369
[23 empty] | 873060 | 0.9960063 | 0.9670213 | 0.00404411 | 0.9964085 | 0.005369143 | 0.9964092 | 0.006549367
[23 empty] | 873360 | 0.9970853 | 0.9670213 | 0.00404411 | 0.9964099 | 0.005369139 | 0.9964106 | 0.006549366
[23 empty] | 873660 | 0.9981643 | 0.9670213 | 0.00404411 | 0.9964113 | 0.005369135 | 0.996412 | 0.006549364
[23 empty] | 873960 | 0.9970853 | 0.9670213 | 0.00404411 | 0.9964127 | 0.005369131 | 0.9964134 | 0.006549363
[23 empty] | 874260 | 0.9970853 | 0.9670213 | 0.00404411 | 0.9964141 | 0.005369126 | 0.9964147 | 0.006549361
[23 empty] | 874560 | 0.9970853 | 0.9670213 | 0.00404411 | 0.9964154 | 0.005369122 | 0.9964161 | 0.00654936
[23 empty] | 874860 | 0.9949272 | 0.9670213 | 0.00404411 | 0.9964168 | 0.005369118 | 0.9964175 | 0.006549358
[23 empty] | 875160 | 0.9960063 | 0.9670213 | 0.00404411 | 0.9964182 | 0.005369114 | 0.9964189 | 0.006549357
[23 empty] | 875460 | 0.9970853 | 0.9670213 | 0.00404411 | 0.9964196 | 0.00536911 | 0.9964203 | 0.006549356
[23 empty] | 875760 | 0.9981643 | 0.9670213 | 0.00404411 | 0.996421 | 0.005369106 | 0.9964217 | 0.006549355
[23 empty] | 876060 | 0.9981643 | 0.9670213 | 0.00404411 | 0.9964223 | 0.005369102 | 0.996423 | 0.006549353
[23 empty] | 876360 | 0.9992433 | 0.9670213 | 0.00404411 | 0.9964237 | 0.005369099 | 0.9964244 | 0.006549352
[23 empty] | 876660 | 0.9981643 | 0.9670213 | 0.00404411 | 0.9964251 | 0.005369095 | 0.9964258 | 0.006549351
[23 empty] | 876960 | 0.9960063 | 0.9670213 | 0.00404411 | 0.9964265 | 0.005369091 | 0.9964272 | 0.00654935
[23 empty] | 877260 | 0.9949272 | 0.9670213 | 0.00404411 | 0.9964278 | 0.005369087 | 0.9964285 | 0.006549349
[23 empty] | 877560 | 0.9970853 | 0.9670213 | 0.00404411 | 0.9964292 | 0.005369083 | 0.9964299 | 0.006549348
[23 empty] | 877860 | 0.9981643 | 0.9670213 | 0.00404411 | 0.9964306 | 0.00536908 | 0.9964312 | 0.006549347
[23 empty] | 878160 | 0.9981643 | 0.9670213 | 0.00404411 | 0.9964319 | 0.005369076 | 0.9964326 | 0.006549346
[23 empty] | 878460 | 0.9970853 | 0.9670213 | 0.00404411 | 0.9964333 | 0.005369072 | 0.996434 | 0.006549345
[23 empty] | 878760 | 0.9981643 | 0.9670213 | 0.00404411 | 0.9964346 | 0.005369069 | 0.9964353 | 0.006549344
[23 empty] | 879060 | 0.9970853 | 0.9670213 | 0.00404411 | 0.996436 | 0.005369065 | 0.9964367 | 0.006549343
[23 empty] | 879360 | 0.9981643 | 0.9670213 | 0.00404411 | 0.9964373 | 0.005369062 | 0.996438 | 0.006549342
[23 empty] | 879660 | 0.9981643 | 0.9670213 | 0.00404411 | 0.9964387 | 0.005369058 | 0.9964394 | 0.006549341
[23 empty] | 879960 | 0.9970853 | 0.9670213 | 0.00404411 | 0.99644 | 0.005369055 | 0.9964407 | 0.00654934
[23 empty] | 880260 | 0.9981643 | 0.9670213 | 0.00404411 | 0.9964414 | 0.005369051 | 0.9964421 | 0.006549339
[23 empty] | 880560 | 0.9970853 | 0.9670213 | 0.00404411 | 0.9964427 | 0.005369048 | 0.9964434 | 0.006549339
[23 empty] | 880860 | 0.9960063 | 0.9670213 | 0.00404411 | 0.9964441 | 0.005369045 | 0.9964448 | 0.006549338
[23 empty] | 881160 | 0.9960063 | 0.9670213 | 0.00404411 | 0.9964454 | 0.005369041 | 0.9964461 | 0.006549337
[23 empty] | 881460 | 0.9960063 | 0.9670213 | 0.00404411 | 0.9964467 | 0.005369038 | 0.9964474 | 0.006549337
[23 empty] | 881760 | 0.9992433 | 0.9670213 | 0.00404411 | 0.9964481 | 0.005369035 | 0.9964488 | 0.006549336
[23 empty] | 882060 | 0.9970853 | 0.9670213 | 0.00404411 | 0.9964494 | 0.005369031 | 0.9964501 | 0.006549335
[23 empty] | 882360 | 0.9970853 | 0.9670213 | 0.00404411 | 0.9964507 | 0.005369028 | 0.9964514 | 0.006549335
[23 empty] | 882660 | 0.9981643 | 0.9670213 | 0.00404411 | 0.9964521 | 0.005369025 | 0.9964528 | 0.006549334
[23 empty] | 882960 | 0.9970853 | 0.9670213 | 0.00404411 | 0.9964534 | 0.005369022 | 0.9964541 | 0.006549334
[23 empty] | 883260 | 0.9992433 | 0.9670213 | 0.00404411 | 0.9964547 | 0.005369019 | 0.9964554 | 0.006549333
[23 empty] | 883560 | 0.9970853 | 0.9670213 | 0.00404411 | 0.996456 | 0.005369016 | 0.9964567 | 0.006549333
[23 empty] | 883860 | 0.9970853 | 0.9670213 | 0.00404411 | 0.9964574 | 0.005369013 | 0.9964581 | 0.006549332
[23 empty] | 884160 | 0.9992433 | 0.9670213 | 0.00404411 | 0.9964587 | 0.00536901 | 0.9964594 | 0.006549332
[23 empty] | 884460 | 0.9981643 | 0.9670213 | 0.00404411 | 0.99646 | 0.005369007 | 0.9964607 | 0.006549332
[23 empty] | 884760 | 0.9970853 | 0.9670213 | 0.00404411 | 0.9964613 | 0.005369004 | 0.996462 | 0.006549331
[23 empty] | 885060 | 1.000322 | 0.9670213 | 0.00404411 | 0.9964626 | 0.005369001 | 0.9964633 | 0.006549331
[23 empty] | 885360 | 0.9981643 | 0.9670213 | 0.00404411 | 0.9964639 | 0.005368998 | 0.9964646 | 0.006549331
[23 empty] | 885660 | 0.9970853 | 0.9670213 | 0.00404411 | 0.9964652 | 0.005368995 | 0.9964659 | 0.00654933
[23 empty] | 885960 | 0.9992433 | 0.9670213 | 0.00404411 | 0.9964665 | 0.005368992 | 0.9964672 | 0.00654933
[23 empty] | 886260 | 0.9960063 | 0.9670213 | 0.00404411 | 0.9964678 | 0.00536899 | 0.9964685 | 0.00654933
[23 empty] | 886560 | 0.9981643 | 0.9670213 | 0.00404411 | 0.9964691 | 0.005368987 | 0.9964698 | 0.00654933
[23 empty] | 886860 | 0.9981643 | 0.9670213 | 0.00404411 | 0.9964704 | 0.005368984 | 0.9964711 | 0.00654933
[23 empty] | 887160 | 0.9981643 | 0.9670213 | 0.00404411 | 0.9964717 | 0.005368981 | 0.9964724 | 0.00654933
[23 empty] | 887460 | 0.9981643 | 0.9670213 | 0.00404411 | 0.996473 | 0.005368979 | 0.9964737 | 0.00654933
[23 empty] | 887760 | 0.9981643 | 0.9670213 | 0.00404411 | 0.9964743 | 0.005368976 | 0.996475 | 0.00654933
[23 empty] | 888060 | 0.9949272 | 0.9670213 | 0.00404411 | 0.9964756 | 0.005368974 | 0.9964763 | 0.00654933
[23 empty] | 888360 | 0.9981643 | 0.9670213 | 0.00404411 | 0.9964769 | 0.005368971 | 0.9964776 | 0.00654933
[23 empty] | 888660 | 0.9981643 | 0.9670213 | 0.00404411 | 0.9964782 | 0.005368968 | 0.9964789 | 0.00654933
[23 empty] | 888960 | 0.9970853 | 0.9670213 | 0.00404411 | 0.9964795 | 0.005368966 | 0.9964802 | 0.00654933
[23 empty] | 889260 | 0.9992433 | 0.9670213 | 0.00404411 | 0.9964807 | 0.005368963 | 0.9964815 | 0.00654933
[23 empty] | 889560 | 0.9992433 | 0.9670213 | 0.00404411 | 0.996482 | 0.005368961 | 0.9964827 | 0.00654933
[23 empty] | 889860 | 0.9960063 | 0.9670213 | 0.00404411 | 0.9964833 | 0.005368959 | 0.996484 | 0.00654933
[23 empty] | 890160 | 0.9970853 | 0.9670213 | 0.00404411 | 0.9964846 | 0.005368956 | 0.9964853 | 0.00654933
[23 empty] | 890460 | 0.9970853 | 0.9670213 | 0.00404411 | 0.9964858 | 0.005368954 | 0.9964866 | 0.006549331
[23 empty] | 890760 | 1.000322 | 0.9670213 | 0.00404411 | 0.9964871 | 0.005368951 | 0.9964878 | 0.006549331
[23 empty] | 891060 | 0.9981643 | 0.9670213 | 0.00404411 | 0.9964884 | 0.005368949 | 0.9964891 | 0.006549331
[23 empty] | 891360 | 0.9981643 | 0.9670213 | 0.00404411 | 0.9964897 | 0.005368947 | 0.9964904 | 0.006549331
[23 empty] | 891660 | 0.9981643 | 0.9670213 | 0.00404411 | 0.9964909 | 0.005368945 | 0.9964916 | 0.006549332
[23 empty] | 891960 | 0.9970853 | 0.9670213 | 0.00404411 | 0.9964922 | 0.005368942 | 0.9964929 | 0.006549332
[23 empty] | 892260 | 0.9981643 | 0.9670213 | 0.00404411 | 0.9964934 | 0.00536894 | 0.9964942 | 0.006549332
[23 empty] | 892560 | 0.9970853 | 0.9670213 | 0.00404411 | 0.9964947 | 0.005368938 | 0.9964954 | 0.006549333
[23 empty] | 892860 | 0.9970853 | 0.9670213 | 0.00404411 | 0.996496 | 0.005368936 | 0.9964967 | 0.006549333
[23 empty] | 893160 | 0.9960063 | 0.9670213 | 0.00404411 | 0.9964972 | 0.005368934 | 0.9964979 | 0.006549334
[23 empty] | 893460 | 0.9970853 | 0.9670213 | 0.00404411 | 0.9964985 | 0.005368932 | 0.9964992 | 0.006549334
[23 empty] | 893760 | 0.9981643 | 0.9670213 | 0.00404411 | 0.9964997 | 0.00536893 | 0.9965004 | 0.006549335
[23 empty] | 894060 | 0.9981643 | 0.9670213 | 0.00404411 | 0.996501 | 0.005368928 | 0.9965017 | 0.006549335
[23 empty] | 894360 | 0.9970853 | 0.9670213 | 0.00404411 | 0.9965022 | 0.005368926 | 0.9965029 | 0.006549336
[23 empty] | 894660 | 0.9970853 | 0.9670213 | 0.00404411 | 0.9965035 | 0.005368924 | 0.9965042 | 0.006549337
[23 empty] | 894960 | 0.9992433 | 0.9670213 | 0.00404411 | 0.9965047 | 0.005368922 | 0.9965054 | 0.006549337
[23 empty] | 895260 | 0.9981643 | 0.9670213 | 0.00404411 | 0.9965059 | 0.00536892 | 0.9965067 | 0.006549338
[23 empty] | 895560 | 0.9981643 | 0.9670213 | 0.00404411 | 0.9965072 | 0.005368918 | 0.9965079 | 0.006549338
[23 empty] | 895860 | 0.9970853 | 0.9670213 | 0.00404411 | 0.9965084 | 0.005368916 | 0.9965091 | 0.006549339
[23 empty] | 896160 | 0.9970853 | 0.9670213 | 0.00404411 | 0.9965097 | 0.005368914 | 0.9965104 | 0.00654934
[23 empty] | 896460 | 0.9981643 | 0.9670213 | 0.00404411 | 0.9965109 | 0.005368913 | 0.9965116 | 0.006549341
[23 empty] | 896760 | 0.9970853 | 0.9670213 | 0.00404411 | 0.9965121 | 0.005368911 | 0.9965128 | 0.006549341
[23 empty] | 897060 | 0.9970853 | 0.9670213 | 0.00404411 | 0.9965133 | 0.005368909 | 0.9965141 | 0.006549342
[23 empty] | 897360 | 0.9981643 | 0.9670213 | 0.00404411 | 0.9965146 | 0.005368907 | 0.9965153 | 0.006549343
[23 empty] | 897660 | 0.9981643 | 0.9670213 | 0.00404411 | 0.9965158 | 0.005368906 | 0.9965165 | 0.006549344
[23 empty] | 897960 | 0.9970853 | 0.9670213 | 0.00404411 | 0.996517 | 0.005368904 | 0.9965177 | 0.006549345
[23 empty] | 898260 | 0.9981643 | 0.9670213 | 0.00404411 | 0.9965182 | 0.005368902 | 0.996519 | 0.006549346
[23 empty] | 898560 | 0.9992433 | 0.9670213 | 0.00404411 | 0.9965195 | 0.005368901 | 0.9965202 | 0.006549347
[23 empty] | 898860 | 0.9992433 | 0.9670213 | 0.00404411 | 0.9965207 | 0.005368899 | 0.9965214 | 0.006549348
[23 empty] | 899160 | 0.9981643 | 0.9670213 | 0.00404411 | 0.9965219 | 0.005368898 | 0.9965226 | 0.006549349
[23 empty] | 899460 | 0.9970853 | 0.9670213 | 0.00404411 | 0.9965231 | 0.005368896 | 0.9965238 | 0.00654935
[23 empty] | 899760 | 0.9970853 | 0.9670213 | 0.00404411 | 0.9965243 | 0.005368895 | 0.996525 | 0.006549351
[23 empty] | 900060 | 0.9960063 | 0.9670213 | 0.00404411 | 0.9965255 | 0.005368893 | 0.9965262 | 0.006549352
[23 empty] | 900360 | 0.9960063 | 0.9670213 | 0.00404411 | 0.9965267 | 0.005368892 | 0.9965275 | 0.006549353
[23 empty] | 900660 | 0.9970853 | 0.9670213 | 0.00404411 | 0.9965279 | 0.00536889 | 0.9965287 | 0.006549354
[23 empty] | 900960 | 0.9970853 | 0.9670213 | 0.00404411 | 0.9965291 | 0.005368889 | 0.9965299 | 0.006549355
[23 empty] | 901260 | 0.9981643 | 0.9670213 | 0.00404411 | 0.9965303 | 0.005368888 | 0.9965311 | 0.006549356
[23 empty] | 901560 | 0.9981643 | 0.9670213 | 0.00404411 | 0.9965315 | 0.005368886 | 0.9965323 | 0.006549357
[23 empty] | 901860 | 0.9992433 | 0.9670213 | 0.00404411 | 0.9965327 | 0.005368885 | 0.9965335 | 0.006549358
[23 empty] | 902160 | 0.9970853 | 0.9670213 | 0.00404411 | 0.9965339 | 0.005368884 | 0.9965347 | 0.00654936
[23 empty] | 902460 | 0.9981643 | 0.9670213 | 0.00404411 | 0.9965351 | 0.005368882 | 0.9965359 | 0.006549361
[23 empty] | 902760 | 0.9981643 | 0.9670213 | 0.00404411 | 0.9965363 | 0.005368881 | 0.996537 | 0.006549362
[23 empty] | 903060 | 1.000322 | 0.9670213 | 0.00404411 | 0.9965375 | 0.00536888 | 0.9965382 | 0.006549363
[23 empty] | 903360 | 0.9992433 | 0.9670213 | 0.00404411 | 0.9965387 | 0.005368879 | 0.9965394 | 0.006549365
[23 empty] | 903660 | 0.9981643 | 0.9670213 | 0.00404411 | 0.9965399 | 0.005368878 | 0.9965406 | 0.006549366
[23 empty] | 903960 | 0.9981643 | 0.9670213 | 0.00404411 | 0.9965411 | 0.005368877 | 0.9965418 | 0.006549367
[23 empty] | 904260 | 0.9960063 | 0.9670213 | 0.00404411 | 0.9965422 | 0.005368875 | 0.996543 | 0.006549369
[23 empty] | 904560 | 0.9981643 | 0.9670213 | 0.00404411 | 0.9965434 | 0.005368874 | 0.9965442 | 0.00654937
[23 empty] | 904860 | 0.9992433 | 0.9670213 | 0.00404411 | 0.9965446 | 0.005368873 | 0.9965453 | 0.006549372
[23 empty] | 905160 | 0.9970853 | 0.9670213 | 0.00404411 | 0.9965458 | 0.005368872 | 0.9965465 | 0.006549373
[23 empty] | 905460 | 0.9970853 | 0.9670213 | 0.00404411 | 0.996547 | 0.005368871 | 0.9965477 | 0.006549375
[23 empty] | 905760 | 0.9970853 | 0.9670213 | 0.00404411 | 0.9965481 | 0.00536887 | 0.9965489 | 0.006549376
[23 empty] | 906060 | 0.9981643 | 0.9670213 | 0.00404411 | 0.9965493 | 0.005368869 | 0.99655 | 0.006549378
[23 empty] | 906360 | 0.9970853 | 0.9670213 | 0.00404411 | 0.9965505 | 0.005368868 | 0.9965512 | 0.006549379
[23 empty] | 906660 | 0.9981643 | 0.9670213 | 0.00404411 | 0.9965516 | 0.005368868 | 0.9965524 | 0.006549381
[23 empty] | 906960 | 0.9970853 | 0.9670213 | 0.00404411 | 0.9965528 | 0.005368867 | 0.9965535 | 0.006549382
[23 empty] | 907260 | 0.9981643 | 0.9670213 | 0.00404411 | 0.996554 | 0.005368866 | 0.9965547 | 0.006549384
[23 empty] | 907560 | 0.9981643 | 0.9670213 | 0.00404411 | 0.9965551 | 0.005368865 | 0.9965559 | 0.006549386
[23 empty] | 907860 | 1.000322 | 0.9670213 | 0.00404411 | 0.9965563 | 0.005368864 | 0.996557 | 0.006549387
[23 empty] | 908160 | 1.000322 | 0.9670213 | 0.00404411 | 0.9965574 | 0.005368863 | 0.9965582 | 0.006549389
[23 empty] | 908460 | 0.9981643 | 0.9670213 | 0.00404411 | 0.9965586 | 0.005368863 | 0.9965593 | 0.006549391
[23 empty] | 908760 | 0.9970853 | 0.9670213 | 0.00404411 | 0.9965597 | 0.005368862 | 0.9965605 | 0.006549392
[23 empty] | 909060 | 0.9981643 | 0.9670213 | 0.00404411 | 0.9965609 | 0.005368861 | 0.9965616 | 0.006549394
[23 empty] | 909360 | 0.9992433 | 0.9670213 | 0.00404411 | 0.996562 | 0.00536886 | 0.9965628 | 0.006549396
[23 empty] | 909660 | 0.9970853 | 0.9670213 | 0.00404411 | 0.9965632 | 0.00536886 | 0.9965639 | 0.006549398
[23 empty] | 909960 | 0.9970853 | 0.9670213 | 0.00404411 | 0.9965643 | 0.005368859 | 0.9965651 | 0.006549399
[23 empty] | 910260 | 0.9992433 | 0.9670213 | 0.00404411 | 0.9965655 | 0.005368859 | 0.9965662 | 0.006549401
[23 empty] | 910560 | 0.9992433 | 0.9670213 | 0.00404411 | 0.9965666 | 0.005368858 | 0.9965674 | 0.006549403
[23 empty] | 910860 | 0.9970853 | 0.9670213 | 0.00404411 | 0.9965678 | 0.005368857 | 0.9965685 | 0.006549405
[23 empty] | 911160 | 0.9992433 | 0.9670213 | 0.00404411 | 0.9965689 | 0.005368857 | 0.9965696 | 0.006549407
[23 empty] | 911460 | 0.9992433 | 0.9670213 | 0.00404411 | 0.99657 | 0.005368856 | 0.9965708 | 0.006549409
[23 empty] | 911760 | 0.9981643 | 0.9670213 | 0.00404411 | 0.9965712 | 0.005368856 | 0.9965719 | 0.006549411
[23 empty] | 912060 | 0.9981643 | 0.9670213 | 0.00404411 | 0.9965723 | 0.005368855 | 0.9965731 | 0.006549413
[23 empty] | 912360 | 0.9981643 | 0.9670213 | 0.00404411 | 0.9965734 | 0.005368855 | 0.9965742 | 0.006549415
[23 empty] | 912660 | 0.9981643 | 0.9670213 | 0.00404411 | 0.9965746 | 0.005368854 | 0.9965753 | 0.006549417
[23 empty] | 912960 | 0.9992433 | 0.9670213 | 0.00404411 | 0.9965757 | 0.005368854 | 0.9965764 | 0.006549419
[23 empty] | 913260 | 0.9992433 | 0.9670213 | 0.00404411 | 0.9965768 | 0.005368854 | 0.9965776 | 0.006549421
[23 empty] | 913560 | 0.9981643 | 0.9670213 | 0.00404411 | 0.9965779 | 0.005368853 | 0.9965787 | 0.006549423
[23 empty] | 913860 | 0.9981643 | 0.9670213 | 0.00404411 | 0.9965791 | 0.005368853 | 0.9965798 | 0.006549425
[23 empty] | 914160 | 0.9992433 | 0.9670213 | 0.00404411 | 0.9965802 | 0.005368853 | 0.9965809 | 0.006549427
[23 empty] | 914460 | 1.000322 | 0.9670213 | 0.00404411 | 0.9965813 | 0.005368852 | 0.9965821 | 0.006549429
[23 empty] | 914760 | 0.9981643 | 0.9670213 | 0.00404411 | 0.9965824 | 0.005368852 | 0.9965832 | 0.006549431
[23 empty] | 915060 | 1.000322 | 0.9670213 | 0.00404411 | 0.9965835 | 0.005368852 | 0.9965843 | 0.006549433
[23 empty] | 915360 | 0.9960063 | 0.9670213 | 0.00404411 | 0.9965847 | 0.005368851 | 0.9965854 | 0.006549436
[23 empty] | 915660 | 0.9981643 | 0.9670213 | 0.00404411 | 0.9965858 | 0.005368851 | 0.9965865 | 0.006549438
[23 empty] | 915960 | 1.000322 | 0.9670213 | 0.00404411 | 0.9965869 | 0.005368851 | 0.9965876 | 0.00654944
[23 empty] | 916260 | 0.9992433 | 0.9670213 | 0.00404411 | 0.996588 | 0.005368851 | 0.9965887 | 0.006549442
[23 empty] | 916560 | 0.9981643 | 0.9670213 | 0.00404411 | 0.9965891 | 0.005368851 | 0.9965898 | 0.006549445
[23 empty] | 916860 | 0.9981643 | 0.9670213 | 0.00404411 | 0.9965902 | 0.005368851 | 0.9965909 | 0.006549447
[23 empty] | 917160 | 0.9981643 | 0.9670213 | 0.00404411 | 0.9965913 | 0.005368851 | 0.996592 | 0.006549449
[23 empty] | 917460 | 0.9981643 | 0.9670213 | 0.00404411 | 0.9965924 | 0.00536885 | 0.9965931 | 0.006549451
[23 empty] | 917760 | 0.9992433 | 0.9670213 | 0.00404411 | 0.9965935 | 0.00536885 | 0.9965942 | 0.006549454
[23 empty] | 918060 | 1.000322 | 0.9670213 | 0.00404411 | 0.9965946 | 0.00536885 | 0.9965953 | 0.006549456
[23 empty] | 918360 | 1.001401 | 0.9670213 | 0.00404411 | 0.9965957 | 0.00536885 | 0.9965964 | 0.006549459
[23 empty] | 918660 | 0.9981643 | 0.9670213 | 0.00404411 | 0.9965968 | 0.00536885 | 0.9965975 | 0.006549461
[23 empty] | 918960 | 0.9981643 | 0.9670213 | 0.00404411 | 0.9965979 | 0.00536885 | 0.9965986 | 0.006549463
[23 empty] | 919260 | 0.9970853 | 0.9670213 | 0.00404411 | 0.996599 | 0.00536885 | 0.9965997 | 0.006549466
[23 empty] | 919560 | 0.9981643 | 0.9670213 | 0.00404411 | 0.9966001 | 0.00536885 | 0.9966008 | 0.006549468
[23 empty] | 919860 | 1.001401 | 0.9670213 | 0.00404411 | 0.9966011 | 0.005368851 | 0.9966019 | 0.006549471
[23 empty] | 920160 | 0.9992433 | 0.9670213 | 0.00404411 | 0.9966022 | 0.005368851 | 0.996603 | 0.006549473
[23 empty] | 920460 | 1.000322 | 0.9670213 | 0.00404411 | 0.9966033 | 0.005368851 | 0.9966041 | 0.006549476
[23 empty] | 920760 | 0.9981643 | 0.9670213 | 0.00404411 | 0.9966044 | 0.005368851 | 0.9966051 | 0.006549478
[23 empty] | 921060 | 1.000322 | 0.9670213 | 0.00404411 | 0.9966055 | 0.005368851 | 0.9966062 | 0.006549481
[23 empty] | 921360 | 0.9981643 | 0.9670213 | 0.00404411 | 0.9966065 | 0.005368851 | 0.9966073 | 0.006549483
[23 empty] | 921660 | 0.9981643 | 0.9670213 | 0.00404411 | 0.9966076 | 0.005368851 | 0.9966084 | 0.006549486
[23 empty] | 921960 | 0.9981643 | 0.9670213 | 0.00404411 | 0.9966087 | 0.005368852 | 0.9966095 | 0.006549489
[23 empty] | 922260 | 0.9992433 | 0.9670213 | 0.00404411 | 0.9966098 | 0.005368852 | 0.9966105 | 0.006549491
[23 empty] | 922560 | 0.9981643 | 0.9670213 | 0.00404411 | 0.9966108 | 0.005368852 | 0.9966116 | 0.006549494
[23 empty] | 922860 | 0.9981643 | 0.9670213 | 0.00404411 | 0.9966119 | 0.005368852 | 0.9966127 | 0.006549496
[23 empty] | 923160 | 0.9992433 | 0.9670213 | 0.00404411 | 0.996613 | 0.005368853 | 0.9966137 | 0.006549499
[23 empty] | 923460 | 0.9992433 | 0.9670213 | 0.00404411 | 0.996614 | 0.005368853 | 0.9966148 | 0.006549502
[23 empty] | 923760 | 0.9970853 | 0.9670213 | 0.00404411 | 0.9966151 | 0.005368853 | 0.9966159 | 0.006549504
[23 empty] | 924060 | 0.9992433 | 0.9670213 | 0.00404411 | 0.9966162 | 0.005368854 | 0.9966169 | 0.006549507
[23 empty] | 924360 | 1.000322 | 0.9670213 | 0.00404411 | 0.9966172 | 0.005368854 | 0.996618 | 0.00654951
[23 empty] | 924660 | 0.9992433 | 0.9670213 | 0.00404411 | 0.9966183 | 0.005368855 | 0.996619 | 0.006549513
[23 empty] | 924960 | 0.9992433 | 0.9670213 | 0.00404411 | 0.9966193 | 0.005368855 | 0.9966201 | 0.006549515
[23 empty] | 925260 | 0.9992433 | 0.9670213 | 0.00404411 | 0.9966204 | 0.005368856 | 0.9966212 | 0.006549518
[23 empty] | 925560 | 0.9970853 | 0.9670213 | 0.00404411 | 0.9966215 | 0.005368856 | 0.9966222 | 0.006549521
[23 empty] | 925860 | 0.9992433 | 0.9670213 | 0.00404411 | 0.9966225 | 0.005368856 | 0.9966233 | 0.006549524
[23 empty] | 926160 | 0.9981643 | 0.9670213 | 0.00404411 | 0.9966236 | 0.005368857 | 0.9966243 | 0.006549527
[23 empty] | 926460 | 0.9981643 | 0.9670213 | 0.00404411 | 0.9966246 | 0.005368857 | 0.9966254 | 0.00654953
[23 empty] | 926760 | 0.9981643 | 0.9670213 | 0.00404411 | 0.9966256 | 0.005368858 | 0.9966264 | 0.006549533
[23 empty] | 927060 | 1.000322 | 0.9670213 | 0.00404411 | 0.9966267 | 0.005368859 | 0.9966275 | 0.006549535
[23 empty] | 927360 | 1.000322 | 0.9670213 | 0.00404411 | 0.9966277 | 0.005368859 | 0.9966285 | 0.006549538
[23 empty] | 927660 | 0.9981643 | 0.9670213 | 0.00404411 | 0.9966288 | 0.00536886 | 0.9966295 | 0.006549541
[23 empty] | 927960 | 0.9981643 | 0.9670213 | 0.00404411 | 0.9966298 | 0.00536886 | 0.9966306 | 0.006549544
[23 empty] | 928260 | 1.000322 | 0.9670213 | 0.00404411 | 0.9966309 | 0.005368861 | 0.9966316 | 0.006549547
[23 empty] | 928560 | 1.001401 | 0.9670213 | 0.00404411 | 0.9966319 | 0.005368862 | 0.9966327 | 0.00654955
[23 empty] | 928860 | 0.9992433 | 0.9670213 | 0.00404411 | 0.9966329 | 0.005368862 | 0.9966337 | 0.006549553
[23 empty] | 929160 | 0.9981643 | 0.9670213 | 0.00404411 | 0.996634 | 0.005368863 | 0.9966347 | 0.006549556
[23 empty] | 929460 | 0.9992433 | 0.9670213 | 0.00404411 | 0.996635 | 0.005368864 | 0.9966358 | 0.006549559
[23 empty] | 929760 | 1.000322 | 0.9670213 | 0.00404411 | 0.996636 | 0.005368864 | 0.9966368 | 0.006549562
[23 empty] | 930060 | 0.9992433 | 0.9670213 | 0.00404411 | 0.9966371 | 0.005368865 | 0.9966378 | 0.006549565
[23 empty] | 930360 | 1.000322 | 0.9670213 | 0.00404411 | 0.9966381 | 0.005368866 | 0.9966388 | 0.006549568
[23 empty] | 930660 | 0.9981643 | 0.9670213 | 0.00404411 | 0.9966391 | 0.005368867 | 0.9966399 | 0.006549571
[23 empty] | 930960 | 1.000322 | 0.9670213 | 0.00404411 | 0.9966401 | 0.005368868 | 0.9966409 | 0.006549575
[23 empty] | 931260 | 1.001401 | 0.9670213 | 0.00404411 | 0.9966412 | 0.005368868 | 0.9966419 | 0.006549578
[23 empty] | 931560 | 0.9992433 | 0.9670213 | 0.00404411 | 0.9966422 | 0.005368869 | 0.9966429 | 0.006549581
[23 empty] | 931860 | 0.9981643 | 0.9670213 | 0.00404411 | 0.9966432 | 0.00536887 | 0.996644 | 0.006549584
[23 empty] | 932160 | 0.9992433 | 0.9670213 | 0.00404411 | 0.9966442 | 0.005368871 | 0.996645 | 0.006549587
[23 empty] | 932460 | 0.9981643 | 0.9670213 | 0.00404411 | 0.9966452 | 0.005368872 | 0.996646 | 0.00654959
[23 empty] | 932760 | 0.9992433 | 0.9670213 | 0.00404411 | 0.9966462 | 0.005368873 | 0.996647 | 0.006549594
[23 empty] | 933060 | 0.9992433 | 0.9670213 | 0.00404411 | 0.9966472 | 0.005368874 | 0.996648 | 0.006549597
[23 empty] | 933360 | 1.000322 | 0.9670213 | 0.00404411 | 0.9966483 | 0.005368875 | 0.996649 | 0.0065496
[23 empty] | 933660 | 1.000322 | 0.9670213 | 0.00404411 | 0.9966493 | 0.005368876 | 0.99665 | 0.006549603
[23 empty] | 933960 | 0.9981643 | 0.9670213 | 0.00404411 | 0.9966503 | 0.005368876 | 0.996651 | 0.006549606
[23 empty] | 934260 | 1.000322 | 0.9670213 | 0.00404411 | 0.9966513 | 0.005368877 | 0.996652 | 0.00654961
[23 empty] | 934560 | 0.9992433 | 0.9670213 | 0.00404411 | 0.9966523 | 0.005368878 | 0.996653 | 0.006549613
[23 empty] | 934860 | 0.9981643 | 0.9670213 | 0.00404411 | 0.9966533 | 0.00536888 | 0.9966541 | 0.006549616
[23 empty] | 935160 | 0.9970853 | 0.9670213 | 0.00404411 | 0.9966543 | 0.005368881 | 0.9966551 | 0.00654962
[23 empty] | 935460 | 0.9981643 | 0.9670213 | 0.00404411 | 0.9966553 | 0.005368882 | 0.9966561 | 0.006549623
[23 empty] | 935760 | 1.000322 | 0.9670213 | 0.00404411 | 0.9966563 | 0.005368883 | 0.996657 | 0.006549626
[23 empty] | 936060 | 1.000322 | 0.9670213 | 0.00404411 | 0.9966573 | 0.005368884 | 0.996658 | 0.00654963
[23 empty] | 936360 | 0.9992433 | 0.9670213 | 0.00404411 | 0.9966583 | 0.005368885 | 0.996659 | 0.006549633
[23 empty] | 936660 | 0.9970853 | 0.9670213 | 0.00404411 | 0.9966593 | 0.005368886 | 0.99666 | 0.006549637
[23 empty] | 936960 | 0.9992433 | 0.9670213 | 0.00404411 | 0.9966603 | 0.005368887 | 0.996661 | 0.00654964
[23 empty] | 937260 | 0.9992433 | 0.9670213 | 0.00404411 | 0.9966612 | 0.005368888 | 0.996662 | 0.006549643
[23 empty] | 937560 | 0.9992433 | 0.9670213 | 0.00404411 | 0.9966622 | 0.005368889 | 0.996663 | 0.006549647
[23 empty] | 937860 | 0.9981643 | 0.9670213 | 0.00404411 | 0.9966632 | 0.005368891 | 0.996664 | 0.00654965
[23 empty] | 938160 | 0.9981643 | 0.9670213 | 0.00404411 | 0.9966642 | 0.005368892 | 0.996665 | 0.006549654
[23 empty] | 938460 | 0.9992433 | 0.9670213 | 0.00404411 | 0.9966652 | 0.005368893 | 0.996666 | 0.006549657
[23 empty] | 938760 | 0.9981643 | 0.9670213 | 0.00404411 | 0.9966662 | 0.005368894 | 0.9966669 | 0.006549661
[23 empty] | 939060 | 0.9992433 | 0.9670213 | 0.00404411 | 0.9966671 | 0.005368896 | 0.9966679 | 0.006549664
[23 empty] | 939360 | 0.9992433 | 0.9670213 | 0.00404411 | 0.9966681 | 0.005368897 | 0.9966689 | 0.006549668
[23 empty] | 939660 | 0.9960063 | 0.9670213 | 0.00404411 | 0.9966691 | 0.005368898 | 0.9966699 | 0.006549671
[23 empty] | 939960 | 0.9927692 | 0.9670213 | 0.00404411 | 0.9966701 | 0.005368899 | 0.9966708 | 0.006549675
[23 empty] | 940260 | 0.9906112 | 0.9670213 | 0.00404411 | 0.996671 | 0.005368901 | 0.9966718 | 0.006549678
[23 empty] | 940560 | 0.9927692 | 0.9670213 | 0.00404411 | 0.996672 | 0.005368902 | 0.9966728 | 0.006549682
[23 empty] | 940860 | 0.9938482 | 0.9670213 | 0.00404411 | 0.996673 | 0.005368903 | 0.9966738 | 0.006549686
[23 empty] | 941160 | 0.9938482 | 0.9670213 | 0.00404411 | 0.996674 | 0.005368905 | 0.9966747 | 0.006549689
[23 empty] | 941460 | 0.9916902 | 0.9670213 | 0.00404411 | 0.9966749 | 0.005368906 | 0.9966757 | 0.006549693
[23 empty] | 941760 | 0.9949272 | 0.9670213 | 0.00404411 | 0.9966759 | 0.005368908 | 0.9966767 | 0.006549696
[23 empty] | 942060 | 0.9938482 | 0.9670213 | 0.00404411 | 0.9966769 | 0.005368909 | 0.9966776 | 0.0065497
[23 empty] | 942360 | 0.9960063 | 0.9670213 | 0.00404411 | 0.9966778 | 0.00536891 | 0.9966786 | 0.006549704
[23 empty] | 942660 | 0.9960063 | 0.9670213 | 0.00404411 | 0.9966788 | 0.005368912 | 0.9966796 | 0.006549707
[23 empty] | 942960 | 0.9970853 | 0.9670213 | 0.00404411 | 0.9966797 | 0.005368913 | 0.9966805 | 0.006549711
[23 empty] | 943260 | 0.9970853 | 0.9670213 | 0.00404411 | 0.9966807 | 0.005368915 | 0.9966815 | 0.006549715
[23 empty] | 943560 | 0.9992433 | 0.9670213 | 0.00404411 | 0.9966816 | 0.005368916 | 0.9966824 | 0.006549719
[23 empty] | 943860 | 0.9981643 | 0.9670213 | 0.00404411 | 0.9966826 | 0.005368918 | 0.9966834 | 0.006549722
[23 empty] | 944160 | 1.001401 | 0.9670213 | 0.00404411 | 0.9966836 | 0.005368919 | 0.9966843 | 0.006549726
[23 empty] | 944460 | 0.9992433 | 0.9670213 | 0.00404411 | 0.9966845 | 0.005368921 | 0.9966853 | 0.00654973
[23 empty] | 944760 | 1.000322 | 0.9670213 | 0.00404411 | 0.9966855 | 0.005368922 | 0.9966862 | 0.006549734
[23 empty] | 945060 | 0.9992433 | 0.9670213 | 0.00404411 | 0.9966864 | 0.005368924 | 0.9966872 | 0.006549737
[23 empty] | 945360 | 1.000322 | 0.9670213 | 0.00404411 | 0.9966874 | 0.005368926 | 0.9966881 | 0.006549741
[23 empty] | 945660 | 1.001401 | 0.9670213 | 0.00404411 | 0.9966883 | 0.005368927 | 0.9966891 | 0.006549745
[23 empty] | 945960 | 1.001401 | 0.9670213 | 0.00404411 | 0.9966892 | 0.005368929 | 0.99669 | 0.006549749
[23 empty] | 946260 | 1.00248 | 0.9670213 | 0.00404411 | 0.9966902 | 0.00536893 | 0.996691 | 0.006549753
[23 empty] | 946560 | 1.004638 | 0.9670213 | 0.00404411 | 0.9966911 | 0.005368932 | 0.9966919 | 0.006549756
[23 empty] | 946860 | 1.00248 | 0.9670213 | 0.00404411 | 0.9966921 | 0.005368934 | 0.9966928 | 0.00654976
[23 empty] | 947160 | 1.005717 | 0.9670213 | 0.00404411 | 0.996693 | 0.005368935 | 0.9966938 | 0.006549764
[23 empty] | 947460 | 1.005717 | 0.9670213 | 0.00404411 | 0.9966939 | 0.005368937 | 0.9966947 | 0.006549768
[23 empty] | 947760 | 1.006796 | 0.9670213 | 0.00404411 | 0.9966949 | 0.005368939 | 0.9966957 | 0.006549772
[23 empty] | 948060 | 1.004638 | 0.9670213 | 0.00404411 | 0.9966958 | 0.00536894 | 0.9966966 | 0.006549776
[23 empty] | 948360 | 1.000322 | 0.9670213 | 0.00404411 | 0.9966967 | 0.005368942 | 0.9966975 | 0.00654978
[23 empty] | 948660 | 0.9970853 | 0.9670213 | 0.00404411 | 0.9966977 | 0.005368944 | 0.9966985 | 0.006549784
[23 empty] | 948960 | 0.9970853 | 0.9670213 | 0.00404411 | 0.9966986 | 0.005368946 | 0.9966994 | 0.006549788
[23 empty] | 949260 | 0.9981643 | 0.9670213 | 0.00404411 | 0.9966995 | 0.005368947 | 0.9967003 | 0.006549791
[23 empty] | 949560 | 0.9992433 | 0.9670213 | 0.00404411 | 0.9967004 | 0.005368949 | 0.9967012 | 0.006549795
[23 empty] | 949860 | 1.000322 | 0.9670213 | 0.00404411 | 0.9967014 | 0.005368951 | 0.9967022 | 0.006549799
[23 empty] | 950160 | 0.9992433 | 0.9670213 | 0.00404411 | 0.9967023 | 0.005368953 | 0.9967031 | 0.006549803
[23 empty] | 950460 | 1.000322 | 0.9670213 | 0.00404411 | 0.9967032 | 0.005368955 | 0.996704 | 0.006549807
[23 empty] | 950760 | 1.00248 | 0.9670213 | 0.00404411 | 0.9967041 | 0.005368956 | 0.9967049 | 0.006549811
[23 empty] | 951060 | 1.001401 | 0.9670213 | 0.00404411 | 0.9967051 | 0.005368958 | 0.9967058 | 0.006549815
[23 empty] | 951360 | 1.000322 | 0.9670213 | 0.00404411 | 0.996706 | 0.00536896 | 0.9967068 | 0.006549819
[23 empty] | 951660 | 0.9992433 | 0.9670213 | 0.00404411 | 0.9967069 | 0.005368962 | 0.9967077 | 0.006549823
[23 empty] | 951960 | 1.000322 | 0.9670213 | 0.00404411 | 0.9967078 | 0.005368964 | 0.9967086 | 0.006549828
[23 empty] | 952260 | 1.000322 | 0.9670213 | 0.00404411 | 0.9967087 | 0.005368966 | 0.9967095 | 0.006549832
[23 empty] | 952560 | 0.9992433 | 0.9670213 | 0.00404411 | 0.9967096 | 0.005368968 | 0.9967104 | 0.006549836
[23 empty] | 952860 | 0.9992433 | 0.9670213 | 0.00404411 | 0.9967105 | 0.00536897 | 0.9967113 | 0.00654984
[23 empty] | 953160 | 0.9981643 | 0.9670213 | 0.00404411 | 0.9967114 | 0.005368972 | 0.9967122 | 0.006549844
[23 empty] | 953460 | 1.001401 | 0.9670213 | 0.00404411 | 0.9967123 | 0.005368974 | 0.9967131 | 0.006549848
[23 empty] | 953760 | 0.9992433 | 0.9670213 | 0.00404411 | 0.9967132 | 0.005368976 | 0.996714 | 0.006549852
[23 empty] | 954060 | 1.001401 | 0.9670213 | 0.00404411 | 0.9967142 | 0.005368978 | 0.9967149 | 0.006549856
[23 empty] | 954360 | 1.000322 | 0.9670213 | 0.00404411 | 0.9967151 | 0.00536898 | 0.9967158 | 0.00654986
[23 empty] | 954660 | 1.000322 | 0.9670213 | 0.00404411 | 0.996716 | 0.005368982 | 0.9967167 | 0.006549864
[23 empty] | 954960 | 1.001401 | 0.9670213 | 0.00404411 | 0.9967169 | 0.005368984 | 0.9967176 | 0.006549869
[23 empty] | 955260 | 0.9992433 | 0.9670213 | 0.00404411 | 0.9967178 | 0.005368986 | 0.9967185 | 0.006549873
[23 empty] | 955560 | 1.00248 | 0.9670213 | 0.00404411 | 0.9967186 | 0.005368988 | 0.9967194 | 0.006549877
[23 empty] | 955860 | 1.000322 | 0.9670213 | 0.00404411 | 0.9967195 | 0.00536899 | 0.9967203 | 0.006549881
[23 empty] | 956160 | 1.001401 | 0.9670213 | 0.00404411 | 0.9967204 | 0.005368992 | 0.9967212 | 0.006549885
[23 empty] | 956460 | 1.000322 | 0.9670213 | 0.00404411 | 0.9967213 | 0.005368994 | 0.9967221 | 0.00654989
[23 empty] | 956760 | 1.001401 | 0.9670213 | 0.00404411 | 0.9967222 | 0.005368996 | 0.996723 | 0.006549894
[23 empty] | 957060 | 1.001401 | 0.9670213 | 0.00404411 | 0.9967231 | 0.005368998 | 0.9967239 | 0.006549898
[23 empty] | 957360 | 0.9992433 | 0.9670213 | 0.00404411 | 0.996724 | 0.005369 | 0.9967248 | 0.006549902
[23 empty] | 957660 | 1.000322 | 0.9670213 | 0.00404411 | 0.9967249 | 0.005369002 | 0.9967257 | 0.006549907
[23 empty] | 957960 | 1.000322 | 0.9670213 | 0.00404411 | 0.9967258 | 0.005369004 | 0.9967266 | 0.006549911
[23 empty] | 958260 | 1.001401 | 0.9670213 | 0.00404411 | 0.9967266 | 0.005369007 | 0.9967274 | 0.006549915
[23 empty] | 958560 | 1.000322 | 0.9670213 | 0.00404411 | 0.9967275 | 0.005369009 | 0.9967283 | 0.006549919
[23 empty] | 958860 | 1.000322 | 0.9670213 | 0.00404411 | 0.9967284 | 0.005369011 | 0.9967292 | 0.006549924
[23 empty] | 959160 | 1.000322 | 0.9670213 | 0.00404411 | 0.9967293 | 0.005369013 | 0.9967301 | 0.006549928
[23 empty] | 959460 | 1.000322 | 0.9670213 | 0.00404411 | 0.9967302 | 0.005369015 | 0.996731 | 0.006549932
[23 empty] | 959760 | 1.001401 | 0.9670213 | 0.00404411 | 0.996731 | 0.005369018 | 0.9967318 | 0.006549937
[23 empty] | 960060 | 1.001401 | 0.9670213 | 0.00404411 | 0.9967319 | 0.00536902 | 0.9967327 | 0.006549941
[23 empty] | 960360 | 1.000322 | 0.9670213 | 0.00404411 | 0.9967328 | 0.005369022 | 0.9967336 | 0.006549945
[23 empty] | 960660 | 1.001401 | 0.9670213 | 0.00404411 | 0.9967337 | 0.005369024 | 0.9967345 | 0.00654995
[23 empty] | 960960 | 1.001401 | 0.9670213 | 0.00404411 | 0.9967345 | 0.005369026 | 0.9967353 | 0.006549954
[23 empty] | 961260 | 1.000322 | 0.9670213 | 0.00404411 | 0.9967354 | 0.005369029 | 0.9967362 | 0.006549958
[23 empty] | 961560 | 0.9992433 | 0.9670213 | 0.00404411 | 0.9967363 | 0.005369031 | 0.9967371 | 0.006549963
[23 empty] | 961860 | 1.000322 | 0.9670213 | 0.00404411 | 0.9967371 | 0.005369033 | 0.9967379 | 0.006549967
[23 empty] | 962160 | 1.001401 | 0.9670213 | 0.00404411 | 0.996738 | 0.005369036 | 0.9967388 | 0.006549972
[23 empty] | 962460 | 1.000322 | 0.9670213 | 0.00404411 | 0.9967389 | 0.005369038 | 0.9967397 | 0.006549976
[23 empty] | 962760 | 1.00248 | 0.9670213 | 0.00404411 | 0.9967397 | 0.00536904 | 0.9967405 | 0.00654998
[23 empty] | 963060 | 1.001401 | 0.9670213 | 0.00404411 | 0.9967406 | 0.005369043 | 0.9967414 | 0.006549985
[23 empty] | 963360 | 1.001401 | 0.9670213 | 0.00404411 | 0.9967414 | 0.005369045 | 0.9967422 | 0.006549989
[23 empty] | 963660 | 1.001401 | 0.9670213 | 0.00404411 | 0.9967423 | 0.005369047 | 0.9967431 | 0.006549994
[23 empty] | 963960 | 1.001401 | 0.9670213 | 0.00404411 | 0.9967432 | 0.00536905 | 0.996744 | 0.006549998
[23 empty] | 964260 | 1.001401 | 0.9670213 | 0.00404411 | 0.996744 | 0.005369052 | 0.9967448 | 0.006550003
[23 empty] | 964560 | 1.003559 | 0.9670213 | 0.00404411 | 0.9967449 | 0.005369055 | 0.9967457 | 0.006550007
[23 empty] | 964860 | 1.00248 | 0.9670213 | 0.00404411 | 0.9967457 | 0.005369057 | 0.9967465 | 0.006550012
[23 empty] | 965160 | 1.001401 | 0.9670213 | 0.00404411 | 0.9967466 | 0.005369059 | 0.9967474 | 0.006550016
[23 empty] | 965460 | 1.000322 | 0.9670213 | 0.00404411 | 0.9967474 | 0.005369062 | 0.9967482 | 0.006550021
[23 empty] | 965760 | 0.9992433 | 0.9670213 | 0.00404411 | 0.9967483 | 0.005369064 | 0.9967491 | 0.006550025
[23 empty] | 966060 | 1.000322 | 0.9670213 | 0.00404411 | 0.9967491 | 0.005369067 | 0.9967499 | 0.00655003
[23 empty] | 966360 | 1.000322 | 0.9670213 | 0.00404411 | 0.99675 | 0.005369069 | 0.9967508 | 0.006550034
[23 empty] | 966660 | 1.000322 | 0.9670213 | 0.00404411 | 0.9967508 | 0.005369072 | 0.9967516 | 0.006550039
[23 empty] | 966960 | 1.001401 | 0.9670213 | 0.00404411 | 0.9967516 | 0.005369074 | 0.9967525 | 0.006550043
[23 empty] | 967260 | 1.001401 | 0.9670213 | 0.00404411 | 0.9967525 | 0.005369077 | 0.9967533 | 0.006550048
[23 empty] | 967560 | 1.000322 | 0.9670213 | 0.00404411 | 0.9967533 | 0.005369079 | 0.9967541 | 0.006550052
[23 empty] | 967860 | 0.9992433 | 0.9670213 | 0.00404411 | 0.9967542 | 0.005369082 | 0.996755 | 0.006550057
[23 empty] | 968160 | 1.00248 | 0.9670213 | 0.00404411 | 0.996755 | 0.005369084 | 0.9967558 | 0.006550062
[23 empty] | 968460 | 1.000322 | 0.9670213 | 0.00404411 | 0.9967558 | 0.005369087 | 0.9967566 | 0.006550066
[23 empty] | 968760 | 0.9992433 | 0.9670213 | 0.00404411 | 0.9967567 | 0.005369089 | 0.9967575 | 0.006550071
[23 empty] | 969060 | 1.000322 | 0.9670213 | 0.00404411 | 0.9967575 | 0.005369092 | 0.9967583 | 0.006550075
[23 empty] | 969360 | 0.9981643 | 0.9670213 | 0.00404411 | 0.9967583 | 0.005369094 | 0.9967591 | 0.00655008
[23 empty] | 969660 | 1.000322 | 0.9670213 | 0.00404411 | 0.9967592 | 0.005369097 | 0.99676 | 0.006550085
[23 empty] | 969960 | 1.000322 | 0.9670213 | 0.00404411 | 0.99676 | 0.0053691 | 0.9967608 | 0.006550089
[23 empty] | 970260 | 1.000322 | 0.9670213 | 0.00404411 | 0.9967608 | 0.005369102 | 0.9967616 | 0.006550094
[23 empty] | 970560 | 1.000322 | 0.9670213 | 0.00404411 | 0.9967617 | 0.005369105 | 0.9967625 | 0.006550099
[23 empty] | 970860 | 1.001401 | 0.9670213 | 0.00404411 | 0.9967625 | 0.005369107 | 0.9967633 | 0.006550103
[23 empty] | 971160 | 1.001401 | 0.9670213 | 0.00404411 | 0.9967633 | 0.00536911 | 0.9967641 | 0.006550108
[23 empty] | 971460 | 0.9992433 | 0.9670213 | 0.00404411 | 0.9967641 | 0.005369113 | 0.9967649 | 0.006550113
[23 empty] | 971760 | 0.9992433 | 0.9670213 | 0.00404411 | 0.9967649 | 0.005369115 | 0.9967658 | 0.006550117
[23 empty] | 972060 | 1.001401 | 0.9670213 | 0.00404411 | 0.9967658 | 0.005369118 | 0.9967666 | 0.006550122
[23 empty] | 972360 | 0.9992433 | 0.9670213 | 0.00404411 | 0.9967666 | 0.005369121 | 0.9967674 | 0.006550127
[23 empty] | 972660 | 0.9992433 | 0.9670213 | 0.00404411 | 0.9967674 | 0.005369123 | 0.9967682 | 0.006550131
[23 empty] | 972960 | 0.9992433 | 0.9670213 | 0.00404411 | 0.9967682 | 0.005369126 | 0.996769 | 0.006550136
[23 empty] | 973260 | 0.9992433 | 0.9670213 | 0.00404411 | 0.996769 | 0.005369129 | 0.9967698 | 0.006550141
[23 empty] | 973560 | 0.9992433 | 0.9670213 | 0.00404411 | 0.9967698 | 0.005369131 | 0.9967707 | 0.006550145
[23 empty] | 973860 | 1.000322 | 0.9670213 | 0.00404411 | 0.9967707 | 0.005369134 | 0.9967715 | 0.00655015
[23 empty] | 974160 | 1.000322 | 0.9670213 | 0.00404411 | 0.9967715 | 0.005369137 | 0.9967723 | 0.006550155
[23 empty] | 974460 | 1.001401 | 0.9670213 | 0.00404411 | 0.9967723 | 0.00536914 | 0.9967731 | 0.00655016
[23 empty] | 974760 | 1.00248 | 0.9670213 | 0.00404411 | 0.9967731 | 0.005369142 | 0.9967739 | 0.006550164
[23 empty] | 975060 | 1.00248 | 0.9670213 | 0.00404411 | 0.9967739 | 0.005369145 | 0.9967747 | 0.006550169
[23 empty] | 975360 | 1.000322 | 0.9670213 | 0.00404411 | 0.9967747 | 0.005369148 | 0.9967755 | 0.006550174
[23 empty] | 975660 | 1.000322 | 0.9670213 | 0.00404411 | 0.9967755 | 0.005369151 | 0.9967763 | 0.006550179
[23 empty] | 975960 | 0.9992433 | 0.9670213 | 0.00404411 | 0.9967763 | 0.005369153 | 0.9967771 | 0.006550183
[23 empty] | 976260 | 0.9992433 | 0.9670213 | 0.00404411 | 0.9967771 | 0.005369156 | 0.9967779 | 0.006550188
[23 empty] | 976560 | 0.9981643 | 0.9670213 | 0.00404411 | 0.9967779 | 0.005369159 | 0.9967787 | 0.006550193
[23 empty] | 976860 | 0.9992433 | 0.9670213 | 0.00404411 | 0.9967787 | 0.005369162 | 0.9967795 | 0.006550198
[23 empty] | 977160 | 0.9992433 | 0.9670213 | 0.00404411 | 0.9967795 | 0.005369165 | 0.9967803 | 0.006550203
[23 empty] | 977460 | 0.9981643 | 0.9670213 | 0.00404411 | 0.9967803 | 0.005369167 | 0.9967811 | 0.006550207
[23 empty] | 977760 | 1.000322 | 0.9670213 | 0.00404411 | 0.9967811 | 0.00536917 | 0.9967819 | 0.006550212
[23 empty] | 978060 | 1.000322 | 0.9670213 | 0.00404411 | 0.9967819 | 0.005369173 | 0.9967827 | 0.006550217
[23 empty] | 978360 | 1.001401 | 0.9670213 | 0.00404411 | 0.9967827 | 0.005369176 | 0.9967835 | 0.006550222
[23 empty] | 978660 | 1.001401 | 0.9670213 | 0.00404411 | 0.9967835 | 0.005369179 | 0.9967843 | 0.006550227
[23 empty] | 978960 | 1.000322 | 0.9670213 | 0.00404411 | 0.9967843 | 0.005369182 | 0.9967851 | 0.006550232
[23 empty] | 979260 | 1.001401 | 0.9670213 | 0.00404411 | 0.9967851 | 0.005369185 | 0.9967859 | 0.006550237
[23 empty] | 979560 | 0.9992433 | 0.9670213 | 0.00404411 | 0.9967858 | 0.005369187 | 0.9967867 | 0.006550241
[23 empty] | 979860 | 1.000322 | 0.9670213 | 0.00404411 | 0.9967866 | 0.00536919 | 0.9967874 | 0.006550246
[23 empty] | 980160 | 1.000322 | 0.9670213 | 0.00404411 | 0.9967874 | 0.005369193 | 0.9967882 | 0.006550251
[23 empty] | 980460 | 0.9992433 | 0.9670213 | 0.00404411 | 0.9967882 | 0.005369196 | 0.996789 | 0.006550256
[23 empty] | 980760 | 0.9992433 | 0.9670213 | 0.00404411 | 0.996789 | 0.005369199 | 0.9967898 | 0.006550261
[23 empty] | 981060 | 1.00248 | 0.9670213 | 0.00404411 | 0.9967898 | 0.005369202 | 0.9967906 | 0.006550266
[23 empty] | 981360 | 1.000322 | 0.9670213 | 0.00404411 | 0.9967905 | 0.005369205 | 0.9967914 | 0.006550271
[23 empty] | 981660 | 1.001401 | 0.9670213 | 0.00404411 | 0.9967913 | 0.005369208 | 0.9967921 | 0.006550276
[23 empty] | 981960 | 1.000322 | 0.9670213 | 0.00404411 | 0.9967921 | 0.005369211 | 0.9967929 | 0.006550281
[23 empty] | 982260 | 1.001401 | 0.9670213 | 0.00404411 | 0.9967929 | 0.005369214 | 0.9967937 | 0.006550285
[23 empty] | 982560 | 0.9992433 | 0.9670213 | 0.00404411 | 0.9967936 | 0.005369217 | 0.9967945 | 0.00655029
[23 empty] | 982860 | 1.000322 | 0.9670213 | 0.00404411 | 0.9967944 | 0.00536922 | 0.9967952 | 0.006550295
[23 empty] | 983160 | 1.000322 | 0.9670213 | 0.00404411 | 0.9967952 | 0.005369223 | 0.996796 | 0.0065503
[23 empty] | 983460 | 1.000322 | 0.9670213 | 0.00404411 | 0.996796 | 0.005369226 | 0.9967968 | 0.006550305
[23 empty] | 983760 | 1.001401 | 0.9670213 | 0.00404411 | 0.9967967 | 0.005369229 | 0.9967975 | 0.00655031
[23 empty] | 984060 | 1.00248 | 0.9670213 | 0.00404411 | 0.9967975 | 0.005369232 | 0.9967983 | 0.006550315
[23 empty] | 984360 | 1.001401 | 0.9670213 | 0.00404411 | 0.9967983 | 0.005369235 | 0.9967991 | 0.00655032
[23 empty] | 984660 | 1.001401 | 0.9670213 | 0.00404411 | 0.996799 | 0.005369238 | 0.9967999 | 0.006550325
[23 empty] | 984960 | 1.00248 | 0.9670213 | 0.00404411 | 0.9967998 | 0.005369241 | 0.9968006 | 0.00655033
[23 empty] | 985260 | 1.00248 | 0.9670213 | 0.00404411 | 0.9968006 | 0.005369244 | 0.9968014 | 0.006550335
[23 empty] | 985560 | 1.000322 | 0.9670213 | 0.00404411 | 0.9968013 | 0.005369247 | 0.9968021 | 0.00655034
[23 empty] | 985860 | 1.001401 | 0.9670213 | 0.00404411 | 0.9968021 | 0.00536925 | 0.9968029 | 0.006550345
[23 empty] | 986160 | 0.9981643 | 0.9670213 | 0.00404411 | 0.9968028 | 0.005369253 | 0.9968037 | 0.00655035
[23 empty] | 986460 | 0.9992433 | 0.9670213 | 0.00404411 | 0.9968036 | 0.005369256 | 0.9968044 | 0.006550355
[23 empty] | 986760 | 1.000322 | 0.9670213 | 0.00404411 | 0.9968044 | 0.005369259 | 0.9968052 | 0.00655036
[23 empty] | 987060 | 1.001401 | 0.9670213 | 0.00404411 | 0.9968051 | 0.005369262 | 0.9968059 | 0.006550365
[23 empty] | 987360 | 1.000322 | 0.9670213 | 0.00404411 | 0.9968059 | 0.005369265 | 0.9968067 | 0.00655037
[23 empty] | 987660 | 0.9992433 | 0.9670213 | 0.00404411 | 0.9968066 | 0.005369268 | 0.9968074 | 0.006550375
[23 empty] | 987960 | 0.9992433 | 0.9670213 | 0.00404411 | 0.9968074 | 0.005369272 | 0.9968082 | 0.00655038
[23 empty] | 988260 | 1.001401 | 0.9670213 | 0.00404411 | 0.9968081 | 0.005369275 | 0.9968089 | 0.006550385
[23 empty] | 988560 | 1.001401 | 0.9670213 | 0.00404411 | 0.9968089 | 0.005369278 | 0.9968097 | 0.00655039
[23 empty] | 988860 | 1.000322 | 0.9670213 | 0.00404411 | 0.9968096 | 0.005369281 | 0.9968104 | 0.006550395
[23 empty] | 989160 | 1.001401 | 0.9670213 | 0.00404411 | 0.9968104 | 0.005369284 | 0.9968112 | 0.0065504
[23 empty] | 989460 | 0.9992433 | 0.9670213 | 0.00404411 | 0.9968111 | 0.005369287 | 0.9968119 | 0.006550405
[23 empty] | 989760 | 1.001401 | 0.9670213 | 0.00404411 | 0.9968119 | 0.00536929 | 0.9968127 | 0.00655041
[23 empty] | 990060 | 1.000322 | 0.9670213 | 0.00404411 | 0.9968126 | 0.005369294 | 0.9968134 | 0.006550415
[23 empty] | 990360 | 0.9992433 | 0.9670213 | 0.00404411 | 0.9968133 | 0.005369297 | 0.9968142 | 0.00655042
[23 empty] | 990660 | 0.9992433 | 0.9670213 | 0.00404411 | 0.9968141 | 0.0053693 | 0.9968149 | 0.006550426
[23 empty] | 990960 | 1.00248 | 0.9670213 | 0.00404411 | 0.9968148 | 0.005369303 | 0.9968157 | 0.006550431
[23 empty] | 991260 | 1.003559 | 0.9670213 | 0.00404411 | 0.9968156 | 0.005369306 | 0.9968164 | 0.006550436
[23 empty] | 991560 | 1.001401 | 0.9670213 | 0.00404411 | 0.9968163 | 0.00536931 | 0.9968171 | 0.006550441
[23 empty] | 991860 | 1.001401 | 0.9670213 | 0.00404411 | 0.996817 | 0.005369313 | 0.9968179 | 0.006550446
[23 empty] | 992160 | 1.001401 | 0.9670213 | 0.00404411 | 0.9968178 | 0.005369316 | 0.9968186 | 0.006550451
[23 empty] | 992460 | 1.00248 | 0.9670213 | 0.00404411 | 0.9968185 | 0.005369319 | 0.9968193 | 0.006550456
[23 empty] | 992760 | 1.001401 | 0.9670213 | 0.00404411 | 0.9968192 | 0.005369322 | 0.9968201 | 0.006550461
[23 empty] | 993060 | 1.00248 | 0.9670213 | 0.00404411 | 0.99682 | 0.005369326 | 0.9968208 | 0.006550466
[23 empty] | 993360 | 1.00248 | 0.9670213 | 0.00404411 | 0.9968207 | 0.005369329 | 0.9968215 | 0.006550471
[23 empty] | 993660 | 1.001401 | 0.9670213 | 0.00404411 | 0.9968214 | 0.005369332 | 0.9968223 | 0.006550477
[23 empty] | 993960 | 1.001401 | 0.9670213 | 0.00404411 | 0.9968222 | 0.005369335 | 0.996823 | 0.006550482
[23 empty] | 994260 | 1.001401 | 0.9670213 | 0.00404411 | 0.9968229 | 0.005369339 | 0.9968237 | 0.006550487
[23 empty] | 994560 | 1.000322 | 0.9670213 | 0.00404411 | 0.9968236 | 0.005369342 | 0.9968245 | 0.006550492
[23 empty] | 994860 | 1.001401 | 0.9670213 | 0.00404411 | 0.9968243 | 0.005369345 | 0.9968252 | 0.006550497
[23 empty] | 995160 | 1.000322 | 0.9670213 | 0.00404411 | 0.9968251 | 0.005369348 | 0.9968259 | 0.006550502
[23 empty] | 995460 | 1.000322 | 0.9670213 | 0.00404411 | 0.9968258 | 0.005369352 | 0.9968266 | 0.006550507
[23 empty] | 995760 | 1.001401 | 0.9670213 | 0.00404411 | 0.9968265 | 0.005369355 | 0.9968273 | 0.006550513
[23 empty] | 996060 | 1.001401 | 0.9670213 | 0.00404411 | 0.9968272 | 0.005369358 | 0.9968281 | 0.006550518
[23 empty] | 996360 | 1.000322 | 0.9670213 | 0.00404411 | 0.996828 | 0.005369362 | 0.9968288 | 0.006550523
[23 empty] | 996660 | 1.000322 | 0.9670213 | 0.00404411 | 0.9968287 | 0.005369365 | 0.9968295 | 0.006550528
[23 empty] | 996960 | 1.001401 | 0.9670213 | 0.00404411 | 0.9968294 | 0.005369368 | 0.9968302 | 0.006550533
[23 empty] | 997260 | 1.001401 | 0.9670213 | 0.00404411 | 0.9968301 | 0.005369372 | 0.9968309 | 0.006550538
[23 empty] | 997560 | 1.001401 | 0.9670213 | 0.00404411 | 0.9968308 | 0.005369375 | 0.9968317 | 0.006550544
[23 empty] | 997860 | 1.00248 | 0.9670213 | 0.00404411 | 0.9968315 | 0.005369378 | 0.9968324 | 0.006550549
[23 empty] | 998160 | 1.000322 | 0.9670213 | 0.00404411 | 0.9968322 | 0.005369382 | 0.9968331 | 0.006550554
[23 empty] | 998460 | 1.001401 | 0.9670213 | 0.00404411 | 0.996833 | 0.005369385 | 0.9968338 | 0.006550559
[23 empty] | 998760 | 1.000322 | 0.9670213 | 0.00404411 | 0.9968337 | 0.005369388 | 0.9968345 | 0.006550564
[23 empty] | 999060 | 1.001401 | 0.9670213 | 0.00404411 | 0.9968344 | 0.005369392 | 0.9968352 | 0.00655057
[23 empty] | 999360 | 1.000322 | 0.9670213 | 0.00404411 | 0.9968351 | 0.005369395 | 0.9968359 | 0.006550575
[23 empty] | 999660 | 1.00248 | 0.9670213 | 0.00404411 | 0.9968358 | 0.005369398 | 0.9968366 | 0.00655058
[23 empty] | 999960 | 1.000322 | 0.9670213 | 0.00404411 | 0.9968365 | 0.005369402 | 0.9968373 | 0.006550585
[23 empty] | 1000260 | 1.001401 | 0.9670213 | 0.00404411 | 0.9968372 | 0.005369405 | 0.996838 | 0.006550591
[23 empty] | 1000560 | 1.001401 | 0.9670213 | 0.00404411 | 0.9968379 | 0.005369408 | 0.9968387 | 0.006550596
[23 empty] | 1000860 | 1.003559 | 0.9670213 | 0.00404411 | 0.9968386 | 0.005369412 | 0.9968394 | 0.006550601
[23 empty] | 1001160 | 1.001401 | 0.9670213 | 0.00404411 | 0.9968393 | 0.005369415 | 0.9968401 | 0.006550606
[23 empty] | 1001460 | 1.001401 | 0.9670213 | 0.00404411 | 0.99684 | 0.005369419 | 0.9968408 | 0.006550611
[23 empty] | 1001760 | 1.000322 | 0.9670213 | 0.00404411 | 0.9968407 | 0.005369422 | 0.9968415 | 0.006550617
[23 empty] | 1002060 | 1.000322 | 0.9670213 | 0.00404411 | 0.9968414 | 0.005369426 | 0.9968422 | 0.006550622
[23 empty] | 1002360 | 1.001401 | 0.9670213 | 0.00404411 | 0.9968421 | 0.005369429 | 0.9968429 | 0.006550627
[23 empty] | 1002660 | 1.000322 | 0.9670213 | 0.00404411 | 0.9968428 | 0.005369432 | 0.9968436 | 0.006550632
[23 empty] | 1002960 | 1.000322 | 0.9670213 | 0.00404411 | 0.9968435 | 0.005369436 | 0.9968443 | 0.006550638
[23 empty] | 1003260 | 1.00248 | 0.9670213 | 0.00404411 | 0.9968442 | 0.005369439 | 0.996845 | 0.006550643
[23 empty] | 1003560 | 1.001401 | 0.9670213 | 0.00404411 | 0.9968449 | 0.005369443 | 0.9968457 | 0.006550648
[23 empty] | 1003860 | 1.000322 | 0.9670213 | 0.00404411 | 0.9968456 | 0.005369446 | 0.9968464 | 0.006550653
[23 empty] | 1004160 | 1.001401 | 0.9670213 | 0.00404411 | 0.9968462 | 0.00536945 | 0.9968471 | 0.006550659
[23 empty] | 1004460 | 1.000322 | 0.9670213 | 0.00404411 | 0.9968469 | 0.005369453 | 0.9968478 | 0.006550664
[23 empty] | 1004760 | 1.001401 | 0.9670213 | 0.00404411 | 0.9968476 | 0.005369457 | 0.9968485 | 0.006550669
[23 empty] | 1005060 | 1.003559 | 0.9670213 | 0.00404411 | 0.9968483 | 0.00536946 | 0.9968491 | 0.006550675
[23 empty] | 1005360 | 1.003559 | 0.9670213 | 0.00404411 | 0.996849 | 0.005369463 | 0.9968498 | 0.00655068
[23 empty] | 1005660 | 1.003559 | 0.9670213 | 0.00404411 | 0.9968497 | 0.005369467 | 0.9968505 | 0.006550685
[23 empty] | 1005960 | 1.00248 | 0.9670213 | 0.00404411 | 0.9968504 | 0.00536947 | 0.9968512 | 0.00655069
[23 empty] | 1006260 | 1.001401 | 0.9670213 | 0.00404411 | 0.996851 | 0.005369474 | 0.9968519 | 0.006550696
[23 empty] | 1006560 | 1.001401 | 0.9670213 | 0.00404411 | 0.9968517 | 0.005369477 | 0.9968526 | 0.006550701
[23 empty] | 1006860 | 1.003559 | 0.9670213 | 0.00404411 | 0.9968524 | 0.005369481 | 0.9968532 | 0.006550706
[23 empty] | 1007160 | 1.001401 | 0.9670213 | 0.00404411 | 0.9968531 | 0.005369484 | 0.9968539 | 0.006550712
[23 empty] | 1007460 | 1.001401 | 0.9670213 | 0.00404411 | 0.9968538 | 0.005369488 | 0.9968546 | 0.006550717
[23 empty] | 1007760 | 1.000322 | 0.9670213 | 0.00404411 | 0.9968544 | 0.005369491 | 0.9968553 | 0.006550722
[23 empty] | 1008060 | 1.000322 | 0.9670213 | 0.00404411 | 0.9968551 | 0.005369495 | 0.996856 | 0.006550727
[23 empty] | 1008360 | 1.001401 | 0.9670213 | 0.00404411 | 0.9968558 | 0.005369499 | 0.9968566 | 0.006550733
[23 empty] | 1008660 | 1.000322 | 0.9670213 | 0.00404411 | 0.9968565 | 0.005369502 | 0.9968573 | 0.006550738
[23 empty] | 1008960 | 1.001401 | 0.9670213 | 0.00404411 | 0.9968571 | 0.005369506 | 0.996858 | 0.006550743
[23 empty] | 1009260 | 1.000322 | 0.9670213 | 0.00404411 | 0.9968578 | 0.005369509 | 0.9968586 | 0.006550749
[23 empty] | 1009560 | 1.001401 | 0.9670213 | 0.00404411 | 0.9968585 | 0.005369513 | 0.9968593 | 0.006550754
[23 empty] | 1009860 | 1.00248 | 0.9670213 | 0.00404411 | 0.9968591 | 0.005369516 | 0.99686 | 0.006550759
[23 empty] | 1010160 | 1.001401 | 0.9670213 | 0.00404411 | 0.9968598 | 0.00536952 | 0.9968606 | 0.006550765
[23 empty] | 1010460 | 1.000322 | 0.9670213 | 0.00404411 | 0.9968605 | 0.005369523 | 0.9968613 | 0.00655077
[23 empty] | 1010760 | 0.9992433 | 0.9670213 | 0.00404411 | 0.9968611 | 0.005369527 | 0.996862 | 0.006550775
[23 empty] | 1011060 | 1.001401 | 0.9670213 | 0.00404411 | 0.9968618 | 0.005369531 | 0.9968626 | 0.006550781
[23 empty] | 1011360 | 1.001401 | 0.9670213 | 0.00404411 | 0.9968625 | 0.005369534 | 0.9968633 | 0.006550786
[23 empty] | 1011660 | 1.001401 | 0.9670213 | 0.00404411 | 0.9968631 | 0.005369538 | 0.996864 | 0.006550791
[23 empty] | 1011960 | 1.001401 | 0.9670213 | 0.00404411 | 0.9968638 | 0.005369541 | 0.9968646 | 0.006550797
[23 empty] | 1012260 | 1.00248 | 0.9670213 | 0.00404411 | 0.9968644 | 0.005369545 | 0.9968653 | 0.006550802
[23 empty] | 1012560 | 1.003559 | 0.9670213 | 0.00404411 | 0.9968651 | 0.005369548 | 0.996866 | 0.006550807
[23 empty] | 1012860 | 1.00248 | 0.9670213 | 0.00404411 | 0.9968658 | 0.005369552 | 0.9968666 | 0.006550813
[23 empty] | 1013160 | 1.00248 | 0.9670213 | 0.00404411 | 0.9968664 | 0.005369556 | 0.9968673 | 0.006550818
[23 empty] | 1013460 | 1.001401 | 0.9670213 | 0.00404411 | 0.9968671 | 0.005369559 | 0.9968679 | 0.006550824
[23 empty] | 1013760 | 1.00248 | 0.9670213 | 0.00404411 | 0.9968677 | 0.005369563 | 0.9968686 | 0.006550829
[23 empty] | 1014060 | 1.001401 | 0.9670213 | 0.00404411 | 0.9968684 | 0.005369566 | 0.9968692 | 0.006550834
[23 empty] | 1014360 | 1.001401 | 0.9670213 | 0.00404411 | 0.996869 | 0.00536957 | 0.9968699 | 0.00655084
[23 empty] | 1014660 | 1.001401 | 0.9670213 | 0.00404411 | 0.9968697 | 0.005369574 | 0.9968705 | 0.006550845
[23 empty] | 1014960 | 1.000322 | 0.9670213 | 0.00404411 | 0.9968703 | 0.005369577 | 0.9968712 | 0.00655085
[23 empty] | 1015260 | 1.000322 | 0.9670213 | 0.00404411 | 0.996871 | 0.005369581 | 0.9968718 | 0.006550856
[23 empty] | 1015560 | 1.001401 | 0.9670213 | 0.00404411 | 0.9968716 | 0.005369585 | 0.9968725 | 0.006550861
[23 empty] | 1015860 | 1.001401 | 0.9670213 | 0.00404411 | 0.9968723 | 0.005369588 | 0.9968731 | 0.006550866
[23 empty] | 1016160 | 1.001401 | 0.9670213 | 0.00404411 | 0.9968729 | 0.005369592 | 0.9968738 | 0.006550872
[23 empty] | 1016460 | 0.9992433 | 0.9670213 | 0.00404411 | 0.9968736 | 0.005369596 | 0.9968744 | 0.006550877
[23 empty] | 1016760 | 1.000322 | 0.9670213 | 0.00404411 | 0.9968742 | 0.005369599 | 0.9968751 | 0.006550883
[23 empty] | 1017060 | 1.000322 | 0.9670213 | 0.00404411 | 0.9968749 | 0.005369603 | 0.9968757 | 0.006550888
[23 empty] | 1017360 | 1.001401 | 0.9670213 | 0.00404411 | 0.9968755 | 0.005369607 | 0.9968764 | 0.006550893
[23 empty] | 1017660 | 1.001401 | 0.9670213 | 0.00404411 | 0.9968761 | 0.00536961 | 0.996877 | 0.006550899
[23 empty] | 1017960 | 1.001401 | 0.9670213 | 0.00404411 | 0.9968768 | 0.005369614 | 0.9968776 | 0.006550904
[23 empty] | 1018260 | 1.003559 | 0.9670213 | 0.00404411 | 0.9968774 | 0.005369618 | 0.9968783 | 0.00655091
[23 empty] | 1018560 | 1.00248 | 0.9670213 | 0.00404411 | 0.9968781 | 0.005369621 | 0.9968789 | 0.006550915
[23 empty] | 1018860 | 1.001401 | 0.9670213 | 0.00404411 | 0.9968787 | 0.005369625 | 0.9968795 | 0.00655092
[23 empty] | 1019160 | 1.00248 | 0.9670213 | 0.00404411 | 0.9968793 | 0.005369629 | 0.9968802 | 0.006550926
[23 empty] | 1019460 | 1.000322 | 0.9670213 | 0.00404411 | 0.99688 | 0.005369632 | 0.9968808 | 0.006550931
[23 empty] | 1019760 | 1.00248 | 0.9670213 | 0.00404411 | 0.9968806 | 0.005369636 | 0.9968815 | 0.006550937
[23 empty] | 1020060 | 1.00248 | 0.9670213 | 0.00404411 | 0.9968812 | 0.00536964 | 0.9968821 | 0.006550942
[23 empty] | 1020360 | 1.00248 | 0.9670213 | 0.00404411 | 0.9968819 | 0.005369643 | 0.9968827 | 0.006550947
[23 empty] | 1020660 | 1.003559 | 0.9670213 | 0.00404411 | 0.9968825 | 0.005369647 | 0.9968834 | 0.006550953
[23 empty] | 1020960 | 1.003559 | 0.9670213 | 0.00404411 | 0.9968831 | 0.005369651 | 0.996884 | 0.006550958
[23 empty] | 1021260 | 1.00248 | 0.9670213 | 0.00404411 | 0.9968838 | 0.005369654 | 0.9968846 | 0.006550964
[23 empty] | 1021560 | 1.00248 | 0.9670213 | 0.00404411 | 0.9968844 | 0.005369658 | 0.9968852 | 0.006550969
[23 empty] | 1021860 | 1.003559 | 0.9670213 | 0.00404411 | 0.996885 | 0.005369662 | 0.9968859 | 0.006550974
[23 empty] | 1022160 | 1.003559 | 0.9670213 | 0.00404411 | 0.9968856 | 0.005369666 | 0.9968865 | 0.00655098
[23 empty] | 1022460 | 1.003559 | 0.9670213 | 0.00404411 | 0.9968863 | 0.005369669 | 0.9968871 | 0.006550985
[23 empty] | 1022760 | 1.001401 | 0.9670213 | 0.00404411 | 0.9968869 | 0.005369673 | 0.9968877 | 0.006550991
[23 empty] | 1023060 | 1.000322 | 0.9670213 | 0.00404411 | 0.9968875 | 0.005369677 | 0.9968884 | 0.006550996
[23 empty] | 1023360 | 1.00248 | 0.9670213 | 0.00404411 | 0.9968881 | 0.005369681 | 0.996889 | 0.006551001
[23 empty] | 1023660 | 1.00248 | 0.9670213 | 0.00404411 | 0.9968887 | 0.005369684 | 0.9968896 | 0.006551007
[23 empty] | 1023960 | 1.00248 | 0.9670213 | 0.00404411 | 0.9968894 | 0.005369688 | 0.9968902 | 0.006551012
[23 empty] | 1024260 | 1.00248 | 0.9670213 | 0.00404411 | 0.99689 | 0.005369692 | 0.9968908 | 0.006551018
[23 empty] | 1024560 | 1.001401 | 0.9670213 | 0.00404411 | 0.9968906 | 0.005369696 | 0.9968915 | 0.006551023
[23 empty] | 1024860 | 1.001401 | 0.9670213 | 0.00404411 | 0.9968912 | 0.005369699 | 0.9968921 | 0.006551029
[23 empty] | 1025160 | 1.00248 | 0.9670213 | 0.00404411 | 0.9968918 | 0.005369703 | 0.9968927 | 0.006551034
[23 empty] | 1025460 | 1.00248 | 0.9670213 | 0.00404411 | 0.9968925 | 0.005369707 | 0.9968933 | 0.006551039
[23 empty] | 1025760 | 1.001401 | 0.9670213 | 0.00404411 | 0.9968931 | 0.005369711 | 0.9968939 | 0.006551045
[23 empty] | 1026060 | 1.001401 | 0.9670213 | 0.00404411 | 0.9968937 | 0.005369714 | 0.9968945 | 0.00655105
[23 empty] | 1026360 | 1.001401 | 0.9670213 | 0.00404411 | 0.9968943 | 0.005369718 | 0.9968951 | 0.006551056
[23 empty] | 1026660 | 1.001401 | 0.9670213 | 0.00404411 | 0.9968949 | 0.005369722 | 0.9968958 | 0.006551061
[23 empty] | 1026960 | 1.00248 | 0.9670213 | 0.00404411 | 0.9968955 | 0.005369726 | 0.9968964 | 0.006551067
[23 empty] | 1027260 | 1.000322 | 0.9670213 | 0.00404411 | 0.9968961 | 0.005369729 | 0.996897 | 0.006551072
[23 empty] | 1027560 | 1.001401 | 0.9670213 | 0.00404411 | 0.9968967 | 0.005369733 | 0.9968976 | 0.006551078
[23 empty] | 1027860 | 1.001401 | 0.9670213 | 0.00404411 | 0.9968973 | 0.005369737 | 0.9968982 | 0.006551083
[23 empty] | 1028160 | 1.001401 | 0.9670213 | 0.00404411 | 0.9968979 | 0.005369741 | 0.9968988 | 0.006551088
[23 empty] | 1028460 | 1.001401 | 0.9670213 | 0.00404411 | 0.9968985 | 0.005369745 | 0.9968994 | 0.006551094
[23 empty] | 1028760 | 1.001401 | 0.9670213 | 0.00404411 | 0.9968991 | 0.005369748 | 0.9969 | 0.006551099
[23 empty] | 1029060 | 1.00248 | 0.9670213 | 0.00404411 | 0.9968997 | 0.005369752 | 0.9969006 | 0.006551105
[23 empty] | 1029360 | 1.000322 | 0.9670213 | 0.00404411 | 0.9969004 | 0.005369756 | 0.9969012 | 0.00655111
[23 empty] | 1029660 | 1.000322 | 0.9670213 | 0.00404411 | 0.996901 | 0.00536976 | 0.9969018 | 0.006551116
[23 empty] | 1029960 | 1.000322 | 0.9670213 | 0.00404411 | 0.9969016 | 0.005369764 | 0.9969024 | 0.006551121
[23 empty] | 1030260 | 1.000322 | 0.9670213 | 0.00404411 | 0.9969022 | 0.005369767 | 0.996903 | 0.006551127
[23 empty] | 1030560 | 1.00248 | 0.9670213 | 0.00404411 | 0.9969027 | 0.005369771 | 0.9969036 | 0.006551132
[23 empty] | 1030860 | 1.00248 | 0.9670213 | 0.00404411 | 0.9969033 | 0.005369775 | 0.9969042 | 0.006551137
[23 empty] | 1031160 | 1.003559 | 0.9670213 | 0.00404411 | 0.9969039 | 0.005369779 | 0.9969048 | 0.006551143
[23 empty] | 1031460 | 1.00248 | 0.9670213 | 0.00404411 | 0.9969045 | 0.005369783 | 0.9969054 | 0.006551148
[23 empty] | 1031760 | 1.000322 | 0.9670213 | 0.00404411 | 0.9969051 | 0.005369786 | 0.996906 | 0.006551154
[23 empty] | 1032060 | 1.000322 | 0.9670213 | 0.00404411 | 0.9969057 | 0.00536979 | 0.9969066 | 0.006551159
[23 empty] | 1032360 | 1.00248 | 0.9670213 | 0.00404411 | 0.9969063 | 0.005369794 | 0.9969072 | 0.006551165
[23 empty] | 1032660 | 1.000322 | 0.9670213 | 0.00404411 | 0.9969069 | 0.005369798 | 0.9969078 | 0.00655117
[23 empty] | 1032960 | 1.00248 | 0.9670213 | 0.00404411 | 0.9969075 | 0.005369802 | 0.9969084 | 0.006551176
[23 empty] | 1033260 | 1.00248 | 0.9670213 | 0.00404411 | 0.9969081 | 0.005369806 | 0.996909 | 0.006551181
[23 empty] | 1033560 | 1.003559 | 0.9670213 | 0.00404411 | 0.9969087 | 0.005369809 | 0.9969095 | 0.006551187
[23 empty] | 1033860 | 1.00248 | 0.9670213 | 0.00404411 | 0.9969093 | 0.005369813 | 0.9969101 | 0.006551192
[23 empty] | 1034160 | 1.003559 | 0.9670213 | 0.00404411 | 0.9969098 | 0.005369817 | 0.9969107 | 0.006551197
[23 empty] | 1034460 | 1.00248 | 0.9670213 | 0.00404411 | 0.9969104 | 0.005369821 | 0.9969113 | 0.006551203
[23 empty] | 1034760 | 1.001401 | 0.9670213 | 0.00404411 | 0.996911 | 0.005369825 | 0.9969119 | 0.006551208
[23 empty] | 1035060 | 1.000322 | 0.9670213 | 0.00404411 | 0.9969116 | 0.005369829 | 0.9969125 | 0.006551214
[23 empty] | 1035360 | 1.001401 | 0.9670213 | 0.00404411 | 0.9969122 | 0.005369832 | 0.996913 | 0.006551219
[23 empty] | 1035660 | 1.000322 | 0.9670213 | 0.00404411 | 0.9969128 | 0.005369836 | 0.9969136 | 0.006551225
[23 empty] | 1035960 | 1.00248 | 0.9670213 | 0.00404411 | 0.9969133 | 0.00536984 | 0.9969142 | 0.00655123
[23 empty] | 1036260 | 1.004638 | 0.9670213 | 0.00404411 | 0.9969139 | 0.005369844 | 0.9969148 | 0.006551236
[23 empty] | 1036560 | 1.003559 | 0.9670213 | 0.00404411 | 0.9969145 | 0.005369848 | 0.9969154 | 0.006551241
[23 empty] | 1036860 | 1.004638 | 0.9670213 | 0.00404411 | 0.9969151 | 0.005369852 | 0.996916 | 0.006551247
[23 empty] | 1037160 | 1.00248 | 0.9670213 | 0.00404411 | 0.9969157 | 0.005369856 | 0.9969165 | 0.006551252
[23 empty] | 1037460 | 1.001401 | 0.9670213 | 0.00404411 | 0.9969162 | 0.005369859 | 0.9969171 | 0.006551258
[23 empty] | 1037760 | 0.9981643 | 0.9670213 | 0.00404411 | 0.9969168 | 0.005369863 | 0.9969177 | 0.006551263
[23 empty] | 1038060 | 0.9992433 | 0.9670213 | 0.00404411 | 0.9969174 | 0.005369867 | 0.9969183 | 0.006551268
[23 empty] | 1038360 | 0.9992433 | 0.9670213 | 0.00404411 | 0.996918 | 0.005369871 | 0.9969188 | 0.006551274
[23 empty] | 1038660 | 1.000322 | 0.9670213 | 0.00404411 | 0.9969185 | 0.005369875 | 0.9969194 | 0.006551279
[23 empty] | 1038960 | 1.000322 | 0.9670213 | 0.00404411 | 0.9969191 | 0.005369879 | 0.99692 | 0.006551285
[23 empty] | 1039260 | 1.001401 | 0.9670213 | 0.00404411 | 0.9969197 | 0.005369883 | 0.9969205 | 0.00655129
[23 empty] | 1039560 | 1.001401 | 0.9670213 | 0.00404411 | 0.9969202 | 0.005369887 | 0.9969211 | 0.006551296
[23 empty] | 1039860 | 1.003559 | 0.9670213 | 0.00404411 | 0.9969208 | 0.00536989 | 0.9969217 | 0.006551301
[23 empty] | 1040160 | 1.00248 | 0.9670213 | 0.00404411 | 0.9969214 | 0.005369894 | 0.9969222 | 0.006551307
[23 empty] | 1040460 | 1.003559 | 0.9670213 | 0.00404411 | 0.9969219 | 0.005369898 | 0.9969228 | 0.006551312
[23 empty] | 1040760 | 1.00248 | 0.9670213 | 0.00404411 | 0.9969225 | 0.005369902 | 0.9969234 | 0.006551318
[23 empty] | 1041060 | 1.000322 | 0.9670213 | 0.00404411 | 0.9969231 | 0.005369906 | 0.9969239 | 0.006551323
[23 empty] | 1041360 | 1.000322 | 0.9670213 | 0.00404411 | 0.9969236 | 0.00536991 | 0.9969245 | 0.006551329
[23 empty] | 1041660 | 1.000322 | 0.9670213 | 0.00404411 | 0.9969242 | 0.005369914 | 0.9969251 | 0.006551334
[23 empty] | 1041960 | 1.001401 | 0.9670213 | 0.00404411 | 0.9969248 | 0.005369918 | 0.9969256 | 0.006551339
[23 empty] | 1042260 | 1.001401 | 0.9670213 | 0.00404411 | 0.9969253 | 0.005369922 | 0.9969262 | 0.006551345
[23 empty] | 1042560 | 1.00248 | 0.9670213 | 0.00404411 | 0.9969259 | 0.005369925 | 0.9969268 | 0.00655135
[23 empty] | 1042860 | 1.003559 | 0.9670213 | 0.00404411 | 0.9969264 | 0.005369929 | 0.9969273 | 0.006551356
[23 empty] | 1043160 | 1.001401 | 0.9670213 | 0.00404411 | 0.996927 | 0.005369933 | 0.9969279 | 0.006551361
[23 empty] | 1043460 | 1.000322 | 0.9670213 | 0.00404411 | 0.9969276 | 0.005369937 | 0.9969284 | 0.006551367
[23 empty] | 1043760 | 1.000322 | 0.9670213 | 0.00404411 | 0.9969281 | 0.005369941 | 0.996929 | 0.006551372
[23 empty] | 1044060 | 1.000322 | 0.9670213 | 0.00404411 | 0.9969287 | 0.005369945 | 0.9969295 | 0.006551378
[23 empty] | 1044360 | 1.001401 | 0.9670213 | 0.00404411 | 0.9969292 | 0.005369949 | 0.9969301 | 0.006551383
[23 empty] | 1044660 | 1.00248 | 0.9670213 | 0.00404411 | 0.9969298 | 0.005369953 | 0.9969307 | 0.006551389
[23 empty] | 1044960 | 1.003559 | 0.9670213 | 0.00404411 | 0.9969303 | 0.005369957 | 0.9969312 | 0.006551394
[23 empty] | 1045260 | 1.003559 | 0.9670213 | 0.00404411 | 0.9969309 | 0.005369961 | 0.9969318 | 0.0065514
[23 empty] | 1045560 | 1.001401 | 0.9670213 | 0.00404411 | 0.9969314 | 0.005369965 | 0.9969323 | 0.006551405
[23 empty] | 1045860 | 1.004638 | 0.9670213 | 0.00404411 | 0.996932 | 0.005369968 | 0.9969329 | 0.006551411
[23 empty] | 1046160 | 1.000322 | 0.9670213 | 0.00404411 | 0.9969325 | 0.005369972 | 0.9969334 | 0.006551416
[23 empty] | 1046460 | 1.001401 | 0.9670213 | 0.00404411 | 0.9969331 | 0.005369976 | 0.996934 | 0.006551421
[23 empty] | 1046760 | 1.00248 | 0.9670213 | 0.00404411 | 0.9969336 | 0.00536998 | 0.9969345 | 0.006551427
[23 empty] | 1047060 | 1.001401 | 0.9670213 | 0.00404411 | 0.9969342 | 0.005369984 | 0.9969351 | 0.006551432
[23 empty] | 1047360 | 1.001401 | 0.9670213 | 0.00404411 | 0.9969347 | 0.005369988 | 0.9969356 | 0.006551438
[23 empty] | 1047660 | 1.001401 | 0.9670213 | 0.00404411 | 0.9969353 | 0.005369992 | 0.9969362 | 0.006551443
[23 empty] | 1047960 | 1.001401 | 0.9670213 | 0.00404411 | 0.9969358 | 0.005369996 | 0.9969367 | 0.006551449
[23 empty] | 1048260 | 1.00248 | 0.9670213 | 0.00404411 | 0.9969364 | 0.00537 | 0.9969372 | 0.006551454
[23 empty] | 1048560 | 1.003559 | 0.9670213 | 0.00404411 | 0.9969369 | 0.005370004 | 0.9969378 | 0.00655146
[23 empty] | 1048860 | 1.00248 | 0.9670213 | 0.00404411 | 0.9969374 | 0.005370008 | 0.9969383 | 0.006551465
[23 empty] | 1049160 | 1.003559 | 0.9670213 | 0.00404411 | 0.996938 | 0.005370012 | 0.9969389 | 0.006551471
[23 empty] | 1049460 | 1.00248 | 0.9670213 | 0.00404411 | 0.9969385 | 0.005370016 | 0.9969394 | 0.006551476
[23 empty] | 1049760 | 1.001401 | 0.9670213 | 0.00404411 | 0.9969391 | 0.005370019 | 0.9969399 | 0.006551482
[23 empty] | 1050060 | 1.000322 | 0.9670213 | 0.00404411 | 0.9969396 | 0.005370023 | 0.9969405 | 0.006551487
[23 empty] | 1050360 | 1.001401 | 0.9670213 | 0.00404411 | 0.9969401 | 0.005370027 | 0.996941 | 0.006551492
[23 empty] | 1050660 | 1.001401 | 0.9670213 | 0.00404411 | 0.9969407 | 0.005370031 | 0.9969416 | 0.006551498
[23 empty] | 1050960 | 1.00248 | 0.9670213 | 0.00404411 | 0.9969412 | 0.005370035 | 0.9969421 | 0.006551503
[23 empty] | 1051260 | 1.001401 | 0.9670213 | 0.00404411 | 0.9969418 | 0.005370039 | 0.9969426 | 0.006551509
[23 empty] | 1051560 | 1.003559 | 0.9670213 | 0.00404411 | 0.9969423 | 0.005370043 | 0.9969432 | 0.006551514
[23 empty] | 1051860 | 1.001401 | 0.9670213 | 0.00404411 | 0.9969428 | 0.005370047 | 0.9969437 | 0.00655152
[23 empty] | 1052160 | 1.001401 | 0.9670213 | 0.00404411 | 0.9969434 | 0.005370051 | 0.9969442 | 0.006551525
[23 empty] | 1052460 | 1.00248 | 0.9670213 | 0.00404411 | 0.9969439 | 0.005370055 | 0.9969448 | 0.006551531
[23 empty] | 1052760 | 1.00248 | 0.9670213 | 0.00404411 | 0.9969444 | 0.005370059 | 0.9969453 | 0.006551536
[23 empty] | 1053060 | 1.001401 | 0.9670213 | 0.00404411 | 0.9969449 | 0.005370063 | 0.9969458 | 0.006551542
[23 empty] | 1053360 | 1.000322 | 0.9670213 | 0.00404411 | 0.9969455 | 0.005370067 | 0.9969464 | 0.006551547
[23 empty] | 1053660 | 1.001401 | 0.9670213 | 0.00404411 | 0.996946 | 0.005370071 | 0.9969469 | 0.006551552
[23 empty] | 1053960 | 1.000322 | 0.9670213 | 0.00404411 | 0.9969465 | 0.005370075 | 0.9969474 | 0.006551558
[23 empty] | 1054260 | 1.000322 | 0.9670213 | 0.00404411 | 0.9969471 | 0.005370079 | 0.9969479 | 0.006551563
[23 empty] | 1054560 | 1.001401 | 0.9670213 | 0.00404411 | 0.9969476 | 0.005370083 | 0.9969485 | 0.006551569
[23 empty] | 1054860 | 1.000322 | 0.9670213 | 0.00404411 | 0.9969481 | 0.005370087 | 0.996949 | 0.006551574
[23 empty] | 1055160 | 1.000322 | 0.9670213 | 0.00404411 | 0.9969486 | 0.005370091 | 0.9969495 | 0.00655158
[23 empty] | 1055460 | 1.000322 | 0.9670213 | 0.00404411 | 0.9969491 | 0.005370094 | 0.99695 | 0.006551585
[23 empty] | 1055760 | 1.001401 | 0.9670213 | 0.00404411 | 0.9969497 | 0.005370098 | 0.9969506 | 0.006551591
[23 empty] | 1056060 | 0.9992433 | 0.9670213 | 0.00404411 | 0.9969502 | 0.005370102 | 0.9969511 | 0.006551596
[23 empty] | 1056360 | 1.000322 | 0.9670213 | 0.00404411 | 0.9969507 | 0.005370106 | 0.9969516 | 0.006551601
[23 empty] | 1056660 | 1.001401 | 0.9670213 | 0.00404411 | 0.9969512 | 0.00537011 | 0.9969521 | 0.006551607
[23 empty] | 1056960 | 1.00248 | 0.9670213 | 0.00404411 | 0.9969517 | 0.005370114 | 0.9969526 | 0.006551612
[23 empty] | 1057260 | 1.001401 | 0.9670213 | 0.00404411 | 0.9969523 | 0.005370118 | 0.9969531 | 0.006551618
[23 empty] | 1057560 | 1.00248 | 0.9670213 | 0.00404411 | 0.9969528 | 0.005370122 | 0.9969537 | 0.006551623
[23 empty] | 1057860 | 1.001401 | 0.9670213 | 0.00404411 | 0.9969533 | 0.005370126 | 0.9969542 | 0.006551629
[23 empty] | 1058160 | 1.001401 | 0.9670213 | 0.00404411 | 0.9969538 | 0.00537013 | 0.9969547 | 0.006551634
[23 empty] | 1058460 | 0.9992433 | 0.9670213 | 0.00404411 | 0.9969543 | 0.005370134 | 0.9969552 | 0.00655164
[23 empty] | 1058760 | 0.9992433 | 0.9670213 | 0.00404411 | 0.9969548 | 0.005370138 | 0.9969557 | 0.006551645
[23 empty] | 1059060 | 1.000322 | 0.9670213 | 0.00404411 | 0.9969554 | 0.005370142 | 0.9969562 | 0.00655165
[23 empty] | 1059360 | 0.9992433 | 0.9670213 | 0.00404411 | 0.9969559 | 0.005370146 | 0.9969568 | 0.006551656
[23 empty] | 1059660 | 1.000322 | 0.9670213 | 0.00404411 | 0.9969564 | 0.00537015 | 0.9969573 | 0.006551661
[23 empty] | 1059960 | 1.000322 | 0.9670213 | 0.00404411 | 0.9969569 | 0.005370154 | 0.9969578 | 0.006551667
[23 empty] | 1060260 | 1.000322 | 0.9670213 | 0.00404411 | 0.9969574 | 0.005370158 | 0.9969583 | 0.006551672
[23 empty] | 1060560 | 1.001401 | 0.9670213 | 0.00404411 | 0.9969579 | 0.005370162 | 0.9969588 | 0.006551678
[23 empty] | 1060860 | 1.001401 | 0.9670213 | 0.00404411 | 0.9969584 | 0.005370166 | 0.9969593 | 0.006551683
[23 empty] | 1061160 | 1.00248 | 0.9670213 | 0.00404411 | 0.9969589 | 0.00537017 | 0.9969598 | 0.006551688
[23 empty] | 1061460 | 1.003559 | 0.9670213 | 0.00404411 | 0.9969594 | 0.005370174 | 0.9969603 | 0.006551694
[23 empty] | 1061760 | 1.001401 | 0.9670213 | 0.00404411 | 0.9969599 | 0.005370178 | 0.9969608 | 0.006551699
[23 empty] | 1062060 | 1.00248 | 0.9670213 | 0.00404411 | 0.9969604 | 0.005370182 | 0.9969613 | 0.006551705
[23 empty] | 1062360 | 1.000322 | 0.9670213 | 0.00404411 | 0.9969609 | 0.005370186 | 0.9969618 | 0.00655171
[23 empty] | 1062660 | 1.000322 | 0.9670213 | 0.00404411 | 0.9969614 | 0.00537019 | 0.9969623 | 0.006551716
[23 empty] | 1062960 | 0.9981643 | 0.9670213 | 0.00404411 | 0.9969619 | 0.005370194 | 0.9969628 | 0.006551721
[23 empty] | 1063260 | 0.9981643 | 0.9670213 | 0.00404411 | 0.9969624 | 0.005370198 | 0.9969633 | 0.006551726
[23 empty] | 1063560 | 0.9992433 | 0.9670213 | 0.00404411 | 0.9969629 | 0.005370202 | 0.9969638 | 0.006551732
[23 empty] | 1063860 | 1.000322 | 0.9670213 | 0.00404411 | 0.9969634 | 0.005370206 | 0.9969643 | 0.006551737
[23 empty] | 1064160 | 1.001401 | 0.9670213 | 0.00404411 | 0.9969639 | 0.00537021 | 0.9969648 | 0.006551743
[23 empty] | 1064460 | 1.001401 | 0.9670213 | 0.00404411 | 0.9969644 | 0.005370214 | 0.9969653 | 0.006551748
[23 empty] | 1064760 | 1.00248 | 0.9670213 | 0.00404411 | 0.9969649 | 0.005370217 | 0.9969658 | 0.006551753
[23 empty] | 1065060 | 1.00248 | 0.9670213 | 0.00404411 | 0.9969654 | 0.005370221 | 0.9969663 | 0.006551759
[23 empty] | 1065360 | 1.003559 | 0.9670213 | 0.00404411 | 0.9969659 | 0.005370225 | 0.9969668 | 0.006551764
[23 empty] | 1065660 | 1.003559 | 0.9670213 | 0.00404411 | 0.9969664 | 0.005370229 | 0.9969673 | 0.00655177
[23 empty] | 1065960 | 1.00248 | 0.9670213 | 0.00404411 | 0.9969669 | 0.005370233 | 0.9969678 | 0.006551775
[23 empty] | 1066260 | 0.9992433 | 0.9670213 | 0.00404411 | 0.9969674 | 0.005370237 | 0.9969683 | 0.00655178
[23 empty] | 1066560 | 1.001401 | 0.9670213 | 0.00404411 | 0.9969679 | 0.005370241 | 0.9969688 | 0.006551786
[23 empty] | 1066860 | 0.9992433 | 0.9670213 | 0.00404411 | 0.9969684 | 0.005370245 | 0.9969693 | 0.006551791
[23 empty] | 1067160 | 0.9992433 | 0.9670213 | 0.00404411 | 0.9969689 | 0.005370249 | 0.9969698 | 0.006551797
[23 empty] | 1067460 | 1.000322 | 0.9670213 | 0.00404411 | 0.9969694 | 0.005370253 | 0.9969703 | 0.006551802
[23 empty] | 1067760 | 0.9992433 | 0.9670213 | 0.00404411 | 0.9969699 | 0.005370257 | 0.9969708 | 0.006551807
[23 empty] | 1068060 | 1.000322 | 0.9670213 | 0.00404411 | 0.9969704 | 0.005370261 | 0.9969712 | 0.006551813
[23 empty] | 1068360 | 1.00248 | 0.9670213 | 0.00404411 | 0.9969708 | 0.005370265 | 0.9969717 | 0.006551818
[23 empty] | 1068660 | 1.00248 | 0.9670213 | 0.00404411 | 0.9969713 | 0.005370269 | 0.9969722 | 0.006551824
[23 empty] | 1068960 | 1.001401 | 0.9670213 | 0.00404411 | 0.9969718 | 0.005370273 | 0.9969727 | 0.006551829
[23 empty] | 1069260 | 1.003559 | 0.9670213 | 0.00404411 | 0.9969723 | 0.005370277 | 0.9969732 | 0.006551834
[23 empty] | 1069560 | 1.00248 | 0.9670213 | 0.00404411 | 0.9969728 | 0.005370281 | 0.9969737 | 0.00655184
[23 empty] | 1069860 | 1.001401 | 0.9670213 | 0.00404411 | 0.9969733 | 0.005370285 | 0.9969742 | 0.006551845
[23 empty] | 1070160 | 1.001401 | 0.9670213 | 0.00404411 | 0.9969738 | 0.005370289 | 0.9969746 | 0.006551851
[23 empty] | 1070460 | 0.9970853 | 0.9670213 | 0.00404411 | 0.9969742 | 0.005370293 | 0.9969751 | 0.006551856
[23 empty] | 1070760 | 0.9981643 | 0.9670213 | 0.00404411 | 0.9969747 | 0.005370297 | 0.9969756 | 0.006551861
[23 empty] | 1071060 | 1.000322 | 0.9670213 | 0.00404411 | 0.9969752 | 0.005370301 | 0.9969761 | 0.006551867
[23 empty] | 1071360 | 0.9992433 | 0.9670213 | 0.00404411 | 0.9969757 | 0.005370305 | 0.9969766 | 0.006551872
[23 empty] | 1071660 | 1.001401 | 0.9670213 | 0.00404411 | 0.9969762 | 0.005370309 | 0.996977 | 0.006551877
[23 empty] | 1071960 | 1.00248 | 0.9670213 | 0.00404411 | 0.9969766 | 0.005370313 | 0.9969775 | 0.006551883
[23 empty] | 1072260 | 1.001401 | 0.9670213 | 0.00404411 | 0.9969771 | 0.005370317 | 0.996978 | 0.006551888
[23 empty] | 1072560 | 1.001401 | 0.9670213 | 0.00404411 | 0.9969776 | 0.005370321 | 0.9969785 | 0.006551894
[23 empty] | 1072860 | 1.003559 | 0.9670213 | 0.00404411 | 0.9969781 | 0.005370325 | 0.996979 | 0.006551899
[23 empty] | 1073160 | 1.00248 | 0.9670213 | 0.00404411 | 0.9969785 | 0.005370329 | 0.9969794 | 0.006551904
[23 empty] | 1073460 | 1.001401 | 0.9670213 | 0.00404411 | 0.996979 | 0.005370333 | 0.9969799 | 0.00655191
[23 empty] | 1073760 | 1.000322 | 0.9670213 | 0.00404411 | 0.9969795 | 0.005370337 | 0.9969804 | 0.006551915
[23 empty] | 1074060 | 1.000322 | 0.9670213 | 0.00404411 | 0.99698 | 0.005370341 | 0.9969809 | 0.00655192
[23 empty] | 1074360 | 0.9992433 | 0.9670213 | 0.00404411 | 0.9969804 | 0.005370345 | 0.9969813 | 0.006551926
[23 empty] | 1074660 | 1.000322 | 0.9670213 | 0.00404411 | 0.9969809 | 0.005370349 | 0.9969818 | 0.006551931
[23 empty] | 1074960 | 1.001401 | 0.9670213 | 0.00404411 | 0.9969814 | 0.005370353 | 0.9969823 | 0.006551936
[23 empty] | 1075260 | 1.001401 | 0.9670213 | 0.00404411 | 0.9969818 | 0.005370357 | 0.9969827 | 0.006551942
[23 empty] | 1075560 | 1.000322 | 0.9670213 | 0.00404411 | 0.9969823 | 0.005370361 | 0.9969832 | 0.006551947
[23 empty] | 1075860 | 1.001401 | 0.9670213 | 0.00404411 | 0.9969828 | 0.005370365 | 0.9969837 | 0.006551953
[23 empty] | 1076160 | 1.00248 | 0.9670213 | 0.00404411 | 0.9969832 | 0.005370369 | 0.9969841 | 0.006551958
[23 empty] | 1076460 | 1.001401 | 0.9670213 | 0.00404411 | 0.9969837 | 0.005370373 | 0.9969846 | 0.006551963
[23 empty] | 1076760 | 1.000322 | 0.9670213 | 0.00404411 | 0.9969842 | 0.005370377 | 0.9969851 | 0.006551969
[23 empty] | 1077060 | 0.9992433 | 0.9670213 | 0.00404411 | 0.9969846 | 0.005370381 | 0.9969855 | 0.006551974
[23 empty] | 1077360 | 1.000322 | 0.9670213 | 0.00404411 | 0.9969851 | 0.005370385 | 0.996986 | 0.006551979
[23 empty] | 1077660 | 1.000322 | 0.9670213 | 0.00404411 | 0.9969856 | 0.005370389 | 0.9969865 | 0.006551985
[23 empty] | 1077960 | 1.000322 | 0.9670213 | 0.00404411 | 0.996986 | 0.005370393 | 0.9969869 | 0.00655199
[23 empty] | 1078260 | 0.9992433 | 0.9670213 | 0.00404411 | 0.9969865 | 0.005370396 | 0.9969874 | 0.006551995
[23 empty] | 1078560 | 1.001401 | 0.9670213 | 0.00404411 | 0.996987 | 0.0053704 | 0.9969879 | 0.006552001
[23 empty] | 1078860 | 1.001401 | 0.9670213 | 0.00404411 | 0.9969874 | 0.005370404 | 0.9969883 | 0.006552006
[23 empty] | 1079160 | 1.001401 | 0.9670213 | 0.00404411 | 0.9969879 | 0.005370408 | 0.9969888 | 0.006552011
[23 empty] | 1079460 | 1.001401 | 0.9670213 | 0.00404411 | 0.9969883 | 0.005370412 | 0.9969892 | 0.006552017
[23 empty] | 1079760 | 1.00248 | 0.9670213 | 0.00404411 | 0.9969888 | 0.005370416 | 0.9969897 | 0.006552022
[23 empty] | 1080060 | 1.001401 | 0.9670213 | 0.00404411 | 0.9969893 | 0.00537042 | 0.9969902 | 0.006552027
[23 empty] | 1080360 | 1.000322 | 0.9670213 | 0.00404411 | 0.9969897 | 0.005370424 | 0.9969906 | 0.006552033
[23 empty] | 1080660 | 1.001401 | 0.9670213 | 0.00404411 | 0.9969902 | 0.005370428 | 0.9969911 | 0.006552038
[23 empty] | 1080960 | 1.000322 | 0.9670213 | 0.00404411 | 0.9969906 | 0.005370432 | 0.9969915 | 0.006552043
[23 empty] | 1081260 | 1.001401 | 0.9670213 | 0.00404411 | 0.9969911 | 0.005370436 | 0.996992 | 0.006552048
[23 empty] | 1081560 | 1.000322 | 0.9670213 | 0.00404411 | 0.9969915 | 0.00537044 | 0.9969924 | 0.006552054
[23 empty] | 1081860 | 1.00248 | 0.9670213 | 0.00404411 | 0.996992 | 0.005370444 | 0.9969929 | 0.006552059
[23 empty] | 1082160 | 1.00248 | 0.9670213 | 0.00404411 | 0.9969924 | 0.005370448 | 0.9969933 | 0.006552064
[23 empty] | 1082460 | 1.001401 | 0.9670213 | 0.00404411 | 0.9969929 | 0.005370452 | 0.9969938 | 0.00655207
[23 empty] | 1082760 | 1.001401 | 0.9670213 | 0.00404411 | 0.9969933 | 0.005370456 | 0.9969942 | 0.006552075
[23 empty] | 1083060 | 1.001401 | 0.9670213 | 0.00404411 | 0.9969938 | 0.00537046 | 0.9969947 | 0.00655208
[23 empty] | 1083360 | 1.00248 | 0.9670213 | 0.00404411 | 0.9969942 | 0.005370464 | 0.9969951 | 0.006552086
[23 empty] | 1083660 | 1.000322 | 0.9670213 | 0.00404411 | 0.9969947 | 0.005370468 | 0.9969956 | 0.006552091
[23 empty] | 1083960 | 1.001401 | 0.9670213 | 0.00404411 | 0.9969951 | 0.005370472 | 0.996996 | 0.006552096
[23 empty] | 1084260 | 1.000322 | 0.9670213 | 0.00404411 | 0.9969956 | 0.005370476 | 0.9969965 | 0.006552101
[23 empty] | 1084560 | 1.00248 | 0.9670213 | 0.00404411 | 0.996996 | 0.00537048 | 0.9969969 | 0.006552107
[23 empty] | 1084860 | 1.00248 | 0.9670213 | 0.00404411 | 0.9969965 | 0.005370484 | 0.9969974 | 0.006552112
[23 empty] | 1085160 | 1.00248 | 0.9670213 | 0.00404411 | 0.9969969 | 0.005370488 | 0.9969978 | 0.006552117
[23 empty] | 1085460 | 1.00248 | 0.9670213 | 0.00404411 | 0.9969974 | 0.005370492 | 0.9969983 | 0.006552123
[23 empty] | 1085760 | 1.003559 | 0.9670213 | 0.00404411 | 0.9969978 | 0.005370496 | 0.9969987 | 0.006552128
[23 empty] | 1086060 | 1.000322 | 0.9670213 | 0.00404411 | 0.9969983 | 0.0053705 | 0.9969992 | 0.006552133
[23 empty] | 1086360 | 1.000322 | 0.9670213 | 0.00404411 | 0.9969987 | 0.005370504 | 0.9969996 | 0.006552138
[23 empty] | 1086660 | 0.9992433 | 0.9670213 | 0.00404411 | 0.9969991 | 0.005370508 | 0.997 | 0.006552144
[23 empty] | 1086960 | 1.001401 | 0.9670213 | 0.00404411 | 0.9969996 | 0.005370512 | 0.9970005 | 0.006552149
[23 empty] | 1087260 | 1.000322 | 0.9670213 | 0.00404411 | 0.997 | 0.005370515 | 0.9970009 | 0.006552154
[23 empty] | 1087560 | 1.00248 | 0.9670213 | 0.00404411 | 0.9970005 | 0.005370519 | 0.9970014 | 0.00655216
[23 empty] | 1087860 | 1.00248 | 0.9670213 | 0.00404411 | 0.9970009 | 0.005370523 | 0.9970018 | 0.006552165
[23 empty] | 1088160 | 1.000322 | 0.9670213 | 0.00404411 | 0.9970013 | 0.005370527 | 0.9970022 | 0.00655217
[23 empty] | 1088460 | 1.000322 | 0.9670213 | 0.00404411 | 0.9970018 | 0.005370531 | 0.9970027 | 0.006552175
[23 empty] | 1088760 | 1.001401 | 0.9670213 | 0.00404411 | 0.9970022 | 0.005370535 | 0.9970031 | 0.006552181
[23 empty] | 1089060 | 1.001401 | 0.9670213 | 0.00404411 | 0.9970027 | 0.005370539 | 0.9970036 | 0.006552186
[23 empty] | 1089360 | 1.000322 | 0.9670213 | 0.00404411 | 0.9970031 | 0.005370543 | 0.997004 | 0.006552191
[23 empty] | 1089660 | 1.001401 | 0.9670213 | 0.00404411 | 0.9970035 | 0.005370547 | 0.9970044 | 0.006552196
[23 empty] | 1089960 | 1.00248 | 0.9670213 | 0.00404411 | 0.997004 | 0.005370551 | 0.9970049 | 0.006552202
[23 empty] | 1090260 | 1.000322 | 0.9670213 | 0.00404411 | 0.9970044 | 0.005370555 | 0.9970053 | 0.006552207
[23 empty] | 1090560 | 1.000322 | 0.9670213 | 0.00404411 | 0.9970048 | 0.005370559 | 0.9970057 | 0.006552212
[23 empty] | 1090860 | 1.000322 | 0.9670213 | 0.00404411 | 0.9970053 | 0.005370563 | 0.9970062 | 0.006552217
[23 empty] | 1091160 | 0.9992433 | 0.9670213 | 0.00404411 | 0.9970057 | 0.005370567 | 0.9970066 | 0.006552222
[23 empty] | 1091460 | 1.00248 | 0.9670213 | 0.00404411 | 0.9970061 | 0.005370571 | 0.997007 | 0.006552228
[23 empty] | 1091760 | 1.001401 | 0.9670213 | 0.00404411 | 0.9970065 | 0.005370575 | 0.9970074 | 0.006552233
[23 empty] | 1092060 | 1.00248 | 0.9670213 | 0.00404411 | 0.997007 | 0.005370579 | 0.9970079 | 0.006552238
[23 empty] | 1092360 | 1.001401 | 0.9670213 | 0.00404411 | 0.9970074 | 0.005370583 | 0.9970083 | 0.006552243
[23 empty] | 1092660 | 1.00248 | 0.9670213 | 0.00404411 | 0.9970078 | 0.005370587 | 0.9970087 | 0.006552249
[23 empty] | 1092960 | 1.000322 | 0.9670213 | 0.00404411 | 0.9970083 | 0.005370591 | 0.9970092 | 0.006552254
[23 empty] | 1093260 | 1.001401 | 0.9670213 | 0.00404411 | 0.9970087 | 0.005370594 | 0.9970096 | 0.006552259
[23 empty] | 1093560 | 1.001401 | 0.9670213 | 0.00404411 | 0.9970091 | 0.005370598 | 0.99701 | 0.006552264
[23 empty] | 1093860 | 1.00248 | 0.9670213 | 0.00404411 | 0.9970095 | 0.005370602 | 0.9970104 | 0.006552269
[23 empty] | 1094160 | 1.001401 | 0.9670213 | 0.00404411 | 0.99701 | 0.005370606 | 0.9970109 | 0.006552275
[23 empty] | 1094460 | 0.9992433 | 0.9670213 | 0.00404411 | 0.9970104 | 0.00537061 | 0.9970113 | 0.00655228
[23 empty] | 1094760 | 1.001401 | 0.9670213 | 0.00404411 | 0.9970108 | 0.005370614 | 0.9970117 | 0.006552285
[23 empty] | 1095060 | 1.00248 | 0.9670213 | 0.00404411 | 0.9970112 | 0.005370618 | 0.9970121 | 0.00655229
[23 empty] | 1095360 | 1.001401 | 0.9670213 | 0.00404411 | 0.9970116 | 0.005370622 | 0.9970126 | 0.006552296
[23 empty] | 1095660 | 1.001401 | 0.9670213 | 0.00404411 | 0.9970121 | 0.005370626 | 0.997013 | 0.006552301
[23 empty] | 1095960 | 1.00248 | 0.9670213 | 0.00404411 | 0.9970125 | 0.00537063 | 0.9970134 | 0.006552306
[23 empty] | 1096260 | 1.001401 | 0.9670213 | 0.00404411 | 0.9970129 | 0.005370634 | 0.9970138 | 0.006552311
[23 empty] | 1096560 | 1.000322 | 0.9670213 | 0.00404411 | 0.9970133 | 0.005370638 | 0.9970142 | 0.006552316
[23 empty] | 1096860 | 1.000322 | 0.9670213 | 0.00404411 | 0.9970137 | 0.005370642 | 0.9970147 | 0.006552321
[23 empty] | 1097160 | 1.000322 | 0.9670213 | 0.00404411 | 0.9970142 | 0.005370646 | 0.9970151 | 0.006552327
[23 empty] | 1097460 | 1.001401 | 0.9670213 | 0.00404411 | 0.9970146 | 0.00537065 | 0.9970155 | 0.006552332
[23 empty] | 1097760 | 1.000322 | 0.9670213 | 0.00404411 | 0.997015 | 0.005370653 | 0.9970159 | 0.006552337
[23 empty] | 1098060 | 1.000322 | 0.9670213 | 0.00404411 | 0.9970154 | 0.005370657 | 0.9970163 | 0.006552342
[23 empty] | 1098360 | 1.001401 | 0.9670213 | 0.00404411 | 0.9970158 | 0.005370661 | 0.9970167 | 0.006552347
[23 empty] | 1098660 | 1.003559 | 0.9670213 | 0.00404411 | 0.9970162 | 0.005370665 | 0.9970171 | 0.006552353
[23 empty] | 1098960 | 1.003559 | 0.9670213 | 0.00404411 | 0.9970167 | 0.005370669 | 0.9970176 | 0.006552358
[23 empty] | 1099260 | 1.003559 | 0.9670213 | 0.00404411 | 0.9970171 | 0.005370673 | 0.997018 | 0.006552363
[23 empty] | 1099560 | 1.00248 | 0.9670213 | 0.00404411 | 0.9970175 | 0.005370677 | 0.9970184 | 0.006552368
[23 empty] | 1099860 | 1.003559 | 0.9670213 | 0.00404411 | 0.9970179 | 0.005370681 | 0.9970188 | 0.006552373
[23 empty] | 1100160 | 1.00248 | 0.9670213 | 0.00404411 | 0.9970183 | 0.005370685 | 0.9970192 | 0.006552378
[23 empty] | 1100460 | 1.00248 | 0.9670213 | 0.00404411 | 0.9970187 | 0.005370689 | 0.9970196 | 0.006552383
[23 empty] | 1100760 | 1.001401 | 0.9670213 | 0.00404411 | 0.9970191 | 0.005370693 | 0.99702 | 0.006552389
[23 empty] | 1101060 | 1.000322 | 0.9670213 | 0.00404411 | 0.9970195 | 0.005370697 | 0.9970204 | 0.006552394
[23 empty] | 1101360 | 1.00248 | 0.9670213 | 0.00404411 | 0.9970199 | 0.0053707 | 0.9970208 | 0.006552399
[23 empty] | 1101660 | 1.001401 | 0.9670213 | 0.00404411 | 0.9970203 | 0.005370704 | 0.9970213 | 0.006552404
[23 empty] | 1101960 | 1.003559 | 0.9670213 | 0.00404411 | 0.9970208 | 0.005370708 | 0.9970217 | 0.006552409
[23 empty] | 1102260 | 1.00248 | 0.9670213 | 0.00404411 | 0.9970212 | 0.005370712 | 0.9970221 | 0.006552414
[23 empty] | 1102560 | 1.004638 | 0.9670213 | 0.00404411 | 0.9970216 | 0.005370716 | 0.9970225 | 0.006552419
[23 empty] | 1102860 | 1.00248 | 0.9670213 | 0.00404411 | 0.997022 | 0.00537072 | 0.9970229 | 0.006552425
[23 empty] | 1103160 | 1.001401 | 0.9670213 | 0.00404411 | 0.9970224 | 0.005370724 | 0.9970233 | 0.00655243
[23 empty] | 1103460 | 1.001401 | 0.9670213 | 0.00404411 | 0.9970228 | 0.005370728 | 0.9970237 | 0.006552435
[23 empty] | 1103760 | 1.003559 | 0.9670213 | 0.00404411 | 0.9970232 | 0.005370732 | 0.9970241 | 0.00655244
[23 empty] | 1104060 | 1.001401 | 0.9670213 | 0.00404411 | 0.9970236 | 0.005370736 | 0.9970245 | 0.006552445
[23 empty] | 1104360 | 1.00248 | 0.9670213 | 0.00404411 | 0.997024 | 0.005370739 | 0.9970249 | 0.00655245
[23 empty] | 1104660 | 1.001401 | 0.9670213 | 0.00404411 | 0.9970244 | 0.005370743 | 0.9970253 | 0.006552455
[23 empty] | 1104960 | 1.00248 | 0.9670213 | 0.00404411 | 0.9970248 | 0.005370747 | 0.9970257 | 0.00655246
[23 empty] | 1105260 | 1.00248 | 0.9670213 | 0.00404411 | 0.9970252 | 0.005370751 | 0.9970261 | 0.006552465
[23 empty] | 1105560 | 1.003559 | 0.9670213 | 0.00404411 | 0.9970256 | 0.005370755 | 0.9970265 | 0.006552471
[23 empty] | 1105860 | 1.00248 | 0.9670213 | 0.00404411 | 0.997026 | 0.005370759 | 0.9970269 | 0.006552476
[23 empty] | 1106160 | 1.00248 | 0.9670213 | 0.00404411 | 0.9970264 | 0.005370763 | 0.9970273 | 0.006552481
[23 empty] | 1106460 | 1.003559 | 0.9670213 | 0.00404411 | 0.9970268 | 0.005370767 | 0.9970277 | 0.006552486
[23 empty] | 1106760 | 1.000322 | 0.9670213 | 0.00404411 | 0.9970272 | 0.005370771 | 0.9970281 | 0.006552491
[23 empty] | 1107060 | 1.001401 | 0.9670213 | 0.00404411 | 0.9970276 | 0.005370774 | 0.9970285 | 0.006552496
[23 empty] | 1107360 | 1.00248 | 0.9670213 | 0.00404411 | 0.997028 | 0.005370778 | 0.9970289 | 0.006552501
[23 empty] | 1107660 | 1.001401 | 0.9670213 | 0.00404411 | 0.9970284 | 0.005370782 | 0.9970293 | 0.006552506
[23 empty] | 1107960 | 1.001401 | 0.9670213 | 0.00404411 | 0.9970287 | 0.005370786 | 0.9970297 | 0.006552511
[23 empty] | 1108260 | 0.9992433 | 0.9670213 | 0.00404411 | 0.9970291 | 0.00537079 | 0.9970301 | 0.006552516
[23 empty] | 1108560 | 0.9992433 | 0.9670213 | 0.00404411 | 0.9970295 | 0.005370794 | 0.9970304 | 0.006552521
[23 empty] | 1108860 | 1.000322 | 0.9670213 | 0.00404411 | 0.9970299 | 0.005370798 | 0.9970308 | 0.006552527
[23 empty] | 1109160 | 1.00248 | 0.9670213 | 0.00404411 | 0.9970303 | 0.005370802 | 0.9970312 | 0.006552532
[23 empty] | 1109460 | 1.000322 | 0.9670213 | 0.00404411 | 0.9970307 | 0.005370805 | 0.9970316 | 0.006552537
[23 empty] | 1109760 | 1.001401 | 0.9670213 | 0.00404411 | 0.9970311 | 0.005370809 | 0.997032 | 0.006552542
[23 empty] | 1110060 | 1.001401 | 0.9670213 | 0.00404411 | 0.9970315 | 0.005370813 | 0.9970324 | 0.006552547
[23 empty] | 1110360 | 1.00248 | 0.9670213 | 0.00404411 | 0.9970319 | 0.005370817 | 0.9970328 | 0.006552552
[23 empty] | 1110660 | 1.003559 | 0.9670213 | 0.00404411 | 0.9970323 | 0.005370821 | 0.9970332 | 0.006552557
[23 empty] | 1110960 | 1.00248 | 0.9670213 | 0.00404411 | 0.9970327 | 0.005370825 | 0.9970336 | 0.006552562
[23 empty] | 1111260 | 1.001401 | 0.9670213 | 0.00404411 | 0.997033 | 0.005370829 | 0.997034 | 0.006552567
[23 empty] | 1111560 | 1.001401 | 0.9670213 | 0.00404411 | 0.9970334 | 0.005370832 | 0.9970343 | 0.006552572
[23 empty] | 1111860 | 1.001401 | 0.9670213 | 0.00404411 | 0.9970338 | 0.005370836 | 0.9970347 | 0.006552577
[23 empty] | 1112160 | 1.00248 | 0.9670213 | 0.00404411 | 0.9970342 | 0.00537084 | 0.9970351 | 0.006552582
[23 empty] | 1112460 | 1.00248 | 0.9670213 | 0.00404411 | 0.9970346 | 0.005370844 | 0.9970355 | 0.006552587
[23 empty] | 1112760 | 1.00248 | 0.9670213 | 0.00404411 | 0.997035 | 0.005370848 | 0.9970359 | 0.006552592
[23 empty] | 1113060 | 1.00248 | 0.9670213 | 0.00404411 | 0.9970353 | 0.005370852 | 0.9970363 | 0.006552597
[23 empty] | 1113360 | 1.00248 | 0.9670213 | 0.00404411 | 0.9970357 | 0.005370856 | 0.9970366 | 0.006552602
[23 empty] | 1113660 | 1.001401 | 0.9670213 | 0.00404411 | 0.9970361 | 0.005370859 | 0.997037 | 0.006552607
[23 empty] | 1113960 | 1.001401 | 0.9670213 | 0.00404411 | 0.9970365 | 0.005370863 | 0.9970374 | 0.006552612
[23 empty] | 1114260 | 1.000322 | 0.9670213 | 0.00404411 | 0.9970369 | 0.005370867 | 0.9970378 | 0.006552617
[23 empty] | 1114560 | 1.000322 | 0.9670213 | 0.00404411 | 0.9970373 | 0.005370871 | 0.9970382 | 0.006552622
[23 empty] | 1114860 | 1.000322 | 0.9670213 | 0.00404411 | 0.9970376 | 0.005370875 | 0.9970386 | 0.006552627
[23 empty] | 1115160 | 1.000322 | 0.9670213 | 0.00404411 | 0.997038 | 0.005370879 | 0.9970389 | 0.006552632
[23 empty] | 1115460 | 1.000322 | 0.9670213 | 0.00404411 | 0.9970384 | 0.005370882 | 0.9970393 | 0.006552637
[23 empty] | 1115760 | 0.9992433 | 0.9670213 | 0.00404411 | 0.9970388 | 0.005370886 | 0.9970397 | 0.006552642
[23 empty] | 1116060 | 1.000322 | 0.9670213 | 0.00404411 | 0.9970391 | 0.00537089 | 0.9970401 | 0.006552647
[23 empty] | 1116360 | 1.003559 | 0.9670213 | 0.00404411 | 0.9970395 | 0.005370894 | 0.9970404 | 0.006552652
[23 empty] | 1116660 | 1.001401 | 0.9670213 | 0.00404411 | 0.9970399 | 0.005370898 | 0.9970408 | 0.006552657
[23 empty] | 1116960 | 1.000322 | 0.9670213 | 0.00404411 | 0.9970403 | 0.005370902 | 0.9970412 | 0.006552662
[23 empty] | 1117260 | 1.00248 | 0.9670213 | 0.00404411 | 0.9970406 | 0.005370905 | 0.9970416 | 0.006552667
[23 empty] | 1117560 | 1.00248 | 0.9670213 | 0.00404411 | 0.997041 | 0.005370909 | 0.9970419 | 0.006552672
[23 empty] | 1117860 | 1.001401 | 0.9670213 | 0.00404411 | 0.9970414 | 0.005370913 | 0.9970423 | 0.006552677
[23 empty] | 1118160 | 1.001401 | 0.9670213 | 0.00404411 | 0.9970418 | 0.005370917 | 0.9970427 | 0.006552682
[23 empty] | 1118460 | 1.000322 | 0.9670213 | 0.00404411 | 0.9970421 | 0.005370921 | 0.9970431 | 0.006552687
[23 empty] | 1118760 | 1.001401 | 0.9670213 | 0.00404411 | 0.9970425 | 0.005370925 | 0.9970434 | 0.006552692
[23 empty] | 1119060 | 1.00248 | 0.9670213 | 0.00404411 | 0.9970429 | 0.005370928 | 0.9970438 | 0.006552697
[23 empty] | 1119360 | 1.003559 | 0.9670213 | 0.00404411 | 0.9970433 | 0.005370932 | 0.9970442 | 0.006552702
[23 empty] | 1119660 | 1.003559 | 0.9670213 | 0.00404411 | 0.9970436 | 0.005370936 | 0.9970445 | 0.006552707
[23 empty] | 1119960 | 1.004638 | 0.9670213 | 0.00404411 | 0.997044 | 0.00537094 | 0.9970449 | 0.006552712
[23 empty] | 1120260 | 1.00248 | 0.9670213 | 0.00404411 | 0.9970444 | 0.005370944 | 0.9970453 | 0.006552717
[23 empty] | 1120560 | 1.00248 | 0.9670213 | 0.00404411 | 0.9970447 | 0.005370947 | 0.9970456 | 0.006552722
[23 empty] | 1120860 | 1.00248 | 0.9670213 | 0.00404411 | 0.9970451 | 0.005370951 | 0.997046 | 0.006552727
[23 empty] | 1121160 | 1.001401 | 0.9670213 | 0.00404411 | 0.9970455 | 0.005370955 | 0.9970464 | 0.006552732
[23 empty] | 1121460 | 0.9992433 | 0.9670213 | 0.00404411 | 0.9970458 | 0.005370959 | 0.9970467 | 0.006552737
[23 empty] | 1121760 | 0.9992433 | 0.9670213 | 0.00404411 | 0.9970462 | 0.005370963 | 0.9970471 | 0.006552741
[23 empty] | 1122060 | 1.000322 | 0.9670213 | 0.00404411 | 0.9970466 | 0.005370966 | 0.9970475 | 0.006552746
[23 empty] | 1122360 | 1.000322 | 0.9670213 | 0.00404411 | 0.9970469 | 0.00537097 | 0.9970478 | 0.006552751
[23 empty] | 1122660 | 1.00248 | 0.9670213 | 0.00404411 | 0.9970473 | 0.005370974 | 0.9970482 | 0.006552756
[23 empty] | 1122960 | 1.003559 | 0.9670213 | 0.00404411 | 0.9970476 | 0.005370978 | 0.9970486 | 0.006552761
[23 empty] | 1123260 | 1.00248 | 0.9670213 | 0.00404411 | 0.997048 | 0.005370982 | 0.9970489 | 0.006552766
[23 empty] | 1123560 | 1.00248 | 0.9670213 | 0.00404411 | 0.9970484 | 0.005370985 | 0.9970493 | 0.006552771
[23 empty] | 1123860 | 1.003559 | 0.9670213 | 0.00404411 | 0.9970487 | 0.005370989 | 0.9970497 | 0.006552776
[23 empty] | 1124160 | 1.003559 | 0.9670213 | 0.00404411 | 0.9970491 | 0.005370993 | 0.99705 | 0.006552781
[23 empty] | 1124460 | 1.00248 | 0.9670213 | 0.00404411 | 0.9970495 | 0.005370997 | 0.9970504 | 0.006552786
[23 empty] | 1124760 | 1.000322 | 0.9670213 | 0.00404411 | 0.9970498 | 0.005371001 | 0.9970507 | 0.006552791
[23 empty] | 1125060 | 0.9992433 | 0.9670213 | 0.00404411 | 0.9970502 | 0.005371004 | 0.9970511 | 0.006552795
[23 empty] | 1125360 | 1.000322 | 0.9670213 | 0.00404411 | 0.9970505 | 0.005371008 | 0.9970515 | 0.0065528
[23 empty] | 1125660 | 1.000322 | 0.9670213 | 0.00404411 | 0.9970509 | 0.005371012 | 0.9970518 | 0.006552805
[23 empty] | 1125960 | 0.9992433 | 0.9670213 | 0.00404411 | 0.9970512 | 0.005371016 | 0.9970522 | 0.00655281
[23 empty] | 1126260 | 1.001401 | 0.9670213 | 0.00404411 | 0.9970516 | 0.005371019 | 0.9970525 | 0.006552815
[23 empty] | 1126560 | 1.001401 | 0.9670213 | 0.00404411 | 0.997052 | 0.005371023 | 0.9970529 | 0.00655282
[23 empty] | 1126860 | 1.001401 | 0.9670213 | 0.00404411 | 0.9970523 | 0.005371027 | 0.9970532 | 0.006552825
[23 empty] | 1127160 | 1.000322 | 0.9670213 | 0.00404411 | 0.9970527 | 0.005371031 | 0.9970536 | 0.00655283
[23 empty] | 1127460 | 1.00248 | 0.9670213 | 0.00404411 | 0.997053 | 0.005371034 | 0.997054 | 0.006552835
[23 empty] | 1127760 | 1.000322 | 0.9670213 | 0.00404411 | 0.9970534 | 0.005371038 | 0.9970543 | 0.006552839
[23 empty] | 1128060 | 1.000322 | 0.9670213 | 0.00404411 | 0.9970537 | 0.005371042 | 0.9970547 | 0.006552844
[23 empty] | 1128360 | 0.9992433 | 0.9670213 | 0.00404411 | 0.9970541 | 0.005371046 | 0.997055 | 0.006552849
[23 empty] | 1128660 | 1.00248 | 0.9670213 | 0.00404411 | 0.9970544 | 0.005371049 | 0.9970554 | 0.006552854
[23 empty] | 1128960 | 1.00248 | 0.9670213 | 0.00404411 | 0.9970548 | 0.005371053 | 0.9970557 | 0.006552859
[23 empty] | 1129260 | 1.001401 | 0.9670213 | 0.00404411 | 0.9970551 | 0.005371057 | 0.9970561 | 0.006552864
[23 empty] | 1129560 | 1.001401 | 0.9670213 | 0.00404411 | 0.9970555 | 0.005371061 | 0.9970564 | 0.006552868
[23 empty] | 1129860 | 1.001401 | 0.9670213 | 0.00404411 | 0.9970558 | 0.005371064 | 0.9970568 | 0.006552873
[23 empty] | 1130160 | 1.000322 | 0.9670213 | 0.00404411 | 0.9970562 | 0.005371068 | 0.9970571 | 0.006552878
[23 empty] | 1130460 | 0.9992433 | 0.9670213 | 0.00404411 | 0.9970565 | 0.005371072 | 0.9970575 | 0.006552883
[23 empty] | 1130760 | 1.000322 | 0.9670213 | 0.00404411 | 0.9970569 | 0.005371076 | 0.9970578 | 0.006552888
[23 empty] | 1131060 | 1.000322 | 0.9670213 | 0.00404411 | 0.9970572 | 0.005371079 | 0.9970582 | 0.006552893
[23 empty] | 1131360 | 1.001401 | 0.9670213 | 0.00404411 | 0.9970576 | 0.005371083 | 0.9970585 | 0.006552897
[23 empty] | 1131660 | 1.000322 | 0.9670213 | 0.00404411 | 0.9970579 | 0.005371087 | 0.9970589 | 0.006552902
[23 empty] | 1131960 | 1.000322 | 0.9670213 | 0.00404411 | 0.9970583 | 0.005371091 | 0.9970592 | 0.006552907
[23 empty] | 1132260 | 1.000322 | 0.9670213 | 0.00404411 | 0.9970586 | 0.005371094 | 0.9970595 | 0.006552912
[23 empty] | 1132560 | 1.000322 | 0.9670213 | 0.00404411 | 0.997059 | 0.005371098 | 0.9970599 | 0.006552917
[23 empty] | 1132860 | 1.000322 | 0.9670213 | 0.00404411 | 0.9970593 | 0.005371102 | 0.9970602 | 0.006552921
[23 empty] | 1133160 | 1.000322 | 0.9670213 | 0.00404411 | 0.9970597 | 0.005371106 | 0.9970606 | 0.006552926
[23 empty] | 1133460 | 1.000322 | 0.9670213 | 0.00404411 | 0.99706 | 0.005371109 | 0.9970609 | 0.006552931
[23 empty] | 1133760 | 0.9992433 | 0.9670213 | 0.00404411 | 0.9970603 | 0.005371113 | 0.9970613 | 0.006552936
[23 empty] | 1134060 | 0.9992433 | 0.9670213 | 0.00404411 | 0.9970607 | 0.005371117 | 0.9970616 | 0.006552941
[23 empty] | 1134360 | 0.9992433 | 0.9670213 | 0.00404411 | 0.997061 | 0.00537112 | 0.997062 | 0.006552945
[23 empty] | 1134660 | 0.9992433 | 0.9670213 | 0.00404411 | 0.9970614 | 0.005371124 | 0.9970623 | 0.00655295
[23 empty] | 1134960 | 1.00248 | 0.9670213 | 0.00404411 | 0.9970617 | 0.005371128 | 0.9970626 | 0.006552955
[23 empty] | 1135260 | 1.000322 | 0.9670213 | 0.00404411 | 0.997062 | 0.005371132 | 0.997063 | 0.00655296
[23 empty] | 1135560 | 1.001401 | 0.9670213 | 0.00404411 | 0.9970624 | 0.005371135 | 0.9970633 | 0.006552965
[23 empty] | 1135860 | 1.00248 | 0.9670213 | 0.00404411 | 0.9970627 | 0.005371139 | 0.9970637 | 0.006552969
[23 empty] | 1136160 | 1.001401 | 0.9670213 | 0.00404411 | 0.9970631 | 0.005371143 | 0.997064 | 0.006552974
[23 empty] | 1136460 | 1.000322 | 0.9670213 | 0.00404411 | 0.9970634 | 0.005371146 | 0.9970643 | 0.006552979
[23 empty] | 1136760 | 0.9992433 | 0.9670213 | 0.00404411 | 0.9970637 | 0.00537115 | 0.9970647 | 0.006552984
[23 empty] | 1137060 | 0.9992433 | 0.9670213 | 0.00404411 | 0.9970641 | 0.005371154 | 0.997065 | 0.006552988
[23 empty] | 1137360 | 0.9970853 | 0.9670213 | 0.00404411 | 0.9970644 | 0.005371157 | 0.9970653 | 0.006552993
[23 empty] | 1137660 | 0.9981643 | 0.9670213 | 0.00404411 | 0.9970647 | 0.005371161 | 0.9970657 | 0.006552998
[23 empty] | 1137960 | 0.9992433 | 0.9670213 | 0.00404411 | 0.9970651 | 0.005371165 | 0.997066 | 0.006553003
[23 empty] | 1138260 | 0.9981643 | 0.9670213 | 0.00404411 | 0.9970654 | 0.005371168 | 0.9970663 | 0.006553007
[23 empty] | 1138560 | 0.9992433 | 0.9670213 | 0.00404411 | 0.9970657 | 0.005371172 | 0.9970667 | 0.006553012
[23 empty] | 1138860 | 1.001401 | 0.9670213 | 0.00404411 | 0.9970661 | 0.005371176 | 0.997067 | 0.006553017
[23 empty] | 1139160 | 0.9992433 | 0.9670213 | 0.00404411 | 0.9970664 | 0.00537118 | 0.9970673 | 0.006553022
[23 empty] | 1139460 | 0.9992433 | 0.9670213 | 0.00404411 | 0.9970667 | 0.005371183 | 0.9970677 | 0.006553026
[23 empty] | 1139760 | 1.000322 | 0.9670213 | 0.00404411 | 0.9970671 | 0.005371187 | 0.997068 | 0.006553031
[23 empty] | 1140060 | 1.000322 | 0.9670213 | 0.00404411 | 0.9970674 | 0.005371191 | 0.9970683 | 0.006553036
[23 empty] | 1140360 | 1.001401 | 0.9670213 | 0.00404411 | 0.9970677 | 0.005371194 | 0.9970687 | 0.00655304
[23 empty] | 1140660 | 1.00248 | 0.9670213 | 0.00404411 | 0.9970681 | 0.005371198 | 0.997069 | 0.006553045
[23 empty] | 1140960 | 1.00248 | 0.9670213 | 0.00404411 | 0.9970684 | 0.005371202 | 0.9970693 | 0.00655305
[23 empty] | 1141260 | 1.004638 | 0.9670213 | 0.00404411 | 0.9970687 | 0.005371205 | 0.9970697 | 0.006553054
[23 empty] | 1141560 | 1.00248 | 0.9670213 | 0.00404411 | 0.9970691 | 0.005371209 | 0.99707 | 0.006553059
[23 empty] | 1141860 | 1.00248 | 0.9670213 | 0.00404411 | 0.9970694 | 0.005371213 | 0.9970703 | 0.006553064
[23 empty] | 1142160 | 1.001401 | 0.9670213 | 0.00404411 | 0.9970697 | 0.005371216 | 0.9970706 | 0.006553069
[23 empty] | 1142460 | 1.000322 | 0.9670213 | 0.00404411 | 0.99707 | 0.00537122 | 0.997071 | 0.006553073
[23 empty] | 1142760 | 1.000322 | 0.9670213 | 0.00404411 | 0.9970704 | 0.005371223 | 0.9970713 | 0.006553078
[23 empty] | 1143060 | 0.9970853 | 0.9670213 | 0.00404411 | 0.9970707 | 0.005371227 | 0.9970716 | 0.006553083
[23 empty] | 1143360 | 1.001401 | 0.9670213 | 0.00404411 | 0.997071 | 0.005371231 | 0.9970719 | 0.006553087
[23 empty] | 1143660 | 0.9981643 | 0.9670213 | 0.00404411 | 0.9970713 | 0.005371234 | 0.9970723 | 0.006553092
[23 empty] | 1143960 | 1.000322 | 0.9670213 | 0.00404411 | 0.9970717 | 0.005371238 | 0.9970726 | 0.006553097
[23 empty] | 1144260 | 1.000322 | 0.9670213 | 0.00404411 | 0.997072 | 0.005371242 | 0.9970729 | 0.006553101
[23 empty] | 1144560 | 1.00248 | 0.9670213 | 0.00404411 | 0.9970723 | 0.005371245 | 0.9970732 | 0.006553106
[23 empty] | 1144860 | 1.001401 | 0.9670213 | 0.00404411 | 0.9970726 | 0.005371249 | 0.9970736 | 0.006553111
[23 empty] | 1145160 | 1.000322 | 0.9670213 | 0.00404411 | 0.997073 | 0.005371253 | 0.9970739 | 0.006553115
[23 empty] | 1145460 | 1.001401 | 0.9670213 | 0.00404411 | 0.9970733 | 0.005371256 | 0.9970742 | 0.00655312
[23 empty] | 1145760 | 1.001401 | 0.9670213 | 0.00404411 | 0.9970736 | 0.00537126 | 0.9970745 | 0.006553125
[23 empty] | 1146060 | 1.000322 | 0.9670213 | 0.00404411 | 0.9970739 | 0.005371263 | 0.9970749 | 0.006553129
[23 empty] | 1146360 | 0.9992433 | 0.9670213 | 0.00404411 | 0.9970742 | 0.005371267 | 0.9970752 | 0.006553134
[23 empty] | 1146660 | 1.001401 | 0.9670213 | 0.00404411 | 0.9970746 | 0.005371271 | 0.9970755 | 0.006553138
[23 empty] | 1146960 | 1.000322 | 0.9670213 | 0.00404411 | 0.9970749 | 0.005371274 | 0.9970758 | 0.006553143
[23 empty] | 1147260 | 1.001401 | 0.9670213 | 0.00404411 | 0.9970752 | 0.005371278 | 0.9970761 | 0.006553148
[23 empty] | 1147560 | 1.00248 | 0.9670213 | 0.00404411 | 0.9970755 | 0.005371282 | 0.9970764 | 0.006553152
[23 empty] | 1147860 | 1.00248 | 0.9670213 | 0.00404411 | 0.9970758 | 0.005371285 | 0.9970768 | 0.006553157
[23 empty] | 1148160 | 1.001401 | 0.9670213 | 0.00404411 | 0.9970761 | 0.005371289 | 0.9970771 | 0.006553162
[23 empty] | 1148460 | 1.000322 | 0.9670213 | 0.00404411 | 0.9970765 | 0.005371292 | 0.9970774 | 0.006553166
[23 empty] | 1148760 | 1.000322 | 0.9670213 | 0.00404411 | 0.9970768 | 0.005371296 | 0.9970777 | 0.006553171
[23 empty] | 1149060 | 0.9992433 | 0.9670213 | 0.00404411 | 0.9970771 | 0.0053713 | 0.997078 | 0.006553175
[23 empty] | 1149360 | 0.9992433 | 0.9670213 | 0.00404411 | 0.9970774 | 0.005371303 | 0.9970783 | 0.00655318
[23 empty] | 1149660 | 0.9992433 | 0.9670213 | 0.00404411 | 0.9970777 | 0.005371307 | 0.9970787 | 0.006553185
[23 empty] | 1149960 | 1.000322 | 0.9670213 | 0.00404411 | 0.997078 | 0.00537131 | 0.997079 | 0.006553189
[23 empty] | 1150260 | 1.000322 | 0.9670213 | 0.00404411 | 0.9970784 | 0.005371314 | 0.9970793 | 0.006553194
[23 empty] | 1150560 | 1.00248 | 0.9670213 | 0.00404411 | 0.9970787 | 0.005371318 | 0.9970796 | 0.006553198
[23 empty] | 1150860 | 1.001401 | 0.9670213 | 0.00404411 | 0.997079 | 0.005371321 | 0.9970799 | 0.006553203
[23 empty] | 1151160 | 1.001401 | 0.9670213 | 0.00404411 | 0.9970793 | 0.005371325 | 0.9970802 | 0.006553208
[23 empty] | 1151460 | 1.001401 | 0.9670213 | 0.00404411 | 0.9970796 | 0.005371328 | 0.9970805 | 0.006553212
[23 empty] | 1151760 | 1.001401 | 0.9670213 | 0.00404411 | 0.9970799 | 0.005371332 | 0.9970809 | 0.006553217
[23 empty] | 1152060 | 1.001401 | 0.9670213 | 0.00404411 | 0.9970802 | 0.005371335 | 0.9970812 | 0.006553221
[23 empty] | 1152360 | 1.000322 | 0.9670213 | 0.00404411 | 0.9970805 | 0.005371339 | 0.9970815 | 0.006553226
[23 empty] | 1152660 | 1.000322 | 0.9670213 | 0.00404411 | 0.9970808 | 0.005371343 | 0.9970818 | 0.00655323
[23 empty] | 1152960 | 1.000322 | 0.9670213 | 0.00404411 | 0.9970812 | 0.005371346 | 0.9970821 | 0.006553235
[23 empty] | 1153260 | 1.000322 | 0.9670213 | 0.00404411 | 0.9970815 | 0.00537135 | 0.9970824 | 0.006553239
[23 empty] | 1153560 | 1.000322 | 0.9670213 | 0.00404411 | 0.9970818 | 0.005371353 | 0.9970827 | 0.006553244
[23 empty] | 1153860 | 0.9981643 | 0.9670213 | 0.00404411 | 0.9970821 | 0.005371357 | 0.997083 | 0.006553249
[23 empty] | 1154160 | 1.000322 | 0.9670213 | 0.00404411 | 0.9970824 | 0.00537136 | 0.9970833 | 0.006553253
[23 empty] | 1154460 | 1.000322 | 0.9670213 | 0.00404411 | 0.9970827 | 0.005371364 | 0.9970836 | 0.006553258
[23 empty] | 1154760 | 1.000322 | 0.9670213 | 0.00404411 | 0.997083 | 0.005371367 | 0.9970839 | 0.006553262
[23 empty] | 1155060 | 1.001401 | 0.9670213 | 0.00404411 | 0.9970833 | 0.005371371 | 0.9970842 | 0.006553267
[23 empty] | 1155360 | 1.001401 | 0.9670213 | 0.00404411 | 0.9970836 | 0.005371375 | 0.9970845 | 0.006553271
[23 empty] | 1155660 | 1.001401 | 0.9670213 | 0.00404411 | 0.9970839 | 0.005371378 | 0.9970848 | 0.006553276
[23 empty] | 1155960 | 1.000322 | 0.9670213 | 0.00404411 | 0.9970842 | 0.005371382 | 0.9970852 | 0.00655328
[23 empty] | 1156260 | 1.000322 | 0.9670213 | 0.00404411 | 0.9970845 | 0.005371385 | 0.9970855 | 0.006553285
[23 empty] | 1156560 | 1.00248 | 0.9670213 | 0.00404411 | 0.9970848 | 0.005371389 | 0.9970858 | 0.006553289
[23 empty] | 1156860 | 0.9992433 | 0.9670213 | 0.00404411 | 0.9970851 | 0.005371392 | 0.9970861 | 0.006553294
[23 empty] | 1157160 | 1.000322 | 0.9670213 | 0.00404411 | 0.9970854 | 0.005371396 | 0.9970864 | 0.006553298
[23 empty] | 1157460 | 1.000322 | 0.9670213 | 0.00404411 | 0.9970857 | 0.005371399 | 0.9970867 | 0.006553303
[23 empty] | 1157760 | 1.001401 | 0.9670213 | 0.00404411 | 0.997086 | 0.005371403 | 0.997087 | 0.006553307
[23 empty] | 1158060 | 1.000322 | 0.9670213 | 0.00404411 | 0.9970863 | 0.005371406 | 0.9970873 | 0.006553312
[23 empty] | 1158360 | 1.000322 | 0.9670213 | 0.00404411 | 0.9970866 | 0.00537141 | 0.9970876 | 0.006553316
[23 empty] | 1158660 | 1.001401 | 0.9670213 | 0.00404411 | 0.9970869 | 0.005371413 | 0.9970879 | 0.006553321
[23 empty] | 1158960 | 1.001401 | 0.9670213 | 0.00404411 | 0.9970872 | 0.005371417 | 0.9970882 | 0.006553325
[23 empty] | 1159260 | 1.001401 | 0.9670213 | 0.00404411 | 0.9970875 | 0.00537142 | 0.9970885 | 0.00655333
[23 empty] | 1159560 | 1.00248 | 0.9670213 | 0.00404411 | 0.9970878 | 0.005371424 | 0.9970888 | 0.006553334
[23 empty] | 1159860 | 1.001401 | 0.9670213 | 0.00404411 | 0.9970881 | 0.005371427 | 0.9970891 | 0.006553339
[23 empty] | 1160160 | 1.000322 | 0.9670213 | 0.00404411 | 0.9970884 | 0.005371431 | 0.9970894 | 0.006553343
[23 empty] | 1160460 | 1.000322 | 0.9670213 | 0.00404411 | 0.9970887 | 0.005371434 | 0.9970897 | 0.006553348
[23 empty] | 1160760 | 0.9992433 | 0.9670213 | 0.00404411 | 0.997089 | 0.005371438 | 0.99709 | 0.006553352
[23 empty] | 1161060 | 1.000322 | 0.9670213 | 0.00404411 | 0.9970893 | 0.005371441 | 0.9970902 | 0.006553356
[23 empty] | 1161360 | 1.000322 | 0.9670213 | 0.00404411 | 0.9970896 | 0.005371445 | 0.9970905 | 0.006553361
[23 empty] | 1161660 | 1.00248 | 0.9670213 | 0.00404411 | 0.9970899 | 0.005371448 | 0.9970908 | 0.006553365
[23 empty] | 1161960 | 1.001401 | 0.9670213 | 0.00404411 | 0.9970902 | 0.005371452 | 0.9970911 | 0.00655337
[23 empty] | 1162260 | 1.001401 | 0.9670213 | 0.00404411 | 0.9970905 | 0.005371455 | 0.9970914 | 0.006553374
[23 empty] | 1162560 | 1.00248 | 0.9670213 | 0.00404411 | 0.9970908 | 0.005371459 | 0.9970917 | 0.006553379
[23 empty] | 1162860 | 1.00248 | 0.9670213 | 0.00404411 | 0.9970911 | 0.005371462 | 0.997092 | 0.006553383
[23 empty] | 1163160 | 1.00248 | 0.9670213 | 0.00404411 | 0.9970914 | 0.005371466 | 0.9970923 | 0.006553387
[23 empty] | 1163460 | 1.00248 | 0.9670213 | 0.00404411 | 0.9970917 | 0.005371469 | 0.9970926 | 0.006553392
[23 empty] | 1163760 | 1.003559 | 0.9670213 | 0.00404411 | 0.9970919 | 0.005371473 | 0.9970929 | 0.006553396
[23 empty] | 1164060 | 1.00248 | 0.9670213 | 0.00404411 | 0.9970922 | 0.005371476 | 0.9970932 | 0.006553401
[23 empty] | 1164360 | 1.001401 | 0.9670213 | 0.00404411 | 0.9970925 | 0.00537148 | 0.9970935 | 0.006553405
[23 empty] | 1164660 | 1.001401 | 0.9670213 | 0.00404411 | 0.9970928 | 0.005371483 | 0.9970938 | 0.00655341
[23 empty] | 1164960 | 0.9992433 | 0.9670213 | 0.00404411 | 0.9970931 | 0.005371487 | 0.9970941 | 0.006553414
[23 empty] | 1165260 | 1.000322 | 0.9670213 | 0.00404411 | 0.9970934 | 0.00537149 | 0.9970943 | 0.006553418
[23 empty] | 1165560 | 0.9992433 | 0.9670213 | 0.00404411 | 0.9970937 | 0.005371494 | 0.9970946 | 0.006553423
[23 empty] | 1165860 | 1.001401 | 0.9670213 | 0.00404411 | 0.997094 | 0.005371497 | 0.9970949 | 0.006553427
[23 empty] | 1166160 | 1.000322 | 0.9670213 | 0.00404411 | 0.9970943 | 0.005371501 | 0.9970952 | 0.006553432
[23 empty] | 1166460 | 1.001401 | 0.9670213 | 0.00404411 | 0.9970945 | 0.005371504 | 0.9970955 | 0.006553436
[23 empty] | 1166760 | 1.001401 | 0.9670213 | 0.00404411 | 0.9970948 | 0.005371507 | 0.9970958 | 0.00655344
[23 empty] | 1167060 | 1.00248 | 0.9670213 | 0.00404411 | 0.9970951 | 0.005371511 | 0.9970961 | 0.006553445
[23 empty] | 1167360 | 1.001401 | 0.9670213 | 0.00404411 | 0.9970954 | 0.005371514 | 0.9970964 | 0.006553449
[23 empty] | 1167660 | 1.00248 | 0.9670213 | 0.00404411 | 0.9970957 | 0.005371518 | 0.9970966 | 0.006553453
[23 empty] | 1167960 | 1.000322 | 0.9670213 | 0.00404411 | 0.997096 | 0.005371521 | 0.9970969 | 0.006553458
[23 empty] | 1168260 | 0.9992433 | 0.9670213 | 0.00404411 | 0.9970963 | 0.005371525 | 0.9970972 | 0.006553462
[23 empty] | 1168560 | 1.00248 | 0.9670213 | 0.00404411 | 0.9970965 | 0.005371528 | 0.9970975 | 0.006553466
[23 empty] | 1168860 | 1.001401 | 0.9670213 | 0.00404411 | 0.9970968 | 0.005371532 | 0.9970978 | 0.006553471
[23 empty] | 1169160 | 1.001401 | 0.9670213 | 0.00404411 | 0.9970971 | 0.005371535 | 0.9970981 | 0.006553475
[23 empty] | 1169460 | 1.00248 | 0.9670213 | 0.00404411 | 0.9970974 | 0.005371538 | 0.9970983 | 0.006553479
[23 empty] | 1169760 | 1.00248 | 0.9670213 | 0.00404411 | 0.9970977 | 0.005371542 | 0.9970986 | 0.006553484
[23 empty] | 1170060 | 0.9992433 | 0.9670213 | 0.00404411 | 0.997098 | 0.005371545 | 0.9970989 | 0.006553488
[23 empty] | 1170360 | 1.001401 | 0.9670213 | 0.00404411 | 0.9970982 | 0.005371549 | 0.9970992 | 0.006553492
[23 empty] | 1170660 | 1.001401 | 0.9670213 | 0.00404411 | 0.9970985 | 0.005371552 | 0.9970995 | 0.006553497
[23 empty] | 1170960 | 1.000322 | 0.9670213 | 0.00404411 | 0.9970988 | 0.005371555 | 0.9970997 | 0.006553501
[23 empty] | 1171260 | 1.000322 | 0.9670213 | 0.00404411 | 0.9970991 | 0.005371559 | 0.9971 | 0.006553505
[23 empty] | 1171560 | 1.001401 | 0.9670213 | 0.00404411 | 0.9970994 | 0.005371562 | 0.9971003 | 0.00655351
[23 empty] | 1171860 | 1.00248 | 0.9670213 | 0.00404411 | 0.9970996 | 0.005371566 | 0.9971006 | 0.006553514
[23 empty] | 1172160 | 1.000322 | 0.9670213 | 0.00404411 | 0.9970999 | 0.005371569 | 0.9971009 | 0.006553518
[23 empty] | 1172460 | 1.001401 | 0.9670213 | 0.00404411 | 0.9971002 | 0.005371572 | 0.9971011 | 0.006553523
[23 empty] | 1172760 | 1.00248 | 0.9670213 | 0.00404411 | 0.9971005 | 0.005371576 | 0.9971014 | 0.006553527
[23 empty] | 1173060 | 1.004638 | 0.9670213 | 0.00404411 | 0.9971008 | 0.005371579 | 0.9971017 | 0.006553531
[23 empty] | 1173360 | 1.001401 | 0.9670213 | 0.00404411 | 0.997101 | 0.005371583 | 0.997102 | 0.006553536
[23 empty] | 1173660 | 1.001401 | 0.9670213 | 0.00404411 | 0.9971013 | 0.005371586 | 0.9971023 | 0.00655354
[23 empty] | 1173960 | 1.001401 | 0.9670213 | 0.00404411 | 0.9971016 | 0.005371589 | 0.9971025 | 0.006553544
[23 empty] | 1174260 | 1.000322 | 0.9670213 | 0.00404411 | 0.9971019 | 0.005371593 | 0.9971028 | 0.006553548
[23 empty] | 1174560 | 1.000322 | 0.9670213 | 0.00404411 | 0.9971021 | 0.005371596 | 0.9971031 | 0.006553553
[23 empty] | 1174860 | 1.001401 | 0.9670213 | 0.00404411 | 0.9971024 | 0.0053716 | 0.9971034 | 0.006553557
[23 empty] | 1175160 | 1.00248 | 0.9670213 | 0.00404411 | 0.9971027 | 0.005371603 | 0.9971036 | 0.006553561
[23 empty] | 1175460 | 1.00248 | 0.9670213 | 0.00404411 | 0.997103 | 0.005371606 | 0.9971039 | 0.006553565
[23 empty] | 1175760 | 1.003559 | 0.9670213 | 0.00404411 | 0.9971032 | 0.00537161 | 0.9971042 | 0.00655357
[23 empty] | 1176060 | 1.000322 | 0.9670213 | 0.00404411 | 0.9971035 | 0.005371613 | 0.9971044 | 0.006553574
[23 empty] | 1176360 | 1.003559 | 0.9670213 | 0.00404411 | 0.9971038 | 0.005371616 | 0.9971047 | 0.006553578
[23 empty] | 1176660 | 1.003559 | 0.9670213 | 0.00404411 | 0.997104 | 0.00537162 | 0.997105 | 0.006553582
[23 empty] | 1176960 | 1.000322 | 0.9670213 | 0.00404411 | 0.9971043 | 0.005371623 | 0.9971053 | 0.006553587
[23 empty] | 1177260 | 1.000322 | 0.9670213 | 0.00404411 | 0.9971046 | 0.005371626 | 0.9971055 | 0.006553591
[23 empty] | 1177560 | 1.001401 | 0.9670213 | 0.00404411 | 0.9971049 | 0.00537163 | 0.9971058 | 0.006553595
[23 empty] | 1177860 | 1.001401 | 0.9670213 | 0.00404411 | 0.9971051 | 0.005371633 | 0.9971061 | 0.006553599
[23 empty] | 1178160 | 1.000322 | 0.9670213 | 0.00404411 | 0.9971054 | 0.005371636 | 0.9971063 | 0.006553604
[23 empty] | 1178460 | 1.001401 | 0.9670213 | 0.00404411 | 0.9971057 | 0.00537164 | 0.9971066 | 0.006553608
[23 empty] | 1178760 | 1.001401 | 0.9670213 | 0.00404411 | 0.9971059 | 0.005371643 | 0.9971069 | 0.006553612
[23 empty] | 1179060 | 1.00248 | 0.9670213 | 0.00404411 | 0.9971062 | 0.005371646 | 0.9971071 | 0.006553616
[23 empty] | 1179360 | 1.00248 | 0.9670213 | 0.00404411 | 0.9971065 | 0.00537165 | 0.9971074 | 0.006553621
[23 empty] | 1179660 | 1.001401 | 0.9670213 | 0.00404411 | 0.9971067 | 0.005371653 | 0.9971077 | 0.006553625
[23 empty] | 1179960 | 1.003559 | 0.9670213 | 0.00404411 | 0.997107 | 0.005371656 | 0.997108 | 0.006553629
[23 empty] | 1180260 | 1.00248 | 0.9670213 | 0.00404411 | 0.9971073 | 0.00537166 | 0.9971082 | 0.006553633
[23 empty] | 1180560 | 1.00248 | 0.9670213 | 0.00404411 | 0.9971075 | 0.005371663 | 0.9971085 | 0.006553637
[23 empty] | 1180860 | 1.001401 | 0.9670213 | 0.00404411 | 0.9971078 | 0.005371666 | 0.9971088 | 0.006553642
[23 empty] | 1181160 | 1.001401 | 0.9670213 | 0.00404411 | 0.9971081 | 0.00537167 | 0.997109 | 0.006553646
[23 empty] | 1181460 | 1.00248 | 0.9670213 | 0.00404411 | 0.9971083 | 0.005371673 | 0.9971093 | 0.00655365
[23 empty] | 1181760 | 1.00248 | 0.9670213 | 0.00404411 | 0.9971086 | 0.005371676 | 0.9971095 | 0.006553654
[23 empty] | 1182060 | 1.001401 | 0.9670213 | 0.00404411 | 0.9971089 | 0.00537168 | 0.9971098 | 0.006553658
[23 empty] | 1182360 | 0.9992433 | 0.9670213 | 0.00404411 | 0.9971091 | 0.005371683 | 0.9971101 | 0.006553662
[23 empty] | 1182660 | 1.00248 | 0.9670213 | 0.00404411 | 0.9971094 | 0.005371686 | 0.9971103 | 0.006553667
[23 empty] | 1182960 | 1.00248 | 0.9670213 | 0.00404411 | 0.9971096 | 0.00537169 | 0.9971106 | 0.006553671
[23 empty] | 1183260 | 1.003559 | 0.9670213 | 0.00404411 | 0.9971099 | 0.005371693 | 0.9971109 | 0.006553675
[23 empty] | 1183560 | 1.00248 | 0.9670213 | 0.00404411 | 0.9971102 | 0.005371696 | 0.9971111 | 0.006553679
[23 empty] | 1183860 | 1.003559 | 0.9670213 | 0.00404411 | 0.9971104 | 0.005371699 | 0.9971114 | 0.006553683
[23 empty] | 1184160 | 1.00248 | 0.9670213 | 0.00404411 | 0.9971107 | 0.005371703 | 0.9971116 | 0.006553687
[23 empty] | 1184460 | 1.001401 | 0.9670213 | 0.00404411 | 0.997111 | 0.005371706 | 0.9971119 | 0.006553692
[23 empty] | 1184760 | 1.001401 | 0.9670213 | 0.00404411 | 0.9971112 | 0.005371709 | 0.9971122 | 0.006553696
[23 empty] | 1185060 | 1.00248 | 0.9670213 | 0.00404411 | 0.9971115 | 0.005371713 | 0.9971124 | 0.0065537
[23 empty] | 1185360 | 1.003559 | 0.9670213 | 0.00404411 | 0.9971117 | 0.005371716 | 0.9971127 | 0.006553704
[23 empty] | 1185660 | 1.003559 | 0.9670213 | 0.00404411 | 0.997112 | 0.005371719 | 0.9971129 | 0.006553708
[23 empty] | 1185960 | 1.00248 | 0.9670213 | 0.00404411 | 0.9971123 | 0.005371722 | 0.9971132 | 0.006553712
[23 empty] | 1186260 | 1.003559 | 0.9670213 | 0.00404411 | 0.9971125 | 0.005371726 | 0.9971135 | 0.006553716
[23 empty] | 1186560 | 1.00248 | 0.9670213 | 0.00404411 | 0.9971128 | 0.005371729 | 0.9971137 | 0.00655372
[23 empty] | 1186860 | 1.00248 | 0.9670213 | 0.00404411 | 0.997113 | 0.005371732 | 0.997114 | 0.006553725
[23 empty] | 1187160 | 1.001401 | 0.9670213 | 0.00404411 | 0.9971133 | 0.005371736 | 0.9971142 | 0.006553729
[23 empty] | 1187460 | 1.001401 | 0.9670213 | 0.00404411 | 0.9971135 | 0.005371739 | 0.9971145 | 0.006553733
[23 empty] | 1187760 | 1.00248 | 0.9670213 | 0.00404411 | 0.9971138 | 0.005371742 | 0.9971147 | 0.006553737
[23 empty] | 1188060 | 1.001401 | 0.9670213 | 0.00404411 | 0.9971141 | 0.005371745 | 0.997115 | 0.006553741
[23 empty] | 1188360 | 1.003559 | 0.9670213 | 0.00404411 | 0.9971143 | 0.005371749 | 0.9971153 | 0.006553745
[23 empty] | 1188660 | 1.004638 | 0.9670213 | 0.00404411 | 0.9971146 | 0.005371752 | 0.9971155 | 0.006553749
[23 empty] | 1188960 | 1.003559 | 0.9670213 | 0.00404411 | 0.9971148 | 0.005371755 | 0.9971158 | 0.006553753
[23 empty] | 1189260 | 1.00248 | 0.9670213 | 0.00404411 | 0.9971151 | 0.005371758 | 0.997116 | 0.006553757
[23 empty] | 1189560 | 1.001401 | 0.9670213 | 0.00404411 | 0.9971153 | 0.005371762 | 0.9971163 | 0.006553761
[23 empty] | 1189860 | 1.00248 | 0.9670213 | 0.00404411 | 0.9971156 | 0.005371765 | 0.9971165 | 0.006553765
[23 empty] | 1190160 | 1.001401 | 0.9670213 | 0.00404411 | 0.9971158 | 0.005371768 | 0.9971168 | 0.006553769
[23 empty] | 1190460 | 1.001401 | 0.9670213 | 0.00404411 | 0.9971161 | 0.005371771 | 0.997117 | 0.006553774
[23 empty] | 1190760 | 1.003559 | 0.9670213 | 0.00404411 | 0.9971163 | 0.005371774 | 0.9971173 | 0.006553778
[23 empty] | 1191060 | 1.004638 | 0.9670213 | 0.00404411 | 0.9971166 | 0.005371778 | 0.9971175 | 0.006553782
[23 empty] | 1191360 | 1.004638 | 0.9670213 | 0.00404411 | 0.9971168 | 0.005371781 | 0.9971178 | 0.006553786
[23 empty] | 1191660 | 1.003559 | 0.9670213 | 0.00404411 | 0.9971171 | 0.005371784 | 0.997118 | 0.00655379
[23 empty] | 1191960 | 1.00248 | 0.9670213 | 0.00404411 | 0.9971173 | 0.005371787 | 0.9971183 | 0.006553794
[23 empty] | 1192260 | 1.004638 | 0.9670213 | 0.00404411 | 0.9971176 | 0.005371791 | 0.9971185 | 0.006553798
[23 empty] | 1192560 | 1.00248 | 0.9670213 | 0.00404411 | 0.9971178 | 0.005371794 | 0.9971188 | 0.006553802
[23 empty] | 1192860 | 1.001401 | 0.9670213 | 0.00404411 | 0.9971181 | 0.005371797 | 0.997119 | 0.006553806
[23 empty] | 1193160 | 1.00248 | 0.9670213 | 0.00404411 | 0.9971183 | 0.0053718 | 0.9971193 | 0.00655381
[23 empty] | 1193460 | 1.001401 | 0.9670213 | 0.00404411 | 0.9971186 | 0.005371803 | 0.9971195 | 0.006553814
[23 empty] | 1193760 | 1.00248 | 0.9670213 | 0.00404411 | 0.9971188 | 0.005371807 | 0.9971198 | 0.006553818
[23 empty] | 1194060 | 1.00248 | 0.9670213 | 0.00404411 | 0.9971191 | 0.00537181 | 0.99712 | 0.006553822
[23 empty] | 1194360 | 1.00248 | 0.9670213 | 0.00404411 | 0.9971193 | 0.005371813 | 0.9971203 | 0.006553826
[23 empty] | 1194660 | 1.00248 | 0.9670213 | 0.00404411 | 0.9971196 | 0.005371816 | 0.9971205 | 0.00655383
[23 empty] | 1194960 | 1.00248 | 0.9670213 | 0.00404411 | 0.9971198 | 0.005371819 | 0.9971208 | 0.006553834
[23 empty] | 1195260 | 1.00248 | 0.9670213 | 0.00404411 | 0.9971201 | 0.005371823 | 0.997121 | 0.006553838
[23 empty] | 1195560 | 1.00248 | 0.9670213 | 0.00404411 | 0.9971203 | 0.005371826 | 0.9971213 | 0.006553842
[23 empty] | 1195860 | 1.00248 | 0.9670213 | 0.00404411 | 0.9971206 | 0.005371829 | 0.9971215 | 0.006553846
[23 empty] | 1196160 | 1.003559 | 0.9670213 | 0.00404411 | 0.9971208 | 0.005371832 | 0.9971218 | 0.00655385
[23 empty] | 1196460 | 1.00248 | 0.9670213 | 0.00404411 | 0.997121 | 0.005371835 | 0.997122 | 0.006553854
[23 empty] | 1196760 | 1.001401 | 0.9670213 | 0.00404411 | 0.9971213 | 0.005371838 | 0.9971222 | 0.006553858
[23 empty] | 1197060 | 1.001401 | 0.9670213 | 0.00404411 | 0.9971215 | 0.005371842 | 0.9971225 | 0.006553862
[23 empty] | 1197360 | 1.000322 | 0.9670213 | 0.00404411 | 0.9971218 | 0.005371845 | 0.9971227 | 0.006553866
[23 empty] | 1197660 | 1.00248 | 0.9670213 | 0.00404411 | 0.997122 | 0.005371848 | 0.997123 | 0.00655387

## Uncertainty Analysis
Variable | Antoine A | Antoine B | Antoine C | Pen MW | Pol Dens | Pol Mass | Temp | Vc | Vs | ∑pi | ∑pf | ∑pcf
Value | 5.20409 | 1581.341 | -33.5 | 32 | 1.393 | 0.0234 | 298.15 | 29.47783133 | 7.630675074 | N/a | N/a | N/a
Uncertainty | 0 | 0 | 0 | 0 | 0.002 | 5e-05 | 0.005 | 0.098002 | 0.023176 | 0.25% | 0.25% | 0.25%
Units |  |  |  | g/mol | g/cm3 | g | K | cm3 | cm3
1 | 0 | 0 | 0 | 0 | 0.06098349 | 0.1350712 | 8.323289e-06 | 0.3877483 | 0.002159263 | 0.3794624 | 0.03456705 | 0
2 | 0 | 0 | 0 | 0 | 0.0596122 | 0.132034 | 8.137712e-06 | 0.4104164 | 0.004728866 | 0.3117695 | 0.07570311 | 0.005727786
3 | 0 | 0 | 0 | 0 | 0.04880587 | 0.1080992 | 6.664214e-06 | 0.3709292 | 0.00793048 | 0.3156224 | 0.1269569 | 0.02164929
4 | 0 | 0 | 0 | 0 | 0.03871344 | 0.08574568 | 5.287231e-06 | 0.3178729 | 0.009769664 | 0.3340029 | 0.1563999 | 0.05749031
5 | 0 | 0 | 0 | 0 | 0.03194426 | 0.07075277 | 4.363229e-06 | 0.2731756 | 0.009879147 | 0.3532387 | 0.1581525 | 0.1028526
6 | 0 | 0 | 0 | 0 | 0.02680921 | 0.05937923 | 3.662209e-06 | 0.2376993 | 0.009807168 | 0.3697672 | 0.1570003 | 0.139534

## Sorption Kinetics Analysis
W/ fickian model | Step | Activity | Activity err | Conc. (cc/cc) | Conc. err | Conc. (g) | Conc. err | ω | ω err | ln(Activity) | ln(a) err | ln(ω) | ln(ω) err | d(ln(a))/d(ln(ω)) | d(ln(a))/d(ln(ω)) err | D (cm^2/s) | D err (cm^2/s) | L (cm^2/s) | L err (cm^2/s) | α | α err
| 1 | 0.03797699 | 9.54543e-05 | 29.7083 | 0.1726894 | 0.0304479 | 0.0001715069 | 0.0201739 | 8.977057e-05 | -3.270775 | 0.002513477 | -3.903366 | 0.004449837 | 0.6203218 | 0.004940146 | 2.325771e-08 | 1.63075e-09 | 1.442726e-08 | 1.018094e-09 | 1.612067 | 0.01283825
| 2 | 0.1098395 | 0.0002760791 | 57.41084 | 0.3375032 | 0.0588401 | 0.000335437 | 0.03898575 | 0.0001677243 | -2.208735 | 0.002513477 | -3.244559 | 0.004302195 | 0.5712925 | 0.003482332 | 2.006808e-08 | 1.689785e-09 | 1.146474e-08 | 9.678874e-10 | 1.750417 | 0.01066973
| 3 | 0.2244254 | 0.0005640882 | 81.97084 | 0.5325006 | 0.08401153 | 0.0005322727 | 0.05566362 | 0.0002644765 | -1.494212 | 0.002513477 | -2.888429 | 0.004751335 | 0.4781026 | 0.005961492 | 2.723483e-08 | 7.458169e-09 | 1.302104e-08 | 3.569465e-09 | 2.091601 | 0.02608031
| 4 | 0.3327179 | 0.0008362787 | 97.52434 | 0.7112693 | 0.09995224 | 0.0007147267 | 0.06622547 | 0.000359238 | -1.10046 | 0.002513477 | -2.71469 | 0.005424468 | 0.4721635 | 0.01202948 | 3.923406e-08 | 1.367231e-08 | 1.852489e-08 | 6.472793e-09 | 2.11791 | 0.05395876
| 5 | 0.4127626 | 0.001037469 | 109.2967 | 0.8774823 | 0.1120177 | 0.0008848467 | 0.07421971 | 0.0004533578 | -0.8848827 | 0.002513477 | -2.600726 | 0.006108321 | 0.5374913 | 0.02047863 | 1.629764e-08 | 1.746848e-08 | 8.759839e-09 | 9.395086e-09 | 1.860495 | 0.0708856
| 6 | 0.4969218 | 0.001249002 | 120.9903 | 1.060264 | 0.1240024 | 0.001071994 | 0.08216038 | 0.0005674923 | -0.6993226 | 0.002513477 | -2.499082 | 0.006907128 | 0.5477659 | 0.04162605 | 5.360618e-08 | 3.324302e-08 | 2.936364e-08 | 1.83456e-08 | 1.825598 | 0.1387316
W/ BH model | Step | Activity | Activity err | Conc. (cc/cc) | Conc. err | Conc. (g) | Conc. err | ω | ω err | ln(Activity) | ln(a) err | ln(ω) | ln(ω) err | d(ln(a))/d(ln(ω)) | d(ln(a))/d(ln(ω)) err | D (cm^2/s) | D err (cm^2/s) | L (cm^2/s) | L err (cm^2/s) | α | α err
| 1 | 0.03797699 | 9.54543e-05 | 29.7083 | 0.1726894 | 0.0304479 | 0.0001715069 | 0.0201739 | 8.977057e-05 | -3.270775 | 0.002513477 | -3.903366 | 0.004449837 | 0.6203218 | 0.004940146 | 1.379716e-08 | 1.782085e-09 | 8.558679e-09 | 1.107565e-09 | 1.612067 | 0.01283825
| 2 | 0.1098395 | 0.0002760791 | 57.41084 | 0.3375032 | 0.0588401 | 0.000335437 | 0.03898575 | 0.0001677243 | -2.208735 | 0.002513477 | -3.244559 | 0.004302195 | 0.5712925 | 0.003482332 | 2.185524e-08 | 1.653836e-09 | 1.248573e-08 | 9.478841e-10 | 1.750417 | 0.01066973
| 3 | 0.2244254 | 0.0005640882 | 81.97084 | 0.5325006 | 0.08401153 | 0.0005322727 | 0.05566362 | 0.0002644765 | -1.494212 | 0.002513477 | -2.888429 | 0.004751335 | 0.4781026 | 0.005961492 | 3.520847e-08 | 7.203357e-09 | 1.683326e-08 | 3.450334e-09 | 2.091601 | 0.02608031
| 4 | 0.3327179 | 0.0008362787 | 97.52434 | 0.7112693 | 0.09995224 | 0.0007147267 | 0.06622547 | 0.000359238 | -1.10046 | 0.002513477 | -2.71469 | 0.005424468 | 0.4721635 | 0.01202948 | 8.126707e-08 | 1.788483e-08 | 3.837134e-08 | 8.500962e-09 | 2.11791 | 0.05395876
| 5 | 0.4127626 | 0.001037469 | 109.2967 | 0.8774823 | 0.1120177 | 0.0008848467 | 0.07421971 | 0.0004533578 | -0.8848827 | 0.002513477 | -2.600726 | 0.006108321 | 0.5374913 | 0.02047863 | 1.064426e-07 | 4.97687e-08 | 5.721198e-08 | 2.683891e-08 | 1.860495 | 0.0708856
| 6 | 0.4969218 | 0.001249002 | 120.9903 | 1.060264 | 0.1240024 | 0.001071994 | 0.08216038 | 0.0005674923 | -0.6993226 | 0.002513477 | -2.499082 | 0.006907128 | 0.5477659 | 0.04162605 | 2.186284e-07 | 1.406035e-07 | 1.197572e-07 | 7.755361e-08 | 1.825598 | 0.1387316
W/ MBH model | Step | Activity | Activity err | Conc. (cc/cc) | Conc. err | Conc. (g) | Conc. err | ω | ω err | ln(Activity) | ln(a) err | ln(ω) | ln(ω) err | d(ln(a))/d(ln(ω)) | d(ln(a))/d(ln(ω)) err | D (cm^2/s) | D err (cm^2/s) | L (cm^2/s) | L err (cm^2/s) | α | α err
| 1 | 0.03797699 | 9.54543e-05 | 29.7083 | 0.1726894 | 0.0304479 | 0.0001715069 | 0.0201739 | 8.977057e-05 | -3.270775 | 0.002513477 | -3.903366 | 0.004449837 | 0.6203218 | 0.004940146 | 1.388387e-08 | 2.76893e-09 | 8.612466e-09 | 1.718996e-09 | 1.612067 | 0.01283825
| 2 | 0.1098395 | 0.0002760791 | 57.41084 | 0.3375032 | 0.0588401 | 0.000335437 | 0.03898575 | 0.0001677243 | -2.208735 | 0.002513477 | -3.244559 | 0.004302195 | 0.5712925 | 0.003482332 | 2.186583e-08 | 2.655385e-09 | 1.249178e-08 | 1.518911e-09 | 1.750417 | 0.01066973
| 3 | 0.2244254 | 0.0005640882 | 81.97084 | 0.5325006 | 0.08401153 | 0.0005322727 | 0.05566362 | 0.0002644765 | -1.494212 | 0.002513477 | -2.888429 | 0.004751335 | 0.4781026 | 0.005961492 | 3.52376e-08 | 5.887905e-09 | 1.684719e-08 | 2.82285e-09 | 2.091601 | 0.02608031
| 4 | 0.3327179 | 0.0008362787 | 97.52434 | 0.7112693 | 0.09995224 | 0.0007147267 | 0.06622547 | 0.000359238 | -1.10046 | 0.002513477 | -2.71469 | 0.005424468 | 0.4721635 | 0.01202948 | 8.147424e-08 | 9.94509e-09 | 3.846916e-08 | 4.796902e-09 | 2.11791 | 0.05395876
| 5 | 0.4127626 | 0.001037469 | 109.2967 | 0.8774823 | 0.1120177 | 0.0008848467 | 0.07421971 | 0.0004533578 | -0.8848827 | 0.002513477 | -2.600726 | 0.006108321 | 0.5374913 | 0.02047863 | 1.071103e-07 | 4.78614e-08 | 5.757085e-08 | 2.581843e-08 | 1.860495 | 0.0708856
| 6 | 0.4969218 | 0.001249002 | 120.9903 | 1.060264 | 0.1240024 | 0.001071994 | 0.08216038 | 0.0005674923 | -0.6993226 | 0.002513477 | -2.499082 | 0.006907128 | 0.5477659 | 0.04162605 | 2.20012e-07 | 9.63267e-08 | 1.20515e-07 | 5.355337e-08 | 1.825598 | 0.1387316

## Zimm Lundberg Analysis
Step | Activity | Activity σ | Volume Fraction | Volume Fraction σ | a/φ | a/φ σ | ∂(a/φ)/∂(a) | ∂(a/φ)/∂(a) σ | Cluster Function | Cluster Function σ | Avg. Cluster Size | Avg. Cluster Size σ
1 | 0.03797699 | 9.54543e-05 | 0.05057234 | 0.0008704119 | 0.7509439 | 0.01287028 | 5.994182 | 0.05269609 | -6.691042 | 0.05326606 | 0.6616183 | 0.0045579
2 | 0.1098395 | 0.0002760791 | 0.09438161 | 0.001259469 | 1.163781 | 0.01554028 | 5.495454 | 0.04920559 | -5.976784 | 0.05037836 | 0.4359015 | 0.004203249
3 | 0.2244254 | 0.0005640882 | 0.1283956 | 0.001506271 | 1.747921 | 0.0206029 | 4.700224 | 0.04789919 | -5.096736 | 0.04854565 | 0.3456016 | 0.002316806
4 | 0.3327179 | 0.0008362787 | 0.1501281 | 0.001735476 | 2.216226 | 0.02573167 | 3.948671 | 0.05168998 | -4.355864 | 0.05045802 | 0.3460624 | 0.002169502
5 | 0.4127626 | 0.001037469 | 0.1644431 | 0.001942715 | 2.510064 | 0.02973139 | 3.393158 | 0.05711027 | -3.835176 | 0.05380226 | 0.3693318 | 0.003305151
6 | 0.4969218 | 0.001249002 | 0.1793261 | 0.002215232 | 2.771052 | 0.03423637 | 2.80909 | 0.06454784 | -3.305347 | 0.05853315 | 0.4072652 | 0.004979106