## Vapor Sorption Input
Penetrant Properties | Value | Uncertainty | Overall Properties | Value | Uncertainty | Parameters | Value | Uncertainty (Jackknife) | Units
Penetrant Name | H2O |  | Temperature (K) | 298.15 | 0.5 | Dual Mode (CH') | calculated | calculated | (CC/CC)
Antoine A (K -> Bar) | 5.40221 | 0 | Pressure Transducer Err (e.g., 1% -> 0.01) | ----- | 0.0025 | Dual Mode (b) | calculated | calculated | 1 / MPa |  |  | 18.06858
Antoine B (K -> Bar) | 1838.675 | 0 | Charge Chamber Vol. (cm3) | 29.47783133 | 0.098002 | Dual Mode (kd) | calculated | calculated | (CC/CC) / MPa
Antoine C (K -> Bar) | -31.737 | 0 | Sampling Chamber Vol. (empty) (cm3) | 7.630675074 | 0.023176 | GAB (Cp) | calculated | calculated | (CC/CC)
Pen. MW (g/mol) | 18 | 0 | Num steel beads | 0 | --- | GAB (k) | calculated | calculated | Unitless
Polymer Properties | Value | Uncertainty | Volume of steel bead (cm3) | 0.13399839 | 0 | GAB (a) | calculated | calculated | Unitless
Polymer Name | Perfluorinated polymer
Pol. dens (g/cm3) | 2.045727 | 0.09572052 | Vapor Pressure (MPa) | calculated | calculated
Pol. mass (g) | 0.1089 | 0.0005
Step | Initial System Pressure (Pa) | Final System Pressure (Pa) | Final Charge Pressure (after valve is closed, Pa) |  | Pressure (MPa) | Pres. err (MPa) | Concentration (CC(STP)/CC(Pol)) | Conc. err (CC(STP)/CC(Pol)) | Concentration (g/g(Pol)) | Conc. err (g/g(Pol)) | Activity | act. err | Mass frac. | Mass frac. err | Dual Mode Pred (CC/CC) | Dual Mode Pred Err (CC/CC) | GAB Pred (CC/CC) | GAB Pred Err (CC/CC)
1 | 310.3621 | 138.38616 | 138.8821
2 | 784.5882 | 583.9416 | 585.09704
3 | 1220.402 | 1042.3402 | 1046.8953
4 | 1669.6512 | 1498.221 | 1504.52

## Transient Sorption Input
Overall Properties | Value | Uncertainty | Step 1 |  | Fick. Model | Fick. err | BH Model | BH err | MBH Model | MBH err |  |  | Step 2 |  | Fick. Model | Fick. err | BH Model | BH err | MBH Model | MBH err |  |  | Step 3 |  | Fick. Model | Fick. err | BH Model | BH err | MBH Model | MBH err |  |  | Step 4 |  | Fick. Model | Fick. err | BH Model | BH err | MBH Model | MBH err |  |  | Step 5 |  | Fick. Model | Fick. err | BH Model | BH err | MBH Model | MBH err |  |  | Step 6 |  | Fick. Model | Fick. err | BH Model | BH err | MBH Model | MBH err |  |  | Step 7 |  | Fick. Model | Fick. err | BH Model | BH err | MBH Model | MBH err |  |  | Step 8 |  | Fick. Model | Fick. err | BH Model | BH err | MBH Model | MBH err |  |  | Step 9 |  | Fick. Model | Fick. err | BH Model | BH err | MBH Model | MBH err |  |  | Step 10 |  | Fick. Model | Fick. err | BH Model | BH err | MBH Model | MBH err
|  |  | M (fick) |  | TBD | TBD | TBD | TBD | TBD | TBD |  |  | M (fick) |  | TBD | TBD | TBD | TBD | TBD | TBD |  |  | M (fick) |  | TBD | TBD | TBD | TBD | TBD | TBD |  |  | M (fick) |  | TBD | TBD | TBD | TBD | TBD | TBD |  |  | M (fick) |  | TBD | TBD | TBD | TBD | TBD | TBD |  |  | M (fick) |  | TBD | TBD | TBD | TBD | TBD | TBD |  |  | M (fick) |  | TBD | TBD | TBD | TBD | TBD | TBD |  |  | M (fick) |  | TBD | TBD | TBD | TBD | TBD | TBD |  |  | M (fick) |  | TBD | TBD | TBD | TBD | TBD | TBD |  |  | M (fick) |  | TBD | TBD | TBD | TBD | TBD | TBD
semi-thickness (cm) | 0.00473125 | 0.0005199943 | kf (1/s) |  | TBD | TBD | TBD | TBD | TBD | TBD |  |  | kf (1/s) |  | TBD | TBD | TBD | TBD | TBD | TBD |  |  | kf (1/s) |  | TBD | TBD | TBD | TBD | TBD | TBD |  |  | kf (1/s) |  | TBD | TBD | TBD | TBD | TBD | TBD |  |  | kf (1/s) |  | TBD | TBD | TBD | TBD | TBD | TBD |  |  | kf (1/s) |  | TBD | TBD | TBD | TBD | TBD | TBD |  |  | kf (1/s) |  | TBD | TBD | TBD | TBD | TBD | TBD |  |  | kf (1/s) |  | TBD | TBD | TBD | TBD | TBD | TBD |  |  | kf (1/s) |  | TBD | TBD | TBD | TBD | TBD | TBD |  |  | kf (1/s) |  | TBD | TBD | TBD | TBD | TBD | TBD
# steps | 4 | --- | M (relax) |  | --- | --- | TBD | TBD | TBD | TBD |  |  | M (relax) |  | --- | --- | TBD | TBD | TBD | TBD |  |  | M (relax) |  | --- | --- | TBD | TBD | TBD | TBD |  |  | M (relax) |  | --- | --- | TBD | TBD | TBD | TBD |  |  | M (relax) |  | --- | --- | TBD | TBD | TBD | TBD |  |  | M (relax) |  | --- | --- | TBD | TBD | TBD | TBD |  |  | M (relax) |  | --- | --- | TBD | TBD | TBD | TBD |  |  | M (relax) |  | --- | --- | TBD | TBD | TBD | TBD |  |  | M (relax) |  | --- | --- | TBD | TBD | TBD | TBD |  |  | M (relax) |  | --- | --- | TBD | TBD | TBD | TBD
| >Interpolation< Interpolate the input data to some size of points according to some interpolation function making the data easier to fit while losing little information in the process. It can also help the parameter optimization understand where the "valuable" information is. You almost always want 'root', as ideal fickian sorption is mostly linear with it. 'linear' is even interpolation (it will just reduce the data size) and 'log' will very heavily cut down long sorption steps (think on the order of months or years, not days). |  | kr (1/s) |  | --- | --- | TBD | TBD | TBD | TBD |  |  | kr (1/s) |  | --- | --- | TBD | TBD | TBD | TBD |  |  | kr (1/s) |  | --- | --- | TBD | TBD | TBD | TBD |  |  | kr (1/s) |  | --- | --- | TBD | TBD | TBD | TBD |  |  | kr (1/s) |  | --- | --- | TBD | TBD | TBD | TBD |  |  | kr (1/s) |  | --- | --- | TBD | TBD | TBD | TBD |  |  | kr (1/s) |  | --- | --- | TBD | TBD | TBD | TBD |  |  | kr (1/s) |  | --- | --- | TBD | TBD | TBD | TBD |  |  | kr (1/s) |  | --- | --- | TBD | TBD | TBD | TBD |  |  | kr (1/s) |  | --- | --- | TBD | TBD | TBD | TBD
Interpolation method | root | >Options< "linear", "root", "log", "none" | beta |  | --- | --- | --- | --- | TBD | TBD |  |  | beta |  | --- | --- | --- | --- | TBD | TBD |  |  | beta |  | --- | --- | --- | --- | TBD | TBD |  |  | beta |  | --- | --- | --- | --- | TBD | TBD |  |  | beta |  | --- | --- | --- | --- | TBD | TBD |  |  | beta |  | --- | --- | --- | --- | TBD | TBD |  |  | beta |  | --- | --- | --- | --- | TBD | TBD |  |  | beta |  | --- | --- | --- | --- | TBD | TBD |  |  | beta |  | --- | --- | --- | --- | TBD | TBD |  |  | beta |  | --- | --- | --- | --- | TBD | TBD
Interpolation size | 1000 | --- | D (cm^2/s) |  | TBD | TBD | TBD | TBD | TBD | TBD |  |  | D (cm^2/s) |  | TBD | TBD | TBD | TBD | TBD | TBD |  |  | D (cm^2/s) |  | TBD | TBD | TBD | TBD | TBD | TBD |  |  | D (cm^2/s) |  | TBD | TBD | TBD | TBD | TBD | TBD |  |  | D (cm^2/s) |  | TBD | TBD | TBD | TBD | TBD | TBD |  |  | D (cm^2/s) |  | TBD | TBD | TBD | TBD | TBD | TBD |  |  | D (cm^2/s) |  | TBD | TBD | TBD | TBD | TBD | TBD |  |  | D (cm^2/s) |  | TBD | TBD | TBD | TBD | TBD | TBD |  |  | D (cm^2/s) |  | TBD | TBD | TBD | TBD | TBD | TBD |  |  | D (cm^2/s) |  | TBD | TBD | TBD | TBD | TBD | TBD
| Resampling This is the number of times the data is randomly resampled and fit. This is done to determine a histogram |  | Fit error | [9 empty] | Fit error | [9 empty] | Fit error | [9 empty] | Fit error | [9 empty] | Fit error | [9 empty] | Fit error | [9 empty] | Fit error | [9 empty] | Fit error | [9 empty] | Fit error | [9 empty] | Fit error
Resampling count | 50 | --- | t - t0 | Dim.less sorption or transient pressure (Pa) | [6 empty] | Resampled time | Resampled dim.less sorption | t - t0 | Dim.less sorption or transient pressure (Pa) | [6 empty] | Resampled time | Resampled dim.less sorption | t - t0 | Dim.less sorption or transient pressure (Pa) | [6 empty] | Resampled time | Resampled dim.less sorption | t - t0 | Dim.less sorption or transient pressure (Pa) | [6 empty] | Resampled time | Resampled dim.less sorption | t - t0 | Dim.less sorption or transient pressure (Pa) | [6 empty] | Resampled time | Resampled dim.less sorption | t - t0 | Dim.less sorption or transient pressure (Pa) | [6 empty] | Resampled time | Resampled dim.less sorption | t - t0 | Dim.less sorption or transient pressure (Pa) | [6 empty] | Resampled time | Resampled dim.less sorption | t - t0 | Dim.less sorption or transient pressure (Pa) | [6 empty] | Resampled time | Resampled dim.less sorption | t - t0 | Dim.less sorption or transient pressure (Pa) | [6 empty] | Resampled time | Resampled dim.less sorption | t - t0 | Dim.less sorption or transient pressure (Pa)
|  |  | 0 | 0.03920097 | [8 empty] | 0 | 0.06584936 | [8 empty] | 0 | 0 | [8 empty] | 0 | 0
transient pressure mode | FLASE |  | 0.9999996 | 0.03920097 | [8 empty] | 0.9999996 | 0.04638789 | [8 empty] | 1 | 0.001 | [8 empty] | 1 | 0.004472972
|  |  | 2 | 0.07606027 | [8 empty] | 2 | 0.04638789 | [8 empty] | 2 | 0.07709731 | [8 empty] | 2 | 0.0662643
Full thickness/um | 94.625 | 10.39989 | 3 | 0.1006331 | [8 empty] | 3 | 0.06584936 | [8 empty] | 3 | 0.02144488 | [8 empty] | 3 | 0.0662643
|  |  | 4 | 0.1006331 | [8 empty] | 4 | 0.06584936 | [8 empty] | 4 | 0.02144488 | [8 empty] | 4 | 0.09715997
|  |  | 5 | 0.1129196 | [8 empty] | 5 | 0.06584936 | [8 empty] | 5 | 0.0492711 | [8 empty] | 5 | 0.09715997
|  |  | 6 | 0.1129196 | [8 empty] | 6 | 0.08531083 | [8 empty] | 6 | 0.0492711 | [8 empty] | 6 | 0.09715997
|  |  | 7 | 0.1374924 | [8 empty] | 7 | 0.08531083 | [8 empty] | 7 | 0.1327497 | [8 empty] | 7 | 0.1280556
|  |  | 8 | 0.1620653 | [8 empty] | 8 | 0.1436952 | [8 empty] | 8 | 0.1049235 | [8 empty] | 8 | 0.1589513
|  |  | 9 | 0.1620653 | [8 empty] | 9 | 0.1631567 | [8 empty] | 9 | 0.1049235 | [8 empty] | 9 | 0.1589513
|  |  | 10 | 0.1866382 | [8 empty] | 10 | 0.1631567 | [8 empty] | 10 | 0.1327497 | [8 empty] | 10 | 0.09715997
|  |  | 11 | 0.1989246 | [8 empty] | 11 | 0.1631567 | [8 empty] | 11 | 0.1327497 | [8 empty] | 11 | 0.09715997
|  |  | 12 | 0.1989246 | [8 empty] | 12 | 0.1631567 | [8 empty] | 12 | 0.1327497 | [8 empty] | 12 | 0.1280556
|  |  | 13 | 0.1866382 | [8 empty] | 13 | 0.1826182 | [8 empty] | 13 | 0.1049235 | [8 empty] | 13 | 0.1589513
|  |  | 14 | 0.1866382 | [8 empty] | 14 | 0.1631567 | [8 empty] | 14 | 0.1049235 | [8 empty] | 14 | 0.1589513
|  |  | 15 | 0.211211 | [8 empty] | 15 | 0.1631567 | [8 empty] | 15 | 0.1884022 | [8 empty] | 15 | 0.189847
|  |  | 16 | 0.2234975 | [8 empty] | 16 | 0.1826182 | [8 empty] | 16 | 0.1605759 | [8 empty] | 16 | 0.1280556
|  |  | 17 | 0.2234975 | [8 empty] | 17 | 0.2020797 | [8 empty] | 17 | 0.1605759 | [8 empty] | 17 | 0.1280556
|  |  | 18 | 0.2480703 | [8 empty] | 18 | 0.2020797 | [8 empty] | 18 | 0.1327497 | [8 empty] | 18 | 0.1589513
|  |  | 19 | 0.2603568 | [8 empty] | 19 | 0.1826182 | [8 empty] | 19 | 0.1327497 | [8 empty] | 19 | 0.1589513
|  |  | 20 | 0.2603568 | [8 empty] | 20 | 0.1826182 | [8 empty] | 20 | 0.1327497 | [8 empty] | 20 | 0.189847
|  |  | 21 | 0.2480703 | [8 empty] | 21 | 0.2215411 | [8 empty] | 21 | 0.1605759 | [8 empty] | 21 | 0.189847
|  |  | 22 | 0.2480703 | [8 empty] | 22 | 0.2020797 | [8 empty] | 22 | 0.1605759 | [8 empty] | 22 | 0.189847
|  |  | 23 | 0.2603568 | [8 empty] | 23 | 0.2020797 | [8 empty] | 23 | 0.1605759 | [8 empty] | 23 | 0.2207426
|  |  | 24 | 0.2480703 | [8 empty] | 24 | 0.1631567 | [8 empty] | 24 | 0.2162284 | [8 empty] | 24 | 0.189847
|  |  | 25 | 0.2480703 | [8 empty] | 25 | 0.2215411 | [8 empty] | 25 | 0.2162284 | [8 empty] | 25 | 0.189847
|  |  | 26 | 0.2603568 | [8 empty] | 26 | 0.2215411 | [8 empty] | 26 | 0.2718808 | [8 empty] | 26 | 0.2516383
|  |  | 27 | 0.2972161 | [8 empty] | 27 | 0.2410026 | [8 empty] | 27 | 0.1884022 | [8 empty] | 27 | 0.2516383
|  |  | 28 | 0.2972161 | [8 empty] | 28 | 0.2410026 | [8 empty] | 28 | 0.1884022 | [8 empty] | 28 | 0.282534
|  |  | 29 | 0.2726432 | [8 empty] | 29 | 0.2410026 | [8 empty] | 29 | 0.1605759 | [8 empty] | 29 | 0.3134296
|  |  | 30 | 0.2726432 | [8 empty] | 30 | 0.2410026 | [8 empty] | 30 | 0.1605759 | [8 empty] | 30 | 0.3134296
|  |  | 31 | 0.3095025 | [8 empty] | 31 | 0.2410026 | [8 empty] | 31 | 0.2440546 | [8 empty] | 31 | 0.282534
|  |  | 32 | 0.3095025 | [8 empty] | 32 | 0.2410026 | [8 empty] | 32 | 0.2162284 | [8 empty] | 32 | 0.282534
|  |  | 33 | 0.3095025 | [8 empty] | 33 | 0.2215411 | [8 empty] | 33 | 0.2162284 | [8 empty] | 33 | 0.282534
|  |  | 34 | 0.3217889 | [8 empty] | 34 | 0.2215411 | [8 empty] | 34 | 0.2162284 | [8 empty] | 34 | 0.2207426
|  |  | 35 | 0.3095025 | [8 empty] | 35 | 0.2604641 | [8 empty] | 35 | 0.2440546 | [8 empty] | 35 | 0.2207426
|  |  | 36 | 0.3095025 | [8 empty] | 36 | 0.2604641 | [8 empty] | 36 | 0.2440546 | [8 empty] | 36 | 0.282534
|  |  | 37 | 0.3095025 | [8 empty] | 37 | 0.2410026 | [8 empty] | 37 | 0.2162284 | [8 empty] | 37 | 0.282534
|  |  | 38 | 0.3095025 | [8 empty] | 38 | 0.2215411 | [8 empty] | 38 | 0.2162284 | [8 empty] | 38 | 0.282534
|  |  | 39 | 0.3340754 | [8 empty] | 39 | 0.2215411 | [8 empty] | 39 | 0.2718808 | [8 empty] | 39 | 0.3443253
|  |  | 40 | 0.3340754 | [8 empty] | 40 | 0.299387 | [8 empty] | 40 | 0.2718808 | [8 empty] | 40 | 0.3134296
|  |  | 41 | 0.3340754 | [8 empty] | 41 | 0.3188485 | [8 empty] | 41 | 0.2718808 | [8 empty] | 41 | 0.3134296
|  |  | 42 | 0.3217889 | [8 empty] | 42 | 0.3188485 | [8 empty] | 42 | 0.2718808 | [8 empty] | 42 | 0.2516383
|  |  | 43 | 0.3463618 | [8 empty] | 43 | 0.2799255 | [8 empty] | 43 | 0.2718808 | [8 empty] | 43 | 0.2516383
|  |  | 44 | 0.3463618 | [8 empty] | 44 | 0.2799255 | [8 empty] | 44 | 0.2718808 | [8 empty] | 44 | 0.3134296
|  |  | 45 | 0.3340754 | [8 empty] | 45 | 0.2604641 | [8 empty] | 45 | 0.2718808 | [8 empty] | 45 | 0.3443253
|  |  | 46 | 0.3340754 | [8 empty] | 46 | 0.299387 | [8 empty] | 46 | 0.2718808 | [8 empty] | 46 | 0.3443253
|  |  | 47 | 0.3340754 | [8 empty] | 47 | 0.299387 | [8 empty] | 47 | 0.299707 | [8 empty] | 47 | 0.3443253
|  |  | 48 | 0.3340754 | [8 empty] | 48 | 0.299387 | [8 empty] | 48 | 0.2440546 | [8 empty] | 48 | 0.3443253
|  |  | 49 | 0.3340754 | [8 empty] | 49 | 0.299387 | [8 empty] | 49 | 0.2440546 | [8 empty] | 49 | 0.3443253
|  |  | 50 | 0.3463618 | [8 empty] | 50 | 0.299387 | [8 empty] | 50 | 0.3553594 | [8 empty] | 50 | 0.3443253
|  |  | 51 | 0.3709347 | [8 empty] | 51 | 0.2799255 | [8 empty] | 51 | 0.3275332 | [8 empty] | 51 | 0.3443253
|  |  | 52 | 0.3709347 | [8 empty] | 52 | 0.2799255 | [8 empty] | 52 | 0.3275332 | [8 empty] | 52 | 0.3443253
|  |  | 53 | 0.3586482 | [8 empty] | 53 | 0.33831 | [8 empty] | 53 | 0.299707 | [8 empty] | 53 | 0.3443253
|  |  | 54 | 0.3586482 | [8 empty] | 54 | 0.33831 | [8 empty] | 54 | 0.299707 | [8 empty] | 54 | 0.3443253
|  |  | 55 | 0.3463618 | [8 empty] | 55 | 0.33831 | [8 empty] | 55 | 0.299707 | [8 empty] | 55 | 0.375221
|  |  | 56 | 0.3463618 | [8 empty] | 56 | 0.3188485 | [8 empty] | 56 | 0.3553594 | [8 empty] | 56 | 0.375221
|  |  | 57 | 0.3463618 | [8 empty] | 57 | 0.3577714 | [8 empty] | 57 | 0.3553594 | [8 empty] | 57 | 0.375221
|  |  | 58 | 0.3832211 | [8 empty] | 58 | 0.3577714 | [8 empty] | 58 | 0.3553594 | [8 empty] | 58 | 0.375221
|  |  | 59 | 0.3709347 | [8 empty] | 59 | 0.3188485 | [8 empty] | 59 | 0.3275332 | [8 empty] | 59 | 0.375221
|  |  | 60 | 0.3709347 | [8 empty] | 60 | 0.3188485 | [8 empty] | 60 | 0.3275332 | [8 empty] | 60 | 0.4061166
|  |  | 61 | 0.3955075 | [8 empty] | 61 | 0.3577714 | [8 empty] | 61 | 0.3553594 | [8 empty] | 61 | 0.4061166
|  |  | 62 | 0.3955075 | [8 empty] | 62 | 0.3577714 | [8 empty] | 62 | 0.3553594 | [8 empty] | 62 | 0.4061166
|  |  | 63 | 0.3955075 | [8 empty] | 63 | 0.3577714 | [8 empty] | 63 | 0.3553594 | [8 empty] | 63 | 0.375221
|  |  | 63.9999996 | 0.3955075 | [8 empty] | 63.9999996 | 0.3577714 | [8 empty] | 64 | 0.3275332 | [8 empty] | 64 | 0.375221
|  |  | 65 | 0.3955075 | [8 empty] | 65 | 0.3577714 | [8 empty] | 65 | 0.3275332 | [8 empty] | 65.0000004 | 0.375221
|  |  | 66 | 0.3955075 | [8 empty] | 66 | 0.3577714 | [8 empty] | 66 | 0.3553594 | [8 empty] | 66 | 0.4061166
|  |  | 66.9999996 | 0.4077939 | [8 empty] | 66.9999996 | 0.3577714 | [8 empty] | 67 | 0.3831856 | [8 empty] | 67 | 0.4061166
|  |  | 68 | 0.4077939 | [8 empty] | 68 | 0.3577714 | [8 empty] | 68 | 0.3831856 | [8 empty] | 68.0000004 | 0.4061166
|  |  | 69 | 0.3955075 | [8 empty] | 69 | 0.3577714 | [8 empty] | 69 | 0.3553594 | [8 empty] | 69 | 0.4061166
|  |  | 69.9999996 | 0.3955075 | [8 empty] | 70 | 0.33831 | [8 empty] | 70 | 0.3553594 | [8 empty] | 70 | 0.4061166
|  |  | 71 | 0.4077939 | [8 empty] | 71 | 0.33831 | [8 empty] | 71 | 0.4110118 | [8 empty] | 71 | 0.4061166
|  |  | 72 | 0.4077939 | [8 empty] | 72 | 0.3577714 | [8 empty] | 72 | 0.3553594 | [8 empty] | 72 | 0.4061166
|  |  | 73 | 0.4077939 | [8 empty] | 73 | 0.3577714 | [8 empty] | 73 | 0.3553594 | [8 empty] | 73 | 0.4061166
|  |  | 74 | 0.3955075 | [8 empty] | 74 | 0.3577714 | [8 empty] | 74 | 0.3553594 | [8 empty] | 74 | 0.4370123
|  |  | 75 | 0.3955075 | [8 empty] | 75 | 0.3966944 | [8 empty] | 75 | 0.3553594 | [8 empty] | 75 | 0.4370123
|  |  | 76 | 0.3955075 | [8 empty] | 76 | 0.3966944 | [8 empty] | 76 | 0.3553594 | [8 empty] | 76 | 0.4061166
|  |  | 77 | 0.4077939 | [8 empty] | 77 | 0.3966944 | [8 empty] | 77 | 0.3553594 | [8 empty] | 77 | 0.4370123
|  |  | 78 | 0.4077939 | [8 empty] | 78 | 0.3966944 | [8 empty] | 78 | 0.3553594 | [8 empty] | 78 | 0.4370123
|  |  | 78.9999996 | 0.4200804 | [8 empty] | 78.9999996 | 0.3966944 | [8 empty] | 79 | 0.3831856 | [8 empty] | 79 | 0.4061166
|  |  | 80 | 0.4200804 | [8 empty] | 80 | 0.3966944 | [8 empty] | 80 | 0.3831856 | [8 empty] | 80.0000004 | 0.4370123
|  |  | 81 | 0.4200804 | [8 empty] | 81 | 0.3966944 | [8 empty] | 81 | 0.3831856 | [8 empty] | 81 | 0.4370123
|  |  | 81.9999996 | 0.4200804 | [8 empty] | 81.9999996 | 0.3966944 | [8 empty] | 82 | 0.3831856 | [8 empty] | 82 | 0.4061166
|  |  | 83 | 0.4200804 | [8 empty] | 83 | 0.3966944 | [8 empty] | 83 | 0.3831856 | [8 empty] | 83.0000004 | 0.4061166
|  |  | 84 | 0.4200804 | [8 empty] | 84 | 0.3966944 | [8 empty] | 84 | 0.3831856 | [8 empty] | 84 | 0.4370123
|  |  | 84.9999996 | 0.4200804 | [8 empty] | 85 | 0.4161558 | [8 empty] | 85 | 0.3831856 | [8 empty] | 85 | 0.4988036
|  |  | 86 | 0.4200804 | [8 empty] | 86 | 0.3966944 | [8 empty] | 86 | 0.3831856 | [8 empty] | 86 | 0.4988036
|  |  | 87 | 0.4077939 | [8 empty] | 87 | 0.3966944 | [8 empty] | 87 | 0.4110118 | [8 empty] | 87 | 0.467908
|  |  | 88 | 0.4323668 | [8 empty] | 88 | 0.3966944 | [8 empty] | 88 | 0.3831856 | [8 empty] | 88 | 0.4370123
|  |  | 89 | 0.4323668 | [8 empty] | 89 | 0.4161558 | [8 empty] | 89 | 0.3831856 | [8 empty] | 89 | 0.4370123
|  |  | 90 | 0.4323668 | [8 empty] | 90 | 0.4161558 | [8 empty] | 90 | 0.3831856 | [8 empty] | 90 | 0.467908
|  |  | 91 | 0.4323668 | [8 empty] | 91 | 0.4161558 | [8 empty] | 91 | 0.4388381 | [8 empty] | 91 | 0.467908
|  |  | 92 | 0.4323668 | [8 empty] | 92 | 0.4161558 | [8 empty] | 92 | 0.4388381 | [8 empty] | 92 | 0.4061166
|  |  | 93 | 0.4200804 | [8 empty] | 93 | 0.3966944 | [8 empty] | 93 | 0.3553594 | [8 empty] | 93 | 0.467908
|  |  | 93.9999996 | 0.4200804 | [8 empty] | 93.9999996 | 0.4161558 | [8 empty] | 94 | 0.3553594 | [8 empty] | 94 | 0.467908
|  |  | 95 | 0.4446532 | [8 empty] | 95 | 0.4161558 | [8 empty] | 95 | 0.4388381 | [8 empty] | 95.0000004 | 0.467908
|  |  | 96 | 0.4323668 | [8 empty] | 96 | 0.4161558 | [8 empty] | 96 | 0.4110118 | [8 empty] | 96 | 0.4988036
|  |  | 96.9999996 | 0.4323668 | [8 empty] | 96.9999996 | 0.4356173 | [8 empty] | 97 | 0.4110118 | [8 empty] | 97 | 0.4988036
|  |  | 98 | 0.4323668 | [8 empty] | 98 | 0.4356173 | [8 empty] | 98 | 0.4110118 | [8 empty] | 98.0000004 | 0.467908
|  |  | 99 | 0.4323668 | [8 empty] | 99 | 0.4356173 | [8 empty] | 99 | 0.3831856 | [8 empty] | 99 | 0.467908
|  |  | 99.9999996 | 0.4323668 | [8 empty] | 100 | 0.4356173 | [8 empty] | 100 | 0.3831856 | [8 empty] | 100 | 0.4988036
|  |  | 101 | 0.4569397 | [8 empty] | 101 | 0.3966944 | [8 empty] | 101 | 0.4388381 | [8 empty] | 101 | 0.4988036
|  |  | 102 | 0.4569397 | [8 empty] | 102 | 0.4356173 | [8 empty] | 102 | 0.4388381 | [8 empty] | 102 | 0.4988036
|  |  | 103 | 0.4569397 | [8 empty] | 103 | 0.4356173 | [8 empty] | 103 | 0.4388381 | [8 empty] | 103 | 0.467908
|  |  | 104 | 0.4323668 | [8 empty] | 104 | 0.4161558 | [8 empty] | 104 | 0.4666643 | [8 empty] | 104 | 0.4988036
|  |  | 105 | 0.4323668 | [8 empty] | 105 | 0.3966944 | [8 empty] | 105 | 0.4666643 | [8 empty] | 105 | 0.4988036
|  |  | 106 | 0.4569397 | [8 empty] | 106 | 0.3966944 | [8 empty] | 106 | 0.4388381 | [8 empty] | 106 | 0.467908
|  |  | 107 | 0.4446532 | [8 empty] | 107 | 0.4550788 | [8 empty] | 107 | 0.4666643 | [8 empty] | 107 | 0.467908
|  |  | 108 | 0.4446532 | [8 empty] | 108 | 0.4550788 | [8 empty] | 108 | 0.4666643 | [8 empty] | 108 | 0.4988036
|  |  | 108.9999996 | 0.4446532 | [8 empty] | 108.9999996 | 0.4550788 | [8 empty] | 109 | 0.4666643 | [8 empty] | 109 | 0.4988036
|  |  | 110 | 0.4446532 | [8 empty] | 110 | 0.4550788 | [8 empty] | 110 | 0.4666643 | [8 empty] | 110.0000004 | 0.4988036
|  |  | 111 | 0.4446532 | [8 empty] | 111 | 0.4550788 | [8 empty] | 111 | 0.4388381 | [8 empty] | 111 | 0.4988036
|  |  | 111.9999996 | 0.4569397 | [8 empty] | 111.9999996 | 0.4356173 | [8 empty] | 112 | 0.4110118 | [8 empty] | 112 | 0.467908
|  |  | 113 | 0.4569397 | [8 empty] | 113 | 0.4356173 | [8 empty] | 113 | 0.4110118 | [8 empty] | 113.0000004 | 0.467908
|  |  | 114 | 0.4446532 | [8 empty] | 114 | 0.4356173 | [8 empty] | 114 | 0.4666643 | [8 empty] | 114 | 0.5296993
|  |  | 114.9999996 | 0.4569397 | [8 empty] | 115 | 0.4550788 | [8 empty] | 115 | 0.4388381 | [8 empty] | 115 | 0.5296993
|  |  | 116 | 0.4569397 | [8 empty] | 116 | 0.4550788 | [8 empty] | 116 | 0.4388381 | [8 empty] | 116 | 0.5296993
|  |  | 117 | 0.4446532 | [8 empty] | 117 | 0.4745403 | [8 empty] | 117 | 0.4388381 | [8 empty] | 117 | 0.4988036
|  |  | 118 | 0.4446532 | [8 empty] | 118 | 0.4550788 | [8 empty] | 118 | 0.4388381 | [8 empty] | 118 | 0.4988036
|  |  | 119 | 0.4692261 | [8 empty] | 119 | 0.4550788 | [8 empty] | 119 | 0.4666643 | [8 empty] | 119 | 0.5296993
|  |  | 120 | 0.4692261 | [8 empty] | 120 | 0.4550788 | [8 empty] | 120 | 0.5223167 | [8 empty] | 120 | 0.4988036
|  |  | 121 | 0.4692261 | [8 empty] | 121 | 0.4745403 | [8 empty] | 121 | 0.5223167 | [8 empty] | 121 | 0.4988036
|  |  | 122 | 0.4569397 | [8 empty] | 122 | 0.4745403 | [8 empty] | 122 | 0.4666643 | [8 empty] | 122 | 0.467908
|  |  | 123 | 0.4569397 | [8 empty] | 123 | 0.4550788 | [8 empty] | 123 | 0.4666643 | [8 empty] | 123 | 0.467908
|  |  | 123.9999996 | 0.4569397 | [8 empty] | 123.9999996 | 0.4550788 | [8 empty] | 124 | 0.4666643 | [8 empty] | 124 | 0.4988036
|  |  | 125 | 0.4692261 | [8 empty] | 125 | 0.4550788 | [8 empty] | 125 | 0.4388381 | [8 empty] | 125.0000004 | 0.467908
|  |  | 126 | 0.4692261 | [8 empty] | 126 | 0.4940017 | [8 empty] | 126 | 0.4388381 | [8 empty] | 126 | 0.467908
|  |  | 126.9999996 | 0.493799 | [8 empty] | 126.9999996 | 0.4940017 | [8 empty] | 127 | 0.4666643 | [8 empty] | 127 | 0.5296993
|  |  | 128 | 0.493799 | [8 empty] | 128 | 0.4550788 | [8 empty] | 128 | 0.4666643 | [8 empty] | 128.0000004 | 0.5296993
|  |  | 129 | 0.493799 | [8 empty] | 129 | 0.4550788 | [8 empty] | 129 | 0.4666643 | [8 empty] | 129 | 0.5296993
|  |  | 129.9999996 | 0.4692261 | [8 empty] | 130 | 0.4550788 | [8 empty] | 130 | 0.4944905 | [8 empty] | 130 | 0.4988036
|  |  | 131 | 0.4815125 | [8 empty] | 131 | 0.4745403 | [8 empty] | 131 | 0.4666643 | [8 empty] | 131 | 0.4988036
|  |  | 132 | 0.4815125 | [8 empty] | 132 | 0.4745403 | [8 empty] | 132 | 0.4666643 | [8 empty] | 132 | 0.4988036
|  |  | 133 | 0.4815125 | [8 empty] | 133 | 0.4550788 | [8 empty] | 133 | 0.4666643 | [8 empty] | 133 | 0.4988036
|  |  | 134 | 0.4815125 | [8 empty] | 134 | 0.5134632 | [8 empty] | 134 | 0.4666643 | [8 empty] | 134 | 0.4988036
|  |  | 135 | 0.4692261 | [8 empty] | 135 | 0.5134632 | [8 empty] | 135 | 0.4388381 | [8 empty] | 135 | 0.4988036
|  |  | 136 | 0.4815125 | [8 empty] | 136 | 0.4745403 | [8 empty] | 136 | 0.4388381 | [8 empty] | 136 | 0.4988036
|  |  | 137 | 0.4815125 | [8 empty] | 137 | 0.4745403 | [8 empty] | 137 | 0.4388381 | [8 empty] | 137 | 0.4988036
|  |  | 138 | 0.4815125 | [8 empty] | 138 | 0.4745403 | [8 empty] | 138 | 0.4666643 | [8 empty] | 138 | 0.560595
|  |  | 138.9999996 | 0.493799 | [8 empty] | 138.9999996 | 0.4940017 | [8 empty] | 139 | 0.4666643 | [8 empty] | 139 | 0.560595
|  |  | 140 | 0.493799 | [8 empty] | 140 | 0.4940017 | [8 empty] | 140 | 0.4666643 | [8 empty] | 140.0000004 | 0.5296993
|  |  | 141 | 0.4815125 | [8 empty] | 141 | 0.4940017 | [8 empty] | 141 | 0.4666643 | [8 empty] | 141 | 0.5296993
|  |  | 141.9999996 | 0.4815125 | [8 empty] | 141.9999996 | 0.4550788 | [8 empty] | 142 | 0.4666643 | [8 empty] | 142 | 0.5296993
|  |  | 143 | 0.5060854 | [8 empty] | 143 | 0.4550788 | [8 empty] | 143 | 0.4944905 | [8 empty] | 143.0000004 | 0.5296993
|  |  | 144 | 0.4815125 | [8 empty] | 144 | 0.4940017 | [8 empty] | 144 | 0.4388381 | [8 empty] | 144 | 0.560595
|  |  | 144.9999996 | 0.4815125 | [8 empty] | 145 | 0.4940017 | [8 empty] | 145 | 0.4388381 | [8 empty] | 145 | 0.560595
|  |  | 146 | 0.4815125 | [8 empty] | 146 | 0.4940017 | [8 empty] | 146 | 0.4388381 | [8 empty] | 146 | 0.5914906
|  |  | 147 | 0.4692261 | [8 empty] | 147 | 0.4745403 | [8 empty] | 147 | 0.4666643 | [8 empty] | 147 | 0.5914906
|  |  | 148 | 0.4692261 | [8 empty] | 148 | 0.4745403 | [8 empty] | 148 | 0.4666643 | [8 empty] | 148 | 0.5296993
|  |  | 149 | 0.5060854 | [8 empty] | 149 | 0.5134632 | [8 empty] | 149 | 0.4666643 | [8 empty] | 149 | 0.5296993
|  |  | 150 | 0.5060854 | [8 empty] | 150 | 0.4940017 | [8 empty] | 150 | 0.4666643 | [8 empty] | 150 | 0.5296993
|  |  | 151 | 0.493799 | [8 empty] | 151 | 0.4940017 | [8 empty] | 151 | 0.4944905 | [8 empty] | 151 | 0.560595
|  |  | 152 | 0.5183718 | [8 empty] | 152 | 0.4940017 | [8 empty] | 152 | 0.4388381 | [8 empty] | 152 | 0.5914906
|  |  | 153 | 0.5183718 | [8 empty] | 153 | 0.4745403 | [8 empty] | 153 | 0.4388381 | [8 empty] | 153 | 0.5914906
|  |  | 153.9999996 | 0.5060854 | [8 empty] | 153.9999996 | 0.4745403 | [8 empty] | 154 | 0.5223167 | [8 empty] | 154.0000002 | 0.560595
|  |  | 155 | 0.493799 | [8 empty] | 154.9999998 | 0.5134632 | [8 empty] | 154.9999998 | 0.4944905 | [8 empty] | 155.0000004 | 0.560595
|  |  | 156 | 0.493799 | [8 empty] | 156 | 0.5134632 | [8 empty] | 156 | 0.4944905 | [8 empty] | 156 | 0.560595
|  |  | 156.9999996 | 0.5429447 | [8 empty] | 156.9999996 | 0.5134632 | [8 empty] | 157.0000002 | 0.4944905 | [8 empty] | 157.0000002 | 0.560595
|  |  | 158 | 0.5429447 | [8 empty] | 157.9999998 | 0.4940017 | [8 empty] | 157.9999998 | 0.4944905 | [8 empty] | 158.0000004 | 0.560595
|  |  | 159 | 0.5183718 | [8 empty] | 159 | 0.4940017 | [8 empty] | 159 | 0.4944905 | [8 empty] | 159 | 0.560595
|  |  | 159.9999996 | 0.493799 | [8 empty] | 160 | 0.5134632 | [8 empty] | 160.0000002 | 0.4666643 | [8 empty] | 160.0000002 | 0.560595
|  |  | 161 | 0.493799 | [8 empty] | 160.9999998 | 0.5329247 | [8 empty] | 160.9999998 | 0.4666643 | [8 empty] | 161 | 0.560595
|  |  | 162 | 0.5183718 | [8 empty] | 162 | 0.5329247 | [8 empty] | 162 | 0.4944905 | [8 empty] | 162 | 0.6223863
|  |  | 163 | 0.5060854 | [8 empty] | 163 | 0.4745403 | [8 empty] | 163.0000002 | 0.5223167 | [8 empty] | 163.0000002 | 0.6223863
|  |  | 164 | 0.5060854 | [8 empty] | 163.9999998 | 0.4745403 | [8 empty] | 163.9999998 | 0.5223167 | [8 empty] | 164 | 0.5914906
|  |  | 165 | 0.5060854 | [8 empty] | 165 | 0.5134632 | [8 empty] | 165 | 0.4944905 | [8 empty] | 165 | 0.560595
|  |  | 166 | 0.5060854 | [8 empty] | 166 | 0.5134632 | [8 empty] | 166.0000002 | 0.4944905 | [8 empty] | 166.0000002 | 0.560595
|  |  | 167 | 0.5306583 | [8 empty] | 166.9999998 | 0.5134632 | [8 empty] | 167 | 0.5223167 | [8 empty] | 167 | 0.5914906
|  |  | 168 | 0.5183718 | [8 empty] | 168 | 0.5329247 | [8 empty] | 168 | 0.5779691 | [8 empty] | 168 | 0.5296993
|  |  | 168.9999996 | 0.5183718 | [8 empty] | 168.9999996 | 0.5134632 | [8 empty] | 169 | 0.5779691 | [8 empty] | 169.0000002 | 0.5296993
|  |  | 170 | 0.5183718 | [8 empty] | 169.9999998 | 0.5134632 | [8 empty] | 169.9999998 | 0.5501429 | [8 empty] | 170.0000004 | 0.5914906
|  |  | 171 | 0.5183718 | [8 empty] | 171 | 0.5134632 | [8 empty] | 171 | 0.5501429 | [8 empty] | 171 | 0.5914906
|  |  | 171.9999996 | 0.5183718 | [8 empty] | 171.9999996 | 0.5134632 | [8 empty] | 172.0000002 | 0.5501429 | [8 empty] | 172.0000002 | 0.5914906
|  |  | 173 | 0.5183718 | [8 empty] | 172.9999998 | 0.5134632 | [8 empty] | 172.9999998 | 0.4944905 | [8 empty] | 173.0000004 | 0.5296993
|  |  | 174 | 0.5183718 | [8 empty] | 174 | 0.4940017 | [8 empty] | 174 | 0.4944905 | [8 empty] | 174 | 0.5296993
|  |  | 174.9999996 | 0.5429447 | [8 empty] | 175 | 0.4940017 | [8 empty] | 175.0000002 | 0.5223167 | [8 empty] | 175.0000002 | 0.560595
|  |  | 176 | 0.5183718 | [8 empty] | 175.9999998 | 0.5329247 | [8 empty] | 175.9999998 | 0.5223167 | [8 empty] | 176 | 0.5914906
|  |  | 177 | 0.5183718 | [8 empty] | 177 | 0.4940017 | [8 empty] | 177 | 0.5223167 | [8 empty] | 177 | 0.5914906
|  |  | 178 | 0.5429447 | [8 empty] | 178 | 0.4940017 | [8 empty] | 178.0000002 | 0.5223167 | [8 empty] | 178.0000002 | 0.560595
|  |  | 179 | 0.5183718 | [8 empty] | 178.9999998 | 0.5134632 | [8 empty] | 178.9999998 | 0.5501429 | [8 empty] | 179 | 0.560595
|  |  | 180 | 0.5183718 | [8 empty] | 180 | 0.5134632 | [8 empty] | 180 | 0.5501429 | [8 empty] | 180 | 0.5914906
|  |  | 181 | 0.5306583 | [8 empty] | 181 | 0.5329247 | [8 empty] | 181.0000002 | 0.5223167 | [8 empty] | 181.0000002 | 0.5914906
|  |  | 182 | 0.5306583 | [8 empty] | 181.9999998 | 0.5134632 | [8 empty] | 182 | 0.5223167 | [8 empty] | 182 | 0.5914906
|  |  | 183 | 0.5306583 | [8 empty] | 183 | 0.5134632 | [8 empty] | 183 | 0.5501429 | [8 empty] | 183 | 0.560595
|  |  | 183.9999996 | 0.5429447 | [8 empty] | 183.9999996 | 0.5523862 | [8 empty] | 184 | 0.5223167 | [8 empty] | 184.0000002 | 0.5914906
|  |  | 185 | 0.5429447 | [8 empty] | 184.9999998 | 0.5134632 | [8 empty] | 184.9999998 | 0.5223167 | [8 empty] | 185.0000004 | 0.5914906
|  |  | 186 | 0.5306583 | [8 empty] | 186 | 0.5134632 | [8 empty] | 186 | 0.5223167 | [8 empty] | 186 | 0.6223863
|  |  | 186.9999996 | 0.5060854 | [8 empty] | 186.9999996 | 0.4940017 | [8 empty] | 187.0000002 | 0.5501429 | [8 empty] | 187.0000002 | 0.6223863
|  |  | 188 | 0.5060854 | [8 empty] | 187.9999998 | 0.4940017 | [8 empty] | 187.9999998 | 0.5501429 | [8 empty] | 188.0000004 | 0.5914906
|  |  | 189 | 0.5183718 | [8 empty] | 189 | 0.5134632 | [8 empty] | 189 | 0.5501429 | [8 empty] | 189 | 0.5914906
|  |  | 189.9999996 | 0.5183718 | [8 empty] | 190 | 0.5329247 | [8 empty] | 190.0000002 | 0.5501429 | [8 empty] | 190.0000002 | 0.5914906
|  |  | 191 | 0.5306583 | [8 empty] | 190.9999998 | 0.5329247 | [8 empty] | 190.9999998 | 0.4944905 | [8 empty] | 191 | 0.6223863
|  |  | 192 | 0.5429447 | [8 empty] | 192 | 0.5134632 | [8 empty] | 192 | 0.5223167 | [8 empty] | 192 | 0.560595
|  |  | 193 | 0.5429447 | [8 empty] | 193 | 0.5329247 | [8 empty] | 193.0000002 | 0.5223167 | [8 empty] | 193.0000002 | 0.560595
|  |  | 194 | 0.5429447 | [8 empty] | 193.9999998 | 0.5329247 | [8 empty] | 193.9999998 | 0.5223167 | [8 empty] | 194 | 0.5296993
|  |  | 195 | 0.5429447 | [8 empty] | 195 | 0.4940017 | [8 empty] | 195 | 0.5501429 | [8 empty] | 195 | 0.5296993
|  |  | 196 | 0.5429447 | [8 empty] | 196 | 0.4940017 | [8 empty] | 196.0000002 | 0.5501429 | [8 empty] | 196.0000002 | 0.5914906
|  |  | 197 | 0.5552311 | [8 empty] | 196.9999998 | 0.5134632 | [8 empty] | 197 | 0.5223167 | [8 empty] | 197 | 0.6223863
|  |  | 198 | 0.5552311 | [8 empty] | 198 | 0.5329247 | [8 empty] | 198 | 0.5223167 | [8 empty] | 198 | 0.6223863
|  |  | 198.9999996 | 0.5429447 | [8 empty] | 198.9999996 | 0.5329247 | [8 empty] | 199 | 0.5223167 | [8 empty] | 199.0000002 | 0.5914906
|  |  | 200 | 0.5306583 | [8 empty] | 199.9999998 | 0.5523862 | [8 empty] | 199.9999998 | 0.5501429 | [8 empty] | 200.0000004 | 0.6223863
|  |  | 201 | 0.5306583 | [8 empty] | 201 | 0.5523862 | [8 empty] | 201 | 0.5501429 | [8 empty] | 201 | 0.6223863
|  |  | 201.9999996 | 0.5429447 | [8 empty] | 201.9999996 | 0.5523862 | [8 empty] | 202.0000002 | 0.5501429 | [8 empty] | 202.0000002 | 0.6223863
|  |  | 203 | 0.5429447 | [8 empty] | 202.9999998 | 0.5134632 | [8 empty] | 202.9999998 | 0.5501429 | [8 empty] | 203.0000004 | 0.6223863
|  |  | 204 | 0.5429447 | [8 empty] | 204 | 0.5134632 | [8 empty] | 204 | 0.5501429 | [8 empty] | 283.0000002 | 0.653282
|  |  | 204.9999996 | 0.5429447 | [8 empty] | 205 | 0.5134632 | [8 empty] | 205.0000002 | 0.5501429 | [8 empty] | 383.0000004 | 0.6841776
|  |  | 206 | 0.5429447 | [8 empty] | 205.9999998 | 0.5329247 | [8 empty] | 205.9999998 | 0.5501429 | [8 empty] | 583.0000002 | 0.745969
|  |  | 207 | 0.5429447 | [8 empty] | 207 | 0.5329247 | [8 empty] | 207 | 0.5779691 | [8 empty] | 683.0000004 | 0.745969
|  |  | 208 | 0.5552311 | [8 empty] | 208 | 0.5329247 | [8 empty] | 208.0000002 | 0.5501429 | [8 empty] | 883.0000002 | 0.8077603
|  |  | 209 | 0.5552311 | [8 empty] | 208.9999998 | 0.5329247 | [8 empty] | 208.9999998 | 0.5501429 | [8 empty] | 983.0000004 | 0.8077603
|  |  | 210 | 0.5552311 | [8 empty] | 210 | 0.5329247 | [8 empty] | 210 | 0.4944905 | [8 empty] | 1183 | 0.8695516
|  |  | 211 | 0.5306583 | [8 empty] | 211 | 0.5329247 | [8 empty] | 211.0000002 | 0.5779691 | [8 empty] | 1283 | 0.838656
|  |  | 211.9999998 | 0.5306583 | [8 empty] | 211.9999998 | 0.5329247 | [8 empty] | 212 | 0.5779691 | [8 empty] | 1483 | 0.9004473
|  |  | 213 | 0.5675176 | [8 empty] | 213 | 0.5523862 | [8 empty] | 213 | 0.4666643 | [8 empty] | 1583 | 0.8695516
|  |  | 213.9999996 | 0.5675176 | [8 empty] | 213.9999996 | 0.5329247 | [8 empty] | 214 | 0.4666643 | [8 empty] | 1783 | 0.9004473
|  |  | 214.9999998 | 0.5552311 | [8 empty] | 214.9999998 | 0.5329247 | [8 empty] | 214.9999998 | 0.5501429 | [8 empty] | 1883 | 0.931343
|  |  | 216 | 0.579804 | [8 empty] | 216 | 0.5523862 | [8 empty] | 216 | 0.5223167 | [8 empty] | 2083 | 0.9004473
|  |  | 216.9999996 | 0.579804 | [8 empty] | 216.9999996 | 0.5523862 | [8 empty] | 217.0000002 | 0.5223167 | [8 empty] | 2183 | 0.931343
|  |  | 217.9999998 | 0.5675176 | [8 empty] | 217.9999998 | 0.5523862 | [8 empty] | 217.9999998 | 0.5223167 | [8 empty] | 2383 | 0.931343
|  |  | 219 | 0.5552311 | [8 empty] | 219 | 0.5718476 | [8 empty] | 219 | 0.5223167 | [8 empty] | 2483 | 0.9004473
|  |  | 219.9999996 | 0.5552311 | [8 empty] | 220 | 0.5718476 | [8 empty] | 220.0000002 | 0.5223167 | [8 empty] | 2683 | 0.9622386
|  |  | 220.9999998 | 0.5675176 | [8 empty] | 220.9999998 | 0.5523862 | [8 empty] | 220.9999998 | 0.5223167 | [8 empty] | 2783 | 0.9622386
|  |  | 222 | 0.5675176 | [8 empty] | 222 | 0.5329247 | [8 empty] | 222 | 0.5223167 | [8 empty] | 2983 | 0.9622386
|  |  | 223 | 0.5675176 | [8 empty] | 223 | 0.5329247 | [8 empty] | 223.0000002 | 0.5223167 | [8 empty] | 3083 | 0.931343
|  |  | 223.9999998 | 0.5429447 | [8 empty] | 223.9999998 | 0.5523862 | [8 empty] | 223.9999998 | 0.5501429 | [8 empty] | 3283 | 0.931343
|  |  | 225 | 0.5429447 | [8 empty] | 225 | 0.5523862 | [8 empty] | 225 | 0.5501429 | [8 empty] | 3383 | 0.931343
|  |  | 226 | 0.5675176 | [8 empty] | 226 | 0.5523862 | [8 empty] | 226.0000002 | 0.5501429 | [8 empty] | 3583 | 0.931343
|  |  | 226.9999998 | 0.579804 | [8 empty] | 226.9999998 | 0.5523862 | [8 empty] | 227 | 0.5779691 | [8 empty] | 3683 | 0.931343
|  |  | 228 | 0.579804 | [8 empty] | 228 | 0.5523862 | [8 empty] | 228 | 0.5779691 | [8 empty] | 3883 | 0.931343
|  |  | 228.9999996 | 0.5675176 | [8 empty] | 228.9999996 | 0.5718476 | [8 empty] | 229 | 0.5779691 | [8 empty] | 3983 | 0.931343
|  |  | 229.9999998 | 0.5675176 | [8 empty] | 229.9999998 | 0.5718476 | [8 empty] | 229.9999998 | 0.5779691 | [8 empty] | 4183 | 0.931343
|  |  | 231 | 0.5552311 | [8 empty] | 231 | 0.5718476 | [8 empty] | 231 | 0.5223167 | [8 empty] | 4283 | 0.9622386
|  |  | 231.9999996 | 0.5429447 | [8 empty] | 231.9999996 | 0.5523862 | [8 empty] | 232.0000002 | 0.5779691 | [8 empty] | 4483 | 0.9931343
|  |  | 232.9999998 | 0.5429447 | [8 empty] | 232.9999998 | 0.5523862 | [8 empty] | 232.9999998 | 0.5779691 | [8 empty] | 4583 | 0.9931343
|  |  | 234 | 0.5552311 | [8 empty] | 234 | 0.5523862 | [8 empty] | 234 | 0.5501429 | [8 empty] | 4783 | 0.9931343
|  |  | 234.9999996 | 0.5552311 | [8 empty] | 235 | 0.5718476 | [8 empty] | 235.0000002 | 0.5501429 | [8 empty] | 4883 | 0.9622386
|  |  | 235.9999998 | 0.5552311 | [8 empty] | 235.9999998 | 0.5718476 | [8 empty] | 235.9999998 | 0.5501429 | [8 empty] | 5083 | 0.9931343
|  |  | 237 | 0.5675176 | [8 empty] | 237 | 0.5913091 | [8 empty] | 237 | 0.5779691 | [8 empty] | 5183 | 1.02403
|  |  | 238 | 0.5675176 | [8 empty] | 238 | 0.5523862 | [8 empty] | 238.0000002 | 0.5779691 | [8 empty] | 5383 | 0.9622386
|  |  | 238.9999998 | 0.5552311 | [8 empty] | 238.9999998 | 0.5523862 | [8 empty] | 238.9999998 | 0.5501429 | [8 empty] | 5483 | 0.931343
|  |  | 240 | 0.5920904 | [8 empty] | 240 | 0.5913091 | [8 empty] | 240 | 0.5223167 | [8 empty] | 5683 | 0.9931343
|  |  | 241 | 0.5920904 | [8 empty] | 241 | 0.5718476 | [8 empty] | 241.0000002 | 0.5223167 | [8 empty] | 5783 | 0.931343
|  |  | 241.9999998 | 0.5920904 | [8 empty] | 241.9999998 | 0.5718476 | [8 empty] | 242 | 0.5779691 | [8 empty] | 5983 | 0.9622386
|  |  | 243 | 0.5552311 | [8 empty] | 243 | 0.5718476 | [8 empty] | 243 | 0.5501429 | [8 empty] | 6083 | 0.9931343
|  |  | 243.9999996 | 0.5552311 | [8 empty] | 243.9999996 | 0.5718476 | [8 empty] | 244 | 0.5501429 | [8 empty] | 6283 | 0.9931343
|  |  | 244.9999998 | 0.579804 | [8 empty] | 244.9999998 | 0.5523862 | [8 empty] | 244.9999998 | 0.5501429 | [8 empty] | 6383 | 0.9622386
|  |  | 246 | 0.579804 | [8 empty] | 246 | 0.5718476 | [8 empty] | 246 | 0.5501429 | [8 empty] | 6583 | 0.9931343
|  |  | 246.9999996 | 0.5675176 | [8 empty] | 246.9999996 | 0.5718476 | [8 empty] | 247.0000002 | 0.5223167 | [8 empty] | 6683 | 0.9931343
|  |  | 247.9999998 | 0.579804 | [8 empty] | 247.9999998 | 0.5718476 | [8 empty] | 247.9999998 | 0.5501429 | [8 empty] | 6883 | 1.02403
|  |  | 249 | 0.579804 | [8 empty] | 249 | 0.5718476 | [8 empty] | 249 | 0.5501429 | [8 empty] | 6983 | 0.9931343
|  |  | 249.9999996 | 0.579804 | [8 empty] | 250 | 0.5718476 | [8 empty] | 250.0000002 | 0.6336215 | [8 empty] | 7183 | 1.02403
|  |  | 250.9999998 | 0.579804 | [8 empty] | 250.9999998 | 0.5523862 | [8 empty] | 250.9999998 | 0.5779691 | [8 empty] | 7283 | 1.02403
|  |  | 252 | 0.579804 | [8 empty] | 252 | 0.5523862 | [8 empty] | 252 | 0.5779691 | [8 empty] | 7483 | 1.02403
|  |  | 253 | 0.579804 | [8 empty] | 253 | 0.5718476 | [8 empty] | 253.0000002 | 0.5779691 | [8 empty] | 7583 | 0.9622386
|  |  | 253.9999998 | 0.579804 | [8 empty] | 253.9999998 | 0.5913091 | [8 empty] | 253.9999998 | 0.5779691 | [8 empty] | 7783 | 1.02403
|  |  | 255 | 0.5675176 | [8 empty] | 255 | 0.5913091 | [8 empty] | 255 | 0.5501429 | [8 empty] | 7883 | 0.9931343
|  |  | 256 | 0.5675176 | [8 empty] | 256 | 0.5523862 | [8 empty] | 256.0000002 | 0.5501429 | [8 empty] | 8083 | 0.9622386
|  |  | 256.9999998 | 0.5675176 | [8 empty] | 256.9999998 | 0.5523862 | [8 empty] | 257 | 0.5501429 | [8 empty] | 8183 | 1.02403
|  |  | 258 | 0.579804 | [8 empty] | 258 | 0.5523862 | [8 empty] | 258 | 0.5501429 | [8 empty] | 8383 | 0.9931343
|  |  | 258.9999996 | 0.5920904 | [8 empty] | 258.9999996 | 0.5913091 | [8 empty] | 259 | 0.6057953 | [8 empty] | 8483 | 1.02403
|  |  | 259.9999998 | 0.5920904 | [8 empty] | 259.9999998 | 0.5913091 | [8 empty] | 259.9999998 | 0.6057953 | [8 empty] | 8683 | 1.02403
|  |  | 261 | 0.6043769 | [8 empty] | 261 | 0.5523862 | [8 empty] | 261 | 0.6057953 | [8 empty] | 8783 | 1.054926
|  |  | 261.9999996 | 0.6043769 | [8 empty] | 261.9999996 | 0.5523862 | [8 empty] | 262.0000002 | 0.6057953 | [8 empty] | 8983 | 1.054926
|  |  | 262.9999998 | 0.579804 | [8 empty] | 262.9999998 | 0.5523862 | [8 empty] | 262.9999998 | 0.5501429 | [8 empty] | 9083 | 0.9931343
|  |  | 264 | 0.579804 | [8 empty] | 264 | 0.5718476 | [8 empty] | 264 | 0.5779691 | [8 empty] | 9283 | 0.9931343
|  |  | 264.9999996 | 0.579804 | [8 empty] | 265 | 0.5913091 | [8 empty] | 265.0000002 | 0.5779691 | [8 empty] | 9383 | 1.02403
|  |  | 265.9999998 | 0.5920904 | [8 empty] | 265.9999998 | 0.5913091 | [8 empty] | 265.9999998 | 0.5779691 | [8 empty] | 9583 | 1.085821
|  |  | 267 | 0.579804 | [8 empty] | 267 | 0.5718476 | [8 empty] | 267 | 0.5501429 | [8 empty] | 9683 | 0.9931343
|  |  | 268 | 0.579804 | [8 empty] | 268 | 0.5718476 | [8 empty] | 268.0000002 | 0.5501429 | [8 empty] | 9883 | 1.02403
|  |  | 268.9999998 | 0.579804 | [8 empty] | 268.9999998 | 0.5718476 | [8 empty] | 268.9999998 | 0.5501429 | [8 empty] | 9983 | 0.9931343
|  |  | 270 | 0.579804 | [8 empty] | 270 | 0.5718476 | [8 empty] | 270 | 0.5501429 | [8 empty] | 10183 | 0.9622386
|  |  | 271 | 0.5920904 | [8 empty] | 271 | 0.5718476 | [8 empty] | 271.0000002 | 0.5501429 | [8 empty] | 10283 | 1.02403
|  |  | 271.9999998 | 0.6289497 | [8 empty] | 271.9999998 | 0.5913091 | [8 empty] | 272 | 0.5779691 | [8 empty] | 10483 | 0.9931343
|  |  | 273 | 0.6289497 | [8 empty] | 273 | 0.5523862 | [8 empty] | 273 | 0.5779691 | [8 empty] | 10583 | 0.9622386
|  |  | 273.9999996 | 0.5920904 | [8 empty] | 273.9999996 | 0.5523862 | [8 empty] | 274 | 0.6057953 | [8 empty] | 10783 | 1.02403
|  |  | 274.9999998 | 0.5920904 | [8 empty] | 274.9999998 | 0.6107706 | [8 empty] | 274.9999998 | 0.5501429 | [8 empty] | 10883 | 0.9931343
|  |  | 276 | 0.5920904 | [8 empty] | 276 | 0.6107706 | [8 empty] | 276 | 0.5501429 | [8 empty] | 11083 | 1.054926
|  |  | 276.9999996 | 0.579804 | [8 empty] | 276.9999996 | 0.5913091 | [8 empty] | 277.0000002 | 0.5779691 | [8 empty] | 11183 | 0.931343
|  |  | 277.9999998 | 0.579804 | [8 empty] | 277.9999998 | 0.6107706 | [8 empty] | 277.9999998 | 0.5779691 | [8 empty] | 11383 | 1.054926
|  |  | 279 | 0.5920904 | [8 empty] | 279 | 0.6107706 | [8 empty] | 279 | 0.5501429 | [8 empty] | 11483 | 0.9931343
|  |  | 279.9999996 | 0.5920904 | [8 empty] | 280 | 0.5913091 | [8 empty] | 280.0000002 | 0.5501429 | [8 empty] | 11683 | 1.02403
|  |  | 280.9999998 | 0.5920904 | [8 empty] | 280.9999998 | 0.6107706 | [8 empty] | 280.9999998 | 0.5501429 | [8 empty] | 11783 | 1.054926
|  |  | 282 | 0.6043769 | [8 empty] | 282 | 0.6107706 | [8 empty] | 282 | 0.6057953 | [8 empty] | 11983 | 1.02403
|  |  | 283 | 0.6043769 | [8 empty] | 283 | 0.5913091 | [8 empty] | 283.0000002 | 0.5779691 | [8 empty] | 12083 | 1.02403
|  |  | 283.9999998 | 0.6043769 | [8 empty] | 283.9999998 | 0.5913091 | [8 empty] | 283.9999998 | 0.5779691 | [8 empty] | 12283 | 1.02403
|  |  | 285 | 0.5675176 | [8 empty] | 285 | 0.6107706 | [8 empty] | 285 | 0.5779691 | [8 empty] | 12383 | 1.02403
|  |  | 286 | 0.5675176 | [8 empty] | 286 | 0.5718476 | [8 empty] | 286.0000002 | 0.5779691 | [8 empty] | 12583 | 1.054926
|  |  | 286.9999998 | 0.6043769 | [8 empty] | 286.9999998 | 0.5718476 | [8 empty] | 287 | 0.5779691 | [8 empty] | 12683 | 1.054926
|  |  | 288 | 0.5920904 | [8 empty] | 288 | 0.6107706 | [8 empty] | 288 | 0.5501429 | [8 empty] | 12883 | 1.02403
|  |  | 288.9999996 | 0.5920904 | [8 empty] | 288.9999996 | 0.5913091 | [8 empty] | 289 | 0.5501429 | [8 empty] | 12983 | 0.9622386
|  |  | 289.9999998 | 0.6166633 | [8 empty] | 289.9999998 | 0.5913091 | [8 empty] | 289.9999998 | 0.5779691 | [8 empty] | 13183 | 1.02403
|  |  | 291 | 0.5920904 | [8 empty] | 291 | 0.6107706 | [8 empty] | 291 | 0.6057953 | [8 empty] | 13283 | 1.085821
|  |  | 291.9999996 | 0.5920904 | [8 empty] | 291.9999996 | 0.6107706 | [8 empty] | 292.0000002 | 0.6057953 | [8 empty] | 13483 | 1.02403
|  |  | 292.9999998 | 0.5920904 | [8 empty] | 292.9999998 | 0.5913091 | [8 empty] | 292.9999998 | 0.5779691 | [8 empty] | 13583 | 0.9931343
|  |  | 294 | 0.5920904 | [8 empty] | 294 | 0.5718476 | [8 empty] | 294 | 0.5779691 | [8 empty] | 13783 | 1.054926
|  |  | 294.9999996 | 0.6166633 | [8 empty] | 295 | 0.5718476 | [8 empty] | 295.0000002 | 0.5779691 | [8 empty] | 13883 | 1.054926
|  |  | 295.9999998 | 0.5920904 | [8 empty] | 295.9999998 | 0.5913091 | [8 empty] | 295.9999998 | 0.5779691 | [8 empty] | 14083 | 1.054926
|  |  | 297 | 0.5920904 | [8 empty] | 297 | 0.5718476 | [8 empty] | 297 | 0.5779691 | [8 empty] | 14183 | 0.9931343
|  |  | 298 | 0.6166633 | [8 empty] | 298 | 0.5718476 | [8 empty] | 298.0000002 | 0.5501429 | [8 empty] | 14383 | 1.02403
|  |  | 298.9999998 | 0.6043769 | [8 empty] | 298.9999998 | 0.5718476 | [8 empty] | 298.9999998 | 0.6057953 | [8 empty] | 14483 | 1.02403
|  |  | 300 | 0.6043769 | [8 empty] | 300 | 0.5718476 | [8 empty] | 300 | 0.6057953 | [8 empty] | 14683 | 1.02403
|  |  | 301 | 0.6166633 | [8 empty] | 301 | 0.5913091 | [8 empty] | 301.0000002 | 0.5779691 | [8 empty] | 14783 | 1.054926
|  |  | 301.9999998 | 0.6166633 | [8 empty] | 301.9999998 | 0.5718476 | [8 empty] | 302 | 0.5779691 | [8 empty] | 14983 | 1.02403
|  |  | 303 | 0.579804 | [8 empty] | 303 | 0.5718476 | [8 empty] | 303 | 0.5779691 | [8 empty] | 15083 | 1.02403
|  |  | 303.9999996 | 0.6043769 | [8 empty] | 303.9999996 | 0.6107706 | [8 empty] | 304 | 0.6057953 | [8 empty] | 15283 | 1.054926
|  |  | 304.9999998 | 0.6043769 | [8 empty] | 304.9999998 | 0.6107706 | [8 empty] | 304.9999998 | 0.6057953 | [8 empty] | 15383 | 1.02403
|  |  | 306 | 0.6043769 | [8 empty] | 306 | 0.6107706 | [8 empty] | 306 | 0.5501429 | [8 empty] | 15583 | 1.054926
|  |  | 306.9999996 | 0.6166633 | [8 empty] | 306.9999996 | 0.6107706 | [8 empty] | 307.0000002 | 0.6336215 | [8 empty] | 15683 | 0.9931343
|  |  | 307.9999998 | 0.6166633 | [8 empty] | 307.9999998 | 0.6107706 | [8 empty] | 307.9999998 | 0.6336215 | [8 empty] | 15883 | 1.054926
|  |  | 309 | 0.6289497 | [8 empty] | 309 | 0.6107706 | [8 empty] | 309 | 0.5501429 | [8 empty] | 15983 | 1.054926
|  |  | 309.9999996 | 0.6289497 | [8 empty] | 309.9999996 | 0.5913091 | [8 empty] | 310.0000002 | 0.5501429 | [8 empty] | 16183 | 1.085821
|  |  | 310.9999998 | 0.6166633 | [8 empty] | 310.9999998 | 0.5913091 | [8 empty] | 310.9999998 | 0.6057953 | [8 empty] | 16283 | 1.085821
|  |  | 312 | 0.6043769 | [8 empty] | 312 | 0.6107706 | [8 empty] | 312 | 0.5501429 | [8 empty] | 16483 | 1.054926
|  |  | 313 | 0.6043769 | [8 empty] | 312.9999996 | 0.5913091 | [8 empty] | 313.0000002 | 0.5501429 | [8 empty] | 16583 | 1.054926
|  |  | 313.9999998 | 0.6043769 | [8 empty] | 313.9999998 | 0.5913091 | [8 empty] | 313.9999998 | 0.5779691 | [8 empty] | 16783 | 0.9931343
|  |  | 315 | 0.5920904 | [8 empty] | 315 | 0.6107706 | [8 empty] | 315 | 0.5779691 | [8 empty] | 16883 | 0.9931343
|  |  | 316 | 0.5920904 | [8 empty] | 315.9999996 | 0.6107706 | [8 empty] | 316.0000002 | 0.5779691 | [8 empty] | 17083 | 1.02403
|  |  | 316.9999998 | 0.5920904 | [8 empty] | 316.9999998 | 0.5718476 | [8 empty] | 317 | 0.6057953 | [8 empty] | 17183 | 0.9931343
|  |  | 318 | 0.5920904 | [8 empty] | 318 | 0.6107706 | [8 empty] | 318 | 0.6057953 | [8 empty] | 17383 | 1.02403
|  |  | 318.9999996 | 0.6043769 | [8 empty] | 318.9999996 | 0.6107706 | [8 empty] | 319 | 0.5779691 | [8 empty] | 17483 | 0.9622386
|  |  | 319.9999998 | 0.5920904 | [8 empty] | 319.9999998 | 0.630232 | [8 empty] | 319.9999998 | 0.6057953 | [8 empty] | 17683 | 0.9931343
|  |  | 321 | 0.5920904 | [8 empty] | 321 | 0.6107706 | [8 empty] | 321 | 0.6057953 | [8 empty] | 17783 | 1.02403
|  |  | 321.9999996 | 0.6166633 | [8 empty] | 321.9999996 | 0.6107706 | [8 empty] | 322.0000002 | 0.5779691 | [8 empty] | 17983 | 1.02403
|  |  | 322.9999998 | 0.5920904 | [8 empty] | 322.9999998 | 0.630232 | [8 empty] | 322.9999998 | 0.6336215 | [8 empty] | 18083 | 1.02403
|  |  | 324 | 0.5920904 | [8 empty] | 324 | 0.630232 | [8 empty] | 324 | 0.6336215 | [8 empty] | 18283 | 0.9931343
|  |  | 324.9999996 | 0.6412362 | [8 empty] | 324.9999996 | 0.5913091 | [8 empty] | 325.0000002 | 0.5779691 | [8 empty] | 18383 | 0.9931343
|  |  | 325.9999998 | 0.6412362 | [8 empty] | 325.9999998 | 0.6107706 | [8 empty] | 325.9999998 | 0.5779691 | [8 empty] | 18583 | 1.054926
|  |  | 327 | 0.6043769 | [8 empty] | 327 | 0.6107706 | [8 empty] | 327 | 0.6057953 | [8 empty] | 18683 | 1.054926
|  |  | 328 | 0.6166633 | [8 empty] | 327.9999996 | 0.630232 | [8 empty] | 328.0000002 | 0.5779691 | [8 empty] | 18883 | 1.02403
|  |  | 328.9999998 | 0.6166633 | [8 empty] | 328.9999998 | 0.6107706 | [8 empty] | 328.9999998 | 0.5779691 | [8 empty] | 18983 | 0.9931343
|  |  | 330 | 0.6412362 | [8 empty] | 330 | 0.6107706 | [8 empty] | 330 | 0.6057953 | [8 empty] | 19183 | 1.02403
|  |  | 331 | 0.6166633 | [8 empty] | 330.9999996 | 0.630232 | [8 empty] | 331.0000002 | 0.6057953 | [8 empty] | 19283 | 1.054926
|  |  | 331.9999998 | 0.6166633 | [8 empty] | 331.9999998 | 0.630232 | [8 empty] | 332 | 0.6057953 | [8 empty] | 19483 | 1.02403
|  |  | 333 | 0.6043769 | [8 empty] | 333 | 0.6107706 | [8 empty] | 333 | 0.5779691 | [8 empty] | 19583 | 1.02403
|  |  | 333.9999996 | 0.6043769 | [8 empty] | 333.9999996 | 0.6107706 | [8 empty] | 334 | 0.5779691 | [8 empty] | 19783 | 1.02403
|  |  | 334.9999998 | 0.6043769 | [8 empty] | 334.9999998 | 0.6107706 | [8 empty] | 334.9999998 | 0.6057953 | [8 empty] | 19883 | 1.054926
|  |  | 336 | 0.6043769 | [8 empty] | 336 | 0.5913091 | [8 empty] | 336 | 0.6057953 | [8 empty] | 20083 | 1.054926
|  |  | 336.9999996 | 0.6043769 | [8 empty] | 336.9999996 | 0.630232 | [8 empty] | 337.0000002 | 0.6057953 | [8 empty] | 20183 | 1.02403
|  |  | 337.9999998 | 0.6166633 | [8 empty] | 337.9999998 | 0.630232 | [8 empty] | 337.9999998 | 0.6057953 | [8 empty] | 20383 | 1.02403
|  |  | 339 | 0.6043769 | [8 empty] | 339 | 0.6107706 | [8 empty] | 339 | 0.6057953 | [8 empty] | 20483 | 0.9931343
|  |  | 339.9999996 | 0.6043769 | [8 empty] | 339.9999996 | 0.6107706 | [8 empty] | 340.0000002 | 0.6057953 | [8 empty] | 20683 | 1.02403
|  |  | 340.9999998 | 0.6166633 | [8 empty] | 340.9999998 | 0.6107706 | [8 empty] | 340.9999998 | 0.6336215 | [8 empty] | 20783 | 1.02403
|  |  | 342 | 0.6166633 | [8 empty] | 342 | 0.6107706 | [8 empty] | 342 | 0.6336215 | [8 empty] | 20983 | 1.02403
|  |  | 343 | 0.6289497 | [8 empty] | 342.9999996 | 0.6107706 | [8 empty] | 343.0000002 | 0.5779691 | [8 empty] | 21083 | 1.02403
|  |  | 343.9999998 | 0.6289497 | [8 empty] | 343.9999998 | 0.6107706 | [8 empty] | 343.9999998 | 0.6336215 | [8 empty] | 21283 | 0.9622386
|  |  | 345 | 0.6289497 | [8 empty] | 345 | 0.6107706 | [8 empty] | 345 | 0.6336215 | [8 empty] | 21383 | 1.054926
|  |  | 346 | 0.6166633 | [8 empty] | 345.9999996 | 0.6107706 | [8 empty] | 346.0000002 | 0.6057953 | [8 empty] | 21583 | 1.054926
|  |  | 346.9999998 | 0.6166633 | [8 empty] | 346.9999998 | 0.5913091 | [8 empty] | 347 | 0.6336215 | [8 empty] | 21683 | 1.054926
|  |  | 348 | 0.6166633 | [8 empty] | 348 | 0.5913091 | [8 empty] | 348 | 0.6336215 | [8 empty] | 21883 | 1.02403
|  |  | 348.9999996 | 0.6166633 | [8 empty] | 348.9999996 | 0.6107706 | [8 empty] | 349 | 0.5779691 | [8 empty] | 21983 | 1.054926
|  |  | 349.9999998 | 0.6166633 | [8 empty] | 349.9999998 | 0.6496935 | [8 empty] | 349.9999998 | 0.5779691 | [8 empty] | 22183 | 1.054926
|  |  | 351 | 0.6412362 | [8 empty] | 351 | 0.6496935 | [8 empty] | 351 | 0.5779691 | [8 empty] | 22283 | 1.02403
|  |  | 351.9999996 | 0.6412362 | [8 empty] | 351.9999996 | 0.6107706 | [8 empty] | 352.0000002 | 0.5223167 | [8 empty] | 22483 | 1.054926
|  |  | 352.9999998 | 0.6412362 | [8 empty] | 352.9999998 | 0.630232 | [8 empty] | 352.9999998 | 0.5223167 | [8 empty] | 22583 | 1.02403
|  |  | 354 | 0.6289497 | [8 empty] | 354 | 0.630232 | [8 empty] | 354 | 0.5779691 | [8 empty] | 22783 | 1.02403
|  |  | 354.9999996 | 0.6412362 | [8 empty] | 354.9999996 | 0.630232 | [8 empty] | 355.0000002 | 0.6336215 | [8 empty] | 22883 | 0.9931343
|  |  | 355.9999998 | 0.6412362 | [8 empty] | 355.9999998 | 0.630232 | [8 empty] | 355.9999998 | 0.6336215 | [8 empty] | 23083 | 1.085821
|  |  | 357 | 0.6166633 | [8 empty] | 357 | 0.630232 | [8 empty] | 357 | 0.5779691 | [8 empty] | 23183 | 1.054926
|  |  | 358 | 0.6166633 | [8 empty] | 357.9999996 | 0.5913091 | [8 empty] | 358.0000002 | 0.5779691 | [8 empty] | 23383 | 0.9931343
|  |  | 358.9999998 | 0.6289497 | [8 empty] | 358.9999998 | 0.5913091 | [8 empty] | 358.9999998 | 0.5779691 | [8 empty] | 23483 | 1.02403
|  |  | 360 | 0.6289497 | [8 empty] | 360 | 0.6107706 | [8 empty] | 360 | 0.6057953 | [8 empty] | 23683 | 0.9931343
|  |  | 361 | 0.6289497 | [8 empty] | 360.9999996 | 0.5913091 | [8 empty] | 361.0000002 | 0.6057953 | [8 empty] | 23783 | 1.02403
|  |  | 361.9999998 | 0.6412362 | [8 empty] | 361.9999998 | 0.5913091 | [8 empty] | 362 | 0.5779691 | [8 empty] | 23983 | 0.9931343
|  |  | 363 | 0.6412362 | [8 empty] | 363 | 0.630232 | [8 empty] | 363 | 0.6057953 | [8 empty] | 24083 | 1.02403
|  |  | 363.9999996 | 0.6412362 | [8 empty] | 363.9999996 | 0.630232 | [8 empty] | 364 | 0.6057953 | [8 empty] | 24283 | 1.054926
|  |  | 364.9999998 | 0.6166633 | [8 empty] | 364.9999998 | 0.630232 | [8 empty] | 364.9999998 | 0.5779691 | [8 empty] | 24383 | 1.02403
|  |  | 366 | 0.6166633 | [8 empty] | 366 | 0.630232 | [8 empty] | 366 | 0.5779691 | [8 empty] | 24583 | 1.085821
|  |  | 366.9999996 | 0.6289497 | [8 empty] | 366.9999996 | 0.630232 | [8 empty] | 367.0000002 | 0.5501429 | [8 empty] | 24683 | 1.02403
|  |  | 367.9999998 | 0.6166633 | [8 empty] | 367.9999998 | 0.630232 | [8 empty] | 367.9999998 | 0.5779691 | [8 empty] | 24883 | 1.054926
|  |  | 369 | 0.6166633 | [8 empty] | 369 | 0.630232 | [8 empty] | 369 | 0.5779691 | [8 empty] | 24983 | 0.9931343
|  |  | 369.9999996 | 0.6412362 | [8 empty] | 369.9999996 | 0.630232 | [8 empty] | 370.0000002 | 0.6336215 | [8 empty] | 25183 | 1.054926
|  |  | 370.9999998 | 0.6289497 | [8 empty] | 370.9999998 | 0.630232 | [8 empty] | 370.9999998 | 0.6057953 | [8 empty] | 25283 | 1.02403
|  |  | 372 | 0.6289497 | [8 empty] | 372 | 0.630232 | [8 empty] | 372 | 0.6057953 | [8 empty] | 25483 | 1.02403
|  |  | 373 | 0.6166633 | [8 empty] | 372.9999996 | 0.6107706 | [8 empty] | 373.0000002 | 0.5779691 | [8 empty] | 25583 | 1.054926
|  |  | 373.9999998 | 0.6166633 | [8 empty] | 373.9999998 | 0.6107706 | [8 empty] | 373.9999998 | 0.5779691 | [8 empty] | 25783 | 1.02403
|  |  | 375 | 0.6412362 | [8 empty] | 375 | 0.6107706 | [8 empty] | 375 | 0.6614478 | [8 empty] | 25883 | 1.02403
|  |  | 376 | 0.6289497 | [8 empty] | 375.9999996 | 0.630232 | [8 empty] | 376.0000002 | 0.6336215 | [8 empty] | 26083 | 0.9931343
|  |  | 376.9999998 | 0.6289497 | [8 empty] | 376.9999998 | 0.630232 | [8 empty] | 377 | 0.6336215 | [8 empty] | 26183 | 1.054926
|  |  | 378 | 0.6535226 | [8 empty] | 378 | 0.630232 | [8 empty] | 378 | 0.6057953 | [8 empty] | 26383 | 0.9931343
|  |  | 378.9999996 | 0.6535226 | [8 empty] | 378.9999996 | 0.630232 | [8 empty] | 379 | 0.5501429 | [8 empty] | 26483 | 1.02403
|  |  | 379.9999998 | 0.6535226 | [8 empty] | 379.9999998 | 0.630232 | [8 empty] | 379.9999998 | 0.5501429 | [8 empty] | 26683 | 1.02403
|  |  | 381 | 0.6412362 | [8 empty] | 381 | 0.6107706 | [8 empty] | 381 | 0.5779691 | [8 empty] | 26783 | 1.02403
|  |  | 381.9999996 | 0.6412362 | [8 empty] | 381.9999996 | 0.6107706 | [8 empty] | 382.0000002 | 0.5779691 | [8 empty] | 26983 | 0.9931343
|  |  | 382.9999998 | 0.6289497 | [8 empty] | 382.9999998 | 0.6107706 | [8 empty] | 382.9999998 | 0.6057953 | [8 empty] | 27083 | 0.9931343
|  |  | 384 | 0.6289497 | [8 empty] | 384 | 0.630232 | [8 empty] | 384 | 0.6614478 | [8 empty] | 27283 | 1.02403
|  |  | 384.9999996 | 0.6289497 | [8 empty] | 384.9999996 | 0.6496935 | [8 empty] | 385.0000002 | 0.6614478 | [8 empty] | 27383 | 1.054926
|  |  | 385.9999998 | 0.6289497 | [8 empty] | 385.9999998 | 0.6496935 | [8 empty] | 385.9999998 | 0.6336215 | [8 empty] | 27583 | 1.054926
|  |  | 387 | 0.6289497 | [8 empty] | 387 | 0.630232 | [8 empty] | 387 | 0.6057953 | [8 empty] | 27683 | 0.9622386
|  |  | 388 | 0.6289497 | [8 empty] | 387.9999996 | 0.630232 | [8 empty] | 388.0000002 | 0.6057953 | [8 empty] | 27883 | 1.054926
|  |  | 388.9999998 | 0.6412362 | [8 empty] | 388.9999998 | 0.630232 | [8 empty] | 388.9999998 | 0.6057953 | [8 empty] | 27983 | 1.054926
|  |  | 390 | 0.6412362 | [8 empty] | 390 | 0.630232 | [8 empty] | 390 | 0.6057953 | [8 empty] | 28183 | 1.02403
|  |  | 391 | 0.6535226 | [8 empty] | 390.9999996 | 0.630232 | [8 empty] | 391.0000002 | 0.6336215 | [8 empty] | 28283 | 1.02403
|  |  | 391.9999998 | 0.6412362 | [8 empty] | 391.9999998 | 0.6107706 | [8 empty] | 392 | 0.6336215 | [8 empty] | 28483 | 1.054926
|  |  | 393 | 0.6412362 | [8 empty] | 393 | 0.630232 | [8 empty] | 393 | 0.6336215 | [8 empty] | 28583 | 1.085821
|  |  | 393.9999996 | 0.6412362 | [8 empty] | 393.9999996 | 0.630232 | [8 empty] | 394 | 0.5779691 | [8 empty] | 28783 | 1.02403
|  |  | 394.9999998 | 0.6412362 | [8 empty] | 394.9999998 | 0.6496935 | [8 empty] | 394.9999998 | 0.6614478 | [8 empty] | 28883 | 1.054926
|  |  | 396 | 0.6412362 | [8 empty] | 396 | 0.6496935 | [8 empty] | 396 | 0.6614478 | [8 empty] | 29083 | 1.02403
|  |  | 396.9999996 | 0.6412362 | [8 empty] | 396.9999996 | 0.630232 | [8 empty] | 397.0000002 | 0.6057953 | [8 empty] | 29183 | 1.054926
|  |  | 397.9999998 | 0.6412362 | [8 empty] | 397.9999998 | 0.630232 | [8 empty] | 397.9999998 | 0.6057953 | [8 empty] | 29383 | 0.9931343
|  |  | 399 | 0.6289497 | [8 empty] | 399 | 0.630232 | [8 empty] | 399 | 0.6057953 | [8 empty] | 29483 | 1.02403
|  |  | 399.9999996 | 0.6535226 | [8 empty] | 399.9999996 | 0.6496935 | [8 empty] | 400.0000002 | 0.6336215 | [8 empty] | 29683 | 1.02403
|  |  | 400.9999998 | 0.6535226 | [8 empty] | 400.9999998 | 0.6496935 | [8 empty] | 400.9999998 | 0.6336215 | [8 empty] | 29783 | 1.02403
|  |  | 402 | 0.6412362 | [8 empty] | 402 | 0.6496935 | [8 empty] | 402 | 0.6057953 | [8 empty] | 29983 | 1.054926
|  |  | 403 | 0.6535226 | [8 empty] | 402.9999996 | 0.6496935 | [8 empty] | 403.0000002 | 0.6614478 | [8 empty] | 30083 | 1.02403
|  |  | 403.9999998 | 0.6535226 | [8 empty] | 403.9999998 | 0.6496935 | [8 empty] | 403.9999998 | 0.6614478 | [8 empty] | 30283 | 1.085821
|  |  | 405 | 0.6535226 | [8 empty] | 405 | 0.630232 | [8 empty] | 405 | 0.689274 | [8 empty] | 30383 | 1.054926
|  |  | 406 | 0.6535226 | [8 empty] | 405.9999996 | 0.630232 | [8 empty] | 406.0000002 | 0.689274 | [8 empty] | 30583 | 0.9622386
|  |  | 406.9999998 | 0.6535226 | [8 empty] | 406.9999998 | 0.630232 | [8 empty] | 407 | 0.6336215 | [8 empty] | 30683 | 1.02403
|  |  | 408 | 0.6289497 | [8 empty] | 408 | 0.6496935 | [8 empty] | 408 | 0.6057953 | [8 empty] | 30883 | 0.9931343
|  |  | 408.9999996 | 0.6289497 | [8 empty] | 408.9999996 | 0.630232 | [8 empty] | 409 | 0.6057953 | [8 empty] | 30983 | 1.054926
|  |  | 409.9999998 | 0.6535226 | [8 empty] | 409.9999998 | 0.630232 | [8 empty] | 409.9999998 | 0.6057953 | [8 empty] | 31183 | 1.02403
|  |  | 411 | 0.6412362 | [8 empty] | 411 | 0.630232 | [8 empty] | 411 | 0.5779691 | [8 empty] | 31283 | 0.9931343
|  |  | 411.9999996 | 0.6412362 | [8 empty] | 411.9999996 | 0.630232 | [8 empty] | 412.0000002 | 0.5779691 | [8 empty] | 31483 | 1.02403
|  |  | 412.9999998 | 0.6412362 | [8 empty] | 412.9999998 | 0.669155 | [8 empty] | 412.9999998 | 0.6057953 | [8 empty] | 31583 | 1.02403
|  |  | 414 | 0.6412362 | [8 empty] | 414 | 0.630232 | [8 empty] | 414 | 0.6057953 | [8 empty] | 31783 | 0.9622386
|  |  | 414.9999996 | 0.6412362 | [8 empty] | 414.9999996 | 0.630232 | [8 empty] | 415.0000002 | 0.6057953 | [8 empty] | 31883 | 1.02403
|  |  | 415.9999998 | 0.6535226 | [8 empty] | 415.9999998 | 0.6107706 | [8 empty] | 415.9999998 | 0.6336215 | [8 empty] | 32083 | 0.9931343
|  |  | 417 | 0.6535226 | [8 empty] | 417 | 0.6496935 | [8 empty] | 417 | 0.6336215 | [8 empty] | 32183 | 1.02403
|  |  | 418 | 0.6535226 | [8 empty] | 417.9999996 | 0.6496935 | [8 empty] | 418.0000002 | 0.6336215 | [8 empty] | 32383 | 0.9931343
|  |  | 418.9999998 | 0.6289497 | [8 empty] | 418.9999998 | 0.630232 | [8 empty] | 418.9999998 | 0.6057953 | [8 empty] | 32483 | 0.9931343
|  |  | 420 | 0.6289497 | [8 empty] | 519 | 0.669155 | [8 empty] | 420 | 0.6057953 | [8 empty] | 32683 | 1.085821
|  |  | 420.9999996 | 0.6535226 | [8 empty] | 718.9999998 | 0.7080779 | [8 empty] | 421.0000002 | 0.6614478 | [8 empty] | 32783 | 1.054926
|  |  | 421.9999998 | 0.6535226 | [8 empty] | 819 | 0.6886165 | [8 empty] | 422 | 0.6614478 | [8 empty] | 32983 | 1.054926
|  |  | 423 | 0.665809 | [8 empty] | 1019 | 0.7664623 | [8 empty] | 423 | 0.6614478 | [8 empty] | 33083 | 1.054926
|  |  | 423.9999996 | 0.6412362 | [8 empty] | 1119 | 0.7664623 | [8 empty] | 424 | 0.6614478 | [8 empty] | 33283 | 1.054926
|  |  | 424.9999998 | 0.6412362 | [8 empty] | 1319 | 0.7470009 | [8 empty] | 424.9999998 | 0.6614478 | [8 empty] | 33383 | 1.02403
|  |  | 426 | 0.6535226 | [8 empty] | 1419 | 0.7859238 | [8 empty] | 426 | 0.5779691 | [8 empty] | 33583 | 1.054926
|  |  | 426.9999996 | 0.6535226 | [8 empty] | 1619 | 0.8248468 | [8 empty] | 427.0000002 | 0.6057953 | [8 empty] | 33683 | 1.02403
|  |  | 427.9999998 | 0.6535226 | [8 empty] | 1719 | 0.8053853 | [8 empty] | 427.9999998 | 0.6057953 | [8 empty] | 33883 | 0.9931343
|  |  | 429 | 0.6535226 | [8 empty] | 1919 | 0.8053853 | [8 empty] | 429 | 0.6057953 | [8 empty] | 33983 | 1.054926
|  |  | 429.9999996 | 0.6535226 | [8 empty] | 2019 | 0.8248468 | [8 empty] | 430.0000002 | 0.6057953 | [8 empty] | 34183 | 1.02403
|  |  | 430.9999998 | 0.6412362 | [8 empty] | 2219 | 0.8053853 | [8 empty] | 430.9999998 | 0.6057953 | [8 empty] | 34283 | 0.9931343
|  |  | 432 | 0.6535226 | [8 empty] | 2319 | 0.8248468 | [8 empty] | 432 | 0.6057953 | [8 empty] | 34483 | 1.054926
|  |  | 432.9999996 | 0.6535226 | [8 empty] | 2519 | 0.8443082 | [8 empty] | 433.0000002 | 0.6057953 | [8 empty] | 34583 | 1.054926
|  |  | 433.9999998 | 0.6412362 | [8 empty] | 2619 | 0.8248468 | [8 empty] | 433.9999998 | 0.6336215 | [8 empty] | 34783 | 1.054926
|  |  | 435 | 0.6412362 | [8 empty] | 2819 | 0.8248468 | [8 empty] | 435 | 0.6057953 | [8 empty] | 34883 | 0.9931343
|  |  | 435.9999996 | 0.6412362 | [8 empty] | 2919 | 0.8443082 | [8 empty] | 436.0000002 | 0.6057953 | [8 empty] | 35083 | 1.02403
|  |  | 436.9999998 | 0.6535226 | [8 empty] | 3119 | 0.8443082 | [8 empty] | 437 | 0.6336215 | [8 empty] | 35183 | 1.02403
|  |  | 438 | 0.6535226 | [8 empty] | 3219 | 0.8832312 | [8 empty] | 438 | 0.6336215 | [8 empty] | 35383 | 0.9622386
|  |  | 438.9999996 | 0.6412362 | [8 empty] | 3419 | 0.8443082 | [8 empty] | 439 | 0.6057953 | [8 empty] | 35483 | 0.9931343
|  |  | 439.9999998 | 0.665809 | [8 empty] | 3519 | 0.8637697 | [8 empty] | 439.9999998 | 0.6057953 | [8 empty] | 35683 | 0.9931343
|  |  | 441 | 0.665809 | [8 empty] | 3719 | 0.8832312 | [8 empty] | 441 | 0.6057953 | [8 empty] | 35783 | 0.9931343
|  |  | 441.9999996 | 0.6903819 | [8 empty] | 3819 | 0.8832312 | [8 empty] | 442.0000002 | 0.6614478 | [8 empty] | 35983 | 1.02403
|  |  | 442.9999998 | 0.6535226 | [8 empty] | 4019 | 0.9221541 | [8 empty] | 442.9999998 | 0.6057953 | [8 empty] | 36083 | 0.9622386
|  |  | 444 | 0.6535226 | [8 empty] | 4119 | 0.8832312 | [8 empty] | 444 | 0.6057953 | [8 empty] | 36283 | 1.02403
|  |  | 444.9999996 | 0.665809 | [8 empty] | 4319 | 0.9026926 | [8 empty] | 445.0000002 | 0.6057953 | [8 empty] | 36383 | 1.02403
|  |  | 445.9999998 | 0.665809 | [8 empty] | 4419 | 0.9221541 | [8 empty] | 445.9999998 | 0.6057953 | [8 empty] | 36583 | 1.054926
|  |  | 447 | 0.665809 | [8 empty] | 4619 | 0.8832312 | [8 empty] | 447 | 0.6336215 | [8 empty] | 36683 | 1.054926
|  |  | 447.9999996 | 0.665809 | [8 empty] | 4719 | 0.9026926 | [8 empty] | 448.0000002 | 0.6057953 | [8 empty] | 36883 | 1.02403
|  |  | 448.9999998 | 0.665809 | [8 empty] | 4919 | 0.9221541 | [8 empty] | 448.9999998 | 0.6057953 | [8 empty] | 36983 | 1.02403
|  |  | 450 | 0.6412362 | [8 empty] | 5019 | 0.9221541 | [8 empty] | 450 | 0.6057953 | [8 empty] | 37183 | 1.054926
|  |  | 450.9999996 | 0.6535226 | [8 empty] | 5219 | 0.8832312 | [8 empty] | 451.0000002 | 0.6057953 | [8 empty] | 37283 | 0.9622386
|  |  | 451.9999998 | 0.6535226 | [8 empty] | 5319 | 0.9221541 | [8 empty] | 452 | 0.6057953 | [8 empty] | 37483 | 1.085821
|  |  | 453 | 0.6535226 | [8 empty] | 5519 | 0.9221541 | [8 empty] | 453 | 0.6336215 | [8 empty] | 37583 | 1.02403
|  |  | 453.9999996 | 0.6535226 | [8 empty] | 5619 | 0.9221541 | [8 empty] | 454 | 0.6336215 | [8 empty] | 37783 | 1.02403
|  |  | 454.9999998 | 0.665809 | [8 empty] | 5819 | 0.9221541 | [8 empty] | 454.9999998 | 0.6057953 | [8 empty] | 37883 | 1.054926
|  |  | 456 | 0.6903819 | [8 empty] | 5919 | 0.9026926 | [8 empty] | 456 | 0.6057953 | [8 empty] | 38083 | 1.054926
|  |  | 456.9999996 | 0.6903819 | [8 empty] | 6119 | 0.9221541 | [8 empty] | 457.0000002 | 0.6057953 | [8 empty] | 38183 | 1.054926
|  |  | 457.9999998 | 0.665809 | [8 empty] | 6219 | 0.9416156 | [8 empty] | 457.9999998 | 0.689274 | [8 empty] | 38383 | 1.02403
|  |  | 459 | 0.6780955 | [8 empty] | 6419 | 0.9221541 | [8 empty] | 459 | 0.6336215 | [8 empty] | 38483 | 0.9622386
|  |  | 459.9999996 | 0.6780955 | [8 empty] | 6519 | 0.9221541 | [8 empty] | 460.0000002 | 0.6336215 | [8 empty] | 38683 | 1.02403
|  |  | 460.9999998 | 0.665809 | [8 empty] | 6719 | 0.9221541 | [8 empty] | 460.9999998 | 0.6336215 | [8 empty] | 38783 | 0.9931343
|  |  | 462 | 0.665809 | [8 empty] | 6819 | 0.9221541 | [8 empty] | 462 | 0.6336215 | [8 empty] | 38983 | 0.9931343
|  |  | 462.9999996 | 0.6780955 | [8 empty] | 7019 | 0.9221541 | [8 empty] | 463.0000002 | 0.6614478 | [8 empty] | 39083 | 0.9931343
|  |  | 463.9999998 | 0.6535226 | [8 empty] | 7119 | 0.9221541 | [8 empty] | 463.9999998 | 0.6336215 | [8 empty] | 39283 | 0.9931343
|  |  | 465 | 0.6535226 | [8 empty] | 7319 | 0.9610771 | [8 empty] | 465 | 0.6336215 | [8 empty] | 39383 | 1.085821
|  |  | 465.9999996 | 0.665809 | [8 empty] | 7419 | 0.9416156 | [8 empty] | 466.0000002 | 0.6057953 | [8 empty] | 39583 | 0.9931343
|  |  | 466.9999998 | 0.665809 | [8 empty] | 7619 | 0.9221541 | [8 empty] | 467 | 0.6336215 | [8 empty] | 39683 | 1.02403
|  |  | 468 | 0.665809 | [8 empty] | 7719 | 0.9221541 | [8 empty] | 468 | 0.6336215 | [8 empty] | 39883 | 0.9931343
|  |  | 468.9999996 | 0.6780955 | [8 empty] | 7919 | 0.9416156 | [8 empty] | 469 | 0.6614478 | [8 empty] | 39983 | 0.9931343
|  |  | 469.9999998 | 0.6780955 | [8 empty] | 8019 | 0.9221541 | [8 empty] | 469.9999998 | 0.6614478 | [8 empty] | 40183 | 1.054926
|  |  | 471 | 0.6780955 | [8 empty] | 8219 | 0.9416156 | [8 empty] | 471 | 0.6057953 | [8 empty] | 40283 | 1.02403
|  |  | 471.9999996 | 0.6535226 | [8 empty] | 8319 | 0.9610771 | [8 empty] | 472.0000002 | 0.6336215 | [8 empty] | 40483 | 1.02403
|  |  | 472.9999998 | 0.6535226 | [8 empty] | 8519 | 0.9610771 | [8 empty] | 472.9999998 | 0.6336215 | [8 empty] | 40583 | 0.9931343
|  |  | 474 | 0.6780955 | [8 empty] | 8619 | 0.9610771 | [8 empty] | 474 | 0.6614478 | [8 empty] | 40783 | 1.02403
|  |  | 474.9999996 | 0.665809 | [8 empty] | 8819 | 0.9610771 | [8 empty] | 475.0000002 | 0.6057953 | [8 empty] | 40883 | 1.02403
|  |  | 475.9999998 | 0.665809 | [8 empty] | 8919 | 0.9610771 | [8 empty] | 475.9999998 | 0.6057953 | [8 empty] | 41083 | 0.9931343
|  |  | 477 | 0.6412362 | [8 empty] | 9119 | 0.9416156 | [8 empty] | 477 | 0.6336215 | [8 empty] | 41183 | 1.02403
|  |  | 477.9999996 | 0.6412362 | [8 empty] | 9219 | 0.9416156 | [8 empty] | 478.0000002 | 0.6336215 | [8 empty] | 41383 | 1.02403
|  |  | 478.9999998 | 0.665809 | [8 empty] | 9419 | 0.9221541 | [8 empty] | 478.9999998 | 0.6057953 | [8 empty] | 41483 | 0.9931343
|  |  | 480 | 0.6535226 | [8 empty] | 9519 | 0.9416156 | [8 empty] | 480 | 0.6336215 | [8 empty] | 41683 | 1.02403
|  |  | 480.9999996 | 0.6535226 | [8 empty] | 9719 | 0.9610771 | [8 empty] | 481.0000002 | 0.6336215 | [8 empty] | 41783 | 1.085821
|  |  | 481.9999998 | 0.665809 | [8 empty] | 9819 | 0.9416156 | [8 empty] | 482 | 0.6336215 | [8 empty] | 41983 | 0.9622386
|  |  | 483 | 0.665809 | [8 empty] | 10019 | 0.9805385 | [8 empty] | 483 | 0.6614478 | [8 empty] | 42083 | 1.02403
|  |  | 483.9999996 | 0.665809 | [8 empty] | 10119 | 0.9416156 | [8 empty] | 484 | 0.6614478 | [8 empty] | 42283 | 0.9931343
|  |  | 484.9999998 | 0.6780955 | [8 empty] | 10319 | 0.9610771 | [8 empty] | 484.9999998 | 0.6057953 | [8 empty] | 42383 | 0.9931343
|  |  | 486 | 0.6780955 | [8 empty] | 10419 | 0.9805385 | [8 empty] | 486 | 0.6057953 | [8 empty] | 42583 | 0.9931343
|  |  | 486.9999996 | 0.665809 | [8 empty] | 10619 | 0.9805385 | [8 empty] | 487.0000002 | 0.6336215 | [8 empty] | 42683 | 0.931343
|  |  | 487.9999998 | 0.6535226 | [8 empty] | 10719 | 0.9416156 | [8 empty] | 487.9999998 | 0.6057953 | [8 empty] | 42883 | 0.9931343
|  |  | 489 | 0.6535226 | [8 empty] | 10919 | 0.9610771 | [8 empty] | 489 | 0.6057953 | [8 empty] | 42983 | 1.02403
|  |  | 489.9999996 | 0.6535226 | [8 empty] | 11019 | 0.9221541 | [8 empty] | 490.0000002 | 0.6614478 | [8 empty] | 43183 | 1.02403
|  |  | 490.9999998 | 0.6903819 | [8 empty] | 11219 | 0.9805385 | [8 empty] | 490.9999998 | 0.6057953 | [8 empty] | 43283 | 1.02403
|  |  | 492 | 0.6903819 | [8 empty] | 11319 | 0.9416156 | [8 empty] | 492 | 0.6057953 | [8 empty] | 43483 | 1.02403
|  |  | 492.9999996 | 0.6903819 | [8 empty] | 11519 | 0.9416156 | [8 empty] | 493.0000002 | 0.6336215 | [8 empty] | 43583 | 1.054926
|  |  | 493.9999998 | 0.6903819 | [8 empty] | 11619 | 0.9416156 | [8 empty] | 493.9999998 | 0.6336215 | [8 empty] | 43783 | 1.02403
|  |  | 495 | 0.665809 | [8 empty] | 11819 | 0.9805385 | [8 empty] | 495 | 0.6614478 | [8 empty] | 43883 | 0.9931343
|  |  | 495.9999996 | 0.665809 | [8 empty] | 11919 | 0.9610771 | [8 empty] | 496.0000002 | 0.5779691 | [8 empty] | 44083 | 1.054926
|  |  | 496.9999998 | 0.665809 | [8 empty] | 12119 | 0.9805385 | [8 empty] | 497 | 0.5779691 | [8 empty] | 44183 | 0.9931343
|  |  | 498 | 0.6780955 | [8 empty] | 12219 | 1 | [8 empty] | 498 | 0.6057953 | [8 empty] | 44383 | 1.054926
|  |  | 498.9999996 | 0.6903819 | [8 empty] | 12419 | 0.9610771 | [8 empty] | 499 | 0.6057953 | [8 empty] | 44483 | 1.054926
|  |  | 499.9999998 | 0.6903819 | [8 empty] | 12519 | 0.9610771 | [8 empty] | 499.9999998 | 0.6057953 | [8 empty] | 44683 | 1.02403
|  |  | 501 | 0.6412362 | [8 empty] | 12719 | 0.9416156 | [8 empty] | 501 | 0.6336215 | [8 empty] | 44783 | 1.054926
|  |  | 501.9999996 | 0.6412362 | [8 empty] | 12819 | 0.9610771 | [8 empty] | 502.0000002 | 0.6336215 | [8 empty] | 44983 | 1.02403
|  |  | 502.9999998 | 0.6903819 | [8 empty] | 13019 | 0.9221541 | [8 empty] | 502.9999998 | 0.6614478 | [8 empty] | 45083 | 1.02403
|  |  | 504 | 0.6903819 | [8 empty] | 13119 | 0.9416156 | [8 empty] | 504 | 0.6336215 | [8 empty] | 45283 | 1.02403
|  |  | 504.9999996 | 0.6903819 | [8 empty] | 13319 | 0.9610771 | [8 empty] | 505.0000002 | 0.6336215 | [8 empty] | 45383 | 0.9622386
|  |  | 505.9999998 | 0.6780955 | [8 empty] | 13419 | 0.9610771 | [8 empty] | 505.9999998 | 0.6336215 | [8 empty] | 45583 | 0.9622386
|  |  | 507 | 0.6780955 | [8 empty] | 13619 | 0.9610771 | [8 empty] | 507 | 0.6336215 | [8 empty] | 45683 | 1.02403
|  |  | 507.9999996 | 0.6780955 | [8 empty] | 13719 | 0.9610771 | [8 empty] | 508.0000002 | 0.6336215 | [8 empty] | 45883 | 0.9622386
|  |  | 508.9999998 | 0.6780955 | [8 empty] | 13919 | 0.9805385 | [8 empty] | 508.9999998 | 0.6336215 | [8 empty] | 45983 | 0.9931343
|  |  | 510 | 0.6780955 | [8 empty] | 14019 | 0.9805385 | [8 empty] | 510 | 0.6336215 | [8 empty] | 46183 | 1.02403
|  |  | 510.9999996 | 0.6903819 | [8 empty] | 14219 | 0.9805385 | [8 empty] | 511.0000002 | 0.6336215 | [8 empty] | 46283 | 0.9931343
|  |  | 511.9999998 | 0.665809 | [8 empty] | 14319 | 0.9805385 | [8 empty] | 512 | 0.6614478 | [8 empty] | 46483 | 0.9622386
|  |  | 513 | 0.665809 | [8 empty] | 14519 | 0.9805385 | [8 empty] | 513 | 0.6614478 | [8 empty] | 46583 | 0.9931343
|  |  | 513.9999996 | 0.665809 | [8 empty] | 14619 | 0.9610771 | [8 empty] | 514 | 0.689274 | [8 empty] | 46783 | 1.02403
|  |  | 514.9999998 | 0.665809 | [8 empty] | 14819 | 0.9805385 | [8 empty] | 514.9999998 | 0.6614478 | [8 empty] | 46883 | 1.02403
|  |  | 516 | 0.665809 | [8 empty] | 14919 | 0.9805385 | [8 empty] | 516 | 0.6614478 | [8 empty] | 47083 | 1.02403
|  |  | 516.9999996 | 0.6903819 | [8 empty] | 15119 | 0.9805385 | [8 empty] | 517.0000002 | 0.6336215 | [8 empty] | 47183 | 1.054926
|  |  | 517.9999998 | 0.6903819 | [8 empty] | 15219 | 0.9805385 | [8 empty] | 517.9999998 | 0.6336215 | [8 empty] | 47383 | 1.02403
|  |  | 519 | 0.6780955 | [8 empty] | 15419 | 0.9805385 | [8 empty] | 519 | 0.5779691 | [8 empty] | 47483 | 1.02403
|  |  | 519.9999996 | 0.6780955 | [8 empty] | 15519 | 0.9610771 | [8 empty] | 520.0000002 | 0.6336215 | [8 empty] | 47683 | 0.9931343
|  |  | 520.9999998 | 0.6780955 | [8 empty] | 15719 | 0.9610771 | [8 empty] | 520.9999998 | 0.6336215 | [8 empty] | 47783 | 1.02403
|  |  | 522 | 0.665809 | [8 empty] | 15819 | 0.9610771 | [8 empty] | 522 | 0.6336215 | [8 empty] | 47983 | 0.9931343
|  |  | 522.9999996 | 0.6903819 | [8 empty] | 16019 | 0.9805385 | [8 empty] | 523.0000002 | 0.6336215 | [8 empty] | 48083 | 1.02403
|  |  | 523.9999998 | 0.6903819 | [8 empty] | 16119 | 0.9610771 | [8 empty] | 523.9999998 | 0.6336215 | [8 empty] | 48283 | 1.02403
|  |  | 525 | 0.665809 | [8 empty] | 16319 | 0.9610771 | [8 empty] | 525 | 0.6336215 | [8 empty] | 48383 | 1.02403
|  |  | 525.9999996 | 0.665809 | [8 empty] | 16419 | 0.9610771 | [8 empty] | 526.0000002 | 0.6336215 | [8 empty] | 48583 | 1.085821
|  |  | 526.9999998 | 0.6780955 | [8 empty] | 16619 | 1 | [8 empty] | 527 | 0.6614478 | [8 empty] | 48683 | 0.9622386
|  |  | 528 | 0.7026683 | [8 empty] | 16719 | 0.9610771 | [8 empty] | 528 | 0.6336215 | [8 empty] | 48883 | 0.9931343
|  |  | 528.9999996 | 0.7026683 | [8 empty] | 16919 | 0.9610771 | [8 empty] | 529 | 0.6336215 | [8 empty] | 48983 | 0.9931343
|  |  | 529.9999998 | 0.665809 | [8 empty] | 17019 | 0.9805385 | [8 empty] | 529.9999998 | 0.6336215 | [8 empty] | 49183 | 1.02403
|  |  | 531 | 0.6780955 | [8 empty] | 17219 | 0.9805385 | [8 empty] | 531 | 0.5779691 | [8 empty] | 49283 | 1.054926
|  |  | 531.9999996 | 0.6780955 | [8 empty] | 17319 | 0.9805385 | [8 empty] | 532.0000002 | 0.5779691 | [8 empty] | 49483 | 0.9622386
|  |  | 532.9999998 | 0.6780955 | [8 empty] | 17519 | 0.9805385 | [8 empty] | 532.9999998 | 0.6336215 | [8 empty] | 49583 | 0.9931343
|  |  | 534 | 0.6780955 | [8 empty] | 17619 | 0.9610771 | [8 empty] | 534 | 0.6336215 | [8 empty] | 49783 | 1.054926
|  |  | 534.9999996 | 0.6780955 | [8 empty] | 17819 | 0.9221541 | [8 empty] | 535.0000002 | 0.6614478 | [8 empty] | 49883 | 0.9931343
|  |  | 535.9999998 | 0.6780955 | [8 empty] | 17919 | 1 | [8 empty] | 535.9999998 | 0.6614478 | [8 empty] | 50083 | 1.02403
|  |  | 537 | 0.6780955 | [8 empty] | 18119 | 1.019461 | [8 empty] | 537 | 0.6614478 | [8 empty] | 50183 | 0.9622386
|  |  | 537.9999996 | 0.6903819 | [8 empty] | 18219 | 1 | [8 empty] | 538.0000002 | 0.6336215 | [8 empty] | 50383 | 1.02403
|  |  | 538.9999998 | 0.6903819 | [8 empty] | 18419 | 1 | [8 empty] | 538.9999998 | 0.6336215 | [8 empty] | 50483 | 1.054926
|  |  | 540 | 0.6903819 | [8 empty] | 18519 | 0.9416156 | [8 empty] | 540 | 0.6336215 | [8 empty] | 50683 | 0.9931343
|  |  | 540.9999996 | 0.7026683 | [8 empty] | 18719 | 0.9805385 | [8 empty] | 541.0000002 | 0.6336215 | [8 empty] | 50783 | 1.02403
|  |  | 541.9999998 | 0.7026683 | [8 empty] | 18819 | 1 | [8 empty] | 542 | 0.6336215 | [8 empty] | 50983 | 1.02403
|  |  | 543 | 0.6903819 | [8 empty] | 19019 | 0.9805385 | [8 empty] | 543 | 0.6614478 | [8 empty] | 51083 | 0.9931343
|  |  | 543.9999996 | 0.7026683 | [8 empty] | 19119 | 0.9610771 | [8 empty] | 544 | 0.6336215 | [8 empty] | 51283 | 1.02403
|  |  | 544.9999998 | 0.7026683 | [8 empty] | 19319 | 0.9805385 | [8 empty] | 544.9999998 | 0.6336215 | [8 empty] | 51383 | 0.9931343
|  |  | 546 | 0.7026683 | [8 empty] | 19419 | 1 | [8 empty] | 546 | 0.6336215 | [8 empty] | 51583 | 1.02403
|  |  | 546.9999996 | 0.6780955 | [8 empty] | 19619 | 0.9805385 | [8 empty] | 547.0000002 | 0.6336215 | [8 empty] | 51683 | 0.9931343
|  |  | 547.9999998 | 0.6780955 | [8 empty] | 19719 | 0.9805385 | [8 empty] | 547.9999998 | 0.6336215 | [8 empty] | 51883 | 0.9931343
|  |  | 549 | 0.6903819 | [8 empty] | 19919 | 1 | [8 empty] | 549 | 0.6336215 | [8 empty] | 51983 | 1.02403
|  |  | 549.9999996 | 0.6903819 | [8 empty] | 20019 | 0.9805385 | [8 empty] | 550.0000002 | 0.6336215 | [8 empty] | 52183 | 1.02403
|  |  | 550.9999998 | 0.6903819 | [8 empty] | 20219 | 0.9610771 | [8 empty] | 550.9999998 | 0.6057953 | [8 empty] | 52283 | 0.9622386
|  |  | 552 | 0.6780955 | [8 empty] | 20319 | 0.9805385 | [8 empty] | 552 | 0.6614478 | [8 empty] | 52483 | 1.054926
|  |  | 552.9999996 | 0.6780955 | [8 empty] | 20519 | 0.9610771 | [8 empty] | 553.0000002 | 0.6614478 | [8 empty] | 52583 | 0.9931343
|  |  | 553.9999998 | 0.7026683 | [8 empty] | 20619 | 0.9805385 | [8 empty] | 553.9999998 | 0.6336215 | [8 empty] | 52783 | 0.9931343
|  |  | 555 | 0.7026683 | [8 empty] | 20819 | 1 | [8 empty] | 555 | 0.6057953 | [8 empty] | 52883 | 1.02403
|  |  | 555.9999996 | 0.7026683 | [8 empty] | 20919 | 0.9805385 | [8 empty] | 556.0000002 | 0.6057953 | [8 empty] | 53083 | 1.02403
|  |  | 556.9999998 | 0.6903819 | [8 empty] | 21119 | 0.9805385 | [8 empty] | 557 | 0.6336215 | [8 empty] | 53183 | 0.9622386
|  |  | 558 | 0.6903819 | [8 empty] | 21219 | 0.9805385 | [8 empty] | 558 | 0.6336215 | [8 empty] | 53383 | 1.054926
|  |  | 558.9999996 | 0.6780955 | [8 empty] | 21419 | 0.9416156 | [8 empty] | 559 | 0.6336215 | [8 empty] | 53483 | 1.054926
|  |  | 559.9999998 | 0.6780955 | [8 empty] | 21519 | 0.9805385 | [8 empty] | 559.9999998 | 0.6336215 | [8 empty] | 53683 | 0.9931343
|  |  | 561 | 0.6780955 | [8 empty] | 21719 | 0.9805385 | [8 empty] | 561 | 0.6336215 | [8 empty] | 53783 | 0.9931343
|  |  | 561.9999996 | 0.7026683 | [8 empty] | 21819 | 1 | [8 empty] | 562.0000002 | 0.6336215 | [8 empty] | 53983 | 1.02403
|  |  | 562.9999998 | 0.6903819 | [8 empty] | 22019 | 1 | [8 empty] | 562.9999998 | 0.6336215 | [8 empty] | 54083 | 0.9931343
|  |  | 564 | 0.6903819 | [8 empty] | 22119 | 0.9805385 | [8 empty] | 564 | 0.6336215 | [8 empty] | 54283 | 1.02403
|  |  | 564.9999996 | 0.7026683 | [8 empty] | 22319 | 1.038923 | [8 empty] | 565.0000002 | 0.6336215 | [8 empty] | 54383 | 0.9931343
|  |  | 565.9999998 | 0.7026683 | [8 empty] | 22419 | 0.9805385 | [8 empty] | 565.9999998 | 0.6336215 | [8 empty] | 54583 | 1.02403
|  |  | 567 | 0.6903819 | [8 empty] | 22619 | 1 | [8 empty] | 567 | 0.5779691 | [8 empty] | 54683 | 0.9931343
|  |  | 567.9999996 | 0.6780955 | [8 empty] | 22719 | 0.9805385 | [8 empty] | 568.0000002 | 0.6336215 | [8 empty] | 54883 | 0.9931343
|  |  | 568.9999998 | 0.6780955 | [8 empty] | 22919 | 0.9805385 | [8 empty] | 568.9999998 | 0.6336215 | [8 empty] | 54983 | 0.9622386
|  |  | 570 | 0.6903819 | [8 empty] | 23019 | 1 | [8 empty] | 570 | 0.689274 | [8 empty] | 55183 | 0.9931343
|  |  | 570.9999996 | 0.6903819 | [8 empty] | 23219 | 1.019461 | [8 empty] | 571.0000002 | 0.6336215 | [8 empty] | 55283 | 1.02403
|  |  | 571.9999998 | 0.6903819 | [8 empty] | 23319 | 1 | [8 empty] | 572 | 0.6336215 | [8 empty] | 55483 | 1.02403
|  |  | 573 | 0.6903819 | [18 empty] | 573 | 0.6057953 | [8 empty] | 55583 | 1.02403
|  |  | 573.9999996 | 0.6903819 | [18 empty] | 574 | 0.6057953 | [8 empty] | 55783 | 1.054926
|  |  | 574.9999998 | 0.7026683 | [18 empty] | 574.9999998 | 0.6336215 | [8 empty] | 55883 | 0.9931343
|  |  | 576 | 0.7149548 | [18 empty] | 576 | 0.6614478 | [8 empty] | 56083 | 1.02403
|  |  | 576.9999996 | 0.7149548 | [18 empty] | 577.0000002 | 0.6614478 | [8 empty] | 56183 | 0.9931343
|  |  | 577.9999998 | 0.7026683 | [18 empty] | 577.9999998 | 0.6336215 | [8 empty] | 56383 | 1.02403
|  |  | 579 | 0.7026683 | [18 empty] | 579 | 0.6614478 | [8 empty] | 56483 | 0.9622386
|  |  | 579.9999996 | 0.7026683 | [18 empty] | 580.0000002 | 0.6614478 | [8 empty] | 56683 | 1.02403
|  |  | 580.9999998 | 0.6903819 | [18 empty] | 580.9999998 | 0.6614478 | [8 empty] | 56783 | 0.9622386
|  |  | 582 | 0.6903819 | [18 empty] | 582 | 0.6614478 | [8 empty] | 56983 | 1.02403
|  |  | 582.9999996 | 0.6903819 | [18 empty] | 583.0000002 | 0.6057953 | [8 empty] | 57083 | 1.02403
|  |  | 583.9999998 | 0.7026683 | [18 empty] | 583.9999998 | 0.6614478 | [8 empty] | 57283 | 0.9931343
|  |  | 585 | 0.7026683 | [18 empty] | 585 | 0.6614478 | [8 empty] | 57383 | 0.9931343
|  |  | 585.9999996 | 0.6903819 | [18 empty] | 586.0000002 | 0.6057953 | [8 empty] | 57583 | 1.054926
|  |  | 586.9999998 | 0.6903819 | [18 empty] | 586.9999998 | 0.6336215 | [8 empty] | 57683 | 1.02403
|  |  | 588 | 0.6903819 | [18 empty] | 588 | 0.6336215 | [8 empty] | 57883 | 1.02403
|  |  | 588.9999996 | 0.7149548 | [18 empty] | 589.0000002 | 0.6336215 | [8 empty] | 57983 | 1.054926
|  |  | 589.9999998 | 0.7149548 | [18 empty] | 589.9999998 | 0.6336215 | [8 empty] | 58183 | 1.02403
|  |  | 591 | 0.7149548 | [18 empty] | 591 | 0.6336215 | [8 empty] | 58283 | 1.054926
|  |  | 591.9999996 | 0.6903819 | [18 empty] | 592.0000002 | 0.6336215 | [8 empty] | 58483 | 0.9931343
|  |  | 592.9999998 | 0.6903819 | [18 empty] | 592.9999998 | 0.6336215 | [8 empty] | 58583 | 1.02403
|  |  | 594 | 0.7026683 | [18 empty] | 594 | 0.689274 | [8 empty] | 58783 | 0.9931343
|  |  | 594.9999996 | 0.6903819 | [18 empty] | 595.0000002 | 0.6336215 | [8 empty] | 58883 | 1.02403
|  |  | 595.9999998 | 0.6903819 | [18 empty] | 595.9999998 | 0.6336215 | [8 empty] | 59083 | 0.9931343
|  |  | 597 | 0.6903819 | [18 empty] | 597 | 0.6336215 | [8 empty] | 59183 | 1.02403
|  |  | 597.9999996 | 0.6903819 | [18 empty] | 598.0000002 | 0.6336215 | [8 empty] | 59383 | 0.931343
|  |  | 598.9999998 | 0.6903819 | [18 empty] | 598.9999998 | 0.6614478 | [8 empty] | 59483 | 1.02403
|  |  | 600 | 0.6903819 | [18 empty] | 600 | 0.6336215 | [8 empty] | 59683 | 0.9931343
|  |  | 600.9999996 | 0.6903819 | [18 empty] | 601.0000002 | 0.6336215 | [8 empty] | 59783 | 0.9931343
|  |  | 601.9999998 | 0.7026683 | [18 empty] | 601.9999998 | 0.6336215 | [8 empty] | 59983 | 1.02403
|  |  | 603 | 0.6903819 | [18 empty] | 603 | 0.6057953 | [8 empty] | 60083 | 0.9622386
|  |  | 603.9999996 | 0.6903819 | [18 empty] | 604.0000002 | 0.6057953 | [8 empty] | 60283 | 1.02403
|  |  | 604.9999998 | 0.6903819 | [18 empty] | 604.9999998 | 0.6336215 | [8 empty] | 60383 | 0.9931343
|  |  | 606 | 0.6903819 | [18 empty] | 606 | 0.6336215 | [8 empty] | 60583 | 0.9931343
|  |  | 606.9999996 | 0.7026683 | [18 empty] | 607.0000002 | 0.6336215 | [8 empty] | 60683 | 1.085821
|  |  | 607.9999998 | 0.7149548 | [18 empty] | 607.9999998 | 0.6336215 | [8 empty] | 60883 | 0.9931343
|  |  | 609 | 0.7149548 | [18 empty] | 609 | 0.6336215 | [8 empty] | 60983 | 1.02403
|  |  | 609.9999996 | 0.7026683 | [18 empty] | 610.0000002 | 0.6336215 | [8 empty] | 61183 | 1.054926
|  |  | 610.9999998 | 0.6903819 | [18 empty] | 610.9999998 | 0.689274 | [8 empty] | 61283 | 1.02403
|  |  | 612 | 0.6903819 | [18 empty] | 612 | 0.689274 | [8 empty] | 61483 | 1.02403
|  |  | 612.9999996 | 0.6780955 | [18 empty] | 613.0000002 | 0.6057953 | [8 empty] | 61583 | 1.054926
|  |  | 613.9999998 | 0.6780955 | [18 empty] | 613.9999998 | 0.6057953 | [8 empty] | 61783 | 1.02403
|  |  | 615 | 0.7026683 | [18 empty] | 615 | 0.6614478 | [8 empty] | 61883 | 0.9931343
|  |  | 615.9999996 | 0.7026683 | [18 empty] | 616.0000002 | 0.6614478 | [8 empty] | 62083 | 1.02403
|  |  | 616.9999998 | 0.7026683 | [18 empty] | 616.9999998 | 0.6614478 | [8 empty] | 62183 | 1.02403
|  |  | 618 | 0.7149548 | [18 empty] | 618 | 0.6336215 | [8 empty] | 62383 | 0.9622386
|  |  | 618.9999996 | 0.7026683 | [18 empty] | 619.0000002 | 0.6336215 | [8 empty] | 62483 | 0.9931343
|  |  | 619.9999998 | 0.7026683 | [18 empty] | 619.9999998 | 0.6336215 | [8 empty] | 62683 | 0.9622386
|  |  | 621 | 0.6903819 | [18 empty] | 621 | 0.6336215 | [8 empty] | 62783 | 1.02403
|  |  | 621.9999996 | 0.6903819 | [18 empty] | 622.0000002 | 0.6336215 | [8 empty] | 62983 | 0.9622386
|  |  | 622.9999998 | 0.7149548 | [18 empty] | 622.9999998 | 0.6614478 | [8 empty] | 63083 | 0.9931343
|  |  | 624 | 0.7026683 | [18 empty] | 624 | 0.6336215 | [8 empty] | 63283 | 0.9931343
|  |  | 624.9999996 | 0.7026683 | [18 empty] | 625.0000002 | 0.6336215 | [8 empty] | 63383 | 1.054926
|  |  | 625.9999998 | 0.7149548 | [18 empty] | 625.9999998 | 0.6057953 | [8 empty] | 63583 | 1.02403
|  |  | 627 | 0.7149548 | [18 empty] | 627 | 0.6057953 | [8 empty] | 63683 | 0.9931343
|  |  | 627.9999996 | 0.7149548 | [18 empty] | 628.0000002 | 0.6057953
|  |  | 628.9999998 | 0.7026683 | [18 empty] | 628.9999998 | 0.6057953
|  |  | 630 | 0.7026683 | [18 empty] | 630 | 0.6057953
|  |  | 630.9999996 | 0.7149548 | [18 empty] | 631.0000002 | 0.6336215
|  |  | 631.9999998 | 0.7026683 | [18 empty] | 631.9999998 | 0.6614478
|  |  | 633 | 0.7026683 | [18 empty] | 633 | 0.6614478
|  |  | 633.9999996 | 0.7026683 | [18 empty] | 634.0000002 | 0.6614478
|  |  | 634.9999998 | 0.7149548 | [18 empty] | 634.9999998 | 0.6057953
|  |  | 636 | 0.7149548 | [18 empty] | 636 | 0.6057953
|  |  | 636.9999996 | 0.7272412 | [18 empty] | 637.0000002 | 0.6614478
|  |  | 637.9999998 | 0.7272412 | [18 empty] | 637.9999998 | 0.6614478
|  |  | 639 | 0.7026683 | [18 empty] | 639 | 0.689274
|  |  | 639.9999996 | 0.7026683 | [18 empty] | 640.0000002 | 0.6614478
|  |  | 640.9999998 | 0.7026683 | [18 empty] | 640.9999998 | 0.6614478
|  |  | 642 | 0.7149548 | [18 empty] | 642 | 0.6336215
|  |  | 642.9999996 | 0.7149548 | [18 empty] | 643.0000002 | 0.689274
|  |  | 643.9999998 | 0.7149548 | [18 empty] | 643.9999998 | 0.689274
|  |  | 645 | 0.7272412 | [18 empty] | 645 | 0.689274
|  |  | 645.9999996 | 0.7272412 | [18 empty] | 646.0000002 | 0.689274
|  |  | 646.9999998 | 0.7149548 | [18 empty] | 646.9999998 | 0.6336215
|  |  | 648 | 0.6903819 | [18 empty] | 648 | 0.5779691
|  |  | 648.9999996 | 0.6903819 | [18 empty] | 649.0000002 | 0.5779691
|  |  | 649.9999998 | 0.6780955 | [18 empty] | 649.9999998 | 0.6336215
|  |  | 651 | 0.7026683 | [18 empty] | 651 | 0.6336215
|  |  | 651.9999996 | 0.7026683 | [18 empty] | 652.0000002 | 0.6336215
|  |  | 652.9999998 | 0.7149548 | [18 empty] | 652.9999998 | 0.6057953
|  |  | 654 | 0.7149548 | [18 empty] | 654 | 0.6057953
|  |  | 654.9999996 | 0.6903819 | [18 empty] | 655.0000002 | 0.6336215
|  |  | 655.9999998 | 0.7026683 | [18 empty] | 655.9999998 | 0.6057953
|  |  | 657 | 0.7026683 | [18 empty] | 657 | 0.6057953
|  |  | 657.9999996 | 0.7149548 | [18 empty] | 658.0000002 | 0.6614478
|  |  | 658.9999998 | 0.7149548 | [18 empty] | 658.9999998 | 0.689274
|  |  | 660 | 0.7149548 | [18 empty] | 660 | 0.689274
|  |  | 660.9999996 | 0.7026683 | [18 empty] | 661.0000002 | 0.689274
|  |  | 661.9999998 | 0.7026683 | [18 empty] | 661.9999998 | 0.689274
|  |  | 663 | 0.7026683 | [18 empty] | 663 | 0.6614478
|  |  | 663.9999996 | 0.7149548 | [18 empty] | 664.0000002 | 0.6614478
|  |  | 664.9999998 | 0.7149548 | [18 empty] | 664.9999998 | 0.6614478
|  |  | 666 | 0.7149548 | [18 empty] | 666 | 0.6336215
|  |  | 666.9999996 | 0.7149548 | [18 empty] | 667.0000002 | 0.6614478
|  |  | 667.9999998 | 0.7149548 | [18 empty] | 667.9999998 | 0.6614478
|  |  | 669 | 0.7272412 | [18 empty] | 669 | 0.6057953
|  |  | 669.9999996 | 0.7272412 | [18 empty] | 670.0000002 | 0.6057953
|  |  | 670.9999998 | 0.7149548 | [18 empty] | 670.9999998 | 0.689274
|  |  | 672 | 0.7026683 | [18 empty] | 672 | 0.6614478
|  |  | 672.9999996 | 0.7026683 | [18 empty] | 673.0000002 | 0.6614478
|  |  | 673.9999998 | 0.7149548 | [18 empty] | 673.9999998 | 0.6057953
|  |  | 675 | 0.7149548 | [18 empty] | 675 | 0.6336215
|  |  | 675.9999996 | 0.7149548 | [18 empty] | 676.0000002 | 0.6336215
|  |  | 676.9999998 | 0.7149548 | [18 empty] | 676.9999998 | 0.6336215
|  |  | 678 | 0.7149548 | [18 empty] | 678 | 0.6336215
|  |  | 678.9999996 | 0.6903819 | [18 empty] | 679.0000002 | 0.689274
|  |  | 679.9999998 | 0.7272412 | [18 empty] | 679.9999998 | 0.6057953
|  |  | 681 | 0.7272412 | [18 empty] | 681 | 0.6057953
|  |  | 681.9999996 | 0.7149548 | [18 empty] | 682.0000002 | 0.6336215
|  |  | 682.9999998 | 0.7395276 | [18 empty] | 682.9999998 | 0.6336215
|  |  | 684 | 0.7395276 | [18 empty] | 684 | 0.6336215
|  |  | 684.9999996 | 0.6780955 | [18 empty] | 685.0000002 | 0.6336215
|  |  | 685.9999998 | 0.6780955 | [18 empty] | 685.9999998 | 0.6336215
|  |  | 687 | 0.7272412 | [18 empty] | 687 | 0.6336215
|  |  | 687.9999996 | 0.7026683 | [18 empty] | 688.0000002 | 0.689274
|  |  | 688.9999998 | 0.7026683 | [18 empty] | 688.9999998 | 0.689274
|  |  | 690 | 0.7026683 | [18 empty] | 690 | 0.6336215
|  |  | 690.9999996 | 0.7272412 | [18 empty] | 691.0000002 | 0.6336215
|  |  | 691.9999998 | 0.7272412 | [18 empty] | 691.9999998 | 0.6336215
|  |  | 693 | 0.7149548 | [18 empty] | 693 | 0.6614478
|  |  | 693.9999996 | 0.7149548 | [18 empty] | 694.0000002 | 0.6614478
|  |  | 694.9999998 | 0.7272412 | [18 empty] | 694.9999998 | 0.6057953
|  |  | 696 | 0.7149548 | [18 empty] | 696 | 0.6057953
|  |  | 696.9999996 | 0.7149548 | [18 empty] | 697.0000002 | 0.6057953
|  |  | 697.9999998 | 0.7149548 | [18 empty] | 697.9999998 | 0.689274
|  |  | 699 | 0.7026683 | [18 empty] | 699 | 0.6336215
|  |  | 699.9999996 | 0.7026683 | [18 empty] | 700.0000002 | 0.6336215
|  |  | 700.9999998 | 0.7149548 | [18 empty] | 700.9999998 | 0.6057953
|  |  | 702 | 0.7149548 | [18 empty] | 702 | 0.6057953
|  |  | 702.9999996 | 0.7272412 | [18 empty] | 703.0000002 | 0.6336215
|  |  | 703.9999998 | 0.7026683 | [18 empty] | 703.9999998 | 0.6336215
|  |  | 705 | 0.7026683 | [18 empty] | 705 | 0.6336215
|  |  | 705.9999996 | 0.7272412 | [18 empty] | 706.0000002 | 0.6336215
|  |  | 706.9999998 | 0.7272412 | [18 empty] | 706.9999998 | 0.6336215
|  |  | 708 | 0.7272412 | [18 empty] | 708 | 0.6336215
|  |  | 708.9999996 | 0.7026683 | [18 empty] | 709.0000002 | 0.6336215
|  |  | 709.9999998 | 0.7026683 | [18 empty] | 709.9999998 | 0.6336215
|  |  | 711 | 0.7272412 | [18 empty] | 711 | 0.6614478
|  |  | 711.9999996 | 0.7395276 | [18 empty] | 712.0000002 | 0.6057953
|  |  | 712.9999998 | 0.7395276 | [18 empty] | 712.9999998 | 0.6057953
|  |  | 714 | 0.7149548 | [18 empty] | 714 | 0.6336215
|  |  | 714.9999996 | 0.7395276 | [18 empty] | 715.0000002 | 0.6614478
|  |  | 715.9999998 | 0.7395276 | [18 empty] | 715.9999998 | 0.6614478
|  |  | 717 | 0.7518141 | [18 empty] | 717 | 0.6614478
|  |  | 717.9999996 | 0.7518141 | [18 empty] | 718.0000002 | 0.6614478
|  |  | 718.9999998 | 0.7272412 | [18 empty] | 718.9999998 | 0.689274
|  |  | 720 | 0.7149548 | [18 empty] | 720 | 0.689274
|  |  | 720.9999996 | 0.7149548 | [18 empty] | 721.0000002 | 0.689274
|  |  | 721.9999998 | 0.7149548 | [18 empty] | 721.9999998 | 0.6336215
|  |  | 723 | 0.7395276 | [18 empty] | 723 | 0.6336215
|  |  | 723.9999996 | 0.7395276 | [18 empty] | 724.0000002 | 0.6336215
|  |  | 724.9999998 | 0.7395276 | [18 empty] | 724.9999998 | 0.6336215
|  |  | 726 | 0.7395276 | [18 empty] | 726 | 0.6336215
|  |  | 726.9999996 | 0.7272412 | [18 empty] | 727.0000002 | 0.6336215
|  |  | 727.9999998 | 0.7149548 | [18 empty] | 727.9999998 | 0.6336215
|  |  | 729 | 0.7149548 | [18 empty] | 729 | 0.6336215
|  |  | 729.9999996 | 0.7149548 | [18 empty] | 730.0000002 | 0.6614478
|  |  | 730.9999998 | 0.7272412 | [18 empty] | 730.9999998 | 0.6614478
|  |  | 732 | 0.7272412 | [18 empty] | 732 | 0.6336215
|  |  | 732.9999996 | 0.7149548 | [18 empty] | 733.0000002 | 0.6336215
|  |  | 733.9999998 | 0.7149548 | [18 empty] | 733.9999998 | 0.6336215
|  |  | 735 | 0.7149548 | [18 empty] | 735 | 0.6057953
|  |  | 735.9999996 | 0.7395276 | [18 empty] | 736.0000002 | 0.689274
|  |  | 736.9999998 | 0.7395276 | [18 empty] | 736.9999998 | 0.689274
|  |  | 738 | 0.7149548 | [18 empty] | 738 | 0.6336215
|  |  | 738.9999996 | 0.7272412 | [18 empty] | 739.0000002 | 0.6336215
|  |  | 739.9999998 | 0.7272412 | [18 empty] | 739.9999998 | 0.6614478
|  |  | 741 | 0.7395276 | [18 empty] | 741 | 0.6614478
|  |  | 741.9999996 | 0.7395276 | [18 empty] | 742.0000002 | 0.6614478
|  |  | 742.9999998 | 0.7395276 | [18 empty] | 742.9999998 | 0.689274
|  |  | 744 | 0.7395276 | [18 empty] | 744 | 0.6614478
|  |  | 744.9999996 | 0.7395276 | [18 empty] | 745.0000002 | 0.6614478
|  |  | 745.9999998 | 0.7395276 | [18 empty] | 745.9999998 | 0.6614478
|  |  | 747 | 0.7395276 | [18 empty] | 747 | 0.6614478
|  |  | 747.9999996 | 0.7395276 | [18 empty] | 748.0000002 | 0.6614478
|  |  | 748.9999998 | 0.7395276 | [18 empty] | 748.9999998 | 0.6614478
|  |  | 750 | 0.7395276 | [18 empty] | 750 | 0.6614478
|  |  | 750.9999996 | 0.7272412 | [18 empty] | 751.0000002 | 0.6614478
|  |  | 751.9999998 | 0.7395276 | [18 empty] | 751.9999998 | 0.6614478
|  |  | 753 | 0.7395276 | [18 empty] | 753 | 0.6614478
|  |  | 753.9999996 | 0.7518141 | [18 empty] | 754.0000002 | 0.6614478
|  |  | 754.9999998 | 0.7272412 | [18 empty] | 754.9999998 | 0.6614478
|  |  | 756 | 0.7272412 | [18 empty] | 756 | 0.6614478
|  |  | 756.9999996 | 0.7395276 | [18 empty] | 757.0000002 | 0.6614478
|  |  | 757.9999998 | 0.7395276 | [18 empty] | 757.9999998 | 0.6614478
|  |  | 759 | 0.7395276 | [18 empty] | 759 | 0.6057953
|  |  | 759.9999996 | 0.7395276 | [18 empty] | 760.0000002 | 0.6614478
|  |  | 760.9999998 | 0.7395276 | [18 empty] | 760.9999998 | 0.6614478
|  |  | 762 | 0.7272412 | [18 empty] | 762 | 0.6614478
|  |  | 762.9999996 | 0.7026683 | [18 empty] | 763.0000002 | 0.6614478
|  |  | 763.9999998 | 0.7026683 | [18 empty] | 763.9999998 | 0.6336215
|  |  | 765 | 0.7518141 | [18 empty] | 765 | 0.6614478
|  |  | 765.9999996 | 0.7518141 | [18 empty] | 766.0000002 | 0.6614478
|  |  | 766.9999998 | 0.7395276 | [18 empty] | 766.9999998 | 0.6336215
|  |  | 768 | 0.7149548 | [18 empty] | 768 | 0.6336215
|  |  | 768.9999996 | 0.7149548 | [18 empty] | 769.0000002 | 0.6336215
|  |  | 769.9999998 | 0.7272412 | [18 empty] | 769.9999998 | 0.6614478
|  |  | 771 | 0.7272412 | [18 empty] | 771 | 0.6614478
|  |  | 771.9999996 | 0.7272412 | [18 empty] | 772.0000002 | 0.6614478
|  |  | 772.9999998 | 0.7395276 | [18 empty] | 772.9999998 | 0.6614478
|  |  | 774 | 0.7395276 | [18 empty] | 774 | 0.6614478
|  |  | 774.9999996 | 0.7395276 | [18 empty] | 775.0000002 | 0.689274
|  |  | 775.9999998 | 0.7272412 | [18 empty] | 775.9999998 | 0.6614478
|  |  | 777 | 0.7272412 | [18 empty] | 777 | 0.6614478
|  |  | 777.9999996 | 0.7395276 | [18 empty] | 778.0000002 | 0.6057953
|  |  | 778.9999998 | 0.7272412 | [18 empty] | 778.9999998 | 0.6057953
|  |  | 780 | 0.7272412 | [18 empty] | 780 | 0.689274
|  |  | 780.9999996 | 0.7272412 | [18 empty] | 781.0000002 | 0.689274
|  |  | 781.9999998 | 0.7272412 | [18 empty] | 781.9999998 | 0.689274
|  |  | 783 | 0.7149548 | [18 empty] | 783 | 0.689274
|  |  | 783.9999996 | 0.7395276 | [18 empty] | 784.0000002 | 0.6336215
|  |  | 784.9999998 | 0.7395276 | [18 empty] | 784.9999998 | 0.6336215
|  |  | 786 | 0.7395276 | [18 empty] | 786 | 0.6614478
|  |  | 786.9999996 | 0.7272412 | [18 empty] | 787.0000002 | 0.6614478
|  |  | 787.9999998 | 0.7272412 | [18 empty] | 787.9999998 | 0.6614478
|  |  | 789 | 0.7149548 | [18 empty] | 789 | 0.6614478
|  |  | 789.9999996 | 0.7149548 | [18 empty] | 790.0000002 | 0.6614478
|  |  | 790.9999998 | 0.7395276 | [18 empty] | 790.9999998 | 0.6336215
|  |  | 792 | 0.7149548 | [18 empty] | 792 | 0.6336215
|  |  | 792.9999996 | 0.7149548 | [18 empty] | 793.0000002 | 0.6336215
|  |  | 793.9999998 | 0.7272412 | [18 empty] | 793.9999998 | 0.6614478
|  |  | 795 | 0.7518141 | [18 empty] | 795 | 0.6614478
|  |  | 795.9999996 | 0.7518141 | [18 empty] | 796.0000002 | 0.6336215
|  |  | 796.9999998 | 0.7272412 | [18 empty] | 796.9999998 | 0.689274
|  |  | 798 | 0.7272412 | [18 empty] | 798 | 0.689274
|  |  | 798.9999996 | 0.7395276 | [18 empty] | 799.0000002 | 0.6614478
|  |  | 799.9999998 | 0.7518141 | [18 empty] | 799.9999998 | 0.6336215
|  |  | 801 | 0.7518141 | [18 empty] | 801 | 0.6336215
|  |  | 801.9999996 | 0.7395276 | [18 empty] | 802.0000002 | 0.689274
|  |  | 802.9999998 | 0.7272412 | [18 empty] | 802.9999998 | 0.689274
|  |  | 804 | 0.7272412 | [18 empty] | 804 | 0.689274
|  |  | 804.9999996 | 0.7395276 | [18 empty] | 805.0000002 | 0.689274
|  |  | 805.9999998 | 0.7395276 | [18 empty] | 805.9999998 | 0.689274
|  |  | 807 | 0.7272412 | [18 empty] | 807 | 0.6614478
|  |  | 807.9999996 | 0.7518141 | [18 empty] | 808.0000002 | 0.6614478
|  |  | 808.9999998 | 0.7518141 | [18 empty] | 808.9999998 | 0.6614478
|  |  | 810 | 0.7272412 | [18 empty] | 810 | 0.6614478
|  |  | 810.9999996 | 0.7272412 | [18 empty] | 811.0000002 | 0.6614478
|  |  | 811.9999998 | 0.7272412 | [18 empty] | 811.9999998 | 0.6614478
|  |  | 813 | 0.7272412 | [18 empty] | 813 | 0.6614478
|  |  | 813.9999996 | 0.7272412 | [18 empty] | 814.0000002 | 0.6614478
|  |  | 814.9999998 | 0.7272412 | [18 empty] | 814.9999998 | 0.6614478
|  |  | 816 | 0.7272412 | [18 empty] | 816 | 0.6614478
|  |  | 816.9999996 | 0.7272412 | [18 empty] | 817.0000002 | 0.6614478
|  |  | 817.9999998 | 0.7641005 | [18 empty] | 817.9999998 | 0.6614478
|  |  | 819 | 0.7272412 | [18 empty] | 819 | 0.6614478
|  |  | 819.9999996 | 0.7272412 | [18 empty] | 820.0000002 | 0.689274
|  |  | 820.9999998 | 0.7518141 | [18 empty] | 820.9999998 | 0.6336215
|  |  | 822 | 0.7518141 | [18 empty] | 822 | 0.6336215
|  |  | 822.9999996 | 0.7395276 | [18 empty] | 823.0000002 | 0.6336215
|  |  | 823.9999998 | 0.7641005 | [18 empty] | 823.9999998 | 0.6614478
|  |  | 825 | 0.7641005 | [18 empty] | 825 | 0.6614478
|  |  | 825.9999996 | 0.7395276 | [18 empty] | 826.0000002 | 0.6614478
|  |  | 826.9999998 | 0.7395276 | [18 empty] | 826.9999998 | 0.6614478
|  |  | 828 | 0.7395276 | [18 empty] | 828 | 0.6336215
|  |  | 828.9999996 | 0.7395276 | [18 empty] | 829.0000002 | 0.689274
|  |  | 829.9999998 | 0.7395276 | [18 empty] | 829.9999998 | 0.689274
|  |  | 831 | 0.7272412 | [18 empty] | 831 | 0.6614478
|  |  | 831.9999996 | 0.7518141 | [18 empty] | 832.0000002 | 0.6614478
|  |  | 832.9999998 | 0.7518141 | [18 empty] | 832.9999998 | 0.6614478
|  |  | 834 | 0.7395276 | [18 empty] | 834 | 0.6057953
|  |  | 834.9999996 | 0.7641005 | [18 empty] | 835.0000002 | 0.6057953
|  |  | 835.9999998 | 0.7641005 | [18 empty] | 835.9999998 | 0.6614478
|  |  | 837 | 0.7518141 | [18 empty] | 837 | 0.689274
|  |  | 837.9999996 | 0.7518141 | [18 empty] | 838.0000002 | 0.689274
|  |  | 838.9999998 | 0.7518141 | [18 empty] | 838.9999998 | 0.6614478
|  |  | 840 | 0.7518141 | [18 empty] | 840 | 0.6336215
|  |  | 840.9999996 | 0.7518141 | [18 empty] | 841.0000002 | 0.6336215
|  |  | 841.9999998 | 0.7763869 | [18 empty] | 841.9999998 | 0.689274
|  |  | 843 | 0.7272412 | [18 empty] | 843 | 0.689274
|  |  | 843.9999996 | 0.7272412 | [18 empty] | 844.0000002 | 0.6614478
|  |  | 844.9999998 | 0.7518141 | [18 empty] | 844.9999998 | 0.6336215
|  |  | 846 | 0.7518141 | [18 empty] | 846 | 0.6336215
|  |  | 846.9999996 | 0.7272412 | [18 empty] | 847.0000002 | 0.6614478
|  |  | 847.9999998 | 0.7272412 | [18 empty] | 847.9999998 | 0.7171002
|  |  | 849 | 0.7272412 | [18 empty] | 849 | 0.7171002
|  |  | 849.9999996 | 0.7395276 | [18 empty] | 850.0000002 | 0.6614478
|  |  | 850.9999998 | 0.7518141 | [18 empty] | 850.9999998 | 0.6614478
|  |  | 852 | 0.7518141 | [18 empty] | 852 | 0.6614478
|  |  | 852.9999996 | 0.7763869 | [18 empty] | 853.0000002 | 0.6614478
|  |  | 853.9999998 | 0.7763869 | [18 empty] | 853.9999998 | 0.6614478
|  |  | 855 | 0.7272412 | [18 empty] | 855 | 0.689274
|  |  | 855.9999996 | 0.7518141 | [18 empty] | 856.0000002 | 0.6614478
|  |  | 856.9999998 | 0.7518141 | [18 empty] | 856.9999998 | 0.6614478
|  |  | 858 | 0.7518141 | [18 empty] | 858 | 0.689274
|  |  | 858.9999996 | 0.7395276 | [18 empty] | 859.0000002 | 0.689274
|  |  | 859.9999998 | 0.7395276 | [18 empty] | 859.9999998 | 0.689274
|  |  | 861 | 0.7518141 | [18 empty] | 861 | 0.6614478
|  |  | 861.9999996 | 0.7518141 | [18 empty] | 862.0000002 | 0.6614478
|  |  | 862.9999998 | 0.7641005 | [18 empty] | 862.9999998 | 0.6336215
|  |  | 864 | 0.7518141 | [18 empty] | 864 | 0.6614478
|  |  | 864.9999996 | 0.7518141 | [18 empty] | 865.0000002 | 0.6614478
|  |  | 865.9999998 | 0.7395276 | [18 empty] | 865.9999998 | 0.6614478
|  |  | 867 | 0.7395276 | [18 empty] | 867 | 0.6614478
|  |  | 867.9999996 | 0.7395276 | [18 empty] | 868.0000002 | 0.689274
|  |  | 868.9999998 | 0.7518141 | [18 empty] | 868.9999998 | 0.6336215
|  |  | 870 | 0.7518141 | [18 empty] | 870 | 0.6336215
|  |  | 870.9999996 | 0.7395276 | [18 empty] | 871.0000002 | 0.6057953
|  |  | 871.9999998 | 0.7518141 | [18 empty] | 871.9999998 | 0.6336215
|  |  | 873 | 0.7518141 | [18 empty] | 873 | 0.6336215
|  |  | 873.9999996 | 0.7395276 | [18 empty] | 874.0000002 | 0.689274
|  |  | 874.9999998 | 0.7272412 | [18 empty] | 874.9999998 | 0.689274
|  |  | 876 | 0.7272412 | [18 empty] | 876 | 0.6614478
|  |  | 876.9999996 | 0.7395276 | [18 empty] | 877.0000002 | 0.6614478
|  |  | 877.9999998 | 0.7395276 | [18 empty] | 877.9999998 | 0.6614478
|  |  | 879 | 0.7395276 | [18 empty] | 879 | 0.6614478
|  |  | 879.9999996 | 0.7272412 | [18 empty] | 880.0000002 | 0.6614478
|  |  | 880.9999998 | 0.7272412 | [18 empty] | 880.9999998 | 0.6614478
|  |  | 882 | 0.7641005 | [18 empty] | 882 | 0.6614478
|  |  | 882.9999996 | 0.7395276 | [18 empty] | 883.0000002 | 0.6614478
|  |  | 883.9999998 | 0.7395276 | [18 empty] | 883.9999998 | 0.6614478
|  |  | 885 | 0.7518141 | [18 empty] | 885 | 0.6614478
|  |  | 885.9999996 | 0.7518141 | [18 empty] | 886.0000002 | 0.6614478
|  |  | 886.9999998 | 0.7518141 | [18 empty] | 886.9999998 | 0.6614478
|  |  | 888 | 0.7518141 | [18 empty] | 888 | 0.689274
|  |  | 888.9999996 | 0.7518141 | [18 empty] | 889.0000002 | 0.689274
|  |  | 889.9999998 | 0.7641005 | [18 empty] | 889.9999998 | 0.6614478
|  |  | 891 | 0.7272412 | [18 empty] | 891 | 0.6614478
|  |  | 891.9999996 | 0.7272412 | [18 empty] | 892.0000002 | 0.6057953
|  |  | 892.9999998 | 0.7518141 | [18 empty] | 892.9999998 | 0.6057953
|  |  | 894 | 0.7518141 | [18 empty] | 894 | 0.6057953
|  |  | 894.9999996 | 0.7518141 | [18 empty] | 895.0000002 | 0.6614478
|  |  | 895.9999998 | 0.7518141 | [18 empty] | 895.9999998 | 0.6614478
|  |  | 897 | 0.7518141 | [18 empty] | 897 | 0.6614478
|  |  | 897.9999996 | 0.7518141 | [18 empty] | 898.0000002 | 0.6336215
|  |  | 898.9999998 | 0.7518141 | [18 empty] | 898.9999998 | 0.6336215
|  |  | 900 | 0.7518141 | [18 empty] | 900 | 0.689274
|  |  | 900.9999996 | 0.7518141 | [18 empty] | 901.0000002 | 0.689274
|  |  | 901.9999998 | 0.7518141 | [18 empty] | 901.9999998 | 0.689274
|  |  | 903 | 0.7518141 | [18 empty] | 903 | 0.689274
|  |  | 903.9999996 | 0.7518141 | [18 empty] | 904.0000002 | 0.689274
|  |  | 904.9999998 | 0.7518141 | [18 empty] | 904.9999998 | 0.689274
|  |  | 906 | 0.7395276 | [18 empty] | 906 | 0.7171002
|  |  | 906.9999996 | 0.7518141 | [18 empty] | 907.0000002 | 0.7171002
|  |  | 907.9999998 | 0.7518141 | [18 empty] | 907.9999998 | 0.6614478
|  |  | 909 | 0.7395276 | [18 empty] | 909 | 0.6614478
|  |  | 909.9999996 | 0.7395276 | [18 empty] | 910.0000002 | 0.6614478
|  |  | 910.9999998 | 0.7395276 | [18 empty] | 910.9999998 | 0.689274
|  |  | 912 | 0.7395276 | [18 empty] | 912 | 0.689274
|  |  | 912.9999996 | 0.7395276 | [18 empty] | 913.0000002 | 0.689274
|  |  | 913.9999998 | 0.7395276 | [18 empty] | 913.9999998 | 0.6336215
|  |  | 915 | 0.7641005 | [18 empty] | 915 | 0.6336215
|  |  | 915.9999996 | 0.7641005 | [18 empty] | 916.0000002 | 0.689274
|  |  | 916.9999998 | 0.7518141 | [18 empty] | 916.9999998 | 0.7171002
|  |  | 918 | 0.7518141 | [18 empty] | 918 | 0.7171002
|  |  | 918.9999996 | 0.7518141 | [18 empty] | 919.0000002 | 0.689274
|  |  | 919.9999998 | 0.7763869 | [18 empty] | 919.9999998 | 0.6336215
|  |  | 921 | 0.7763869 | [18 empty] | 921 | 0.6336215
|  |  | 921.9999996 | 0.7518141 | [18 empty] | 922.0000002 | 0.689274
|  |  | 922.9999998 | 0.7763869 | [18 empty] | 922.9999998 | 0.689274
|  |  | 924 | 0.7763869 | [18 empty] | 924 | 0.689274
|  |  | 924.9999996 | 0.7518141 | [18 empty] | 925.0000002 | 0.689274
|  |  | 925.9999998 | 0.7518141 | [18 empty] | 925.9999998 | 0.689274
|  |  | 927 | 0.7395276 | [18 empty] | 927 | 0.689274
|  |  | 927.9999996 | 0.7395276 | [18 empty] | 928.0000002 | 0.689274
|  |  | 928.9999998 | 0.7395276 | [18 empty] | 928.9999998 | 0.689274
|  |  | 930 | 0.7518141 | [18 empty] | 930 | 0.6336215
|  |  | 930.9999996 | 0.7641005 | [18 empty] | 931.0000002 | 0.6336215
|  |  | 931.9999998 | 0.7641005 | [18 empty] | 931.9999998 | 0.6614478
|  |  | 933 | 0.7272412 | [18 empty] | 933 | 0.6614478
|  |  | 933.9999996 | 0.7272412 | [18 empty] | 934.0000002 | 0.6614478
|  |  | 934.9999998 | 0.7518141 | [18 empty] | 934.9999998 | 0.6614478
|  |  | 936 | 0.7886734 | [18 empty] | 936 | 0.6614478
|  |  | 936.9999996 | 0.7886734 | [18 empty] | 937.0000002 | 0.6614478
|  |  | 937.9999998 | 0.7641005 | [18 empty] | 937.9999998 | 0.689274
|  |  | 939 | 0.7395276 | [18 empty] | 939 | 0.689274
|  |  | 939.9999996 | 0.7395276 | [18 empty] | 940.0000002 | 0.6614478
|  |  | 940.9999998 | 0.7641005 | [18 empty] | 940.9999998 | 0.689274
|  |  | 942 | 0.7641005 | [18 empty] | 942 | 0.689274
|  |  | 942.9999996 | 0.7641005 | [18 empty] | 943.0000002 | 0.689274
|  |  | 943.9999998 | 0.7395276 | [18 empty] | 943.9999998 | 0.7171002
|  |  | 945 | 0.7395276 | [18 empty] | 945 | 0.7171002
|  |  | 945.9999996 | 0.7518141 | [18 empty] | 946.0000002 | 0.689274
|  |  | 946.9999998 | 0.7641005 | [18 empty] | 946.9999998 | 0.689274
|  |  | 948 | 0.7641005 | [18 empty] | 948 | 0.689274
|  |  | 948.9999996 | 0.7641005 | [18 empty] | 949.0000002 | 0.6614478
|  |  | 949.9999998 | 0.7641005 | [18 empty] | 949.9999998 | 0.6614478
|  |  | 951 | 0.7518141 | [18 empty] | 951 | 0.6614478
|  |  | 951.9999996 | 0.7518141 | [18 empty] | 952.0000002 | 0.689274
|  |  | 952.9999998 | 0.7518141 | [18 empty] | 952.9999998 | 0.689274
|  |  | 954 | 0.7641005 | [18 empty] | 954 | 0.689274
|  |  | 954.9999996 | 0.7518141 | [18 empty] | 955.0000002 | 0.689274
|  |  | 955.9999998 | 0.7518141 | [18 empty] | 955.9999998 | 0.689274
|  |  | 957 | 0.7641005 | [18 empty] | 957 | 0.6614478
|  |  | 957.9999996 | 0.7641005 | [18 empty] | 958.0000002 | 0.6614478
|  |  | 958.9999998 | 0.7518141 | [18 empty] | 958.9999998 | 0.6614478
|  |  | 960 | 0.7641005 | [18 empty] | 960 | 0.6614478
|  |  | 960.9999996 | 0.7641005 | [18 empty] | 961.0000002 | 0.6614478
|  |  | 961.9999998 | 0.7641005 | [18 empty] | 961.9999998 | 0.6057953
|  |  | 963 | 0.7518141 | [18 empty] | 963 | 0.6057953
|  |  | 963.9999996 | 0.7518141 | [18 empty] | 964.0000002 | 0.689274
|  |  | 964.9999998 | 0.7395276 | [18 empty] | 964.9999998 | 0.7171002
|  |  | 966 | 0.7395276 | [18 empty] | 966 | 0.7171002
|  |  | 966.9999996 | 0.7518141 | [18 empty] | 967.0000002 | 0.6614478
|  |  | 967.9999998 | 0.7641005 | [18 empty] | 967.9999998 | 0.689274
|  |  | 969 | 0.7641005 | [18 empty] | 969 | 0.689274
|  |  | 969.9999996 | 0.7518141 | [18 empty] | 970.0000002 | 0.6336215
|  |  | 970.9999998 | 0.7395276 | [18 empty] | 970.9999998 | 0.6336215
|  |  | 972 | 0.7395276 | [18 empty] | 972 | 0.6614478
|  |  | 972.9999996 | 0.7518141 | [18 empty] | 973.0000002 | 0.6614478
|  |  | 973.9999998 | 0.7518141 | [18 empty] | 973.9999998 | 0.6614478
|  |  | 975 | 0.7641005 | [18 empty] | 975 | 0.6614478
|  |  | 975.9999996 | 0.7641005 | [18 empty] | 976.0000002 | 0.6614478
|  |  | 976.9999998 | 0.7641005 | [18 empty] | 976.9999998 | 0.6614478
|  |  | 978 | 0.7763869 | [18 empty] | 978 | 0.6614478
|  |  | 978.9999996 | 0.7641005 | [18 empty] | 979.0000002 | 0.6614478
|  |  | 979.9999998 | 0.7641005 | [18 empty] | 979.9999998 | 0.7171002
|  |  | 981 | 0.7763869 | [18 empty] | 981 | 0.689274
|  |  | 981.9999996 | 0.7763869 | [18 empty] | 982.0000002 | 0.689274
|  |  | 982.9999998 | 0.7641005 | [18 empty] | 982.9999998 | 0.6614478
|  |  | 984 | 0.7518141 | [18 empty] | 984 | 0.6614478
|  |  | 984.9999996 | 0.7518141 | [18 empty] | 985.0000002 | 0.6614478
|  |  | 985.9999998 | 0.7886734 | [18 empty] | 985.9999998 | 0.6614478
|  |  | 987 | 0.7641005 | [18 empty] | 987 | 0.6614478
|  |  | 987.9999996 | 0.7641005 | [18 empty] | 988.0000002 | 0.7171002
|  |  | 988.9999998 | 0.7641005 | [18 empty] | 988.9999998 | 0.6614478
|  |  | 990 | 0.7641005 | [18 empty] | 990 | 0.6614478
|  |  | 990.9999996 | 0.7518141 | [18 empty] | 991.0000002 | 0.6614478
|  |  | 991.9999998 | 0.7641005 | [18 empty] | 991.9999998 | 0.689274
|  |  | 993 | 0.7641005 | [18 empty] | 993 | 0.689274
|  |  | 993.9999996 | 0.7763869 | [18 empty] | 994.0000002 | 0.6614478
|  |  | 994.9999998 | 0.7641005 | [18 empty] | 994.9999998 | 0.6614478
|  |  | 996 | 0.7641005 | [18 empty] | 996 | 0.7171002
|  |  | 996.9999996 | 0.7886734 | [18 empty] | 997.0000002 | 0.6614478
|  |  | 997.9999998 | 0.7886734 | [18 empty] | 997.9999998 | 0.6614478
|  |  | 999 | 0.7395276 | [18 empty] | 999 | 0.6614478
|  |  | 999.9999996 | 0.7641005 | [18 empty] | 1000 | 0.6614478
|  |  | 1001 | 0.7641005 | [18 empty] | 1001 | 0.6614478
|  |  | 1002 | 0.7641005 | [18 empty] | 1002 | 0.689274
|  |  | 1003 | 0.7518141 | [18 empty] | 1003 | 0.689274
|  |  | 1004 | 0.7518141 | [18 empty] | 1004 | 0.6336215
|  |  | 1005 | 0.7763869 | [18 empty] | 1005 | 0.689274
|  |  | 1006 | 0.7763869 | [18 empty] | 1006 | 0.689274
|  |  | 1007 | 0.7641005 | [18 empty] | 1007 | 0.6336215
|  |  | 1008 | 0.7763869 | [18 empty] | 1008 | 0.689274
|  |  | 1009 | 0.7763869 | [18 empty] | 1009 | 0.689274
|  |  | 1010 | 0.7641005 | [18 empty] | 1010 | 0.6614478
|  |  | 1011 | 0.7763869 | [18 empty] | 1011 | 0.6614478
|  |  | 1012 | 0.7763869 | [18 empty] | 1012 | 0.6336215
|  |  | 1013 | 0.7641005 | [18 empty] | 1013 | 0.689274
|  |  | 1014 | 0.7641005 | [18 empty] | 1014 | 0.689274
|  |  | 1015 | 0.7641005 | [18 empty] | 1015 | 0.6614478
|  |  | 1016 | 0.7763869 | [18 empty] | 1016 | 0.6614478
|  |  | 1017 | 0.7763869 | [18 empty] | 1017 | 0.6614478
|  |  | 1018 | 0.7641005 | [18 empty] | 1018 | 0.689274
|  |  | 1019 | 0.7763869 | [18 empty] | 1019 | 0.689274
|  |  | 1020 | 0.7763869 | [18 empty] | 1020 | 0.6614478
|  |  | 1021 | 0.7763869 | [18 empty] | 1021 | 0.6614478
|  |  | 1022 | 0.7763869 | [18 empty] | 1022 | 0.6614478
|  |  | 1023 | 0.7641005 | [18 empty] | 1023 | 0.6614478
|  |  | 1024 | 0.7763869 | [18 empty] | 1024 | 0.6614478
|  |  | 1025 | 0.7763869 | [18 empty] | 1025 | 0.6614478
|  |  | 1026 | 0.7641005 | [18 empty] | 1026 | 0.6336215
|  |  | 1027 | 0.7763869 | [18 empty] | 1027 | 0.6336215
|  |  | 1028 | 0.7763869 | [18 empty] | 1028 | 0.7171002
|  |  | 1029 | 0.7763869 | [18 empty] | 1029 | 0.689274
|  |  | 1030 | 0.7763869 | [18 empty] | 1030 | 0.689274
|  |  | 1031 | 0.7641005 | [18 empty] | 1031 | 0.689274
|  |  | 1032 | 0.7763869 | [18 empty] | 1032 | 0.6614478
|  |  | 1033 | 0.7763869 | [18 empty] | 1033 | 0.6614478
|  |  | 1034 | 0.7886734 | [18 empty] | 1034 | 0.6336215
|  |  | 1035 | 0.7641005 | [18 empty] | 1035 | 0.6336215
|  |  | 1036 | 0.7641005 | [18 empty] | 1036 | 0.6614478
|  |  | 1037 | 0.7763869 | [18 empty] | 1037 | 0.689274
|  |  | 1038 | 0.7763869 | [18 empty] | 1038 | 0.689274
|  |  | 1039 | 0.7763869 | [18 empty] | 1039 | 0.689274
|  |  | 1040 | 0.7763869 | [18 empty] | 1040 | 0.689274
|  |  | 1041 | 0.7763869 | [18 empty] | 1041 | 0.689274
|  |  | 1042 | 0.7641005 | [18 empty] | 1042 | 0.689274
|  |  | 1043 | 0.7763869 | [18 empty] | 1043 | 0.689274
|  |  | 1044 | 0.7763869 | [18 empty] | 1044 | 0.7171002
|  |  | 1045 | 0.7641005 | [18 empty] | 1045 | 0.689274
|  |  | 1046 | 0.7641005 | [18 empty] | 1046 | 0.689274
|  |  | 1047 | 0.7641005 | [18 empty] | 1047 | 0.6614478
|  |  | 1048 | 0.7763869 | [18 empty] | 1048 | 0.689274
|  |  | 1049 | 0.7763869 | [18 empty] | 1049 | 0.689274
|  |  | 1050 | 0.7641005 | [18 empty] | 1050 | 0.689274
|  |  | 1051 | 0.7763869 | [18 empty] | 1051 | 0.689274
|  |  | 1052 | 0.7763869 | [18 empty] | 1052 | 0.6614478
|  |  | 1053 | 0.7518141 | [18 empty] | 1053 | 0.689274
|  |  | 1054 | 0.7518141 | [18 empty] | 1054 | 0.689274
|  |  | 1055 | 0.7518141 | [18 empty] | 1055 | 0.689274
|  |  | 1056 | 0.7886734 | [18 empty] | 1056 | 0.6614478
|  |  | 1057 | 0.7886734 | [18 empty] | 1057 | 0.6614478
|  |  | 1058 | 0.7886734 | [18 empty] | 1058 | 0.6614478
|  |  | 1059 | 0.7763869 | [18 empty] | 1059 | 0.6614478
|  |  | 1060 | 0.7763869 | [18 empty] | 1060 | 0.689274
|  |  | 1061 | 0.7763869 | [18 empty] | 1061 | 0.6336215
|  |  | 1062 | 0.7763869 | [18 empty] | 1062 | 0.6336215
|  |  | 1063 | 0.7886734 | [18 empty] | 1063 | 0.6614478
|  |  | 1064 | 0.7886734 | [18 empty] | 1064 | 0.689274
|  |  | 1065 | 0.7886734 | [18 empty] | 1065 | 0.689274
|  |  | 1066 | 0.7641005 | [18 empty] | 1066 | 0.689274
|  |  | 1067 | 0.7641005 | [18 empty] | 1067 | 0.689274
|  |  | 1068 | 0.7641005 | [18 empty] | 1068 | 0.689274
|  |  | 1069 | 0.7763869 | [18 empty] | 1069 | 0.6614478
|  |  | 1070 | 0.7763869 | [18 empty] | 1070 | 0.6614478
|  |  | 1071 | 0.7763869 | [18 empty] | 1071 | 0.689274
|  |  | 1072 | 0.7886734 | [18 empty] | 1072 | 0.689274
|  |  | 1073 | 0.7886734 | [18 empty] | 1073 | 0.689274
|  |  | 1074 | 0.7763869 | [18 empty] | 1074 | 0.689274
|  |  | 1075 | 0.7641005 | [18 empty] | 1075 | 0.689274
|  |  | 1076 | 0.7641005 | [18 empty] | 1076 | 0.6336215
|  |  | 1077 | 0.7395276 | [18 empty] | 1077 | 0.6614478
|  |  | 1078 | 0.7395276 | [18 empty] | 1078 | 0.6614478
|  |  | 1079 | 0.7763869 | [18 empty] | 1079 | 0.6614478
|  |  | 1080 | 0.7518141 | [18 empty] | 1080 | 0.6614478
|  |  | 1081 | 0.7518141 | [18 empty] | 1081 | 0.6614478
|  |  | 1082 | 0.7641005 | [18 empty] | 1082 | 0.7171002
|  |  | 1083 | 0.7886734 | [18 empty] | 1083 | 0.7171002
|  |  | 1084 | 0.7886734 | [18 empty] | 1084 | 0.6614478
|  |  | 1085 | 0.7763869 | [18 empty] | 1085 | 0.7449264
|  |  | 1086 | 0.7763869 | [18 empty] | 1086 | 0.7449264
|  |  | 1087 | 0.7641005 | [18 empty] | 1087 | 0.6614478
|  |  | 1088 | 0.7518141 | [18 empty] | 1088 | 0.7171002
|  |  | 1089 | 0.7518141 | [18 empty] | 1089 | 0.7171002
|  |  | 1090 | 0.7763869 | [18 empty] | 1090 | 0.7171002
|  |  | 1091 | 0.7641005 | [18 empty] | 1091 | 0.7171002
|  |  | 1092 | 0.7641005 | [18 empty] | 1092 | 0.689274
|  |  | 1093 | 0.7641005 | [18 empty] | 1093 | 0.689274
|  |  | 1094 | 0.7641005 | [18 empty] | 1094 | 0.689274
|  |  | 1095 | 0.7763869 | [18 empty] | 1095 | 0.6614478
|  |  | 1096 | 0.7886734 | [18 empty] | 1096 | 0.7171002
|  |  | 1097 | 0.7886734 | [18 empty] | 1097 | 0.7171002
|  |  | 1098 | 0.7886734 | [18 empty] | 1098 | 0.689274
|  |  | 1099 | 0.7886734 | [18 empty] | 1099 | 0.689274
|  |  | 1100 | 0.7886734 | [18 empty] | 1100 | 0.7171002
|  |  | 1101 | 0.7763869 | [18 empty] | 1101 | 0.7171002
|  |  | 1102 | 0.7763869 | [18 empty] | 1102 | 0.7171002
|  |  | 1103 | 0.7641005 | [18 empty] | 1103 | 0.689274
|  |  | 1104 | 0.7763869 | [18 empty] | 1104 | 0.7171002
|  |  | 1105 | 0.7763869 | [18 empty] | 1105 | 0.7171002
|  |  | 1106 | 0.8009598 | [18 empty] | 1106 | 0.689274
|  |  | 1107 | 0.7763869 | [18 empty] | 1107 | 0.689274
|  |  | 1108 | 0.7763869 | [18 empty] | 1108 | 0.7171002
|  |  | 1109 | 0.7763869 | [18 empty] | 1109 | 0.7449264
|  |  | 1110 | 0.7763869 | [18 empty] | 1110 | 0.7449264
|  |  | 1111 | 0.7763869 | [18 empty] | 1111 | 0.7171002
|  |  | 1112 | 0.7641005 | [18 empty] | 1112 | 0.6614478
|  |  | 1113 | 0.7641005 | [18 empty] | 1113 | 0.6614478
|  |  | 1114 | 0.7641005 | [18 empty] | 1114 | 0.7171002
|  |  | 1115 | 0.7886734 | [18 empty] | 1115 | 0.7171002
|  |  | 1116 | 0.7886734 | [18 empty] | 1116 | 0.689274
|  |  | 1117 | 0.7641005 | [18 empty] | 1117 | 0.689274
|  |  | 1118 | 0.7641005 | [18 empty] | 1118 | 0.689274
|  |  | 1119 | 0.7886734 | [18 empty] | 1119 | 0.7171002
|  |  | 1120 | 0.7886734 | [18 empty] | 1120 | 0.689274
|  |  | 1121 | 0.7886734 | [18 empty] | 1121 | 0.689274
|  |  | 1122 | 0.7763869 | [18 empty] | 1122 | 0.6614478
|  |  | 1123 | 0.7763869 | [18 empty] | 1123 | 0.6614478
|  |  | 1124 | 0.7763869 | [18 empty] | 1124 | 0.6614478
|  |  | 1125 | 0.7763869 | [18 empty] | 1125 | 0.689274
|  |  | 1126 | 0.7763869 | [18 empty] | 1126 | 0.689274
|  |  | 1127 | 0.7763869 | [18 empty] | 1127 | 0.6614478
|  |  | 1128 | 0.7763869 | [18 empty] | 1128 | 0.689274
|  |  | 1129 | 0.7763869 | [18 empty] | 1129 | 0.689274
|  |  | 1130 | 0.7886734 | [18 empty] | 1130 | 0.689274
|  |  | 1131 | 0.7886734 | [18 empty] | 1131 | 0.689274
|  |  | 1132 | 0.7886734 | [18 empty] | 1132 | 0.689274
|  |  | 1133 | 0.7886734 | [18 empty] | 1133 | 0.7449264
|  |  | 1134 | 0.7886734 | [18 empty] | 1134 | 0.7449264
|  |  | 1135 | 0.7886734 | [18 empty] | 1135 | 0.689274
|  |  | 1136 | 0.7763869 | [18 empty] | 1136 | 0.689274
|  |  | 1137 | 0.7763869 | [18 empty] | 1137 | 0.689274
|  |  | 1138 | 0.7763869 | [18 empty] | 1138 | 0.689274
|  |  | 1139 | 0.7886734 | [18 empty] | 1139 | 0.689274
|  |  | 1140 | 0.7886734 | [18 empty] | 1140 | 0.689274
|  |  | 1141 | 0.7886734 | [18 empty] | 1141 | 0.6614478
|  |  | 1142 | 0.7886734 | [18 empty] | 1142 | 0.6614478
|  |  | 1143 | 0.7763869 | [18 empty] | 1143 | 0.689274
|  |  | 1144 | 0.7763869 | [18 empty] | 1144 | 0.7171002
|  |  | 1145 | 0.7763869 | [18 empty] | 1145 | 0.7171002
|  |  | 1146 | 0.7886734 | [18 empty] | 1146 | 0.689274
|  |  | 1147 | 0.8132462 | [18 empty] | 1147 | 0.689274
|  |  | 1148 | 0.8132462 | [18 empty] | 1148 | 0.7171002
|  |  | 1149 | 0.7763869 | [18 empty] | 1149 | 0.6614478
|  |  | 1150 | 0.7763869 | [18 empty] | 1150 | 0.6614478
|  |  | 1151 | 0.7886734 | [18 empty] | 1151 | 0.7449264
|  |  | 1152 | 0.8009598 | [18 empty] | 1152 | 0.7449264
|  |  | 1153 | 0.8009598 | [18 empty] | 1153 | 0.7449264
|  |  | 1154 | 0.7886734 | [18 empty] | 1154 | 0.6614478
|  |  | 1155 | 0.7886734 | [18 empty] | 1155 | 0.6614478
|  |  | 1156 | 0.7886734 | [18 empty] | 1156 | 0.7171002
|  |  | 1157 | 0.7763869 | [18 empty] | 1157 | 0.689274
|  |  | 1158 | 0.7763869 | [18 empty] | 1158 | 0.689274
|  |  | 1358 | 0.8009598 | [18 empty] | 1159 | 0.689274
|  |  | 1458 | 0.8255327 | [18 empty] | 1160 | 0.7171002
|  |  | 1658 | 0.8255327 | [18 empty] | 1161 | 0.7171002
|  |  | 1758 | 0.8501055 | [18 empty] | 1162 | 0.7171002
|  |  | 1958 | 0.8501055 | [18 empty] | 1163 | 0.7171002
|  |  | 2058 | 0.8501055 | [18 empty] | 1164 | 0.689274
|  |  | 2258 | 0.8501055 | [18 empty] | 1165 | 0.689274
|  |  | 2358 | 0.862392 | [18 empty] | 1166 | 0.689274
|  |  | 2558 | 0.8746784 | [18 empty] | 1167 | 0.6614478
|  |  | 2658 | 0.8746784 | [18 empty] | 1168 | 0.6614478
|  |  | 2858 | 0.8869648 | [18 empty] | 1169 | 0.6614478
|  |  | 2958 | 0.8869648 | [18 empty] | 1170 | 0.689274
|  |  | 3158 | 0.8869648 | [18 empty] | 1171 | 0.689274
|  |  | 3258 | 0.8869648 | [18 empty] | 1172 | 0.689274
|  |  | 3458 | 0.8992513 | [18 empty] | 1173 | 0.689274
|  |  | 3558 | 0.8992513 | [18 empty] | 1174 | 0.689274
|  |  | 3758 | 0.8992513 | [18 empty] | 1175 | 0.689274
|  |  | 3858 | 0.9115377 | [18 empty] | 1176 | 0.6614478
|  |  | 4058 | 0.9115377 | [18 empty] | 1177 | 0.6614478
|  |  | 4158 | 0.9115377 | [18 empty] | 1178 | 0.7171002
|  |  | 4358 | 0.9238241 | [18 empty] | 1179 | 0.7171002
|  |  | 4458 | 0.9361106 | [18 empty] | 1180 | 0.7171002
|  |  | 4658 | 0.9238241 | [18 empty] | 1181 | 0.689274
|  |  | 4758 | 0.9238241 | [18 empty] | 1182 | 0.689274
|  |  | 4958 | 0.9238241 | [18 empty] | 1183 | 0.689274
|  |  | 5058 | 0.9238241 | [18 empty] | 1184 | 0.7171002
|  |  | 5258 | 0.9238241 | [18 empty] | 1185 | 0.7171002
|  |  | 5358 | 0.9361106 | [18 empty] | 1186 | 0.7171002
|  |  | 5558 | 0.948397 | [18 empty] | 1187 | 0.7171002
|  |  | 5658 | 0.9361106 | [18 empty] | 1188 | 0.689274
|  |  | 5858 | 0.9361106 | [18 empty] | 1189 | 0.6614478
|  |  | 5958 | 0.9361106 | [18 empty] | 1190 | 0.6614478
|  |  | 6158 | 0.9606834 | [18 empty] | 1191 | 0.689274
|  |  | 6258 | 0.948397 | [18 empty] | 1192 | 0.689274
|  |  | 6458 | 0.948397 | [18 empty] | 1193 | 0.689274
|  |  | 6558 | 0.948397 | [18 empty] | 1194 | 0.7171002
|  |  | 6758 | 0.9606834 | [18 empty] | 1195 | 0.7171002
|  |  | 6858 | 0.948397 | [18 empty] | 1196 | 0.689274
|  |  | 7058 | 0.9606834 | [18 empty] | 1197 | 0.7171002
|  |  | 7158 | 0.9729698 | [18 empty] | 1198 | 0.7171002
|  |  | 7358 | 0.9729698 | [18 empty] | 1199 | 0.7171002
|  |  | 7458 | 0.9606834 | [18 empty] | 1200 | 0.7171002
|  |  | 7658 | 0.948397 | [18 empty] | 1201 | 0.7171002
|  |  | 7758 | 0.9606834 | [18 empty] | 1202 | 0.689274
|  |  | 7958 | 0.9606834 | [18 empty] | 1203 | 0.689274
|  |  | 8058 | 0.948397 | [18 empty] | 1204 | 0.689274
|  |  | 8258 | 0.9729698 | [18 empty] | 1205 | 0.689274
|  |  | 8358 | 0.9606834 | [18 empty] | 1206 | 0.689274
|  |  | 8558 | 0.9729698 | [18 empty] | 1207 | 0.7171002
|  |  | 8658 | 0.9729698 | [18 empty] | 1208 | 0.7171002
|  |  | 8858 | 0.9852563 | [18 empty] | 1209 | 0.7171002
|  |  | 8958 | 0.9729698 | [18 empty] | 1210 | 0.7171002
|  |  | 9158 | 0.9606834 | [18 empty] | 1211 | 0.7171002
|  |  | 9258 | 0.9729698 | [18 empty] | 1212 | 0.689274
|  |  | 9458 | 0.9852563 | [18 empty] | 1213 | 0.7171002
|  |  | 9558 | 0.9729698 | [18 empty] | 1214 | 0.7171002
|  |  | 9758 | 0.9852563 | [18 empty] | 1215 | 0.7171002
|  |  | 9858 | 0.9852563 | [18 empty] | 1216 | 0.7449264
|  |  | 10058 | 0.9729698 | [18 empty] | 1217 | 0.7449264
|  |  | 10158 | 0.9852563 | [18 empty] | 1218 | 0.689274
|  |  | 10358 | 0.9729698 | [18 empty] | 1219 | 0.689274
|  |  | 10458 | 0.9729698 | [18 empty] | 1220 | 0.689274
|  |  | 10658 | 0.9975427 | [18 empty] | 1221 | 0.7171002
|  |  | 10758 | 0.9852563 | [18 empty] | 1222 | 0.7171002
|  |  | 10958 | 0.9729698 | [18 empty] | 1223 | 0.7449264
|  |  | 11058 | 0.9729698 | [18 empty] | 1224 | 0.7171002
|  |  | 11258 | 1.009829 | [18 empty] | 1225 | 0.7171002
|  |  | 11358 | 0.9606834 | [18 empty] | 1226 | 0.7171002
|  |  | 11558 | 0.9975427 | [18 empty] | 1227 | 0.7171002
|  |  | 11658 | 0.9729698 | [18 empty] | 1228 | 0.689274
|  |  | 11858 | 0.9852563 | [18 empty] | 1229 | 0.689274
|  |  | 11958 | 0.9729698 | [18 empty] | 1230 | 0.689274
|  |  | 12158 | 0.9729698 | [18 empty] | 1231 | 0.689274
|  |  | 12258 | 0.9729698 | [18 empty] | 1232 | 0.7171002
|  |  | 12458 | 0.9729698 | [18 empty] | 1233 | 0.7171002
|  |  | 12558 | 0.9852563 | [18 empty] | 1234 | 0.7171002
|  |  | 12758 | 0.9852563 | [18 empty] | 1235 | 0.7171002
|  |  | 12858 | 0.9852563 | [18 empty] | 1236 | 0.7171002
|  |  | 13058 | 0.9729698 | [18 empty] | 1237 | 0.7171002
|  |  | 13158 | 0.9729698 | [18 empty] | 1238 | 0.7171002
|  |  | 13358 | 0.9852563 | [18 empty] | 1239 | 0.7171002
|  |  | 13458 | 0.9729698 | [18 empty] | 1240 | 0.689274
|  |  | 13658 | 0.9852563 | [18 empty] | 1241 | 0.689274
|  |  | 13758 | 0.9852563 | [18 empty] | 1242 | 0.7171002
|  |  | 13958 | 0.9975427 | [18 empty] | 1243 | 0.7171002
|  |  | 14058 | 1.009829 | [18 empty] | 1244 | 0.7449264
|  |  | 14258 | 0.9852563 | [18 empty] | 1245 | 0.689274
|  |  | 14358 | 0.9975427 | [18 empty] | 1246 | 0.689274
|  |  | 14558 | 0.9852563 | [18 empty] | 1247 | 0.7727526
|  |  | 14658 | 0.9852563 | [18 empty] | 1248 | 0.7171002
|  |  | 14858 | 0.9975427 | [18 empty] | 1249 | 0.7171002
|  |  | 14958 | 0.9975427 | [18 empty] | 1250 | 0.6614478
|  |  | 15158 | 0.9852563 | [18 empty] | 1251 | 0.6614478
|  |  | 15258 | 0.9729698 | [18 empty] | 1252 | 0.689274
|  |  | 15458 | 0.9852563 | [18 empty] | 1253 | 0.689274
|  |  | 15558 | 0.9975427 | [18 empty] | 1254 | 0.689274
|  |  | 15758 | 0.9975427 | [18 empty] | 1255 | 0.689274
|  |  | 15858 | 1.009829 | [18 empty] | 1256 | 0.7449264
|  |  | 16058 | 0.9975427 | [18 empty] | 1257 | 0.7449264
|  |  | 16158 | 0.9852563 | [18 empty] | 1258 | 0.7171002
|  |  | 16358 | 0.9852563 | [18 empty] | 1259 | 0.7171002
|  |  | 16458 | 0.9975427 | [18 empty] | 1260 | 0.6614478
|  |  | 16658 | 0.9975427 | [18 empty] | 1261 | 0.7171002
|  |  | 16758 | 1.009829 | [18 empty] | 1262 | 0.7171002
|  |  | 16958 | 0.9975427 | [18 empty] | 1263 | 0.689274
|  |  | 17058 | 0.9852563 | [18 empty] | 1264 | 0.7171002
|  |  | 17258 | 0.9975427 | [18 empty] | 1265 | 0.7171002
|  |  | 17358 | 1.022116 | [18 empty] | 1266 | 0.7171002
|  |  | 17558 | 0.9975427 | [18 empty] | 1267 | 0.7171002
[23 empty] | 1268 | 0.7171002
[23 empty] | 1269 | 0.7449264
[23 empty] | 1270 | 0.7449264
[23 empty] | 1271 | 0.689274
[23 empty] | 1272 | 0.7727526
[23 empty] | 1273 | 0.7727526
[23 empty] | 1274 | 0.7449264
[23 empty] | 1275 | 0.7449264
[23 empty] | 1276 | 0.7171002
[23 empty] | 1277 | 0.689274
[23 empty] | 1278 | 0.689274
[23 empty] | 1279 | 0.7449264
[23 empty] | 1280 | 0.7171002
[23 empty] | 1281 | 0.7171002
[23 empty] | 1282 | 0.7171002
[23 empty] | 1283 | 0.7171002
[23 empty] | 1284 | 0.7171002
[23 empty] | 1285 | 0.7171002
[23 empty] | 1286 | 0.7171002
[23 empty] | 1287 | 0.689274
[23 empty] | 1288 | 0.689274
[23 empty] | 1289 | 0.689274
[23 empty] | 1290 | 0.7171002
[23 empty] | 1291 | 0.7171002
[23 empty] | 1292 | 0.7171002
[23 empty] | 1293 | 0.7449264
[23 empty] | 1294 | 0.7449264
[23 empty] | 1295 | 0.689274
[23 empty] | 1296 | 0.7449264
[23 empty] | 1297 | 0.7449264
[23 empty] | 1298 | 0.7171002
[23 empty] | 1299 | 0.7171002
[23 empty] | 1300 | 0.7449264
[23 empty] | 1301 | 0.7449264
[23 empty] | 1302 | 0.7449264
[23 empty] | 1303 | 0.7171002
[23 empty] | 1304 | 0.7171002
[23 empty] | 1305 | 0.7171002
[23 empty] | 1306 | 0.7727526
[23 empty] | 1743 | 0.7449264
[23 empty] | 1843 | 0.7727526
[23 empty] | 1844 | 0.7727526
[23 empty] | 2043 | 0.8005788
[23 empty] | 2143 | 0.8005788
[23 empty] | 2144 | 0.7449264
[23 empty] | 2343 | 0.8005788
[23 empty] | 2443 | 0.8562312
[23 empty] | 2444 | 0.8005788
[23 empty] | 2643 | 0.8005788
[23 empty] | 2743 | 0.8005788
[23 empty] | 2744 | 0.828405
[23 empty] | 2943 | 0.8005788
[23 empty] | 3043 | 0.8840575
[23 empty] | 3044 | 0.828405
[23 empty] | 3243 | 0.828405
[23 empty] | 3343 | 0.828405
[23 empty] | 3344 | 0.8562312
[23 empty] | 3543 | 0.8562312
[23 empty] | 3643 | 0.8840575
[23 empty] | 3644 | 0.8562312
[23 empty] | 3843 | 0.9118837
[23 empty] | 3943 | 0.828405
[23 empty] | 3944 | 0.8840575
[23 empty] | 4143 | 0.8840575
[23 empty] | 4243 | 0.8840575
[23 empty] | 4244 | 0.8840575
[23 empty] | 4443 | 0.8562312
[23 empty] | 4543 | 0.8840575
[23 empty] | 4544 | 0.8840575
[23 empty] | 4743 | 0.8562312
[23 empty] | 4843 | 0.8562312
[23 empty] | 4844 | 0.8840575
[23 empty] | 5043 | 0.8562312
[23 empty] | 5143 | 0.9118837
[23 empty] | 5144 | 0.8840575
[23 empty] | 5343 | 0.9118837
[23 empty] | 5443 | 0.9118837
[23 empty] | 5444 | 0.8840575
[23 empty] | 5643 | 0.8840575
[23 empty] | 5743 | 0.9397099
[23 empty] | 5744 | 0.9118837
[23 empty] | 5943 | 0.9118837
[23 empty] | 6043 | 0.9118837
[23 empty] | 6044 | 0.9118837
[23 empty] | 6243 | 0.8562312
[23 empty] | 6343 | 0.8840575
[23 empty] | 6344 | 0.9397099
[23 empty] | 6543 | 0.8840575
[23 empty] | 6643 | 0.8840575
[23 empty] | 6644 | 0.9397099
[23 empty] | 6843 | 0.9118837
[23 empty] | 6943 | 0.9118837
[23 empty] | 6944 | 0.9675361
[23 empty] | 7143 | 0.9118837
[23 empty] | 7243 | 0.9118837
[23 empty] | 7244 | 0.9397099
[23 empty] | 7443 | 0.8840575
[23 empty] | 7543 | 0.9118837
[23 empty] | 7544 | 0.8840575
[23 empty] | 7743 | 0.9397099
[23 empty] | 7843 | 0.9397099
[23 empty] | 7844 | 0.9675361
[23 empty] | 8043 | 0.9675361
[23 empty] | 8143 | 0.9397099
[23 empty] | 8144 | 0.9675361
[23 empty] | 8343 | 0.9397099
[23 empty] | 8443 | 0.9953623
[23 empty] | 8444 | 0.9397099
[23 empty] | 8643 | 0.9118837
[23 empty] | 8743 | 0.9397099
[23 empty] | 8744 | 0.9953623
[23 empty] | 8943 | 0.9397099
[23 empty] | 9043 | 0.9675361
[23 empty] | 9044 | 0.9953623
[23 empty] | 9243 | 0.9397099
[23 empty] | 9343 | 0.9675361
[23 empty] | 9344 | 0.9118837
[23 empty] | 9543 | 0.9397099
[23 empty] | 9643 | 0.9675361
[23 empty] | 9644 | 0.9397099
[23 empty] | 9843 | 0.9397099
[23 empty] | 9943 | 0.9397099
[23 empty] | 9944 | 0.9675361
[23 empty] | 10143 | 0.9397099
[23 empty] | 10243 | 0.9953623
[23 empty] | 10244 | 0.9397099
[23 empty] | 10443 | 0.9118837
[23 empty] | 10543 | 0.9397099
[23 empty] | 10544 | 0.9397099
[23 empty] | 10743 | 0.9675361
[23 empty] | 10843 | 0.9675361
[23 empty] | 10844 | 0.9953623
[23 empty] | 11043 | 0.9675361
[23 empty] | 11143 | 1.023189
[23 empty] | 11144 | 0.9953623
[23 empty] | 11343 | 0.9675361
[23 empty] | 11443 | 0.9675361
[23 empty] | 11444 | 0.9397099
[23 empty] | 11643 | 0.9397099
[23 empty] | 11743 | 0.9675361
[23 empty] | 11744 | 0.9397099
[23 empty] | 11943 | 0.9675361
[23 empty] | 12043 | 0.9675361
[23 empty] | 12044 | 0.9953623
[23 empty] | 12243 | 0.9118837
[23 empty] | 12343 | 0.9397099
[23 empty] | 12344 | 0.9675361
[23 empty] | 12543 | 1.023189
[23 empty] | 12643 | 1.023189
[23 empty] | 12644 | 0.9953623
[23 empty] | 12843 | 0.9675361
[23 empty] | 12943 | 0.9675361
[23 empty] | 12944 | 0.9675361
[23 empty] | 13143 | 0.9675361
[23 empty] | 13243 | 0.9675361
[23 empty] | 13244 | 0.9675361
[23 empty] | 13344 | 0.9953623
[23 empty] | 13443 | 0.9675361
[23 empty] | 13543 | 0.9675361
[23 empty] | 13544 | 0.9397099
[23 empty] | 13644 | 0.9397099
[23 empty] | 13743 | 0.9675361
[23 empty] | 13843 | 0.9675361
[23 empty] | 13844 | 0.9675361
[23 empty] | 13944 | 0.9953623
[23 empty] | 14043 | 0.9953623
[23 empty] | 14143 | 0.9953623
[23 empty] | 14144 | 1.023189
[23 empty] | 14244 | 1.023189
[23 empty] | 14343 | 0.9953623
[23 empty] | 14443 | 0.9953623
[23 empty] | 14444 | 0.9675361
[23 empty] | 14544 | 0.9953623
[23 empty] | 14643 | 0.9675361
[23 empty] | 14743 | 0.9675361
[23 empty] | 14744 | 0.9953623
[23 empty] | 14844 | 0.9397099
[23 empty] | 14943 | 0.9675361
[23 empty] | 15043 | 0.9953623
[23 empty] | 15044 | 1.023189
[23 empty] | 15144 | 0.9953623
[23 empty] | 15243 | 0.9675361
[23 empty] | 15343 | 0.9675361
[23 empty] | 15344 | 0.9397099
[23 empty] | 15444 | 0.9953623
[23 empty] | 15543 | 0.8840575
[23 empty] | 15643 | 0.9675361
[23 empty] | 15644 | 0.9397099
[23 empty] | 15744 | 0.9675361
[23 empty] | 15843 | 0.9675361
[23 empty] | 15943 | 0.9675361
[23 empty] | 15944 | 0.9953623
[23 empty] | 16044 | 0.9953623
[23 empty] | 16143 | 1.023189
[23 empty] | 16243 | 0.9397099
[23 empty] | 16244 | 0.9953623
[23 empty] | 16344 | 0.9675361
[23 empty] | 16443 | 0.9953623
[23 empty] | 16543 | 0.9953623
[23 empty] | 16544 | 0.9953623
[23 empty] | 16644 | 0.9953623
[23 empty] | 16743 | 0.9953623
[23 empty] | 16843 | 0.9675361
[23 empty] | 16844 | 0.9675361
[23 empty] | 16944 | 0.9953623
[23 empty] | 17043 | 0.9675361
[23 empty] | 17143 | 0.9397099
[23 empty] | 17144 | 0.9675361
[23 empty] | 17343 | 0.9953623
[23 empty] | 17443 | 0.9953623
[23 empty] | 17444 | 0.9953623
[23 empty] | 17643 | 0.9397099
[23 empty] | 17743 | 0.9675361
[23 empty] | 17744 | 0.9397099
[23 empty] | 17943 | 1.023189
[23 empty] | 18043 | 0.9397099
[23 empty] | 18044 | 0.9675361
[23 empty] | 18243 | 0.9675361
[23 empty] | 18343 | 0.9675361
[23 empty] | 18344 | 0.9675361
[23 empty] | 18543 | 0.9953623
[23 empty] | 18643 | 0.9675361
[23 empty] | 18644 | 0.9953623
[23 empty] | 18843 | 0.9675361
[23 empty] | 18943 | 0.9953623
[23 empty] | 18944 | 0.9397099
[23 empty] | 19143 | 0.9118837
[23 empty] | 19243 | 0.9953623
[23 empty] | 19244 | 0.9953623
[23 empty] | 19443 | 0.9953623
[23 empty] | 19543 | 1.023189
[23 empty] | 19544 | 0.9675361
[23 empty] | 19743 | 1.023189
[23 empty] | 19843 | 0.9675361
[23 empty] | 19844 | 0.9397099
[23 empty] | 20043 | 0.9953623
[23 empty] | 20143 | 1.106667
[23 empty] | 20144 | 1.023189
[23 empty] | 20343 | 0.9953623
[23 empty] | 20443 | 0.9675361
[23 empty] | 20444 | 0.9953623
[23 empty] | 20643 | 1.023189
[23 empty] | 20743 | 0.9953623
[23 empty] | 20744 | 0.9953623
[23 empty] | 20943 | 0.9953623
[23 empty] | 21043 | 0.9953623
[23 empty] | 21044 | 0.9675361
[23 empty] | 21243 | 0.9953623
[23 empty] | 21343 | 0.9953623
[23 empty] | 21344 | 1.023189
[23 empty] | 21543 | 0.9953623
[23 empty] | 21643 | 0.9953623
[23 empty] | 21644 | 0.9397099
[23 empty] | 21843 | 1.023189
[23 empty] | 21943 | 0.9118837
[23 empty] | 21944 | 0.9397099
[23 empty] | 22143 | 0.9953623
[23 empty] | 22243 | 0.9953623
[23 empty] | 22244 | 0.9953623
[23 empty] | 22443 | 1.051015
[23 empty] | 22543 | 0.9397099
[23 empty] | 22544 | 0.9953623
[23 empty] | 22743 | 0.9953623
[23 empty] | 22843 | 0.9953623
[23 empty] | 22844 | 1.023189
[23 empty] | 23043 | 1.023189
[23 empty] | 23143 | 0.9953623
[23 empty] | 23144 | 0.9675361
[23 empty] | 23343 | 0.9953623
[23 empty] | 23443 | 0.9953623
[23 empty] | 23444 | 0.9953623
[23 empty] | 23643 | 0.9953623
[23 empty] | 23743 | 0.9675361
[23 empty] | 23744 | 0.9675361
[23 empty] | 23943 | 0.9953623
[23 empty] | 24043 | 0.9953623
[23 empty] | 24044 | 0.9953623
[23 empty] | 24243 | 0.9675361
[23 empty] | 24343 | 0.9953623
[23 empty] | 24344 | 1.023189
[23 empty] | 24543 | 0.9953623
[23 empty] | 24643 | 0.9953623
[23 empty] | 24644 | 0.9675361
[23 empty] | 24843 | 0.9953623
[23 empty] | 24943 | 0.9953623
[23 empty] | 24944 | 0.9953623
[23 empty] | 25143 | 0.9675361
[23 empty] | 25243 | 0.9675361
[23 empty] | 25244 | 0.9675361
[23 empty] | 25443 | 0.9953623
[23 empty] | 25543 | 0.9953623
[23 empty] | 25544 | 1.023189
[23 empty] | 25743 | 0.9675361
[23 empty] | 25843 | 0.9675361
[23 empty] | 25844 | 0.9397099
[23 empty] | 26043 | 0.9675361
[23 empty] | 26143 | 0.9675361
[23 empty] | 26144 | 0.9675361
[23 empty] | 26343 | 0.9953623
[23 empty] | 26443 | 0.9953623
[23 empty] | 26444 | 0.9953623
[23 empty] | 26643 | 0.9953623
[23 empty] | 26743 | 0.9953623
[23 empty] | 26744 | 1.023189
[23 empty] | 26943 | 1.023189
[23 empty] | 27043 | 0.9953623
[23 empty] | 27044 | 0.9953623
[23 empty] | 27243 | 0.9953623
[23 empty] | 27343 | 0.9953623
[23 empty] | 27344 | 0.9675361
[23 empty] | 27543 | 0.9675361
[23 empty] | 27643 | 0.9675361
[23 empty] | 27644 | 0.9675361
[23 empty] | 27843 | 0.9953623
[23 empty] | 27943 | 0.9953623
[23 empty] | 27944 | 1.023189
[23 empty] | 28143 | 0.9953623
[23 empty] | 28243 | 0.9953623
[23 empty] | 28244 | 0.9953623
[23 empty] | 28443 | 1.023189
[23 empty] | 28543 | 0.9675361
[23 empty] | 28544 | 1.023189
[23 empty] | 28743 | 1.023189
[23 empty] | 28843 | 0.9953623
[23 empty] | 28844 | 0.9675361
[23 empty] | 29043 | 0.9675361
[23 empty] | 29143 | 1.051015
[23 empty] | 29144 | 1.023189
[23 empty] | 29343 | 1.023189
[23 empty] | 29443 | 1.023189
[23 empty] | 29444 | 1.023189
[23 empty] | 29643 | 0.9675361
[23 empty] | 29743 | 0.9675361
[23 empty] | 29744 | 1.023189
[23 empty] | 29943 | 0.9953623
[23 empty] | 30043 | 0.9675361
[23 empty] | 30044 | 0.9953623
[23 empty] | 30243 | 0.9953623
[23 empty] | 30343 | 0.9953623
[23 empty] | 30344 | 0.9675361
[23 empty] | 30543 | 0.9397099
[23 empty] | 30643 | 0.9953623
[23 empty] | 30644 | 0.9953623
[23 empty] | 30843 | 0.9953623
[23 empty] | 30943 | 0.9953623
[23 empty] | 30944 | 1.023189
[23 empty] | 31143 | 0.9953623
[23 empty] | 31243 | 0.9953623
[23 empty] | 31244 | 0.9675361
[23 empty] | 31443 | 1.023189
[23 empty] | 31543 | 1.023189
[23 empty] | 31544 | 0.9953623
[23 empty] | 31743 | 0.9953623
[23 empty] | 31843 | 0.9675361
[23 empty] | 31844 | 0.9953623
[23 empty] | 32043 | 0.9953623
[23 empty] | 32143 | 0.9953623
[23 empty] | 32144 | 0.9953623
[23 empty] | 32343 | 0.9953623
[23 empty] | 32443 | 1.023189
[23 empty] | 32444 | 0.9953623
[23 empty] | 32643 | 0.9675361
[23 empty] | 32743 | 0.9675361
[23 empty] | 32744 | 0.9953623
[23 empty] | 32943 | 1.023189
[23 empty] | 33043 | 1.023189
[23 empty] | 33044 | 0.9953623
[23 empty] | 33243 | 0.9675361
[23 empty] | 33343 | 0.9675361
[23 empty] | 33344 | 1.023189
[23 empty] | 33543 | 0.9675361
[23 empty] | 33643 | 0.9675361
[23 empty] | 33644 | 0.9675361
[23 empty] | 33843 | 1.023189
[23 empty] | 33943 | 0.9675361
[23 empty] | 33944 | 0.9953623
[23 empty] | 34143 | 0.9675361
[23 empty] | 34243 | 0.9675361
[23 empty] | 34244 | 1.023189
[23 empty] | 34443 | 1.023189
[23 empty] | 34543 | 1.023189
[23 empty] | 34544 | 0.9953623
[23 empty] | 34743 | 0.9953623
[23 empty] | 34843 | 0.9953623
[23 empty] | 34844 | 0.9675361
[23 empty] | 35043 | 0.9675361
[23 empty] | 35143 | 0.9675361
[23 empty] | 35144 | 0.9953623
[23 empty] | 35343 | 0.9675361
[23 empty] | 35443 | 0.9953623
[23 empty] | 35444 | 0.9953623
[23 empty] | 35643 | 0.9953623
[23 empty] | 35743 | 0.9953623
[23 empty] | 35744 | 0.9675361
[23 empty] | 35943 | 1.051015
[23 empty] | 36043 | 0.9953623
[23 empty] | 36044 | 0.9953623
[23 empty] | 36243 | 1.023189
[23 empty] | 36343 | 0.9953623
[23 empty] | 36344 | 0.9953623
[23 empty] | 36543 | 0.9953623
[23 empty] | 36643 | 0.9953623
[23 empty] | 36644 | 0.9953623
[23 empty] | 36843 | 1.023189
[23 empty] | 36943 | 1.023189
[23 empty] | 36944 | 0.9953623
[23 empty] | 37143 | 0.9675361
[23 empty] | 37243 | 0.9675361
[23 empty] | 37244 | 0.9953623
[23 empty] | 37443 | 0.9953623
[23 empty] | 37543 | 0.9953623
[23 empty] | 37544 | 0.9397099
[23 empty] | 37743 | 0.9397099
[23 empty] | 37843 | 0.9675361
[23 empty] | 37844 | 1.023189
[23 empty] | 38043 | 1.023189
[23 empty] | 38143 | 1.023189
[23 empty] | 38144 | 1.051015
[23 empty] | 38343 | 0.9953623
[23 empty] | 38443 | 0.9397099
[23 empty] | 38444 | 0.9675361
[23 empty] | 38643 | 1.023189
[23 empty] | 38743 | 1.023189
[23 empty] | 38744 | 0.9953623
[23 empty] | 38943 | 0.9953623
[23 empty] | 39043 | 0.9397099
[23 empty] | 39044 | 0.9953623
[23 empty] | 39243 | 0.9953623
[23 empty] | 39343 | 0.9953623
[23 empty] | 39344 | 0.9953623
[23 empty] | 39543 | 0.9953623
[23 empty] | 39643 | 0.9675361
[23 empty] | 39644 | 0.9953623
[23 empty] | 39843 | 0.9953623
[23 empty] | 39943 | 0.9953623
[23 empty] | 39944 | 1.023189
[23 empty] | 40143 | 1.023189
[23 empty] | 40243 | 0.9675361
[23 empty] | 40244 | 0.9675361
[23 empty] | 40443 | 1.051015
[23 empty] | 40543 | 1.051015
[23 empty] | 40544 | 0.9675361
[23 empty] | 40743 | 1.051015
[23 empty] | 40843 | 0.9953623
[23 empty] | 40844 | 0.9953623
[23 empty] | 41043 | 0.9953623
[23 empty] | 41143 | 0.9953623
[23 empty] | 41144 | 1.023189
[23 empty] | 41343 | 1.023189
[23 empty] | 41443 | 0.9397099
[23 empty] | 41444 | 0.9953623
[23 empty] | 41643 | 1.023189
[23 empty] | 41743 | 1.023189
[23 empty] | 41744 | 1.051015
[23 empty] | 41943 | 1.023189
[23 empty] | 42043 | 1.023189
[23 empty] | 42044 | 0.9953623
[23 empty] | 42243 | 0.9953623
[23 empty] | 42343 | 0.9953623
[23 empty] | 42344 | 0.9953623
[23 empty] | 42543 | 0.9953623
[23 empty] | 42643 | 0.9953623
[23 empty] | 42644 | 0.9675361
[23 empty] | 42843 | 0.9953623
[23 empty] | 42943 | 0.9953623
[23 empty] | 42944 | 0.9953623
[23 empty] | 43143 | 0.9675361
[23 empty] | 43243 | 0.9675361
[23 empty] | 43244 | 0.9953623
[23 empty] | 43443 | 0.9953623
[23 empty] | 43543 | 0.9953623
[23 empty] | 43544 | 1.023189
[23 empty] | 43743 | 1.023189
[23 empty] | 43843 | 1.023189
[23 empty] | 43844 | 1.023189
[23 empty] | 44043 | 0.9953623
[23 empty] | 44143 | 1.023189
[23 empty] | 44144 | 0.9675361
[23 empty] | 44343 | 0.9953623
[23 empty] | 44443 | 0.9953623
[23 empty] | 44444 | 0.9953623
[23 empty] | 44643 | 0.9953623
[23 empty] | 44743 | 0.9675361
[23 empty] | 44744 | 0.9953623
[23 empty] | 44943 | 0.9953623
[23 empty] | 45043 | 0.9953623
[23 empty] | 45044 | 0.9675361
[23 empty] | 45243 | 0.9953623
[23 empty] | 45343 | 0.9675361
[23 empty] | 45344 | 0.9953623
[23 empty] | 45543 | 0.9675361
[23 empty] | 45643 | 1.023189
[23 empty] | 45644 | 1.078841
[23 empty] | 45843 | 1.051015
[23 empty] | 45943 | 0.9953623
[23 empty] | 45944 | 1.023189
[23 empty] | 46143 | 0.9675361
[23 empty] | 46243 | 0.9953623
[23 empty] | 46244 | 1.023189
[23 empty] | 46443 | 0.9953623
[23 empty] | 46543 | 0.9953623
[23 empty] | 46544 | 0.9953623
[23 empty] | 46743 | 1.023189
[23 empty] | 46843 | 0.9953623
[23 empty] | 46844 | 1.023189
[23 empty] | 47043 | 0.9953623
[23 empty] | 47143 | 0.9953623
[23 empty] | 47144 | 1.023189
[23 empty] | 47343 | 0.9953623
[23 empty] | 47443 | 1.023189
[23 empty] | 47444 | 1.023189
[23 empty] | 47643 | 1.023189
[23 empty] | 47743 | 1.023189
[23 empty] | 47744 | 1.051015
[23 empty] | 47943 | 0.9953623
[23 empty] | 48043 | 0.9953623
[23 empty] | 48044 | 1.023189
[23 empty] | 48243 | 0.9953623
[23 empty] | 48343 | 0.9675361
[23 empty] | 48344 | 1.023189
[23 empty] | 48543 | 1.023189
[23 empty] | 48643 | 1.023189
[23 empty] | 48644 | 0.9953623
[23 empty] | 48843 | 0.9953623
[23 empty] | 48943 | 0.9953623
[23 empty] | 48944 | 0.9953623
[23 empty] | 49143 | 0.9953623
[23 empty] | 49243 | 0.9953623
[23 empty] | 49244 | 0.9953623
[23 empty] | 49443 | 1.023189
[23 empty] | 49543 | 0.9953623
[23 empty] | 49544 | 0.9953623
[23 empty] | 49743 | 1.023189
[23 empty] | 49843 | 1.023189
[23 empty] | 49844 | 1.023189
[23 empty] | 50043 | 1.023189
[23 empty] | 50143 | 0.9953623
[23 empty] | 50144 | 1.023189
[23 empty] | 50343 | 1.023189
[23 empty] | 50443 | 1.023189
[23 empty] | 50444 | 0.9953623
[23 empty] | 50643 | 1.023189
[23 empty] | 50743 | 0.9953623
[23 empty] | 50744 | 0.9953623
[23 empty] | 50943 | 1.023189
[23 empty] | 51043 | 1.023189
[23 empty] | 51044 | 0.9953623
[23 empty] | 51243 | 0.9953623
[23 empty] | 51343 | 0.9953623
[23 empty] | 51344 | 1.023189
[23 empty] | 51543 | 1.023189
[23 empty] | 51643 | 1.023189
[23 empty] | 51644 | 0.9953623
[23 empty] | 51843 | 0.9953623
[23 empty] | 51943 | 0.9953623
[23 empty] | 51944 | 1.023189
[23 empty] | 52143 | 0.9953623
[23 empty] | 52243 | 0.9953623
[23 empty] | 52244 | 0.9953623
[23 empty] | 52443 | 0.9953623
[23 empty] | 52543 | 0.9953623
[23 empty] | 52544 | 0.9953623
[23 empty] | 52743 | 0.9953623
[23 empty] | 52843 | 1.051015
[23 empty] | 52844 | 0.9675361
[23 empty] | 53043 | 0.9953623
[23 empty] | 53143 | 0.9953623
[23 empty] | 53144 | 0.9953623
[23 empty] | 53343 | 1.023189
[23 empty] | 53443 | 0.9953623
[23 empty] | 53444 | 1.023189
[23 empty] | 53643 | 0.9953623
[23 empty] | 53743 | 0.9675361
[23 empty] | 53744 | 1.023189
[23 empty] | 53943 | 0.9675361
[23 empty] | 54043 | 0.9953623
[23 empty] | 54044 | 0.9675361
[23 empty] | 54243 | 1.023189
[23 empty] | 54343 | 0.9675361
[23 empty] | 54344 | 0.9953623
[23 empty] | 54543 | 0.9953623
[23 empty] | 54643 | 0.9953623
[23 empty] | 54644 | 0.9953623
[23 empty] | 54843 | 0.9675361
[23 empty] | 54943 | 0.9675361
[23 empty] | 54944 | 0.9953623
[23 empty] | 55143 | 0.9953623
[23 empty] | 55243 | 1.023189
[23 empty] | 55244 | 0.9953623
[23 empty] | 55443 | 0.9953623
[23 empty] | 55543 | 1.023189
[23 empty] | 55544 | 1.051015
[23 empty] | 55743 | 0.9675361
[23 empty] | 55843 | 0.9675361
[23 empty] | 55844 | 1.023189
[23 empty] | 56043 | 0.9953623
[23 empty] | 56143 | 1.051015
[23 empty] | 56144 | 0.9953623
[23 empty] | 56343 | 0.9953623
[23 empty] | 56443 | 0.9953623
[23 empty] | 56444 | 0.9953623
[23 empty] | 56643 | 1.051015
[23 empty] | 56743 | 0.9953623
[23 empty] | 56744 | 0.9953623
[23 empty] | 56943 | 0.9953623
[23 empty] | 57043 | 0.9953623
[23 empty] | 57044 | 1.051015
[23 empty] | 57243 | 0.9675361
[23 empty] | 57343 | 0.9953623
[23 empty] | 57344 | 0.9953623
[23 empty] | 57543 | 1.023189
[23 empty] | 57643 | 1.023189
[23 empty] | 57644 | 0.9953623
[23 empty] | 57843 | 0.9953623
[23 empty] | 57943 | 0.9675361
[23 empty] | 57944 | 0.9675361
[23 empty] | 58143 | 0.9675361
[23 empty] | 58243 | 0.9675361
[23 empty] | 58244 | 0.9953623
[23 empty] | 58443 | 0.9118837
[23 empty] | 58543 | 1.023189
[23 empty] | 58544 | 0.9953623
[23 empty] | 58743 | 1.051015
[23 empty] | 58843 | 1.051015
[23 empty] | 58844 | 1.023189
[23 empty] | 59043 | 0.9953623
[23 empty] | 59143 | 1.051015
[23 empty] | 59144 | 1.023189
[23 empty] | 59343 | 1.023189
[23 empty] | 59443 | 1.023189
[23 empty] | 59444 | 1.051015
[23 empty] | 59643 | 0.9953623
[23 empty] | 59743 | 0.9953623
[23 empty] | 59744 | 0.9675361
[23 empty] | 59943 | 1.023189
[23 empty] | 60043 | 1.023189
[23 empty] | 60044 | 1.051015
[23 empty] | 60243 | 0.9953623
[23 empty] | 60343 | 0.9953623
[23 empty] | 60344 | 1.023189
[23 empty] | 60543 | 0.9953623
[23 empty] | 60643 | 0.9953623
[23 empty] | 60644 | 0.9953623
[23 empty] | 60843 | 0.9675361
[23 empty] | 60943 | 0.9675361
[23 empty] | 60944 | 0.9675361
[23 empty] | 61143 | 0.9953623
[23 empty] | 61243 | 0.9675361
[23 empty] | 61244 | 1.023189
[23 empty] | 61443 | 1.023189
[23 empty] | 61543 | 1.023189
[23 empty] | 61544 | 0.9953623
[23 empty] | 61743 | 1.023189
[23 empty] | 61843 | 0.9953623
[23 empty] | 61844 | 0.9953623
[23 empty] | 62043 | 0.9675361
[23 empty] | 62143 | 1.078841
[23 empty] | 62144 | 1.023189
[23 empty] | 62343 | 1.023189
[23 empty] | 62443 | 1.023189
[23 empty] | 62444 | 0.9397099
[23 empty] | 62643 | 0.9953623
[23 empty] | 62743 | 1.023189
[23 empty] | 62744 | 0.9675361
[23 empty] | 62943 | 1.051015
[23 empty] | 63043 | 1.051015
[23 empty] | 63044 | 0.9953623
[23 empty] | 63243 | 1.023189
[23 empty] | 63343 | 0.9675361
[23 empty] | 63344 | 1.023189
[23 empty] | 63543 | 0.9675361
[23 empty] | 63643 | 0.9675361
[23 empty] | 63644 | 0.9953623
[23 empty] | 63843 | 0.9675361
[23 empty] | 63943 | 0.9953623
[23 empty] | 63944 | 0.9953623
[23 empty] | 64143 | 0.9675361
[23 empty] | 64243 | 0.9675361
[23 empty] | 64244 | 1.051015
[23 empty] | 64443 | 1.023189
[23 empty] | 64543 | 0.9953623
[23 empty] | 64544 | 1.051015
[23 empty] | 64743 | 0.9953623
[23 empty] | 64843 | 0.9953623
[23 empty] | 64844 | 0.9953623
[23 empty] | 65043 | 0.9675361
[23 empty] | 65143 | 0.9953623
[23 empty] | 65144 | 1.023189
[23 empty] | 65343 | 0.9675361
[23 empty] | 65443 | 0.9675361
[23 empty] | 65444 | 0.9953623
[23 empty] | 65643 | 1.023189
[23 empty] | 65743 | 1.023189
[23 empty] | 65744 | 0.9675361
[23 empty] | 65943 | 1.023189
[23 empty] | 66043 | 1.023189
[23 empty] | 66044 | 1.023189
[23 empty] | 66243 | 0.9953623
[23 empty] | 66343 | 1.023189
[23 empty] | 66344 | 1.023189
[23 empty] | 66543 | 0.9675361
[23 empty] | 66643 | 0.9675361
[23 empty] | 66644 | 0.9953623
[23 empty] | 66843 | 1.023189
[23 empty] | 66943 | 0.9953623
[23 empty] | 66944 | 0.9953623
[23 empty] | 67143 | 1.023189
[23 empty] | 67243 | 1.023189
[23 empty] | 67244 | 0.9953623
[23 empty] | 67443 | 0.9953623
[23 empty] | 67543 | 1.051015
[23 empty] | 67544 | 0.9397099
[23 empty] | 67743 | 0.9953623
[23 empty] | 67843 | 0.9953623
[23 empty] | 67844 | 0.9953623
[23 empty] | 68043 | 0.9953623
[23 empty] | 68143 | 0.9953623
[23 empty] | 68144 | 1.023189
[23 empty] | 68343 | 0.9953623
[23 empty] | 68443 | 0.9953623
[23 empty] | 68444 | 0.9675361
[23 empty] | 68643 | 0.9953623
[23 empty] | 68743 | 1.023189
[23 empty] | 68744 | 0.9675361
[23 empty] | 68943 | 1.023189
[23 empty] | 69043 | 1.023189
[23 empty] | 69044 | 0.9953623
[23 empty] | 69243 | 1.078841
[23 empty] | 69343 | 0.9953623
[23 empty] | 69344 | 1.051015
[23 empty] | 69543 | 1.023189
[23 empty] | 69643 | 1.023189
[23 empty] | 69644 | 0.9675361
[23 empty] | 69843 | 0.9953623
[23 empty] | 69943 | 1.023189
[23 empty] | 69944 | 0.9953623
[23 empty] | 70143 | 1.023189
[23 empty] | 70243 | 1.023189
[23 empty] | 70244 | 0.9675361
[23 empty] | 70443 | 0.9953623
[23 empty] | 70543 | 0.9675361
[23 empty] | 70544 | 0.9953623
[23 empty] | 70743 | 1.023189
[23 empty] | 70843 | 1.023189
[23 empty] | 70844 | 0.9953623
[23 empty] | 71043 | 1.023189
[23 empty] | 71143 | 0.9953623
[23 empty] | 71144 | 0.9397099
[23 empty] | 71343 | 1.023189
[23 empty] | 71443 | 0.9953623
[23 empty] | 71444 | 0.9953623
[23 empty] | 71643 | 1.023189
[23 empty] | 71743 | 0.9675361
[23 empty] | 71744 | 0.9953623
[23 empty] | 71943 | 1.051015
[23 empty] | 72043 | 1.023189
[23 empty] | 72044 | 0.8562312
[23 empty] | 72243 | 0.9953623
[23 empty] | 72343 | 0.9953623
[23 empty] | 72344 | 0.9675361
[23 empty] | 72543 | 1.051015
[23 empty] | 72643 | 0.9397099
[23 empty] | 72644 | 1.023189
[23 empty] | 72843 | 1.023189
[23 empty] | 72943 | 1.023189
[23 empty] | 72944 | 1.023189
[23 empty] | 73143 | 1.023189
[23 empty] | 73243 | 0.9953623
[23 empty] | 73244 | 0.9675361
[23 empty] | 73443 | 0.9953623
[23 empty] | 73543 | 0.9953623
[23 empty] | 73544 | 0.9953623
[23 empty] | 73743 | 0.9675361
[23 empty] | 73843 | 0.9953623
[23 empty] | 73844 | 0.9953623
[23 empty] | 74043 | 1.023189
[23 empty] | 74143 | 1.023189
[23 empty] | 74144 | 0.9953623
[23 empty] | 74343 | 0.9675361
[23 empty] | 74443 | 1.023189
[23 empty] | 74444 | 1.023189
[23 empty] | 74643 | 0.9953623
[23 empty] | 74743 | 0.9953623
[23 empty] | 74744 | 1.051015
[23 empty] | 74943 | 0.9953623
[23 empty] | 75043 | 0.9953623
[23 empty] | 75044 | 1.023189
[23 empty] | 75243 | 0.9953623
[23 empty] | 75343 | 0.9953623
[23 empty] | 75344 | 0.9953623
[23 empty] | 75543 | 0.9953623
[23 empty] | 75643 | 0.9953623
[23 empty] | 75644 | 1.023189
[23 empty] | 75843 | 0.9953623
[23 empty] | 75943 | 0.9953623
[23 empty] | 75944 | 1.023189
[23 empty] | 76143 | 0.9953623
[23 empty] | 76243 | 0.9953623
[23 empty] | 76244 | 1.023189
[23 empty] | 76443 | 0.9953623
[23 empty] | 76543 | 0.9953623
[23 empty] | 76544 | 1.023189
[23 empty] | 76743 | 0.9953623
[23 empty] | 76843 | 0.9953623
[23 empty] | 76844 | 1.023189
[23 empty] | 77043 | 0.9675361
[23 empty] | 77143 | 0.9953623
[23 empty] | 77144 | 1.023189
[23 empty] | 77343 | 1.051015
[23 empty] | 77443 | 1.051015
[23 empty] | 77444 | 1.023189
[23 empty] | 77643 | 0.9953623
[23 empty] | 77743 | 0.9953623
[23 empty] | 77744 | 0.9953623
[23 empty] | 77943 | 0.9953623
[23 empty] | 78043 | 0.9953623
[23 empty] | 78044 | 1.023189
[23 empty] | 78243 | 0.9675361
[23 empty] | 78343 | 0.9953623
[23 empty] | 78344 | 0.9953623
[23 empty] | 78543 | 0.9953623
[23 empty] | 78643 | 0.9953623
[23 empty] | 78644 | 0.9675361
[23 empty] | 78843 | 1.023189
[23 empty] | 78943 | 1.023189
[23 empty] | 78944 | 1.023189
[23 empty] | 79143 | 0.9953623
[23 empty] | 79243 | 0.9953623
[23 empty] | 79244 | 1.051015
[23 empty] | 79443 | 0.9953623
[23 empty] | 79543 | 1.051015
[23 empty] | 79544 | 1.023189
[23 empty] | 79743 | 1.051015
[23 empty] | 79843 | 1.051015
[23 empty] | 79844 | 0.9953623
[23 empty] | 80043 | 0.8840575
[23 empty] | 80143 | 0.9953623
[23 empty] | 80144 | 1.023189
[23 empty] | 80343 | 1.023189
[23 empty] | 80443 | 1.023189
[23 empty] | 80444 | 0.9953623
[23 empty] | 80643 | 0.9953623
[23 empty] | 80743 | 1.051015
[23 empty] | 80744 | 1.023189
[23 empty] | 80943 | 1.051015
[23 empty] | 81043 | 1.051015
[23 empty] | 81044 | 0.9953623
[23 empty] | 81243 | 0.9953623
[23 empty] | 81343 | 1.051015
[23 empty] | 81344 | 0.9953623
[23 empty] | 81543 | 1.023189
[23 empty] | 81643 | 1.023189
[23 empty] | 81644 | 0.9953623
[23 empty] | 81843 | 0.9675361
[23 empty] | 81943 | 0.9675361
[23 empty] | 81944 | 1.023189
[23 empty] | 82143 | 1.023189
[23 empty] | 82243 | 1.023189
[23 empty] | 82244 | 1.023189
[23 empty] | 82443 | 0.9675361
[23 empty] | 82543 | 1.023189
[23 empty] | 82544 | 0.9953623
[23 empty] | 82743 | 1.023189
[23 empty] | 82843 | 1.023189
[23 empty] | 82844 | 1.051015
[23 empty] | 83043 | 0.9953623
[23 empty] | 83143 | 1.051015
[23 empty] | 83144 | 0.9953623
[23 empty] | 83343 | 1.023189
[23 empty] | 83443 | 1.023189
[23 empty] | 83444 | 1.023189
[23 empty] | 83643 | 1.023189
[23 empty] | 83743 | 1.023189
[23 empty] | 83744 | 0.9953623
[23 empty] | 83943 | 1.051015
[23 empty] | 84043 | 1.051015
[23 empty] | 84044 | 0.9953623
[23 empty] | 84243 | 0.9953623
[23 empty] | 84343 | 0.9953623
[23 empty] | 84344 | 0.9953623
[23 empty] | 84543 | 1.023189
[23 empty] | 84643 | 1.023189
[23 empty] | 84644 | 0.9953623
[23 empty] | 84843 | 0.9953623
[23 empty] | 84943 | 0.9675361
[23 empty] | 84944 | 0.9953623
[23 empty] | 85143 | 0.9397099
[23 empty] | 85243 | 0.9397099
[23 empty] | 85244 | 0.9953623
[23 empty] | 85443 | 0.9953623
[23 empty] | 85543 | 0.9953623
[23 empty] | 85544 | 0.9953623
[23 empty] | 85743 | 1.023189
[23 empty] | 85843 | 1.023189
[23 empty] | 85844 | 1.023189
[23 empty] | 86043 | 0.9953623
[23 empty] | 86143 | 1.023189
[23 empty] | 86144 | 0.9953623
[23 empty] | 86343 | 0.9953623
[23 empty] | 86443 | 0.9953623
[23 empty] | 86444 | 1.023189
[23 empty] | 86643 | 0.9953623
[23 empty] | 86743 | 0.9953623
[23 empty] | 86744 | 0.9675361
[23 empty] | 86943 | 0.9953623
[23 empty] | 87043 | 0.9953623
[23 empty] | 87044 | 1.051015
[23 empty] | 87243 | 1.023189
[23 empty] | 87343 | 1.051015
[23 empty] | 87443 | 0.9953623
[23 empty] | 87543 | 0.9953623
[23 empty] | 87643 | 0.9953623
[23 empty] | 87743 | 0.9953623
[23 empty] | 87843 | 0.9953623
[23 empty] | 87943 | 0.9953623
[23 empty] | 88043 | 0.9397099
[23 empty] | 88143 | 0.9953623
[23 empty] | 88243 | 0.9675361
[23 empty] | 88343 | 0.9953623
[23 empty] | 88443 | 0.9953623
[23 empty] | 88543 | 1.023189
[23 empty] | 88643 | 0.9953623
[23 empty] | 88743 | 0.9953623
[23 empty] | 88843 | 0.9675361
[23 empty] | 88943 | 0.9675361
[23 empty] | 89043 | 0.9675361
[23 empty] | 89143 | 1.023189
[23 empty] | 89243 | 0.9953623
[23 empty] | 89343 | 0.9953623
[23 empty] | 89443 | 1.023189
[23 empty] | 89543 | 0.9953623