## Vapor Sorption Input
Penetrant Properties | Value | Uncertainty | Overall Properties | Value | Uncertainty | Parameters | Value | Uncertainty (Jackknife) | Units
Penetrant Name | Methanol | ----- | Temperature (K) | 298.15 | 0.005 | Dual Mode (CH') | 74.24036 | 3.003019 | (CC/CC)
Antoine A (K -> Bar) | 5.20409 | 0 | Pressure Transducer Err (%/100 e.g., 1% -> 0.01) | ----- | 0.0025 | Dual Mode (b) | 822.7283 | 62.27415 | 1 / MPa |  |  | 40.45455 | 0.1
Antoine B (K -> Bar) | 1581.341 | 0 | Charge Chamber Vol. (cm3) | 29.47783133 | 0.098002 | Dual Mode (kd) | 6615.265 | 287.0528 | (CC/CC) / MPa
Antoine C (K -> Bar) | -33.5 | 0 | Sampling Chamber Vol. (empty) (cm3) | 7.630675074 | 0.023176 | GAB (Cp) | 93.86986 | 0.9515007 | (CC/CC)
Pen. MW (g/mol) | 32 | 0 | Num steel beads | 0 | --- | GAB (k) | 0.6218608 | 0.01099088 | Unitless
Polymer Properties | Value | Uncertainty | Volume of steel bead (cm3) | 0.13399839 | 0 | GAB (a) | 18.31272 | 0.1832229 | Unitless
Polymer Name | TPBO-0.25 | -----
Pol. dens (g/cm3) | 1.393 | 0.002 | Vapor Pressure (MPa) | 0.01693845 | 4.402923e-06
Pol. mass (g) | 0.0234 | 5e-05
Step | Initial System Pressure (Pa) | Final System Pressure (Pa) | Final Charge Pressure (after valve is closed, Pa) |  | Pressure (MPa) | Pres. err (MPa) | Concentration (CC(STP)/CC(Pol)) | Conc. err (CC(STP)/CC(Pol)) | Concentration (g/g(Pol)) | Conc. err (g/g(Pol)) | Activity | act. err | Mass frac. | Mass frac. err | Dual Mode Pred (CC/CC) | Dual Mode Pred Err (CC/CC) | GAB Pred (CC/CC) | GAB Pred Err (CC/CC)
1 | 2681.815 | 643.2714 | 643.947 |  | 0.0006432714 | 1.608178e-06 | 29.7083 | 0.1726894 | 0.0304479 | 0.0001715069 | 0.03797699 | 9.54543e-05 |  |  | 29.94847 | 1.653558 | 29.51231 | 0.530002
2 | 3921.566 | 1860.511 | 1867.33 |  | 0.001860511 | 4.651278e-06 | 57.41084 | 0.3375032 | 0.0588401 | 0.000335437 | 0.1098395 | 0.0002760791 |  |  | 57.21218 | 2.322491 | 57.74231 | 0.8387849
3 | 5857.474 | 3801.419 | 3818.829 |  | 0.003801419 | 9.503547e-06 | 81.97084 | 0.5325006 | 0.08401153 | 0.0005322727 | 0.2244254 | 0.0005640882 |  |  | 81.40114 | 2.728014 | 81.6174 | 1.079856
4 | 7107.193 | 5635.725 | 5643.369 |  | 0.005635725 | 1.408931e-05 | 97.52434 | 0.7112693 | 0.09995224 | 0.0007147267 | 0.3327179 | 0.0008362787 |  |  | 98.35121 | 3.066963 | 97.87247 | 1.309095
5 | 8091.369 | 6991.558 | 7025.708 |  | 0.006991558 | 1.74789e-05 | 109.2967 | 0.8774823 | 0.1120177 | 0.0008848467 | 0.4127626 | 0.001037469 |  |  | 109.4963 | 3.330851 | 109.0414 | 1.517988
6 | 9556.431 | 8417.086 | 0 |  | 0.008417086 | 2.104271e-05 | 120.9903 | 1.060264 | 0.1240024 | 0.001071994 | 0.4969218 | 0.001249002 |  |  | 120.5537 | 3.62395 | 121.0667 | 1.797602

## Transient Sorption Input
Overall Properties | Value | Uncertainty | Step 1 |  | Fick. Model | Fick. err | BH Model | BH err | MBH Model | MBH err |  |  | Step 2 |  | Fick. Model | Fick. err | BH Model | BH err | MBH Model | MBH err |  |  | Step 3 |  | Fick. Model | Fick. err | BH Model | BH err | MBH Model | MBH err |  |  | Step 4 |  | Fick. Model | Fick. err | BH Model | BH err | MBH Model | MBH err |  |  | Step 5 |  | Fick. Model | Fick. err | BH Model | BH err | MBH Model | MBH err |  |  | Step 6 |  | Fick. Model | Fick. err | BH Model | BH err | MBH Model | MBH err |  |  | Step 7 |  | Fick. Model | Fick. err | BH Model | BH err | MBH Model | MBH err |  |  | Step 8 |  | Fick. Model | Fick. err | BH Model | BH err | MBH Model | MBH err |  |  | Step 9 |  | Fick. Model | Fick. err | BH Model | BH err | MBH Model | MBH err |  |  | -> Copy the step template pattern and adjust the "# steps" value accordingly to add steps. ->
|  |  | M (fick) |  | 0.9994305 | 0.0003654688 | 0.3869862 | 0.07533806 | 0.390923 | 0.07917478 |  |  | M (fick) |  | 0.9866385 | 0.001132929 | 0.9599187 | 0.004834327 | 0.9599404 | 0.003993595 |  |  | M (fick) |  | 0.9670213 | 0.00340842 | 0.9013434 | 0.004588949 | 0.9013475 | 0.005369024 |  |  | M (fick) |  | 0.9150489 | 0.004843064 | 0.7802509 | 0.004765944 | 0.7802304 | 0.005929886 |  |  | M (fick) |  | 0.8678712 | 0.01258337 | 0.665981 | 0.008583899 | 0.6659509 | 0.006567011 |  |  | M (fick) |  | 0.7035679 | 0.010706 | 0.5547183 | 0.003155871 | 0.5546978 | 0.004632436 |  |  | M (fick) |  | TBD | TBD | TBD | TBD | TBD | TBD |  |  | M (fick) |  | TBD | TBD | TBD | TBD | TBD | TBD |  |  | M (fick) |  | TBD | TBD | TBD | TBD | TBD | TBD
semi-thickness (cm) | 0.00703182 | 0.000224628 | kf (1/s) |  | 0.00116057 | 5.348371e-05 | 0.0006884842 | 7.431395e-05 | 0.000692811 | 0.0001178162 |  |  | kf (1/s) |  | 0.001001406 | 0.0001172337 | 0.001090586 | 7.320312e-05 | 0.001091114 | 0.0001191765 |  |  | kf (1/s) |  | 0.001359029 | 0.0003906653 | 0.001756918 | 4.01519e-05 | 0.001758371 | 0.0003788235 |  |  | kf (1/s) |  | 0.001957796 | 0.0008698752 | 0.004055261 | 0.0006651094 | 0.004065599 | 0.0004504275 |  |  | kf (1/s) |  | 0.0008132591 | 0.0008085392 | 0.005311532 | 0.003579285 | 0.00534485 | 0.001569695 |  |  | kf (1/s) |  | 0.002674971 | 0.002312483 | 0.01090965 | 0.0009561368 | 0.01097869 | 0.005332373 |  |  | kf (1/s) |  | TBD | TBD | TBD | TBD | TBD | TBD |  |  | kf (1/s) |  | TBD | TBD | TBD | TBD | TBD | TBD |  |  | kf (1/s) |  | TBD | TBD | TBD | TBD | TBD | TBD
# steps | 6 | --- | M (relax) |  | --- | --- | 0.6129639 | 0.07530959 | 0.6090228 | 0.07926478 |  |  | M (relax) |  | --- | --- | 0.03686621 | 0.003203608 | 0.0368502 | 0.003267484 |  |  | M (relax) |  | --- | --- | 0.09592844 | 0.003309506 | 0.09592539 | 0.003911619 |  |  | M (relax) |  | --- | --- | 0.2033124 | 0.005505329 | 0.2033265 | 0.004825765 |  |  | M (relax) |  | --- | --- | 0.3224615 | 0.006738984 | 0.3224798 | 0.0043772 |  |  | M (relax) |  | --- | --- | 0.2864038 | 0.002495719 | 0.2864072 | 0.004077193 |  |  | M (relax) |  | --- | --- | TBD | TBD | TBD | TBD |  |  | M (relax) |  | --- | --- | TBD | TBD | TBD | TBD |  |  | M (relax) |  | --- | --- | TBD | TBD | TBD | TBD
| >Interpolation< Interpolate the input data to some size of points according to some interpolation function making the data easier to fit while losing little information in the process. It can also help the parameter optimization understand where the "valuable" information is. You almost always want 'root', as ideal fickian sorption is mostly linear with it. 'linear' is even interpolation (it will just reduce the data size) and 'log' will very heavily cut down long sorption steps (think on the order of months or years, not days). |  | kr (1/s) |  | --- | --- | 0.002111988 | 0.0001159412 | 0.002115979 | 9.976405e-05 |  |  | kr (1/s) |  | --- | --- | 8.861759e-06 | 3.083502e-06 | 8.849252e-06 | 2.248584e-06 |  |  | kr (1/s) |  | --- | --- | 5.395419e-06 | 5.494089e-07 | 5.394911e-06 | 6.438759e-07 |  |  | kr (1/s) |  | --- | --- | 9.11451e-06 | 2.741078e-07 | 9.116601e-06 | 6.281008e-07 |  |  | kr (1/s) |  | --- | --- | 3.814268e-06 | 2.43447e-07 | 3.815117e-06 | 2.220656e-07 |  |  | kr (1/s) |  | --- | --- | 5.586557e-06 | 3.144382e-07 | 5.587821e-06 | 3.34216e-07 |  |  | kr (1/s) |  | --- | --- | TBD | TBD | TBD | TBD |  |  | kr (1/s) |  | --- | --- | TBD | TBD | TBD | TBD |  |  | kr (1/s) |  | --- | --- | TBD | TBD | TBD | TBD
Interpolation method | root | >Options< "linear", "root", "log", "none" | beta |  | --- | --- | --- | --- | 2.71846 | 4.114921 |  |  | beta |  | --- | --- | --- | --- | 2.787872 | 7.51417 |  |  | beta |  | --- | --- | --- | --- | 3.169001 | 5.552602 |  |  | beta |  | --- | --- | --- | --- | 2.743326 | 1.81452 |  |  | beta |  | --- | --- | --- | --- | 1.341214 | 1.778124 |  |  | beta |  | --- | --- | --- | --- | 2.66692 | 3.872298 |  |  | beta |  | --- | --- | --- | --- | TBD | TBD |  |  | beta |  | --- | --- | --- | --- | TBD | TBD |  |  | beta |  | --- | --- | --- | --- | TBD | TBD
Interpolation size | 100 | --- | D (cm^2/s) |  | 2.325771e-08 | 1.832132e-09 | 1.379716e-08 | 1.730569e-09 | 1.388387e-08 | 2.522154e-09 |  |  | D (cm^2/s) |  | 2.006808e-08 | 2.676438e-09 | 2.185524e-08 | 2.025271e-09 | 2.186583e-08 | 2.766853e-09 |  |  | D (cm^2/s) |  | 2.723483e-08 | 8.019928e-09 | 3.520847e-08 | 2.389016e-09 | 3.52376e-08 | 7.918368e-09 |  |  | D (cm^2/s) |  | 3.923406e-08 | 1.761151e-08 | 8.126707e-08 | 1.430429e-08 | 8.147424e-08 | 1.041986e-08 |  |  | D (cm^2/s) |  | 1.629764e-08 | 1.623647e-08 | 1.064426e-07 | 7.205019e-08 | 1.071103e-07 | 3.219228e-08 |  |  | D (cm^2/s) |  | 5.360618e-08 | 4.646832e-08 | 2.186284e-07 | 2.371167e-08 | 2.20012e-07 | 1.077808e-07 |  |  | D (cm^2/s) |  | TBD | TBD | TBD | TBD | TBD | TBD |  |  | D (cm^2/s) |  | TBD | TBD | TBD | TBD | TBD | TBD |  |  | D (cm^2/s) |  | TBD | TBD | TBD | TBD | TBD | TBD
| Resampling This is the number of times the data is randomly resampled and fit. This is done to determine a histogram |  | Fit error |  | 0.3683688 | 0.02272218 | 0.05777886 | 0.2690078 | 0.05771745 | 0.2966816 |  |  | Fit error |  | 1.454162 | 0.0582846 | 0.6319107 | 0.1097853 | 0.6241218 | 0.1766087 |  |  | Fit error |  | 11.49343 | 0.9293245 | 0.9421004 | 0.2529605 | 0.941142 | 0.2966069 |  |  | Fit error |  | 25.99064 | 2.540916 | 0.9753787 | 0.2228756 | 0.9755908 | 0.2682721 |  |  | Fit error |  | 37.01889 | 5.526651 | 0.7965214 | 0.09049859 | 0.7983636 | 0.07686056 |  |  | Fit error |  | 14.95571 | 1.632656 | 0.2851213 | 0.03011286 | 0.286039 | 0.06553743 |  |  | Fit error | [9 empty] | Fit error | [9 empty] | Fit error
Resampling count | 5 | --- | t - t0 | Dim.less sorption | [6 empty] | Resampled time | Resampled dim.less sorption | t - t0 | Dim.less sorption | [6 empty] | Resampled time | Resampled dim.less sorption | t - t0 | Dim.less sorption | [6 empty] | Resampled time | Resampled dim.less sorption | t - t0 | Dim.less sorption | [6 empty] | Resampled time | Resampled dim.less sorption | t - t0 | Dim.less sorption | [6 empty] | Resampled time | Resampled dim.less sorption | t - t0 | Dim.less sorption | [6 empty] | Resampled time | Resampled dim.less sorption | t - t0 | Dim.less sorption | [6 empty] | Resampled time | Resampled dim.less sorption | t - t0 | Dim.less sorption | [6 empty] | Resampled time | Resampled dim.less sorption | t - t0 | Dim.less sorption | [6 empty] | Resampled time | Resampled dim.less sorption
|  |  | 0 | 0 | 0.01265382 | 4.627212e-06 | 0.004899644 | 0.0009538575 | 1.196552e-06 | 1.032468 | 0 | 0 | 0 | 0 | 0.01249186 | 1.434404e-05 | 0.01215356 | 6.120756e-05 | 3.120793e-05 | 3.014478 | 0 | 0 | 0 | 0 | 0.01224349 | 4.315411e-05 | 0.01141194 | 5.810082e-05 | 1.064121e-05 | 1.366189 | 0 | 0 | 0 | 0 | 0.01158546 | 6.131818e-05 | 0.00987878 | 6.034177e-05 | -1.947164e-05 | 0.2452019 | 0 | 0 | 0 | 0 | 0.01098814 | 0.0001593185 | 0.008432006 | 0.000108681 | -0.00317055 | 0.0066945 | 0 | 0 | 0 | 0 | 0.008907894 | 0.000135549 | 0.007023305 | 3.995658e-05 | -0.002512155 | 0.005858739 | 0 | 0 | Paste your (from sorption start) time data here! | [9 empty] | Paste your (from sorption start) time data here! | [9 empty] | Paste your (from sorption start) time data here!
|  |  | 1 | 0.007720501 | 0.02530037 | 0.0004943323 | 0.00929326 | 0.001595808 | 0.00952841 | 0.06527354 | 43.76002 | 0.09552438 | 1 | 0 | 0.0234952 | 0.001113637 | 0.02367388 | 0.0006718193 | 0.02238657 | 0.1710639 | 87.68962 | 0.1344973 | 5 | 0.01733838 | 0.05726322 | 0.008231272 | 0.06068833 | 0.0007591461 | 0.05876081 | 0.007251341 | 122.1977 | 0.2666741 | 5 | 0.0619712 | 0.06503518 | 0.014452 | 0.07982047 | 0.006563108 | 0.07688649 | 0.004783295 | 62.64463 | 0.2853997 | 5 | 0.1005708 | 0.03977022 | 0.01969429 | 0.07796976 | 0.0262879 | 0.07177054 | 0.0143286 | 122.4732 | 0.4022762 | 5 | 0.1000896 | 0.05845017 | 0.0252804 | 0.09307551 | 0.004112509 | 0.08971549 | 0.02249496 | 53.91899 | 0.3165175 |  | Paste your (dimensionless) sorption data here! | [9 empty] | Paste your (dimensionless) sorption data here! | [9 empty] | Paste your (dimensionless) sorption data here!
|  |  | 2 | 0.007720501 | 0.03475172 | 0.000773904 | 0.01313457 | 0.002143562 | 0.01334552 | 0.003928437 | 175.0401 | 0.2932158 | 2 | 0.003524161 | 0.03196542 | 0.001777733 | 0.03239351 | 0.00105629 | 0.03099762 | 0.003699153 | 350.7585 | 0.4028423 | 10.0000002 | 0.03460265 | 0.08098147 | 0.01164293 | 0.08582768 | 0.001073613 | 0.08448665 | 0.00943848 | 488.7909 | 0.6210657 | 9.9999996 | 0.08887489 | 0.0919736 | 0.02043835 | 0.1128886 | 0.009281636 | 0.1109299 | 0.006361249 | 250.5785 | 0.5737251 | 9.9999996 | 0.1386159 | 0.05622195 | 0.02795846 | 0.1102695 | 0.03717671 | 0.1063112 | 0.01674455 | 489.8929 | 0.5988701 | 10 | 0.1414231 | 0.08266102 | 0.03575189 | 0.1316333 | 0.005815965 | 0.1295197 | 0.03169038 | 215.676 | 0.4994898
|  |  | 3 | 0.01488816 | 0.04239926 | 0.0009689174 | 0.01659426 | 0.002614349 | 0.01660158 | 0.002886784 | 393.8402 | 0.4935163 | 3 | 0.003524161 | 0.03891305 | 0.002244715 | 0.03948876 | 0.001326074 | 0.03782805 | 0.006102009 | 789.2066 | 0.6523756 | 15 | 0.05294592 | 0.09918164 | 0.01425962 | 0.1051184 | 0.001314903 | 0.1040443 | 0.01139739 | 1099.78 | 0.7984987 | 15 | 0.1140971 | 0.1126442 | 0.02503177 | 0.1382649 | 0.01136764 | 0.1367343 | 0.007728489 | 563.8017 | 0.6938051 | 15 | 0.1654712 | 0.06885739 | 0.03424342 | 0.1350554 | 0.04553198 | 0.1320148 | 0.01999028 | 1102.259 | 0.6191961 | 15 | 0.1718794 | 0.1012387 | 0.04378695 | 0.1612216 | 0.00712307 | 0.1596776 | 0.03891172 | 485.2709 | 0.5175399
|  |  | 4 | 0.01936795 | 0.04892508 | 0.001125002 | 0.01978056 | 0.003030621 | 0.01966679 | 0.003349089 | 700.1604 | 0.6620065 | 4 | 0.01024736 | 0.04487564 | 0.002615336 | 0.045557 | 0.001541465 | 0.04383809 | 0.006116484 | 1403.034 | 0.8170313 | 19.9999998 | 0.06373609 | 0.1145251 | 0.01646559 | 0.1213817 | 0.001518319 | 0.1204668 | 0.01310688 | 1955.164 | 0.847102 | 19.9999998 | 0.1359564 | 0.1300703 | 0.0289042 | 0.1596595 | 0.01312622 | 0.1583885 | 0.008908302 | 1002.314 | 0.7304224 | 19.9999998 | 0.1878506 | 0.07950966 | 0.03954092 | 0.1559518 | 0.0525758 | 0.1534599 | 0.02293705 | 1959.571 | 0.6279825 | 20 | 0.2023357 | 0.1169003 | 0.05056081 | 0.1861668 | 0.008224818 | 0.1849808 | 0.04501526 | 862.7038 | 0.5261444
|  |  | 5 | 0.01936795 | 0.05469227 | 0.001259632 | 0.02276399 | 0.003407773 | 0.02258994 | 0.003728322 | 1094.001 | 0.7855915 | 5 | 0.0160101 | 0.05015703 | 0.002932229 | 0.0509244 | 0.00172669 | 0.04924626 | 0.005782312 | 2192.241 | 0.8993923 | 25.0000002 | 0.07884232 | 0.1280429 | 0.01840909 | 0.1357102 | 0.001697532 | 0.1349047 | 0.01463198 | 3054.943 | 0.8676033 | 24.9999996 | 0.1578156 | 0.145423 | 0.03231587 | 0.1785096 | 0.01467556 | 0.1774198 | 0.009956139 | 1566.116 | 0.7433462 | 24.9999996 | 0.2079921 | 0.0888945 | 0.04420809 | 0.1743627 | 0.05878153 | 0.1722523 | 0.02559617 | 3061.83 | 0.6287799 | 25 | 0.2197393 | 0.1306985 | 0.05652871 | 0.2081429 | 0.009193716 | 0.2072153 | 0.05038487 | 1347.975 | 0.5347478
|  |  | 6 | 0.02205583 | 0.05991053 | 0.001380408 | 0.02559183 | 0.003755949 | 0.02539384 | 0.004087292 | 1575.361 | 0.8729222 | 6 | 0.0160101 | 0.05493985 | 0.003214985 | 0.05578243 | 0.001892548 | 0.05418128 | 0.005546085 | 3156.826 | 0.9322861 | 30 | 0.08963248 | 0.140264 | 0.02016614 | 0.1486645 | 0.001859554 | 0.1479403 | 0.0160188 | 4399.118 | 0.8792822 | 30 | 0.1763119 | 0.159303 | 0.03540026 | 0.1955523 | 0.01607627 | 0.1945997 | 0.01090683 | 2255.207 | 0.7563534 | 30 | 0.2281336 | 0.09737905 | 0.04842753 | 0.191008 | 0.06439192 | 0.1891861 | 0.02802538 | 4409.036 | 0.6410268 | 30 | 0.2349674 | 0.1431731 | 0.0619241 | 0.2280023 | 0.010063 | 0.2272765 | 0.05520221 | 1941.084 | 0.54394
|  |  | 7 | 0.02205583 | 0.0647103 | 0.001491175 | 0.02829674 | 0.004081945 | 0.02809584 | 0.004430098 | 2144.241 | 0.927375 | 7.0000002 | 0.0160101 | 0.0593405 | 0.003473602 | 0.06025137 | 0.002044525 | 0.05873572 | 0.005399925 | 4296.792 | 0.9447721 | 34.9999998 | 0.1025807 | 0.1515025 | 0.02178192 | 0.1605773 | 0.002008547 | 0.159917 | 0.01729808 | 5987.689 | 0.8874427 | 34.9999998 | 0.1964897 | 0.1720669 | 0.03823666 | 0.2112255 | 0.01736435 | 0.2103821 | 0.01178267 | 3069.587 | 0.7648303 | 60 | 0.2482751 | 0.1377148 | 0.06848688 | 0.2701348 | 0.09098501 | 0.269275 | 0.03965244 | 6001.188 | 0.650666 | 35 | 0.2588973 | 0.1546446 | 0.06688567 | 0.2462402 | 0.01084722 | 0.2456802 | 0.05954713 | 2642.03 | 0.5432862
|  |  | 8 | 0.02743158 | 0.0691781 | 0.001594183 | 0.0309019 | 0.004390449 | 0.03070998 | 0.00475827 | 2800.642 | 0.9576793 | 7.9999998 | 0.02081239 | 0.06343726 | 0.003713797 | 0.06441139 | 0.002185799 | 0.06297844 | 0.005319943 | 5612.136 | 0.9495743 | 40.0000002 | 0.1133708 | 0.1619629 | 0.02328586 | 0.1716657 | 0.002147228 | 0.1710574 | 0.01849097 | 7820.655 | 0.8965954 | 39.9999996 | 0.20826 | 0.1839472 | 0.0408767 | 0.2258143 | 0.01856326 | 0.2250613 | 0.01259868 | 4009.256 | 0.7684434 | 90 | 0.3243651 | 0.1686655 | 0.08387895 | 0.3305895 | 0.1102531 | 0.3302338 | 0.0481122 | 7838.286 | 0.6619705 | 40 | 0.2784764 | 0.165322 | 0.07150379 | 0.2631666 | 0.0115517 | 0.2627475 | 0.06344812 | 3450.815 | 0.5483651
|  |  | 9 | 0.03011945 | 0.07337442 | 0.001690901 | 0.03342425 | 0.004684801 | 0.03324772 | 0.005073403 | 3544.562 | 0.9731263 | 9 | 0.02081239 | 0.06728525 | 0.003939204 | 0.06831871 | 0.002318425 | 0.0669616 | 0.005288225 | 7102.86 | 0.9524557 | 45 | 0.124161 | 0.1717876 | 0.02469838 | 0.1820803 | 0.002277479 | 0.1815156 | 0.01961262 | 9898.017 | 0.9021675 | 45 | 0.2334823 | 0.1951055 | 0.04335629 | 0.239517 | 0.01968927 | 0.2388407 | 0.01336552 | 5074.215 | 0.7751832 | 120 | 0.3982172 | 0.1947581 | 0.09685507 | 0.3805444 | 0.1234248 | 0.3805286 | 0.0538975 | 9920.331 | 0.6612402 | 45 | 0.2893536 | 0.1753505 | 0.07584122 | 0.2789853 | 0.01217801 | 0.2786887 | 0.06691266 | 4367.438 | 0.5503534
|  |  | 10 | 0.03011945 | 0.07734342 | 0.00178237 | 0.0358765 | 0.004967449 | 0.03571854 | 0.005377034 | 4376.002 | 0.9818055 | 10.0000002 | 0.02369376 | 0.07092484 | 0.004152331 | 0.0720144 | 0.002443846 | 0.07072534 | 0.005291932 | 8768.962 | 0.9562975 | 49.9999998 | 0.1360302 | 0.1810801 | 0.02603438 | 0.1919308 | 0.002400674 | 0.1914033 | 0.02067429 | 12219.77 | 0.9086059 | 49.9999998 | 0.2452526 | 0.2056592 | 0.04570155 | 0.2524777 | 0.02075416 | 0.2518681 | 0.01409099 | 6264.463 | 0.785008 | 150 | 0.447452 | 0.2177462 | 0.1082873 | 0.4227663 | 0.1309906 | 0.422992 | 0.05721586 | 12247.32 | 0.6709625 | 50 | 0.3045817 | 0.1848357 | 0.07994366 | 0.2938367 | 0.01272694 | 0.293648 | 0.06994412 | 5391.899 | 0.5554522
|  |  | 11.0000004 | 0.03370328 | 0.08111847 | 0.001869367 | 0.03826839 | 0.005240239 | 0.03813026 | 0.005670541 | 5294.963 | 0.9871685 | 10.9999998 | 0.02369376 | 0.07438659 | 0.004355017 | 0.0755295 | 0.002563131 | 0.07430105 | 0.005321815 | 10610.44 | 0.9582185 | 55.0000002 | 0.1489784 | 0.1899184 | 0.02730509 | 0.2013001 | 0.002517848 | 0.2008049 | 0.02168459 | 14785.93 | 0.911843 | 54.9999996 | 0.2671119 | 0.2156972 | 0.04793219 | 0.2648054 | 0.02176669 | 0.2642544 | 0.01478096 | 7580 | 0.7900525 | 180 | 0.483259 | 0.238529 | 0.1186227 | 0.4586839 | 0.1338853 | 0.4590789 | 0.05847986 | 14819.26 | 0.680198 | 55 | 0.3198099 | 0.1938573 | 0.08384561 | 0.3078219 | 0.01319983 | 0.3077288 | 0.07254931 | 6524.198 | 0.5573993
|  |  | 12 | 0.03907903 | 0.08472547 | 0.001952491 | 0.04060756 | 0.005504596 | 0.04048944 | 0.005955123 | 6301.444 | 0.9878985 | 12 | 0.02465422 | 0.07769426 | 0.004548673 | 0.07888815 | 0.002677104 | 0.07771367 | 0.005371147 | 12627.31 | 0.9603997 | 60 | 0.1597685 | 0.1983633 | 0.02851923 | 0.2102524 | 0.002629807 | 0.2097858 | 0.02265026 | 17596.47 | 0.9165526 | 60 | 0.2738378 | 0.2252884 | 0.05006353 | 0.2765843 | 0.02273349 | 0.2760858 | 0.01543986 | 9020.826 | 0.7950969 | 210 | 0.5101143 | 0.2576407 | 0.1281271 | 0.4892947 | 0.1331653 | 0.4898034 | 0.05815735 | 17636.14 | 0.6846739 | 60 | 0.335038 | 0.2024773 | 0.08757386 | 0.3210171 | 0.01359901 | 0.3210093 | 0.07474084 | 7764.334 | 0.560528
|  |  | 13 | 0.03907903 | 0.08818507 | 0.002032217 | 0.04290014 | 0.005761644 | 0.04280155 | 0.006231807 | 7395.444 | 0.9901127 | 13.0000002 | 0.02849604 | 0.08086674 | 0.004734411 | 0.08210956 | 0.002786419 | 0.08098324 | 0.005434989 | 14819.55 | 0.9626159 | 64.9999998 | 0.1684007 | 0.206463 | 0.02968376 | 0.218839 | 0.00273719 | 0.2183978 | 0.02357669 | 20651.42 | 0.9218521 | 64.9999998 | 0.2956971 | 0.2344876 | 0.05210778 | 0.2878815 | 0.02365957 | 0.2874304 | 0.01607109 | 10586.94 | 0.8013013 | 240 | 0.5302558 | 0.2754295 | 0.1369729 | 0.5153969 | 0.1297837 | 0.5159765 | 0.05667005 | 20697.97 | 0.6913877 | 65 | 0.3437398 | 0.2107451 | 0.09114968 | 0.333483 | 0.01392775 | 0.3335511 | 0.07653679 | 9112.309 | 0.5674651
|  |  | 14.0000004 | 0.0417669 | 0.09151397 | 0.002108931 | 0.0451511 | 0.006012286 | 0.04507126 | 0.006501466 | 8576.965 | 0.9911466 | 14 | 0.02849604 | 0.08391938 | 0.004913131 | 0.08520928 | 0.002891604 | 0.08412617 | 0.005509683 | 17187.17 | 0.9648851 | 70.0000002 | 0.1791908 | 0.2142568 | 0.03080429 | 0.2271012 | 0.002840516 | 0.226683 | 0.02446829 | 23950.76 | 0.9237122 | 69.9999996 | 0.3041045 | 0.2433393 | 0.0540748 | 0.2987509 | 0.0245487 | 0.298343 | 0.0166772 | 12278.35 | 0.8063161 | 270 | 0.5459214 | 0.2921368 | 0.1452788 | 0.5376584 | 0.1245265 | 0.5382762 | 0.05436524 | 24004.75 | 0.6948621 | 70.0000002 | 0.3567925 | 0.2187005 | 0.09459026 | 0.3452696 | 0.01419003 | 0.3454053 | 0.07795939 | 10568.12 | 0.5699864
|  |  | 15 | 0.0417669 | 0.09472596 | 0.002182951 | 0.04736454 | 0.006257259 | 0.04730251 | 0.006764844 | 9846.006 | 0.9906311 | 15 | 0.03233787 | 0.08686482 | 0.005085574 | 0.08820015 | 0.002993094 | 0.08715599 | 0.005592492 | 19730.17 | 0.9659021 | 75 | 0.1856649 | 0.2217769 | 0.03188547 | 0.2350734 | 0.002940214 | 0.234676 | 0.02532869 | 27494.49 | 0.9257586 | 75 | 0.3175563 | 0.2518801 | 0.05597273 | 0.3092366 | 0.02540365 | 0.3088685 | 0.01726006 | 14095.04 | 0.8119117 | 300 | 0.563825 | 0.3079385 | 0.1531289 | 0.556646 | 0.1180166 | 0.5572774 | 0.05151776 | 27556.47 | 0.7092123 | 75 | 0.3654943 | 0.2263764 | 0.0979097 | 0.3564199 | 0.01439028 | 0.3566158 | 0.07903354 | 12131.77 | 0.5721619
|  |  | 16.0000002 | 0.04624669 | 0.09783255 | 0.002254542 | 0.0495439 | 0.006497173 | 0.04949868 | 0.007022575 | 11202.57 | 0.9917105 | 16.0000002 | 0.03425879 | 0.0897136 | 0.005252358 | 0.09109289 | 0.003091255 | 0.09008405 | 0.005681356 | 22448.54 | 0.9687835 | 79.9999998 | 0.1975341 | 0.2290502 | 0.03293117 | 0.2427841 | 0.00303664 | 0.2424057 | 0.02616094 | 31282.62 | 0.9313466 | 79.9999998 | 0.3226008 | 0.2601406 | 0.05780837 | 0.3193753 | 0.02622644 | 0.319044 | 0.01782106 | 16037.02 | 0.8152747 | 330 | 0.5705388 | 0.3229667 | 0.1605833 | 0.5728421 | 0.1107376 | 0.573469 | 0.04834059 | 31353.14 | 0.714462 | 80 | 0.3763715 | 0.2338005 | 0.1011196 | 0.3669719 | 0.01453317 | 0.3672211 | 0.07978551 | 13803.26 | 0.5775516
|  |  | 17 | 0.05072648 | 0.1008435 | 0.002323929 | 0.05169209 | 0.006732539 | 0.05166268 | 0.007275201 | 12646.65 | 0.9932742 | 16.9999998 | 0.03425879 | 0.09247466 | 0.005414007 | 0.09389657 | 0.003186392 | 0.09291992 | 0.00577471 | 25342.3 | 0.9691155 | 85.0000002 | 0.2050872 | 0.2360995 | 0.03394468 | 0.2502574 | 0.003130097 | 0.2498965 | 0.02696762 | 35315.15 | 0.9314277 | 84.9999996 | 0.3377341 | 0.2681468 | 0.05958748 | 0.3291974 | 0.02701848 | 0.3289004 | 0.01836116 | 18104.3 | 0.8253636 | 360 | 0.5772526 | 0.3373234 | 0.1676846 | 0.586658 | 0.1030587 | 0.5872672 | 0.04499614 | 35394.76 | 0.7257347 | 85.0000002 | 0.3850733 | 0.2409958 | 0.1042298 | 0.3769601 | 0.01462345 | 0.3772562 | 0.08024188 | 15582.59 | 0.5838342
|  |  | 18 | 0.05072648 | 0.1037671 | 0.002391303 | 0.0538116 | 0.006963788 | 0.05379705 | 0.007523188 | 14178.25 | 0.9932276 | 18 | 0.03714016 | 0.09515564 | 0.005570967 | 0.09661894 | 0.003278771 | 0.09567178 | 0.005871357 | 28411.44 | 0.9698546 | 90 | 0.2126404 | 0.2429444 | 0.03492878 | 0.2575141 | 0.003220843 | 0.2571694 | 0.02775094 | 39592.07 | 0.9319405 | 90 | 0.3461415 | 0.2759208 | 0.06131496 | 0.3387286 | 0.02778072 | 0.3384636 | 0.01888101 | 20296.86 | 0.8238711 | 390 | 0.5862044 | 0.3510891 | 0.174462 | 0.5984442 | 0.09525752 | 0.5990267 | 0.04160639 | 39681.32 | 0.722878 | 90 | 0.3937751 | 0.2479823 | 0.1072481 | 0.386416 | 0.01466576 | 0.3867533 | 0.08042889 | 17469.75 | 0.588911
|  |  | 19.0000002 | 0.05431031 | 0.1066105 | 0.002456831 | 0.05590458 | 0.007191289 | 0.05590399 | 0.00776694 | 15797.37 | 0.9941702 | 19.0000002 | 0.03714016 | 0.09776313 | 0.005723625 | 0.09926669 | 0.003368617 | 0.09834667 | 0.005970376 | 31655.95 | 0.9713766 | 94.9999998 | 0.2255885 | 0.2496017 | 0.03588591 | 0.2645719 | 0.003309101 | 0.2642422 | 0.02851281 | 44113.38 | 0.9324826 | 94.9999998 | 0.3612748 | 0.2834817 | 0.06299502 | 0.3479907 | 0.02851379 | 0.3477559 | 0.01938104 | 22614.71 | 0.833405 | 420 | 0.5906803 | 0.3643281 | 0.1809352 | 0.6084997 | 0.08753905 | 0.6090494 | 0.0382612 | 44212.83 | 0.7349642 | 95 | 0.4046524 | 0.254777 | 0.1101814 | 0.3953688 | 0.01466462 | 0.395742 | 0.08037183 | 19464.75 | 0.5901182
|  |  | 20 | 0.0587901 | 0.1093801 | 0.002520655 | 0.05797289 | 0.007415361 | 0.05798543 | 0.008006808 | 17504.01 | 0.9939612 | 19.9999998 | 0.04002153 | 0.1003028 | 0.005872315 | 0.1018456 | 0.003456128 | 0.1009507 | 0.006071053 | 35075.85 | 0.9727209 | 100.0000002 | 0.2331417 | 0.2560859 | 0.03681817 | 0.2714463 | 0.003395063 | 0.2711307 | 0.02925489 | 48879.09 | 0.9330539 | 99.9999996 | 0.3713637 | 0.290846 | 0.06463131 | 0.3570022 | 0.02921808 | 0.3567959 | 0.01986152 | 25057.85 | 0.8368857 | 450 | 0.5973941 | 0.3770924 | 0.1871167 | 0.6170795 | 0.08005072 | 0.6175928 | 0.03502521 | 48989.29 | 0.7424234 | 100.0000002 | 0.4090032 | 0.2613947 | 0.1130351 | 0.4038457 | 0.01462431 | 0.40425 | 0.08009481 | 21567.6 | 0.6055738
|  |  | 21 | 0.0587901 | 0.1120813 | 0.002582903 | 0.06001818 | 0.007636278 | 0.06004307 | 0.008243097 | 19298.17 | 0.9941702 | 21 | 0.04386336 | 0.1027798 | 0.006017332 | 0.1043609 | 0.003541477 | 0.1034892 | 0.006172835 | 38671.12 | 0.9745462 | 105 | 0.2406948 | 0.26241 | 0.0377274 | 0.278151 | 0.003478901 | 0.2778486 | 0.02997863 | 53889.2 | 0.9336546 | 105 | 0.3797711 | 0.2980284 | 0.06622702 | 0.3657791 | 0.0298938 | 0.3655997 | 0.0203226 | 27626.28 | 0.839677 | 480 | 0.5973941 | 0.3894248 | 0.1930139 | 0.6244009 | 0.07289514 | 0.6248758 | 0.03194335 | 54010.69 | 0.7477041 | 105 | 0.417705 | 0.2678483 | 0.115814 | 0.4118725 | 0.01454889 | 0.4123035 | 0.07962055 | 23778.27 | 0.59985
|  |  | 22.0000002 | 0.06147798 | 0.1147188 | 0.002643685 | 0.06204189 | 0.007854283 | 0.06207842 | 0.008476077 | 21179.85 | 0.9945275 | 22.0000002 | 0.04386336 | 0.1051985 | 0.006158936 | 0.1068169 | 0.003624818 | 0.105967 | 0.006275289 | 42441.78 | 0.975173 | 109.9999998 | 0.2471689 | 0.2685851 | 0.03861522 | 0.2846979 | 0.003560761 | 0.2844079 | 0.03068531 | 59143.7 | 0.9342846 | 109.9999998 | 0.38986 | 0.3050417 | 0.06778491 | 0.3743352 | 0.0305411 | 0.3741813 | 0.02076439 | 30320 | 0.8455413 | 510 | 0.60187 | 0.4013603 | 0.198631 | 0.6306493 | 0.06614006 | 0.6310854 | 0.02904531 | 59277.04 | 0.755415 | 110 | 0.4242314 | 0.2741492 | 0.1185216 | 0.4194733 | 0.01444213 | 0.4199268 | 0.0789703 | 26096.79 | 0.6026181
|  |  | 23.0000004 | 0.06147798 | 0.1172971 | 0.002703101 | 0.06404531 | 0.008069587 | 0.06409281 | 0.008705984 | 23149.05 | 0.9943415 | 22.9999998 | 0.04674473 | 0.1075628 | 0.006297356 | 0.1092178 | 0.003706284 | 0.1083881 | 0.006378074 | 46387.81 | 0.9764671 | 115.0000002 | 0.25688 | 0.2746215 | 0.03948308 | 0.2910977 | 0.003640775 | 0.2908193 | 0.03137606 | 64642.6 | 0.9349438 | 114.9999996 | 0.3965859 | 0.3118972 | 0.06930741 | 0.3826824 | 0.03116006 | 0.3825527 | 0.02118694 | 33139.01 | 0.8489043 | 540 | 0.6041079 | 0.4129284 | 0.2039701 | 0.6359828 | 0.05982651 | 0.6363804 | 0.02634913 | 64788.33 | 0.755654 | 115.0000002 | 0.4329332 | 0.2803073 | 0.121161 | 0.4266707 | 0.01430757 | 0.4271432 | 0.07816382 | 28523.14 | 0.6061673
|  |  | 24 | 0.06506181 | 0.1198199 | 0.002761239 | 0.06602958 | 0.008282376 | 0.06608745 | 0.00893303 | 25205.77 | 0.9951126 | 24 | 0.0496261 | 0.1098763 | 0.006432799 | 0.111567 | 0.003785999 | 0.1107562 | 0.006480926 | 50509.22 | 0.9779502 | 120 | 0.2633541 | 0.280528 | 0.04033226 | 0.2973598 | 0.00371906 | 0.2970925 | 0.03205187 | 70385.9 | 0.9429611 | 120 | 0.4066748 | 0.3186052 | 0.07079664 | 0.3908311 | 0.03175076 | 0.3907246 | 0.02159031 | 36083.31 | 0.8550883 | 570 | 0.60187 | 0.4241536 | 0.2090324 | 0.640536 | 0.05397522 | 0.6408965 | 0.02386397 | 70544.57 | 0.7630019 | 120 | 0.4351086 | 0.2863316 | 0.1237347 | 0.4334864 | 0.01414849 | 0.4339744 | 0.07721942 | 31057.34 | 0.6069883
|  |  | 25.0000002 | 0.0695416 | 0.1222907 | 0.002818178 | 0.06799573 | 0.008492816 | 0.06806342 | 0.009157401 | 27350.02 | 0.9943343 | 25.0000002 | 0.0496261 | 0.112142 | 0.006565448 | 0.1138677 | 0.003864069 | 0.1130748 | 0.006583634 | 54806.01 | 0.97826 | 124.9999998 | 0.2709072 | 0.2863127 | 0.04116392 | 0.3034927 | 0.003795718 | 0.303236 | 0.03271362 | 76373.58 | 0.9380013 | 124.9999998 | 0.4184452 | 0.3251746 | 0.07225445 | 0.3987905 | 0.03231328 | 0.3987061 | 0.02197456 | 39152.89 | 0.8556302 | 600 | 0.6041079 | 0.4350571 | 0.2138188 | 0.644424 | 0.04859178 | 0.6447489 | 0.02159246 | 76545.76 | 0.7651336 | 125.0000004 | 0.4438104 | 0.2922299 | 0.1262444 | 0.4399405 | 0.01396789 | 0.4404411 | 0.07615398 | 33699.37 | 0.6161105
|  |  | 26.0000004 | 0.0695416 | 0.1247125 | 0.002873989 | 0.0699447 | 0.008701057 | 0.07002169 | 0.009379267 | 29581.78 | 0.9950662 | 25.9999998 | 0.05154701 | 0.1143628 | 0.006695469 | 0.1161229 | 0.003940592 | 0.1153468 | 0.006686035 | 59278.19 | 0.9793485 | 130.0000002 | 0.2784604 | 0.2919828 | 0.0419791 | 0.3095042 | 0.003870842 | 0.3092574 | 0.0333621 | 82605.67 | 0.9398974 | 129.9999996 | 0.4251711 | 0.3316137 | 0.07368245 | 0.4065688 | 0.03284774 | 0.4065054 | 0.02233978 | 42347.77 | 0.8630973 | 630 | 0.6063459 | 0.4456565 | 0.2183303 | 0.6477447 | 0.0436707 | 0.648036 | 0.01953236 | 82791.89 | 0.7719536 | 130.0000002 | 0.4503368 | 0.2980093 | 0.1286918 | 0.4460525 | 0.01376856 | 0.4465628 | 0.07498304 | 36449.24 | 0.6217288
|  |  | 27 | 0.07222947 | 0.1270882 | 0.002928736 | 0.07187731 | 0.00890723 | 0.07196313 | 0.009598776 | 31901.06 | 0.9952972 | 27 | 0.05154701 | 0.1165414 | 0.006823014 | 0.1183352 | 0.004015658 | 0.1175749 | 0.006787999 | 63925.74 | 0.980309 | 135 | 0.2914085 | 0.2975449 | 0.04277872 | 0.3154011 | 0.003944513 | 0.3151638 | 0.033998 | 89082.15 | 0.9417754 | 135 | 0.4335785 | 0.3379298 | 0.07508206 | 0.4141732 | 0.03335433 | 0.4141299 | 0.02268609 | 45667.93 | 0.8690821 | 660 | 0.60187 | 0.4559674 | 0.2225683 | 0.6505817 | 0.03919863 | 0.6508417 | 0.01767798 | 89282.98 | 0.7777501 | 135 | 0.4503368 | 0.3036759 | 0.131078 | 0.4518403 | 0.01355307 | 0.4523579 | 0.07372086 | 39306.94 | 0.6309433
|  |  | 28.0000002 | 0.07491735 | 0.1294203 | 0.002982479 | 0.07379434 | 0.009111455 | 0.07388854 | 0.009816066 | 34307.86 | 0.9959621 | 28.0000002 | 0.05442838 | 0.1186799 | 0.006948217 | 0.1205068 | 0.004089346 | 0.1197616 | 0.006889426 | 68748.66 | 0.9809407 | 139.9999998 | 0.2968036 | 0.3030049 | 0.04356364 | 0.3211896 | 0.004016803 | 0.3209614 | 0.03462195 | 95803.02 | 0.9420554 | 139.9999998 | 0.4419859 | 0.3441296 | 0.07645449 | 0.4216102 | 0.03383325 | 0.4215862 | 0.02301364 | 49113.39 | 0.8659063 | 690 | 0.6085838 | 0.4660033 | 0.2265351 | 0.6530062 | 0.03515682 | 0.6532371 | 0.01602116 | 96019 | 0.7805996 | 140.0000004 | 0.4568631 | 0.3092356 | 0.1334036 | 0.4573213 | 0.01332375 | 0.4578438 | 0.07238052 | 42272.49 | 0.630899
|  |  | 29.0000004 | 0.07491735 | 0.1317111 | 0.003035271 | 0.07569648 | 0.009313839 | 0.07579866 | 0.01003126 | 36802.18 | 0.9949141 | 28.9999998 | 0.05730976 | 0.1207806 | 0.007071204 | 0.12264 | 0.00416173 | 0.1219091 | 0.006990238 | 73746.97 | 0.9812725 | 145.0000002 | 0.3021987 | 0.3083682 | 0.04433462 | 0.3268755 | 0.004087778 | 0.3266561 | 0.03523448 | 102768.3 | 0.9420554 | 144.9999996 | 0.4520748 | 0.3502192 | 0.0778008 | 0.4288856 | 0.03428478 | 0.42888 | 0.02332261 | 52684.13 | 0.8724219 | 720 | 0.6108218 | 0.475776 | 0.2302336 | 0.6550791 | 0.03152307 | 0.655283 | 0.01455209 | 103000 | 0.787321 | 145.0000002 | 0.4655649 | 0.3146932 | 0.1356695 | 0.4625117 | 0.01308277 | 0.4630371 | 0.07097398 | 45345.87 | 0.6350371
|  |  | 30 | 0.07939714 | 0.1339627 | 0.003087159 | 0.07758437 | 0.00951448 | 0.07769414 | 0.01024447 | 39384.02 | 0.9968581 | 30 | 0.05730976 | 0.1228454 | 0.007192088 | 0.1247367 | 0.004232876 | 0.1240193 | 0.007090374 | 78920.66 | 0.9829513 | 150 | 0.3097518 | 0.3136398 | 0.04509237 | 0.3324641 | 0.004157493 | 0.332253 | 0.03583607 | 109978 | 0.9446377 | 150 | 0.4588007 | 0.3562041 | 0.07912189 | 0.4360047 | 0.03470923 | 0.4360168 | 0.02361323 | 56380.17 | 0.8752494 | 750 | 0.6130597 | 0.4852961 | 0.2336673 | 0.656852 | 0.02827313 | 0.6570313 | 0.01325978 | 110225.9 | 0.7925867 | 150 | 0.4677403 | 0.3200534 | 0.137876 | 0.467427 | 0.01283207 | 0.4679535 | 0.06951214 | 48527.09 | 0.6374253
|  |  | 31.0000002 | 0.07939714 | 0.1361771 | 0.00313819 | 0.07945859 | 0.009713467 | 0.07957561 | 0.01045579 | 42053.38 | 0.9965801 | 31.0000002 | 0.06019113 | 0.124876 | 0.007310973 | 0.1267988 | 0.004302845 | 0.1260943 | 0.007189788 | 84269.73 | 0.9831903 | 154.9999998 | 0.3173049 | 0.3188242 | 0.0458375 | 0.33796 | 0.004226001 | 0.3377569 | 0.03642716 | 117432 | 0.9458106 | 154.9999998 | 0.4672081 | 0.3620892 | 0.08041854 | 0.4429726 | 0.035107 | 0.4430015 | 0.02388576 | 60201.49 | 0.880732 | 780 | 0.6108218 | 0.494573 | 0.2368407 | 0.6583691 | 0.02538185 | 0.6585261 | 0.01213245 | 117696.8 | 0.8010469 | 155.0000004 | 0.4720912 | 0.3253204 | 0.1400233 | 0.4720818 | 0.01257347 | 0.4726077 | 0.06800495 | 51816.15 | 0.6417762
|  |  | 32.0000004 | 0.08298097 | 0.1383561 | 0.003188404 | 0.08131968 | 0.009910881 | 0.08144362 | 0.01066533 | 44810.27 | 0.9968581 | 31.9999998 | 0.06115158 | 0.1268742 | 0.007427956 | 0.1288279 | 0.004371695 | 0.1281357 | 0.007288446 | 89794.17 | 0.9831903 | 160.0000002 | 0.3248581 | 0.3239256 | 0.04657061 | 0.3433676 | 0.004293347 | 0.3431722 | 0.03700812 | 125130.5 | 0.9463715 | 159.9999996 | 0.473934 | 0.3678793 | 0.0816914 | 0.4497935 | 0.03547849 | 0.4498385 | 0.02414049 | 64148.1 | 0.8849788 | 810 | 0.6175356 | 0.5036153 | 0.2397587 | 0.6596682 | 0.02282388 | 0.6598048 | 0.01115779 | 125412.6 | 0.8081145 | 160.0000002 | 0.4720912 | 0.3304979 | 0.1421119 | 0.4764899 | 0.01230858 | 0.4770137 | 0.06646145 | 55213.04 | 0.6471928
|  |  | 33 | 0.08746076 | 0.1405013 | 0.00323784 | 0.08316813 | 0.01010679 | 0.08329868 | 0.01087316 | 47654.67 | 0.9977142 | 33 | 0.06115158 | 0.1288413 | 0.007543125 | 0.1308255 | 0.004439477 | 0.130145 | 0.007386324 | 95494 | 0.9831903 | 165 | 0.3291741 | 0.3289478 | 0.04729222 | 0.3486909 | 0.004359569 | 0.348503 | 0.03757926 | 133073.3 | 0.9496086 | 165 | 0.48066 | 0.3735786 | 0.08294104 | 0.4564717 | 0.03582417 | 0.4565322 | 0.02437772 | 68220 | 0.8892599 | 840 | 0.6152977 | 0.5124308 | 0.242427 | 0.6607814 | 0.02057417 | 0.6608996 | 0.01032306 | 133373.3 | 0.8088548 | 165 | 0.480793 | 0.3355894 | 0.1441416 | 0.4806644 | 0.01203891 | 0.4811848 | 0.06488986 | 58717.78 | 0.6452891
|  |  | 34.0000002 | 0.08746076 | 0.1426142 | 0.003286532 | 0.08500442 | 0.01030128 | 0.08514129 | 0.01107936 | 50586.59 | 0.9976732 | 34.0000002 | 0.06403295 | 0.1307789 | 0.007656562 | 0.1327931 | 0.00450624 | 0.1321238 | 0.007483404 | 101369.2 | 0.9831903 | 169.9999998 | 0.3356482 | 0.3338945 | 0.04800281 | 0.3539337 | 0.004424703 | 0.3537529 | 0.03814087 | 141260.6 | 0.9510514 | 169.9999998 | 0.4890674 | 0.3791908 | 0.0841679 | 0.463011 | 0.03614455 | 0.4630863 | 0.02459781 | 72417.19 | 0.8916454 | 870 | 0.6130597 | 0.5210267 | 0.2448518 | 0.661736 | 0.01860831 | 0.6618376 | 0.009615288 | 141579 | 0.8183465 | 170.0000004 | 0.4764421 | 0.3405978 | 0.1461128 | 0.4846177 | 0.01176579 | 0.4851335 | 0.06329763 | 62330.35 | 0.6521433
|  |  | 35.0000004 | 0.08925267 | 0.1446963 | 0.003334513 | 0.08682896 | 0.01049439 | 0.08697188 | 0.011284 | 53606.03 | 0.997754 | 34.9999998 | 0.06403295 | 0.1326882 | 0.007768343 | 0.1347319 | 0.004572028 | 0.1340734 | 0.007579675 | 107419.8 | 0.984875 | 175.0000002 | 0.3453594 | 0.3387689 | 0.04870282 | 0.3590993 | 0.00448878 | 0.3589254 | 0.03869319 | 149692.2 | 0.9517666 | 174.9999996 | 0.4974748 | 0.3847197 | 0.08537238 | 0.4694151 | 0.03644016 | 0.4695046 | 0.02480113 | 76739.67 | 0.8943043 | 900 | 0.6130597 | 0.5294098 | 0.2470395 | 0.6625554 | 0.01690262 | 0.6626421 | 0.009021327 | 150029.7 | 0.8216406 | 175.0000002 | 0.4829685 | 0.3455262 | 0.1480254 | 0.4883616 | 0.01149046 | 0.4888717 | 0.06169148 | 66050.76 | 0.6512701
|  |  | 36 | 0.09283651 | 0.1467488 | 0.003381814 | 0.08864215 | 0.01068619 | 0.08879087 | 0.01148716 | 56712.99 | 0.9973135 | 36 | 0.06691433 | 0.1345704 | 0.007878537 | 0.1366433 | 0.004636883 | 0.1359951 | 0.007675131 | 113645.8 | 0.9831895 | 180 | 0.3507545 | 0.343574 | 0.04939265 | 0.3641909 | 0.004551825 | 0.3640237 | 0.03923645 | 158368.3 | 0.9539246 | 180 | 0.5025192 | 0.3901684 | 0.08655479 | 0.4756873 | 0.03671156 | 0.4757903 | 0.02498805 | 81187.44 | 0.8993487 | 930 | 0.6152977 | 0.5375862 | 0.2489971 | 0.6632596 | 0.01543414 | 0.6633328 | 0.008528093 | 158725.3 | 0.8234263 | 180 | 0.4851439 | 0.350377 | 0.1498797 | 0.4919071 | 0.01121403 | 0.4924107 | 0.06007749 | 69879.01 | 0.6587303
|  |  | 37.0000002 | 0.09283651 | 0.148773 | 0.003428461 | 0.09044436 | 0.01087673 | 0.09059863 | 0.01168889 | 59907.47 | 0.9978696 | 37.0000002 | 0.0697957 | 0.1364266 | 0.007987212 | 0.1385282 | 0.004700843 | 0.13789 | 0.00776977 | 120047.1 | 0.9831903 | 184.9999998 | 0.3561495 | 0.3483128 | 0.05007265 | 0.3692114 | 0.004613864 | 0.3690507 | 0.03977081 | 167288.7 | 0.9543875 | 184.9999998 | 0.5075637 | 0.3955401 | 0.08771537 | 0.4818309 | 0.03695934 | 0.4819469 | 0.02515899 | 85760.5 | 0.8981184 | 960 | 0.6130597 | 0.5455619 | 0.2507315 | 0.6638654 | 0.01418062 | 0.6639267 | 0.008122756 | 167665.8 | 0.8279022 | 185.0000004 | 0.4873194 | 0.3551527 | 0.1516756 | 0.4952649 | 0.01093749 | 0.4957611 | 0.05846112 | 73815.09 | 0.6612814
|  |  | 42 | 0.09552438 | 0.1585068 | 0.003652776 | 0.0993021 | 0.01181211 | 0.09948099 | 0.01267796 | 63189.48 | 0.9986123 | 37.9999998 | 0.0697957 | 0.1382579 | 0.008094428 | 0.1403879 | 0.004763945 | 0.1397592 | 0.007863594 | 126623.8 | 0.9843999 | 190.0000002 | 0.3626236 | 0.3529878 | 0.05074316 | 0.3741636 | 0.004674916 | 0.3740091 | 0.04029642 | 176453.5 | 0.958264 | 189.9999996 | 0.5142896 | 0.4008375 | 0.08885435 | 0.487849 | 0.0371841 | 0.4879774 | 0.02531434 | 90458.84 | 0.9043932 | 990 | 0.6108218 | 0.5533423 | 0.2522503 | 0.6643874 | 0.0131204 | 0.664438 | 0.007793003 | 176851.3 | 0.8239135 | 190.0000002 | 0.4916703 | 0.3598555 | 0.1534133 | 0.4984448 | 0.01066174 | 0.4989329 | 0.05684729 | 77859.02 | 0.659194
|  |  | 47.0000004 | 0.09552438 | 0.1676765 | 0.003864091 | 0.1079291 | 0.01272202 | 0.1081282 | 0.01363834 | 66559 | 0.9995459 | 39 | 0.07267707 | 0.1400653 | 0.008200242 | 0.1422233 | 0.004826221 | 0.1416037 | 0.007956605 | 133375.9 | 0.9845995 | 195 | 0.3690977 | 0.3576015 | 0.05140448 | 0.3790498 | 0.004734998 | 0.3789015 | 0.04081343 | 185862.8 | 0.9632959 | 195 | 0.519334 | 0.4060633 | 0.08997188 | 0.4937445 | 0.03738646 | 0.4938847 | 0.02545453 | 95282.48 | 0.8993934 | 1020 | 0.6130597 | 0.5609329 | 0.2535607 | 0.6648379 | 0.01223237 | 0.664879 | 0.007527292 | 186281.8 | 0.8340324 | 195 | 0.4916703 | 0.3644875 | 0.1550931 | 0.5014563 | 0.0103876 | 0.5019358 | 0.05524038 | 82010.78 | 0.6627829
|  |  | 52.0000002 | 0.1080678 | 0.1763701 | 0.004064434 | 0.1163521 | 0.01360997 | 0.1165681 | 0.01457418 | 70016.04 | 0.9989788 | 40.0000002 | 0.07363753 | 0.1418497 | 0.008304708 | 0.1440353 | 0.004887704 | 0.1434245 | 0.008048811 | 140303.4 | 0.9862081 | 199.9999998 | 0.3734138 | 0.3621562 | 0.05205687 | 0.3838725 | 0.004794126 | 0.3837301 | 0.04132193 | 195516.4 | 0.9652314 | 199.9999998 | 0.5210155 | 0.4112198 | 0.09106808 | 0.4995202 | 0.03756706 | 0.4996716 | 0.02558 | 100231.4 | 0.9001233 | 1050 | 0.6175356 | 0.5683387 | 0.2546703 | 0.6652275 | 0.01149605 | 0.6652601 | 0.007315067 | 195957.1 | 0.8390494 | 200.0000004 | 0.4960212 | 0.3690505 | 0.156715 | 0.5043084 | 0.01011579 | 0.5047787 | 0.05364432 | 86270.38 | 0.6660825
|  |  | 57 | 0.1170274 | 0.1846549 | 0.004255355 | 0.124592 | 0.01447858 | 0.124822 | 0.01548853 | 73560.6 | 0.9995459 | 40.9999998 | 0.07363753 | 0.1436118 | 0.008407876 | 0.1458248 | 0.004948423 | 0.1452225 | 0.008140218 | 147406.3 | 0.9855586 | 205.0000002 | 0.3809669 | 0.3666541 | 0.05270058 | 0.3886338 | 0.004852314 | 0.3884971 | 0.04182202 | 205414.4 | 0.9685071 | 204.9999996 | 0.5277414 | 0.4163092 | 0.09214305 | 0.5051787 | 0.03772652 | 0.5053409 | 0.02569117 | 105305.6 | 0.9008718 | 1080 | 0.6175356 | 0.5755644 | 0.2555865 | 0.6655651 | 0.01089173 | 0.6655902 | 0.007146913 | 205877.5 | 0.8501513 | 205.0000002 | 0.4938457 | 0.3735462 | 0.1582795 | 0.5070095 | 0.009846952 | 0.5074701 | 0.05206259 | 90637.82 | 0.670943
|  |  | 62.0000004 | 0.1268829 | 0.1925836 | 0.004438071 | 0.1326651 | 0.0153298 | 0.1329068 | 0.01638373 | 77192.68 | 0.9995459 | 42 | 0.07843981 | 0.1453526 | 0.008509793 | 0.1475926 | 0.005008407 | 0.1469986 | 0.008230836 | 154684.5 | 0.9885593 | 210 | 0.387441 | 0.3710972 | 0.05333584 | 0.3933357 | 0.004909571 | 0.3932047 | 0.04231376 | 215556.8 | 0.9711889 | 210 | 0.5378303 | 0.4213338 | 0.09319687 | 0.5107226 | 0.03786549 | 0.5108951 | 0.02578849 | 110505.1 | 0.9035511 | 1110 | 0.6197735 | 0.5826147 | 0.256317 | 0.6658583 | 0.01040069 | 0.6658769 | 0.007014625 | 216042.8 | 0.8505389 | 210 | 0.4960212 | 0.3779765 | 0.1597867 | 0.5095676 | 0.009581668 | 0.5100182 | 0.05049826 | 95113.09 | 0.6765385
|  |  | 67.0000002 | 0.1358425 | 0.2001985 | 0.004613556 | 0.1405847 | 0.01616518 | 0.1408361 | 0.01726158 | 80912.29 | 1.00029 | 43.0000002 | 0.07843981 | 0.1470728 | 0.008610504 | 0.1493395 | 0.00506768 | 0.1487534 | 0.008320674 | 162138.1 | 0.9870322 | 214.9999998 | 0.3949941 | 0.3754874 | 0.05396282 | 0.3979802 | 0.004965909 | 0.3978546 | 0.04279722 | 225943.6 | 0.9722679 | 214.9999998 | 0.5411933 | 0.4262953 | 0.0942296 | 0.5161545 | 0.0379846 | 0.5163368 | 0.02587238 | 115829.9 | 0.9077561 | 1140 | 0.6197735 | 0.5894941 | 0.2568691 | 0.6661138 | 0.01000549 | 0.6661265 | 0.006911204 | 226453 | 0.8600318 | 215.0000004 | 0.5003721 | 0.3823426 | 0.1612372 | 0.5119903 | 0.009320447 | 0.5124307 | 0.04895407 | 99696.21 | 0.6784337
|  |  | 72 | 0.145698 | 0.2075342 | 0.004782607 | 0.1483617 | 0.01698593 | 0.1486212 | 0.01812352 | 84719.41 | 1.000442 | 43.9999998 | 0.08132118 | 0.1487732 | 0.008710051 | 0.1510662 | 0.005126268 | 0.1504877 | 0.008409743 | 169767.1 | 0.9879926 | 220.0000002 | 0.4003892 | 0.3798265 | 0.05458173 | 0.402569 | 0.005021335 | 0.4024487 | 0.04327245 | 236574.8 | 0.9741728 | 219.9999996 | 0.5462377 | 0.4311957 | 0.09524128 | 0.5214768 | 0.0380845 | 0.5216683 | 0.02594328 | 121280 | 0.9111191 | 1170 | 0.6197735 | 0.5962069 | 0.2572501 | 0.6663371 | 0.009690243 | 0.6663445 | 0.006830795 | 237108.1 | 0.8633501 | 220.0000002 | 0.4938457 | 0.3866462 | 0.1626311 | 0.5142849 | 0.009063737 | 0.5147147 | 0.04743237 | 104387.2 | 0.6815251
|  |  | 77.0000004 | 0.1528657 | 0.2146193 | 0.004945882 | 0.1560052 | 0.01779304 | 0.1562714 | 0.01897073 | 88614.05 | 1.000442 | 45 | 0.0832421 | 0.1504543 | 0.008808473 | 0.1527734 | 0.005184193 | 0.1522023 | 0.008498055 | 177571.5 | 0.9871138 | 225 | 0.4057843 | 0.3841161 | 0.0551927 | 0.4071037 | 0.005075857 | 0.4069886 | 0.04373948 | 247450.4 | 0.970504 | 225 | 0.5512822 | 0.4360365 | 0.09623194 | 0.5266917 | 0.03816582 | 0.5268921 | 0.02600163 | 126855.4 | 0.9111191 | 1200 | 0.6197735 | 0.6027573 | 0.2574673 | 0.6665329 | 0.009440796 | 0.6665357 | 0.006768575 | 248008.3 | 0.8625515 | 225 | 0.4960212 | 0.3908886 | 0.1639691 | 0.516458 | 0.008811932 | 0.5168771 | 0.04593526 | 109186 | 0.6890715
|  |  | 82.0000002 | 0.1627212 | 0.2214778 | 0.005103937 | 0.163523 | 0.01858733 | 0.1637947 | 0.01980417 | 92596.21 | 1.000025 | 46.0000002 | 0.0832421 | 0.1521168 | 0.008905807 | 0.1544617 | 0.005241479 | 0.1538978 | 0.008585621 | 185551.2 | 0.9870322 | 229.9999998 | 0.4111794 | 0.3883578 | 0.05579588 | 0.4115859 | 0.005129481 | 0.4114759 | 0.04419835 | 258570.4 | 0.9654716 | 229.9999998 | 0.5563266 | 0.4408195 | 0.09720161 | 0.5318016 | 0.03822919 | 0.5320104 | 0.02604786 | 132556 | 0.9174189 | 1230 | 0.6220115 | 0.6091493 | 0.2575277 | 0.6667052 | 0.009244827 | 0.6667041 | 0.006720632 | 259153.3 | 0.866743 | 230.0000004 | 0.5025475 | 0.395071 | 0.1652517 | 0.5185162 | 0.008565377 | 0.5189245 | 0.0444645 | 114092.6 | 0.6918115
|  |  | 87 | 0.1689929 | 0.2281303 | 0.005257243 | 0.1709219 | 0.01936946 | 0.1711981 | 0.02062463 | 96665.89 | 1.000935 | 46.9999998 | 0.08516301 | 0.1537614 | 0.009002089 | 0.1561317 | 0.005298146 | 0.1555748 | 0.008672453 | 193706.4 | 0.9869053 | 235.0000002 | 0.4165745 | 0.3925532 | 0.0563914 | 0.4160171 | 0.005182211 | 0.415912 | 0.04464908 | 269934.8 | 0.9685805 | 234.9999996 | 0.5580081 | 0.4455459 | 0.09815031 | 0.5368086 | 0.03827523 | 0.5370254 | 0.02608238 | 138382 | 0.9217907 | 1260 | 0.6197735 | 0.6153868 | 0.2574384 | 0.6668576 | 0.009091836 | 0.6668529 | 0.006683826 | 270543.3 | 0.8691799 | 235.0000002 | 0.4981966 | 0.3991946 | 0.1664792 | 0.5204656 | 0.008324366 | 0.5208629 | 0.04302164 | 119107 | 0.6950961
|  |  | 92.0000004 | 0.1788485 | 0.2345942 | 0.005406203 | 0.1782077 | 0.02014003 | 0.1784873 | 0.02143281 | 100823.1 | 1.001172 | 48 | 0.08708392 | 0.1553885 | 0.009097351 | 0.1577841 | 0.005354212 | 0.157234 | 0.008758565 | 202036.9 | 0.9882545 | 240 | 0.4208905 | 0.3967035 | 0.05697936 | 0.4203985 | 0.005234053 | 0.4202982 | 0.04509168 | 281543.6 | 0.9725685 | 240 | 0.5664155 | 0.4502173 | 0.09907808 | 0.5417149 | 0.03830456 | 0.5419393 | 0.02610563 | 144333.2 | 0.9237121 | 1290 | 0.6197735 | 0.6214737 | 0.257206 | 0.6669929 | 0.008973045 | 0.6669851 | 0.006655662 | 282178.3 | 0.8762545 | 240 | 0.5025475 | 0.4032606 | 0.1676524 | 0.5223119 | 0.008089154 | 0.5226983 | 0.04160795 | 124229.3 | 0.7020219
|  |  | 97.0000002 | 0.1869121 | 0.2408847 | 0.005551167 | 0.1853855 | 0.02089954 | 0.1856677 | 0.02222927 | 105067.8 | 1.000442 | 49.0000002 | 0.08708392 | 0.1569988 | 0.009191627 | 0.1594194 | 0.005409698 | 0.1588758 | 0.008843968 | 210542.8 | 0.987972 | 244.9999998 | 0.4262856 | 0.4008102 | 0.05755987 | 0.4247315 | 0.005285011 | 0.4246359 | 0.04552618 | 293396.8 | 0.9733469 | 244.9999998 | 0.568097 | 0.454835 | 0.09998493 | 0.5465226 | 0.03831778 | 0.5467542 | 0.026118 | 150409.8 | 0.9271464 | 1320 | 0.6220115 | 0.6274136 | 0.2568372 | 0.6671137 | 0.00888124 | 0.6671031 | 0.006634177 | 294058.2 | 0.8793884 | 245.0000004 | 0.5003721 | 0.40727 | 0.1687719 | 0.5240606 | 0.007859954 | 0.524436 | 0.04022454 | 129459.5 | 0.7048568
|  |  | 102 | 0.1940798 | 0.2470151 | 0.00569244 | 0.1924599 | 0.02164841 | 0.192744 | 0.02301454 | 109400.1 | 0.9999337 | 49.9999998 | 0.09092575 | 0.1585927 | 0.009284945 | 0.1610381 | 0.00546462 | 0.1605009 | 0.008928675 | 219224.1 | 0.9871024 | 250.0000002 | 0.4316807 | 0.4048744 | 0.05813301 | 0.4290173 | 0.005335088 | 0.4289263 | 0.04595257 | 305494.3 | 0.976337 | 249.9999996 | 0.5731414 | 0.4594001 | 0.1008709 | 0.5512338 | 0.03831548 | 0.5514721 | 0.02611991 | 156611.6 | 0.9279339 | 1350 | 0.6220115 | 0.6332101 | 0.2563385 | 0.6672221 | 0.008810576 | 0.6672091 | 0.006617831 | 306183 | 0.8825307 | 250.0000002 | 0.5003721 | 0.411224 | 0.1698383 | 0.525717 | 0.007636944 | 0.5260813 | 0.03887227 | 134797.5 | 0.7096685
|  |  | 107.0000004 | 0.2021434 | 0.2529969 | 0.005830292 | 0.1994348 | 0.02238703 | 0.1997201 | 0.02378904 | 113819.8 | 1.000226 | 51 | 0.09092575 | 0.1601708 | 0.009377335 | 0.1626407 | 0.005518996 | 0.1621096 | 0.009012698 | 228080.7 | 0.9889531 | 255 | 0.4381548 | 0.4088973 | 0.05869884 | 0.4332569 | 0.005384288 | 0.4331704 | 0.04637089 | 317836.3 | 0.976584 | 255 | 0.5781859 | 0.4639138 | 0.101736 | 0.5558503 | 0.03829825 | 0.556095 | 0.02611175 | 162938.7 | 0.9304075 | 1380 | 0.6197735 | 0.6388667 | 0.255716 | 0.66732 | 0.00875637 | 0.6673049 | 0.006605428 | 318552.8 | 0.8868881 | 255 | 0.5025475 | 0.4151235 | 0.1708524 | 0.5272858 | 0.007420271 | 0.5276392 | 0.03755186 | 140243.3 | 0.7136872
|  |  | 112.0000002 | 0.2084151 | 0.2588406 | 0.005964958 | 0.206314 | 0.02311573 | 0.2066 | 0.02455318 | 118327.1 | 1.00095 | 52.0000002 | 0.09284667 | 0.1617335 | 0.009468824 | 0.1642276 | 0.005572841 | 0.1637025 | 0.00909605 | 237112.7 | 0.9889531 | 259.9999998 | 0.4446289 | 0.4128801 | 0.05925744 | 0.4374516 | 0.005432615 | 0.4373694 | 0.04678112 | 330422.7 | 0.976584 | 259.9999998 | 0.5815488 | 0.4683771 | 0.1025803 | 0.5603741 | 0.03826666 | 0.5606249 | 0.0260939 | 169391.1 | 0.9296154 | 1410 | 0.6220115 | 0.6443869 | 0.2549759 | 0.6674088 | 0.008714916 | 0.6673919 | 0.006596042 | 331167.6 | 0.8845402 | 260.0000004 | 0.504723 | 0.4189694 | 0.1718148 | 0.5287717 | 0.007210047 | 0.5291143 | 0.03626386 | 145796.9 | 0.7197136
|  |  | 117 | 0.2155827 | 0.2645552 | 0.006096651 | 0.2131008 | 0.02383483 | 0.2133868 | 0.02530729 | 122921.9 | 0.9996353 | 52.9999998 | 0.09572804 | 0.1632812 | 0.009559436 | 0.1657994 | 0.005626171 | 0.1652801 | 0.009178743 | 246320.2 | 0.9899135 | 265.0000002 | 0.4467869 | 0.4168238 | 0.05980886 | 0.4416021 | 0.00548007 | 0.4415243 | 0.04718328 | 343253.4 | 0.9776866 | 264.9999996 | 0.5849118 | 0.4727913 | 0.1034039 | 0.5648072 | 0.03822126 | 0.5650637 | 0.02606676 | 175968.8 | 0.9329154 | 1440 | 0.6197735 | 0.6497738 | 0.2541239 | 0.66749 | 0.008683296 | 0.6674714 | 0.006588956 | 344027.3 | 0.8823454 | 265.0000002 | 0.5025475 | 0.4227626 | 0.1727262 | 0.5301792 | 0.007006361 | 0.530511 | 0.03500866 | 151458.4 | 0.7185967
|  |  | 122.0000004 | 0.2236464 | 0.270149 | 0.006225558 | 0.2197981 | 0.0245446 | 0.2200837 | 0.0260517 | 127604.2 | 1.000442 | 54 | 0.09572804 | 0.1648144 | 0.009649198 | 0.1673564 | 0.005679 | 0.1668428 | 0.009260789 | 255702.9 | 0.9899135 | 270 | 0.45434 | 0.4207294 | 0.06035315 | 0.4457096 | 0.005526657 | 0.445636 | 0.04757738 | 356328.6 | 0.978742 | 270 | 0.5882748 | 0.4771571 | 0.1042067 | 0.5691513 | 0.03816261 | 0.5694132 | 0.02603069 | 182671.7 | 0.9336315 | 1470 | 0.6264874 | 0.6550309 | 0.2531659 | 0.6675646 | 0.008659235 | 0.6675446 | 0.006583622 | 357131.9 | 0.8950405 | 270 | 0.5025475 | 0.4265041 | 0.1735875 | 0.5315124 | 0.006809274 | 0.5318335 | 0.03378653 | 157227.8 | 0.7247009
|  |  | 127.0000002 | 0.2299181 | 0.2756292 | 0.00635185 | 0.2264088 | 0.02524529 | 0.2266935 | 0.02678669 | 132374.1 | 1.000986 | 55.0000002 | 0.09764895 | 0.1663335 | 0.009738133 | 0.168899 | 0.005731342 | 0.168391 | 0.0093422 | 265261.1 | 0.9899135 | 274.9999998 | 0.4575771 | 0.4245979 | 0.06089034 | 0.4497749 | 0.00557238 | 0.4497054 | 0.04796344 | 369648.1 | 0.9786994 | 274.9999998 | 0.5933192 | 0.4814755 | 0.1049889 | 0.5734084 | 0.03809123 | 0.5736753 | 0.02598605 | 189500 | 0.9347719 | 1500 | 0.6264874 | 0.6601612 | 0.2521072 | 0.6676336 | 0.008640966 | 0.6676124 | 0.006579618 | 370481.5 | 0.9028208 | 275.0000004 | 0.5025475 | 0.4301946 | 0.1743995 | 0.5327752 | 0.006618823 | 0.5330858 | 0.03259763 | 163104.9 | 0.7207441
|  |  | 132 | 0.2379817 | 0.2810026 | 0.006475679 | 0.2329353 | 0.02593712 | 0.2332188 | 0.02751251 | 137231.4 | 1.002949 | 55.9999998 | 0.1005303 | 0.1678388 | 0.009826263 | 0.1704277 | 0.005783211 | 0.1699251 | 0.009422989 | 274994.7 | 0.9897492 | 280.0000002 | 0.4640512 | 0.42843 | 0.06142048 | 0.4537988 | 0.00561724 | 0.4537334 | 0.04834145 | 383212.1 | 0.9817917 | 279.9999996 | 0.5933192 | 0.4857473 | 0.1057505 | 0.5775801 | 0.03800764 | 0.5778517 | 0.02593321 | 196453.6 | 0.9346598 | 1530 | 0.6264874 | 0.6651678 | 0.2509533 | 0.6676978 | 0.008627122 | 0.6676755 | 0.006576621 | 384076 | 0.9019932 | 280.0000002 | 0.5025475 | 0.4338351 | 0.1751629 | 0.5339714 | 0.006435026 | 0.5342717 | 0.03144201 | 169089.9 | 0.7266187
|  |  | 137.0000004 | 0.2460453 | 0.2862752 | 0.006597183 | 0.23938 | 0.02662032 | 0.2396619 | 0.02822941 | 142176.3 | 1.002234 | 61.0000002 | 0.1005303 | 0.1751714 | 0.01025556 | 0.1778743 | 0.006035871 | 0.1773967 | 0.009817988 | 284903.6 | 0.9890889 | 285 | 0.4683672 | 0.4322268 | 0.06194358 | 0.4577822 | 0.005661241 | 0.4577208 | 0.04871143 | 397020.4 | 0.981979 | 285 | 0.5950007 | 0.4899735 | 0.1064917 | 0.5816681 | 0.03791236 | 0.5819441 | 0.02587249 | 203532.4 | 0.9397043 | 1560 | 0.6264874 | 0.6700536 | 0.2497092 | 0.667758 | 0.008616653 | 0.6677348 | 0.006574387 | 397915.5 | 0.9035784 | 285 | 0.504723 | 0.4374262 | 0.1758787 | 0.5351046 | 0.006257879 | 0.5353946 | 0.03031961 | 175182.8 | 0.7248378
|  |  | 142.0000002 | 0.2514211 | 0.2914523 | 0.006716489 | 0.2457451 | 0.02729508 | 0.2460251 | 0.02893759 | 147208.7 | 1.000542 | 66 | 0.1024512 | 0.1822092 | 0.01066759 | 0.1850215 | 0.006278372 | 0.1845662 | 0.01019907 | 294987.9 | 0.9903678 | 289.9999998 | 0.4716043 | 0.4359889 | 0.06245969 | 0.4617258 | 0.005704386 | 0.4616683 | 0.0490734 | 411073.2 | 0.9820265 | 289.9999998 | 0.6050896 | 0.4941548 | 0.1072124 | 0.5856742 | 0.03780588 | 0.5859544 | 0.02580425 | 210736.5 | 0.9382665 | 1860 | 0.6287253 | 0.7128807 | 0.2333178 | 0.668233 | 0.008586872 | 0.6682051 | 0.006568599 | 411999.9 | 0.9090635 | 290.0000004 | 0.5112493 | 0.4409688 | 0.1765475 | 0.536178 | 0.006087362 | 0.536458 | 0.0292303 | 181383.5 | 0.7284537
|  |  | 147 | 0.2576928 | 0.2965391 | 0.006833711 | 0.2520326 | 0.02796158 | 0.2523103 | 0.02963728 | 152328.6 | 1.002234 | 70.9999998 | 0.1120558 | 0.188985 | 0.01106429 | 0.1919028 | 0.006511848 | 0.1914674 | 0.01056744 | 305247.6 | 0.9911891 | 295.0000002 | 0.4791574 | 0.4397173 | 0.0629688 | 0.4656303 | 0.005746679 | 0.4655766 | 0.04942737 | 425370.3 | 0.9848935 | 294.9999996 | 0.6050896 | 0.498292 | 0.1079129 | 0.5896001 | 0.03768867 | 0.589884 | 0.0257288 | 218066 | 0.9430672 | 2160 | 0.6264874 | 0.7464354 | 0.212357 | 0.6686212 | 0.008585762 | 0.6685922 | 0.006568873 | 426329.3 | 0.9144942 | 295.0000002 | 0.5090739 | 0.4444635 | 0.1771703 | 0.5371948 | 0.005923435 | 0.5374651 | 0.02817388 | 187692 | 0.7290262
|  |  | 152.0000004 | 0.2648604 | 0.3015401 | 0.006948955 | 0.2582444 | 0.02862 | 0.2585196 | 0.03032864 | 157536.1 | 1.001303 | 76.0000002 | 0.118779 | 0.1955263 | 0.01144725 | 0.1985458 | 0.006737238 | 0.1981286 | 0.01092421 | 315682.6 | 0.990522 | 300 | 0.4834735 | 0.4434125 | 0.06347095 | 0.4694965 | 0.005788123 | 0.4694466 | 0.04977337 | 439911.8 | 0.9854026 | 300 | 0.6084525 | 0.5023857 | 0.1085932 | 0.5934473 | 0.0375612 | 0.5937348 | 0.02564647 | 225520.7 | 0.9476559 | 2460 | 0.6287253 | 0.7727256 | 0.1895765 | 0.6689914 | 0.008586252 | 0.6689622 | 0.006569447 | 440903.6 | 0.9106103 | 300 | 0.5068984 | 0.4479111 | 0.177748 | 0.5381581 | 0.005766047 | 0.5384187 | 0.02715006 | 194108.4 | 0.7331927
|  |  | 157.0000002 | 0.2702362 | 0.3064596 | 0.007062315 | 0.2643823 | 0.0292705 | 0.2646547 | 0.03101187 | 162831.1 | 1.00235 | 81 | 0.1245417 | 0.2018556 | 0.01181781 | 0.2049737 | 0.006955328 | 0.204573 | 0.01127032 | 326293.1 | 0.9920038 | 304.9999998 | 0.4877895 | 0.4470752 | 0.06396614 | 0.473325 | 0.005828721 | 0.4732787 | 0.05011141 | 454697.8 | 0.9857116 | 304.9999998 | 0.613497 | 0.5064366 | 0.1092534 | 0.5972174 | 0.03742393 | 0.5975082 | 0.02555756 | 233100.7 | 0.9461013 | 2760 | 0.6309633 | 0.7933242 | 0.1667539 | 0.6693577 | 0.008586863 | 0.6693285 | 0.00657008 | 455722.8 | 0.9146276 | 305.0000004 | 0.5068984 | 0.4513124 | 0.1782814 | 0.5390707 | 0.005615129 | 0.5393219 | 0.02615851 | 200632.6 | 0.7358466
|  |  | 162 | 0.2765079 | 0.3113012 | 0.007173881 | 0.2704479 | 0.02991323 | 0.2707173 | 0.03168713 | 168213.5 | 1.001402 | 85.9999998 | 0.1322254 | 0.2079924 | 0.01217709 | 0.2112061 | 0.007166785 | 0.2108205 | 0.01160662 | 337078.9 | 0.9937554 | 310.0000002 | 0.4910266 | 0.4507063 | 0.06445438 | 0.4771164 | 0.005868478 | 0.4770737 | 0.05044152 | 469728.1 | 0.9878486 | 309.9999996 | 0.6168599 | 0.5104455 | 0.1098937 | 0.600912 | 0.0372773 | 0.6012058 | 0.02546238 | 240806 | 0.9513292 | 3060 | 0.6287253 | 0.8094632 | 0.1449847 | 0.6697228 | 0.008587537 | 0.6696937 | 0.006570777 | 470787 | 0.9133475 | 310.0000002 | 0.5090739 | 0.4546679 | 0.1787713 | 0.5399353 | 0.0054706 | 0.5401772 | 0.02519885 | 207264.6 | 0.7339035
|  |  | 167.0000004 | 0.2818836 | 0.3160687 | 0.007283734 | 0.2764429 | 0.03054835 | 0.2767091 | 0.03235458 | 173683.5 | 1.002234 | 91.0000002 | 0.1389486 | 0.2139533 | 0.01252608 | 0.21726 | 0.007372179 | 0.2168883 | 0.01193386 | 348040.1 | 0.9934541 | 315 | 0.4953426 | 0.4543062 | 0.06493569 | 0.4808713 | 0.005907398 | 0.4808322 | 0.05076373 | 485002.8 | 0.9862951 | 315 | 0.6202229 | 0.5144129 | 0.1105142 | 0.6045325 | 0.03712174 | 0.6048292 | 0.02536121 | 248636.5 | 0.9514747 | 3360 | 0.6376771 | 0.8221082 | 0.1248939 | 0.6700873 | 0.008588276 | 0.6700583 | 0.006571542 | 486096.2 | 0.9218958 | 315 | 0.5090739 | 0.4579784 | 0.1792187 | 0.5407544 | 0.005332368 | 0.5409872 | 0.02427063 | 214004.5 | 0.741685
|  |  | 172.0000002 | 0.2899473 | 0.3207654 | 0.007391948 | 0.2823687 | 0.03117598 | 0.2826315 | 0.03301436 | 179241.1 | 1.003569 | 96 | 0.1466323 | 0.2197525 | 0.0128656 | 0.2231497 | 0.007572004 | 0.2227909 | 0.0122527 | 359176.7 | 0.9927949 | 319.9999998 | 0.4996587 | 0.4578756 | 0.06541007 | 0.4845903 | 0.005945486 | 0.4845547 | 0.05107807 | 500521.9 | 0.9880077 | 319.9999998 | 0.6185414 | 0.5183395 | 0.111115 | 0.6080806 | 0.03695766 | 0.6083798 | 0.02525434 | 256592.4 | 0.9531561 | 3660 | 0.6376771 | 0.8320157 | 0.106789 | 0.6704514 | 0.008589082 | 0.6704225 | 0.006572375 | 501650.3 | 0.9127993 | 320.0000004 | 0.5112493 | 0.4612445 | 0.1796244 | 0.5415304 | 0.005200328 | 0.5417545 | 0.0233734 | 220852.2 | 0.7440223
|  |  | 177 | 0.295323 | 0.3253942 | 0.007498593 | 0.2882268 | 0.03179628 | 0.2884859 | 0.03366663 | 184886.1 | 1.00255 | 100.9999998 | 0.152395 | 0.2254026 | 0.01319639 | 0.2288879 | 0.007766689 | 0.2285412 | 0.01256373 | 370488.7 | 0.9918345 | 325.0000002 | 0.5039748 | 0.461415 | 0.06587754 | 0.488274 | 0.005982745 | 0.4882418 | 0.05138457 | 516285.4 | 0.9889957 | 324.9999996 | 0.6235859 | 0.5222258 | 0.1116963 | 0.6115577 | 0.03678546 | 0.6118592 | 0.02514205 | 264673.6 | 0.9525595 | 3960 | 0.6466289 | 0.8397782 | 0.09076883 | 0.670815 | 0.008589953 | 0.6707863 | 0.006573276 | 517449.3 | 0.9165944 | 325.0000002 | 0.5156002 | 0.4644668 | 0.1799892 | 0.5422656 | 0.005074367 | 0.5424811 | 0.02250665 | 227807.7 | 0.7566959
|  |  | 182.0000004 | 0.3006987 | 0.3299581 | 0.007603731 | 0.2940184 | 0.03240935 | 0.2942738 | 0.0343115 | 190618.7 | 1.003807 | 106.0000002 | 0.1571973 | 0.2309145 | 0.01351908 | 0.2344858 | 0.007956612 | 0.2341504 | 0.01286747 | 381976 | 0.9932111 | 330 | 0.5072118 | 0.4649251 | 0.06633809 | 0.4919228 | 0.006019181 | 0.4918939 | 0.05168327 | 532293.3 | 0.9906112 | 330 | 0.6269488 | 0.5260724 | 0.1122583 | 0.6149651 | 0.03660555 | 0.6152687 | 0.0250246 | 272880 | 0.9531561 | 4260 | 0.639915 | 0.8458602 | 0.07679966 | 0.6711783 | 0.008590889 | 0.6711496 | 0.006574245 | 533493.3 | 0.9171713 | 330 | 0.5090739 | 0.467646 | 0.1803142 | 0.5429623 | 0.004954361 | 0.5431694 | 0.02166984 | 234871.1 | 0.7557052
|  |  | 187.0000002 | 0.3069705 | 0.3344597 | 0.007707423 | 0.299745 | 0.03301533 | 0.2999965 | 0.03494912 | 196438.7 | 1.002094 | 111 | 0.1668019 | 0.2362978 | 0.01383426 | 0.2399533 | 0.008142106 | 0.2396283 | 0.01316441 | 393638.7 | 0.9930918 | 334.9999998 | 0.5136859 | 0.4684062 | 0.06679173 | 0.4955373 | 0.006054799 | 0.4955117 | 0.0519742 | 548545.6 | 0.9895322 | 334.9999998 | 0.6286303 | 0.5298799 | 0.1128012 | 0.6183043 | 0.03641829 | 0.6186098 | 0.02490224 | 281211.7 | 0.954455 | 4560 | 0.642153 | 0.8506254 | 0.06476898 | 0.6715411 | 0.00859189 | 0.6715125 | 0.006575281 | 549782.3 | 0.9357372 | 335.0000004 | 0.5134248 | 0.4707826 | 0.1806 | 0.5436223 | 0.004840177 | 0.5438214 | 0.02086241 | 242042.3 | 0.757075
|  |  | 192 | 0.3132422 | 0.3389015 | 0.007809721 | 0.3054076 | 0.03361434 | 0.3056551 | 0.03557961 | 202346.4 | 1.001474 | 115.9999998 | 0.1706437 | 0.2415613 | 0.01414241 | 0.2452989 | 0.008323468 | 0.2449839 | 0.01345496 | 405476.8 | 0.9937554 | 340.0000002 | 0.516923 | 0.471859 | 0.06723846 | 0.499118 | 0.006089604 | 0.4990956 | 0.05225741 | 565042.3 | 0.9906112 | 339.9999996 | 0.6319933 | 0.5336487 | 0.113325 | 0.6215766 | 0.03622406 | 0.6218838 | 0.02477524 | 289668.8 | 0.9597561 | 4860 | 0.6466289 | 0.8543591 | 0.05452169 | 0.6719035 | 0.008592956 | 0.6718751 | 0.006576383 | 566316.2 | 0.9386345 | 340.0000002 | 0.5156002 | 0.4738774 | 0.1808477 | 0.5442478 | 0.004731674 | 0.5444389 | 0.0200838 | 249321.4 | 0.7617565
|  |  | 197.0000004 | 0.3186179 | 0.3432857 | 0.007910677 | 0.3110076 | 0.03420648 | 0.3112509 | 0.03620309 | 208341.5 | 1.002083 | 121.0000002 | 0.1783273 | 0.2467124 | 0.01444399 | 0.2505306 | 0.008500961 | 0.2502249 | 0.01373952 | 417490.3 | 0.9937554 | 345 | 0.5223181 | 0.4752839 | 0.0676783 | 0.5026653 | 0.006123602 | 0.5026461 | 0.05253295 | 581783.4 | 0.991606 | 345 | 0.6319933 | 0.5373794 | 0.11383 | 0.6247834 | 0.03602321 | 0.6250921 | 0.02464383 | 298251.1 | 0.9598821 | 5160 | 0.6443909 | 0.8572844 | 0.04588446 | 0.6722655 | 0.008594086 | 0.6722372 | 0.006577551 | 583095 | 0.9450582 | 345 | 0.5134248 | 0.4769308 | 0.181058 | 0.5448405 | 0.004628706 | 0.5450239 | 0.0193334 | 256708.3 | 0.7577755
|  |  | 202.0000002 | 0.3239937 | 0.3476147 | 0.008010337 | 0.316546 | 0.03479188 | 0.316785 | 0.03681967 | 214424.1 | 1.001434 | 126 | 0.1840901 | 0.2517582 | 0.01473939 | 0.2556553 | 0.008674823 | 0.2553584 | 0.01401842 | 429679.2 | 0.9937554 | 349.9999998 | 0.5244761 | 0.4786813 | 0.06811125 | 0.5061797 | 0.006156798 | 0.5061635 | 0.05280086 | 598768.9 | 0.9920179 | 349.9999998 | 0.6353562 | 0.5410724 | 0.1143164 | 0.6279261 | 0.03581609 | 0.6282361 | 0.02450825 | 306958.7 | 0.963245 | 5460 | 0.6466289 | 0.8595763 | 0.03868128 | 0.6726271 | 0.00859528 | 0.6725988 | 0.006578785 | 600118.8 | 0.9420373 | 350.0000004 | 0.5156002 | 0.4799434 | 0.1812318 | 0.5454021 | 0.004531118 | 0.5455781 | 0.01861062 | 264203 | 0.7670159
|  |  | 207 | 0.3293694 | 0.3518903 | 0.008108742 | 0.3220238 | 0.03537063 | 0.3222586 | 0.03742946 | 220594.3 | 1.001942 | 130.9999998 | 0.1898528 | 0.2567048 | 0.015029 | 0.2606793 | 0.008845268 | 0.2603908 | 0.01429199 | 442043.4 | 0.9953478 | 355.0000002 | 0.5298712 | 0.4820517 | 0.06853731 | 0.5096616 | 0.0061892 | 0.5096485 | 0.05306118 | 615998.8 | 0.9916902 | 354.9999996 | 0.6370377 | 0.5447283 | 0.1147843 | 0.6310058 | 0.03560303 | 0.6313169 | 0.02436872 | 315791.6 | 0.9633099 | 5760 | 0.6488668 | 0.8613721 | 0.03274264 | 0.6729883 | 0.008596536 | 0.6729601 | 0.006580084 | 617387.5 | 0.948136 | 355.0000002 | 0.5134248 | 0.4829158 | 0.1813699 | 0.5459344 | 0.004438751 | 0.5461031 | 0.01791484 | 271805.6 | 0.7702548
|  |  | 212.0000004 | 0.3356411 | 0.3561145 | 0.008205934 | 0.3274423 | 0.03594284 | 0.3276725 | 0.03803257 | 226852 | 1.002174 | 136.0000002 | 0.196576 | 0.2615578 | 0.01531312 | 0.2656083 | 0.00901249 | 0.2653277 | 0.01456052 | 454583 | 0.9947158 | 360 | 0.5331082 | 0.4853955 | 0.0689565 | 0.5131114 | 0.006220812 | 0.5131013 | 0.05331398 | 633473.1 | 0.9906112 | 360 | 0.6404007 | 0.5483475 | 0.115234 | 0.6340239 | 0.03538436 | 0.6343359 | 0.02422547 | 324749.8 | 0.9620722 | 6060 | 0.6511047 | 0.8627791 | 0.02791007 | 0.6733491 | 0.008597855 | 0.673321 | 0.006581448 | 634901.2 | 0.9522171 | 360 | 0.5112493 | 0.4858486 | 0.1814733 | 0.5464388 | 0.00435144 | 0.5466005 | 0.01724545 | 279516 | 0.769315
|  |  | 217.0000002 | 0.3410169 | 0.3602891 | 0.008301948 | 0.3328022 | 0.03650861 | 0.333028 | 0.03862911 | 233197.2 | 1.003743 | 141 | 0.2013783 | 0.2663225 | 0.01559207 | 0.2704476 | 0.009176665 | 0.2701746 | 0.01482426 | 467298 | 0.9947158 | 364.9999998 | 0.5363453 | 0.4887132 | 0.06936882 | 0.5165295 | 0.006251643 | 0.5165224 | 0.05355931 | 651191.7 | 0.990006 | 364.9999998 | 0.6420821 | 0.5519304 | 0.1156657 | 0.6369817 | 0.03516039 | 0.6372944 | 0.02407872 | 333833.2 | 0.966608 | 6360 | 0.6555806 | 0.8638815 | 0.02403727 | 0.6737094 | 0.008599237 | 0.6736814 | 0.006582875 | 652659.8 | 0.9584472 | 365.0000004 | 0.5112493 | 0.4887422 | 0.1815426 | 0.5469169 | 0.004269017 | 0.5470717 | 0.01660181 | 287334.3 | 0.7772134
|  |  | 222 | 0.3454966 | 0.3644157 | 0.008396817 | 0.3381047 | 0.03706804 | 0.3383258 | 0.03921917 | 239629.9 | 1.002347 | 145.9999998 | 0.2071411 | 0.2710034 | 0.01586612 | 0.2752018 | 0.009337954 | 0.274936 | 0.01508347 | 480188.4 | 0.9962678 | 370.0000002 | 0.5417404 | 0.4920051 | 0.06977427 | 0.5199164 | 0.006281697 | 0.5199121 | 0.05379723 | 669154.8 | 0.9923721 | 369.9999996 | 0.6437636 | 0.5554775 | 0.1160795 | 0.6398802 | 0.03493143 | 0.6401935 | 0.02392866 | 343042 | 0.9672472 | 6660 | 0.6511047 | 0.8647453 | 0.02098896 | 0.6740694 | 0.00860068 | 0.6740415 | 0.006584367 | 670663.3 | 0.9600155 | 370.0000002 | 0.5177757 | 0.4915974 | 0.1815788 | 0.54737 | 0.004191308 | 0.5475182 | 0.0159833 | 295260.4 | 0.7817355
|  |  | 227.0000004 | 0.3508724 | 0.3684961 | 0.008490573 | 0.3433506 | 0.03762123 | 0.3435671 | 0.03980285 | 246150.1 | 1.003005 | 151.0000002 | 0.2138643 | 0.2756048 | 0.01613551 | 0.2798753 | 0.009496502 | 0.2796164 | 0.01533836 | 493254.1 | 0.9947158 | 375 | 0.5460564 | 0.4952715 | 0.07017288 | 0.5232724 | 0.006310982 | 0.5232709 | 0.05402778 | 687362.3 | 0.9938482 | 375 | 0.6471266 | 0.5589892 | 0.1164757 | 0.6427207 | 0.03469776 | 0.6430345 | 0.0237755 | 352376 | 0.968245 | 6960 | 0.6533427 | 0.865422 | 0.01863879 | 0.6744289 | 0.008602184 | 0.6744011 | 0.006585921 | 688911.8 | 0.9614053 | 375 | 0.5177757 | 0.4944144 | 0.1815826 | 0.5477995 | 0.00411814 | 0.5479413 | 0.01538929 | 303294.3 | 0.7831803
|  |  | 232.0000002 | 0.3544562 | 0.3725315 | 0.008583243 | 0.3485409 | 0.03816826 | 0.3487526 | 0.04038025 | 252757.9 | 1.003924 | 156 | 0.2225084 | 0.2801306 | 0.01640048 | 0.2844721 | 0.009652446 | 0.2842198 | 0.01558913 | 506495.3 | 0.9956763 | 379.9999998 | 0.5503725 | 0.4985129 | 0.07056464 | 0.5265978 | 0.006339506 | 0.5265992 | 0.05425105 | 705814.1 | 0.9911655 | 379.9999998 | 0.6488081 | 0.562466 | 0.1168545 | 0.6455044 | 0.03445967 | 0.6458184 | 0.02361943 | 361835.4 | 0.9674788 | 7260 | 0.6533427 | 0.8659522 | 0.01686775 | 0.674788 | 0.00860375 | 0.6747603 | 0.006587538 | 707405.3 | 0.9595328 | 380.0000004 | 0.5134248 | 0.4971939 | 0.1815548 | 0.5482066 | 0.004049335 | 0.5483422 | 0.01481917 | 311436.1 | 0.7853558
|  |  | 237 | 0.3616239 | 0.3765236 | 0.008674855 | 0.3536764 | 0.03870923 | 0.3538833 | 0.04095146 | 259453.2 | 1.003495 | 160.9999998 | 0.2253897 | 0.2845845 | 0.01666123 | 0.2889958 | 0.009805907 | 0.2887498 | 0.01583599 | 519911.8 | 0.9947158 | 385.0000002 | 0.5546886 | 0.5017295 | 0.07094958 | 0.5298931 | 0.006367274 | 0.5298972 | 0.05446707 | 724510.4 | 0.9918687 | 384.9999996 | 0.6504896 | 0.5659082 | 0.1172161 | 0.6482324 | 0.03421745 | 0.6485466 | 0.02346064 | 371420 | 0.9698588 | 7560 | 0.6578186 | 0.8663677 | 0.01556444 | 0.6751467 | 0.008605375 | 0.6751191 | 0.006589217 | 726143.7 | 0.9644167 | 385.0000002 | 0.5156002 | 0.4999365 | 0.1814963 | 0.5485925 | 0.003984716 | 0.5487221 | 0.0142723 | 319685.7 | 0.7920683
|  |  | 242.0000004 | 0.3643118 | 0.3804736 | 0.00876543 | 0.3587579 | 0.03924423 | 0.35896 | 0.04151657 | 266236 | 1.002401 | 166.0000002 | 0.2321129 | 0.2889697 | 0.01691796 | 0.2934498 | 0.009957001 | 0.2932099 | 0.01607909 | 533503.7 | 0.9951715 | 390 | 0.5590046 | 0.5049218 | 0.07132771 | 0.5331586 | 0.006394296 | 0.5331654 | 0.05467594 | 743451 | 0.9928338 | 390 | 0.655534 | 0.5693162 | 0.1175607 | 0.6509058 | 0.03397135 | 0.65122 | 0.02329931 | 381129.9 | 0.9738953 | 7860 | 0.6622945 | 0.8666932 | 0.01462723 | 0.675505 | 0.008607061 | 0.6754775 | 0.006590958 | 745127.1 | 0.9619244 | 390 | 0.5177757 | 0.5026425 | 0.1814078 | 0.5489583 | 0.003924103 | 0.5490821 | 0.01374807 | 328043.1 | 0.7918821
|  |  | 247.0000002 | 0.3696875 | 0.3843828 | 0.008854992 | 0.3637864 | 0.03977333 | 0.3639836 | 0.04207566 | 273106.3 | 1.00377 | 171 | 0.2369152 | 0.2932894 | 0.01717086 | 0.2978372 | 0.01010583 | 0.2976032 | 0.01631861 | 547270.9 | 0.9956763 | 394.9999998 | 0.5600836 | 0.50809 | 0.07169904 | 0.5363946 | 0.006420578 | 0.536404 | 0.0548777 | 762636.1 | 0.9959202 | 394.9999998 | 0.6538525 | 0.5726904 | 0.1178886 | 0.6535258 | 0.03372162 | 0.6538398 | 0.02313561 | 390965.1 | 0.976053 | 8160 | 0.6578186 | 0.8669482 | 0.0139673 | 0.6758629 | 0.008608806 | 0.6758355 | 0.00659276 | 764355.3 | 0.9651974 | 395.0000004 | 0.5156002 | 0.5053125 | 0.18129 | 0.5493052 | 0.003867319 | 0.5494234 | 0.01324588 | 336508.4 | 0.7940576
|  |  | 252 | 0.3759592 | 0.3882523 | 0.008943559 | 0.3687625 | 0.04029664 | 0.3689548 | 0.04262883 | 280064.2 | 1.002234 | 175.9999998 | 0.2417175 | 0.2975463 | 0.01742007 | 0.302161 | 0.0102525 | 0.3019326 | 0.01655469 | 561213.6 | 0.9956763 | 400.0000002 | 0.5622417 | 0.5112345 | 0.07206359 | 0.5396014 | 0.006446127 | 0.5396134 | 0.05507243 | 782065.5 | 0.9963461 | 399.9999996 | 0.652171 | 0.5760313 | 0.1181999 | 0.6560933 | 0.03346853 | 0.6564071 | 0.02296972 | 400925.6 | 0.979755 | 8460 | 0.6645324 | 0.867148 | 0.01351093 | 0.6762203 | 0.00861061 | 0.676193 | 0.006594623 | 783828.6 | 0.9666547 | 400.0000002 | 0.5112493 | 0.5079469 | 0.1811438 | 0.549634 | 0.003814187 | 0.5497468 | 0.0127651 | 345081.5 | 0.7989776
|  |  | 257.0000004 | 0.380439 | 0.3920834 | 0.009031151 | 0.3736871 | 0.04081423 | 0.3738744 | 0.04317615 | 287109.5 | 1.002585 | 181.0000002 | 0.2455593 | 0.3017432 | 0.01766577 | 0.3064238 | 0.01039709 | 0.3062008 | 0.01678748 | 575331.6 | 0.9948079 | 405 | 0.5676367 | 0.5143554 | 0.07242138 | 0.5427794 | 0.006470952 | 0.542794 | 0.05526019 | 801739.3 | 0.9957209 | 405 | 0.6538525 | 0.5793391 | 0.1184949 | 0.6586095 | 0.0332123 | 0.6589229 | 0.0228018 | 411011.4 | 0.9793233 | 8760 | 0.6600565 | 0.8673046 | 0.01319996 | 0.6765774 | 0.008612473 | 0.6765502 | 0.006596546 | 803546.8 | 0.9682453 | 405 | 0.5177757 | 0.5105463 | 0.1809699 | 0.5499459 | 0.003764531 | 0.5500534 | 0.01230515 | 353762.5 | 0.7998767
|  |  | 262.0000002 | 0.3858148 | 0.395877 | 0.009117782 | 0.3785609 | 0.04132617 | 0.3787433 | 0.04371771 | 294242.4 | 1.003875 | 186 | 0.253243 | 0.3058825 | 0.01790809 | 0.3106281 | 0.01053969 | 0.3104104 | 0.01701709 | 589625 | 0.9966367 | 409.9999998 | 0.5697948 | 0.5174532 | 0.07277242 | 0.5459289 | 0.006495061 | 0.545946 | 0.05544106 | 821657.6 | 0.9988749 | 409.9999998 | 0.6622599 | 0.5826142 | 0.1187738 | 0.6610754 | 0.03295317 | 0.6613882 | 0.022632 | 421222.5 | 0.9800598 | 9060 | 0.6622945 | 0.8674272 | 0.01299054 | 0.6769341 | 0.008614394 | 0.676907 | 0.006598528 | 823509.9 | 0.9733685 | 410.0000004 | 0.5221266 | 0.5131111 | 0.180769 | 0.5502416 | 0.003718178 | 0.550344 | 0.01186544 | 362551.3 | 0.8005839
|  |  | 267 | 0.3885026 | 0.3996343 | 0.009203469 | 0.3833847 | 0.04183256 | 0.383562 | 0.04425359 | 301462.8 | 1.002918 | 190.9999998 | 0.2599662 | 0.3099666 | 0.01814717 | 0.3147763 | 0.01068037 | 0.3145636 | 0.01724366 | 604093.8 | 0.9974301 | 415.0000002 | 0.5741108 | 0.5205282 | 0.07311675 | 0.5490502 | 0.006518462 | 0.5490697 | 0.05561511 | 841820.2 | 0.9983075 | 414.9999996 | 0.6605784 | 0.585857 | 0.1190369 | 0.6634919 | 0.03269137 | 0.6638042 | 0.02246049 | 431558.8 | 0.9786155 | 9360 | 0.6667703 | 0.8675233 | 0.0128508 | 0.6772903 | 0.008616373 | 0.6772633 | 0.00660057 | 843718 | 0.9813801 | 415.0000002 | 0.5177757 | 0.5156418 | 0.1805418 | 0.550522 | 0.003674957 | 0.5506196 | 0.01144538 | 371447.9 | 0.8035722
|  |  | 272.0000004 | 0.3929824 | 0.4033562 | 0.009288223 | 0.3881591 | 0.04233347 | 0.3883314 | 0.04478386 | 308770.7 | 1.003664 | 196.0000002 | 0.2647685 | 0.3139975 | 0.01838313 | 0.3188706 | 0.01081921 | 0.3186628 | 0.01746729 | 618738 | 0.9985577 | 420 | 0.5795059 | 0.5235805 | 0.07345437 | 0.5521436 | 0.006541162 | 0.5521655 | 0.05578242 | 862227.2 | 0.9991254 | 420 | 0.6622599 | 0.5890678 | 0.1192843 | 0.6658602 | 0.03242711 | 0.6661717 | 0.0222874 | 442020.5 | 0.9837563 | 9660 | 0.6690083 | 0.8675986 | 0.01275822 | 0.6776462 | 0.008618408 | 0.6776192 | 0.00660267 | 864171 | 0.9817387 | 420 | 0.5177757 | 0.5181389 | 0.180289 | 0.5507879 | 0.003634702 | 0.5508808 | 0.01104439 | 380452.4 | 0.8027594
|  |  | 277.0000002 | 0.3983582 | 0.4070436 | 0.009372059 | 0.3928848 | 0.04282896 | 0.3930522 | 0.0453086 | 316166.2 | 1.00313 | 201 | 0.2695708 | 0.3179773 | 0.01861608 | 0.3229129 | 0.01095627 | 0.3227098 | 0.01768809 | 633557.5 | 0.9985577 | 424.9999998 | 0.582743 | 0.5266104 | 0.07378532 | 0.5552093 | 0.00656317 | 0.5552336 | 0.05594305 | 882878.6 | 0.9973779 | 424.9999998 | 0.6639414 | 0.592247 | 0.1195163 | 0.6681811 | 0.03216059 | 0.6684917 | 0.02211287 | 452607.4 | 0.9854118 | 9960 | 0.6600565 | 0.8676576 | 0.01269724 | 0.6780016 | 0.008620501 | 0.6779748 | 0.006604829 | 884869 | 0.9876092 | 425.0000004 | 0.5177757 | 0.5206027 | 0.1800114 | 0.5510402 | 0.003597249 | 0.5511286 | 0.01066191 | 389564.7 | 0.8093197
|  |  | 282 | 0.402838 | 0.4106974 | 0.009454985 | 0.3975626 | 0.04331913 | 0.3977249 | 0.04582789 | 323649.1 | 1.0033 | 205.9999998 | 0.274373 | 0.3219079 | 0.01884614 | 0.3269053 | 0.01109162 | 0.3267068 | 0.01790616 | 648552.5 | 0.9975972 | 430.0000002 | 0.584901 | 0.5296182 | 0.07410962 | 0.5582477 | 0.006584494 | 0.5582743 | 0.05609708 | 903774.4 | 0.9981643 | 429.9999996 | 0.6656229 | 0.5953949 | 0.1197332 | 0.6704556 | 0.03189203 | 0.6707653 | 0.02193706 | 463319.7 | 0.9898106 | 10260 | 0.6690083 | 0.8677039 | 0.01265726 | 0.6783566 | 0.00862265 | 0.6783299 | 0.006607045 | 905811.9 | 0.9901959 | 430.0000002 | 0.5221266 | 0.5230338 | 0.1797097 | 0.5512795 | 0.003562441 | 0.5513635 | 0.01029737 | 398784.8 | 0.8109209
|  |  | 287.0000004 | 0.4073177 | 0.4143184 | 0.009537012 | 0.4021931 | 0.04380404 | 0.4023503 | 0.0463418 | 331219.6 | 1.002996 | 211.0000002 | 0.2772544 | 0.3257911 | 0.0190734 | 0.3308495 | 0.01122531 | 0.3306554 | 0.01812157 | 663722.8 | 0.9999127 | 435 | 0.5881381 | 0.5326041 | 0.0744273 | 0.5612591 | 0.006605142 | 0.561288 | 0.05624458 | 924914.7 | 0.9992433 | 435 | 0.6689858 | 0.5985119 | 0.1199351 | 0.6726846 | 0.03162161 | 0.6729933 | 0.02176008 | 474157.2 | 0.9884672 | 10560 | 0.6645324 | 0.8677401 | 0.01263115 | 0.6787112 | 0.008624855 | 0.6786846 | 0.006609319 | 926999.8 | 0.9948577 | 435 | 0.5177757 | 0.5254325 | 0.1793844 | 0.5515065 | 0.003530123 | 0.5515863 | 0.009950238 | 408112.8 | 0.8171806
|  |  | 292.0000002 | 0.4135895 | 0.4179075 | 0.009618149 | 0.4067769 | 0.04428376 | 0.4069291 | 0.0468504 | 338877.6 | 1.00394 | 216 | 0.2830172 | 0.3296285 | 0.01929797 | 0.3347472 | 0.01135739 | 0.3345574 | 0.01833443 | 679068.4 | 1.000694 | 439.9999998 | 0.5913751 | 0.5355684 | 0.07473839 | 0.5642437 | 0.006625124 | 0.5642748 | 0.05638565 | 946299.3 | 1.002763 | 439.9999998 | 0.6656229 | 0.6015982 | 0.1201223 | 0.674869 | 0.03134952 | 0.6751766 | 0.02158207 | 485120 | 0.9900366 | 10860 | 0.6690083 | 0.8677685 | 0.01261416 | 0.6790655 | 0.008627115 | 0.6790389 | 0.00661165 | 948432.6 | 0.9941233 | 440.0000004 | 0.5156002 | 0.5277994 | 0.1790363 | 0.5517219 | 0.003500147 | 0.5517976 | 0.009619954 | 417548.6 | 0.8170976
|  |  | 297 | 0.4171733 | 0.4214654 | 0.009698402 | 0.4113147 | 0.04475837 | 0.4114619 | 0.04735376 | 346623.2 | 1.002234 | 220.9999998 | 0.2887799 | 0.3334217 | 0.01951992 | 0.3386 | 0.01148792 | 0.3384144 | 0.01854479 | 694589.5 | 0.9995181 | 445.0000002 | 0.5956912 | 0.5385113 | 0.07504291 | 0.5672018 | 0.006644446 | 0.5672351 | 0.05652034 | 967928.3 | 0.9999798 | 444.9999996 | 0.6706673 | 0.6046543 | 0.120295 | 0.6770098 | 0.03107594 | 0.6773162 | 0.02140315 | 496208.1 | 0.9932662 | 11160 | 0.6690083 | 0.8677907 | 0.01260314 | 0.6794193 | 0.008629431 | 0.6793928 | 0.006614037 | 970110.4 | 0.9935152 | 445.0000002 | 0.5177757 | 0.5301348 | 0.178666 | 0.5519263 | 0.003472371 | 0.5519981 | 0.009305987 | 427092.3 | 0.8121639
|  |  | 302.0000004 | 0.4216531 | 0.4249927 | 0.00977778 | 0.415807 | 0.04522792 | 0.4159492 | 0.04785195 | 354456.2 | 1.00313 | 226.0000002 | 0.2926217 | 0.3371723 | 0.01973934 | 0.3424094 | 0.01161694 | 0.3422279 | 0.01875274 | 710286 | 1.000479 | 450 | 0.5978492 | 0.541433 | 0.0753409 | 0.5701336 | 0.006663119 | 0.5701691 | 0.05664874 | 989801.7 | 1.001252 | 450 | 0.6706673 | 0.6076803 | 0.1204534 | 0.6791079 | 0.03080105 | 0.6794129 | 0.02122344 | 507421.5 | 0.9921582 | 11460 | 0.6667703 | 0.8678081 | 0.01259601 | 0.6797727 | 0.008631801 | 0.6797463 | 0.00661648 | 992033.1 | 0.9976418 | 450 | 0.5156002 | 0.5324391 | 0.1782741 | 0.5521202 | 0.003446655 | 0.5521882 | 0.009007807 | 436743.8 | 0.8154597
|  |  | 307.0000002 | 0.4261329 | 0.4284903 | 0.009856287 | 0.4202546 | 0.0456925 | 0.4203917 | 0.04834505 | 362376.8 | 1.00313 | 231 | 0.2983845 | 0.3408815 | 0.0199563 | 0.3461768 | 0.0117445 | 0.3459993 | 0.01895835 | 726157.8 | 0.9995181 | 454.9999998 | 0.6021653 | 0.5443338 | 0.0756324 | 0.5730395 | 0.006681149 | 0.573077 | 0.05677092 | 1011919.4 | 1.001401 | 454.9999998 | 0.6706673 | 0.6106767 | 0.1205978 | 0.6811639 | 0.03052501 | 0.6814676 | 0.02104305 | 518760.2 | 0.99284 | 11760 | 0.6734842 | 0.8678218 | 0.01259142 | 0.6801257 | 0.008634225 | 0.6800994 | 0.006618978 | 1014200.7 | 0.9923217 | 455.0000004 | 0.5177757 | 0.5347128 | 0.1778614 | 0.5523043 | 0.003422869 | 0.5523687 | 0.008724894 | 446503.1 | 0.8211014
|  |  | 312 | 0.4297167 | 0.4319587 | 0.00993393 | 0.4246579 | 0.04615217 | 0.4247901 | 0.0488331 | 370384.8 | 1.004004 | 235.9999998 | 0.3041472 | 0.3445508 | 0.02017089 | 0.3499036 | 0.01187062 | 0.34973 | 0.01916167 | 742205 | 1.000667 | 460.0000002 | 0.6075604 | 0.5472138 | 0.07591742 | 0.5759196 | 0.006698547 | 0.5759592 | 0.05688697 | 1034281.6 | 1.003122 | 459.9999996 | 0.6723488 | 0.6136437 | 0.1207284 | 0.6831789 | 0.03024799 | 0.6834812 | 0.02086209 | 530224.1 | 0.9931985 | 12060 | 0.6667703 | 0.8678325 | 0.01258847 | 0.6804783 | 0.008636703 | 0.6804521 | 0.006621531 | 1036613.3 | 0.9957479 | 460.0000002 | 0.5177757 | 0.5369563 | 0.1774283 | 0.552479 | 0.003400887 | 0.5525399 | 0.00845673 | 456370.3 | 0.8249399
|  |  | 317.0000004 | 0.4341965 | 0.4353986 | 0.01001071 | 0.4290176 | 0.04660699 | 0.4291447 | 0.04931619 | 378480.5 | 1.003991 | 241.0000002 | 0.307989 | 0.3481813 | 0.02038315 | 0.3535911 | 0.01199536 | 0.3534212 | 0.01936276 | 758427.6 | 1.0017 | 465 | 0.6086394 | 0.5500733 | 0.07619601 | 0.5787742 | 0.006715319 | 0.5788159 | 0.05699697 | 1056888.2 | 1.002222 | 465 | 0.6740303 | 0.6165816 | 0.1208454 | 0.6851537 | 0.02997013 | 0.6854544 | 0.02068068 | 541813.4 | 0.992764 | 12360 | 0.6734842 | 0.8678408 | 0.01258658 | 0.6808305 | 0.008639234 | 0.6808044 | 0.006624138 | 1059270.9 | 0.9883691 | 465 | 0.5134248 | 0.53917 | 0.1769756 | 0.5526449 | 0.003380588 | 0.5527024 | 0.008202808 | 466345.3 | 0.8248331
|  |  | 322.0000002 | 0.4377803 | 0.4388106 | 0.01008664 | 0.4333342 | 0.04705703 | 0.4334564 | 0.04979437 | 386663.6 | 1.004708 | 246 | 0.3127913 | 0.3517743 | 0.02059317 | 0.3572404 | 0.01211874 | 0.3570742 | 0.01956167 | 774825.5 | 1.001373 | 469.9999998 | 0.6118764 | 0.5529124 | 0.07646821 | 0.5816036 | 0.006731476 | 0.5816473 | 0.05710098 | 1079739.2 | 1.002405 | 469.9999998 | 0.6757118 | 0.6194907 | 0.1209491 | 0.687089 | 0.0296916 | 0.6873881 | 0.0204989 | 553527.9 | 0.99517 | 12660 | 0.6757221 | 0.8678474 | 0.01258538 | 0.6811823 | 0.008641819 | 0.6811563 | 0.0066268 | 1082173.3 | 0.9982845 | 470.0000004 | 0.5177757 | 0.5413542 | 0.1765037 | 0.5528024 | 0.003361859 | 0.5528567 | 0.007962622 | 476428.2 | 0.8310402
|  |  | 327 | 0.4422601 | 0.4421953 | 0.01016171 | 0.4376083 | 0.04750235 | 0.4377255 | 0.05026771 | 394934.2 | 1.004749 | 250.9999998 | 0.3175936 | 0.3553309 | 0.02080098 | 0.3608527 | 0.01224079 | 0.36069 | 0.01975845 | 791398.9 | 1.001439 | 475.0000002 | 0.6129554 | 0.5557314 | 0.07673405 | 0.5844081 | 0.006747025 | 0.5844537 | 0.0571991 | 1102834.6 | 1.002663 | 474.9999996 | 0.6773932 | 0.6223714 | 0.1210396 | 0.6889856 | 0.02941254 | 0.689283 | 0.02031687 | 565367.8 | 0.9969432 | 12960 | 0.6712462 | 0.8678525 | 0.01258462 | 0.6815337 | 0.008644455 | 0.6815078 | 0.006629515 | 1105320.8 | 0.9979859 | 475.0000002 | 0.5199511 | 0.5435094 | 0.1760133 | 0.552952 | 0.003344592 | 0.5530031 | 0.007735677 | 486618.9 | 0.8333442
|  |  | 332.0000004 | 0.4485318 | 0.4455532 | 0.01023593 | 0.4418404 | 0.04794302 | 0.4419527 | 0.05073627 | 403292.4 | 1.003725 | 256.0000002 | 0.3214354 | 0.3588522 | 0.02100666 | 0.364429 | 0.01236154 | 0.3642698 | 0.01995316 | 808147.6 | 1.000479 | 480 | 0.6172715 | 0.5585304 | 0.07699358 | 0.5871877 | 0.006761975 | 0.5872353 | 0.0572914 | 1126174.3 | 1.000785 | 480 | 0.6807562 | 0.6252238 | 0.1211172 | 0.6908443 | 0.02913308 | 0.6911401 | 0.02013468 | 577332.9 | 0.9988202 | 13260 | 0.6734842 | 0.8678566 | 0.01258413 | 0.6818847 | 0.008647144 | 0.6818589 | 0.006632283 | 1128713.2 | 1.004955 | 480 | 0.5177757 | 0.545636 | 0.175505 | 0.553094 | 0.003328684 | 0.5531422 | 0.007521478 | 496917.4 | 0.8412995
|  |  | 337.0000002 | 0.4521156 | 0.4488848 | 0.01030931 | 0.4460311 | 0.04837909 | 0.4461384 | 0.05120012 | 411738.1 | 1.002395 | 261 | 0.3262377 | 0.3623392 | 0.02121024 | 0.3679704 | 0.01248102 | 0.3678147 | 0.02014582 | 825071.7 | 1.001439 | 484.9999998 | 0.6194295 | 0.5613097 | 0.07724682 | 0.5899429 | 0.006776335 | 0.5899923 | 0.05737796 | 1149758.5 | 0.9995975 | 484.9999998 | 0.6790747 | 0.6280484 | 0.1211821 | 0.692666 | 0.02885336 | 0.6929599 | 0.01995242 | 589423.3 | 0.9992843 | 13560 | 0.6734842 | 0.8678597 | 0.01258383 | 0.6822352 | 0.008649884 | 0.6822096 | 0.006635103 | 1152350.5 | 0.9959605 | 485.0000004 | 0.5177757 | 0.5477343 | 0.1749792 | 0.5532289 | 0.003314038 | 0.5532742 | 0.007319539 | 507323.8 | 0.8351916
|  |  | 342 | 0.4548035 | 0.4521907 | 0.01038184 | 0.4501808 | 0.04881062 | 0.4502833 | 0.0516593 | 420271.3 | 1.003789 | 265.9999998 | 0.3300796 | 0.3657929 | 0.02141178 | 0.3714779 | 0.01259925 | 0.3713255 | 0.02033647 | 842171.1 | 1.00184 | 490.0000002 | 0.6215876 | 0.5640693 | 0.07749382 | 0.5926738 | 0.006790113 | 0.592725 | 0.05745886 | 1173587.0 | 1.001401 | 489.9999996 | 0.6807562 | 0.6308453 | 0.1212346 | 0.6944512 | 0.0285735 | 0.6947433 | 0.01977017 | 601639 | 1.003371 | 13860 | 0.6757221 | 0.8678622 | 0.01258364 | 0.6825854 | 0.008652675 | 0.6825598 | 0.006637976 | 1176232.8 | 1.003751 | 490.0000002 | 0.5134248 | 0.5498047 | 0.1744366 | 0.5533571 | 0.003300564 | 0.5533997 | 0.007129378 | 517838 | 0.8384515
|  |  | 347.0000004 | 0.4601793 | 0.4554713 | 0.01045353 | 0.4542901 | 0.04923769 | 0.4543877 | 0.05211389 | 428892 | 1.004026 | 271.0000002 | 0.3358423 | 0.3692141 | 0.02161132 | 0.3749524 | 0.01271626 | 0.3748032 | 0.02052516 | 859446 | 1.002399 | 495 | 0.6259036 | 0.5668096 | 0.07773463 | 0.5953806 | 0.006803317 | 0.5954337 | 0.05753417 | 1197660 | 1.00248 | 495 | 0.6807562 | 0.6336149 | 0.1212748 | 0.6962008 | 0.02829364 | 0.696491 | 0.01958802 | 613980 | 1.003601 | 14160 | 0.67796 | 0.8678641 | 0.01258353 | 0.6829352 | 0.008655517 | 0.6829097 | 0.0066409 | 1200360 | 0.99351 | 495 | 0.5199511 | 0.5518477 | 0.1738777 | 0.5534789 | 0.003288176 | 0.5535188 | 0.006950517 | 528460 | 0.8353911
|  |  | 352.0000002 | 0.4628671 | 0.4587271 | 0.01052438 | 0.4583596 | 0.04966033 | 0.4584523 | 0.05256393 |  |  | 276 | 0.3406446 | 0.3726038 | 0.02180889 | 0.3783947 | 0.01283206 | 0.3782486 | 0.02071191 |  |  | 499.9999998 | 0.6280617 | 0.5695306 | 0.07796928 | 0.5980636 | 0.006815957 | 0.5981184 | 0.05760398 |  |  | 499.9999998 | 0.6841192 | 0.6363574 | 0.1213029 | 0.6979155 | 0.02801388 | 0.6982037 | 0.01940606 |  |  | 14460 | 0.680198 | 0.8678657 | 0.01258346 | 0.6832846 | 0.00865841 | 0.6832592 | 0.006643875 |  |  | 500.0000004 | 0.5199511 | 0.5538634 | 0.173303 | 0.5535947 | 0.003276794 | 0.553632 | 0.006782485
|  |  | 357 | 0.4673469 | 0.4619585 | 0.01059438 | 0.4623896 | 0.05007862 | 0.4624775 | 0.05300949 |  |  | 280.9999998 | 0.3444864 | 0.3759627 | 0.02200455 | 0.3818056 | 0.01294667 | 0.3816627 | 0.02089674 |  |  | 505.0000002 | 0.6323777 | 0.5722326 | 0.07819782 | 0.6007229 | 0.006828041 | 0.6007795 | 0.05766837 |  |  | 504.9999996 | 0.6824377 | 0.6390731 | 0.1213193 | 0.6995959 | 0.02773435 | 0.6998821 | 0.01922435 |  |  | 14760 | 0.680198 | 0.8678669 | 0.01258342 | 0.6836336 | 0.008661352 | 0.6836083 | 0.006646902 |  |  | 505.0000002 | 0.5177757 | 0.5558524 | 0.172713 | 0.5537047 | 0.003266342 | 0.5537396 | 0.006624816
|  |  | 362.0000004 | 0.4700348 | 0.465166 | 0.01066355 | 0.4663806 | 0.0504926 | 0.4664638 | 0.05345061 |  |  | 286.0000002 | 0.3502492 | 0.3792918 | 0.02219831 | 0.3851861 | 0.01306012 | 0.3850463 | 0.0210797 |  |  | 510 | 0.6345358 | 0.5749156 | 0.07842029 | 0.6033589 | 0.006839576 | 0.6034172 | 0.05772741 |  |  | 510 | 0.6858007 | 0.6417623 | 0.121324 | 0.7012428 | 0.02745515 | 0.701527 | 0.01904298 |  |  | 15060 | 0.680198 | 0.8678678 | 0.01258339 | 0.6839822 | 0.008664344 | 0.683957 | 0.006649978 |  |  | 510 | 0.5221266 | 0.557815 | 0.1721083 | 0.5538093 | 0.00325675 | 0.5538419 | 0.00647705
|  |  | 367.0000002 | 0.4745146 | 0.4683499 | 0.01073188 | 0.4703333 | 0.05090234 | 0.4704116 | 0.05388737 |  |  | 291 | 0.3531305 | 0.3825917 | 0.02239021 | 0.3885369 | 0.01317241 | 0.3884 | 0.0212608 |  |  | 514.9999998 | 0.6377728 | 0.57758 | 0.07863673 | 0.6059717 | 0.006850573 | 0.6060317 | 0.05778119 |  |  | 514.9999998 | 0.6858007 | 0.6444252 | 0.1213173 | 0.7028568 | 0.02717639 | 0.7031389 | 0.01886202 |  |  | 15360 | 0.680198 | 0.8678685 | 0.01258338 | 0.6843304 | 0.008667384 | 0.6843052 | 0.006653104 |  |  | 515.0000004 | 0.5199511 | 0.5597514 | 0.1714892 | 0.5539088 | 0.003247953 | 0.5539391 | 0.006338732
|  |  | 372 | 0.4789944 | 0.4715107 | 0.01079937 | 0.4742479 | 0.05130788 | 0.4743215 | 0.05431981 |  |  | 295.9999998 | 0.3569724 | 0.3858631 | 0.02258029 | 0.3918586 | 0.01328355 | 0.3917246 | 0.02144006 |  |  | 520.0000002 | 0.6399308 | 0.5802257 | 0.07884721 | 0.6085616 | 0.006861038 | 0.6086232 | 0.05782977 |  |  | 519.9999996 | 0.6858007 | 0.6470621 | 0.1212994 | 0.7044386 | 0.02689817 | 0.7047186 | 0.01868154 |  |  | 15660 | 0.67796 | 0.8678691 | 0.01258337 | 0.6846782 | 0.008670474 | 0.6846531 | 0.006656279 |  |  | 520.0000002 | 0.5112493 | 0.5616622 | 0.1708564 | 0.5540034 | 0.003239888 | 0.5540316 | 0.006209416
|  |  | 377.0000004 | 0.4825782 | 0.4746487 | 0.01086603 | 0.478125 | 0.05170929 | 0.478194 | 0.05474798 |  |  | 301.0000002 | 0.3617746 | 0.3891068 | 0.02276857 | 0.395152 | 0.01339357 | 0.3950209 | 0.0216175 |  |  | 525 | 0.6420889 | 0.582853 | 0.07905175 | 0.6111287 | 0.00687098 | 0.6111919 | 0.05787325 |  |  | 525 | 0.6858007 | 0.6496733 | 0.1212706 | 0.7059888 | 0.02662058 | 0.7062667 | 0.0185016 |  |  | 15960 | 0.6824359 | 0.8678695 | 0.01258337 | 0.6850255 | 0.008673611 | 0.6850006 | 0.006659504 |  |  | 525 | 0.5177757 | 0.5635475 | 0.1702103 | 0.5540935 | 0.003232499 | 0.5541195 | 0.006088663
|  |  | 382.0000002 | 0.4852661 | 0.4777644 | 0.01093184 | 0.481965 | 0.05210661 | 0.4820293 | 0.05517194 |  |  | 306 | 0.3656165 | 0.3923235 | 0.02295506 | 0.3984177 | 0.01350248 | 0.3982894 | 0.02179314 |  |  | 529.9999998 | 0.6453259 | 0.5854621 | 0.0792504 | 0.6136732 | 0.006880408 | 0.613738 | 0.05791168 |  |  | 529.9999998 | 0.6858007 | 0.652259 | 0.1212309 | 0.7075081 | 0.02634372 | 0.7077838 | 0.01832227 |  |  | 16260 | 0.6824359 | 0.8678699 | 0.01258337 | 0.6853725 | 0.008676797 | 0.6853477 | 0.006662776 |  |  | 530.0000004 | 0.5199511 | 0.5654078 | 0.1695513 | 0.5541791 | 0.003225733 | 0.5542032 | 0.00597604
|  |  | 387 | 0.4888499 | 0.4808579 | 0.01099683 | 0.4857684 | 0.0524999 | 0.4858281 | 0.05559174 |  |  | 310.9999998 | 0.3713792 | 0.3955137 | 0.02313981 | 0.4016563 | 0.01361027 | 0.4015308 | 0.02196699 |  |  | 535.0000002 | 0.647484 | 0.5880531 | 0.07944322 | 0.6161955 | 0.00688933 | 0.6162618 | 0.05794516 |  |  | 534.9999996 | 0.6908451 | 0.6548194 | 0.1211807 | 0.7089971 | 0.02606768 | 0.7092706 | 0.0181436 |  |  | 16560 | 0.680198 | 0.8678702 | 0.01258337 | 0.6857191 | 0.008680029 | 0.6856944 | 0.006666097 |  |  | 535.0000002 | 0.5112493 | 0.5672434 | 0.16888 | 0.5542607 | 0.00321954 | 0.5542828 | 0.005871126
|  |  | 392.0000004 | 0.4915378 | 0.4839297 | 0.01106098 | 0.4895356 | 0.05288921 | 0.4895907 | 0.05600742 |  |  | 316.0000002 | 0.375221 | 0.3986781 | 0.02332282 | 0.4048686 | 0.01371697 | 0.4047458 | 0.02213908 |  |  | 540 | 0.649642 | 0.5906261 | 0.07963026 | 0.6186956 | 0.006897754 | 0.6187634 | 0.05797376 |  |  | 540 | 0.6908451 | 0.6573549 | 0.1211201 | 0.7104564 | 0.02579254 | 0.7107276 | 0.01796567 |  |  | 16860 | 0.680198 | 0.8678704 | 0.01258337 | 0.6860653 | 0.008683309 | 0.6860407 | 0.006669465 |  |  | 540 | 0.5177757 | 0.5690546 | 0.1681966 | 0.5543383 | 0.003213875 | 0.5543586 | 0.005773507
|  |  | 397.0000002 | 0.4969135 | 0.4869801 | 0.01112429 | 0.4932671 | 0.05327459 | 0.4933176 | 0.05641905 |  |  | 321 | 0.3790629 | 0.4018172 | 0.02350411 | 0.4080549 | 0.01382258 | 0.4079348 | 0.0223094 |  |  | 544.9999998 | 0.652879 | 0.5931813 | 0.07981155 | 0.6211737 | 0.006905688 | 0.6212431 | 0.05799755 |  |  | 544.9999998 | 0.6925266 | 0.6598656 | 0.1210493 | 0.7118866 | 0.02551838 | 0.7121555 | 0.01778851 |  |  | 17160 | 0.6824359 | 0.8678705 | 0.01258337 | 0.6864112 | 0.008686635 | 0.6863866 | 0.006672881 |  |  | 545.0000004 | 0.5199511 | 0.5708418 | 0.1675018 | 0.5544123 | 0.003208695 | 0.5544308 | 0.005682782
|  |  | 402 | 0.5004974 | 0.4900094 | 0.01118678 | 0.4969632 | 0.05365609 | 0.4970092 | 0.05682667 |  |  | 325.9999998 | 0.3838651 | 0.4049316 | 0.02368371 | 0.411216 | 0.0139271 | 0.4110985 | 0.02247798 |  |  | 550.0000002 | 0.6550371 | 0.5957188 | 0.07998715 | 0.6236302 | 0.006913141 | 0.6237009 | 0.05801661 |  |  | 549.9999996 | 0.6908451 | 0.6623518 | 0.1209685 | 0.7132882 | 0.02524528 | 0.7135549 | 0.01761219 |  |  | 17460 | 0.6846739 | 0.8678707 | 0.01258337 | 0.6867566 | 0.008690007 | 0.6867321 | 0.006676342 |  |  | 550.0000002 | 0.5177757 | 0.5726051 | 0.1667959 | 0.5544827 | 0.003203961 | 0.5544996 | 0.005598559
|  |  | 407.0000004 | 0.5040812 | 0.4930179 | 0.01124842 | 0.5006244 | 0.05403376 | 0.500666 | 0.05723033 |  |  | 331.0000002 | 0.387707 | 0.4080218 | 0.02386163 | 0.4143523 | 0.01403055 | 0.4142373 | 0.02264482 |  |  | 555 | 0.6571951 | 0.5982388 | 0.08015712 | 0.626065 | 0.006920119 | 0.6261372 | 0.05803102 |  |  | 555 | 0.6908451 | 0.6648137 | 0.1208779 | 0.7146619 | 0.02497332 | 0.7149263 | 0.01743676 |  |  | 17760 | 0.6846739 | 0.8678708 | 0.01258337 | 0.6871016 | 0.008693426 | 0.6870772 | 0.00667985 |  |  | 555 | 0.5177757 | 0.5743451 | 0.1660792 | 0.5545498 | 0.003199636 | 0.5545651 | 0.005520459
|  |  | 412.0000002 | 0.5067691 | 0.4960059 | 0.01130924 | 0.504251 | 0.05440765 | 0.5042882 | 0.05763007 |  |  | 336 | 0.3896279 | 0.4110884 | 0.02403788 | 0.4174642 | 0.01413293 | 0.4173518 | 0.02280993 |  |  | 559.9999998 | 0.6593531 | 0.6007414 | 0.08032149 | 0.6284786 | 0.006926632 | 0.6285522 | 0.05804084 |  |  | 559.9999998 | 0.6925266 | 0.6672517 | 0.1207778 | 0.7160082 | 0.02470257 | 0.7162702 | 0.01726227 |  |  | 18060 | 0.6846739 | 0.8678709 | 0.01258337 | 0.6874462 | 0.008696889 | 0.6874219 | 0.006683404 |  |  | 560.0000004 | 0.5177757 | 0.5760619 | 0.1653524 | 0.5546138 | 0.003195686 | 0.5546275 | 0.005448114
|  |  | 417 | 0.5112489 | 0.4989737 | 0.01136923 | 0.5078436 | 0.0547778 | 0.5078764 | 0.05802595 |  |  | 340.9999998 | 0.3944302 | 0.4141318 | 0.02421248 | 0.4205524 | 0.01423425 | 0.4204425 | 0.02297333 |  |  | 565.0000002 | 0.6625902 | 0.6032267 | 0.08048032 | 0.630871 | 0.006932687 | 0.6309459 | 0.05804616 |  |  | 564.9999996 | 0.6942081 | 0.6696659 | 0.1206682 | 0.7173277 | 0.02443309 | 0.7175873 | 0.01708876 |  |  | 18360 | 0.6846739 | 0.8678709 | 0.01258337 | 0.6877904 | 0.008700397 | 0.6877662 | 0.006687003 |  |  | 565.0000002 | 0.5177757 | 0.577756 | 0.1646156 | 0.5546748 | 0.003192082 | 0.554687 | 0.005381171
|  |  | 422.0000004 | 0.5148327 | 0.5019215 | 0.01142838 | 0.5114024 | 0.05514426 | 0.5114309 | 0.058418 |  |  | 346.0000002 | 0.398272 | 0.4171526 | 0.02438543 | 0.4236173 | 0.0143345 | 0.4235098 | 0.023135 |  |  | 570 | 0.6636692 | 0.6056949 | 0.08063367 | 0.6332424 | 0.006938292 | 0.6333187 | 0.05804704 |  |  | 570 | 0.6958895 | 0.6720565 | 0.1205493 | 0.7186209 | 0.02416496 | 0.7188781 | 0.01691628 |  |  | 18660 | 0.6869118 | 0.867871 | 0.01258337 | 0.6881343 | 0.00870395 | 0.6881101 | 0.006690647 |  |  | 570 | 0.5199511 | 0.5794275 | 0.1638694 | 0.554733 | 0.003188793 | 0.5547438 | 0.005319288
|  |  | 427.0000002 | 0.5184165 | 0.5048496 | 0.0114867 | 0.5149279 | 0.05550708 | 0.5149521 | 0.05880628 |  |  | 351 | 0.4030743 | 0.420151 | 0.02455675 | 0.4266593 | 0.0144337 | 0.4265542 | 0.02329497 |  |  | 574.9999998 | 0.6679853 | 0.6081462 | 0.08078157 | 0.6355931 | 0.006943454 | 0.6356707 | 0.05804355 |  |  | 574.9999998 | 0.6958895 | 0.6744238 | 0.1204215 | 0.7198883 | 0.02389822 | 0.7201431 | 0.01674487 |  |  | 18960 | 0.6891498 | 0.867871 | 0.01258337 | 0.6884777 | 0.008707547 | 0.6884537 | 0.006694335 |  |  | 575.0000004 | 0.5177757 | 0.5810768 | 0.1631141 | 0.5547886 | 0.003185794 | 0.554798 | 0.00526214
|  |  | 432 | 0.5211044 | 0.5077582 | 0.0115442 | 0.5184205 | 0.05586631 | 0.5184404 | 0.05919084 |  |  | 355.9999998 | 0.4069161 | 0.4231277 | 0.02472645 | 0.4296788 | 0.01453185 | 0.429576 | 0.02345324 |  |  | 580.0000002 | 0.6701433 | 0.6105805 | 0.08092409 | 0.6379232 | 0.006948182 | 0.638002 | 0.05803578 |  |  | 579.9999996 | 0.6958895 | 0.676768 | 0.1202847 | 0.7211305 | 0.02363294 | 0.7213829 | 0.01657457 |  |  | 19260 | 0.6891498 | 0.867871 | 0.01258337 | 0.6888207 | 0.008711188 | 0.6887968 | 0.006698068 |  |  | 580.0000002 | 0.5177757 | 0.5827042 | 0.1623501 | 0.5548416 | 0.003183061 | 0.5548497 | 0.005209413
|  |  | 437.0000004 | 0.5246882 | 0.5106476 | 0.01160087 | 0.5218805 | 0.05622198 | 0.5218961 | 0.05957171 |  |  | 361.0000002 | 0.4107579 | 0.426083 | 0.02489454 | 0.4326762 | 0.01462894 | 0.4325758 | 0.0236098 |  |  | 585 | 0.6723013 | 0.6129982 | 0.08106128 | 0.6402328 | 0.006952483 | 0.6403129 | 0.05802379 |  |  | 585 | 0.697571 | 0.6790894 | 0.1201393 | 0.7223479 | 0.02336918 | 0.7225978 | 0.01640542 |  |  | 19560 | 0.6936256 | 0.8678711 | 0.01258337 | 0.6891634 | 0.008714872 | 0.6891396 | 0.006701843 |  |  | 585 | 0.5177757 | 0.58431 | 0.1615777 | 0.5548922 | 0.003180571 | 0.554899 | 0.005160811
|  |  | 442.0000002 | 0.5264802 | 0.513518 | 0.01165671 | 0.5253083 | 0.05657415 | 0.5253198 | 0.05994894 |  |  | 366 | 0.4145998 | 0.4290172 | 0.02506101 | 0.435652 | 0.01472499 | 0.4355539 | 0.02376467 |  |  | 589.9999998 | 0.6744594 | 0.6153993 | 0.08119318 | 0.6425223 | 0.006956365 | 0.6426036 | 0.05800765 |  |  | 589.9999998 | 0.700934 | 0.6813881 | 0.1199854 | 0.723541 | 0.02310699 | 0.7237885 | 0.01623745 |  |  | 19860 | 0.6891498 | 0.8678711 | 0.01258337 | 0.6895057 | 0.008718599 | 0.6894819 | 0.006705662 |  |  | 590.0000004 | 0.5177757 | 0.5858944 | 0.1607973 | 0.5549405 | 0.003178302 | 0.5549462 | 0.005116048
|  |  | 447 | 0.5309599 | 0.5163696 | 0.01171172 | 0.5287042 | 0.05692285 | 0.5287116 | 0.06032257 |  |  | 370.9999998 | 0.4184416 | 0.4319309 | 0.02522589 | 0.4386065 | 0.01481999 | 0.4385107 | 0.02391785 |  |  | 595.0000002 | 0.6776964 | 0.6177838 | 0.08131985 | 0.6447917 | 0.006959835 | 0.6448742 | 0.05798743 |  |  | 594.9999996 | 0.6992525 | 0.6836645 | 0.1198232 | 0.7247104 | 0.02284643 | 0.7249555 | 0.01607071 |  |  | 20160 | 0.6891498 | 0.8678711 | 0.01258337 | 0.6898475 | 0.008722368 | 0.6898239 | 0.006709524 |  |  | 595.0000002 | 0.5177757 | 0.5874578 | 0.1600093 | 0.5549867 | 0.003176238 | 0.5549913 | 0.005074856
|  |  | 452.0000004 | 0.5354397 | 0.5192027 | 0.01176591 | 0.5320687 | 0.05726814 | 0.5320721 | 0.06069265 |  |  | 376.0000002 | 0.421323 | 0.4348243 | 0.02538917 | 0.4415401 | 0.01491395 | 0.4414465 | 0.02406934 |  |  | 600 | 0.6766174 | 0.6201521 | 0.08144133 | 0.6470413 | 0.0069629 | 0.6471249 | 0.0579632 |  |  | 600 | 0.697571 | 0.6859186 | 0.1196527 | 0.7258565 | 0.02258752 | 0.7260991 | 0.01590523 |  |  | 20460 | 0.6913877 | 0.8678711 | 0.01258337 | 0.690189 | 0.00872618 | 0.6901654 | 0.006713428 |  |  | 600 | 0.5156002 | 0.5890004 | 0.159214 | 0.5550309 | 0.003174359 | 0.5550343 | 0.00503698
|  |  | 457.0000002 | 0.5372316 | 0.5220175 | 0.01181928 | 0.5354021 | 0.05761005 | 0.5354014 | 0.06105921 |  |  | 381 | 0.4251648 | 0.4376978 | 0.02555086 | 0.4444531 | 0.01500687 | 0.4443617 | 0.02421914 |  |  | 604.9999998 | 0.6798545 | 0.6225041 | 0.0815577 | 0.6492711 | 0.006965568 | 0.6493559 | 0.05793504 |  |  | 604.9999998 | 0.6992525 | 0.6881508 | 0.1194744 | 0.7269798 | 0.02233034 | 0.7272199 | 0.01574103 |  |  | 20760 | 0.6913877 | 0.8678711 | 0.01258337 | 0.6905301 | 0.008730033 | 0.6905066 | 0.006717373 |  |  | 605.0000004 | 0.5112493 | 0.5905226 | 0.1584117 | 0.5550732 | 0.00317265 | 0.5550755 | 0.005002179
|  |  | 462 | 0.5417114 | 0.5248142 | 0.01187183 | 0.5387048 | 0.05794862 | 0.5387001 | 0.0614223 |  |  | 385.9999998 | 0.4299671 | 0.4405517 | 0.02571097 | 0.4473459 | 0.01509875 | 0.4472566 | 0.02436725 |  |  | 610.0000002 | 0.6820125 | 0.62484 | 0.08166898 | 0.6514815 | 0.006967846 | 0.6515674 | 0.05790299 |  |  | 609.9999996 | 0.7026155 | 0.6903612 | 0.1192881 | 0.7280807 | 0.02207491 | 0.7283184 | 0.01557815 |  |  | 21060 | 0.6958636 | 0.8678711 | 0.01258337 | 0.6908708 | 0.008733927 | 0.6908474 | 0.00672136 |  |  | 610.0000002 | 0.5177757 | 0.5920245 | 0.1576027 | 0.5551136 | 0.003171097 | 0.555115 | 0.004970227
|  |  | 467.0000004 | 0.5443993 | 0.5275929 | 0.01192355 | 0.541977 | 0.0582839 | 0.5419684 | 0.06178197 |  |  | 391.0000002 | 0.431888 | 0.4433865 | 0.0258695 | 0.4502188 | 0.01518959 | 0.4501316 | 0.02451369 |  |  | 615 | 0.6852495 | 0.6271599 | 0.08177525 | 0.6536725 | 0.006969741 | 0.6537595 | 0.05786715 |  |  | 615 | 0.700934 | 0.69255 | 0.1190943 | 0.7291597 | 0.02182128 | 0.7293949 | 0.01541661 |  |  | 21360 | 0.6936256 | 0.8678711 | 0.01258337 | 0.6912111 | 0.008737863 | 0.6911878 | 0.006725388 |  |  | 615 | 0.5177757 | 0.5935064 | 0.1567875 | 0.5551523 | 0.003169685 | 0.5551527 | 0.004940911
|  |  | 472.0000002 | 0.5461912 | 0.5303539 | 0.01197446 | 0.5452192 | 0.05861592 | 0.5452067 | 0.06213824 |  |  | 396 | 0.4366903 | 0.4462023 | 0.02602645 | 0.4530721 | 0.01527939 | 0.452987 | 0.02465844 |  |  | 619.9999998 | 0.6863286 | 0.629464 | 0.08187654 | 0.6558443 | 0.006971261 | 0.6559324 | 0.05782756 |  |  | 619.9999998 | 0.6992525 | 0.6947176 | 0.1188929 | 0.7302173 | 0.02156948 | 0.7304499 | 0.01525644 |  |  | 21660 | 0.6958636 | 0.8678711 | 0.01258337 | 0.691551 | 0.008741839 | 0.6915278 | 0.006729456 |  |  | 620.0000004 | 0.5177757 | 0.5949687 | 0.1559662 | 0.5551894 | 0.003168403 | 0.5551889 | 0.00491403
|  |  | 477 | 0.5488791 | 0.5330973 | 0.01202456 | 0.5484316 | 0.05894473 | 0.5484152 | 0.06249116 |  |  | 400.9999998 | 0.4405321 | 0.4489995 | 0.02618182 | 0.455906 | 0.01536816 | 0.455823 | 0.02480151 |  |  | 625.0000002 | 0.6895656 | 0.6317523 | 0.08197291 | 0.6579972 | 0.006972412 | 0.6580863 | 0.0577843 |  |  | 624.9999996 | 0.700934 | 0.696864 | 0.1186842 | 0.7312537 | 0.02131956 | 0.7314839 | 0.01509767 |  |  | 21960 | 0.6981015 | 0.8678711 | 0.01258337 | 0.6918906 | 0.008745856 | 0.6918674 | 0.006733565 |  |  | 625.0000002 | 0.5177757 | 0.5964115 | 0.1551392 | 0.5552249 | 0.003167239 | 0.5552235 | 0.004889398
|  |  | 482.0000004 | 0.551567 | 0.5358234 | 0.01207384 | 0.5516146 | 0.05927036 | 0.5515945 | 0.06284077 |  |  | 406.0000002 | 0.4443739 | 0.4517785 | 0.02633562 | 0.458721 | 0.01545589 | 0.45864 | 0.0249429 |  |  | 630 | 0.6895656 | 0.634025 | 0.08206442 | 0.6601312 | 0.006973201 | 0.6602213 | 0.05773744 |  |  | 630 | 0.7026155 | 0.6989895 | 0.1184684 | 0.7322696 | 0.02107155 | 0.7324973 | 0.01494032 |  |  | 22260 | 0.6936256 | 0.8678711 | 0.01258337 | 0.6922297 | 0.008749912 | 0.6922067 | 0.006737713 |  |  | 630 | 0.5221266 | 0.5978352 | 0.1543068 | 0.555259 | 0.003166183 | 0.5552567 | 0.004866839
|  |  | 487.0000002 | 0.5569427 | 0.5385322 | 0.0121223 | 0.5547686 | 0.05959286 | 0.5547447 | 0.0631871 |  |  | 411 | 0.4491762 | 0.4545394 | 0.02648785 | 0.4615172 | 0.01554259 | 0.4614382 | 0.02508261 |  |  | 634.9999998 | 0.6917236 | 0.6362821 | 0.08215112 | 0.6622465 | 0.006973636 | 0.6623376 | 0.05768702 |  |  | 634.9999998 | 0.7026155 | 0.7010942 | 0.1182455 | 0.7332653 | 0.02082548 | 0.7334905 | 0.01478442 |  |  | 22560 | 0.6936256 | 0.8678711 | 0.01258337 | 0.6925685 | 0.008754007 | 0.6925455 | 0.006741901 |  |  | 635.0000004 | 0.5177757 | 0.5992399 | 0.1534693 | 0.5552917 | 0.003165225 | 0.5552886 | 0.004846191
|  |  | 492 | 0.5578387 | 0.5412241 | 0.01216996 | 0.5578938 | 0.05991225 | 0.5578661 | 0.0635302 |  |  | 415.9999998 | 0.4520576 | 0.4572826 | 0.02663852 | 0.4642949 | 0.01562825 | 0.464218 | 0.02522064 |  |  | 640.0000002 | 0.6938817 | 0.6385238 | 0.08223305 | 0.6643434 | 0.006973723 | 0.6644354 | 0.05763313 |  |  | 639.9999996 | 0.7026155 | 0.7031785 | 0.1180158 | 0.7342411 | 0.02058138 | 0.7344638 | 0.01462998 |  |  | 22860 | 0.6981015 | 0.8678712 | 0.01258337 | 0.6929068 | 0.008758142 | 0.692884 | 0.006746127 |  |  | 640.0000002 | 0.5156002 | 0.600626 | 0.1526269 | 0.555323 | 0.003164357 | 0.5553192 | 0.004827301
|  |  | 497.0000004 | 0.5614225 | 0.5438991 | 0.01221682 | 0.5609905 | 0.06022859 | 0.5609592 | 0.06387011 |  |  | 421.0000002 | 0.4539785 | 0.4600083 | 0.02678762 | 0.4670544 | 0.01571288 | 0.4669794 | 0.025357 |  |  | 645 | 0.6949607 | 0.6407503 | 0.08231027 | 0.6664219 | 0.006973469 | 0.6665149 | 0.05757583 |  |  | 645 | 0.7042969 | 0.7052425 | 0.1177794 | 0.7351976 | 0.02033927 | 0.7354178 | 0.01447702 |  |  | 23160 | 0.6981015 | 0.8678712 | 0.01258337 | 0.6932448 | 0.008762315 | 0.693222 | 0.006750392 |  |  | 645 | 0.5177757 | 0.6019936 | 0.15178 | 0.5553532 | 0.00316357 | 0.5553486 | 0.004810029
|  |  | 502.0000002 | 0.5650063 | 0.5465574 | 0.01226287 | 0.5640591 | 0.06054191 | 0.5640243 | 0.06420685 |  |  | 426 | 0.4568599 | 0.4627167 | 0.02693515 | 0.469796 | 0.01579648 | 0.4697229 | 0.02549169 |  |  | 649.9999998 | 0.6981977 | 0.6429615 | 0.08238284 | 0.6684823 | 0.00697288 | 0.6685762 | 0.05751517 |  |  | 649.9999998 | 0.7042969 | 0.7072863 | 0.1175365 | 0.736135 | 0.0200992 | 0.7363528 | 0.01432556 |  |  | 23460 | 0.7003395 | 0.8678712 | 0.01258337 | 0.6935824 | 0.008766527 | 0.6935597 | 0.006754695 |  |  | 650.0000004 | 0.5177757 | 0.6033431 | 0.1509288 | 0.5553821 | 0.003162858 | 0.5553769 | 0.004794243
|  |  | 507 | 0.5685902 | 0.5491992 | 0.01230812 | 0.5670999 | 0.06085224 | 0.5670615 | 0.06454046 |  |  | 430.9999998 | 0.4626226 | 0.4654082 | 0.02708113 | 0.4725198 | 0.01587905 | 0.4724486 | 0.02562469 |  |  | 655.0000002 | 0.7003558 | 0.6451577 | 0.0824508 | 0.6705246 | 0.006971964 | 0.6706194 | 0.05745121 |  |  | 654.9999996 | 0.6992525 | 0.7093102 | 0.1172871 | 0.7370539 | 0.01986117 | 0.7372691 | 0.01417562 |  |  | 23760 | 0.7003395 | 0.8678712 | 0.01258337 | 0.6939196 | 0.008770776 | 0.693897 | 0.006759036 |  |  | 655.0000002 | 0.5156002 | 0.6046747 | 0.1500735 | 0.55541 | 0.003162214 | 0.555404 | 0.004779822
|  |  | 512.0000004 | 0.5694861 | 0.5518246 | 0.01235257 | 0.5701133 | 0.06115962 | 0.5700713 | 0.06487099 |  |  | 436.0000002 | 0.465504 | 0.4680829 | 0.02722553 | 0.4752261 | 0.01596059 | 0.4751569 | 0.02575603 |  |  | 660 | 0.7025138 | 0.6473389 | 0.08251421 | 0.6725491 | 0.006970726 | 0.6726447 | 0.05738403 |  |  | 660 | 0.7076599 | 0.7113144 | 0.1170315 | 0.7379544 | 0.01962522 | 0.7381671 | 0.01402722 |  |  | 24060 | 0.6936256 | 0.8678712 | 0.01258337 | 0.6942565 | 0.008775063 | 0.6942339 | 0.006763414 |  |  | 660 | 0.524302 | 0.6059886 | 0.1492145 | 0.5554367 | 0.003161631 | 0.5554302 | 0.004766654
|  |  | 517.0000002 | 0.572174 | 0.5544338 | 0.01239622 | 0.5730993 | 0.06146408 | 0.573054 | 0.06519846 |  |  | 441 | 0.4683854 | 0.4707412 | 0.02736838 | 0.4779152 | 0.0160411 | 0.4778478 | 0.02588569 |  |  | 664.9999998 | 0.7025138 | 0.6495053 | 0.08257311 | 0.6745559 | 0.006969173 | 0.6746524 | 0.05731367 |  |  | 664.9999998 | 0.7076599 | 0.7132991 | 0.1167697 | 0.7388371 | 0.01939137 | 0.7390473 | 0.01388037 |  |  | 24360 | 0.6958636 | 0.8678712 | 0.01258337 | 0.6945929 | 0.008779387 | 0.6945705 | 0.006767828 |  |  | 665.0000004 | 0.5199511 | 0.607285 | 0.148352 | 0.5554625 | 0.003161104 | 0.5554553 | 0.004754634
|  |  | 522 | 0.5757578 | 0.5570269 | 0.01243909 | 0.5760585 | 0.06176566 | 0.5760097 | 0.06552292 |  |  | 445.9999998 | 0.4731877 | 0.4733831 | 0.02750967 | 0.4805872 | 0.01612058 | 0.4805216 | 0.02601369 |  |  | 670.0000002 | 0.7057508 | 0.6516569 | 0.08262757 | 0.6765451 | 0.006967311 | 0.6766424 | 0.0572402 |  |  | 669.9999996 | 0.7076599 | 0.7152645 | 0.116502 | 0.7397022 | 0.01915963 | 0.73991 | 0.01373508 |  |  | 24660 | 0.6981015 | 0.8678712 | 0.01258337 | 0.694929 | 0.008783748 | 0.6949066 | 0.006772279 |  |  | 670.0000002 | 0.5156002 | 0.6085642 | 0.1474863 | 0.5554874 | 0.003160629 | 0.5554796 | 0.004743667
|  |  | 527.0000004 | 0.5766538 | 0.5596041 | 0.01248116 | 0.5789911 | 0.0620644 | 0.5789389 | 0.06584438 |  |  | 451.0000002 | 0.4751086 | 0.476009 | 0.0276494 | 0.4832424 | 0.01619904 | 0.4831786 | 0.02614001 |  |  | 675 | 0.7068299 | 0.6537938 | 0.08267762 | 0.678517 | 0.006965147 | 0.6786151 | 0.05716368 |  |  | 675 | 0.7059784 | 0.7172106 | 0.1162285 | 0.7405502 | 0.01893002 | 0.7407555 | 0.01359137 |  |  | 24960 | 0.6936256 | 0.8678712 | 0.01258337 | 0.6952646 | 0.008788146 | 0.6952424 | 0.006776767 |  |  | 675 | 0.5221266 | 0.6098264 | 0.1466175 | 0.5555113 | 0.0031602 | 0.555503 | 0.004733664
|  |  | 532.0000002 | 0.5820295 | 0.5621655 | 0.01252245 | 0.5818973 | 0.06236033 | 0.5818418 | 0.0661629 |  |  | 456 | 0.4789504 | 0.478619 | 0.02778757 | 0.4858809 | 0.01627647 | 0.4858189 | 0.02626467 |  |  | 679.9999998 | 0.7089879 | 0.6559162 | 0.08272333 | 0.6804716 | 0.006962687 | 0.6805705 | 0.05708416 |  |  | 679.9999998 | 0.7059784 | 0.7191379 | 0.1159492 | 0.7413813 | 0.01870257 | 0.7415841 | 0.01344924 |  |  | 25260 | 0.7003395 | 0.8678712 | 0.01258337 | 0.6955999 | 0.008792579 | 0.6955777 | 0.006781289 |  |  | 680.0000004 | 0.5221266 | 0.6110718 | 0.1457459 | 0.5555344 | 0.003159813 | 0.5555255 | 0.004724543
|  |  | 537 | 0.5838215 | 0.5647112 | 0.01256296 | 0.5847775 | 0.06265348 | 0.5847187 | 0.0664785 |  |  | 460.9999998 | 0.4818318 | 0.4812133 | 0.02792419 | 0.488503 | 0.01635287 | 0.4884428 | 0.02638766 |  |  | 685.0000002 | 0.7079089 | 0.6580242 | 0.08276474 | 0.6824091 | 0.006959936 | 0.6825088 | 0.0570017 |  |  | 684.9999996 | 0.7110229 | 0.7210463 | 0.1156645 | 0.7421959 | 0.01847728 | 0.7423963 | 0.01330872 |  |  | 25560 | 0.7003395 | 0.8678712 | 0.01258337 | 0.6959348 | 0.008797048 | 0.6959127 | 0.006785847 |  |  | 685.0000002 | 0.5221266 | 0.6123007 | 0.1448717 | 0.5555567 | 0.003159464 | 0.5555473 | 0.00471623
|  |  | 542.0000004 | 0.5847174 | 0.5672413 | 0.01260269 | 0.5876319 | 0.06294389 | 0.5875699 | 0.06679122 |  |  | 466.0000002 | 0.4847131 | 0.4837921 | 0.02805925 | 0.4911088 | 0.01642826 | 0.4910504 | 0.02650899 |  |  | 690 | 0.7100669 | 0.6601178 | 0.08280191 | 0.6843297 | 0.006956902 | 0.6844302 | 0.05691637 |  |  | 690 | 0.7110229 | 0.7229362 | 0.1153742 | 0.7429944 | 0.01825417 | 0.7431923 | 0.0131698 |  |  | 25860 | 0.6981015 | 0.8678712 | 0.01258337 | 0.6962693 | 0.008801553 | 0.6962473 | 0.00679044 |  |  | 690 | 0.5221266 | 0.6135133 | 0.1439953 | 0.5555782 | 0.003159151 | 0.5555683 | 0.004708655
|  |  | 547.0000002 | 0.5891972 | 0.5697561 | 0.01264164 | 0.5904608 | 0.06323158 | 0.5903957 | 0.06710108 |  |  | 471 | 0.488555 | 0.4863557 | 0.02819275 | 0.4936986 | 0.01650262 | 0.4936419 | 0.02662865 |  |  | 694.9999998 | 0.714383 | 0.6621972 | 0.08283488 | 0.6862335 | 0.00695359 | 0.6863347 | 0.0568282 |  |  | 694.9999998 | 0.7076599 | 0.7248076 | 0.1150787 | 0.743777 | 0.01803326 | 0.7439725 | 0.0130325 |  |  | 26160 | 0.7003395 | 0.8678712 | 0.01258337 | 0.6966035 | 0.008806092 | 0.6965815 | 0.006795068 |  |  | 695.0000004 | 0.5177757 | 0.6147097 | 0.1431167 | 0.555599 | 0.003158868 | 0.5555887 | 0.004701755
|  |  | 552 | 0.592781 | 0.5722556 | 0.01267983 | 0.5932645 | 0.0635166 | 0.5931962 | 0.06740813 |  |  | 475.9999998 | 0.4914363 | 0.4889042 | 0.0283247 | 0.4962724 | 0.01657596 | 0.4962175 | 0.02674666 |  |  | 700.0000002 | 0.715462 | 0.6642624 | 0.0828637 | 0.6881207 | 0.006950006 | 0.6882226 | 0.05673727 |  |  | 699.9999996 | 0.7127043 | 0.7266608 | 0.1147781 | 0.744544 | 0.01781455 | 0.7447371 | 0.01289682 |  |  | 26460 | 0.7070533 | 0.8678712 | 0.01258337 | 0.6969372 | 0.008810666 | 0.6969154 | 0.006799729 |  |  | 700.0000002 | 0.5221266 | 0.6158903 | 0.1422361 | 0.5556192 | 0.003158615 | 0.5556084 | 0.004695471
|  |  | 557.0000004 | 0.594573 | 0.57474 | 0.01271724 | 0.5960433 | 0.06379897 | 0.5959719 | 0.06771238 |  |  | 481.0000002 | 0.4943177 | 0.4914377 | 0.0284551 | 0.4988306 | 0.01664828 | 0.4987773 | 0.02686301 |  |  | 705 | 0.716541 | 0.6663136 | 0.08288843 | 0.6899914 | 0.006946155 | 0.690094 | 0.05664363 |  |  | 705 | 0.7110229 | 0.728496 | 0.1144724 | 0.7452959 | 0.01759806 | 0.7454866 | 0.01276277 |  |  | 26760 | 0.7048154 | 0.8678712 | 0.01258337 | 0.6972706 | 0.008815275 | 0.6972488 | 0.006804424 |  |  | 705 | 0.5156002 | 0.6170552 | 0.1413539 | 0.5556387 | 0.003158388 | 0.5556274 | 0.004689751
|  |  | 562.0000002 | 0.5963649 | 0.5772094 | 0.0127539 | 0.5987974 | 0.06407872 | 0.5987229 | 0.06801388 |  |  | 486 | 0.4981595 | 0.4939565 | 0.02858394 | 0.5013732 | 0.01671959 | 0.5013216 | 0.0269777 |  |  | 709.9999998 | 0.71762 | 0.6683509 | 0.08290911 | 0.6918458 | 0.006942044 | 0.691949 | 0.05654732 |  |  | 709.9999998 | 0.7127043 | 0.7303133 | 0.1141618 | 0.7460329 | 0.0173838 | 0.7462212 | 0.01263036 |  |  | 27060 | 0.7048154 | 0.8678712 | 0.01258337 | 0.6976036 | 0.008819917 | 0.6975819 | 0.006809152 |  |  | 710.0000004 | 0.5199511 | 0.6182045 | 0.1404702 | 0.5556575 | 0.003158184 | 0.5556459 | 0.004684544
|  |  | 567 | 0.5990527 | 0.5796638 | 0.01278979 | 0.601527 | 0.06435589 | 0.6014496 | 0.06831266 |  |  | 490.9999998 | 0.5020014 | 0.4964607 | 0.02871124 | 0.5039004 | 0.01678988 | 0.5038505 | 0.02709075 |  |  | 715.0000002 | 0.7208571 | 0.6703743 | 0.08292579 | 0.6936839 | 0.006937678 | 0.6937878 | 0.0564484 |  |  | 714.9999996 | 0.7110229 | 0.7321128 | 0.1138464 | 0.7467552 | 0.01717176 | 0.7469411 | 0.01249959 |  |  | 27360 | 0.7048154 | 0.8678712 | 0.01258337 | 0.6979362 | 0.008824593 | 0.6979146 | 0.006813914 |  |  | 715.0000002 | 0.5177757 | 0.6193387 | 0.1395852 | 0.5556758 | 0.003158002 | 0.5556638 | 0.004679807
|  |  | 572.0000004 | 0.6026366 | 0.5821035 | 0.01282493 | 0.6042325 | 0.0646305 | 0.6041522 | 0.06860873 |  |  | 496.0000002 | 0.5048827 | 0.4989505 | 0.02883698 | 0.5064124 | 0.01685916 | 0.5063641 | 0.02720215 |  |  | 720 | 0.7219361 | 0.6723839 | 0.08293853 | 0.695506 | 0.006933063 | 0.6956105 | 0.05634693 |  |  | 720 | 0.7093414 | 0.7338949 | 0.1135263 | 0.7474633 | 0.01696197 | 0.7476468 | 0.01237046 |  |  | 27660 | 0.7115292 | 0.8678712 | 0.01258337 | 0.6982684 | 0.008829302 | 0.6982469 | 0.006818707 |  |  | 720 | 0.5156002 | 0.6204577 | 0.1386991 | 0.5556936 | 0.003157839 | 0.5556811 | 0.004675497
|  |  | 577.0000002 | 0.6053245 | 0.5845285 | 0.01285932 | 0.6069141 | 0.06490258 | 0.6068309 | 0.06890214 |  |  | 501 | 0.5077641 | 0.501426 | 0.02896118 | 0.5089094 | 0.01692743 | 0.5088626 | 0.0273119 |  |  | 724.9999998 | 0.7240941 | 0.6743799 | 0.08294737 | 0.6973122 | 0.006928204 | 0.6974173 | 0.05624295 |  |  | 724.9999998 | 0.7127043 | 0.7356596 | 0.1132017 | 0.7481573 | 0.01675442 | 0.7483384 | 0.01224298 |  |  | 27960 | 0.7070533 | 0.8678712 | 0.01258337 | 0.6986003 | 0.008834044 | 0.6985789 | 0.006823533 |  |  | 725.0000004 | 0.524302 | 0.6215619 | 0.1378121 | 0.5557108 | 0.003157693 | 0.555698 | 0.004671578
|  |  | 582 | 0.6071164 | 0.5869389 | 0.01289296 | 0.6095721 | 0.06517217 | 0.609486 | 0.06919292 |  |  | 505.9999998 | 0.5106455 | 0.5038874 | 0.02908383 | 0.5113914 | 0.01699469 | 0.5113462 | 0.02742002 |  |  | 730.0000002 | 0.7262522 | 0.6763624 | 0.08295236 | 0.6991026 | 0.006923107 | 0.6992082 | 0.05613652 |  |  | 729.9999996 | 0.7110229 | 0.7374071 | 0.1128727 | 0.7488376 | 0.01654913 | 0.7490164 | 0.01211716 |  |  | 28260 | 0.7048154 | 0.8678712 | 0.01258337 | 0.6989317 | 0.008838818 | 0.6989104 | 0.006828391 |  |  | 730.0000002 | 0.5264774 | 0.6226514 | 0.1369243 | 0.5557275 | 0.003157564 | 0.5557144 | 0.004668015
|  |  | 587.0000004 | 0.6098042 | 0.5893349 | 0.01292587 | 0.6122066 | 0.0654393 | 0.6121178 | 0.06948108 |  |  | 511.0000002 | 0.5154478 | 0.5063348 | 0.02920494 | 0.5138586 | 0.01706095 | 0.513815 | 0.02752649 |  |  | 735 | 0.7262522 | 0.6783313 | 0.08295355 | 0.7008773 | 0.006917777 | 0.7009836 | 0.05602769 |  |  | 735 | 0.7143858 | 0.7391375 | 0.1125394 | 0.7495044 | 0.01634609 | 0.7496808 | 0.01199299 |  |  | 28560 | 0.7003395 | 0.8678712 | 0.01258337 | 0.6992628 | 0.008843625 | 0.6992416 | 0.00683328 |  |  | 735 | 0.5221266 | 0.6237265 | 0.1360359 | 0.5557438 | 0.003157449 | 0.5557304 | 0.004664776
|  |  | 592.0000002 | 0.6124921 | 0.5917166 | 0.01295803 | 0.614818 | 0.06570398 | 0.6147264 | 0.06976667 |  |  | 516 | 0.5173687 | 0.5087684 | 0.0293245 | 0.5163112 | 0.0171262 | 0.5162692 | 0.02763134 |  |  | 739.9999998 | 0.7284102 | 0.680287 | 0.08295098 | 0.7026366 | 0.006912219 | 0.7027434 | 0.05591651 |  |  | 739.9999998 | 0.7160673 | 0.7408511 | 0.1122019 | 0.750158 | 0.01614531 | 0.7503321 | 0.01187047 |  |  | 28860 | 0.7070533 | 0.8678712 | 0.01258337 | 0.6995936 | 0.008848463 | 0.6995724 | 0.0068382 |  |  | 740.0000004 | 0.5177757 | 0.6247872 | 0.1351472 | 0.5557596 | 0.003157347 | 0.5557459 | 0.004661832
|  |  | 597 | 0.61518 | 0.594084 | 0.01298946 | 0.6174065 | 0.06596626 | 0.6173122 | 0.07004971 |  |  | 520.9999998 | 0.5212105 | 0.5111883 | 0.02944253 | 0.5187493 | 0.01719046 | 0.5187089 | 0.02773456 |  |  | 745.0000002 | 0.7294892 | 0.6822293 | 0.08294471 | 0.7043805 | 0.006906439 | 0.7044878 | 0.05580303 |  |  | 744.9999996 | 0.7160673 | 0.742548 | 0.1118603 | 0.7507986 | 0.01594679 | 0.7509704 | 0.01174961 |  |  | 29160 | 0.7115292 | 0.8678712 | 0.01258337 | 0.6999239 | 0.008853333 | 0.6999028 | 0.006843151 |  |  | 745.0000002 | 0.5221266 | 0.6258339 | 0.1342583 | 0.555775 | 0.003157257 | 0.555761 | 0.004659157
|  |  | 602.0000004 | 0.6178679 | 0.5964373 | 0.01302017 | 0.6199724 | 0.06622616 | 0.6198754 | 0.07033022 |  |  | 526.0000002 | 0.5231314 | 0.5135947 | 0.02955901 | 0.521173 | 0.01725372 | 0.5211341 | 0.02783615 |  |  | 750 | 0.7305682 | 0.6841584 | 0.08293478 | 0.7061091 | 0.006900442 | 0.7062169 | 0.05568729 |  |  | 750 | 0.7143858 | 0.7442284 | 0.1115147 | 0.7514266 | 0.01575052 | 0.7515961 | 0.0116304 |  |  | 29460 | 0.7160051 | 0.8678712 | 0.01258337 | 0.7002538 | 0.008858234 | 0.7002329 | 0.006848132 |  |  | 750 | 0.524302 | 0.6268666 | 0.1333693 | 0.55579 | 0.003157177 | 0.5557757 | 0.004656728
|  |  | 607.0000002 | 0.6187638 | 0.5987766 | 0.01305015 | 0.6225158 | 0.0664837 | 0.6224161 | 0.07060825 |  |  | 531 | 0.5260128 | 0.5159876 | 0.02967397 | 0.5235825 | 0.01731598 | 0.5235451 | 0.02793612 |  |  | 754.9999998 | 0.7327263 | 0.6860745 | 0.08292123 | 0.7078226 | 0.006894233 | 0.707931 | 0.05556935 |  |  | 754.9999998 | 0.7143858 | 0.7458924 | 0.1111653 | 0.7520422 | 0.01555653 | 0.7522094 | 0.01151285 |  |  | 29760 | 0.7070533 | 0.8678712 | 0.01258337 | 0.7005834 | 0.008863166 | 0.7005625 | 0.006853143 |  |  | 755.0000004 | 0.5199511 | 0.6278857 | 0.1324804 | 0.5558047 | 0.003157107 | 0.5557901 | 0.004654521
|  |  | 612 | 0.6205557 | 0.6011019 | 0.01307941 | 0.625037 | 0.06673892 | 0.6249348 | 0.0708838 |  |  | 535.9999998 | 0.5288942 | 0.5183673 | 0.02978739 | 0.525978 | 0.01737725 | 0.525942 | 0.02803449 |  |  | 760.0000002 | 0.7338053 | 0.6879775 | 0.08290413 | 0.7095212 | 0.006887817 | 0.70963 | 0.05544924 |  |  | 759.9999996 | 0.7127043 | 0.7475402 | 0.1108121 | 0.7526456 | 0.01536479 | 0.7528105 | 0.01139695 |  |  | 30060 | 0.7115292 | 0.8678712 | 0.01258337 | 0.7009126 | 0.008868128 | 0.7008918 | 0.006858184 |  |  | 760.0000002 | 0.524302 | 0.6288912 | 0.1315917 | 0.555819 | 0.003157046 | 0.5558041 | 0.004652518
|  |  | 617.0000004 | 0.6250355 | 0.6034135 | 0.01310796 | 0.6275362 | 0.06699184 | 0.6274315 | 0.07115691 |  |  | 541.0000002 | 0.5317755 | 0.5207338 | 0.02989928 | 0.5283594 | 0.01743754 | 0.528325 | 0.02813124 |  |  | 765 | 0.7348843 | 0.6898677 | 0.0828835 | 0.711205 | 0.0068812 | 0.7113143 | 0.05532703 |  |  | 765 | 0.7160673 | 0.749172 | 0.1104553 | 0.753237 | 0.01517531 | 0.7533998 | 0.01128269 |  |  | 30360 | 0.7092912 | 0.8678712 | 0.01258337 | 0.7012415 | 0.00887312 | 0.7012207 | 0.006863253 |  |  | 765 | 0.524302 | 0.6298833 | 0.1307035 | 0.5558329 | 0.003156993 | 0.5558178 | 0.004650699
|  |  | 622.0000002 | 0.6268274 | 0.6057113 | 0.0131358 | 0.6300137 | 0.06724248 | 0.6299065 | 0.07142761 |  |  | 546 | 0.5336964 | 0.5230873 | 0.03000964 | 0.530727 | 0.01749684 | 0.530694 | 0.02822639 |  |  | 769.9999998 | 0.7370423 | 0.691745 | 0.0828594 | 0.712874 | 0.006874385 | 0.7129837 | 0.05520275 |  |  | 769.9999998 | 0.7143858 | 0.7507878 | 0.110095 | 0.7538168 | 0.01498809 | 0.7539773 | 0.01117009 |  |  | 30660 | 0.7115292 | 0.8678712 | 0.01258337 | 0.7015699 | 0.008878142 | 0.7015493 | 0.006868352 |  |  | 770.0000004 | 0.5221266 | 0.6308623 | 0.1298158 | 0.5558465 | 0.003156947 | 0.5558312 | 0.004649049
|  |  | 627 | 0.6295153 | 0.6079955 | 0.01316294 | 0.6324697 | 0.06749088 | 0.6323601 | 0.07169592 |  |  | 550.9999998 | 0.5384987 | 0.5254278 | 0.03011848 | 0.5330808 | 0.01755517 | 0.5330493 | 0.02831994 |  |  | 775.0000002 | 0.7392004 | 0.6936096 | 0.08283188 | 0.7145285 | 0.006867377 | 0.7146386 | 0.05507644 |  |  | 774.9999996 | 0.7160673 | 0.752388 | 0.1097312 | 0.7543852 | 0.01480312 | 0.7545434 | 0.01105913 |  |  | 30960 | 0.7137671 | 0.8678712 | 0.01258337 | 0.701898 | 0.008883194 | 0.7018774 | 0.006873479 |  |  | 775.0000002 | 0.524302 | 0.6318282 | 0.1289289 | 0.5558599 | 0.003156907 | 0.5558443 | 0.004647551
|  |  | 632.0000004 | 0.6313072 | 0.6102662 | 0.01318937 | 0.6349044 | 0.06773706 | 0.6347924 | 0.07196187 |  |  | 556.0000002 | 0.5413801 | 0.5277555 | 0.0302258 | 0.535421 | 0.01761252 | 0.5353909 | 0.02841191 |  |  | 780 | 0.7402794 | 0.6954615 | 0.08280097 | 0.7161685 | 0.006860183 | 0.7162791 | 0.05494817 |  |  | 780 | 0.7177488 | 0.7539725 | 0.1093641 | 0.7549423 | 0.01462041 | 0.7550983 | 0.01094981 |  |  | 31260 | 0.7137671 | 0.8678712 | 0.01258337 | 0.7022257 | 0.008888274 | 0.7022052 | 0.006878634 |  |  | 780 | 0.5221266 | 0.6327814 | 0.1280428 | 0.5558729 | 0.003156873 | 0.5558572 | 0.004646193
|  |  | 637.0000002 | 0.6330991 | 0.6125234 | 0.01321512 | 0.637318 | 0.06798104 | 0.6372037 | 0.07222549 |  |  | 561 | 0.543301 | 0.5300706 | 0.0303316 | 0.5377478 | 0.01766889 | 0.5377191 | 0.02850229 |  |  | 784.9999998 | 0.7413584 | 0.6973009 | 0.08276673 | 0.7177942 | 0.006852805 | 0.7179052 | 0.05481796 |  |  | 784.9999998 | 0.7160673 | 0.7555416 | 0.1089937 | 0.7554884 | 0.01443994 | 0.7556422 | 0.01084212 |  |  | 31560 | 0.7160051 | 0.8678712 | 0.01258337 | 0.702553 | 0.008893384 | 0.7025326 | 0.006883817 |  |  | 785.0000004 | 0.524302 | 0.6337218 | 0.1271577 | 0.5558857 | 0.003156844 | 0.5558697 | 0.004644961
|  |  | 642 | 0.635787 | 0.6147673 | 0.01324017 | 0.6397108 | 0.06822286 | 0.6395942 | 0.07248679 |  |  | 565.9999998 | 0.5461824 | 0.532373 | 0.03043589 | 0.5400611 | 0.0177243 | 0.5400338 | 0.02859109 |  |  | 790.0000002 | 0.7413584 | 0.6991277 | 0.0827292 | 0.7194057 | 0.00684525 | 0.719517 | 0.05468586 |  |  | 789.9999996 | 0.7160673 | 0.7570954 | 0.1086202 | 0.7560237 | 0.01426172 | 0.7561754 | 0.01073606 |  |  | 31860 | 0.7092912 | 0.8678712 | 0.01258337 | 0.70288 | 0.008898522 | 0.7028596 | 0.006889028 |  |  | 790.0000002 | 0.524302 | 0.6346498 | 0.1262736 | 0.5558982 | 0.00315682 | 0.5558821 | 0.004643844
|  |  | 647.0000004 | 0.6402668 | 0.6169979 | 0.01326454 | 0.642083 | 0.06846252 | 0.6419641 | 0.07274581 |  |  | 571.0000002 | 0.5490638 | 0.534663 | 0.03053867 | 0.5423611 | 0.01777874 | 0.5423352 | 0.02867831 |  |  | 795 | 0.7424374 | 0.7009422 | 0.08268841 | 0.7210031 | 0.00683752 | 0.7211148 | 0.05455192 |  |  | 795 | 0.7194303 | 0.758634 | 0.1082437 | 0.7565485 | 0.01408573 | 0.756698 | 0.01063163 |  |  | 32160 | 0.7137671 | 0.8678712 | 0.01258337 | 0.7032065 | 0.008903688 | 0.7031863 | 0.006894265 |  |  | 795 | 0.524302 | 0.6355654 | 0.1253909 | 0.5559105 | 0.0031568 | 0.5558941 | 0.004642832
|  |  | 652.0000002 | 0.6411628 | 0.6192154 | 0.01328824 | 0.6444347 | 0.06870007 | 0.6443136 | 0.07300256 |  |  | 576 | 0.5509847 | 0.5369406 | 0.03063995 | 0.544648 | 0.01783222 | 0.5446235 | 0.02876398 |  |  | 799.9999998 | 0.7435164 | 0.7027444 | 0.08264443 | 0.7225865 | 0.006829622 | 0.7226986 | 0.05441618 |  |  | 799.9999998 | 0.7194303 | 0.7601577 | 0.1078642 | 0.7570629 | 0.01391198 | 0.7572103 | 0.01052882 |  |  | 32460 | 0.7160051 | 0.8678712 | 0.01258337 | 0.7035327 | 0.008908882 | 0.7035126 | 0.006899529 |  |  | 800.0000004 | 0.5286529 | 0.6364689 | 0.1245095 | 0.5559225 | 0.003156783 | 0.555906 | 0.004641914
|  |  | 657 | 0.6438506 | 0.6214199 | 0.01331126 | 0.6467663 | 0.06893552 | 0.6466429 | 0.07325708 |  |  | 580.9999998 | 0.555787 | 0.5392059 | 0.03073972 | 0.5469218 | 0.01788475 | 0.5468986 | 0.02884808 |  |  | 805.0000002 | 0.7445954 | 0.7045344 | 0.08259728 | 0.7241562 | 0.006821559 | 0.7242686 | 0.05427867 |  |  | 804.9999996 | 0.7194303 | 0.7616665 | 0.1074818 | 0.7575672 | 0.01374045 | 0.7577125 | 0.01042762 |  |  | 32760 | 0.7160051 | 0.8678712 | 0.01258337 | 0.7038586 | 0.008914103 | 0.7038385 | 0.00690482 |  |  | 805.0000002 | 0.5286529 | 0.6373603 | 0.1236295 | 0.5559344 | 0.00315677 | 0.5559177 | 0.004641083
|  |  | 662.0000004 | 0.6456426 | 0.6236113 | 0.01333361 | 0.6490778 | 0.06916889 | 0.6489523 | 0.07350938 |  |  | 586.0000002 | 0.5567474 | 0.5414591 | 0.030838 | 0.5491826 | 0.01793632 | 0.5491608 | 0.02893064 |  |  | 810 | 0.7467535 | 0.7063122 | 0.08254702 | 0.7257121 | 0.006813336 | 0.7258249 | 0.05413945 |  |  | 810 | 0.7194303 | 0.7631607 | 0.1070967 | 0.7580615 | 0.01357114 | 0.7582047 | 0.01032802 |  |  | 33060 | 0.7137671 | 0.8678712 | 0.01258337 | 0.704184 | 0.008919352 | 0.704164 | 0.006910137 |  |  | 810 | 0.524302 | 0.63824 | 0.1227512 | 0.555946 | 0.003156761 | 0.5559292 | 0.00464033
|  |  | 667.0000002 | 0.6465385 | 0.6257898 | 0.01335529 | 0.6513695 | 0.06940022 | 0.651242 | 0.0737595 |  |  | 591 | 0.5615497 | 0.5437002 | 0.03093479 | 0.5514306 | 0.01798695 | 0.55141 | 0.02901165 |  |  | 814.9999998 | 0.7489115 | 0.708078 | 0.08249369 | 0.7272544 | 0.006804957 | 0.7273675 | 0.05399854 |  |  | 814.9999998 | 0.7194303 | 0.7646403 | 0.106709 | 0.7585461 | 0.01340405 | 0.7586872 | 0.01023002 |  |  | 33360 | 0.7115292 | 0.8678712 | 0.01258337 | 0.7045091 | 0.008924627 | 0.7044892 | 0.006915479 |  |  | 815.0000004 | 0.5264774 | 0.6391079 | 0.1218746 | 0.5559574 | 0.003156753 | 0.5559404 | 0.004639648
|  |  | 672 | 0.6492264 | 0.6279556 | 0.01337633 | 0.6536416 | 0.06962952 | 0.6535121 | 0.07400744 |  |  | 595.9999998 | 0.5625102 | 0.5459294 | 0.03103009 | 0.5536657 | 0.01803664 | 0.5536465 | 0.02909112 |  |  | 820.0000002 | 0.7489115 | 0.7098318 | 0.08243732 | 0.7287833 | 0.006796427 | 0.7288967 | 0.053856 |  |  | 819.9999996 | 0.7177488 | 0.7661054 | 0.1063186 | 0.7590212 | 0.01323915 | 0.7591602 | 0.01013361 |  |  | 33660 | 0.7160051 | 0.8678712 | 0.01258337 | 0.7048338 | 0.008929929 | 0.704814 | 0.006920847 |  |  | 820.0000002 | 0.5264774 | 0.6399643 | 0.1209999 | 0.5559687 | 0.003156749 | 0.5559515 | 0.004639031
|  |  | 677.0000004 | 0.6519143 | 0.6301086 | 0.0133967 | 0.6558944 | 0.06985681 | 0.6557628 | 0.07425325 |  |  | 601.0000002 | 0.5653915 | 0.5481466 | 0.03112391 | 0.5558882 | 0.01808539 | 0.5558703 | 0.02916907 |  |  | 825 | 0.7521486 | 0.7115737 | 0.08237796 | 0.7302988 | 0.006787749 | 0.7304125 | 0.05371186 |  |  | 825 | 0.7177488 | 0.7675563 | 0.1059257 | 0.7594869 | 0.01307645 | 0.7596239 | 0.01003878 |  |  | 33960 | 0.718243 | 0.8678712 | 0.01258337 | 0.7051582 | 0.008935257 | 0.7051384 | 0.006926239 |  |  | 850.0000002 | 0.524302 | 0.644869 | 0.1157956 | 0.5560328 | 0.003156759 | 0.5560149 | 0.004636389
|  |  | 682.0000002 | 0.6546021 | 0.6322489 | 0.01341643 | 0.6581279 | 0.07008212 | 0.6579944 | 0.07449693 |  |  | 606 | 0.5673124 | 0.5503521 | 0.03121625 | 0.5580981 | 0.01813321 | 0.5580815 | 0.02924549 |  |  | 829.9999998 | 0.7532276 | 0.7133038 | 0.08231566 | 0.7318011 | 0.006778928 | 0.7319151 | 0.05356617 |  |  | 829.9999998 | 0.7194303 | 0.7689931 | 0.1055305 | 0.7599434 | 0.01291594 | 0.7600784 | 0.009945524 |  |  | 34260 | 0.7160051 | 0.8678712 | 0.01258337 | 0.7054821 | 0.008940612 | 0.7054625 | 0.006931657 |  |  | 880.0000002 | 0.5286529 | 0.6493955 | 0.110682 | 0.5560924 | 0.003156811 | 0.5560739 | 0.004634961
|  |  | 687 | 0.6563941 | 0.6343767 | 0.01343552 | 0.6603425 | 0.07030548 | 0.660207 | 0.07473852 |  |  | 610.9999998 | 0.5701938 | 0.5525459 | 0.03130712 | 0.5602955 | 0.0181801 | 0.5602802 | 0.02932041 |  |  | 835.0000002 | 0.7543066 | 0.7150222 | 0.08225045 | 0.7332903 | 0.006769967 | 0.7334045 | 0.05341894 |  |  | 834.9999996 | 0.7211118 | 0.7704158 | 0.1051329 | 0.760391 | 0.0127576 | 0.7605239 | 0.009853829 |  |  | 34560 | 0.7160051 | 0.8678712 | 0.01258337 | 0.7058057 | 0.008945991 | 0.7057862 | 0.006937099 |  |  | 910.0000002 | 0.524302 | 0.6535729 | 0.1056764 | 0.5561486 | 0.003156883 | 0.5561298 | 0.004634206
|  |  | 692.0000004 | 0.6563941 | 0.636492 | 0.01345398 | 0.6625382 | 0.07052689 | 0.6624008 | 0.07497802 |  |  | 616.0000002 | 0.5730752 | 0.5547281 | 0.03139652 | 0.5624806 | 0.01822606 | 0.5624665 | 0.02939381 |  |  | 840 | 0.7543066 | 0.716729 | 0.08218238 | 0.7347665 | 0.006760871 | 0.734881 | 0.05327024 |  |  | 840 | 0.7227932 | 0.7718248 | 0.104733 | 0.7608298 | 0.01260143 | 0.7609607 | 0.009763688 |  |  | 34860 | 0.720481 | 0.8678712 | 0.01258337 | 0.706129 | 0.008951397 | 0.7061095 | 0.006942564 |  |  | 940.0000002 | 0.524302 | 0.6574282 | 0.100793 | 0.5562025 | 0.003156964 | 0.5561833 | 0.004633825
|  |  | 697.0000002 | 0.6608738 | 0.638595 | 0.0134718 | 0.6647153 | 0.0707464 | 0.6645761 | 0.07521548 |  |  | 621 | 0.5749961 | 0.5568987 | 0.03148446 | 0.5646533 | 0.01827111 | 0.5646404 | 0.02946573 |  |  | 844.9999998 | 0.7564646 | 0.7184241 | 0.08211148 | 0.7362297 | 0.006751644 | 0.7363445 | 0.05312009 |  |  | 844.9999998 | 0.7211118 | 0.7732199 | 0.104331 | 0.7612599 | 0.01244742 | 0.7613889 | 0.00967509 |  |  | 35160 | 0.720481 | 0.8678712 | 0.01258337 | 0.7064518 | 0.008956827 | 0.7064324 | 0.006948054 |  |  | 970.0000002 | 0.5264774 | 0.6609862 | 0.09604341 | 0.5562547 | 0.003157049 | 0.5562353 | 0.00463365
|  |  | 702 | 0.6626658 | 0.6406856 | 0.013489 | 0.666874 | 0.070964 | 0.666733 | 0.0754509 |  |  | 625.9999998 | 0.576917 | 0.5590579 | 0.03157095 | 0.5668138 | 0.01831525 | 0.5668021 | 0.02953615 |  |  | 850.0000002 | 0.7553856 | 0.7201078 | 0.0820378 | 0.7376803 | 0.00674229 | 0.7377952 | 0.05296853 |  |  | 849.9999996 | 0.7211118 | 0.7746015 | 0.103927 | 0.7616816 | 0.01229555 | 0.7618086 | 0.009588024 |  |  | 35460 | 0.7271948 | 0.8678712 | 0.01258337 | 0.7067743 | 0.008962281 | 0.706755 | 0.006953567 |  |  | 1000 | 0.5330038 | 0.6642698 | 0.09143647 | 0.5563056 | 0.003157135 | 0.556286 | 0.004633587
|  |  | 707.0000004 | 0.6644577 | 0.6427639 | 0.01350557 | 0.6690144 | 0.07117974 | 0.6688716 | 0.07568431 |  |  | 631.0000002 | 0.5807588 | 0.5612058 | 0.03165599 | 0.5689621 | 0.01835848 | 0.5689517 | 0.02960509 |  |  | 855 | 0.7564646 | 0.7217801 | 0.08196137 | 0.7391181 | 0.006732812 | 0.7392332 | 0.0528156 |  |  | 855 | 0.7244747 | 0.7759697 | 0.1035209 | 0.762095 | 0.01214582 | 0.7622201 | 0.009502481 |  |  | 35760 | 0.7227189 | 0.8678712 | 0.01258337 | 0.7070964 | 0.008967761 | 0.7070772 | 0.006959103 |  |  | 1030 | 0.5373547 | 0.6673002 | 0.08697906 | 0.5563556 | 0.003157223 | 0.5563359 | 0.004633585
|  |  | 712.0000002 | 0.6653536 | 0.6448301 | 0.01352153 | 0.6711368 | 0.07139362 | 0.6709923 | 0.07591573 |  |  | 636 | 0.5826798 | 0.5633424 | 0.03173959 | 0.5710984 | 0.01840081 | 0.5710892 | 0.02967257 |  |  | 859.9999998 | 0.7586227 | 0.723441 | 0.08188224 | 0.7405434 | 0.006723215 | 0.7406587 | 0.05266133 |  |  | 859.9999998 | 0.7211118 | 0.7773245 | 0.1031129 | 0.7625003 | 0.01199821 | 0.7626235 | 0.009418448 |  |  | 36060 | 0.7294327 | 0.8678712 | 0.01258337 | 0.7074182 | 0.008973264 | 0.707399 | 0.006964661 |  |  | 1060 | 0.5351792 | 0.670097 | 0.08267614 | 0.556405 | 0.003157311 | 0.5563852 | 0.004633618
|  |  | 717 | 0.6689375 | 0.6468843 | 0.01353689 | 0.6732413 | 0.07160567 | 0.6730951 | 0.07614519 |  |  | 640.9999998 | 0.5855611 | 0.5654678 | 0.03182175 | 0.5732227 | 0.01844225 | 0.5732147 | 0.02973858 |  |  | 865.0000002 | 0.7575436 | 0.7250907 | 0.08180044 | 0.7419562 | 0.006713502 | 0.7420718 | 0.05250576 |  |  | 864.9999996 | 0.7211118 | 0.7786661 | 0.102703 | 0.7628976 | 0.01185272 | 0.7630189 | 0.009335914 |  |  | 36360 | 0.7249568 | 0.8678712 | 0.01258337 | 0.7077396 | 0.008978791 | 0.7077205 | 0.006970242 |  |  | 1090 | 0.5330038 | 0.672678 | 0.07853107 | 0.5564539 | 0.003157399 | 0.556434 | 0.004633668
|  |  | 722.0000004 | 0.6698334 | 0.6489264 | 0.01355163 | 0.6753281 | 0.0718159 | 0.6751802 | 0.07637269 |  |  | 646.0000002 | 0.5884425 | 0.5675821 | 0.03190248 | 0.5753352 | 0.01848279 | 0.5753283 | 0.02980314 |  |  | 870 | 0.7597017 | 0.7267292 | 0.08171602 | 0.7433567 | 0.006703676 | 0.7434724 | 0.05234892 |  |  | 870 | 0.7211118 | 0.7799946 | 0.1022914 | 0.7632872 | 0.01170933 | 0.7634066 | 0.009254868 |  |  | 36660 | 0.7227189 | 0.8678712 | 0.01258337 | 0.7080606 | 0.008984341 | 0.7080416 | 0.006975846 |  |  | 1120 | 0.5395301 | 0.6750601 | 0.07454582 | 0.5565024 | 0.003157489 | 0.5564826 | 0.00463373
|  |  | 727.0000002 | 0.6725213 | 0.6509566 | 0.01356578 | 0.6773973 | 0.07202435 | 0.6772479 | 0.07659826 |  |  | 651 | 0.5903634 | 0.5696854 | 0.03198178 | 0.5774358 | 0.01852245 | 0.5774301 | 0.02986626 |  |  | 874.9999998 | 0.7629387 | 0.7283566 | 0.08162901 | 0.744745 | 0.006693742 | 0.7448609 | 0.05219085 |  |  | 874.9999998 | 0.7227932 | 0.7813102 | 0.101878 | 0.7636691 | 0.01156802 | 0.7637867 | 0.009175298 |  |  | 36960 | 0.7227189 | 0.8678712 | 0.01258337 | 0.7083813 | 0.008989915 | 0.7083623 | 0.006981471 |  |  | 1150 | 0.5351792 | 0.6772584 | 0.07072114 | 0.5565508 | 0.00315758 | 0.5565309 | 0.004633797
|  |  | 732 | 0.6716253 | 0.6529749 | 0.01357934 | 0.6794493 | 0.07223102 | 0.6792983 | 0.07682193 |  |  | 655.9999998 | 0.5922843 | 0.5717777 | 0.03205967 | 0.5795247 | 0.01856123 | 0.5795202 | 0.02992794 |  |  | 880.0000002 | 0.7650967 | 0.7299729 | 0.08153945 | 0.7461212 | 0.006683702 | 0.7462372 | 0.05203158 |  |  | 879.9999996 | 0.7227932 | 0.782613 | 0.101463 | 0.7640436 | 0.01142879 | 0.7641592 | 0.00909719 |  |  | 37260 | 0.7227189 | 0.8678712 | 0.01258337 | 0.7087015 | 0.008995512 | 0.7086827 | 0.006987117 |  |  | 1180 | 0.5373547 | 0.6792872 | 0.0670568 | 0.5565989 | 0.003157673 | 0.556579 | 0.004633868
|  |  | 737.0000004 | 0.6743132 | 0.6549814 | 0.01359231 | 0.681484 | 0.07243594 | 0.6813315 | 0.07704371 |  |  | 661.0000002 | 0.5942052 | 0.5738591 | 0.03213615 | 0.581602 | 0.01859913 | 0.5815986 | 0.02998819 |  |  | 885 | 0.7629387 | 0.7315784 | 0.08144738 | 0.7474853 | 0.006673561 | 0.7476015 | 0.05187115 |  |  | 885 | 0.7227932 | 0.7839031 | 0.1010465 | 0.7644107 | 0.01129163 | 0.7645245 | 0.009020532 |  |  | 37560 | 0.720481 | 0.8678712 | 0.01258337 | 0.7090215 | 0.009001131 | 0.7090027 | 0.006992785 |  |  | 1210 | 0.5330038 | 0.6811596 | 0.06355166 | 0.5566469 | 0.003157767 | 0.556627 | 0.004633942
|  |  | 742.0000002 | 0.677897 | 0.6569763 | 0.01360469 | 0.6835018 | 0.07263913 | 0.6833478 | 0.07726361 |  |  | 666 | 0.5961262 | 0.5759297 | 0.03221122 | 0.5836677 | 0.01863617 | 0.5836655 | 0.03004703 |  |  | 889.9999998 | 0.7650967 | 0.7331729 | 0.08135284 | 0.7488376 | 0.006663322 | 0.7489539 | 0.05170958 |  |  | 889.9999998 | 0.7244747 | 0.7851806 | 0.1006285 | 0.7647706 | 0.01115651 | 0.7648826 | 0.008945312 |  |  | 37860 | 0.7249568 | 0.8678712 | 0.01258337 | 0.709341 | 0.009006773 | 0.7093223 | 0.006998473 |  |  | 1240 | 0.5373547 | 0.6828876 | 0.06020388 | 0.5566948 | 0.003157863 | 0.5566749 | 0.004634017
|  |  | 747 | 0.679689 | 0.6589595 | 0.0136165 | 0.6855027 | 0.0728406 | 0.6853472 | 0.07748167 |  |  | 670.9999998 | 0.599968 | 0.5779896 | 0.0322849 | 0.5857219 | 0.01867235 | 0.5857208 | 0.03010446 |  |  | 895.0000002 | 0.7672548 | 0.7347566 | 0.08125586 | 0.750178 | 0.006652988 | 0.7502944 | 0.05154692 |  |  | 894.9999996 | 0.7227932 | 0.7864457 | 0.1002091 | 0.7651235 | 0.01102344 | 0.7652337 | 0.008871516 |  |  | 38160 | 0.7294327 | 0.8678712 | 0.01258337 | 0.7096602 | 0.009012436 | 0.7096416 | 0.007004182 |  |  | 1270 | 0.5373547 | 0.6844823 | 0.05701102 | 0.5567426 | 0.003157961 | 0.5567227 | 0.004634095
|  |  | 752.0000004 | 0.6814809 | 0.6609311 | 0.01362774 | 0.687487 | 0.07304038 | 0.6873301 | 0.0776979 |  |  | 676.0000002 | 0.6018889 | 0.5800388 | 0.03235719 | 0.5877647 | 0.01870767 | 0.5877647 | 0.0301605 |  |  | 900 | 0.7672548 | 0.7363296 | 0.08115648 | 0.7515067 | 0.006642563 | 0.7516232 | 0.05138318 |  |  | 900 | 0.7227932 | 0.7876984 | 0.09978829 | 0.7654695 | 0.01089238 | 0.765578 | 0.008799129 |  |  | 38460 | 0.7227189 | 0.8678712 | 0.01258337 | 0.709979 | 0.009018122 | 0.7099605 | 0.007009911 |  |  | 1300 | 0.5373547 | 0.6859541 | 0.05397011 | 0.5567904 | 0.003158061 | 0.5567705 | 0.004634175
|  |  | 757.0000002 | 0.6832728 | 0.6628913 | 0.01363841 | 0.6894548 | 0.07323848 | 0.6892965 | 0.07791232 |  |  | 681 | 0.6047703 | 0.5820774 | 0.03242809 | 0.5897961 | 0.01874214 | 0.5897972 | 0.03021514 |  |  | 904.9999998 | 0.7672548 | 0.737892 | 0.08105473 | 0.7528239 | 0.006632049 | 0.7529405 | 0.05121841 |  |  | 904.9999998 | 0.7227932 | 0.788939 | 0.09936622 | 0.7658087 | 0.01076334 | 0.7659154 | 0.00872814 |  |  | 38760 | 0.720481 | 0.8678712 | 0.01258337 | 0.7102975 | 0.009023829 | 0.710279 | 0.007015661 |  |  | 1330 | 0.5373547 | 0.6873123 | 0.05107781 | 0.5568382 | 0.003158163 | 0.5568182 | 0.004634256
|  |  | 762 | 0.6859607 | 0.66484 | 0.01364852 | 0.6914062 | 0.07343492 | 0.6912466 | 0.07812494 |  |  | 685.9999998 | 0.6066912 | 0.5841055 | 0.03249762 | 0.5918163 | 0.01877576 | 0.5918185 | 0.03026841 |  |  | 910.0000002 | 0.7694128 | 0.7394437 | 0.08095066 | 0.7541295 | 0.006621451 | 0.7542462 | 0.05105263 |  |  | 909.9999996 | 0.7244747 | 0.7901674 | 0.09894292 | 0.7661413 | 0.01063629 | 0.7662463 | 0.008658533 |  |  | 39060 | 0.7249568 | 0.8678712 | 0.01258337 | 0.7106156 | 0.009029557 | 0.7105972 | 0.007021429 |  |  | 1360 | 0.5330038 | 0.6885658 | 0.04833043 | 0.5568859 | 0.003158267 | 0.5568659 | 0.004634339
|  |  | 767.0000004 | 0.6868566 | 0.6667774 | 0.01365807 | 0.6933415 | 0.07362972 | 0.6931805 | 0.07833579 |  |  | 691.0000002 | 0.6095726 | 0.5861231 | 0.03256578 | 0.5938253 | 0.01880855 | 0.5938285 | 0.03032031 |  |  | 915 | 0.7672548 | 0.740985 | 0.08084429 | 0.7554237 | 0.006610772 | 0.7555405 | 0.05088587 |  |  | 915 | 0.7227932 | 0.7913839 | 0.09851848 | 0.7664674 | 0.01051123 | 0.7665707 | 0.008590294 |  |  | 39360 | 0.7271948 | 0.8678712 | 0.01258337 | 0.7109333 | 0.009035306 | 0.710915 | 0.007027218 |  |  | 1390 | 0.5351792 | 0.6897227 | 0.04572404 | 0.5569335 | 0.003158373 | 0.5569136 | 0.004634423
|  |  | 772.0000002 | 0.6886485 | 0.6687035 | 0.01366708 | 0.6952607 | 0.0738229 | 0.6950985 | 0.07854488 |  |  | 696 | 0.6114935 | 0.5881304 | 0.03263258 | 0.5958232 | 0.0188405 | 0.5958275 | 0.03037085 |  |  | 919.9999998 | 0.7726499 | 0.7425158 | 0.08073567 | 0.7567067 | 0.006600013 | 0.7568235 | 0.05071817 |  |  | 919.9999998 | 0.7244747 | 0.7925886 | 0.09809294 | 0.7667871 | 0.01038813 | 0.7668887 | 0.008523409 |  |  | 39660 | 0.7227189 | 0.8678712 | 0.01258337 | 0.7112507 | 0.009041075 | 0.7112324 | 0.007033025 |  |  | 1420 | 0.5351792 | 0.6907904 | 0.04325452 | 0.5569812 | 0.003158481 | 0.5569613 | 0.004634509
|  |  | 777 | 0.6904405 | 0.6706183 | 0.01367553 | 0.6971642 | 0.07401447 | 0.6970007 | 0.07875223 |  |  | 700.9999998 | 0.6124539 | 0.5901273 | 0.03269803 | 0.59781 | 0.01887163 | 0.5978153 | 0.03042005 |  |  | 925.0000002 | 0.7704918 | 0.7440362 | 0.08062483 | 0.7579784 | 0.00658918 | 0.7580953 | 0.05054956 |  |  | 924.9999996 | 0.7261562 | 0.7937815 | 0.09766636 | 0.7671006 | 0.01026698 | 0.7672006 | 0.008457863 |  |  | 39960 | 0.7249568 | 0.8678712 | 0.01258337 | 0.7115677 | 0.009046865 | 0.7115495 | 0.007038851 |  |  | 1450 | 0.5395301 | 0.6917757 | 0.04091762 | 0.5570288 | 0.003158592 | 0.5570089 | 0.004634597
|  |  | 782.0000004 | 0.6931283 | 0.6725221 | 0.01368345 | 0.6990519 | 0.07420445 | 0.6988872 | 0.07895786 |  |  | 706.0000002 | 0.6172562 | 0.5921139 | 0.03276213 | 0.5997858 | 0.01890194 | 0.5997922 | 0.0304679 |  |  | 930 | 0.7737289 | 0.7455464 | 0.0805118 | 0.759239 | 0.006578274 | 0.759356 | 0.05038006 |  |  | 930 | 0.7244747 | 0.7949628 | 0.09723882 | 0.767408 | 0.01014778 | 0.7675063 | 0.00839364 |  |  | 40260 | 0.7339086 | 0.8678712 | 0.01258337 | 0.7118843 | 0.009052675 | 0.7118662 | 0.007044695 |  |  | 1480 | 0.5373547 | 0.692685 | 0.03870899 | 0.5570765 | 0.003158705 | 0.5570566 | 0.004634687
|  |  | 787.0000002 | 0.6949202 | 0.6744147 | 0.01369084 | 0.7009241 | 0.07439286 | 0.7007582 | 0.07916179 |  |  | 711 | 0.6191771 | 0.5940903 | 0.0328249 | 0.6017507 | 0.01893144 | 0.6017581 | 0.03051443 |  |  | 934.9999998 | 0.7748079 | 0.7470463 | 0.08039661 | 0.7604887 | 0.006567299 | 0.7606057 | 0.05020969 |  |  | 934.9999998 | 0.7278377 | 0.7961326 | 0.09681036 | 0.7677095 | 0.01003049 | 0.7678061 | 0.008330727 |  |  | 40560 | 0.7271948 | 0.8678712 | 0.01258337 | 0.7122006 | 0.009058505 | 0.7121826 | 0.007050558 |  |  | 1510 | 0.5395301 | 0.6935242 | 0.03662424 | 0.5571241 | 0.00315882 | 0.5571042 | 0.004634779
|  |  | 792 | 0.6967122 | 0.6762964 | 0.01369769 | 0.7027808 | 0.07457971 | 0.7026139 | 0.07936403 |  |  | 715.9999998 | 0.621098 | 0.5960567 | 0.03288633 | 0.6037047 | 0.01896013 | 0.6037132 | 0.03055963 |  |  | 940.0000002 | 0.7737289 | 0.748536 | 0.08027931 | 0.7617274 | 0.006556257 | 0.7618444 | 0.0500385 |  |  | 939.9999996 | 0.7295192 | 0.797291 | 0.09638105 | 0.768005 | 0.009915118 | 0.7681 | 0.008269107 |  |  | 40860 | 0.7271948 | 0.8678712 | 0.01258337 | 0.7125165 | 0.009064355 | 0.7124986 | 0.007056439 |  |  | 1540 | 0.5417056 | 0.6942987 | 0.03465896 | 0.5571717 | 0.003158937 | 0.5571518 | 0.004634872
|  |  | 797.0000004 | 0.6985041 | 0.6781671 | 0.01370403 | 0.7046224 | 0.07476503 | 0.7044543 | 0.07956461 |  |  | 721.0000002 | 0.6220585 | 0.5980129 | 0.03294645 | 0.605648 | 0.01898801 | 0.6056574 | 0.03060353 |  |  | 945 | 0.7758869 | 0.7500157 | 0.08015992 | 0.7629553 | 0.006545153 | 0.7630724 | 0.04986651 |  |  | 945 | 0.7278377 | 0.7984381 | 0.09595094 | 0.7682948 | 0.009801635 | 0.7683882 | 0.008208765 |  |  | 41160 | 0.7294327 | 0.8678712 | 0.01258337 | 0.7128321 | 0.009070223 | 0.7128142 | 0.007062337 |  |  | 1570 | 0.5395301 | 0.6950135 | 0.03280873 | 0.5572193 | 0.003159057 | 0.5571994 | 0.004634967
|  |  | 802.0000002 | 0.700296 | 0.6800269 | 0.01370984 | 0.7064489 | 0.07494883 | 0.7062797 | 0.07976353 |  |  | 726 | 0.6239794 | 0.5999591 | 0.03300525 | 0.6075806 | 0.0190151 | 0.607591 | 0.03064613 |  |  | 949.9999998 | 0.7748079 | 0.7514853 | 0.08003848 | 0.7641725 | 0.006533987 | 0.7642896 | 0.04969374 |  |  | 949.9999998 | 0.7278377 | 0.799574 | 0.0955201 | 0.768579 | 0.00969003 | 0.7686708 | 0.008149686 |  |  | 41460 | 0.7294327 | 0.8678712 | 0.01258337 | 0.7131473 | 0.009076111 | 0.7131295 | 0.007068252 |  |  | 1600 | 0.5395301 | 0.6956732 | 0.0310692 | 0.5572668 | 0.003159179 | 0.557247 | 0.004635064
|  |  | 807 | 0.701192 | 0.6818759 | 0.01371514 | 0.7082604 | 0.07513112 | 0.7080902 | 0.07996082 |  |  | 730.9999998 | 0.6278212 | 0.6018954 | 0.03306274 | 0.6095025 | 0.0190414 | 0.6095139 | 0.03068743 |  |  | 955.0000002 | 0.7769659 | 0.752945 | 0.07991502 | 0.7653791 | 0.006522764 | 0.7654962 | 0.04952023 |  |  | 954.9999996 | 0.7244747 | 0.8006989 | 0.09508857 | 0.7688576 | 0.009580285 | 0.7689479 | 0.008091854 |  |  | 41760 | 0.7339086 | 0.8678712 | 0.01258337 | 0.7134621 | 0.009082017 | 0.7134444 | 0.007074185 |  |  | 1630 | 0.5395301 | 0.696282 | 0.02943604 | 0.5573144 | 0.003159303 | 0.5572946 | 0.004635162
|  |  | 812.0000004 | 0.7047758 | 0.6837142 | 0.01371993 | 0.7100571 | 0.07531192 | 0.709886 | 0.08015649 |  |  | 736.0000002 | 0.6278212 | 0.6038218 | 0.03311894 | 0.6114138 | 0.01906692 | 0.6114262 | 0.03072746 |  |  | 960 | 0.7769659 | 0.7543948 | 0.07978958 | 0.7665752 | 0.006511486 | 0.7666922 | 0.04934599 |  |  | 960 | 0.7244747 | 0.8018128 | 0.09465641 | 0.7691309 | 0.009472387 | 0.7692196 | 0.008035252 |  |  | 42060 | 0.7316707 | 0.8678712 | 0.01258337 | 0.7137766 | 0.009087942 | 0.713759 | 0.007080134 |  |  | 1660 | 0.5417056 | 0.6968438 | 0.027905 | 0.557362 | 0.003159429 | 0.5573421 | 0.004635263
|  |  | 817.0000002 | 0.7065677 | 0.6855418 | 0.01372422 | 0.7118392 | 0.07549125 | 0.7116671 | 0.08035055 |  |  | 741 | 0.6316631 | 0.6057383 | 0.03317384 | 0.6133146 | 0.01909166 | 0.6133279 | 0.03076623 |  |  | 964.9999998 | 0.779124 | 0.7558347 | 0.07966218 | 0.7677608 | 0.006500155 | 0.7678778 | 0.04917106 |  |  | 964.9999998 | 0.7278377 | 0.8029158 | 0.09422368 | 0.7693988 | 0.009366319 | 0.769486 | 0.007979865 |  |  | 42360 | 0.7249568 | 0.8678712 | 0.01258337 | 0.7140907 | 0.009093885 | 0.7140732 | 0.0070861 |  |  | 1690 | 0.5417056 | 0.6973623 | 0.02647187 | 0.5574095 | 0.003159557 | 0.5573897 | 0.004635365
|  |  | 822 | 0.7083596 | 0.6873588 | 0.01372801 | 0.7136068 | 0.07566912 | 0.7134337 | 0.08054303 |  |  | 745.9999998 | 0.633584 | 0.6076451 | 0.03322747 | 0.6152049 | 0.01911563 | 0.6152192 | 0.03080373 |  |  | 970.0000002 | 0.7780449 | 0.7572649 | 0.07953286 | 0.768936 | 0.006488775 | 0.7690531 | 0.04899546 |  |  | 969.9999996 | 0.7345636 | 0.8040082 | 0.09379042 | 0.7696615 | 0.009262064 | 0.7697472 | 0.007925676 |  |  | 42660 | 0.7294327 | 0.8678712 | 0.01258337 | 0.7144045 | 0.009099846 | 0.714387 | 0.007092082 |  |  | 1720 | 0.5395301 | 0.6978408 | 0.02513256 | 0.5574571 | 0.003159688 | 0.5574373 | 0.004635469
|  |  | 827.0000004 | 0.7083596 | 0.6891652 | 0.01373131 | 0.7153601 | 0.07584555 | 0.7151861 | 0.08073394 |  |  | 751.0000002 | 0.6355049 | 0.6095422 | 0.03327982 | 0.6170849 | 0.01913884 | 0.6171001 | 0.03083998 |  |  | 975 | 0.780203 | 0.7586855 | 0.07940164 | 0.770101 | 0.006477348 | 0.770218 | 0.04881922 |  |  | 975 | 0.7244747 | 0.8050898 | 0.09335669 | 0.7699192 | 0.009159607 | 0.7700034 | 0.00787267 |  |  | 42960 | 0.7294327 | 0.8678712 | 0.01258337 | 0.7147178 | 0.009105824 | 0.7147005 | 0.00709808 |  |  | 1750 | 0.543881 | 0.6982825 | 0.02388302 | 0.5575046 | 0.003159821 | 0.5574848 | 0.004635575
|  |  | 832.0000002 | 0.7101515 | 0.6909611 | 0.01373412 | 0.7170991 | 0.07602055 | 0.7169242 | 0.08092329 |  |  | 756 | 0.6364653 | 0.6114296 | 0.0333309 | 0.6189545 | 0.01916129 | 0.6189707 | 0.030875 |  |  | 979.9999998 | 0.781282 | 0.7600964 | 0.07926857 | 0.7712559 | 0.006465877 | 0.7713728 | 0.04864236 |  |  | 979.9999998 | 0.7295192 | 0.806161 | 0.09292254 | 0.7701719 | 0.009058931 | 0.7702546 | 0.007820829 |  |  | 43260 | 0.7294327 | 0.8678712 | 0.01258337 | 0.7150309 | 0.00911182 | 0.7150136 | 0.007104093 |  |  | 1780 | 0.543881 | 0.6986901 | 0.0227193 | 0.5575522 | 0.003159956 | 0.5575324 | 0.004635682
|  |  | 837 | 0.7128394 | 0.6927466 | 0.01373645 | 0.718824 | 0.07619413 | 0.7186483 | 0.08111111 |  |  | 760.9999998 | 0.6403072 | 0.6133074 | 0.03338073 | 0.6208139 | 0.01918299 | 0.6208309 | 0.03090879 |  |  | 985.0000002 | 0.782361 | 0.7614977 | 0.07913367 | 0.7724006 | 0.006454364 | 0.7725175 | 0.04846491 |  |  | 984.9999996 | 0.7295192 | 0.8072217 | 0.09248801 | 0.7704197 | 0.00896002 | 0.7705009 | 0.007770138 |  |  | 43560 | 0.7316707 | 0.8678712 | 0.01258337 | 0.7153436 | 0.009117833 | 0.7153263 | 0.007110122 |  |  | 1900 | 0.5417056 | 0.7000294 | 0.01884627 | 0.5577422 | 0.003160519 | 0.5577224 | 0.004636129
|  |  | 842.0000004 | 0.7146313 | 0.6945218 | 0.0137383 | 0.720535 | 0.07636632 | 0.7203585 | 0.0812974 |  |  | 766.0000002 | 0.6431885 | 0.6151756 | 0.03342931 | 0.622663 | 0.01920394 | 0.622681 | 0.03094136 |  |  | 990 | 0.78344 | 0.7628896 | 0.07899698 | 0.7735354 | 0.006442811 | 0.7736523 | 0.04828688 |  |  | 990 | 0.7261562 | 0.808272 | 0.09205316 | 0.7706626 | 0.008862857 | 0.7707424 | 0.00772058 |  |  | 43860 | 0.7339086 | 0.8678712 | 0.01258337 | 0.7156559 | 0.009123863 | 0.7156387 | 0.007116166 |  |  | 2020 | 0.5482319 | 0.701001 | 0.01604862 | 0.5579321 | 0.003161117 | 0.5579124 | 0.004636605
|  |  | 847.0000002 | 0.7164232 | 0.6962866 | 0.01373968 | 0.7222322 | 0.07653713 | 0.7220549 | 0.08148218 |  |  | 771 | 0.6431885 | 0.6170344 | 0.03347666 | 0.624502 | 0.01922415 | 0.6245209 | 0.03097272 |  |  | 994.9999998 | 0.782361 | 0.764272 | 0.07885851 | 0.7746603 | 0.006431222 | 0.7747771 | 0.04810831 |  |  | 994.9999998 | 0.7312006 | 0.8093122 | 0.09161804 | 0.7709009 | 0.008767426 | 0.7709793 | 0.007672137 |  |  | 44160 | 0.7361466 | 0.8678712 | 0.01258337 | 0.7159679 | 0.00912991 | 0.7159508 | 0.007122225 |  |  | 2140 | 0.543881 | 0.7017058 | 0.01410422 | 0.5581219 | 0.003161751 | 0.5581022 | 0.004637109
|  |  | 852 | 0.7173192 | 0.6980412 | 0.0137406 | 0.7239157 | 0.07670657 | 0.7237376 | 0.08166547 |  |  | 775.9999998 | 0.6470304 | 0.6188837 | 0.03352277 | 0.6263309 | 0.01924364 | 0.6263507 | 0.03100289 |  |  | 1000 | 0.7855981 | 0.7656451 | 0.07871831 | 0.7757753 | 0.006419598 | 0.775892 | 0.04792922 |  |  | 999.9999996 | 0.7312006 | 0.8103422 | 0.09118269 | 0.7711346 | 0.008673709 | 0.7712116 | 0.007624795 |  |  | 44460 | 0.7294327 | 0.8678712 | 0.01258337 | 0.7162795 | 0.009135973 | 0.7162625 | 0.007128299 |  |  | 2260 | 0.5460565 | 0.702217 | 0.01280693 | 0.5583115 | 0.003162419 | 0.5582919 | 0.004637641
|  |  | 857.0000004 | 0.7200071 | 0.6997856 | 0.01374105 | 0.7255856 | 0.07687466 | 0.7254068 | 0.08184728 |  |  | 781.0000002 | 0.6479908 | 0.6207237 | 0.03356765 | 0.6281498 | 0.01926239 | 0.6281705 | 0.03103187 |  |  | 1005 | 0.7855981 | 0.7670088 | 0.0785764 | 0.7768807 | 0.006407943 | 0.7769973 | 0.04774963 |  |  | 1005 | 0.7295192 | 0.8113621 | 0.09074715 | 0.7713638 | 0.00858169 | 0.7714394 | 0.007578535 |  |  | 44760 | 0.7271948 | 0.8678712 | 0.01258337 | 0.7165907 | 0.009142052 | 0.7165738 | 0.007134387 |  |  | 2560 | 0.543881 | 0.7029624 | 0.01128131 | 0.5587851 | 0.003164243 | 0.5587656 | 0.004639091
|  |  | 862.0000002 | 0.720903 | 0.7015199 | 0.01374104 | 0.7272422 | 0.0770414 | 0.7270627 | 0.08202763 |  |  | 786 | 0.6499117 | 0.6225543 | 0.03361133 | 0.6299587 | 0.01928042 | 0.6299803 | 0.03105967 |  |  | 1010 | 0.7877561 | 0.7683634 | 0.07843281 | 0.7779763 | 0.006396257 | 0.7780929 | 0.04756956 |  |  | 1010 | 0.7295192 | 0.8123722 | 0.09031148 | 0.7715886 | 0.008491351 | 0.7716628 | 0.007533341 |  |  | 45060 | 0.7316707 | 0.8678712 | 0.01258337 | 0.7169016 | 0.009148147 | 0.7168848 | 0.007140489 |  |  | 2860 | 0.5417056 | 0.7032965 | 0.01085132 | 0.5592579 | 0.003166282 | 0.5592385 | 0.004640714
|  |  | 867 | 0.721799 | 0.7032441 | 0.01374058 | 0.7288854 | 0.07720682 | 0.7287053 | 0.08220653 |  |  | 790.9999998 | 0.6537536 | 0.6243756 | 0.03365379 | 0.6317577 | 0.01929774 | 0.6317801 | 0.0310863 |  |  | 1015 | 0.7877561 | 0.7697087 | 0.07828757 | 0.7790624 | 0.006384544 | 0.7791789 | 0.04738904 |  |  | 1015 | 0.7261562 | 0.8133724 | 0.08987571 | 0.771809 | 0.008402676 | 0.7718819 | 0.007489197 |  |  | 45360 | 0.7316707 | 0.8678712 | 0.01258337 | 0.7172122 | 0.009154258 | 0.7171954 | 0.007146604 |  |  | 3160 | 0.5525828 | 0.7034462 | 0.01074099 | 0.5597299 | 0.003168534 | 0.5597106 | 0.004642507
|  |  | 872.0000004 | 0.7235909 | 0.7049583 | 0.01373967 | 0.7305155 | 0.07737093 | 0.7303347 | 0.08238399 |  |  | 796.0000002 | 0.654714 | 0.6261877 | 0.03369507 | 0.6335469 | 0.01931436 | 0.6335701 | 0.03111178 |  |  | 1020 | 0.7877561 | 0.771045 | 0.07814072 | 0.7801391 | 0.006372806 | 0.7802554 | 0.04720808 |  |  | 1020 | 0.7278377 | 0.8143628 | 0.08943989 | 0.7720252 | 0.008315647 | 0.7720967 | 0.007446085 |  |  | 45660 | 0.7316707 | 0.8678712 | 0.01258337 | 0.7175223 | 0.009160384 | 0.7175056 | 0.007152734 |  |  | 3460 | 0.5482319 | 0.7035134 | 0.01071405 | 0.5602011 | 0.003170996 | 0.560182 | 0.004644468
|  |  | 877.0000002 | 0.7262788 | 0.7066626 | 0.01373832 | 0.7321326 | 0.07753374 | 0.7319512 | 0.08256003 |  |  | 801 | 0.6566349 | 0.6279906 | 0.03373515 | 0.6353262 | 0.01933027 | 0.6353503 | 0.03113612 |  |  | 1025 | 0.7909931 | 0.7723721 | 0.07799227 | 0.7812063 | 0.006361046 | 0.7813226 | 0.04702672 |  |  | 1025 | 0.7278377 | 0.8153436 | 0.08900407 | 0.7722373 | 0.008230248 | 0.7723074 | 0.007403988 |  |  | 45960 | 0.7361466 | 0.8678712 | 0.01258337 | 0.7178322 | 0.009166525 | 0.7178155 | 0.007158876 |  |  | 3760 | 0.5504074 | 0.7035434 | 0.01070774 | 0.5606715 | 0.003173666 | 0.5606525 | 0.004646596
|  |  | 882 | 0.7271747 | 0.708357 | 0.01373654 | 0.7337368 | 0.07769526 | 0.7335548 | 0.08273467 |  |  | 805.9999998 | 0.6575954 | 0.6297845 | 0.03377405 | 0.6370958 | 0.01934548 | 0.6371208 | 0.03115931 |  |  | 1030 | 0.7909931 | 0.7736903 | 0.07784226 | 0.7822643 | 0.006349264 | 0.7823804 | 0.04684497 |  |  | 1030 | 0.7295192 | 0.8163149 | 0.08856827 | 0.7724453 | 0.00814646 | 0.7725141 | 0.007362891 |  |  | 46260 | 0.7294327 | 0.8678712 | 0.01258337 | 0.7181417 | 0.009172681 | 0.7181251 | 0.007165032 |  |  | 4060 | 0.5482319 | 0.7035569 | 0.01070633 | 0.5611412 | 0.003176541 | 0.5611222 | 0.004648888
|  |  | 887.0000004 | 0.7289666 | 0.7100415 | 0.01373432 | 0.7353282 | 0.07785551 | 0.7351456 | 0.08290791 |  |  | 811.0000002 | 0.6595163 | 0.6315692 | 0.03381178 | 0.6388558 | 0.01936001 | 0.6388815 | 0.03118138 |  |  | 1035 | 0.7920722 | 0.7749996 | 0.07769071 | 0.783313 | 0.006337464 | 0.783429 | 0.04666285 |  |  | 1035 | 0.7295192 | 0.8172767 | 0.08813256 | 0.7726493 | 0.008064265 | 0.7727168 | 0.007322775 |  |  | 46560 | 0.7428604 | 0.8678712 | 0.01258337 | 0.7184508 | 0.009178852 | 0.7184343 | 0.007171201 |  |  | 4360 | 0.5504074 | 0.703563 | 0.01070604 | 0.56161 | 0.003179618 | 0.5615912 | 0.004651342
|  |  | 892.0000002 | 0.7316545 | 0.7117163 | 0.01373167 | 0.7369069 | 0.0780145 | 0.7367239 | 0.08307977 |  |  | 816 | 0.6623977 | 0.6333449 | 0.03384835 | 0.6406061 | 0.01937386 | 0.6406327 | 0.03120234 |  |  | 1040 | 0.7920722 | 0.7763 | 0.07753765 | 0.7843525 | 0.006325647 | 0.7844684 | 0.04648038 |  |  | 1040 | 0.7261562 | 0.8182291 | 0.08769695 | 0.7728493 | 0.007983648 | 0.7729156 | 0.007283625 |  |  | 46860 | 0.7383845 | 0.8678712 | 0.01258337 | 0.7187595 | 0.009185038 | 0.7187431 | 0.007177382 |  |  | 4660 | 0.5482319 | 0.7035657 | 0.01070599 | 0.5620781 | 0.003182895 | 0.5620594 | 0.004653957
|  |  | 897 | 0.7316545 | 0.7133814 | 0.0137286 | 0.7384731 | 0.07817225 | 0.7382896 | 0.08325026 |  |  | 820.9999998 | 0.6643186 | 0.6351117 | 0.03388376 | 0.6423468 | 0.01938703 | 0.6423742 | 0.03122219 |  |  | 1045 | 0.7920722 | 0.7775916 | 0.07738312 | 0.785383 | 0.006313816 | 0.7854988 | 0.04629759 |  |  | 1045 | 0.7312006 | 0.8191722 | 0.08726151 | 0.7730456 | 0.007904589 | 0.7731106 | 0.007245424 |  |  | 47160 | 0.7383845 | 0.8678712 | 0.01258337 | 0.719068 | 0.009191237 | 0.7190516 | 0.007183575 |  |  | 4960 | 0.5504074 | 0.7035669 | 0.01070599 | 0.5625454 | 0.003186368 | 0.5625267 | 0.004656731
|  |  | 902.0000004 | 0.7334464 | 0.7150369 | 0.01372511 | 0.7400269 | 0.07832876 | 0.7398429 | 0.08341941 |  |  | 826.0000002 | 0.6652791 | 0.6368695 | 0.03391803 | 0.644078 | 0.01939953 | 0.6441062 | 0.03124094 |  |  | 1050 | 0.7920722 | 0.7788745 | 0.07722712 | 0.7864045 | 0.006301973 | 0.7865201 | 0.04611449 |  |  | 1050 | 0.7278377 | 0.8201062 | 0.08682625 | 0.7732381 | 0.007827071 | 0.7733018 | 0.007208155 |  |  | 47460 | 0.7339086 | 0.8678712 | 0.01258337 | 0.719376 | 0.009197451 | 0.7193598 | 0.007189781 |  |  | 5260 | 0.5525828 | 0.7035674 | 0.01070599 | 0.5630119 | 0.003190036 | 0.5629933 | 0.004659661
|  |  | 907.0000002 | 0.7352384 | 0.7166827 | 0.0137212 | 0.7415684 | 0.07848405 | 0.7413839 | 0.08358721 |  |  | 831 | 0.6681604 | 0.6386185 | 0.03395117 | 0.6457998 | 0.01941136 | 0.6458288 | 0.03125861 |  |  | 1055 | 0.7931512 | 0.7801486 | 0.07706971 | 0.7874171 | 0.006290119 | 0.7875326 | 0.0459311 |  |  | 1055 | 0.7328821 | 0.8210311 | 0.08639123 | 0.7734269 | 0.007751076 | 0.7734894 | 0.0071718 |  |  | 47760 | 0.7339086 | 0.8678712 | 0.01258337 | 0.7196837 | 0.009203678 | 0.7196675 | 0.007195998 |  |  | 5560 | 0.5591092 | 0.7035677 | 0.010706 | 0.5634776 | 0.003193894 | 0.5634592 | 0.004662746
|  |  | 912 | 0.7379262 | 0.718319 | 0.01371689 | 0.7430977 | 0.07863814 | 0.7429128 | 0.08375369 |  |  | 835.9999998 | 0.6700813 | 0.6403586 | 0.03398317 | 0.6475121 | 0.01942254 | 0.6475419 | 0.0312752 |  |  | 1060 | 0.7942302 | 0.7814142 | 0.07691089 | 0.7884208 | 0.006278257 | 0.7885362 | 0.04574745 |  |  | 1060 | 0.7295192 | 0.8219469 | 0.08595647 | 0.7736121 | 0.007676587 | 0.7736734 | 0.007136345 |  |  | 48060 | 0.7383845 | 0.8678712 | 0.01258337 | 0.7199911 | 0.009209919 | 0.719975 | 0.007202227 |  |  | 5860 | 0.5569337 | 0.7035678 | 0.010706 | 0.5639425 | 0.003197942 | 0.5639242 | 0.004665984
|  |  | 917.0000004 | 0.7397181 | 0.7199458 | 0.01371217 | 0.744615 | 0.07879103 | 0.7444297 | 0.08391886 |  |  | 841.0000002 | 0.6710418 | 0.64209 | 0.03401406 | 0.6492151 | 0.01943306 | 0.6492457 | 0.03129073 |  |  | 1065 | 0.7953092 | 0.7826711 | 0.07675069 | 0.7894158 | 0.006266388 | 0.789531 | 0.04556355 |  |  | 1065 | 0.7278377 | 0.8228538 | 0.08552202 | 0.7737937 | 0.007603585 | 0.7738539 | 0.007101772 |  |  | 48360 | 0.7383845 | 0.8678712 | 0.01258337 | 0.7202981 | 0.009216173 | 0.7202821 | 0.007208468 |  |  | 6160 | 0.5591092 | 0.7035678 | 0.010706 | 0.5644067 | 0.003202175 | 0.5643885 | 0.004669373
|  |  | 922.0000002 | 0.7397181 | 0.7215632 | 0.01370706 | 0.7461203 | 0.07894273 | 0.7459347 | 0.08408272 |  |  | 846 | 0.6739232 | 0.6438126 | 0.03404384 | 0.6509088 | 0.01944294 | 0.6509401 | 0.0313052 |  |  | 1070 | 0.7942302 | 0.7839196 | 0.07658915 | 0.7904021 | 0.006254515 | 0.7905171 | 0.04537941 |  |  | 1070 | 0.7312006 | 0.8237519 | 0.0850879 | 0.7739719 | 0.007532052 | 0.7740309 | 0.007068065 |  |  | 48660 | 0.7406224 | 0.8678712 | 0.01258337 | 0.7206048 | 0.00922244 | 0.7205888 | 0.007214719 |  |  | 6460 | 0.5569337 | 0.7035678 | 0.010706 | 0.56487 | 0.003206592 | 0.5648519 | 0.004672911
|  |  | 927 | 0.7415101 | 0.7231713 | 0.01370155 | 0.7476138 | 0.07909326 | 0.7474278 | 0.0842453 |  |  | 850.9999998 | 0.6758441 | 0.6455265 | 0.03407251 | 0.6525933 | 0.01945218 | 0.6526253 | 0.03131863 |  |  | 1075 | 0.7974672 | 0.7851596 | 0.07642629 | 0.7913798 | 0.006242639 | 0.7914947 | 0.04519507 |  |  | 1075 | 0.7312006 | 0.8246413 | 0.08465416 | 0.7741468 | 0.007461971 | 0.7742045 | 0.007035207 |  |  | 48960 | 0.7428604 | 0.8678712 | 0.01258337 | 0.7209111 | 0.00922872 | 0.7208952 | 0.007220981 |  |  | 6760 | 0.5591092 | 0.7035679 | 0.010706 | 0.5653326 | 0.003211188 | 0.5653147 | 0.004676596
|  |  | 932.0000004 | 0.742406 | 0.72477 | 0.01369564 | 0.7490956 | 0.07924264 | 0.7489092 | 0.0844066 |  |  | 856.0000002 | 0.6768045 | 0.6472318 | 0.03410009 | 0.6542685 | 0.01946079 | 0.6543013 | 0.03133102 |  |  | 1080 | 0.7985463 | 0.7863912 | 0.07626212 | 0.792349 | 0.006230762 | 0.7924637 | 0.04501053 |  |  | 1080 | 0.7328821 | 0.8255219 | 0.08422083 | 0.7743182 | 0.007393322 | 0.7743749 | 0.007003182 |  |  | 49260 | 0.7383845 | 0.8678712 | 0.01258337 | 0.721217 | 0.009235012 | 0.7212012 | 0.007227254 |  |  | 7060 | 0.5634601 | 0.7035679 | 0.010706 | 0.5657945 | 0.003215963 | 0.5657766 | 0.004680426
|  |  | 937.0000002 | 0.7450939 | 0.7263594 | 0.01368935 | 0.7505657 | 0.07939086 | 0.7503791 | 0.08456664 |  |  | 861 | 0.6787255 | 0.6489286 | 0.03412659 | 0.6559347 | 0.01946877 | 0.6559682 | 0.03134238 |  |  | 1085 | 0.7963882 | 0.7876144 | 0.07609668 | 0.7933097 | 0.006218885 | 0.7934242 | 0.04482582 |  |  | 1085 | 0.7295192 | 0.8263941 | 0.08378795 | 0.7744865 | 0.007326089 | 0.774542 | 0.006971975 |  |  | 49560 | 0.7406224 | 0.8678712 | 0.01258337 | 0.7215226 | 0.009241317 | 0.7215069 | 0.007233538 |  |  | 7360 | 0.5591092 | 0.7035679 | 0.010706 | 0.5662555 | 0.003220912 | 0.5662377 | 0.004684399
|  |  | 942 | 0.7450939 | 0.7279396 | 0.01368268 | 0.7520244 | 0.07953795 | 0.7518375 | 0.08472542 |  |  | 865.9999998 | 0.6796859 | 0.6506167 | 0.03415201 | 0.6575917 | 0.01947613 | 0.6576259 | 0.03135273 |  |  | 1090 | 0.7985463 | 0.7888294 | 0.07593 | 0.7942621 | 0.006207012 | 0.7943764 | 0.04464095 |  |  | 1090 | 0.7312006 | 0.8272577 | 0.08335553 | 0.7746515 | 0.007260253 | 0.7747059 | 0.006941568 |  |  | 49860 | 0.7428604 | 0.8678712 | 0.01258337 | 0.7218279 | 0.009247634 | 0.7218122 | 0.007239831 |  |  | 7660 | 0.5612846 | 0.7035679 | 0.010706 | 0.5667158 | 0.003226033 | 0.5666981 | 0.004688514
|  |  | 947.0000004 | 0.7468858 | 0.7295107 | 0.01367564 | 0.7534716 | 0.07968392 | 0.7532845 | 0.08488297 |  |  | 871.0000002 | 0.6835277 | 0.6522964 | 0.03417636 | 0.6592397 | 0.01948288 | 0.6592746 | 0.03136207 |  |  | 1095 | 0.7974672 | 0.7900362 | 0.07576209 | 0.7952061 | 0.006195142 | 0.7953202 | 0.04445595 |  |  | 1095 | 0.7328821 | 0.8281129 | 0.08292362 | 0.7748134 | 0.007195794 | 0.7748667 | 0.006911947 |  |  | 50160 | 0.7428604 | 0.8678712 | 0.01258337 | 0.7221328 | 0.009253963 | 0.7221172 | 0.007246135 |  |  | 7960 | 0.5591092 | 0.7035679 | 0.010706 | 0.5671753 | 0.003231323 | 0.5671578 | 0.004692768
|  |  | 952.0000002 | 0.7477818 | 0.7310727 | 0.01366821 | 0.7549076 | 0.07982877 | 0.7547203 | 0.08503929 |  |  | 876 | 0.6844882 | 0.6539676 | 0.03419966 | 0.6608787 | 0.01948901 | 0.6609143 | 0.03137042 |  |  | 1100 | 0.7985463 | 0.7912347 | 0.07559298 | 0.7961419 | 0.006183279 | 0.7962558 | 0.04427081 |  |  | 1100 | 0.7312006 | 0.8289597 | 0.08249226 | 0.7749723 | 0.007132696 | 0.7750244 | 0.006883095 |  |  | 50460 | 0.7473363 | 0.8678712 | 0.01258337 | 0.7224374 | 0.009260304 | 0.7224218 | 0.007252448 |  |  | 8260 | 0.5612846 | 0.7035679 | 0.010706 | 0.5676341 | 0.00323678 | 0.5676166 | 0.004697159
|  |  | 957 | 0.7495737 | 0.7326256 | 0.01366043 | 0.7563324 | 0.07997251 | 0.7561449 | 0.0851944 |  |  | 880.9999998 | 0.6864091 | 0.6556305 | 0.03422191 | 0.6625087 | 0.01949454 | 0.6625451 | 0.03137778 |  |  | 1105 | 0.8007043 | 0.7924252 | 0.0754227 | 0.7970696 | 0.006171423 | 0.7971833 | 0.04408557 |  |  | 1105 | 0.7312006 | 0.8297983 | 0.08206146 | 0.7751281 | 0.00707094 | 0.7751792 | 0.006854997 |  |  | 50760 | 0.7428604 | 0.8678712 | 0.01258337 | 0.7227416 | 0.009266656 | 0.7227261 | 0.007258771 |  |  | 8560 | 0.5612846 | 0.7035679 | 0.010706 | 0.568092 | 0.0032424 | 0.5680747 | 0.004701686
|  |  | 962.0000004 | 0.7513656 | 0.7341695 | 0.01365227 | 0.7577462 | 0.08011517 | 0.7575585 | 0.0853483 |  |  | 886.0000002 | 0.68833 | 0.6572849 | 0.03424311 | 0.6641299 | 0.01949948 | 0.664167 | 0.03138416 |  |  | 1110 | 0.8007043 | 0.7936076 | 0.07525126 | 0.7979891 | 0.006159576 | 0.7981026 | 0.04390025 |  |  | 1110 | 0.7312006 | 0.8306288 | 0.08163125 | 0.775281 | 0.007010508 | 0.775331 | 0.006827637 |  |  | 51060 | 0.7428604 | 0.8678712 | 0.01258337 | 0.7230454 | 0.009273019 | 0.72303 | 0.007265103 |  |  | 8860 | 0.5656355 | 0.7035679 | 0.010706 | 0.5685492 | 0.003248182 | 0.568532 | 0.004706347
|  |  | 967.0000002 | 0.7531575 | 0.7357045 | 0.01364376 | 0.7591489 | 0.08025674 | 0.7589611 | 0.08550101 |  |  | 891 | 0.6912114 | 0.6589311 | 0.03426329 | 0.6657422 | 0.01950382 | 0.66578 | 0.03138957 |  |  | 1115 | 0.7996253 | 0.7947819 | 0.0750787 | 0.7989007 | 0.00614774 | 0.799014 | 0.04371484 |  |  | 1115 | 0.7328821 | 0.8314511 | 0.08120168 | 0.775431 | 0.00695138 | 0.77548 | 0.006801 |  |  | 51360 | 0.7406224 | 0.8678712 | 0.01258337 | 0.7233489 | 0.009279394 | 0.7233336 | 0.007271444 |  |  | 9160 | 0.567811 | 0.7035679 | 0.010706 | 0.5690057 | 0.003254122 | 0.5689885 | 0.00471114
|  |  | 972 | 0.7531575 | 0.7372306 | 0.01363489 | 0.7605408 | 0.08039725 | 0.7603529 | 0.08565255 |  |  | 895.9999998 | 0.6921719 | 0.6605689 | 0.03428243 | 0.6673457 | 0.01950758 | 0.6673842 | 0.03139403 |  |  | 1120 | 0.8007043 | 0.7959484 | 0.07490503 | 0.7998042 | 0.006135916 | 0.7999173 | 0.04352938 |  |  | 1120 | 0.7328821 | 0.8322655 | 0.08077277 | 0.7755782 | 0.006893539 | 0.7756261 | 0.00677507 |  |  | 51660 | 0.7450983 | 0.8678712 | 0.01258337 | 0.7236521 | 0.009285779 | 0.7236369 | 0.007277794 |  |  | 9460 | 0.5699864 | 0.7035679 | 0.010706 | 0.5694613 | 0.003260217 | 0.5694443 | 0.004716063
|  |  | 977.0000004 | 0.7549494 | 0.7387479 | 0.01362567 | 0.761922 | 0.08053669 | 0.7617339 | 0.08580291 |  |  | 901.0000002 | 0.6931323 | 0.6621986 | 0.03430057 | 0.6689405 | 0.01951076 | 0.6689797 | 0.03139754 |  |  | 1125 | 0.8028623 | 0.7971069 | 0.07473027 | 0.8006999 | 0.006124106 | 0.8008128 | 0.04334388 |  |  | 1125 | 0.7312006 | 0.8330719 | 0.08034454 | 0.7757226 | 0.006836966 | 0.7757695 | 0.006749833 |  |  | 51960 | 0.7450983 | 0.8678712 | 0.01258337 | 0.7239549 | 0.009292175 | 0.7239397 | 0.007284153 |  |  | 9760 | 0.5721619 | 0.7035679 | 0.010706 | 0.5699163 | 0.003266466 | 0.5698993 | 0.004721113
|  |  | 982.0000002 | 0.7567413 | 0.7402563 | 0.01361611 | 0.7632925 | 0.08067509 | 0.7631043 | 0.08595211 |  |  | 906 | 0.6940928 | 0.66382 | 0.0343177 | 0.6705267 | 0.01951337 | 0.6705664 | 0.03140011 |  |  | 1130 | 0.8017833 | 0.7982576 | 0.07455446 | 0.8015878 | 0.006112312 | 0.8017005 | 0.04315835 |  |  | 1130 | 0.7328821 | 0.8338704 | 0.07991702 | 0.7758643 | 0.006781644 | 0.7759102 | 0.006725274 |  |  | 52260 | 0.7450983 | 0.8678712 | 0.01258337 | 0.7242574 | 0.009298581 | 0.7242423 | 0.00729052 |  |  | 10060 | 0.5721619 | 0.7035679 | 0.010706 | 0.5703704 | 0.003272864 | 0.5703536 | 0.00472629
|  |  | 987 | 0.7576373 | 0.7417561 | 0.0136062 | 0.7646524 | 0.08081245 | 0.7644642 | 0.08610017 |  |  | 910.9999998 | 0.6969741 | 0.6654333 | 0.03433383 | 0.6721041 | 0.0195154 | 0.6721446 | 0.03140175 |  |  | 1135 | 0.8060994 | 0.7994005 | 0.07437761 | 0.802468 | 0.006100534 | 0.8025804 | 0.04297281 |  |  | 1135 | 0.7312006 | 0.8346612 | 0.07949024 | 0.7760033 | 0.006727552 | 0.7760482 | 0.006701377 |  |  | 52560 | 0.7450983 | 0.8678712 | 0.01258337 | 0.7245595 | 0.009304998 | 0.7245445 | 0.007296895 |  |  | 10360 | 0.5699864 | 0.7035679 | 0.010706 | 0.5708238 | 0.00327941 | 0.5708071 | 0.004731592
|  |  | 992.0000004 | 0.7594292 | 0.7432471 | 0.01359595 | 0.7660019 | 0.08094878 | 0.7658136 | 0.08624709 |  |  | 916.0000002 | 0.6988951 | 0.6670385 | 0.03434897 | 0.673673 | 0.01951688 | 0.6737141 | 0.03140247 |  |  | 1140 | 0.8039413 | 0.8005356 | 0.07419974 | 0.8033404 | 0.006088775 | 0.8034526 | 0.04278727 |  |  | 1140 | 0.7328821 | 0.8354443 | 0.07906423 | 0.7761397 | 0.006674674 | 0.7761837 | 0.006678129 |  |  | 52860 | 0.7406224 | 0.8678712 | 0.01258337 | 0.7248613 | 0.009311425 | 0.7248463 | 0.007303279 |  |  | 10660 | 0.5699864 | 0.7035679 | 0.010706 | 0.5712764 | 0.003286101 | 0.5712598 | 0.004737016
|  |  | 997.0000002 | 0.7603252 | 0.7447295 | 0.01358537 | 0.767341 | 0.08108409 | 0.7671527 | 0.08639289 |  |  | 921 | 0.6998555 | 0.6686357 | 0.03436312 | 0.6752333 | 0.0195178 | 0.6752751 | 0.03140228 |  |  | 1145 | 0.8060994 | 0.8016631 | 0.07402088 | 0.8042053 | 0.006077035 | 0.8043172 | 0.04260175 |  |  | 1145 | 0.7312006 | 0.8362197 | 0.07863901 | 0.7762736 | 0.00662299 | 0.7763166 | 0.006655515 |  |  | 53160 | 0.7406224 | 0.8678712 | 0.01258337 | 0.7251628 | 0.009317861 | 0.7251479 | 0.00730967 |  |  | 10960 | 0.5721619 | 0.7035679 | 0.010706 | 0.5717283 | 0.003292934 | 0.5717118 | 0.00474256
|  |  | 1002 | 0.7621171 | 0.7462034 | 0.01357446 | 0.7686699 | 0.0812184 | 0.7684816 | 0.08653757 |  |  | 925.9999998 | 0.7017764 | 0.6702248 | 0.03437631 | 0.6767852 | 0.01951817 | 0.6768275 | 0.03140119 |  |  | 1150 | 0.8050204 | 0.8027829 | 0.07384105 | 0.8050626 | 0.006065316 | 0.8051743 | 0.04241625 |  |  | 1150 | 0.7345636 | 0.8369876 | 0.07821461 | 0.776405 | 0.006572482 | 0.776447 | 0.006633521 |  |  | 53460 | 0.7450983 | 0.8678712 | 0.01258337 | 0.7254638 | 0.009324307 | 0.725449 | 0.007316069 |  |  | 11260 | 0.5743373 | 0.7035679 | 0.010706 | 0.5721794 | 0.003299906 | 0.572163 | 0.004748224
|  |  | 1007 | 0.763909 | 0.7476687 | 0.01356322 | 0.7699886 | 0.0813517 | 0.7698003 | 0.08668115 |  |  | 931.0000002 | 0.7017764 | 0.671806 | 0.03438853 | 0.6783285 | 0.019518 | 0.6783715 | 0.03139921 |  |  | 1155 | 0.8060994 | 0.8038952 | 0.07366026 | 0.8059125 | 0.00605362 | 0.8060239 | 0.04223081 |  |  | 1155 | 0.7312006 | 0.837748 | 0.07779105 | 0.7765339 | 0.006523132 | 0.776575 | 0.006612132 |  |  | 53760 | 0.7495742 | 0.8678712 | 0.01258337 | 0.7257646 | 0.009330763 | 0.7257498 | 0.007322475 |  |  | 11560 | 0.5699864 | 0.7035679 | 0.010706 | 0.5726298 | 0.003307015 | 0.5726135 | 0.004754004
|  |  | 1012 | 0.764805 | 0.7491255 | 0.01355166 | 0.7712972 | 0.08148402 | 0.771109 | 0.08682363 |  |  | 936 | 0.7056183 | 0.6733792 | 0.0343998 | 0.6798635 | 0.01951728 | 0.6799071 | 0.03139635 |  |  | 1160 | 0.8060994 | 0.8049999 | 0.07347855 | 0.8067549 | 0.006041947 | 0.8068661 | 0.04204542 |  |  | 1160 | 0.7345636 | 0.838501 | 0.07736836 | 0.7766604 | 0.006474921 | 0.7767006 | 0.006591335 |  |  | 54060 | 0.7473363 | 0.8678712 | 0.01258337 | 0.726065 | 0.009337227 | 0.7260503 | 0.007328888 |  |  | 11860 | 0.5721619 | 0.7035679 | 0.010706 | 0.5730794 | 0.003314259 | 0.5730632 | 0.0047599
|  |  | 1017 | 0.7657009 | 0.7505739 | 0.01353978 | 0.7725958 | 0.08161536 | 0.7724077 | 0.08696503 |  |  | 940.9999998 | 0.7056183 | 0.6749445 | 0.03441012 | 0.6813901 | 0.01951604 | 0.6814343 | 0.03139261 |  |  | 1165 | 0.8071784 | 0.8060971 | 0.07329593 | 0.80759 | 0.006030299 | 0.8077009 | 0.04186011 |  |  | 1165 | 0.7345636 | 0.8392467 | 0.07694656 | 0.7767846 | 0.006427832 | 0.7768238 | 0.006571116 |  |  | 54360 | 0.7473363 | 0.8678712 | 0.01258337 | 0.7263651 | 0.009343701 | 0.7263504 | 0.007335308 |  |  | 12160 | 0.5721619 | 0.7035679 | 0.010706 | 0.5735282 | 0.003321634 | 0.5735121 | 0.004765909
|  |  | 1022 | 0.7683888 | 0.7520139 | 0.01352759 | 0.7738846 | 0.08174573 | 0.7736965 | 0.08710536 |  |  | 946.0000002 | 0.7084996 | 0.676502 | 0.0344195 | 0.6829084 | 0.01951426 | 0.6829533 | 0.03138801 |  |  | 1170 | 0.8071784 | 0.8071869 | 0.07311242 | 0.8084178 | 0.006018677 | 0.8085285 | 0.04167489 |  |  | 1170 | 0.7362451 | 0.8399851 | 0.07652567 | 0.7769064 | 0.006381845 | 0.7769447 | 0.006551462 |  |  | 54660 | 0.7450983 | 0.8678712 | 0.01258337 | 0.7266648 | 0.009350183 | 0.7266502 | 0.007341735 |  |  | 12460 | 0.5743373 | 0.7035679 | 0.010706 | 0.5739763 | 0.003329138 | 0.5739603 | 0.004772029
|  |  | 1027 | 0.7683888 | 0.7534455 | 0.01351508 | 0.7751635 | 0.08187514 | 0.7749756 | 0.08724462 |  |  | 951 | 0.7084996 | 0.6780517 | 0.03442795 | 0.6844185 | 0.01951196 | 0.6844639 | 0.03138255 |  |  | 1175 | 0.8082574 | 0.8082693 | 0.07292804 | 0.8092384 | 0.006007082 | 0.8093488 | 0.04148976 |  |  | 1175 | 0.7345636 | 0.8407163 | 0.07610572 | 0.777026 | 0.006336943 | 0.7770634 | 0.006532359 |  |  | 54960 | 0.7540501 | 0.8678712 | 0.01258337 | 0.7269642 | 0.009356674 | 0.7269497 | 0.007348169 |  |  | 12760 | 0.5808637 | 0.7035679 | 0.010706 | 0.5744237 | 0.003336769 | 0.5744078 | 0.00477826
|  |  | 1032 | 0.7701807 | 0.7548689 | 0.01350227 | 0.7764328 | 0.0820036 | 0.776245 | 0.08738284 |  |  | 955.9999998 | 0.711381 | 0.6795936 | 0.03443547 | 0.6859203 | 0.01950915 | 0.6859663 | 0.03137624 |  |  | 1180 | 0.8071784 | 0.8093444 | 0.07274282 | 0.8100518 | 0.005995517 | 0.810162 | 0.04130475 |  |  | 1180 | 0.7345636 | 0.8414404 | 0.07568672 | 0.7771434 | 0.006293107 | 0.7771799 | 0.006513795 |  |  | 55260 | 0.7450983 | 0.8678712 | 0.01258337 | 0.7272632 | 0.009363174 | 0.7272488 | 0.007354609 |  |  | 13060 | 0.5786882 | 0.7035679 | 0.010706 | 0.5748703 | 0.003344524 | 0.5748545 | 0.004784598
|  |  | 1037 | 0.7701807 | 0.756284 | 0.01348916 | 0.7776924 | 0.08213112 | 0.7775047 | 0.08752001 |  |  | 961.0000002 | 0.7133019 | 0.6811278 | 0.03444209 | 0.6874139 | 0.01950583 | 0.6874605 | 0.0313691 |  |  | 1185 | 0.8082574 | 0.8104122 | 0.07255676 | 0.8108582 | 0.005983981 | 0.8109681 | 0.04111986 |  |  | 1185 | 0.7362451 | 0.8421575 | 0.0752687 | 0.7772586 | 0.00625032 | 0.7772943 | 0.006495756 |  |  | 55560 | 0.7473363 | 0.8678712 | 0.01258337 | 0.7275619 | 0.009369682 | 0.7275475 | 0.007361055 |  |  | 13360 | 0.5808637 | 0.7035679 | 0.010706 | 0.5753162 | 0.0033524 | 0.5753004 | 0.004791043
|  |  | 1042 | 0.7719726 | 0.757691 | 0.01347575 | 0.7789425 | 0.08225771 | 0.778755 | 0.08765614 |  |  | 966 | 0.7152228 | 0.6826542 | 0.03444779 | 0.6888995 | 0.01950199 | 0.6889466 | 0.03136113 |  |  | 1190 | 0.8114945 | 0.8114728 | 0.0723699 | 0.8116575 | 0.005972475 | 0.8117671 | 0.04093511 |  |  | 1190 | 0.7345636 | 0.8428675 | 0.07485168 | 0.7773716 | 0.006208562 | 0.7774065 | 0.00647823 |  |  | 55860 | 0.7495742 | 0.8678712 | 0.01258337 | 0.7278602 | 0.009376197 | 0.727846 | 0.007367507 |  |  | 13660 | 0.5765128 | 0.7035679 | 0.010706 | 0.5757613 | 0.003360395 | 0.5757456 | 0.004797593
|  |  | 1047 | 0.7737645 | 0.7590897 | 0.01346205 | 0.7801832 | 0.08238337 | 0.7799959 | 0.08779125 |  |  | 970.9999998 | 0.7142624 | 0.6841731 | 0.0344526 | 0.6903769 | 0.01949766 | 0.6904246 | 0.03135234 |  |  | 1195 | 0.8071784 | 0.8125262 | 0.07218225 | 0.8124498 | 0.005961002 | 0.8125592 | 0.0407505 |  |  | 1195 | 0.7379266 | 0.8435706 | 0.07443569 | 0.7774826 | 0.006167817 | 0.7775166 | 0.006461205 |  |  | 56160 | 0.7450983 | 0.8678712 | 0.01258337 | 0.7281582 | 0.009382721 | 0.728144 | 0.007373965 |  |  | 13960 | 0.5786882 | 0.7035679 | 0.010706 | 0.5762056 | 0.003368507 | 0.5761901 | 0.004804245
|  |  | 1052 | 0.7746605 | 0.7604804 | 0.01344805 | 0.7814145 | 0.08250812 | 0.7812274 | 0.08792535 |  |  | 976.0000002 | 0.7181042 | 0.6856843 | 0.03445652 | 0.6918463 | 0.01949284 | 0.6918946 | 0.03134274 |  |  | 1200 | 0.8114945 | 0.8135725 | 0.07199384 | 0.8132353 | 0.005949562 | 0.8133443 | 0.04056606 |  |  | 1200 | 0.7379266 | 0.8442669 | 0.07402073 | 0.7775915 | 0.006128066 | 0.7776247 | 0.006444668 |  |  | 56460 | 0.7495742 | 0.8678712 | 0.01258337 | 0.7284559 | 0.009389252 | 0.7284418 | 0.007380429 |  |  | 14260 | 0.5808637 | 0.7035679 | 0.010706 | 0.5766493 | 0.003376733 | 0.5766338 | 0.004810998
|  |  | 1057 | 0.7773484 | 0.7618631 | 0.01343377 | 0.7826366 | 0.08263196 | 0.7824497 | 0.08805845 |  |  | 981 | 0.7190647 | 0.6871879 | 0.03445956 | 0.6933077 | 0.01948752 | 0.6933565 | 0.03133234 |  |  | 1205 | 0.8093364 | 0.8146116 | 0.07180467 | 0.8140139 | 0.005938156 | 0.8141227 | 0.0403818 |  |  | 1205 | 0.7345636 | 0.8449564 | 0.07360683 | 0.7776985 | 0.006089292 | 0.7777308 | 0.006428606 |  |  | 56760 | 0.7495742 | 0.8678712 | 0.01258337 | 0.7287532 | 0.009395791 | 0.7287392 | 0.007386898 |  |  | 14560 | 0.5786882 | 0.7035679 | 0.010706 | 0.5770921 | 0.00338507 | 0.5770768 | 0.004817851
|  |  | 1062 | 0.7773484 | 0.7632377 | 0.0134192 | 0.7838495 | 0.08275491 | 0.7836628 | 0.08819054 |  |  | 985.9999998 | 0.7200251 | 0.688684 | 0.03446172 | 0.6947611 | 0.01948172 | 0.6948105 | 0.03132114 |  |  | 1210 | 0.8104154 | 0.8156438 | 0.07161477 | 0.8147857 | 0.005926785 | 0.8148942 | 0.04019771 |  |  | 1210 | 0.7312006 | 0.8456392 | 0.07319402 | 0.7778035 | 0.006051476 | 0.777835 | 0.006413009 |  |  | 57060 | 0.7518122 | 0.8678712 | 0.01258337 | 0.7290502 | 0.009402337 | 0.7290362 | 0.007393372 |  |  | 14860 | 0.5808637 | 0.7035679 | 0.010706 | 0.5775343 | 0.003393517 | 0.577519 | 0.004824802
|  |  | 1067 | 0.7782443 | 0.7646044 | 0.01340436 | 0.7850533 | 0.08287697 | 0.7848669 | 0.08832166 |  |  | 991.0000002 | 0.721946 | 0.6901727 | 0.03446302 | 0.6962067 | 0.01947545 | 0.6962566 | 0.03130916 |  |  | 1215 | 0.8104154 | 0.8166689 | 0.07142416 | 0.8155507 | 0.005915451 | 0.815659 | 0.04001383 |  |  | 1215 | 0.7362451 | 0.8463154 | 0.0727823 | 0.7779065 | 0.006014601 | 0.7779373 | 0.006397865 |  |  | 57360 | 0.7495742 | 0.8678712 | 0.01258337 | 0.7293469 | 0.00940889 | 0.7293329 | 0.007399851 |  |  | 15160 | 0.58739 | 0.7035679 | 0.010706 | 0.5779757 | 0.003402071 | 0.5779605 | 0.004831848
|  |  | 1072 | 0.7791403 | 0.7659632 | 0.01338924 | 0.7862481 | 0.08299815 | 0.786062 | 0.08845179 |  |  | 996 | 0.7238669 | 0.6916538 | 0.03446346 | 0.6976444 | 0.0194687 | 0.6976948 | 0.03129641 |  |  | 1220 | 0.8125735 | 0.8176871 | 0.07123285 | 0.8163091 | 0.005904154 | 0.8164171 | 0.03983015 |  |  | 1220 | 0.7362451 | 0.8469849 | 0.07237169 | 0.7780077 | 0.005978649 | 0.7780376 | 0.006383162 |  |  | 57660 | 0.7473363 | 0.8678712 | 0.01258337 | 0.7296432 | 0.00941545 | 0.7296293 | 0.007406335 |  |  | 15460 | 0.58739 | 0.7035679 | 0.010706 | 0.5784163 | 0.003410729 | 0.5784013 | 0.004838989
|  |  | 1077 | 0.7809322 | 0.7673141 | 0.01337384 | 0.787434 | 0.08311846 | 0.7872481 | 0.08858096 |  |  | 1001 | 0.7248274 | 0.6931276 | 0.03446306 | 0.6990742 | 0.01946148 | 0.6991252 | 0.03128288 |  |  | 1225 | 0.8114945 | 0.8186984 | 0.07104087 | 0.8170609 | 0.005892895 | 0.8171686 | 0.03964669 |  |  | 1225 | 0.7412895 | 0.8476479 | 0.07196222 | 0.778107 | 0.005943604 | 0.7781362 | 0.006368889 |  |  | 57960 | 0.7495742 | 0.8678712 | 0.01258337 | 0.7299392 | 0.009422017 | 0.7299254 | 0.007412824 |  |  | 15760 | 0.5786882 | 0.7035679 | 0.010706 | 0.5788562 | 0.003419489 | 0.5788413 | 0.004846223
|  |  | 1082 | 0.7827241 | 0.7686572 | 0.01335818 | 0.788611 | 0.08323791 | 0.7884255 | 0.08870917 |  |  | 1006 | 0.7267483 | 0.6945939 | 0.03446181 | 0.7004963 | 0.01945379 | 0.7005478 | 0.0312686 |  |  | 1230 | 0.8125735 | 0.8197029 | 0.07084823 | 0.8178062 | 0.005881675 | 0.8179135 | 0.03946346 |  |  | 1230 | 0.7362451 | 0.8483045 | 0.0715539 | 0.7782045 | 0.005909447 | 0.7782329 | 0.006355035 |  |  | 58260 | 0.7473363 | 0.8678712 | 0.01258337 | 0.7302348 | 0.00942859 | 0.7302211 | 0.007419317 |  |  | 16060 | 0.5852146 | 0.7035679 | 0.010706 | 0.5792954 | 0.00342835 | 0.5792806 | 0.004853547
|  |  | 1087 | 0.7836201 | 0.7699925 | 0.01334225 | 0.7897793 | 0.0833565 | 0.789594 | 0.08883643 |  |  | 1011 | 0.7277088 | 0.6960529 | 0.03445973 | 0.7019107 | 0.01944565 | 0.7019627 | 0.03125356 |  |  | 1235 | 0.8158105 | 0.8207006 | 0.07065495 | 0.8185449 | 0.005870495 | 0.818652 | 0.03928047 |  |  | 1235 | 0.7379266 | 0.8489547 | 0.07114674 | 0.7783002 | 0.005876162 | 0.7783279 | 0.006341589 |  |  | 58560 | 0.7518122 | 0.8678712 | 0.01258337 | 0.7305301 | 0.009435169 | 0.7305164 | 0.007425814 |  |  | 16360 | 0.5852146 | 0.7035679 | 0.010706 | 0.5797339 | 0.003437308 | 0.5797191 | 0.004860961
|  |  | 1092 | 0.784516 | 0.7713201 | 0.01332606 | 0.7909389 | 0.08347425 | 0.790754 | 0.08896275 |  |  | 1016 | 0.7286692 | 0.6975047 | 0.03445682 | 0.7033173 | 0.01943706 | 0.7033699 | 0.03123779 |  |  | 1240 | 0.8136525 | 0.8216915 | 0.07046104 | 0.8192772 | 0.005859356 | 0.819384 | 0.03909772 |  |  | 1240 | 0.7362451 | 0.8495985 | 0.07074077 | 0.7783942 | 0.005843731 | 0.7784212 | 0.006328541 |  |  | 58860 | 0.7518122 | 0.8678712 | 0.01258337 | 0.730825 | 0.009441755 | 0.7308114 | 0.007432316 |  |  | 16660 | 0.58739 | 0.7035679 | 0.010706 | 0.5801716 | 0.003446361 | 0.5801569 | 0.004868463
|  |  | 1097 | 0.7872039 | 0.77264 | 0.01330961 | 0.7920899 | 0.08359115 | 0.7919053 | 0.08908814 |  |  | 1021 | 0.7305901 | 0.6989491 | 0.03445309 | 0.7047163 | 0.01942802 | 0.7047694 | 0.03122127 |  |  | 1245 | 0.8125735 | 0.8226756 | 0.07026653 | 0.8200032 | 0.005848259 | 0.8201096 | 0.03891524 |  |  | 1245 | 0.7379266 | 0.8502361 | 0.070336 | 0.7784865 | 0.005812138 | 0.7785127 | 0.00631588 |  |  | 59160 | 0.756288 | 0.8678712 | 0.01258337 | 0.7311197 | 0.009448347 | 0.7311061 | 0.007438822 |  |  | 16960 | 0.58739 | 0.7035679 | 0.010706 | 0.5806085 | 0.003455508 | 0.580594 | 0.004876051
|  |  | 1102 | 0.7889958 | 0.7739522 | 0.01329291 | 0.7932323 | 0.08370723 | 0.7930482 | 0.0892126 |  |  | 1026 | 0.7315506 | 0.7003863 | 0.03444856 | 0.7061077 | 0.01941854 | 0.7061613 | 0.03120404 |  |  | 1250 | 0.8158105 | 0.8236532 | 0.07007144 | 0.8207228 | 0.005837204 | 0.8208289 | 0.03873303 |  |  | 1250 | 0.7345636 | 0.8508674 | 0.06993244 | 0.7785771 | 0.005781366 | 0.7786026 | 0.006303597 |  |  | 59460 | 0.7540501 | 0.8678712 | 0.01258337 | 0.7314139 | 0.009454945 | 0.7314005 | 0.007445331 |  |  | 17260 | 0.58739 | 0.7035679 | 0.010706 | 0.5810448 | 0.003464746 | 0.5810303 | 0.004883724
|  |  | 1107 | 0.7880999 | 0.7752569 | 0.01327596 | 0.7943663 | 0.08382249 | 0.7941826 | 0.08933615 |  |  | 1031 | 0.734432 | 0.7018164 | 0.03444322 | 0.7074916 | 0.01940861 | 0.7075456 | 0.03118608 |  |  | 1255 | 0.8147315 | 0.8246241 | 0.06987577 | 0.8214361 | 0.005826193 | 0.8215419 | 0.0385511 |  |  | 1255 | 0.7345636 | 0.8514926 | 0.06953012 | 0.7786661 | 0.005751397 | 0.7786909 | 0.00629168 |  |  | 59760 | 0.7450983 | 0.8678712 | 0.01258337 | 0.7317079 | 0.009461548 | 0.7316945 | 0.007451844 |  |  | 17560 | 0.5895654 | 0.7035679 | 0.010706 | 0.5814803 | 0.003474072 | 0.5814659 | 0.004891479
|  |  | 1112 | 0.7889958 | 0.776554 | 0.01325876 | 0.795492 | 0.08393692 | 0.7953086 | 0.08945879 |  |  | 1036 | 0.7353924 | 0.7032392 | 0.03443709 | 0.7088679 | 0.01939826 | 0.7089224 | 0.03116742 |  |  | 1260 | 0.8158105 | 0.8255884 | 0.06967954 | 0.8221432 | 0.005815226 | 0.8222487 | 0.03836945 |  |  | 1260 | 0.7345636 | 0.8521118 | 0.06912903 | 0.7787535 | 0.005722216 | 0.7787776 | 0.006280121 |  |  | 60060 | 0.7540501 | 0.8678712 | 0.01258337 | 0.7320015 | 0.009468157 | 0.7319882 | 0.00745836 |  |  | 17860 | 0.58739 | 0.7035679 | 0.010706 | 0.5819151 | 0.003483485 | 0.5819008 | 0.004899316
|  |  | 1117 | 0.7907877 | 0.7778436 | 0.01324131 | 0.7966094 | 0.08405056 | 0.7964264 | 0.08958053 |  |  | 1041 | 0.7373133 | 0.704655 | 0.03443017 | 0.7102367 | 0.01938748 | 0.7102917 | 0.03114805 |  |  | 1265 | 0.8168895 | 0.8265462 | 0.06948278 | 0.8228441 | 0.005804304 | 0.8229493 | 0.0381881 |  |  | 1265 | 0.7379266 | 0.8527248 | 0.06872921 | 0.7788393 | 0.005693806 | 0.7788627 | 0.006268909 |  |  | 60360 | 0.7540501 | 0.8678712 | 0.01258337 | 0.7322948 | 0.009474771 | 0.7322815 | 0.00746488 |  |  | 18160 | 0.5852146 | 0.7035679 | 0.010706 | 0.5823492 | 0.003492983 | 0.582335 | 0.004907233
|  |  | 1122 | 0.7907877 | 0.7791258 | 0.01322363 | 0.7977185 | 0.08416339 | 0.797536 | 0.08970138 |  |  | 1046 | 0.7382738 | 0.7060636 | 0.03442247 | 0.7115981 | 0.01937628 | 0.7116535 | 0.03112799 |  |  | 1270 | 0.8168895 | 0.8274975 | 0.0692855 | 0.823539 | 0.005793428 | 0.8236439 | 0.03800707 |  |  | 1270 | 0.7379266 | 0.853332 | 0.06833066 | 0.7789236 | 0.005666151 | 0.7789463 | 0.006258036 |  |  | 60660 | 0.758526 | 0.8678712 | 0.01258337 | 0.7325877 | 0.00948139 | 0.7325745 | 0.007471403 |  |  | 18460 | 0.5939163 | 0.7035679 | 0.010706 | 0.5827825 | 0.003502563 | 0.5827684 | 0.004915228
|  |  | 1127 | 0.7916837 | 0.7804005 | 0.0132057 | 0.7988195 | 0.08427543 | 0.7986374 | 0.08982135 |  |  | 1051 | 0.7401947 | 0.7074652 | 0.03441401 | 0.7129521 | 0.01936466 | 0.713008 | 0.03110725 |  |  | 1275 | 0.8190476 | 0.8284424 | 0.06908771 | 0.8242278 | 0.005782599 | 0.8243323 | 0.03782634 |  |  | 1275 | 0.7362451 | 0.8539331 | 0.06793339 | 0.7790063 | 0.005639235 | 0.7790284 | 0.006247493 |  |  | 60960 | 0.7518122 | 0.8678712 | 0.01258337 | 0.7328803 | 0.009488014 | 0.7328672 | 0.007477928 |  |  | 18760 | 0.5917409 | 0.7035679 | 0.010706 | 0.5832151 | 0.003512224 | 0.5832011 | 0.004923301
|  |  | 1132 | 0.7943716 | 0.7816679 | 0.01318754 | 0.7999124 | 0.08438668 | 0.7997308 | 0.08994044 |  |  | 1056 | 0.7401947 | 0.7088598 | 0.03440477 | 0.7142987 | 0.01935262 | 0.7143551 | 0.03108582 |  |  | 1280 | 0.8168895 | 0.8293809 | 0.06888943 | 0.8249106 | 0.005771817 | 0.8250148 | 0.03764595 |  |  | 1280 | 0.739608 | 0.8545285 | 0.06753743 | 0.7790876 | 0.005613042 | 0.779109 | 0.006237269 |  |  | 61260 | 0.7518122 | 0.8678712 | 0.01258337 | 0.7331726 | 0.009494643 | 0.7331595 | 0.007484457 |  |  | 19060 | 0.5917409 | 0.7035679 | 0.010706 | 0.583647 | 0.003521963 | 0.5836331 | 0.004931448
|  |  | 1137 | 0.7961635 | 0.7829279 | 0.01316915 | 0.8009974 | 0.08449716 | 0.8008162 | 0.09005867 |  |  | 1061 | 0.7411552 | 0.7102475 | 0.03439478 | 0.715638 | 0.01934018 | 0.7156948 | 0.03106373 |  |  | 1285 | 0.8179686 | 0.830313 | 0.06869067 | 0.8255874 | 0.005761083 | 0.8256913 | 0.03746588 |  |  | 1285 | 0.7379266 | 0.855118 | 0.06714277 | 0.7791675 | 0.005587556 | 0.7791882 | 0.006227357 |  |  | 61560 | 0.758526 | 0.8678712 | 0.01258337 | 0.7334645 | 0.009501277 | 0.7334515 | 0.007490988 |  |  | 19360 | 0.5939163 | 0.7035679 | 0.010706 | 0.5840781 | 0.003531778 | 0.5840643 | 0.004939669
|  |  | 1142 | 0.7961635 | 0.7841806 | 0.01315054 | 0.8020744 | 0.08460687 | 0.8018938 | 0.09017604 |  |  | 1066 | 0.7440365 | 0.7116282 | 0.03438404 | 0.71697 | 0.01932733 | 0.7170273 | 0.03104098 |  |  | 1290 | 0.8179686 | 0.8312388 | 0.06849146 | 0.8262583 | 0.005750397 | 0.8263619 | 0.03728616 |  |  | 1290 | 0.7412895 | 0.8557018 | 0.06674944 | 0.7792459 | 0.005562763 | 0.779266 | 0.006217749 |  |  | 61860 | 0.7540501 | 0.8678712 | 0.01258337 | 0.7337561 | 0.009507915 | 0.7337432 | 0.007497521 |  |  | 19660 | 0.5830391 | 0.7035679 | 0.010706 | 0.5845086 | 0.003541668 | 0.5844948 | 0.004947963
|  |  | 1147 | 0.7988514 | 0.7854261 | 0.01313169 | 0.8031436 | 0.08471581 | 0.8029634 | 0.09029256 |  |  | 1071 | 0.7440365 | 0.7130019 | 0.03437256 | 0.7182948 | 0.01931409 | 0.7183525 | 0.03101757 |  |  | 1295 | 0.8190476 | 0.8321583 | 0.0682918 | 0.8269234 | 0.005739761 | 0.8270267 | 0.03710679 |  |  | 1295 | 0.7345636 | 0.8562799 | 0.06635744 | 0.7793229 | 0.005538646 | 0.7793424 | 0.006208434 |  |  | 62160 | 0.7518122 | 0.8678712 | 0.01258337 | 0.7340474 | 0.009514558 | 0.7340345 | 0.007504057 |  |  | 19960 | 0.5939163 | 0.7035679 | 0.010706 | 0.5849383 | 0.00355163 | 0.5849246 | 0.004956328
|  |  | 1152 | 0.7997473 | 0.7866643 | 0.01311263 | 0.804205 | 0.084824 | 0.8040254 | 0.09040824 |  |  | 1076 | 0.7469179 | 0.7143688 | 0.03436035 | 0.7196124 | 0.01930045 | 0.7196705 | 0.03099351 |  |  | 1300 | 0.8190476 | 0.8330716 | 0.06809172 | 0.8275827 | 0.005729174 | 0.8276857 | 0.03692778 |  |  | 1300 | 0.7379266 | 0.8568524 | 0.0659668 | 0.7793986 | 0.00551519 | 0.7794175 | 0.006199407 |  |  | 62460 | 0.7518122 | 0.8678712 | 0.01258337 | 0.7343383 | 0.009521205 | 0.7343255 | 0.007510595 |  |  | 20260 | 0.5917409 | 0.7035679 | 0.010706 | 0.5853673 | 0.003561662 | 0.5853537 | 0.004964762
|  |  | 1157 | 0.7997473 | 0.7878954 | 0.01309335 | 0.8052587 | 0.08493144 | 0.8050796 | 0.09052308 |  |  | 1081 | 0.7478784 | 0.7157289 | 0.0343474 | 0.7209228 | 0.01928642 | 0.7209814 | 0.03096881 |  |  | 1305 | 0.8201266 | 0.8339788 | 0.06789122 | 0.8282363 | 0.005718639 | 0.8283389 | 0.03674914 |  |  | 1305 | 0.7362451 | 0.8574193 | 0.06557751 | 0.7794729 | 0.005492381 | 0.7794912 | 0.006190658 |  |  | 62760 | 0.7540501 | 0.8678712 | 0.01258337 | 0.7346289 | 0.009527855 | 0.7346162 | 0.007517135 |  |  | 20560 | 0.6026181 | 0.7035679 | 0.010706 | 0.5857956 | 0.003571764 | 0.5857821 | 0.004973264
|  |  | 1162 | 0.8006433 | 0.7891194 | 0.01307385 | 0.8063047 | 0.08503814 | 0.8061262 | 0.09063709 |  |  | 1086 | 0.7497993 | 0.7170822 | 0.03433374 | 0.7222261 | 0.01927201 | 0.7222851 | 0.03094349 |  |  | 1310 | 0.8190476 | 0.8348797 | 0.06769033 | 0.8288841 | 0.005708154 | 0.8289864 | 0.03657087 |  |  | 1310 | 0.7412895 | 0.8579807 | 0.06518959 | 0.779546 | 0.005470204 | 0.7795636 | 0.006182179 |  |  | 63060 | 0.756288 | 0.8678712 | 0.01258337 | 0.7349192 | 0.00953451 | 0.7349065 | 0.007523676 |  |  | 20860 | 0.5917409 | 0.7035679 | 0.010706 | 0.5862231 | 0.003581932 | 0.5862097 | 0.004981833
|  |  | 1167 | 0.8015392 | 0.7903363 | 0.01305414 | 0.8073432 | 0.0851441 | 0.8071652 | 0.09075028 |  |  | 1091 | 0.7488388 | 0.7184287 | 0.03431937 | 0.7235223 | 0.01925722 | 0.7235817 | 0.03091754 |  |  | 1315 | 0.8201266 | 0.8357746 | 0.06748905 | 0.8295263 | 0.005697721 | 0.8296283 | 0.03639298 |  |  | 1315 | 0.7412895 | 0.8585366 | 0.06480305 | 0.7796177 | 0.005448644 | 0.7796348 | 0.006173964 |  |  | 63360 | 0.7495742 | 0.8678712 | 0.01258337 | 0.7352091 | 0.009541168 | 0.7351965 | 0.007530219 |  |  | 21160 | 0.5939163 | 0.7035679 | 0.010706 | 0.58665 | 0.003592165 | 0.5866367 | 0.004990466
|  |  | 1172 | 0.8024352 | 0.7915461 | 0.01303423 | 0.8083742 | 0.08524933 | 0.8081968 | 0.09086266 |  |  | 1096 | 0.7517202 | 0.7197684 | 0.03430429 | 0.7248115 | 0.01924206 | 0.7248713 | 0.03089097 |  |  | 1320 | 0.8190476 | 0.8366634 | 0.0672874 | 0.830163 | 0.00568734 | 0.8302646 | 0.03621548 |  |  | 1320 | 0.739608 | 0.8590871 | 0.06441791 | 0.7796882 | 0.005427687 | 0.7797047 | 0.006166004 |  |  | 63660 | 0.7518122 | 0.8678712 | 0.01258337 | 0.7354987 | 0.00954783 | 0.7354862 | 0.007536764 |  |  | 21460 | 0.6047936 | 0.7035679 | 0.010706 | 0.5870761 | 0.003602461 | 0.5870629 | 0.004999164
|  |  | 1177 | 0.8051231 | 0.792749 | 0.0130141 | 0.8093977 | 0.08535384 | 0.8092209 | 0.09097424 |  |  | 1101 | 0.7517202 | 0.7211015 | 0.03428851 | 0.7260937 | 0.01922652 | 0.7261539 | 0.03086379 |  |  | 1325 | 0.8201266 | 0.8375462 | 0.0670854 | 0.830794 | 0.005677012 | 0.8308953 | 0.03603838 |  |  | 1325 | 0.7345636 | 0.8596323 | 0.06403416 | 0.7797574 | 0.005407319 | 0.7797733 | 0.006158292 |  |  | 63960 | 0.756288 | 0.8678712 | 0.01258337 | 0.735788 | 0.009554495 | 0.7357755 | 0.00754331 |  |  | 21760 | 0.606969 | 0.7035679 | 0.010706 | 0.5875015 | 0.003612818 | 0.5874884 | 0.005007924
|  |  | 1182 | 0.806019 | 0.7939449 | 0.01299378 | 0.8104139 | 0.08545764 | 0.8102377 | 0.09108502 |  |  | 1106 | 0.7526807 | 0.7224279 | 0.03427204 | 0.7273689 | 0.01921062 | 0.7274295 | 0.03083601 |  |  | 1330 | 0.8222846 | 0.838423 | 0.06688305 | 0.8314196 | 0.005666737 | 0.8315206 | 0.03586168 |  |  | 1330 | 0.739608 | 0.8601721 | 0.06365183 | 0.7798255 | 0.005387526 | 0.7798408 | 0.006150822 |  |  | 64260 | 0.756288 | 0.8678712 | 0.01258337 | 0.7360769 | 0.009561163 | 0.7360645 | 0.007549857 |  |  | 22060 | 0.6004427 | 0.7035679 | 0.010706 | 0.5879262 | 0.003623235 | 0.5879132 | 0.005016746
|  |  | 1187 | 0.806019 | 0.7951338 | 0.01297325 | 0.8114228 | 0.08556073 | 0.8112472 | 0.091195 |  |  | 1111 | 0.7565225 | 0.7237477 | 0.03425489 | 0.7286371 | 0.01919435 | 0.7286981 | 0.03080764 |  |  | 1335 | 0.8222846 | 0.8392939 | 0.06668038 | 0.8320397 | 0.005656516 | 0.8321404 | 0.03568539 |  |  | 1335 | 0.739608 | 0.8607067 | 0.06327091 | 0.7798923 | 0.005368294 | 0.7799071 | 0.006143586 |  |  | 64560 | 0.7607639 | 0.8678712 | 0.01258337 | 0.7363655 | 0.009567834 | 0.7363532 | 0.007556405 |  |  | 22360 | 0.5960918 | 0.7035679 | 0.010706 | 0.5883502 | 0.00363371 | 0.5883373 | 0.005025627
|  |  | 1192 | 0.8078109 | 0.7963159 | 0.01295253 | 0.8124244 | 0.08566311 | 0.8122494 | 0.0913042 |  |  | 1116 | 0.7574829 | 0.7250608 | 0.03423706 | 0.7298985 | 0.01917773 | 0.7299599 | 0.03077868 |  |  | 1340 | 0.8212056 | 0.8401589 | 0.0664774 | 0.8326545 | 0.005646349 | 0.8327547 | 0.03550953 |  |  | 1340 | 0.739608 | 0.861236 | 0.06289142 | 0.779958 | 0.005349609 | 0.7799723 | 0.006136577 |  |  | 64860 | 0.7540501 | 0.8678712 | 0.01258337 | 0.7366538 | 0.009574509 | 0.7366415 | 0.007562954 |  |  | 22660 | 0.6004427 | 0.7035679 | 0.010706 | 0.5887735 | 0.00364424 | 0.5887607 | 0.005034566
|  |  | 1197 | 0.8087069 | 0.7974912 | 0.01293162 | 0.8134189 | 0.0857648 | 0.8132445 | 0.09141263 |  |  | 1121 | 0.7584434 | 0.7263674 | 0.03421856 | 0.7311531 | 0.01916075 | 0.7312148 | 0.03074914 |  |  | 1345 | 0.8222846 | 0.841018 | 0.06627412 | 0.8332639 | 0.005636237 | 0.8333638 | 0.03533408 |  |  | 1345 | 0.739608 | 0.8617602 | 0.06251337 | 0.7800226 | 0.005331459 | 0.7800363 | 0.00612979 |  |  | 65160 | 0.7540501 | 0.8678712 | 0.01258337 | 0.7369418 | 0.009581186 | 0.7369296 | 0.007569504 |  |  | 22960 | 0.5982672 | 0.7035679 | 0.010706 | 0.5891961 | 0.003654825 | 0.5891833 | 0.005043562
|  |  | 1202 | 0.8096029 | 0.7986596 | 0.01291051 | 0.8144063 | 0.0858658 | 0.8142325 | 0.09152028 |  |  | 1126 | 0.7594039 | 0.7276675 | 0.03419939 | 0.7324008 | 0.01914343 | 0.7324629 | 0.03071903 |  |  | 1350 | 0.8233636 | 0.8418713 | 0.06607055 | 0.8338679 | 0.005626181 | 0.8339675 | 0.03515907 |  |  | 1350 | 0.739608 | 0.8622793 | 0.06213677 | 0.7800861 | 0.00531383 | 0.7800992 | 0.006123217 |  |  | 65460 | 0.7540501 | 0.8678712 | 0.01258337 | 0.7372294 | 0.009587866 | 0.7372172 | 0.007576054 |  |  | 23260 | 0.5939163 | 0.7035679 | 0.010706 | 0.5896179 | 0.003665463 | 0.5896053 | 0.005052615
|  |  | 1207 | 0.8104988 | 0.7998213 | 0.01288921 | 0.8153866 | 0.08596612 | 0.8152135 | 0.09162718 |  |  | 1131 | 0.7594039 | 0.7289611 | 0.03417957 | 0.7336417 | 0.01912576 | 0.7337042 | 0.03068835 |  |  | 1355 | 0.8244427 | 0.8427189 | 0.0658667 | 0.8344667 | 0.00561618 | 0.834566 | 0.03498449 |  |  | 1355 | 0.739608 | 0.8627934 | 0.06176162 | 0.7801484 | 0.00529671 | 0.7801611 | 0.006116852 |  |  | 65760 | 0.756288 | 0.8678712 | 0.01258337 | 0.7375167 | 0.009594548 | 0.7375046 | 0.007582605 |  |  | 23560 | 0.5982672 | 0.7035679 | 0.010706 | 0.5900391 | 0.003676152 | 0.5900265 | 0.005061721
|  |  | 1212 | 0.8122907 | 0.8009763 | 0.01286773 | 0.8163599 | 0.08606576 | 0.8161875 | 0.09173331 |  |  | 1136 | 0.7622852 | 0.7302482 | 0.03415911 | 0.7348759 | 0.01910776 | 0.7349388 | 0.03065711 |  |  | 1360 | 0.8233636 | 0.8435607 | 0.0656626 | 0.8350603 | 0.005606234 | 0.8351592 | 0.03481036 |  |  | 1360 | 0.7412895 | 0.8633024 | 0.06138793 | 0.7802097 | 0.005280086 | 0.7802218 | 0.00611069 |  |  | 66060 | 0.7630019 | 0.8678712 | 0.01258337 | 0.7378036 | 0.009601232 | 0.7377916 | 0.007589156 |  |  | 23860 | 0.6004427 | 0.7035679 | 0.010706 | 0.5904595 | 0.00368689 | 0.5904471 | 0.005070881
|  |  | 1217 | 0.8131867 | 0.8021245 | 0.01284607 | 0.8173264 | 0.08616473 | 0.8171546 | 0.0918387 |  |  | 1141 | 0.7632457 | 0.7315288 | 0.03413799 | 0.7361034 | 0.01908941 | 0.7361666 | 0.03062532 |  |  | 1365 | 0.8222846 | 0.8443968 | 0.06545825 | 0.8356487 | 0.005596346 | 0.8357473 | 0.03463668 |  |  | 1365 | 0.7412895 | 0.8638065 | 0.06101571 | 0.78027 | 0.005263944 | 0.7802816 | 0.006104724 |  |  | 66360 | 0.7630019 | 0.8678712 | 0.01258337 | 0.7380903 | 0.009607919 | 0.7380783 | 0.007595707 |  |  | 24160 | 0.6004427 | 0.7035679 | 0.010706 | 0.5908793 | 0.003697676 | 0.5908669 | 0.005080093
|  |  | 1222 | 0.8149786 | 0.8032662 | 0.01282423 | 0.8182859 | 0.08626303 | 0.8181149 | 0.09194334 |  |  | 1146 | 0.7642061 | 0.7328031 | 0.03411625 | 0.7373242 | 0.01907074 | 0.7373878 | 0.03059298 |  |  | 1370 | 0.8222846 | 0.8452272 | 0.06525367 | 0.836232 | 0.005586514 | 0.8363302 | 0.03446346 |  |  | 1370 | 0.739608 | 0.8643056 | 0.06064496 | 0.7803292 | 0.005248275 | 0.7803403 | 0.006098948 |  |  | 66660 | 0.756288 | 0.8678712 | 0.01258337 | 0.7383766 | 0.009614607 | 0.7383647 | 0.007602258 |  |  | 24460 | 0.5982672 | 0.7035679 | 0.010706 | 0.5912983 | 0.003708509 | 0.591286 | 0.005089356
|  |  | 1227 | 0.8158746 | 0.8044012 | 0.01280221 | 0.8192387 | 0.08636067 | 0.8190684 | 0.09204725 |  |  | 1151 | 0.7670875 | 0.734071 | 0.03409387 | 0.7385383 | 0.01905174 | 0.7386023 | 0.0305601 |  |  | 1375 | 0.8233636 | 0.846052 | 0.06504886 | 0.8368103 | 0.005576739 | 0.8369081 | 0.03429069 |  |  | 1375 | 0.7412895 | 0.8647999 | 0.0602757 | 0.7803874 | 0.005233064 | 0.780398 | 0.006093358 |  |  | 66960 | 0.7607639 | 0.8678712 | 0.01258337 | 0.7386626 | 0.009621298 | 0.7386508 | 0.007608809 |  |  | 24760 | 0.6004427 | 0.7035679 | 0.010706 | 0.5917167 | 0.003719386 | 0.5917045 | 0.005098668
|  |  | 1232 | 0.8158746 | 0.8055297 | 0.01278002 | 0.8201848 | 0.08645767 | 0.8200151 | 0.09215042 |  |  | 1156 | 0.766127 | 0.7353326 | 0.03407087 | 0.7397459 | 0.01903241 | 0.7398102 | 0.0305267 |  |  | 1380 | 0.8244427 | 0.8468712 | 0.06484385 | 0.8373834 | 0.005567022 | 0.8374809 | 0.0341184 |  |  | 1380 | 0.7412895 | 0.8652894 | 0.05990793 | 0.7804447 | 0.005218301 | 0.7804548 | 0.006087946 |  |  | 67260 | 0.758526 | 0.8678712 | 0.01258337 | 0.7389482 | 0.00962799 | 0.7389365 | 0.00761536 |  |  | 25060 | 0.606969 | 0.7035679 | 0.010706 | 0.5921343 | 0.003730307 | 0.5921222 | 0.005108028
|  |  | 1237 | 0.8176665 | 0.8066516 | 0.01275765 | 0.8211241 | 0.08655401 | 0.8209552 | 0.09225288 |  |  | 1161 | 0.7670875 | 0.7365878 | 0.03404726 | 0.740947 | 0.01901277 | 0.7410116 | 0.03049277 |  |  | 1385 | 0.8244427 | 0.8476849 | 0.06463864 | 0.8379516 | 0.005557362 | 0.8380488 | 0.03394658 |  |  | 1385 | 0.742971 | 0.8657741 | 0.05954166 | 0.7805009 | 0.005203974 | 0.7805106 | 0.006082709 |  |  | 67560 | 0.758526 | 0.8678712 | 0.01258337 | 0.7392336 | 0.009634684 | 0.7392219 | 0.00762191 |  |  | 25360 | 0.606969 | 0.7035679 | 0.010706 | 0.5925513 | 0.003741269 | 0.5925392 | 0.005117436
|  |  | 1242 | 0.8176665 | 0.807767 | 0.01273512 | 0.8220569 | 0.08664972 | 0.8218887 | 0.09235461 |  |  | 1166 | 0.7690084 | 0.7378368 | 0.03402303 | 0.7421415 | 0.01899282 | 0.7422064 | 0.03045832 |  |  | 1390 | 0.8255217 | 0.848493 | 0.06443324 | 0.8385149 | 0.005547761 | 0.8386117 | 0.03377523 |  |  | 1390 | 0.739608 | 0.8662541 | 0.05917688 | 0.7805563 | 0.005190071 | 0.7805654 | 0.006077641 |  |  | 67860 | 0.758526 | 0.8678712 | 0.01258337 | 0.7395186 | 0.009641379 | 0.7395069 | 0.00762846 |  |  | 25660 | 0.6004427 | 0.7035679 | 0.010706 | 0.5929675 | 0.003752272 | 0.5929556 | 0.005126889
|  |  | 1247 | 0.8185624 | 0.808876 | 0.01271242 | 0.8229831 | 0.08674478 | 0.8228156 | 0.09245564 |  |  | 1171 | 0.7690084 | 0.7390795 | 0.03399821 | 0.7433295 | 0.01897255 | 0.7433948 | 0.03042336 |  |  | 1395 | 0.8255217 | 0.8492957 | 0.06422767 | 0.8390732 | 0.005538218 | 0.8391696 | 0.03360437 |  |  | 1395 | 0.739608 | 0.8667294 | 0.05881362 | 0.7806106 | 0.005176582 | 0.7806193 | 0.006072736 |  |  | 68160 | 0.7607639 | 0.8678712 | 0.01258337 | 0.7398032 | 0.009648076 | 0.7397917 | 0.007635009 |  |  | 25960 | 0.6026181 | 0.7035679 | 0.010706 | 0.5933831 | 0.003763313 | 0.5933712 | 0.005136387
|  |  | 1252 | 0.8203544 | 0.8099786 | 0.01268956 | 0.8239028 | 0.08683922 | 0.8237361 | 0.09255596 |  |  | 1176 | 0.7718898 | 0.7403161 | 0.03397278 | 0.744511 | 0.01895197 | 0.7445766 | 0.03038789 |  |  | 1400 | 0.8255217 | 0.850093 | 0.06402194 | 0.8396267 | 0.005528734 | 0.8397228 | 0.033434 |  |  | 1400 | 0.7446525 | 0.8672001 | 0.05845187 | 0.7806641 | 0.005163495 | 0.7806724 | 0.00606799 |  |  | 68460 | 0.756288 | 0.8678712 | 0.01258337 | 0.7400876 | 0.009654774 | 0.7400761 | 0.007641557 |  |  | 26260 | 0.6026181 | 0.7035679 | 0.010706 | 0.5937979 | 0.003774392 | 0.5937861 | 0.005145929
|  |  | 1257 | 0.8212503 | 0.8110748 | 0.01266654 | 0.824816 | 0.08693304 | 0.8246501 | 0.09265559 |  |  | 1181 | 0.7718898 | 0.7415464 | 0.03394677 | 0.7456862 | 0.0189311 | 0.7457521 | 0.03035192 |  |  | 1405 | 0.8244427 | 0.8508848 | 0.06381606 | 0.8401754 | 0.005519309 | 0.8402711 | 0.03326413 |  |  | 1405 | 0.7412895 | 0.8676662 | 0.05809164 | 0.7807167 | 0.005150801 | 0.7807245 | 0.006063398 |  |  | 68760 | 0.7607639 | 0.8678712 | 0.01258337 | 0.7403716 | 0.009661473 | 0.7403602 | 0.007648105 |  |  | 26560 | 0.606969 | 0.7035679 | 0.010706 | 0.5942121 | 0.003785507 | 0.5942004 | 0.005155513
|  |  | 1262 | 0.8221463 | 0.8121646 | 0.01264336 | 0.8257229 | 0.08702623 | 0.8255577 | 0.09275452 |  |  | 1186 | 0.7738107 | 0.7427706 | 0.03392017 | 0.7468549 | 0.01890992 | 0.7469212 | 0.03031547 |  |  | 1410 | 0.8276797 | 0.8516713 | 0.06361005 | 0.8407193 | 0.005509943 | 0.8408146 | 0.03309475 |  |  | 1410 | 0.739608 | 0.8681278 | 0.05773293 | 0.7807685 | 0.005138487 | 0.7807758 | 0.006058956 |  |  | 69060 | 0.7652398 | 0.8678712 | 0.01258337 | 0.7406553 | 0.009668172 | 0.7406439 | 0.007654651 |  |  | 26860 | 0.6047936 | 0.7035679 | 0.010706 | 0.5946256 | 0.003796657 | 0.5946139 | 0.005165139
|  |  | 1267 | 0.8239382 | 0.8132481 | 0.01262003 | 0.8266234 | 0.08711881 | 0.8264591 | 0.09285276 |  |  | 1191 | 0.7747712 | 0.7439887 | 0.033893 | 0.7480173 | 0.01888845 | 0.7480839 | 0.03027853 |  |  | 1415 | 0.8255217 | 0.8524525 | 0.0634039 | 0.8412584 | 0.005500636 | 0.8413534 | 0.03292588 |  |  | 1415 | 0.739608 | 0.8685849 | 0.05737575 | 0.7808193 | 0.005126546 | 0.7808262 | 0.006054658 |  |  | 69360 | 0.7630019 | 0.8678712 | 0.01258337 | 0.7409387 | 0.009674873 | 0.7409274 | 0.007661196 |  |  | 27160 | 0.6091445 | 0.7035679 | 0.010706 | 0.5950383 | 0.003807841 | 0.5950268 | 0.005174804
|  |  | 1272 | 0.8248341 | 0.8143254 | 0.01259654 | 0.8275177 | 0.08721079 | 0.8273541 | 0.09295033 |  |  | 1196 | 0.7757316 | 0.7452007 | 0.03386525 | 0.7491734 | 0.01886669 | 0.7492403 | 0.0302411 |  |  | 1420 | 0.8255217 | 0.8532284 | 0.06319764 | 0.8417929 | 0.00549139 | 0.8418875 | 0.03275752 |  |  | 1420 | 0.7412895 | 0.8690375 | 0.05702011 | 0.7808694 | 0.005114965 | 0.7808758 | 0.006050501 |  |  | 69660 | 0.7607639 | 0.8678712 | 0.01258337 | 0.7412217 | 0.009681574 | 0.7412105 | 0.007667739 |  |  | 27460 | 0.6091445 | 0.7035679 | 0.010706 | 0.5954504 | 0.003819056 | 0.595439 | 0.005184509
|  |  | 1277 | 0.8248341 | 0.8153964 | 0.0125729 | 0.8284058 | 0.08730216 | 0.828243 | 0.09304722 |  |  | 1201 | 0.7776525 | 0.7464066 | 0.03383695 | 0.7503232 | 0.01884464 | 0.7503904 | 0.03020321 |  |  | 1425 | 0.8266007 | 0.853999 | 0.06299128 | 0.8423227 | 0.005482203 | 0.842417 | 0.03258967 |  |  | 1425 | 0.7412895 | 0.8694857 | 0.056666 | 0.7809186 | 0.005103736 | 0.7809246 | 0.00604648 |  |  | 69960 | 0.7607639 | 0.8678712 | 0.01258337 | 0.7415045 | 0.009688276 | 0.7414933 | 0.007674282 |  |  | 27760 | 0.6047936 | 0.7035679 | 0.010706 | 0.5958618 | 0.003830302 | 0.5958504 | 0.005194252
|  |  | 1282 | 0.8248341 | 0.8164613 | 0.01254912 | 0.8292876 | 0.08739293 | 0.8291257 | 0.09314344 |  |  | 1206 | 0.778613 | 0.7476065 | 0.03380808 | 0.7514668 | 0.01882231 | 0.7515343 | 0.03016485 |  |  | 1430 | 0.8255217 | 0.8547644 | 0.06278482 | 0.8428479 | 0.005473076 | 0.8429418 | 0.03242233 |  |  | 1430 | 0.7412895 | 0.8699295 | 0.05631344 | 0.780967 | 0.005092849 | 0.7809726 | 0.006042591 |  |  | 70260 | 0.7630019 | 0.8678712 | 0.01258337 | 0.7417869 | 0.009694978 | 0.7417757 | 0.007680822 |  |  | 28060 | 0.606969 | 0.7035679 | 0.010706 | 0.5962725 | 0.003841577 | 0.5962612 | 0.005204032
|  |  | 1287 | 0.8257301 | 0.8175199 | 0.01252519 | 0.8301634 | 0.08748311 | 0.8300023 | 0.093239 |  |  | 1211 | 0.7805339 | 0.7488005 | 0.03377866 | 0.7526041 | 0.01879971 | 0.7526719 | 0.03012602 |  |  | 1435 | 0.8276797 | 0.8555246 | 0.06257829 | 0.8433685 | 0.00546401 | 0.8434621 | 0.03225552 |  |  | 1435 | 0.739608 | 0.8703691 | 0.05596242 | 0.7810146 | 0.005082294 | 0.7810198 | 0.00603883 |  |  | 70560 | 0.7630019 | 0.8678712 | 0.01258337 | 0.742069 | 0.00970168 | 0.7420579 | 0.007687361 |  |  | 28360 | 0.6026181 | 0.7035679 | 0.010706 | 0.5966825 | 0.003852881 | 0.5966713 | 0.005213847
|  |  | 1292 | 0.8266261 | 0.8185725 | 0.01250111 | 0.8310331 | 0.08757271 | 0.8308728 | 0.09333391 |  |  | 1216 | 0.7805339 | 0.7499884 | 0.03374869 | 0.7537353 | 0.01877682 | 0.7538034 | 0.03008675 |  |  | 1440 | 0.8276797 | 0.8562797 | 0.06237168 | 0.8438846 | 0.005455004 | 0.8439778 | 0.03208924 |  |  | 1440 | 0.7379266 | 0.8708043 | 0.05561295 | 0.7810614 | 0.005072062 | 0.7810662 | 0.006035193 |  |  | 70860 | 0.7652398 | 0.8678712 | 0.01258337 | 0.7423507 | 0.009708383 | 0.7423397 | 0.007693898 |  |  | 28660 | 0.6091445 | 0.7035679 | 0.010706 | 0.5970918 | 0.003864211 | 0.5970807 | 0.005223697
|  |  | 1297 | 0.8293139 | 0.819619 | 0.0124769 | 0.8318969 | 0.08766172 | 0.8317374 | 0.09342816 |  |  | 1221 | 0.7805339 | 0.7511704 | 0.03371819 | 0.7548603 | 0.01875366 | 0.7549287 | 0.03004702 |  |  | 1445 | 0.8287587 | 0.8570296 | 0.062165 | 0.8443962 | 0.005446059 | 0.844489 | 0.03192349 |  |  | 1445 | 0.7412895 | 0.8712353 | 0.05526504 | 0.7811075 | 0.005062145 | 0.7811119 | 0.006031676 |  |  | 71160 | 0.7630019 | 0.8678712 | 0.01258337 | 0.7426322 | 0.009715085 | 0.7426212 | 0.007700433 |  |  | 28960 | 0.606969 | 0.7035679 | 0.010706 | 0.5975005 | 0.003875568 | 0.5974895 | 0.005233582
|  |  | 1302 | 0.8293139 | 0.8206594 | 0.01245255 | 0.8327546 | 0.08775016 | 0.832596 | 0.09352177 |  |  | 1226 | 0.7824548 | 0.7523465 | 0.03368715 | 0.7559793 | 0.01873024 | 0.7560479 | 0.03000686 |  |  | 1450 | 0.8287587 | 0.8577745 | 0.06195828 | 0.8449033 | 0.005437174 | 0.8449958 | 0.03175827 |  |  | 1450 | 0.739608 | 0.8716621 | 0.05491868 | 0.7811529 | 0.005052533 | 0.7811569 | 0.006028275 |  |  | 71460 | 0.7652398 | 0.8678712 | 0.01258337 | 0.7429133 | 0.009721788 | 0.7429024 | 0.007706966 |  |  | 29260 | 0.6047936 | 0.7035679 | 0.010706 | 0.5979085 | 0.003886949 | 0.5978975 | 0.005243499
|  |  | 1307 | 0.8311059 | 0.8216937 | 0.01242806 | 0.8336065 | 0.08783803 | 0.8334487 | 0.09361474 |  |  | 1231 | 0.7834153 | 0.7535167 | 0.03365558 | 0.7570921 | 0.01870655 | 0.757161 | 0.02996625 |  |  | 1455 | 0.8276797 | 0.8585143 | 0.06175152 | 0.8454061 | 0.005428351 | 0.8454982 | 0.03159359 |  |  | 1455 | 0.742971 | 0.8720847 | 0.05457389 | 0.7811975 | 0.005043219 | 0.7812011 | 0.006024987 |  |  | 71760 | 0.7652398 | 0.8678712 | 0.01258337 | 0.7431941 | 0.00972849 | 0.7431832 | 0.007713496 |  |  | 29560 | 0.6113199 | 0.7035679 | 0.010706 | 0.5983157 | 0.003898353 | 0.5983049 | 0.005253447
|  |  | 1312 | 0.8302099 | 0.8227221 | 0.01240344 | 0.8344525 | 0.08792533 | 0.8342956 | 0.09370708 |  |  | 1236 | 0.7853362 | 0.7546811 | 0.03362349 | 0.7581989 | 0.01868261 | 0.7582681 | 0.02992522 |  |  | 1460 | 0.8266007 | 0.8592491 | 0.06154472 | 0.8459044 | 0.005419588 | 0.8459962 | 0.03142946 |  |  | 1460 | 0.739608 | 0.8725033 | 0.05423065 | 0.7812414 | 0.005034192 | 0.7812446 | 0.006021809 |  |  | 72060 | 0.7674778 | 0.8678712 | 0.01258337 | 0.7434745 | 0.009735192 | 0.7434638 | 0.007720025 |  |  | 29860 | 0.6134954 | 0.7035679 | 0.010706 | 0.5987223 | 0.00390978 | 0.5987115 | 0.005263427
|  |  | 1317 | 0.8320018 | 0.8237446 | 0.01237869 | 0.8352928 | 0.08801206 | 0.8351367 | 0.09379878 |  |  | 1241 | 0.7843757 | 0.7558397 | 0.03359089 | 0.7592997 | 0.0186584 | 0.7593691 | 0.02988376 |  |  | 1465 | 0.8309167 | 0.859979 | 0.0613379 | 0.8463985 | 0.005410887 | 0.8464899 | 0.03126587 |  |  | 1465 | 0.7412895 | 0.8729177 | 0.05388899 | 0.7812846 | 0.005025447 | 0.7812875 | 0.006018736 |  |  | 72360 | 0.7674778 | 0.8678712 | 0.01258337 | 0.7437547 | 0.009741893 | 0.743744 | 0.00772655 |  |  | 30160 | 0.6178463 | 0.7035679 | 0.010706 | 0.5991282 | 0.003921227 | 0.5991175 | 0.005273436
|  |  | 1322 | 0.8337937 | 0.8247611 | 0.01235381 | 0.8361273 | 0.08809825 | 0.8359721 | 0.09388987 |  |  | 1246 | 0.7853362 | 0.7569925 | 0.03355777 | 0.7603945 | 0.01863394 | 0.7604642 | 0.02984189 |  |  | 1470 | 0.8287587 | 0.8607039 | 0.06113108 | 0.8468882 | 0.005402247 | 0.8469792 | 0.03110283 |  |  | 1470 | 0.742971 | 0.8733281 | 0.05354889 | 0.7813271 | 0.005016973 | 0.7813296 | 0.006015766 |  |  | 72660 | 0.7652398 | 0.8678712 | 0.01258337 | 0.7440345 | 0.009748593 | 0.7440239 | 0.007733074 |  |  | 30460 | 0.6091445 | 0.7035679 | 0.010706 | 0.5995335 | 0.003932695 | 0.5995228 | 0.005283474
|  |  | 1327 | 0.8346897 | 0.8257718 | 0.01232881 | 0.8369561 | 0.08818387 | 0.8368017 | 0.09398033 |  |  | 1251 | 0.7872571 | 0.7581395 | 0.03352415 | 0.7614834 | 0.01860924 | 0.7615533 | 0.0297996 |  |  | 1475 | 0.8298377 | 0.8614239 | 0.06092425 | 0.8473737 | 0.005393668 | 0.8474643 | 0.03094034 |  |  | 1475 | 0.739608 | 0.8737345 | 0.05321036 | 0.781369 | 0.005008765 | 0.7813711 | 0.006012896 |  |  | 72960 | 0.7697157 | 0.8678712 | 0.01258337 | 0.744314 | 0.009755293 | 0.7443034 | 0.007739594 |  |  | 30760 | 0.6091445 | 0.7035679 | 0.010706 | 0.599938 | 0.003944181 | 0.5999275 | 0.00529354
|  |  | 1332 | 0.8355856 | 0.8267766 | 0.01230368 | 0.8377792 | 0.08826896 | 0.8376258 | 0.09407019 |  |  | 1256 | 0.7901385 | 0.7592808 | 0.03349004 | 0.7625663 | 0.01858428 | 0.7626365 | 0.0297569 |  |  | 1480 | 0.8298377 | 0.862139 | 0.06071743 | 0.8478549 | 0.00538515 | 0.8479452 | 0.03077841 |  |  | 1480 | 0.742971 | 0.874137 | 0.0528734 | 0.7814102 | 0.005000813 | 0.781412 | 0.006010121 |  |  | 73260 | 0.7652398 | 0.8678712 | 0.01258337 | 0.7445932 | 0.009761992 | 0.7445827 | 0.007746112 |  |  | 31060 | 0.606969 | 0.7035679 | 0.010706 | 0.6003419 | 0.003955686 | 0.6003314 | 0.005303633
|  |  | 1337 | 0.8346897 | 0.8277756 | 0.01227843 | 0.8385968 | 0.0883535 | 0.8384442 | 0.09415943 |  |  | 1261 | 0.789178 | 0.7604164 | 0.03345542 | 0.7636434 | 0.01855909 | 0.7637138 | 0.0297138 |  |  | 1485 | 0.8309167 | 0.8628493 | 0.06051063 | 0.848332 | 0.005376694 | 0.8484219 | 0.03061704 |  |  | 1485 | 0.742971 | 0.8745355 | 0.05253802 | 0.7814507 | 0.004993111 | 0.7814522 | 0.00600744 |  |  | 73560 | 0.7652398 | 0.8678712 | 0.01258337 | 0.7448721 | 0.00976869 | 0.7448616 | 0.007752627 |  |  | 31360 | 0.6200217 | 0.7035679 | 0.010706 | 0.6007451 | 0.003967207 | 0.6007347 | 0.005313752
|  |  | 1342 | 0.8382735 | 0.8287688 | 0.01225306 | 0.8394088 | 0.0884375 | 0.8392571 | 0.09424808 |  |  | 1266 | 0.7910989 | 0.7615463 | 0.03342033 | 0.7647146 | 0.01853365 | 0.7647853 | 0.02967031 |  |  | 1490 | 0.8287587 | 0.8635547 | 0.06030385 | 0.8488049 | 0.0053683 | 0.8488944 | 0.03045623 |  |  | 1490 | 0.7412895 | 0.8749302 | 0.05220421 | 0.7814906 | 0.004985651 | 0.7814917 | 0.006004849 |  |  | 73860 | 0.7607639 | 0.8678712 | 0.01258337 | 0.7451506 | 0.009775387 | 0.7451402 | 0.007759139 |  |  | 31660 | 0.6113199 | 0.7035679 | 0.010706 | 0.6011476 | 0.003978744 | 0.6011373 | 0.005323896
|  |  | 1347 | 0.8382735 | 0.8297562 | 0.01222757 | 0.8402153 | 0.08852097 | 0.8400645 | 0.09433613 |  |  | 1271 | 0.7901385 | 0.7626705 | 0.03338475 | 0.76578 | 0.01850798 | 0.765851 | 0.02962643 |  |  | 1495 | 0.8298377 | 0.8642554 | 0.06009711 | 0.8492737 | 0.005359967 | 0.8493629 | 0.03029599 |  |  | 1495 | 0.742971 | 0.875321 | 0.05187198 | 0.7815299 | 0.004978427 | 0.7815307 | 0.006002346 |  |  | 74160 | 0.7607639 | 0.8678712 | 0.01258337 | 0.7454289 | 0.009782083 | 0.7454185 | 0.007765647 |  |  | 31960 | 0.6156708 | 0.7035679 | 0.010706 | 0.6015495 | 0.003990295 | 0.6015393 | 0.005334064
|  |  | 1352 | 0.8382735 | 0.830738 | 0.01220197 | 0.8410163 | 0.08860391 | 0.8408665 | 0.09442358 |  |  | 1276 | 0.7920594 | 0.7637892 | 0.03334869 | 0.7668396 | 0.01848208 | 0.7669108 | 0.02958216 |  |  | 1500 | 0.8309167 | 0.8649514 | 0.05989042 | 0.8497384 | 0.005351696 | 0.8498272 | 0.03013632 |  |  | 1500 | 0.739608 | 0.875708 | 0.05154134 | 0.7815686 | 0.004971431 | 0.7815691 | 0.005999927 |  |  | 74460 | 0.7652398 | 0.8678712 | 0.01258337 | 0.7457068 | 0.009788777 | 0.7456965 | 0.007772153 |  |  | 32260 | 0.6156708 | 0.7035679 | 0.010706 | 0.6019507 | 0.004001861 | 0.6019405 | 0.005344256
|  |  | 1357 | 0.8391695 | 0.831714 | 0.01217626 | 0.841812 | 0.08868632 | 0.8416631 | 0.09451045 |  |  | 1281 | 0.7939803 | 0.7649022 | 0.03331217 | 0.7678935 | 0.01845595 | 0.7679649 | 0.02953751 |  |  | 1505 | 0.8309167 | 0.8656426 | 0.05968378 | 0.8501991 | 0.005343486 | 0.8502875 | 0.02997723 |  |  | 1505 | 0.746334 | 0.8760912 | 0.05121227 | 0.7816067 | 0.004964657 | 0.7816068 | 0.00599759 |  |  | 74760 | 0.7607639 | 0.8678712 | 0.01258337 | 0.7459844 | 0.00979547 | 0.7459742 | 0.007778655 |  |  | 32560 | 0.6134954 | 0.7035679 | 0.010706 | 0.6023512 | 0.004013439 | 0.6023411 | 0.00535447
|  |  | 1362 | 0.8409614 | 0.8326844 | 0.01215044 | 0.8426022 | 0.08876822 | 0.8424543 | 0.09459674 |  |  | 1286 | 0.7949408 | 0.7660097 | 0.03327518 | 0.7689416 | 0.01842959 | 0.7690133 | 0.02949249 |  |  | 1510 | 0.8319958 | 0.8663291 | 0.0594772 | 0.8506557 | 0.005335337 | 0.8507438 | 0.0298187 |  |  | 1510 | 0.742971 | 0.8764707 | 0.05088478 | 0.7816443 | 0.004958098 | 0.781644 | 0.005995332 |  |  | 75060 | 0.7697157 | 0.8678712 | 0.01258337 | 0.7462617 | 0.009802161 | 0.7462515 | 0.007785153 |  |  | 32860 | 0.6134954 | 0.7035679 | 0.010706 | 0.602751 | 0.004025029 | 0.602741 | 0.005364705
|  |  | 1367 | 0.8418573 | 0.8336492 | 0.0121245 | 0.8433872 | 0.0888496 | 0.8432402 | 0.09468245 |  |  | 1291 | 0.7949408 | 0.7671117 | 0.03323773 | 0.7699841 | 0.01840301 | 0.7700559 | 0.0294471 |  |  | 1515 | 0.8298377 | 0.867011 | 0.0592707 | 0.8511084 | 0.005327251 | 0.8511962 | 0.02966076 |  |  | 1515 | 0.746334 | 0.8768465 | 0.05055888 | 0.7816812 | 0.004951748 | 0.7816807 | 0.005993152 |  |  | 75360 | 0.7607639 | 0.8678712 | 0.01258337 | 0.7465386 | 0.009808851 | 0.7465285 | 0.007791648 |  |  | 33160 | 0.6200217 | 0.7035679 | 0.010706 | 0.6031502 | 0.00403663 | 0.6031403 | 0.005374961
|  |  | 1372 | 0.8418573 | 0.8346085 | 0.01209846 | 0.8441669 | 0.08893047 | 0.8440209 | 0.09476759 |  |  | 1296 | 0.7978221 | 0.7682082 | 0.03319983 | 0.7710209 | 0.01837621 | 0.771093 | 0.02940135 |  |  | 1520 | 0.8319958 | 0.8676883 | 0.05906427 | 0.8515572 | 0.005319226 | 0.8516445 | 0.0295034 |  |  | 1520 | 0.739608 | 0.8772186 | 0.05023455 | 0.7817176 | 0.004945601 | 0.7817167 | 0.005991045 |  |  | 75660 | 0.7652398 | 0.8678712 | 0.01258337 | 0.7468153 | 0.009815538 | 0.7468053 | 0.00779814 |  |  | 33460 | 0.6178463 | 0.7035679 | 0.010706 | 0.6035487 | 0.00404824 | 0.6035388 | 0.005385237
|  |  | 1377 | 0.8436493 | 0.8355621 | 0.01207232 | 0.8449414 | 0.08901084 | 0.8447963 | 0.09485217 |  |  | 1301 | 0.7968617 | 0.7692991 | 0.03316148 | 0.772052 | 0.0183492 | 0.7721243 | 0.02935524 |  |  | 1525 | 0.8330748 | 0.868361 | 0.05885794 | 0.852002 | 0.005311262 | 0.852089 | 0.02934662 |  |  | 1525 | 0.742971 | 0.8775871 | 0.04991182 | 0.7817534 | 0.00493965 | 0.7817523 | 0.005989011 |  |  | 75960 | 0.7652398 | 0.8678712 | 0.01258337 | 0.7470916 | 0.009822224 | 0.7470816 | 0.007804627 |  |  | 33760 | 0.6156708 | 0.7035679 | 0.010706 | 0.6039465 | 0.00405986 | 0.6039368 | 0.005395532
|  |  | 1382 | 0.8445452 | 0.8365103 | 0.01204608 | 0.8457107 | 0.0890907 | 0.8455665 | 0.09493618 |  |  | 1306 | 0.7978221 | 0.7703847 | 0.03312268 | 0.7730776 | 0.01832197 | 0.7731501 | 0.02930878 |  |  | 1530 | 0.8309167 | 0.8690292 | 0.0586517 | 0.852443 | 0.00530336 | 0.8525297 | 0.02919042 |  |  | 1530 | 0.7412895 | 0.8779521 | 0.04959066 | 0.7817887 | 0.004933891 | 0.7817873 | 0.005987046 |  |  | 76260 | 0.7630019 | 0.8678712 | 0.01258337 | 0.7473676 | 0.009828908 | 0.7473577 | 0.007811111 |  |  | 34060 | 0.6156708 | 0.7035679 | 0.010706 | 0.6043437 | 0.004071488 | 0.604334 | 0.005405846
|  |  | 1387 | 0.8454412 | 0.837453 | 0.01201973 | 0.8464749 | 0.08917007 | 0.8463317 | 0.09501963 |  |  | 1311 | 0.799743 | 0.7714648 | 0.03308345 | 0.7740976 | 0.01829454 | 0.7741703 | 0.02926198 |  |  | 1535 | 0.8319958 | 0.8696928 | 0.05844557 | 0.8528802 | 0.00529552 | 0.8529664 | 0.02903482 |  |  | 1535 | 0.742971 | 0.8783134 | 0.04927109 | 0.7818235 | 0.004928316 | 0.7818218 | 0.005985148 |  |  | 76560 | 0.7652398 | 0.8678712 | 0.01258337 | 0.7476433 | 0.00983559 | 0.7476335 | 0.00781759 |  |  | 34360 | 0.6156708 | 0.7035679 | 0.010706 | 0.6047402 | 0.004083123 | 0.6047306 | 0.005416176
|  |  | 1392 | 0.8454412 | 0.8383902 | 0.01199329 | 0.847234 | 0.08924894 | 0.8470917 | 0.09510253 |  |  | 1316 | 0.8007035 | 0.7725395 | 0.03304379 | 0.775112 | 0.0182669 | 0.7751849 | 0.02921483 |  |  | 1540 | 0.8319958 | 0.8703519 | 0.05823954 | 0.8533135 | 0.005287741 | 0.8533994 | 0.0288798 |  |  | 1540 | 0.739608 | 0.8786713 | 0.04895311 | 0.7818578 | 0.00492292 | 0.7818557 | 0.005983316 |  |  | 76860 | 0.7652398 | 0.8678712 | 0.01258337 | 0.7479187 | 0.00984227 | 0.7479089 | 0.007824066 |  |  | 34660 | 0.6178463 | 0.7035679 | 0.010706 | 0.605136 | 0.004094764 | 0.6051265 | 0.005426524
|  |  | 1397 | 0.8472331 | 0.839322 | 0.01196675 | 0.847988 | 0.08932732 | 0.8478467 | 0.09518489 |  |  | 1321 | 0.8007035 | 0.7736088 | 0.0330037 | 0.776121 | 0.01823906 | 0.7761941 | 0.02916734 |  |  | 1545 | 0.8341538 | 0.8710065 | 0.05803364 | 0.8537431 | 0.005280023 | 0.8538286 | 0.02872538 |  |  | 1545 | 0.742971 | 0.8790256 | 0.04863671 | 0.7818916 | 0.004917699 | 0.7818892 | 0.005981547 |  |  | 77160 | 0.7674778 | 0.8678712 | 0.01258337 | 0.7481938 | 0.009848947 | 0.748184 | 0.007830537 |  |  | 34960 | 0.6200217 | 0.7035679 | 0.010706 | 0.6055312 | 0.004106411 | 0.6055217 | 0.005436887
|  |  | 1402 | 0.8472331 | 0.8402484 | 0.01194012 | 0.848737 | 0.08940522 | 0.8485967 | 0.0952667 |  |  | 1326 | 0.801664 | 0.7746729 | 0.03296318 | 0.7771244 | 0.01821102 | 0.7771978 | 0.02911953 |  |  | 1550 | 0.8341538 | 0.8716568 | 0.05782787 | 0.854169 | 0.005272367 | 0.8542541 | 0.02857155 |  |  | 1550 | 0.7480154 | 0.8793765 | 0.04832189 | 0.7819248 | 0.004912646 | 0.7819222 | 0.005979839 |  |  | 77460 | 0.7719536 | 0.8678712 | 0.01258337 | 0.7484685 | 0.009855622 | 0.7484589 | 0.007837004 |  |  | 35260 | 0.6243726 | 0.7035679 | 0.010706 | 0.6059257 | 0.004118063 | 0.6059163 | 0.005447265
|  |  | 1407 | 0.8472331 | 0.8411694 | 0.01191339 | 0.8494811 | 0.08948263 | 0.8493418 | 0.09534797 |  |  | 1331 | 0.8045453 | 0.7757315 | 0.03292226 | 0.7781225 | 0.01818278 | 0.778196 | 0.02907138 |  |  | 1555 | 0.8330748 | 0.8723026 | 0.05762224 | 0.8545911 | 0.005264771 | 0.8546759 | 0.02841832 |  |  | 1555 | 0.7446525 | 0.879724 | 0.04800866 | 0.7819576 | 0.004907757 | 0.7819547 | 0.00597819 |  |  | 77760 | 0.7719536 | 0.8678712 | 0.01258337 | 0.748743 | 0.009862294 | 0.7487334 | 0.007843466 |  |  | 35560 | 0.6221972 | 0.7035679 | 0.010706 | 0.6063195 | 0.004129718 | 0.6063103 | 0.005457657
|  |  | 1412 | 0.849921 | 0.8420851 | 0.01188658 | 0.8502203 | 0.08955957 | 0.850082 | 0.09542871 |  |  | 1336 | 0.8045453 | 0.7767849 | 0.03288091 | 0.7791151 | 0.01815435 | 0.7791887 | 0.02902292 |  |  | 1560 | 0.8341538 | 0.872944 | 0.05741675 | 0.8550096 | 0.005257237 | 0.855094 | 0.02826569 |  |  | 1560 | 0.7446525 | 0.8800681 | 0.04769701 | 0.7819899 | 0.004903026 | 0.7819867 | 0.005976598 |  |  | 78060 | 0.7719536 | 0.8678712 | 0.01258337 | 0.7490171 | 0.009868963 | 0.7490075 | 0.007849924 |  |  | 35860 | 0.6221972 | 0.7035679 | 0.010706 | 0.6067127 | 0.004141377 | 0.6067035 | 0.005468063
|  |  | 1417 | 0.8508169 | 0.8429955 | 0.01185967 | 0.8509545 | 0.08963603 | 0.8508172 | 0.09550891 |  |  | 1341 | 0.8055058 | 0.7778331 | 0.03283917 | 0.7801023 | 0.01812573 | 0.7801761 | 0.02897414 |  |  | 1565 | 0.8341538 | 0.8735811 | 0.05721141 | 0.8554244 | 0.005249764 | 0.8555085 | 0.02811366 |  |  | 1565 | 0.742971 | 0.8804089 | 0.04738694 | 0.7820218 | 0.00489845 | 0.7820183 | 0.005975062 |  |  | 78360 | 0.7652398 | 0.8678712 | 0.01258337 | 0.7492909 | 0.00987563 | 0.7492814 | 0.007856378 |  |  | 36160 | 0.6091445 | 0.7035679 | 0.010706 | 0.6071053 | 0.004153038 | 0.6070961 | 0.005478482
|  |  | 1422 | 0.849921 | 0.8439006 | 0.01183269 | 0.851684 | 0.08971203 | 0.8515477 | 0.0955886 |  |  | 1346 | 0.8064662 | 0.778876 | 0.03279702 | 0.7810841 | 0.01809692 | 0.7811582 | 0.02892505 |  |  | 1570 | 0.8341538 | 0.8742139 | 0.05700623 | 0.8558357 | 0.005242352 | 0.8559194 | 0.02796224 |  |  | 1570 | 0.7446525 | 0.8807463 | 0.04707846 | 0.7820532 | 0.004894022 | 0.7820494 | 0.005973579 |  |  | 78660 | 0.7652398 | 0.8678712 | 0.01258337 | 0.7495644 | 0.009882294 | 0.749555 | 0.007862827 |  |  | 36460 | 0.6221972 | 0.7035679 | 0.010706 | 0.6074971 | 0.0041647 | 0.6074881 | 0.005488913
|  |  | 1427 | 0.8508169 | 0.8448006 | 0.01180561 | 0.8524087 | 0.08978756 | 0.8522733 | 0.09566776 |  |  | 1351 | 0.8064662 | 0.7799137 | 0.03275447 | 0.7820606 | 0.01806792 | 0.7821349 | 0.02887565 |  |  | 1575 | 0.8330748 | 0.8748424 | 0.05680122 | 0.8562433 | 0.005235001 | 0.8563267 | 0.02781142 |  |  | 1575 | 0.742971 | 0.8810805 | 0.04677155 | 0.7820841 | 0.004889739 | 0.7820801 | 0.005972148 |  |  | 78960 | 0.7674778 | 0.8678712 | 0.01258337 | 0.7498376 | 0.009888955 | 0.7498282 | 0.00786927 |  |  | 36760 | 0.6200217 | 0.7035679 | 0.010706 | 0.6078884 | 0.004176364 | 0.6078794 | 0.005499355
|  |  | 1432 | 0.8526088 | 0.8456952 | 0.01177846 | 0.8531286 | 0.08986263 | 0.8529942 | 0.0957464 |  |  | 1356 | 0.8064662 | 0.7809462 | 0.03271154 | 0.7830318 | 0.01803875 | 0.7831063 | 0.02882595 |  |  | 1580 | 0.8341538 | 0.8754667 | 0.05659639 | 0.8566474 | 0.00522771 | 0.8567304 | 0.0276612 |  |  | 1580 | 0.7446525 | 0.8814114 | 0.04646623 | 0.7821146 | 0.004885596 | 0.7821103 | 0.005970767 |  |  | 79260 | 0.7652398 | 0.8678712 | 0.01258337 | 0.7501105 | 0.009895613 | 0.7501012 | 0.007875709 |  |  | 37060 | 0.6243726 | 0.7035679 | 0.010706 | 0.6082789 | 0.004188027 | 0.60827 | 0.005509808
|  |  | 1437 | 0.8517129 | 0.8465848 | 0.01175122 | 0.8538437 | 0.08993724 | 0.8537104 | 0.09582454 |  |  | 1361 | 0.8083872 | 0.7819735 | 0.03266822 | 0.7839978 | 0.0180094 | 0.7840724 | 0.02877595 |  |  | 1585 | 0.8352328 | 0.8760867 | 0.05639173 | 0.857048 | 0.00522048 | 0.8571307 | 0.02751159 |  |  | 1585 | 0.7446525 | 0.881739 | 0.04616248 | 0.7821447 | 0.004881588 | 0.7821402 | 0.005969435 |  |  | 79560 | 0.7764295 | 0.8678712 | 0.01258337 | 0.7503831 | 0.009902268 | 0.7503738 | 0.007882143 |  |  | 37360 | 0.6221972 | 0.7035679 | 0.010706 | 0.6086688 | 0.004199689 | 0.60866 | 0.00552027
|  |  | 1442 | 0.8535048 | 0.8474691 | 0.01172391 | 0.8545543 | 0.0900114 | 0.854422 | 0.09590216 |  |  | 1366 | 0.8103081 | 0.7829957 | 0.03262451 | 0.7849585 | 0.01797987 | 0.7850332 | 0.02872566 |  |  | 1590 | 0.8341538 | 0.8767025 | 0.05618726 | 0.8574452 | 0.005213311 | 0.8575274 | 0.0273626 |  |  | 1590 | 0.7446525 | 0.8820635 | 0.04586031 | 0.7821743 | 0.004877712 | 0.7821696 | 0.005968149 |  |  | 79860 | 0.7719536 | 0.8678712 | 0.01258337 | 0.7506553 | 0.009908919 | 0.7506461 | 0.007888572 |  |  | 37660 | 0.6134954 | 0.7035679 | 0.010706 | 0.6090581 | 0.004211351 | 0.6090493 | 0.005530742
|  |  | 1447 | 0.8544008 | 0.8483484 | 0.01169651 | 0.8552601 | 0.0900851 | 0.8551289 | 0.09597929 |  |  | 1371 | 0.8112685 | 0.7840129 | 0.03258043 | 0.785914 | 0.01795017 | 0.7859889 | 0.02867508 |  |  | 1595 | 0.8352328 | 0.8773142 | 0.05598299 | 0.8578388 | 0.005206202 | 0.8579207 | 0.02721421 |  |  | 1595 | 0.746334 | 0.8823848 | 0.04555972 | 0.7822036 | 0.004873964 | 0.7821985 | 0.005966908 |  |  | 80160 | 0.7719536 | 0.8678712 | 0.01258337 | 0.7509272 | 0.009915567 | 0.7509181 | 0.007894996 |  |  | 37960 | 0.6200217 | 0.7035679 | 0.010706 | 0.6094467 | 0.00422301 | 0.609438 | 0.005541223
|  |  | 1452 | 0.8552967 | 0.8492226 | 0.01166905 | 0.8559614 | 0.09015836 | 0.8558312 | 0.09605591 |  |  | 1376 | 0.8112685 | 0.7850249 | 0.03253598 | 0.7868643 | 0.0179203 | 0.7869393 | 0.02862422 |  |  | 1600 | 0.8341538 | 0.8779217 | 0.05577892 | 0.8582291 | 0.005199152 | 0.8583106 | 0.02706644 |  |  | 1600 | 0.746334 | 0.882703 | 0.04526071 | 0.7822324 | 0.004870338 | 0.7822271 | 0.005965712 |  |  | 80460 | 0.7697157 | 0.8678712 | 0.01258337 | 0.7511989 | 0.009922212 | 0.7511898 | 0.007901415 |  |  | 38260 | 0.6221972 | 0.7035679 | 0.010706 | 0.6098347 | 0.004234666 | 0.609826 | 0.005551711
|  |  | 1457 | 0.8552967 | 0.8500917 | 0.01164151 | 0.8566582 | 0.09023118 | 0.8565289 | 0.09613204 |  |  | 1381 | 0.8131894 | 0.7860319 | 0.03249116 | 0.7878094 | 0.01789027 | 0.7878846 | 0.02857308 |  |  | 1605 | 0.8363118 | 0.8785251 | 0.05557505 | 0.8586159 | 0.005192163 | 0.8586971 | 0.02691928 |  |  | 1605 | 0.7412895 | 0.8830181 | 0.04496326 | 0.7822608 | 0.004866833 | 0.7822553 | 0.005964558 |  |  | 80760 | 0.7674778 | 0.8678712 | 0.01258337 | 0.7514702 | 0.009928853 | 0.7514611 | 0.007907828 |  |  | 38560 | 0.6243726 | 0.7035679 | 0.010706 | 0.610222 | 0.004246319 | 0.6102134 | 0.005562207
|  |  | 1462 | 0.8570886 | 0.8509558 | 0.01161389 | 0.8573504 | 0.09030356 | 0.8572222 | 0.09620767 |  |  | 1386 | 0.812229 | 0.7870338 | 0.03244598 | 0.7887494 | 0.01786007 | 0.7888248 | 0.02852167 |  |  | 1610 | 0.8352328 | 0.8791244 | 0.05537141 | 0.8589994 | 0.005185234 | 0.8590802 | 0.02677273 |  |  | 1610 | 0.7446525 | 0.8833301 | 0.04466739 | 0.7822889 | 0.004863443 | 0.7822832 | 0.005963444 |  |  | 81060 | 0.7697157 | 0.8678712 | 0.01258337 | 0.7517412 | 0.00993549 | 0.7517322 | 0.007914236 |  |  | 38860 | 0.6265481 | 0.7035679 | 0.010706 | 0.6106086 | 0.004257968 | 0.6106001 | 0.005572709
|  |  | 1467 | 0.8588805 | 0.8518148 | 0.01158621 | 0.8580381 | 0.0903755 | 0.8579109 | 0.09628282 |  |  | 1391 | 0.8141499 | 0.7880308 | 0.03240044 | 0.7896843 | 0.01782971 | 0.7897598 | 0.02846999 |  |  | 1615 | 0.8363118 | 0.8797196 | 0.05516798 | 0.8593796 | 0.005178365 | 0.85946 | 0.02662681 |  |  | 1615 | 0.746334 | 0.8836391 | 0.04437309 | 0.7823165 | 0.004860165 | 0.7823106 | 0.005962371 |  |  | 81360 | 0.7719536 | 0.8678712 | 0.01258337 | 0.7520119 | 0.009942124 | 0.752003 | 0.007920638 |  |  | 39160 | 0.6330744 | 0.7035679 | 0.010706 | 0.6109946 | 0.004269612 | 0.6109862 | 0.005583217
|  |  | 1472 | 0.8588805 | 0.852669 | 0.01155846 | 0.8587214 | 0.09044701 | 0.8585953 | 0.09635749 |  |  | 1396 | 0.8151104 | 0.7890227 | 0.03235455 | 0.7906141 | 0.01779919 | 0.7906898 | 0.02841805 |  |  | 1620 | 0.8352328 | 0.8803108 | 0.05496478 | 0.8597565 | 0.005171554 | 0.8598366 | 0.0264815 |  |  | 1620 | 0.7446525 | 0.8839451 | 0.04408035 | 0.7823438 | 0.004856996 | 0.7823377 | 0.005961335 |  |  | 81660 | 0.7719536 | 0.8678712 | 0.01258337 | 0.7522823 | 0.009948754 | 0.7522734 | 0.007927034 |  |  | 39460 | 0.6287235 | 0.7035679 | 0.010706 | 0.61138 | 0.004281251 | 0.6113717 | 0.00559373
|  |  | 1477 | 0.8579846 | 0.8535181 | 0.01153065 | 0.8594003 | 0.0905181 | 0.8592752 | 0.09643168 |  |  | 1401 | 0.8170313 | 0.7900097 | 0.03230831 | 0.7915389 | 0.01776852 | 0.7916147 | 0.02836584 |  |  | 1625 | 0.8373908 | 0.880898 | 0.05476182 | 0.8601301 | 0.005164804 | 0.8602098 | 0.02633681 |  |  | 1625 | 0.746334 | 0.8842481 | 0.04378918 | 0.7823708 | 0.004853932 | 0.7823644 | 0.005960337 |  |  | 81960 | 0.7764295 | 0.8678712 | 0.01258337 | 0.7525524 | 0.00995538 | 0.7525435 | 0.007933425 |  |  | 39760 | 0.6287235 | 0.7035679 | 0.010706 | 0.6117647 | 0.004292883 | 0.6117565 | 0.005604249
|  |  | 1482 | 0.8606725 | 0.8543624 | 0.01150277 | 0.8600748 | 0.09058875 | 0.8599508 | 0.09650539 |  |  | 1406 | 0.8170313 | 0.7909918 | 0.03226172 | 0.7924587 | 0.01773769 | 0.7925346 | 0.02831338 |  |  | 1630 | 0.8363118 | 0.8814813 | 0.05455909 | 0.8605004 | 0.005158112 | 0.8605798 | 0.02619274 |  |  | 1630 | 0.746334 | 0.8845481 | 0.04349958 | 0.7823974 | 0.00485097 | 0.7823907 | 0.005959374 |  |  | 82260 | 0.7719536 | 0.8678712 | 0.01258337 | 0.7528221 | 0.009962002 | 0.7528134 | 0.00793981 |  |  | 40060 | 0.6265481 | 0.7035679 | 0.010706 | 0.6121488 | 0.004304509 | 0.6121406 | 0.005614771
|  |  | 1487 | 0.8606725 | 0.8552017 | 0.01147482 | 0.860745 | 0.09065899 | 0.860622 | 0.09657863 |  |  | 1411 | 0.8170313 | 0.791969 | 0.0322148 | 0.7933734 | 0.01770672 | 0.7934495 | 0.02826067 |  |  | 1635 | 0.8373908 | 0.8820606 | 0.05435661 | 0.8608675 | 0.005151479 | 0.8609465 | 0.02604929 |  |  | 1635 | 0.746334 | 0.8848452 | 0.04321153 | 0.7824236 | 0.004848107 | 0.7824167 | 0.005958447 |  |  | 82560 | 0.7719536 | 0.8678712 | 0.01258337 | 0.7530916 | 0.009968619 | 0.7530829 | 0.007946189 |  |  | 40360 | 0.6265481 | 0.7035679 | 0.010706 | 0.6125322 | 0.004316128 | 0.6125241 | 0.005625297
|  |  | 1492 | 0.8606725 | 0.8560363 | 0.01144682 | 0.8614109 | 0.09072881 | 0.861289 | 0.0966514 |  |  | 1416 | 0.8179917 | 0.7929413 | 0.03216754 | 0.7942832 | 0.0176756 | 0.7943595 | 0.02820771 |  |  | 1640 | 0.8352328 | 0.8826359 | 0.05415439 | 0.8612315 | 0.005144905 | 0.8613101 | 0.02590646 |  |  | 1640 | 0.7496969 | 0.8851394 | 0.04292504 | 0.7824495 | 0.004845339 | 0.7824424 | 0.005957552 |  |  | 82860 | 0.7719536 | 0.8678712 | 0.01258337 | 0.7533607 | 0.009975233 | 0.7533521 | 0.007952563 |  |  | 40660 | 0.6330744 | 0.7035679 | 0.010706 | 0.612915 | 0.004327739 | 0.612907 | 0.005635825
|  |  | 1497 | 0.8624644 | 0.8568659 | 0.01141876 | 0.8620725 | 0.09079821 | 0.8619516 | 0.09672372 |  |  | 1421 | 0.8199126 | 0.7939087 | 0.03211995 | 0.7951881 | 0.01764433 | 0.7952644 | 0.0281545 |  |  | 1645 | 0.8384699 | 0.8832074 | 0.05395242 | 0.8615923 | 0.00513839 | 0.8616705 | 0.02576425 |  |  | 1645 | 0.7446525 | 0.8854308 | 0.04264011 | 0.782475 | 0.004842664 | 0.7824677 | 0.00595669 |  |  | 83160 | 0.7741916 | 0.8678712 | 0.01258337 | 0.7536296 | 0.009981842 | 0.753621 | 0.00795893 |  |  | 40960 | 0.6287235 | 0.7035679 | 0.010706 | 0.6132972 | 0.004339342 | 0.6132892 | 0.005646356
|  |  | 1502 | 0.8624644 | 0.8576908 | 0.01139063 | 0.8627299 | 0.0908672 | 0.8626101 | 0.09679557 |  |  | 1426 | 0.8199126 | 0.7948713 | 0.03207204 | 0.796088 | 0.01761292 | 0.7961645 | 0.02810106 |  |  | 1650 | 0.8384699 | 0.883775 | 0.05375072 | 0.8619499 | 0.005131933 | 0.8620278 | 0.02562267 |  |  | 1650 | 0.7480154 | 0.8857193 | 0.04235674 | 0.7825002 | 0.004840078 | 0.7824928 | 0.005955859 |  |  | 83460 | 0.7697157 | 0.8678712 | 0.01258337 | 0.7538981 | 0.009988447 | 0.7538896 | 0.007965291 |  |  | 41260 | 0.630899 | 0.7035679 | 0.010706 | 0.6136787 | 0.004350935 | 0.6136708 | 0.005656889
|  |  | 1507 | 0.8642563 | 0.8585109 | 0.01136245 | 0.8633831 | 0.09093579 | 0.8632644 | 0.09686696 |  |  | 1431 | 0.8208731 | 0.7958291 | 0.0320238 | 0.7969831 | 0.01758137 | 0.7970597 | 0.02804739 |  |  | 1655 | 0.8384699 | 0.8843387 | 0.05354929 | 0.8623044 | 0.005125533 | 0.862382 | 0.02548171 |  |  | 1655 | 0.7446525 | 0.886005 | 0.04207491 | 0.7825251 | 0.004837579 | 0.7825174 | 0.005955058 |  |  | 83760 | 0.7786675 | 0.8678712 | 0.01258337 | 0.7541664 | 0.009995048 | 0.7541579 | 0.007971646 |  |  | 41560 | 0.6287235 | 0.7035679 | 0.010706 | 0.6140595 | 0.004362519 | 0.6140517 | 0.005667423
|  |  | 1512 | 0.8651523 | 0.8593263 | 0.01133422 | 0.8640322 | 0.09100397 | 0.8639145 | 0.0969379 |  |  | 1436 | 0.822794 | 0.7967821 | 0.03197525 | 0.7978733 | 0.01754969 | 0.79795 | 0.02799349 |  |  | 1660 | 0.8384699 | 0.8848987 | 0.05334813 | 0.8626559 | 0.005119192 | 0.8627331 | 0.02534138 |  |  | 1660 | 0.7480154 | 0.8862879 | 0.04179463 | 0.7825497 | 0.004835163 | 0.7825418 | 0.005954287 |  |  | 84060 | 0.7719536 | 0.8678712 | 0.01258337 | 0.7544343 | 0.01000164 | 0.7544259 | 0.007977994 |  |  | 41860 | 0.6265481 | 0.7035679 | 0.010706 | 0.6144398 | 0.004374094 | 0.614432 | 0.005677957
|  |  | 1517 | 0.8633603 | 0.860137 | 0.01130593 | 0.8646771 | 0.09107175 | 0.8645605 | 0.0970084 |  |  | 1441 | 0.822794 | 0.7977303 | 0.03192639 | 0.7987586 | 0.01751787 | 0.7988355 | 0.02793936 |  |  | 1665 | 0.8373908 | 0.8854548 | 0.05314726 | 0.8630043 | 0.005112909 | 0.8630812 | 0.02520167 |  |  | 1665 | 0.7446525 | 0.8865681 | 0.0415159 | 0.7825739 | 0.004832829 | 0.7825659 | 0.005953544 |  |  | 84360 | 0.7764295 | 0.8678712 | 0.01258337 | 0.7547019 | 0.01000823 | 0.7546935 | 0.007984337 |  |  | 42160 | 0.630899 | 0.7035679 | 0.010706 | 0.6148194 | 0.004385657 | 0.6148117 | 0.005688492
|  |  | 1522 | 0.8651523 | 0.8609429 | 0.0112776 | 0.865318 | 0.09113913 | 0.8652024 | 0.09707845 |  |  | 1446 | 0.822794 | 0.7986739 | 0.03187722 | 0.7996392 | 0.01748592 | 0.7997162 | 0.027885 |  |  | 1670 | 0.8373908 | 0.8860072 | 0.05294667 | 0.8633497 | 0.005106683 | 0.8634262 | 0.02506259 |  |  | 1670 | 0.746334 | 0.8868455 | 0.04123871 | 0.7825979 | 0.004830574 | 0.7825897 | 0.005952827 |  |  | 84660 | 0.7809054 | 0.8678712 | 0.01258337 | 0.7549692 | 0.01001482 | 0.7549609 | 0.007990672 |  |  | 42460 | 0.630899 | 0.7035679 | 0.010706 | 0.6151983 | 0.00439721 | 0.6151907 | 0.005699026
|  |  | 1527 | 0.8669442 | 0.8617442 | 0.01124921 | 0.8659548 | 0.09120611 | 0.8658403 | 0.09714806 |  |  | 1451 | 0.8247149 | 0.7996127 | 0.03182774 | 0.800515 | 0.01745384 | 0.8005921 | 0.02783043 |  |  | 1675 | 0.8384699 | 0.8865558 | 0.05274637 | 0.8636921 | 0.005100514 | 0.8637682 | 0.02492414 |  |  | 1675 | 0.7446525 | 0.8871203 | 0.04096306 | 0.7826216 | 0.004828394 | 0.7826131 | 0.005952138 |  |  | 84960 | 0.7697157 | 0.8678712 | 0.01258337 | 0.7552362 | 0.0100214 | 0.755228 | 0.007997002 |  |  | 42760 | 0.6330744 | 0.7035679 | 0.010706 | 0.6155766 | 0.004408751 | 0.6155691 | 0.005709559
|  |  | 1532 | 0.8669442 | 0.8625409 | 0.01122077 | 0.8665876 | 0.09127271 | 0.8664742 | 0.09721723 |  |  | 1456 | 0.8247149 | 0.8005468 | 0.03177797 | 0.801386 | 0.01742163 | 0.8014632 | 0.02777565 |  |  | 1680 | 0.8395489 | 0.8871008 | 0.05254638 | 0.8640315 | 0.005094402 | 0.8641073 | 0.02478631 |  |  | 1680 | 0.7446525 | 0.8873923 | 0.04068895 | 0.7826449 | 0.004826288 | 0.7826363 | 0.005951474 |  |  | 85260 | 0.7697157 | 0.8678712 | 0.01258337 | 0.7555029 | 0.01002798 | 0.7554947 | 0.008003324 |  |  | 43060 | 0.6287235 | 0.7035679 | 0.010706 | 0.6159543 | 0.004420279 | 0.6159468 | 0.00572009
|  |  | 1537 | 0.8687361 | 0.8633329 | 0.01119229 | 0.8672164 | 0.09133891 | 0.8671041 | 0.09728597 |  |  | 1461 | 0.8266358 | 0.8014762 | 0.0317279 | 0.8022523 | 0.0173893 | 0.8023296 | 0.02772066 |  |  | 1685 | 0.8384699 | 0.887642 | 0.05234668 | 0.864368 | 0.005088346 | 0.8644434 | 0.02464911 |  |  | 1685 | 0.746334 | 0.8876618 | 0.04041637 | 0.782668 | 0.004824254 | 0.7826592 | 0.005950834 |  |  | 85560 | 0.7719536 | 0.8678712 | 0.01258337 | 0.7557693 | 0.01003455 | 0.7557612 | 0.00800964 |  |  | 43360 | 0.6330744 | 0.7035679 | 0.010706 | 0.6163314 | 0.004431796 | 0.616324 | 0.005730619
|  |  | 1542 | 0.8678401 | 0.8641204 | 0.01116376 | 0.8678412 | 0.09140473 | 0.86773 | 0.09735427 |  |  | 1466 | 0.8275963 | 0.802401 | 0.03167753 | 0.8031139 | 0.01735685 | 0.8031913 | 0.02766546 |  |  | 1690 | 0.8373908 | 0.8881796 | 0.05214729 | 0.8647015 | 0.005082347 | 0.8647766 | 0.02451254 |  |  | 1690 | 0.7480154 | 0.8879285 | 0.04014532 | 0.7826908 | 0.004822288 | 0.7826818 | 0.005950218 |  |  | 85860 | 0.7741916 | 0.8678712 | 0.01258337 | 0.7560354 | 0.01004112 | 0.7560273 | 0.008015949 |  |  | 43660 | 0.6287235 | 0.7035679 | 0.010706 | 0.6167078 | 0.004443299 | 0.6167005 | 0.005741146
|  |  | 1547 | 0.8687361 | 0.8649033 | 0.01113518 | 0.8684621 | 0.09147017 | 0.868352 | 0.09742215 |  |  | 1471 | 0.8275963 | 0.8033212 | 0.03162688 | 0.8039708 | 0.01732428 | 0.8040484 | 0.02761006 |  |  | 1695 | 0.8395489 | 0.8887135 | 0.05194822 | 0.8650322 | 0.005076405 | 0.8651069 | 0.02437659 |  |  | 1695 | 0.7480154 | 0.8881927 | 0.03987579 | 0.7827134 | 0.004820389 | 0.7827042 | 0.005949625 |  |  | 86160 | 0.7652398 | 0.8678712 | 0.01258337 | 0.7563012 | 0.01004768 | 0.7562932 | 0.008022252 |  |  | 43960 | 0.6352499 | 0.7035679 | 0.010706 | 0.6170836 | 0.004454788 | 0.6170763 | 0.00575167
|  |  | 1552 | 0.871424 | 0.8656817 | 0.01110657 | 0.8690792 | 0.09153522 | 0.8689701 | 0.09748961 |  |  | 1476 | 0.8285568 | 0.8042368 | 0.03157595 | 0.8048231 | 0.01729159 | 0.8049007 | 0.02755446 |  |  | 1700 | 0.8384699 | 0.8892438 | 0.05174946 | 0.86536 | 0.005070518 | 0.8654343 | 0.02424128 |  |  | 1700 | 0.7480154 | 0.8884543 | 0.03960779 | 0.7827356 | 0.004818554 | 0.7827263 | 0.005949054 |  |  | 86460 | 0.7674778 | 0.8678712 | 0.01258337 | 0.7565667 | 0.01005424 | 0.7565587 | 0.008028547 |  |  | 44260 | 0.6352499 | 0.7035679 | 0.010706 | 0.6174588 | 0.004466264 | 0.6174516 | 0.00576219
|  |  | 1557 | 0.870528 | 0.8664556 | 0.01107791 | 0.8696924 | 0.0915999 | 0.8695844 | 0.09755664 |  |  | 1481 | 0.8285568 | 0.8051478 | 0.03152474 | 0.8056707 | 0.01725879 | 0.8057485 | 0.02749867 |  |  | 1705 | 0.8395489 | 0.8897705 | 0.05155103 | 0.8656849 | 0.005064687 | 0.8657589 | 0.02410659 |  |  | 1705 | 0.746334 | 0.8887134 | 0.03934131 | 0.7827576 | 0.004816782 | 0.7827481 | 0.005948505 |  |  | 86760 | 0.7719536 | 0.8678712 | 0.01258337 | 0.7568319 | 0.01006079 | 0.7568239 | 0.008034836 |  |  | 44560 | 0.6287235 | 0.7035679 | 0.010706 | 0.6178333 | 0.004477725 | 0.6178262 | 0.005772707
|  |  | 1562 | 0.870528 | 0.867225 | 0.01104921 | 0.8703017 | 0.09166421 | 0.8701948 | 0.09762326 |  |  | 1486 | 0.8304777 | 0.8060543 | 0.03147326 | 0.8065138 | 0.01722587 | 0.8065916 | 0.02744269 |  |  | 1710 | 0.8395489 | 0.8902937 | 0.05135292 | 0.866007 | 0.005058911 | 0.8660807 | 0.02397253 |  |  | 1710 | 0.7480154 | 0.8889699 | 0.03907635 | 0.7827793 | 0.00481507 | 0.7827697 | 0.005947976 |  |  | 87060 | 0.7674778 | 0.8678712 | 0.01258337 | 0.7570967 | 0.01006733 | 0.7570889 | 0.008041117 |  |  | 44860 | 0.6330744 | 0.7035679 | 0.010706 | 0.6182072 | 0.004489171 | 0.6182002 | 0.005783218
|  |  | 1567 | 0.8723199 | 0.8679899 | 0.01102048 | 0.8709073 | 0.09172815 | 0.8708015 | 0.09768947 |  |  | 1491 | 0.8314381 | 0.8069562 | 0.0314215 | 0.8073523 | 0.01719285 | 0.8074302 | 0.02738652 |  |  | 1715 | 0.8384699 | 0.8908133 | 0.05115514 | 0.8663263 | 0.005053191 | 0.8663997 | 0.0238391 |  |  | 1715 | 0.746334 | 0.889224 | 0.0388129 | 0.7828008 | 0.004813416 | 0.782791 | 0.005947468 |  |  | 87360 | 0.7719536 | 0.8678712 | 0.01258337 | 0.7573613 | 0.01007387 | 0.7573535 | 0.008047392 |  |  | 45160 | 0.6417762 | 0.7035679 | 0.010706 | 0.6185805 | 0.004500602 | 0.6185735 | 0.005793725
|  |  | 1572 | 0.8723199 | 0.8687504 | 0.0109917 | 0.8715091 | 0.09179172 | 0.8714044 | 0.09775527 |  |  | 1496 | 0.8314381 | 0.8078536 | 0.03136948 | 0.8081862 | 0.01715971 | 0.8082642 | 0.02733017 |  |  | 1720 | 0.8395489 | 0.8913294 | 0.05095771 | 0.8666429 | 0.005047525 | 0.8667159 | 0.02370631 |  |  | 1720 | 0.746334 | 0.8894755 | 0.03855095 | 0.7828221 | 0.004811819 | 0.782812 | 0.005946978 |  |  | 87660 | 0.7719536 | 0.8678712 | 0.01258337 | 0.7576256 | 0.01008041 | 0.7576178 | 0.008053659 |  |  | 45460 | 0.630899 | 0.7035679 | 0.010706 | 0.6189532 | 0.004512017 | 0.6189462 | 0.005804226
|  |  | 1577 | 0.8732159 | 0.8695066 | 0.0109629 | 0.8721071 | 0.09185492 | 0.8720035 | 0.09782065 |  |  | 1501 | 0.8323986 | 0.8087466 | 0.03131719 | 0.8090156 | 0.01712648 | 0.8090936 | 0.02727364 |  |  | 1725 | 0.8406279 | 0.891842 | 0.05076061 | 0.8669567 | 0.005041914 | 0.8670293 | 0.02357414 |  |  | 1725 | 0.7496969 | 0.8897247 | 0.03829052 | 0.782843 | 0.004810276 | 0.7828329 | 0.005946508 |  |  | 87960 | 0.7786675 | 0.8678712 | 0.01258337 | 0.7578895 | 0.01008694 | 0.7578818 | 0.008059919 |  |  | 45760 | 0.6330744 | 0.7035679 | 0.010706 | 0.6193252 | 0.004523416 | 0.6193183 | 0.005814722
|  |  | 1582 | 0.8732159 | 0.8702583 | 0.01093405 | 0.8727015 | 0.09191776 | 0.872599 | 0.09788564 |  |  | 1506 | 0.833359 | 0.8096351 | 0.03126465 | 0.8098404 | 0.01709314 | 0.8099186 | 0.02721694 |  |  | 1730 | 0.8406279 | 0.8923511 | 0.05056386 | 0.8672678 | 0.005036357 | 0.8673401 | 0.02344259 |  |  | 1730 | 0.7480154 | 0.8899713 | 0.03803158 | 0.7828638 | 0.004808787 | 0.7828535 | 0.005946055 |  |  | 88260 | 0.7697157 | 0.8678712 | 0.01258337 | 0.7581532 | 0.01009346 | 0.7581455 | 0.008066171 |  |  | 46060 | 0.6330744 | 0.7035679 | 0.010706 | 0.6196966 | 0.004534799 | 0.6196898 | 0.005825211
|  |  | 1587 | 0.8750078 | 0.8710057 | 0.01090518 | 0.8732922 | 0.09198025 | 0.8731908 | 0.09795023 |  |  | 1511 | 0.8343195 | 0.8105191 | 0.03121185 | 0.8106609 | 0.0170597 | 0.8107391 | 0.02716006 |  |  | 1735 | 0.8417069 | 0.8928568 | 0.05036746 | 0.8675762 | 0.005030854 | 0.8676481 | 0.02331168 |  |  | 1735 | 0.746334 | 0.8902156 | 0.03777414 | 0.7828843 | 0.004807348 | 0.7828738 | 0.00594562 |  |  | 88560 | 0.7764295 | 0.8678712 | 0.01258337 | 0.7584166 | 0.01009998 | 0.758409 | 0.008072417 |  |  | 46360 | 0.6352499 | 0.7035679 | 0.010706 | 0.6200674 | 0.004546164 | 0.6200607 | 0.005835693
|  |  | 1592 | 0.8741118 | 0.8717488 | 0.01087627 | 0.8738792 | 0.09204237 | 0.8737789 | 0.09801441 |  |  | 1516 | 0.833359 | 0.8113987 | 0.0311588 | 0.8114768 | 0.01702616 | 0.8115551 | 0.02710302 |  |  | 1740 | 0.8406279 | 0.893359 | 0.05017142 | 0.8678819 | 0.005025405 | 0.8679535 | 0.0231814 |  |  | 1740 | 0.7513784 | 0.8904575 | 0.0375182 | 0.7829046 | 0.004805959 | 0.782894 | 0.005945201 |  |  | 88860 | 0.7719536 | 0.8678712 | 0.01258337 | 0.7586796 | 0.01010649 | 0.7586721 | 0.008078654 |  |  | 46660 | 0.6374253 | 0.7035679 | 0.010706 | 0.6204376 | 0.004557512 | 0.6204309 | 0.005846168
|  |  | 1597 | 0.8759037 | 0.8724875 | 0.01084734 | 0.8744627 | 0.09210415 | 0.8743634 | 0.09807821 |  |  | 1521 | 0.8362404 | 0.812274 | 0.0311055 | 0.8122883 | 0.01699253 | 0.8123667 | 0.02704581 |  |  | 1745 | 0.8406279 | 0.8938579 | 0.04997573 | 0.868185 | 0.005020009 | 0.8682562 | 0.02305175 |  |  | 1745 | 0.7480154 | 0.8906971 | 0.03726374 | 0.7829247 | 0.004804618 | 0.7829139 | 0.005944799 |  |  | 89160 | 0.7786675 | 0.8678712 | 0.01258337 | 0.7589424 | 0.010113 | 0.7589349 | 0.008084884 |  |  | 46960 | 0.6352499 | 0.7035679 | 0.010706 | 0.6208071 | 0.004568843 | 0.6208005 | 0.005856636
|  |  | 1602 | 0.8759037 | 0.873222 | 0.01081837 | 0.8750425 | 0.09216557 | 0.8749444 | 0.09814161 |  |  | 1526 | 0.83528 | 0.8131449 | 0.03105196 | 0.8130955 | 0.0169588 | 0.8131739 | 0.02698844 |  |  | 1750 | 0.8417069 | 0.8943533 | 0.04978041 | 0.8684854 | 0.005014667 | 0.8685563 | 0.02292272 |  |  | 1750 | 0.7480154 | 0.8909343 | 0.03701077 | 0.7829445 | 0.004803323 | 0.7829336 | 0.005944412 |  |  | 89460 | 0.7764295 | 0.8678712 | 0.01258337 | 0.7592049 | 0.0101195 | 0.7591974 | 0.008091107 |  |  | 47260 | 0.6352499 | 0.7035679 | 0.010706 | 0.6211761 | 0.004580155 | 0.6211695 | 0.005867095
|  |  | 1607 | 0.8767997 | 0.8739523 | 0.01078938 | 0.8756188 | 0.09222665 | 0.8755218 | 0.09820463 |  |  | 1531 | 0.8362404 | 0.8140114 | 0.03099817 | 0.8138982 | 0.01692498 | 0.8139767 | 0.02693092 |  |  | 1755 | 0.8406279 | 0.8948454 | 0.04958545 | 0.8687832 | 0.005009377 | 0.8688538 | 0.02279433 |  |  | 1755 | 0.7530599 | 0.8911692 | 0.03675928 | 0.7829641 | 0.004802072 | 0.7829531 | 0.005944041 |  |  | 89760 | 0.7697157 | 0.8678712 | 0.01258337 | 0.759467 | 0.01012599 | 0.7594596 | 0.008097322 |  |  | 47560 | 0.6330744 | 0.7035679 | 0.010706 | 0.6215444 | 0.004591449 | 0.6215379 | 0.005877546
|  |  | 1612 | 0.8776957 | 0.8746783 | 0.01076036 | 0.8761916 | 0.09228738 | 0.8760957 | 0.09826726 |  |  | 1536 | 0.8381613 | 0.8148736 | 0.03094416 | 0.8146966 | 0.01689107 | 0.8147752 | 0.02687324 |  |  | 1760 | 0.8427859 | 0.8953342 | 0.04939087 | 0.8690785 | 0.00500414 | 0.8691487 | 0.02266656 |  |  | 1760 | 0.7496969 | 0.8914018 | 0.03650927 | 0.7829835 | 0.004800865 | 0.7829723 | 0.005943684 |  |  | 90060 | 0.7741916 | 0.8678712 | 0.01258337 | 0.7597289 | 0.01013248 | 0.7597215 | 0.008103529 |  |  | 47860 | 0.630899 | 0.7035679 | 0.010706 | 0.6219121 | 0.004602724 | 0.6219057 | 0.005887988
|  |  | 1617 | 0.8794876 | 0.8754001 | 0.01073132 | 0.8767608 | 0.09234776 | 0.876666 | 0.09832951 |  |  | 1541 | 0.8381613 | 0.8157315 | 0.03088991 | 0.8154906 | 0.01685707 | 0.8155693 | 0.02681541 |  |  | 1765 | 0.8417069 | 0.8958197 | 0.04919666 | 0.8693712 | 0.004998955 | 0.869441 | 0.02253942 |  |  | 1765 | 0.7496969 | 0.8916322 | 0.03626073 | 0.7830028 | 0.004799699 | 0.7829914 | 0.005943341 |  |  | 90360 | 0.7719536 | 0.8678712 | 0.01258337 | 0.7599905 | 0.01013896 | 0.7599832 | 0.008109729 |  |  | 48160 | 0.6352499 | 0.7035679 | 0.010706 | 0.6222791 | 0.004613979 | 0.6222728 | 0.005898421
|  |  | 1622 | 0.8785916 | 0.8761178 | 0.01070225 | 0.8773266 | 0.09240781 | 0.8772329 | 0.09839138 |  |  | 1546 | 0.8391218 | 0.8165851 | 0.03083543 | 0.8162804 | 0.01682299 | 0.8163591 | 0.02675743 |  |  | 1770 | 0.8417069 | 0.8963019 | 0.04900283 | 0.8696613 | 0.004993822 | 0.8697308 | 0.02241291 |  |  | 1770 | 0.7496969 | 0.8918603 | 0.03601366 | 0.7830218 | 0.004798574 | 0.7830103 | 0.005943012 |  |  | 90660 | 0.7764295 | 0.8678712 | 0.01258337 | 0.7602517 | 0.01014543 | 0.7602445 | 0.00811592 |  |  | 48460 | 0.6374253 | 0.7035679 | 0.010706 | 0.6226456 | 0.004625215 | 0.6226393 | 0.005908844
|  |  | 1627 | 0.8803835 | 0.8768313 | 0.01067316 | 0.877889 | 0.09246752 | 0.8777964 | 0.09845288 |  |  | 1551 | 0.8400822 | 0.8174344 | 0.03078072 | 0.8170658 | 0.01678882 | 0.8171446 | 0.02669931 |  |  | 1775 | 0.8417069 | 0.8967808 | 0.04880939 | 0.8699489 | 0.00498874 | 0.8700181 | 0.02228702 |  |  | 1775 | 0.7496969 | 0.8920862 | 0.03576805 | 0.7830406 | 0.004797488 | 0.7830289 | 0.005942695 |  |  | 90960 | 0.7764295 | 0.8678712 | 0.01258337 | 0.7605127 | 0.0101519 | 0.7605055 | 0.008122104 |  |  | 48760 | 0.6374253 | 0.7035679 | 0.010706 | 0.6230115 | 0.004636432 | 0.6230053 | 0.005919257
|  |  | 1632 | 0.8794876 | 0.8775406 | 0.01064405 | 0.878448 | 0.09252689 | 0.8783565 | 0.098514 |  |  | 1556 | 0.8400822 | 0.8182795 | 0.0307258 | 0.817847 | 0.01675458 | 0.8179259 | 0.02664105 |  |  | 1780 | 0.8427859 | 0.8972565 | 0.04861633 | 0.8702341 | 0.00498371 | 0.8703029 | 0.02216176 |  |  | 1780 | 0.7513784 | 0.8923099 | 0.03552391 | 0.7830592 | 0.00479644 | 0.7830474 | 0.005942392 |  |  | 91260 | 0.7719536 | 0.8678712 | 0.01258337 | 0.7607733 | 0.01015836 | 0.7607662 | 0.00812828 |  |  | 49060 | 0.6374253 | 0.7035679 | 0.010706 | 0.6233767 | 0.004647628 | 0.6233706 | 0.00592966
|  |  | 1637 | 0.8821755 | 0.8782459 | 0.01061492 | 0.8790035 | 0.09258594 | 0.8789131 | 0.09857476 |  |  | 1561 | 0.8400822 | 0.8191204 | 0.03067065 | 0.818624 | 0.01672025 | 0.8187029 | 0.02658265 |  |  | 1785 | 0.8427859 | 0.8977289 | 0.04842366 | 0.8705167 | 0.004978731 | 0.8705853 | 0.02203713 |  |  | 1785 | 0.7530599 | 0.8925314 | 0.03528122 | 0.7830776 | 0.004795428 | 0.7830657 | 0.005942101 |  |  | 91560 | 0.7764295 | 0.8678712 | 0.01258337 | 0.7610337 | 0.01016482 | 0.7610266 | 0.008134447 |  |  | 49360 | 0.6374253 | 0.7035679 | 0.010706 | 0.6237413 | 0.004658803 | 0.6237353 | 0.005940052
|  |  | 1642 | 0.8821755 | 0.8789471 | 0.01058577 | 0.8795557 | 0.09264465 | 0.8794664 | 0.09863514 |  |  | 1566 | 0.8410427 | 0.819957 | 0.03061529 | 0.8193967 | 0.01668585 | 0.8194757 | 0.02652412 |  |  | 1790 | 0.8427859 | 0.8981982 | 0.04823139 | 0.870797 | 0.004973803 | 0.8708651 | 0.02191313 |  |  | 1790 | 0.7480154 | 0.8927507 | 0.03503998 | 0.7830958 | 0.004794452 | 0.7830838 | 0.005941822 |  |  | 91860 | 0.7786675 | 0.8678712 | 0.01258337 | 0.7612938 | 0.01017127 | 0.7612868 | 0.008140607 |  |  | 49660 | 0.6417762 | 0.7035679 | 0.010706 | 0.6241054 | 0.004669958 | 0.6240993 | 0.005950433
|  |  | 1647 | 0.8821755 | 0.8796442 | 0.0105566 | 0.8801046 | 0.09270304 | 0.8800164 | 0.09869517 |  |  | 1571 | 0.8420032 | 0.8207895 | 0.03055973 | 0.8201653 | 0.01665137 | 0.8202443 | 0.02646546 |  |  | 1795 | 0.8417069 | 0.8986643 | 0.04803951 | 0.8710747 | 0.004968925 | 0.8711426 | 0.02178975 |  |  | 1795 | 0.7480154 | 0.8929679 | 0.03480018 | 0.7831139 | 0.004793509 | 0.7831017 | 0.005941554 |  |  | 92160 | 0.7809054 | 0.8678712 | 0.01258337 | 0.7615536 | 0.01017771 | 0.7615466 | 0.008146758 |  |  | 49960 | 0.6330744 | 0.7035679 | 0.010706 | 0.6244688 | 0.004681092 | 0.6244628 | 0.005960802
|  |  | 1652 | 0.8830714 | 0.8803373 | 0.01052742 | 0.8806501 | 0.0927611 | 0.8805631 | 0.09875483 |  |  | 1576 | 0.8420032 | 0.8216179 | 0.03050395 | 0.8209297 | 0.01661682 | 0.8210087 | 0.02640667 |  |  | 1800 | 0.8406279 | 0.8991272 | 0.04784804 | 0.8713501 | 0.004964097 | 0.8714176 | 0.02166699 |  |  | 1800 | 0.7496969 | 0.893183 | 0.03456183 | 0.7831318 | 0.004792599 | 0.7831195 | 0.005941297 |  |  | 92460 | 0.7809054 | 0.8678712 | 0.01258337 | 0.761813 | 0.01018415 | 0.7618061 | 0.008152901 |  |  | 50260 | 0.6374253 | 0.7035679 | 0.010706 | 0.6248316 | 0.004692204 | 0.6248257 | 0.005971159
|  |  | 1657 | 0.8830714 | 0.8810264 | 0.01049822 | 0.8811924 | 0.09281884 | 0.8811065 | 0.09881413 |  |  | 1581 | 0.8439241 | 0.8224421 | 0.03044797 | 0.8216899 | 0.0165822 | 0.821769 | 0.02634776 |  |  | 1805 | 0.8427859 | 0.899587 | 0.04765697 | 0.8716231 | 0.004959319 | 0.8716903 | 0.02154486 |  |  | 1805 | 0.7480154 | 0.893396 | 0.03432492 | 0.7831495 | 0.004791722 | 0.7831371 | 0.00594105 |  |  | 92760 | 0.7809054 | 0.8678712 | 0.01258337 | 0.7620722 | 0.01019058 | 0.7620653 | 0.008159036 |  |  | 50560 | 0.6461271 | 0.7035679 | 0.010706 | 0.6251938 | 0.004703294 | 0.6251879 | 0.005981505
|  |  | 1662 | 0.8848633 | 0.8817115 | 0.010469 | 0.8817315 | 0.09287626 | 0.8816466 | 0.09887308 |  |  | 1586 | 0.8439241 | 0.8232622 | 0.03039179 | 0.822446 | 0.01654751 | 0.8225251 | 0.02628873 |  |  | 1810 | 0.8438649 | 0.9000436 | 0.04746631 | 0.8718938 | 0.00495459 | 0.8719606 | 0.02142336 |  |  | 1810 | 0.7480154 | 0.8936069 | 0.03408944 | 0.783167 | 0.004790875 | 0.7831545 | 0.005940814 |  |  | 93060 | 0.7809054 | 0.8678712 | 0.01258337 | 0.7623311 | 0.010197 | 0.7623243 | 0.008165163 |  |  | 50860 | 0.6439517 | 0.7035679 | 0.010706 | 0.6255553 | 0.004714362 | 0.6255496 | 0.005991837
|  |  | 1667 | 0.8848633 | 0.8823926 | 0.01043978 | 0.8822673 | 0.09293336 | 0.8821835 | 0.09893168 |  |  | 1591 | 0.8448845 | 0.8240781 | 0.03033541 | 0.823198 | 0.01651275 | 0.8232772 | 0.02622958 |  |  | 1815 | 0.8427859 | 0.9004972 | 0.04727606 | 0.872162 | 0.00494991 | 0.8722286 | 0.02130248 |  |  | 1815 | 0.7480154 | 0.8938158 | 0.03385539 | 0.7831843 | 0.004790058 | 0.7831717 | 0.005940588 |  |  | 93360 | 0.7831434 | 0.8678712 | 0.01258337 | 0.7625897 | 0.01020342 | 0.7625829 | 0.008171281 |  |  | 51160 | 0.6396008 | 0.7035679 | 0.010706 | 0.6259163 | 0.004725408 | 0.6259106 | 0.006002157
|  |  | 1672 | 0.8857593 | 0.8830698 | 0.01041054 | 0.8827998 | 0.09299015 | 0.8827172 | 0.09898993 |  |  | 1596 | 0.845845 | 0.8248901 | 0.03027884 | 0.8239459 | 0.01647792 | 0.8240251 | 0.02617031 |  |  | 1820 | 0.8427859 | 0.9009477 | 0.04708623 | 0.872428 | 0.00494528 | 0.8724942 | 0.02118222 |  |  | 1820 | 0.7496969 | 0.8940226 | 0.03362276 | 0.7832015 | 0.004789269 | 0.7831888 | 0.005940371 |  |  | 93660 | 0.7764295 | 0.8678712 | 0.01258337 | 0.762848 | 0.01020982 | 0.7628413 | 0.008177391 |  |  | 51460 | 0.6352499 | 0.7035679 | 0.010706 | 0.6262767 | 0.004736431 | 0.6262711 | 0.006012463
|  |  | 1677 | 0.8857593 | 0.883743 | 0.01038129 | 0.8833293 | 0.09304662 | 0.8832477 | 0.09904783 |  |  | 1601 | 0.8448845 | 0.8256979 | 0.03022208 | 0.8246898 | 0.01644304 | 0.824769 | 0.02611094 |  |  | 1825 | 0.8438649 | 0.9013952 | 0.04689681 | 0.8726917 | 0.004940697 | 0.8727575 | 0.02106258 |  |  | 1825 | 0.746334 | 0.8942275 | 0.03339154 | 0.7832185 | 0.004788508 | 0.7832057 | 0.005940164 |  |  | 93960 | 0.7786675 | 0.8678712 | 0.01258337 | 0.763106 | 0.01021623 | 0.7630993 | 0.008183492 |  |  | 51760 | 0.6417762 | 0.7035679 | 0.010706 | 0.6266365 | 0.004747432 | 0.6266309 | 0.006022756
|  |  | 1682 | 0.8875512 | 0.8844124 | 0.01035204 | 0.8838555 | 0.09310279 | 0.8837751 | 0.09910538 |  |  | 1606 | 0.8468054 | 0.8265017 | 0.03016513 | 0.8254296 | 0.01640809 | 0.8255089 | 0.02605145 |  |  | 1830 | 0.8427859 | 0.9018396 | 0.04670781 | 0.872953 | 0.004936163 | 0.8730186 | 0.02094356 |  |  | 1830 | 0.7496969 | 0.8944303 | 0.03316175 | 0.7832354 | 0.004787775 | 0.7832224 | 0.005939966 |  |  | 94260 | 0.7786675 | 0.8678712 | 0.01258337 | 0.7633637 | 0.01022262 | 0.7633571 | 0.008189585 |  |  | 52060 | 0.6417762 | 0.7035679 | 0.010706 | 0.6269956 | 0.004758409 | 0.6269901 | 0.006033035
|  |  | 1687 | 0.8875512 | 0.8850779 | 0.01032277 | 0.8843787 | 0.09315865 | 0.8842994 | 0.0991626 |  |  | 1611 | 0.845845 | 0.8273015 | 0.030108 | 0.8261654 | 0.01637308 | 0.8262447 | 0.02599186 |  |  | 1835 | 0.8417069 | 0.902281 | 0.04651924 | 0.8732121 | 0.004931676 | 0.8732774 | 0.02082516 |  |  | 1835 | 0.7547414 | 0.8946311 | 0.03293336 | 0.7832521 | 0.004787067 | 0.783239 | 0.005939776 |  |  | 94560 | 0.7764295 | 0.8678712 | 0.01258337 | 0.7636211 | 0.01022901 | 0.7636145 | 0.008195669 |  |  | 52360 | 0.6396008 | 0.7035679 | 0.010706 | 0.6273542 | 0.004769363 | 0.6273488 | 0.0060433
|  |  | 1692 | 0.8875512 | 0.8857396 | 0.0102935 | 0.8848987 | 0.0932142 | 0.8848205 | 0.09921947 |  |  | 1616 | 0.8477659 | 0.8280974 | 0.03005068 | 0.8268972 | 0.01633802 | 0.8269766 | 0.02593217 |  |  | 1840 | 0.844944 | 0.9027195 | 0.0463311 | 0.873469 | 0.004927237 | 0.8735339 | 0.02070738 |  |  | 1840 | 0.7513784 | 0.89483 | 0.03270637 | 0.7832687 | 0.004786384 | 0.7832555 | 0.005939594 |  |  | 94860 | 0.7831434 | 0.8678712 | 0.01258337 | 0.7638782 | 0.01023539 | 0.7638717 | 0.008201744 |  |  | 52660 | 0.6396008 | 0.7035679 | 0.010706 | 0.6277122 | 0.004780293 | 0.6277068 | 0.00605355
|  |  | 1697 | 0.8884472 | 0.8863974 | 0.01026422 | 0.8854157 | 0.09326945 | 0.8853386 | 0.09927601 |  |  | 1621 | 0.8477659 | 0.8288892 | 0.02999319 | 0.8276251 | 0.0163029 | 0.8277044 | 0.02587238 |  |  | 1845 | 0.8438649 | 0.9031549 | 0.04614338 | 0.8737237 | 0.004922846 | 0.8737882 | 0.02059023 |  |  | 1845 | 0.7480154 | 0.895027 | 0.03248079 | 0.7832851 | 0.004785725 | 0.7832718 | 0.00593942 |  |  | 95160 | 0.7853813 | 0.8678712 | 0.01258337 | 0.764135 | 0.01024176 | 0.7641285 | 0.008207811 |  |  | 52960 | 0.6439517 | 0.7035679 | 0.010706 | 0.6280695 | 0.004791199 | 0.6280642 | 0.006063786
|  |  | 1702 | 0.8884472 | 0.8870514 | 0.01023493 | 0.8859296 | 0.0933244 | 0.8858536 | 0.09933222 |  |  | 1626 | 0.8496868 | 0.8296771 | 0.02993553 | 0.8283489 | 0.01626772 | 0.8284284 | 0.02581249 |  |  | 1850 | 0.8438649 | 0.9035874 | 0.0459561 | 0.8739761 | 0.0049185 | 0.8740403 | 0.02047368 |  |  | 1850 | 0.7513784 | 0.895222 | 0.03225659 | 0.7833013 | 0.00478509 | 0.7832879 | 0.005939254 |  |  | 95460 | 0.7809054 | 0.8678712 | 0.01258337 | 0.7643915 | 0.01024813 | 0.7643851 | 0.008213868 |  |  | 53260 | 0.6396008 | 0.7035679 | 0.010706 | 0.6284263 | 0.004802081 | 0.628421 | 0.006074006
|  |  | 1707 | 0.8893431 | 0.8877016 | 0.01020564 | 0.8864404 | 0.09337905 | 0.8863656 | 0.09938809 |  |  | 1631 | 0.8516077 | 0.830461 | 0.02987769 | 0.8290689 | 0.01623249 | 0.8291484 | 0.02575251 |  |  | 1855 | 0.844944 | 0.904017 | 0.04576925 | 0.8742263 | 0.004914202 | 0.8742903 | 0.02035776 |  |  | 1855 | 0.7480154 | 0.8954152 | 0.03203379 | 0.7833175 | 0.004784477 | 0.783304 | 0.005939096 |  |  | 95760 | 0.7786675 | 0.8678712 | 0.01258337 | 0.7646478 | 0.01025448 | 0.7646414 | 0.008219917 |  |  | 53560 | 0.6417762 | 0.7035679 | 0.010706 | 0.6287825 | 0.004812939 | 0.6287773 | 0.006084211
|  |  | 1712 | 0.8902391 | 0.8883481 | 0.01017635 | 0.8869483 | 0.0934334 | 0.8868745 | 0.09944364 |  |  | 1636 | 0.8496868 | 0.8312411 | 0.02981969 | 0.829785 | 0.01619722 | 0.8298644 | 0.02569243 |  |  | 1860 | 0.846023 | 0.9044437 | 0.04558285 | 0.8744744 | 0.004909949 | 0.874538 | 0.02024245 |  |  | 1860 | 0.7496969 | 0.8956064 | 0.03181237 | 0.7833334 | 0.004783886 | 0.7833198 | 0.005938944 |  |  | 96060 | 0.7809054 | 0.8678712 | 0.01258337 | 0.7649037 | 0.01026084 | 0.7648974 | 0.008225958 |  |  | 53860 | 0.6396008 | 0.7035679 | 0.010706 | 0.6291381 | 0.004823772 | 0.6291329 | 0.006094401
|  |  | 1717 | 0.8902391 | 0.8889908 | 0.01014705 | 0.8874532 | 0.09348746 | 0.8873805 | 0.09949885 |  |  | 1641 | 0.8506473 | 0.8320172 | 0.02976152 | 0.8304971 | 0.01616189 | 0.8305766 | 0.02563227 |  |  | 1865 | 0.846023 | 0.9048675 | 0.04539688 | 0.8747204 | 0.004905743 | 0.8747836 | 0.02012776 |  |  | 1865 | 0.7496969 | 0.8957958 | 0.03159233 | 0.7833493 | 0.004783317 | 0.7833356 | 0.0059388 |  |  | 96360 | 0.7831434 | 0.8678712 | 0.01258337 | 0.7651593 | 0.01026718 | 0.7651531 | 0.008231989 |  |  | 54160 | 0.6396008 | 0.7035679 | 0.010706 | 0.629493 | 0.00483458 | 0.629488 | 0.006104574
|  |  | 1722 | 0.8902391 | 0.8896298 | 0.01011776 | 0.8879551 | 0.09354123 | 0.8878836 | 0.09955375 |  |  | 1646 | 0.8516077 | 0.8327894 | 0.02970319 | 0.8312055 | 0.01612652 | 0.831285 | 0.02557203 |  |  | 1870 | 0.844944 | 0.9052884 | 0.04521136 | 0.8749642 | 0.004901582 | 0.8750271 | 0.02001368 |  |  | 1870 | 0.7513784 | 0.8959834 | 0.03137367 | 0.783365 | 0.004782767 | 0.7833512 | 0.005938662 |  |  | 96660 | 0.7809054 | 0.8678712 | 0.01258337 | 0.7654147 | 0.01027351 | 0.7654085 | 0.008238011 |  |  | 54460 | 0.6417762 | 0.7035679 | 0.010706 | 0.6298474 | 0.004845364 | 0.6298424 | 0.006114731
|  |  | 1727 | 0.892031 | 0.8902651 | 0.01008846 | 0.8884541 | 0.0935947 | 0.8883837 | 0.09960833 |  |  | 1651 | 0.8516077 | 0.8335578 | 0.0296447 | 0.8319099 | 0.0160911 | 0.8319894 | 0.0255117 |  |  | 1875 | 0.844944 | 0.9057064 | 0.04502628 | 0.8752059 | 0.004897466 | 0.8752685 | 0.01990022 |  |  | 1875 | 0.7496969 | 0.8961691 | 0.03115637 | 0.7833805 | 0.004782238 | 0.7833666 | 0.005938531 |  |  | 96960 | 0.7831434 | 0.8678712 | 0.01258337 | 0.7656698 | 0.01027984 | 0.7656636 | 0.008244024 |  |  | 54760 | 0.6417762 | 0.7035679 | 0.010706 | 0.6302012 | 0.004856121 | 0.6301963 | 0.006124872
|  |  | 1732 | 0.891135 | 0.8908968 | 0.01005917 | 0.8889502 | 0.09364789 | 0.8888808 | 0.09966258 |  |  | 1656 | 0.8525682 | 0.8343224 | 0.02958606 | 0.8326106 | 0.01605564 | 0.8326901 | 0.02545129 |  |  | 1880 | 0.846023 | 0.9061217 | 0.04484166 | 0.8754455 | 0.004893394 | 0.8755078 | 0.01978736 |  |  | 1880 | 0.7513784 | 0.896353 | 0.03094044 | 0.783396 | 0.004781727 | 0.783382 | 0.005938405 |  |  | 97260 | 0.7853813 | 0.8678712 | 0.01258337 | 0.7659245 | 0.01028616 | 0.7659184 | 0.008250028 |  |  | 55060 | 0.6483025 | 0.7035679 | 0.010706 | 0.6305544 | 0.004866854 | 0.6305495 | 0.006134995
|  |  | 1737 | 0.892927 | 0.8915248 | 0.01002987 | 0.8894434 | 0.0937008 | 0.8893751 | 0.09971652 |  |  | 1661 | 0.8535286 | 0.8350832 | 0.02952726 | 0.8333074 | 0.01602013 | 0.833387 | 0.02539081 |  |  | 1885 | 0.847102 | 0.9065341 | 0.04465748 | 0.875683 | 0.004889368 | 0.875745 | 0.01967512 |  |  | 1885 | 0.7496969 | 0.8965351 | 0.03072587 | 0.7834113 | 0.004781235 | 0.7833972 | 0.005938286 |  |  | 97560 | 0.7876192 | 0.8678712 | 0.01258337 | 0.766179 | 0.01029248 | 0.7661729 | 0.008256023 |  |  | 55360 | 0.6461271 | 0.7035679 | 0.010706 | 0.630907 | 0.004877561 | 0.6309022 | 0.006145102
|  |  | 1742 | 0.892927 | 0.8921491 | 0.01000058 | 0.8899337 | 0.09375342 | 0.8898665 | 0.09977015 |  |  | 1666 | 0.8544891 | 0.8358401 | 0.02946832 | 0.8340005 | 0.01598459 | 0.83408 | 0.02533025 |  |  | 1890 | 0.844944 | 0.9069437 | 0.04447376 | 0.8759185 | 0.004885385 | 0.8759802 | 0.01956349 |  |  | 1890 | 0.7496969 | 0.8967155 | 0.03051265 | 0.7834265 | 0.00478076 | 0.7834123 | 0.005938173 |  |  | 97860 | 0.7876192 | 0.8678712 | 0.01258337 | 0.7664332 | 0.01029878 | 0.7664272 | 0.008262009 |  |  | 55660 | 0.6439517 | 0.7035679 | 0.010706 | 0.631259 | 0.004888241 | 0.6312543 | 0.006155192
|  |  | 1747 | 0.892927 | 0.8927698 | 0.009971296 | 0.8904211 | 0.09380576 | 0.8903551 | 0.09982346 |  |  | 1671 | 0.8554496 | 0.8365933 | 0.02940922 | 0.8346898 | 0.01594901 | 0.8347693 | 0.02526962 |  |  | 1895 | 0.844944 | 0.9073506 | 0.04429049 | 0.876152 | 0.004881446 | 0.8762133 | 0.01945247 |  |  | 1895 | 0.7496969 | 0.8968941 | 0.03030077 | 0.7834415 | 0.004780303 | 0.7834273 | 0.005938065 |  |  | 98160 | 0.7876192 | 0.8678712 | 0.01258337 | 0.7666871 | 0.01030508 | 0.7666811 | 0.008267986 |  |  | 55960 | 0.6417762 | 0.7035679 | 0.010706 | 0.6316105 | 0.004898896 | 0.6316057 | 0.006165264
|  |  | 1752 | 0.8947189 | 0.893387 | 0.009942013 | 0.8909058 | 0.09385782 | 0.8908409 | 0.09987647 |  |  | 1676 | 0.8554496 | 0.8373427 | 0.02934999 | 0.8353753 | 0.01591339 | 0.8354549 | 0.02520893 |  |  | 1900 | 0.846023 | 0.9077547 | 0.04410769 | 0.8763834 | 0.004877551 | 0.8764444 | 0.01934205 |  |  | 1900 | 0.7480154 | 0.8970709 | 0.03009024 | 0.7834565 | 0.004779862 | 0.7834421 | 0.005937962 |  |  | 98460 | 0.7853813 | 0.8678712 | 0.01258337 | 0.7669407 | 0.01031137 | 0.7669348 | 0.008273953 |  |  | 56260 | 0.6417762 | 0.7035679 | 0.010706 | 0.6319613 | 0.004909524 | 0.6319566 | 0.006175318
|  |  | 1757 | 0.8956148 | 0.8940006 | 0.009912737 | 0.8913876 | 0.0939096 | 0.8913238 | 0.09992917 |  |  | 1681 | 0.85641 | 0.8380883 | 0.02929061 | 0.8360572 | 0.01587773 | 0.8361368 | 0.02514816 |  |  | 1905 | 0.846023 | 0.908156 | 0.04392534 | 0.8766128 | 0.004873699 | 0.8766735 | 0.01923224 |  |  | 1905 | 0.746334 | 0.897246 | 0.02988105 | 0.7834713 | 0.004779437 | 0.7834569 | 0.005937865 |  |  | 98760 | 0.7853813 | 0.8678712 | 0.01258337 | 0.767194 | 0.01031765 | 0.7671882 | 0.008279911 |  |  | 56560 | 0.6461271 | 0.7035679 | 0.010706 | 0.6323116 | 0.004920126 | 0.632307 | 0.006185354
|  |  | 1762 | 0.8947189 | 0.8946106 | 0.009883466 | 0.8918667 | 0.09396111 | 0.891804 | 0.09998156 |  |  | 1686 | 0.85641 | 0.8388303 | 0.0292311 | 0.8367353 | 0.01584205 | 0.8368149 | 0.02508733 |  |  | 1910 | 0.847102 | 0.9085547 | 0.04374346 | 0.8768402 | 0.004869889 | 0.8769006 | 0.01912304 |  |  | 1910 | 0.7513784 | 0.8974195 | 0.0296732 | 0.783486 | 0.004779027 | 0.7834715 | 0.005937773 |  |  | 99060 | 0.7831434 | 0.8678712 | 0.01258337 | 0.767447 | 0.01032392 | 0.7674412 | 0.00828586 |  |  | 56860 | 0.6461271 | 0.7035679 | 0.010706 | 0.6326612 | 0.004930702 | 0.6326567 | 0.006195371
|  |  | 1767 | 0.8947189 | 0.8952171 | 0.009854203 | 0.892343 | 0.09401234 | 0.8922814 | 0.1000337 |  |  | 1691 | 0.85641 | 0.8395685 | 0.02917145 | 0.8374098 | 0.01580633 | 0.8374894 | 0.02502645 |  |  | 1915 | 0.846023 | 0.9089506 | 0.04356204 | 0.8770657 | 0.004866122 | 0.8771258 | 0.01901444 |  |  | 1915 | 0.7496969 | 0.8975912 | 0.02946666 | 0.7835006 | 0.004778633 | 0.783486 | 0.005937685 |  |  | 99360 | 0.7853813 | 0.8678712 | 0.01258337 | 0.7676998 | 0.01033019 | 0.767694 | 0.008291799 |  |  | 57160 | 0.6461271 | 0.7035679 | 0.010706 | 0.6330103 | 0.00494125 | 0.6330058 | 0.006205371
|  |  | 1772 | 0.8956148 | 0.89582 | 0.009824949 | 0.8928165 | 0.0940633 | 0.892756 | 0.1000854 |  |  | 1696 | 0.8573705 | 0.840303 | 0.02911167 | 0.8380806 | 0.01577058 | 0.8381602 | 0.0249655 |  |  | 1920 | 0.846023 | 0.9093439 | 0.0433811 | 0.8772892 | 0.004862398 | 0.877349 | 0.01890645 |  |  | 1920 | 0.7496969 | 0.8977612 | 0.02926146 | 0.7835151 | 0.004778253 | 0.7835004 | 0.005937602 |  |  | 99660 | 0.7876192 | 0.8678712 | 0.01258337 | 0.7679522 | 0.01033644 | 0.7679465 | 0.008297729 |  |  | 57460 | 0.6591798 | 0.7035679 | 0.010706 | 0.6333588 | 0.004951771 | 0.6333544 | 0.006215351
|  |  | 1777 | 0.8983027 | 0.8964195 | 0.009795704 | 0.8932874 | 0.094114 | 0.893228 | 0.1001369 |  |  | 1701 | 0.8592914 | 0.8410339 | 0.02905176 | 0.8387478 | 0.0157348 | 0.8388273 | 0.0249045 |  |  | 1925 | 0.846023 | 0.9097345 | 0.04320062 | 0.8775108 | 0.004858714 | 0.8775703 | 0.01879906 |  |  | 1925 | 0.7530599 | 0.8979296 | 0.02905756 | 0.7835295 | 0.004777886 | 0.7835147 | 0.005937524 |  |  | 99960 | 0.7853813 | 0.8678712 | 0.01258337 | 0.7682044 | 0.01034269 | 0.7681987 | 0.008303649 |  |  | 57760 | 0.6483025 | 0.7035679 | 0.010706 | 0.6337067 | 0.004962266 | 0.6337023 | 0.006225313
|  |  | 1782 | 0.8974067 | 0.8970156 | 0.009766468 | 0.8937555 | 0.09416442 | 0.8936972 | 0.1001881 |  |  | 1706 | 0.8573705 | 0.8417611 | 0.02899172 | 0.8394113 | 0.01569899 | 0.8394909 | 0.02484344 |  |  | 1930 | 0.846023 | 0.9101224 | 0.04302061 | 0.8777305 | 0.004855073 | 0.8777897 | 0.01869227 |  |  | 1930 | 0.7480154 | 0.8980964 | 0.02885499 | 0.7835438 | 0.004777534 | 0.7835289 | 0.00593745 |  |  | 100260 | 0.7876192 | 0.8678712 | 0.01258337 | 0.7684562 | 0.01034893 | 0.7684506 | 0.00830956 |  |  | 58060 | 0.6483025 | 0.7035679 | 0.010706 | 0.6340541 | 0.004972733 | 0.6340497 | 0.006235255
|  |  | 1787 | 0.8974067 | 0.8976081 | 0.009737244 | 0.894221 | 0.09421459 | 0.8941638 | 0.1002391 |  |  | 1711 | 0.8592914 | 0.8424847 | 0.02893156 | 0.8400713 | 0.01566316 | 0.8401508 | 0.02478233 |  |  | 1935 | 0.846023 | 0.9105078 | 0.04284107 | 0.8779483 | 0.004851472 | 0.8780071 | 0.01858607 |  |  | 1935 | 0.7496969 | 0.8982615 | 0.02865371 | 0.7835579 | 0.004777194 | 0.783543 | 0.00593738 |  |  | 100560 | 0.7898572 | 0.8678712 | 0.01258337 | 0.7687078 | 0.01035517 | 0.7687023 | 0.008315461 |  |  | 58360 | 0.6461271 | 0.7035679 | 0.010706 | 0.6344008 | 0.004983172 | 0.6343965 | 0.006245178
|  |  | 1792 | 0.8983027 | 0.8981973 | 0.009708032 | 0.8946838 | 0.09426448 | 0.8946277 | 0.1002897 |  |  | 1716 | 0.8592914 | 0.8432047 | 0.02887128 | 0.8407276 | 0.0156273 | 0.8408072 | 0.02472118 |  |  | 1940 | 0.846023 | 0.9108905 | 0.04266201 | 0.8781642 | 0.004847913 | 0.8782227 | 0.01848048 |  |  | 1940 | 0.7480154 | 0.8984251 | 0.02845374 | 0.783572 | 0.004776866 | 0.783557 | 0.005937314 |  |  | 100860 | 0.7876192 | 0.8678712 | 0.01258337 | 0.7689591 | 0.01036139 | 0.7689536 | 0.008321353 |  |  | 58660 | 0.6461271 | 0.7035679 | 0.010706 | 0.634747 | 0.004993584 | 0.6347428 | 0.006255081
|  |  | 1797 | 0.9000946 | 0.898783 | 0.009678832 | 0.895144 | 0.09431412 | 0.8950889 | 0.10034 |  |  | 1721 | 0.8602518 | 0.8439211 | 0.02881088 | 0.8413804 | 0.01559142 | 0.84146 | 0.02465998 |  |  | 1945 | 0.847102 | 0.9112706 | 0.04248343 | 0.8783782 | 0.004844393 | 0.8784364 | 0.01837549 |  |  | 1945 | 0.7530599 | 0.898587 | 0.02825506 | 0.783586 | 0.004776551 | 0.7835709 | 0.005937251 |  |  | 101160 | 0.7853813 | 0.8678712 | 0.01258337 | 0.7692101 | 0.01036761 | 0.7692047 | 0.008327234 |  |  | 58960 | 0.6417762 | 0.7035679 | 0.010706 | 0.6350926 | 0.005003967 | 0.6350884 | 0.006264964
|  |  | 1802 | 0.9009906 | 0.8993654 | 0.009649645 | 0.8956015 | 0.0943635 | 0.8955476 | 0.10039 |  |  | 1726 | 0.8612123 | 0.8446339 | 0.02875036 | 0.8420297 | 0.01555552 | 0.8421092 | 0.02459873 |  |  | 1950 | 0.847102 | 0.9116481 | 0.04230533 | 0.8785904 | 0.004840914 | 0.8786483 | 0.01827109 |  |  | 1950 | 0.7530599 | 0.8987474 | 0.02805767 | 0.7835998 | 0.004776247 | 0.7835847 | 0.005937193 |  |  | 101460 | 0.7853813 | 0.8678712 | 0.01258337 | 0.7694609 | 0.01037381 | 0.7694554 | 0.008333107 |  |  | 59260 | 0.6461271 | 0.7035679 | 0.010706 | 0.6354376 | 0.005014323 | 0.6354335 | 0.006274827
|  |  | 1807 | 0.9009906 | 0.8999444 | 0.009620473 | 0.8960565 | 0.09441261 | 0.8960036 | 0.1004398 |  |  | 1731 | 0.8612123 | 0.8453432 | 0.02868973 | 0.8426754 | 0.0155196 | 0.842755 | 0.02453744 |  |  | 1955 | 0.847102 | 0.9120231 | 0.04212771 | 0.8788007 | 0.004837475 | 0.8788584 | 0.01816728 |  |  | 1955 | 0.7530599 | 0.8989062 | 0.02786157 | 0.7836136 | 0.004775955 | 0.7835984 | 0.005937138 |  |  | 101760 | 0.7809054 | 0.8678712 | 0.01258337 | 0.7697113 | 0.01038001 | 0.7697059 | 0.008338969 |  |  | 59560 | 0.6417762 | 0.7035679 | 0.010706 | 0.635782 | 0.005024651 | 0.635778 | 0.00628467
|  |  | 1812 | 0.9000946 | 0.90052 | 0.009591316 | 0.8965089 | 0.09446148 | 0.8964571 | 0.1004893 |  |  | 1736 | 0.8621728 | 0.8460489 | 0.028629 | 0.8433177 | 0.01548367 | 0.8433972 | 0.02447612 |  |  | 1960 | 0.847102 | 0.9123956 | 0.04195057 | 0.8790092 | 0.004834075 | 0.8790666 | 0.01806407 |  |  | 1960 | 0.7513784 | 0.8990634 | 0.02766675 | 0.7836273 | 0.004775674 | 0.783612 | 0.005937087 |  |  | 102060 | 0.7809054 | 0.8678712 | 0.01258337 | 0.7699614 | 0.0103862 | 0.7699561 | 0.008344822 |  |  | 59860 | 0.6526534 | 0.7035679 | 0.010706 | 0.6361259 | 0.005034951 | 0.6361219 | 0.006294493
|  |  | 1817 | 0.9009906 | 0.9010923 | 0.009562175 | 0.8969587 | 0.09451009 | 0.896908 | 0.1005385 |  |  | 1741 | 0.8631332 | 0.846751 | 0.02856815 | 0.8439564 | 0.01544771 | 0.8440359 | 0.02441476 |  |  | 1965 | 0.848181 | 0.9127655 | 0.04177391 | 0.8792159 | 0.004830714 | 0.879273 | 0.01796145 |  |  | 1965 | 0.7530599 | 0.8992191 | 0.0274732 | 0.7836409 | 0.004775403 | 0.7836255 | 0.005937039 |  |  | 102360 | 0.7853813 | 0.8678712 | 0.01258337 | 0.7702113 | 0.01039239 | 0.770206 | 0.008350664 |  |  | 60160 | 0.6548289 | 0.7035679 | 0.010706 | 0.6364691 | 0.005045222 | 0.6364652 | 0.006304294
|  |  | 1822 | 0.9027825 | 0.9016613 | 0.00953305 | 0.897406 | 0.09455844 | 0.8973564 | 0.1005874 |  |  | 1746 | 0.8631332 | 0.8474497 | 0.0285072 | 0.8445917 | 0.01541174 | 0.8446712 | 0.02435336 |  |  | 1970 | 0.847102 | 0.9131329 | 0.04159775 | 0.8794209 | 0.004827392 | 0.8794776 | 0.01785942 |  |  | 1970 | 0.7530599 | 0.8993733 | 0.02728092 | 0.7836544 | 0.004775142 | 0.7836389 | 0.005936994 |  |  | 102660 | 0.7876192 | 0.8678712 | 0.01258337 | 0.7704609 | 0.01039856 | 0.7704556 | 0.008356497 |  |  | 60460 | 0.6548289 | 0.7035679 | 0.010706 | 0.6368118 | 0.005055464 | 0.636808 | 0.006314075
|  |  | 1827 | 0.9018865 | 0.902227 | 0.009503943 | 0.8978508 | 0.09460655 | 0.8978023 | 0.100636 |  |  | 1751 | 0.8631332 | 0.8481449 | 0.02844614 | 0.8452236 | 0.01537576 | 0.845303 | 0.02429193 |  |  | 1975 | 0.848181 | 0.9134979 | 0.04142207 | 0.879624 | 0.004824108 | 0.8796805 | 0.01775798 |  |  | 1975 | 0.7513784 | 0.899526 | 0.0270899 | 0.7836678 | 0.004774891 | 0.7836523 | 0.005936952 |  |  | 102960 | 0.7876192 | 0.8678712 | 0.01258337 | 0.7707102 | 0.01040472 | 0.770705 | 0.00836232 |  |  | 60760 | 0.6591798 | 0.7035679 | 0.010706 | 0.637154 | 0.005065678 | 0.6371502 | 0.006323835
|  |  | 1832 | 0.9027825 | 0.9027894 | 0.009474855 | 0.8982931 | 0.09465441 | 0.8982456 | 0.1006844 |  |  | 1756 | 0.8650541 | 0.8488366 | 0.02838499 | 0.845852 | 0.01533976 | 0.8459314 | 0.02423048 |  |  | 1980 | 0.847102 | 0.9138604 | 0.04124687 | 0.8798255 | 0.004820863 | 0.8798816 | 0.01765712 |  |  | 1980 | 0.7496969 | 0.8996772 | 0.02690015 | 0.7836811 | 0.004774649 | 0.7836655 | 0.005936913 |  |  | 103260 | 0.7853813 | 0.8678712 | 0.01258337 | 0.7709592 | 0.01041088 | 0.770954 | 0.008368134 |  |  | 61060 | 0.6548289 | 0.7035679 | 0.010706 | 0.6374955 | 0.005075863 | 0.6374918 | 0.006333574
|  |  | 1837 | 0.9018865 | 0.9033486 | 0.009445785 | 0.8987329 | 0.09470202 | 0.8986865 | 0.1007325 |  |  | 1761 | 0.8660146 | 0.8495248 | 0.02832374 | 0.846477 | 0.01530375 | 0.8465564 | 0.02416899 |  |  | 1985 | 0.846023 | 0.9142204 | 0.04107217 | 0.8800251 | 0.004817655 | 0.880081 | 0.01755686 |  |  | 1985 | 0.7496969 | 0.899827 | 0.02671164 | 0.7836943 | 0.004774417 | 0.7836787 | 0.005936877 |  |  | 103560 | 0.7876192 | 0.8678712 | 0.01258337 | 0.7712079 | 0.01041703 | 0.7712028 | 0.008373937 |  |  | 61360 | 0.6570043 | 0.7035679 | 0.010706 | 0.6378365 | 0.005086019 | 0.6378328 | 0.006343291
|  |  | 1842 | 0.9036784 | 0.9039045 | 0.009416735 | 0.8991702 | 0.09474938 | 0.8991249 | 0.1007803 |  |  | 1766 | 0.8660146 | 0.8502097 | 0.02826239 | 0.8470986 | 0.01526774 | 0.847178 | 0.02410748 |  |  | 1990 | 0.84926 | 0.9145779 | 0.04089796 | 0.8802231 | 0.004814485 | 0.8802787 | 0.01745717 |  |  | 1990 | 0.7547414 | 0.8999753 | 0.02652438 | 0.7837075 | 0.004774193 | 0.7836918 | 0.005936844 |  |  | 103860 | 0.7920951 | 0.8678712 | 0.01258337 | 0.7714563 | 0.01042317 | 0.7714513 | 0.00837973 |  |  | 61660 | 0.6570043 | 0.7035679 | 0.010706 | 0.6381769 | 0.005096146 | 0.6381733 | 0.006352987
|  |  | 1847 | 0.9036784 | 0.9044572 | 0.009387706 | 0.8996051 | 0.0947965 | 0.8995609 | 0.1008279 |  |  | 1771 | 0.8650541 | 0.8508911 | 0.02820095 | 0.8477169 | 0.01523171 | 0.8477962 | 0.02404595 |  |  | 1995 | 0.847102 | 0.9149331 | 0.04072425 | 0.8804193 | 0.004811352 | 0.8804746 | 0.01735807 |  |  | 1995 | 0.7530599 | 0.9001221 | 0.02633836 | 0.7837205 | 0.004773978 | 0.7837048 | 0.005936814 |  |  | 104160 | 0.7898572 | 0.8678712 | 0.01258337 | 0.7717045 | 0.0104293 | 0.7716995 | 0.008385513 |  |  | 61960 | 0.6526534 | 0.7035679 | 0.010706 | 0.6385168 | 0.005106244 | 0.6385132 | 0.006362661
|  |  | 1852 | 0.9036784 | 0.9050067 | 0.009358697 | 0.9000376 | 0.09484339 | 0.8999945 | 0.1008752 |  |  | 1776 | 0.8660146 | 0.8515691 | 0.02813943 | 0.8483318 | 0.01519568 | 0.8484111 | 0.02398439 |  |  | 2000 | 0.850339 | 0.9152858 | 0.04055103 | 0.8806139 | 0.004808256 | 0.8806689 | 0.01725956 |  |  | 2000 | 0.7530599 | 0.9002675 | 0.02615358 | 0.7837335 | 0.004773771 | 0.7837177 | 0.005936786 |  |  | 104460 | 0.7898572 | 0.8678712 | 0.01258337 | 0.7719523 | 0.01043542 | 0.7719474 | 0.008391286 |  |  | 62260 | 0.6526534 | 0.7035679 | 0.010706 | 0.638856 | 0.005116313 | 0.6388525 | 0.006372313
|  |  | 1857 | 0.9045744 | 0.9055531 | 0.009329711 | 0.9004676 | 0.09489003 | 0.9004256 | 0.1009222 |  |  | 1781 | 0.866975 | 0.8522437 | 0.02807781 | 0.8489433 | 0.01515964 | 0.8490226 | 0.02392282 |  |  | 2005 | 0.848181 | 0.9156362 | 0.04037831 | 0.8808067 | 0.004805196 | 0.8808614 | 0.01716162 |  |  | 2005 | 0.7496969 | 0.9004115 | 0.02597003 | 0.7837464 | 0.004773572 | 0.7837306 | 0.00593676 |  |  | 104760 | 0.7943331 | 0.8678712 | 0.01258337 | 0.7721999 | 0.01044153 | 0.772195 | 0.008397048 |  |  | 62560 | 0.650478 | 0.7035679 | 0.010706 | 0.6391948 | 0.005126352 | 0.6391913 | 0.006381943
|  |  | 1862 | 0.9045744 | 0.9060963 | 0.009300748 | 0.9008953 | 0.09493643 | 0.9008543 | 0.100969 |  |  | 1786 | 0.8679355 | 0.8529149 | 0.02801611 | 0.8495516 | 0.0151236 | 0.8496308 | 0.02386123 |  |  | 2010 | 0.848181 | 0.9159842 | 0.04020608 | 0.8809979 | 0.004802172 | 0.8810524 | 0.01706426 |  |  | 2010 | 0.7547414 | 0.9005541 | 0.0257877 | 0.7837593 | 0.00477338 | 0.7837433 | 0.005936737 |  |  | 105060 | 0.7943331 | 0.8678712 | 0.01258337 | 0.7724472 | 0.01044763 | 0.7724424 | 0.008402801 |  |  | 62860 | 0.6548289 | 0.7035679 | 0.010706 | 0.6395329 | 0.005136362 | 0.6395295 | 0.00639155
|  |  | 1867 | 0.9081582 | 0.9066363 | 0.009271808 | 0.9013206 | 0.09498259 | 0.9012807 | 0.1010155 |  |  | 1791 | 0.8679355 | 0.8535828 | 0.02795432 | 0.8501565 | 0.01508755 | 0.8502358 | 0.02379962 |  |  | 2015 | 0.848181 | 0.9163298 | 0.04003435 | 0.8811875 | 0.004799184 | 0.8812416 | 0.01696748 |  |  | 2015 | 0.7530599 | 0.9006953 | 0.02560659 | 0.783772 | 0.004773196 | 0.783756 | 0.005936717 |  |  | 105360 | 0.7898572 | 0.8678712 | 0.01258337 | 0.7726942 | 0.01045373 | 0.7726894 | 0.008408544 |  |  | 63160 | 0.6570043 | 0.7035679 | 0.010706 | 0.6398705 | 0.005146342 | 0.6398671 | 0.006401135
|  |  | 1872 | 0.9072623 | 0.9071732 | 0.009242892 | 0.9017435 | 0.09502852 | 0.9017047 | 0.1010617 |  |  | 1796 | 0.8679355 | 0.8542473 | 0.02789246 | 0.8507582 | 0.0150515 | 0.8508374 | 0.02373801 |  |  | 2020 | 0.84926 | 0.9166731 | 0.03986313 | 0.8813754 | 0.004796232 | 0.8814293 | 0.01687128 |  |  | 2020 | 0.7547414 | 0.9008351 | 0.0254267 | 0.7837847 | 0.004773019 | 0.7837687 | 0.005936698 |  |  | 105660 | 0.7876192 | 0.8678712 | 0.01258337 | 0.772941 | 0.01045981 | 0.7729362 | 0.008414276 |  |  | 63460 | 0.6570043 | 0.7035679 | 0.010706 | 0.6402075 | 0.005156293 | 0.6402041 | 0.006410698
|  |  | 1877 | 0.9072623 | 0.907707 | 0.009214001 | 0.9021642 | 0.09507422 | 0.9021264 | 0.1011077 |  |  | 1801 | 0.8679355 | 0.8549086 | 0.02783052 | 0.8513566 | 0.01501545 | 0.8514358 | 0.02367638 |  |  | 2025 | 0.848181 | 0.9170141 | 0.0396924 | 0.8815617 | 0.004793314 | 0.8816153 | 0.01677565 |  |  | 2025 | 0.7480154 | 0.9009736 | 0.02524802 | 0.7837973 | 0.004772849 | 0.7837812 | 0.005936682 |  |  | 105960 | 0.7853813 | 0.8678712 | 0.01258337 | 0.7731874 | 0.01046589 | 0.7731827 | 0.008419998 |  |  | 63760 | 0.6570043 | 0.7035679 | 0.010706 | 0.6405439 | 0.005166214 | 0.6405406 | 0.006420238
|  |  | 1882 | 0.9072623 | 0.9082377 | 0.009185135 | 0.9025824 | 0.09511969 | 0.9025457 | 0.1011535 |  |  | 1806 | 0.8679355 | 0.8555665 | 0.0277685 | 0.8519517 | 0.0149794 | 0.8520309 | 0.02361474 |  |  | 2030 | 0.84926 | 0.9173527 | 0.03952218 | 0.8817464 | 0.004790432 | 0.8817997 | 0.01668059 |  |  | 2030 | 0.7547414 | 0.9011107 | 0.02507054 | 0.7838099 | 0.004772686 | 0.7837937 | 0.005936667 |  |  | 106260 | 0.7920951 | 0.8678712 | 0.01258337 | 0.7734336 | 0.01047196 | 0.7734289 | 0.008425709 |  |  | 64060 | 0.6591798 | 0.7035679 | 0.010706 | 0.6408798 | 0.005176104 | 0.6408766 | 0.006429755
|  |  | 1887 | 0.9081582 | 0.9087654 | 0.009156296 | 0.9029984 | 0.09516492 | 0.9029628 | 0.101199 |  |  | 1811 | 0.8698564 | 0.8562211 | 0.02770641 | 0.8525436 | 0.01494336 | 0.8526228 | 0.0235531 |  |  | 2035 | 0.848181 | 0.9176891 | 0.03935246 | 0.8819295 | 0.004787584 | 0.8819825 | 0.01658611 |  |  | 2035 | 0.7547414 | 0.9012464 | 0.02489425 | 0.7838223 | 0.004772529 | 0.7838061 | 0.005936655 |  |  | 106560 | 0.7898572 | 0.8678712 | 0.01258337 | 0.7736795 | 0.01047801 | 0.7736749 | 0.008431411 |  |  | 64360 | 0.6548289 | 0.7035679 | 0.010706 | 0.6412151 | 0.005185965 | 0.6412119 | 0.006439249
|  |  | 1892 | 0.9081582 | 0.90929 | 0.009127483 | 0.9034121 | 0.09520993 | 0.9033776 | 0.1012442 |  |  | 1816 | 0.8708169 | 0.8568725 | 0.02764424 | 0.8531324 | 0.01490732 | 0.8532114 | 0.02349145 |  |  | 2040 | 0.848181 | 0.9180232 | 0.03918325 | 0.882111 | 0.00478477 | 0.8821637 | 0.01649219 |  |  | 2040 | 0.7547414 | 0.9013809 | 0.02471916 | 0.7838347 | 0.004772378 | 0.7838185 | 0.005936644 |  |  | 106860 | 0.7943331 | 0.8678712 | 0.01258337 | 0.7739251 | 0.01048406 | 0.7739205 | 0.008437101 |  |  | 64660 | 0.6483025 | 0.7035679 | 0.010706 | 0.6415499 | 0.005195796 | 0.6415468 | 0.00644872
|  |  | 1897 | 0.9081582 | 0.9098115 | 0.009098698 | 0.9038236 | 0.09525471 | 0.9037901 | 0.1012892 |  |  | 1821 | 0.8698564 | 0.8575206 | 0.02758201 | 0.8537179 | 0.01487128 | 0.8537969 | 0.0234298 |  |  | 2045 | 0.84926 | 0.918355 | 0.03901454 | 0.882291 | 0.004781991 | 0.8823434 | 0.01639884 |  |  | 2045 | 0.7547414 | 0.901514 | 0.02454526 | 0.7838471 | 0.004772233 | 0.7838308 | 0.005936636 |  |  | 107160 | 0.7876192 | 0.8678712 | 0.01258337 | 0.7741704 | 0.0104901 | 0.7741659 | 0.008442782 |  |  | 64960 | 0.6548289 | 0.7035679 | 0.010706 | 0.6418841 | 0.005205596 | 0.641881 | 0.006458167
|  |  | 1902 | 0.9090542 | 0.9103301 | 0.009069941 | 0.9042328 | 0.09529926 | 0.9042003 | 0.1013339 |  |  | 1826 | 0.8717773 | 0.8581655 | 0.02751971 | 0.8543002 | 0.01483525 | 0.8543792 | 0.02336815 |  |  | 2050 | 0.847102 | 0.9186846 | 0.03884634 | 0.8824694 | 0.004779245 | 0.8825215 | 0.01630606 |  |  | 2050 | 0.7530599 | 0.9016459 | 0.02437254 | 0.7838593 | 0.004772093 | 0.783843 | 0.005936629 |  |  | 107460 | 0.7920951 | 0.8678712 | 0.01258337 | 0.7744155 | 0.01049613 | 0.774411 | 0.008448452 |  |  | 65260 | 0.6570043 | 0.7035679 | 0.010706 | 0.6422177 | 0.005215367 | 0.6422147 | 0.006467591
|  |  | 1907 | 0.9099502 | 0.9108456 | 0.009041213 | 0.9046397 | 0.09534359 | 0.9046083 | 0.1013784 |  |  | 1831 | 0.8708169 | 0.8588072 | 0.02745735 | 0.8548794 | 0.01479922 | 0.8549584 | 0.02330651 |  |  | 2055 | 0.850339 | 0.9190119 | 0.03867865 | 0.8826462 | 0.004776532 | 0.8826981 | 0.01621384 |  |  | 2055 | 0.7530599 | 0.9017764 | 0.02420099 | 0.7838716 | 0.00477196 | 0.7838551 | 0.005936623 |  |  | 107760 | 0.7920951 | 0.8678712 | 0.01258337 | 0.7746602 | 0.01050215 | 0.7746558 | 0.008454112 |  |  | 65560 | 0.6613552 | 0.7035679 | 0.010706 | 0.6425508 | 0.005225107 | 0.6425478 | 0.006476991
|  |  | 1912 | 0.9108461 | 0.9113582 | 0.009012515 | 0.9050445 | 0.0953877 | 0.9050141 | 0.1014227 |  |  | 1836 | 0.8727378 | 0.8594456 | 0.02739493 | 0.8554555 | 0.0147632 | 0.8555344 | 0.02324486 |  |  | 2060 | 0.84926 | 0.919337 | 0.03851146 | 0.8828216 | 0.004773852 | 0.8828732 | 0.01612219 |  |  | 2060 | 0.7547414 | 0.9019057 | 0.02403062 | 0.7838837 | 0.004771831 | 0.7838672 | 0.00593662 |  |  | 108060 | 0.798809 | 0.8678712 | 0.01258337 | 0.7749047 | 0.01050817 | 0.7749003 | 0.008459761 |  |  | 65860 | 0.6526534 | 0.7035679 | 0.010706 | 0.6428833 | 0.005234816 | 0.6428804 | 0.006486368
|  |  | 1917 | 0.9108461 | 0.9118678 | 0.008983846 | 0.905447 | 0.09543159 | 0.9054177 | 0.1014667 |  |  | 1841 | 0.8717773 | 0.8600809 | 0.02733244 | 0.8560284 | 0.01472719 | 0.8561072 | 0.02318322 |  |  | 2065 | 0.850339 | 0.9196599 | 0.03834479 | 0.8829954 | 0.004771204 | 0.8830467 | 0.0160311 |  |  | 2065 | 0.7530599 | 0.9020338 | 0.0238614 | 0.7838958 | 0.004771708 | 0.7838793 | 0.005936618 |  |  | 108360 | 0.798809 | 0.8678712 | 0.01258337 | 0.7751489 | 0.01051417 | 0.7751446 | 0.0084654 |  |  | 66160 | 0.650478 | 0.7035679 | 0.010706 | 0.6432153 | 0.005244495 | 0.6432124 | 0.006495721
|  |  | 1922 | 0.9117421 | 0.9123744 | 0.008955208 | 0.9058473 | 0.09547526 | 0.9058191 | 0.1015105 |  |  | 1846 | 0.8736982 | 0.860713 | 0.0272699 | 0.8565982 | 0.0146912 | 0.856677 | 0.02312159 |  |  | 2070 | 0.850339 | 0.9199807 | 0.03817862 | 0.8831677 | 0.004768589 | 0.8832188 | 0.01594057 |  |  | 2070 | 0.7530599 | 0.9021605 | 0.02369335 | 0.7839078 | 0.00477159 | 0.7838912 | 0.005936617 |  |  | 108660 | 0.7876192 | 0.8678712 | 0.01258337 | 0.7753929 | 0.01052016 | 0.7753886 | 0.008471028 |  |  | 66460 | 0.6570043 | 0.7035679 | 0.010706 | 0.6435467 | 0.005254144 | 0.6435439 | 0.00650505
|  |  | 1927 | 0.9108461 | 0.9128781 | 0.008926601 | 0.9062455 | 0.09551871 | 0.9062183 | 0.101554 |  |  | 1851 | 0.8746587 | 0.8613419 | 0.0272073 | 0.8571649 | 0.01465521 | 0.8572437 | 0.02305996 |  |  | 2075 | 0.84926 | 0.9202992 | 0.03801297 | 0.8833386 | 0.004766006 | 0.8833893 | 0.01585059 |  |  | 2075 | 0.7564229 | 0.9022861 | 0.02352645 | 0.7839198 | 0.004771477 | 0.7839031 | 0.005936618 |  |  | 108960 | 0.7898572 | 0.8678712 | 0.01258337 | 0.7756365 | 0.01052615 | 0.7756323 | 0.008476645 |  |  | 66760 | 0.6526534 | 0.7035679 | 0.010706 | 0.6438775 | 0.005263762 | 0.6438748 | 0.006514354
|  |  | 1932 | 0.912638 | 0.9133789 | 0.008898026 | 0.9066415 | 0.09556194 | 0.9066153 | 0.1015973 |  |  | 1856 | 0.8746587 | 0.8619677 | 0.02714465 | 0.8577286 | 0.01461924 | 0.8578073 | 0.02299835 |  |  | 2080 | 0.8514181 | 0.9206157 | 0.03784783 | 0.8835079 | 0.004763455 | 0.8835584 | 0.01576118 |  |  | 2080 | 0.7530599 | 0.9024104 | 0.02336071 | 0.7839317 | 0.004771368 | 0.783915 | 0.005936621 |  |  | 109260 | 0.7920951 | 0.8678712 | 0.01258337 | 0.7758799 | 0.01053212 | 0.7758757 | 0.008482252 |  |  | 67060 | 0.6591798 | 0.7035679 | 0.010706 | 0.6442078 | 0.005273349 | 0.6442051 | 0.006523635
|  |  | 1937 | 0.913534 | 0.9138768 | 0.008869484 | 0.9070354 | 0.09560496 | 0.9070103 | 0.1016404 |  |  | 1861 | 0.8736982 | 0.8625904 | 0.02708195 | 0.8582892 | 0.01458328 | 0.8583679 | 0.02293675 |  |  | 2085 | 0.8514181 | 0.9209299 | 0.0376832 | 0.8836759 | 0.004760935 | 0.8837261 | 0.01567232 |  |  | 2085 | 0.7564229 | 0.9025335 | 0.0231961 | 0.7839435 | 0.004771264 | 0.7839268 | 0.005936624 |  |  | 109560 | 0.796571 | 0.8678712 | 0.01258337 | 0.776123 | 0.01053808 | 0.7761188 | 0.008487848 |  |  | 67360 | 0.6548289 | 0.7035679 | 0.010706 | 0.6445376 | 0.005282905 | 0.6445349 | 0.006532891
|  |  | 1942 | 0.913534 | 0.9143718 | 0.008840975 | 0.9074272 | 0.09564777 | 0.9074031 | 0.1016832 |  |  | 1866 | 0.8756192 | 0.8632099 | 0.02701919 | 0.8588467 | 0.01454733 | 0.8589254 | 0.02287516 |  |  | 2090 | 0.8514181 | 0.9212421 | 0.03751909 | 0.8838423 | 0.004758447 | 0.8838923 | 0.01558401 |  |  | 2090 | 0.7547414 | 0.9026555 | 0.02303263 | 0.7839553 | 0.004771164 | 0.7839386 | 0.005936629 |  |  | 109860 | 0.796571 | 0.8678712 | 0.01258337 | 0.7763658 | 0.01054404 | 0.7763617 | 0.008493434 |  |  | 67660 | 0.6570043 | 0.7035679 | 0.010706 | 0.6448668 | 0.005292431 | 0.6448642 | 0.006542123
|  |  | 1947 | 0.913534 | 0.914864 | 0.008812499 | 0.9078168 | 0.09569036 | 0.9077938 | 0.1017258 |  |  | 1871 | 0.8765796 | 0.8638264 | 0.02695639 | 0.8594013 | 0.0145114 | 0.8594798 | 0.02281359 |  |  | 2095 | 0.850339 | 0.9215521 | 0.03735549 | 0.8840074 | 0.004755989 | 0.884057 | 0.01549625 |  |  | 2095 | 0.7547414 | 0.9027762 | 0.0228703 | 0.783967 | 0.004771068 | 0.7839503 | 0.005936636 |  |  | 110160 | 0.7920951 | 0.8678712 | 0.01258337 | 0.7766083 | 0.01054998 | 0.7766043 | 0.008499009 |  |  | 67960 | 0.6591798 | 0.7035679 | 0.010706 | 0.6451954 | 0.005301926 | 0.6451929 | 0.00655133
|  |  | 1952 | 0.913534 | 0.9153533 | 0.008784057 | 0.9082044 | 0.09573275 | 0.9081823 | 0.1017682 |  |  | 1876 | 0.8765796 | 0.8644398 | 0.02689355 | 0.8599528 | 0.01447549 | 0.8600313 | 0.02275204 |  |  | 2100 | 0.8524971 | 0.92186 | 0.03719241 | 0.884171 | 0.004753561 | 0.8842204 | 0.01540905 |  |  | 2100 | 0.7530599 | 0.9028957 | 0.02270909 | 0.7839787 | 0.004770976 | 0.7839619 | 0.005936643 |  |  | 110460 | 0.7943331 | 0.8678712 | 0.01258337 | 0.7768506 | 0.01055592 | 0.7768466 | 0.008504573 |  |  | 68260 | 0.6570043 | 0.7035679 | 0.010706 | 0.6455235 | 0.005311389 | 0.645521 | 0.006560512
|  |  | 1957 | 0.913534 | 0.9158398 | 0.008755651 | 0.9085899 | 0.09577492 | 0.9085689 | 0.1018103 |  |  | 1881 | 0.8775401 | 0.8650501 | 0.02683066 | 0.8605013 | 0.0144396 | 0.8605798 | 0.02269051 |  |  | 2105 | 0.850339 | 0.9221658 | 0.03702984 | 0.8843332 | 0.004751164 | 0.8843823 | 0.01532239 |  |  | 2105 | 0.7513784 | 0.9030141 | 0.022549 | 0.7839904 | 0.004770888 | 0.7839735 | 0.005936652 |  |  | 110760 | 0.7943331 | 0.8678712 | 0.01258337 | 0.7770926 | 0.01056185 | 0.7770886 | 0.008510126 |  |  | 68560 | 0.650478 | 0.7035679 | 0.010706 | 0.645851 | 0.005320822 | 0.6458486 | 0.00656967
|  |  | 1962 | 0.9144299 | 0.9163234 | 0.008727279 | 0.9089733 | 0.09581689 | 0.9089533 | 0.1018522 |  |  | 1886 | 0.8756192 | 0.8656574 | 0.02676773 | 0.8610469 | 0.01440372 | 0.8611253 | 0.022629 |  |  | 2110 | 0.8514181 | 0.9224696 | 0.03686778 | 0.884494 | 0.004748797 | 0.8845429 | 0.01523628 |  |  | 2110 | 0.7547414 | 0.9031313 | 0.02239003 | 0.7840019 | 0.004770804 | 0.783985 | 0.005936662 |  |  | 111060 | 0.8010469 | 0.8678712 | 0.01258337 | 0.7773343 | 0.01056776 | 0.7773303 | 0.008515669 |  |  | 68860 | 0.6548289 | 0.7035679 | 0.010706 | 0.646178 | 0.005330224 | 0.6461756 | 0.006578802
|  |  | 1967 | 0.912638 | 0.9168043 | 0.008698943 | 0.9093547 | 0.09585865 | 0.9093357 | 0.1018939 |  |  | 1891 | 0.8775401 | 0.8662616 | 0.02670476 | 0.8615895 | 0.01436787 | 0.8616678 | 0.02256751 |  |  | 2115 | 0.850339 | 0.9227713 | 0.03670625 | 0.8846534 | 0.004746459 | 0.884702 | 0.01515071 |  |  | 2115 | 0.7530599 | 0.9032474 | 0.02223217 | 0.7840135 | 0.004770723 | 0.7839965 | 0.005936672 |  |  | 111360 | 0.7943331 | 0.8678712 | 0.01258337 | 0.7775757 | 0.01057367 | 0.7775718 | 0.008521201 |  |  | 69160 | 0.6570043 | 0.7035679 | 0.010706 | 0.6465045 | 0.005339594 | 0.6465021 | 0.00658791
|  |  | 1972 | 0.9144299 | 0.9172824 | 0.008670644 | 0.909734 | 0.09590021 | 0.9097161 | 0.1019354 |  |  | 1896 | 0.8785005 | 0.8668629 | 0.02664175 | 0.8621291 | 0.01433204 | 0.8622074 | 0.02250604 |  |  | 2120 | 0.8514181 | 0.923071 | 0.03654523 | 0.8848115 | 0.00474415 | 0.8848598 | 0.01506569 |  |  | 2120 | 0.7547414 | 0.9033624 | 0.02207541 | 0.784025 | 0.004770646 | 0.7840079 | 0.005936684 |  |  | 111660 | 0.796571 | 0.8678712 | 0.01258337 | 0.7778169 | 0.01057957 | 0.777813 | 0.008526722 |  |  | 69460 | 0.6570043 | 0.7035679 | 0.010706 | 0.6468304 | 0.005348934 | 0.6468281 | 0.006596993
|  |  | 1977 | 0.9153259 | 0.9177577 | 0.008642382 | 0.9101113 | 0.09594157 | 0.9100944 | 0.1019766 |  |  | 1901 | 0.8765796 | 0.8674611 | 0.02657871 | 0.8626659 | 0.01429623 | 0.8627441 | 0.0224446 |  |  | 2125 | 0.8524971 | 0.9233686 | 0.03638473 | 0.8849681 | 0.004741871 | 0.8850162 | 0.01498121 |  |  | 2125 | 0.7547414 | 0.9034762 | 0.02191975 | 0.7840364 | 0.004770572 | 0.7840193 | 0.005936697 |  |  | 111960 | 0.7898572 | 0.8678712 | 0.01258337 | 0.7780577 | 0.01058545 | 0.7780539 | 0.008532232 |  |  | 69760 | 0.6570043 | 0.7035679 | 0.010706 | 0.6471557 | 0.005358242 | 0.6471535 | 0.00660605
|  |  | 1982 | 0.9162219 | 0.9182302 | 0.008614157 | 0.9104867 | 0.09598272 | 0.9104707 | 0.1020176 |  |  | 1906 | 0.8785005 | 0.8680563 | 0.02651563 | 0.8631997 | 0.01426044 | 0.8632779 | 0.02238319 |  |  | 2130 | 0.8535761 | 0.9236642 | 0.03622475 | 0.8851235 | 0.00473962 | 0.8851713 | 0.01489727 |  |  | 2130 | 0.7581043 | 0.903589 | 0.02176519 | 0.7840478 | 0.004770502 | 0.7840307 | 0.005936711 |  |  | 112260 | 0.796571 | 0.8678712 | 0.01258337 | 0.7782983 | 0.01059133 | 0.7782946 | 0.008537731 |  |  | 70060 | 0.6613552 | 0.7035679 | 0.010706 | 0.6474805 | 0.005367519 | 0.6474783 | 0.006615082
|  |  | 1987 | 0.9153259 | 0.9187001 | 0.00858597 | 0.91086 | 0.09602367 | 0.9108451 | 0.1020585 |  |  | 1911 | 0.879461 | 0.8686486 | 0.02645253 | 0.8637306 | 0.01422468 | 0.8638088 | 0.02232181 |  |  | 2135 | 0.8535761 | 0.9239579 | 0.03606528 | 0.8852775 | 0.004737398 | 0.8853251 | 0.01481386 |  |  | 2135 | 0.7547414 | 0.9037006 | 0.02161172 | 0.7840591 | 0.004770434 | 0.784042 | 0.005936726 |  |  | 112560 | 0.7920951 | 0.8678712 | 0.01258337 | 0.7785387 | 0.0105972 | 0.7785349 | 0.008543219 |  |  | 70360 | 0.6548289 | 0.7035679 | 0.010706 | 0.6478048 | 0.005376764 | 0.6478026 | 0.006624089
|  |  | 1992 | 0.9180138 | 0.9191672 | 0.008557821 | 0.9112313 | 0.09606442 | 0.9112174 | 0.102099 |  |  | 1916 | 0.8785005 | 0.8692379 | 0.02638939 | 0.8642587 | 0.01418894 | 0.8643367 | 0.02226046 |  |  | 2140 | 0.8524971 | 0.9242495 | 0.03590634 | 0.8854302 | 0.004735204 | 0.8854775 | 0.01473099 |  |  | 2140 | 0.7530599 | 0.9038112 | 0.02145933 | 0.7840704 | 0.00477037 | 0.7840532 | 0.005936741 |  |  | 112860 | 0.798809 | 0.8678712 | 0.01258337 | 0.7787787 | 0.01060306 | 0.778775 | 0.008548697 |  |  | 70660 | 0.6591798 | 0.7035679 | 0.010706 | 0.6481285 | 0.005385978 | 0.6481264 | 0.00663307
|  |  | 1997 | 0.9171178 | 0.9196316 | 0.008529712 | 0.9116007 | 0.09610498 | 0.9115878 | 0.1021394 |  |  | 1921 | 0.8804214 | 0.8698242 | 0.02632623 | 0.8647839 | 0.01415323 | 0.8648619 | 0.02219915 |  |  | 2145 | 0.8524971 | 0.9245391 | 0.03574791 | 0.8855815 | 0.004733037 | 0.8856286 | 0.01464866 |  |  | 2145 | 0.7547414 | 0.9039206 | 0.02130802 | 0.7840816 | 0.004770309 | 0.7840645 | 0.005936758 |  |  | 113160 | 0.796571 | 0.8678712 | 0.01258337 | 0.7790185 | 0.0106089 | 0.7790149 | 0.008554163 |  |  | 70960 | 0.6570043 | 0.7035679 | 0.010706 | 0.6484517 | 0.005395161 | 0.6484496 | 0.006642026
|  |  | 2002 | 0.9189097 | 0.9200933 | 0.008501642 | 0.9119682 | 0.09614533 | 0.9119563 | 0.1021796 |  |  | 1926 | 0.8804214 | 0.8704077 | 0.02626304 | 0.8653062 | 0.01411755 | 0.8653842 | 0.02213787 |  |  | 2150 | 0.8514181 | 0.9248268 | 0.03559001 | 0.8857316 | 0.004730898 | 0.8857784 | 0.01456686 |  |  | 2150 | 0.7530599 | 0.904029 | 0.02115778 | 0.7840928 | 0.00477025 | 0.7840756 | 0.005936775 |  |  | 113460 | 0.796571 | 0.8678712 | 0.01258337 | 0.779258 | 0.01061474 | 0.7792544 | 0.008559619 |  |  | 71260 | 0.6570043 | 0.7035679 | 0.010706 | 0.6487743 | 0.005404312 | 0.6487723 | 0.006650956
|  |  | 2007 | 0.9180138 | 0.9205523 | 0.008473612 | 0.9123337 | 0.09618549 | 0.9123228 | 0.1022195 |  |  | 1931 | 0.8804214 | 0.8709882 | 0.02619982 | 0.8658257 | 0.01408189 | 0.8659036 | 0.02207662 |  |  | 2155 | 0.8524971 | 0.9251126 | 0.03543262 | 0.8858804 | 0.004728787 | 0.8859269 | 0.01448559 |  |  | 2155 | 0.7530599 | 0.9041364 | 0.02100861 | 0.784104 | 0.004770194 | 0.7840867 | 0.005936793 |  |  | 113760 | 0.7920951 | 0.8678712 | 0.01258337 | 0.7794972 | 0.01062057 | 0.7794937 | 0.008565063 |  |  | 71560 | 0.6570043 | 0.7035679 | 0.010706 | 0.6490964 | 0.005413432 | 0.6490945 | 0.00665986
|  |  | 2012 | 0.9189097 | 0.9210087 | 0.008445622 | 0.9126973 | 0.09622546 | 0.9126874 | 0.1022593 |  |  | 1936 | 0.8823424 | 0.8715658 | 0.02613659 | 0.8663424 | 0.01404627 | 0.8664202 | 0.02201541 |  |  | 2160 | 0.850339 | 0.9253964 | 0.03527576 | 0.8860279 | 0.004726702 | 0.8860742 | 0.01440485 |  |  | 2160 | 0.7530599 | 0.9042427 | 0.0208605 | 0.7841151 | 0.00477014 | 0.7840978 | 0.005936812 |  |  | 114060 | 0.7920951 | 0.8678712 | 0.01258337 | 0.7797362 | 0.01062639 | 0.7797327 | 0.008570497 |  |  | 71860 | 0.6526534 | 0.7035679 | 0.010706 | 0.649418 | 0.005422521 | 0.6494161 | 0.006668738
|  |  | 2017 | 0.9171178 | 0.9214625 | 0.008417673 | 0.913059 | 0.09626524 | 0.9130501 | 0.1022988 |  |  | 1941 | 0.8804214 | 0.8721405 | 0.02607333 | 0.8668563 | 0.01401067 | 0.866934 | 0.02195424 |  |  | 2165 | 0.8514181 | 0.9256783 | 0.03511941 | 0.8861741 | 0.004724645 | 0.8862201 | 0.01432464 |  |  | 2165 | 0.7564229 | 0.9043479 | 0.02071345 | 0.7841262 | 0.004770089 | 0.7841089 | 0.005936832 |  |  | 114360 | 0.796571 | 0.8678712 | 0.01258337 | 0.7799749 | 0.0106322 | 0.7799714 | 0.008575919 |  |  | 72160 | 0.6548289 | 0.7035679 | 0.010706 | 0.649739 | 0.005431577 | 0.6497372 | 0.006677591
|  |  | 2022 | 0.9180138 | 0.9219136 | 0.008389766 | 0.9134188 | 0.09630482 | 0.9134109 | 0.1023381 |  |  | 1946 | 0.8823424 | 0.8727124 | 0.02601005 | 0.8673674 | 0.01397511 | 0.8674451 | 0.02189311 |  |  | 2170 | 0.8546551 | 0.9259583 | 0.03496359 | 0.8863191 | 0.004722613 | 0.8863649 | 0.01424495 |  |  | 2170 | 0.7564229 | 0.9044522 | 0.02056744 | 0.7841372 | 0.004770041 | 0.7841199 | 0.005936852 |  |  | 114660 | 0.7943331 | 0.8678712 | 0.01258337 | 0.7802133 | 0.01063799 | 0.7802099 | 0.008581331 |  |  | 72460 | 0.6591798 | 0.7035679 | 0.010706 | 0.6500595 | 0.005440603 | 0.6500577 | 0.006686417
|  |  | 2027 | 0.9198057 | 0.9223621 | 0.0083619 | 0.9137767 | 0.09634422 | 0.9137698 | 0.1023772 |  |  | 1951 | 0.8823424 | 0.8732814 | 0.02594676 | 0.8678758 | 0.01393958 | 0.8679534 | 0.02183202 |  |  | 2175 | 0.8524971 | 0.9262363 | 0.03480829 | 0.8864628 | 0.004720608 | 0.8865083 | 0.01416579 |  |  | 2175 | 0.7530599 | 0.9045554 | 0.02042249 | 0.7841482 | 0.004769995 | 0.7841308 | 0.005936873 |  |  | 114960 | 0.8010469 | 0.8678712 | 0.01258337 | 0.7804514 | 0.01064378 | 0.780448 | 0.008586731 |  |  | 72760 | 0.6591798 | 0.7035679 | 0.010706 | 0.6503795 | 0.005449596 | 0.6503777 | 0.006695217
|  |  | 2032 | 0.9189097 | 0.922808 | 0.008334077 | 0.9141327 | 0.09638342 | 0.9141268 | 0.1024162 |  |  | 1956 | 0.8823424 | 0.8738476 | 0.02588345 | 0.8683813 | 0.01390408 | 0.8684589 | 0.02177098 |  |  | 2180 | 0.8524971 | 0.9265125 | 0.03465351 | 0.8866053 | 0.004718629 | 0.8866506 | 0.01408715 |  |  | 2180 | 0.7547414 | 0.9046576 | 0.02027858 | 0.7841592 | 0.004769951 | 0.7841418 | 0.005936895 |  |  | 115260 | 0.8010469 | 0.8678712 | 0.01258337 | 0.7806893 | 0.01064956 | 0.7806859 | 0.00859212 |  |  | 73060 | 0.6570043 | 0.7035679 | 0.010706 | 0.6506989 | 0.005458558 | 0.6506971 | 0.006703992
|  |  | 2037 | 0.9198057 | 0.9232514 | 0.008306296 | 0.9144869 | 0.09642244 | 0.914482 | 0.1024549 |  |  | 1961 | 0.8833028 | 0.8744109 | 0.02582013 | 0.8688842 | 0.01386861 | 0.8689616 | 0.02170998 |  |  | 2185 | 0.8524971 | 0.9267869 | 0.03449926 | 0.8867466 | 0.004716675 | 0.8867916 | 0.01400903 |  |  | 2185 | 0.7597858 | 0.9047588 | 0.0201357 | 0.7841701 | 0.004769909 | 0.7841527 | 0.005936917 |  |  | 115560 | 0.796571 | 0.8678712 | 0.01258337 | 0.7809269 | 0.01065533 | 0.7809236 | 0.008597498 |  |  | 73360 | 0.6678816 | 0.7035679 | 0.010706 | 0.6510177 | 0.005467489 | 0.6510161 | 0.00671274
|  |  | 2042 | 0.9215976 | 0.9236922 | 0.008278559 | 0.9148393 | 0.09646127 | 0.9148353 | 0.1024934 |  |  | 1966 | 0.8842633 | 0.8749714 | 0.0257568 | 0.8693843 | 0.01383318 | 0.8694617 | 0.02164902 |  |  | 2190 | 0.8524971 | 0.9270593 | 0.03434552 | 0.8868866 | 0.004714747 | 0.8869314 | 0.01393142 |  |  | 2190 | 0.7530599 | 0.9048591 | 0.01999385 | 0.784181 | 0.004769869 | 0.7841635 | 0.00593694 |  |  | 115860 | 0.796571 | 0.8678712 | 0.01258337 | 0.7811642 | 0.01066108 | 0.7811609 | 0.008602865 |  |  | 73660 | 0.6635307 | 0.7035679 | 0.010706 | 0.6513361 | 0.005476387 | 0.6513344 | 0.006721462
|  |  | 2047 | 0.9224936 | 0.9241304 | 0.008250865 | 0.9151898 | 0.09649991 | 0.9151868 | 0.1025317 |  |  | 1971 | 0.8833028 | 0.8755291 | 0.02569346 | 0.8698817 | 0.01379779 | 0.869959 | 0.02158812 |  |  | 2195 | 0.8546551 | 0.92733 | 0.03419231 | 0.8870255 | 0.004712844 | 0.88707 | 0.01385434 |  |  | 2195 | 0.7530599 | 0.9049583 | 0.01985303 | 0.7841918 | 0.004769832 | 0.7841743 | 0.005936963 |  |  | 116160 | 0.7920951 | 0.8678712 | 0.01258337 | 0.7814012 | 0.01066683 | 0.781398 | 0.008608221 |  |  | 73960 | 0.6591798 | 0.7035679 | 0.010706 | 0.6516539 | 0.005485254 | 0.6516523 | 0.006730157
|  |  | 2052 | 0.9224936 | 0.9245661 | 0.008223215 | 0.9155385 | 0.09653837 | 0.9155365 | 0.1025698 |  |  | 1976 | 0.8842633 | 0.8760841 | 0.02563011 | 0.8703764 | 0.01376243 | 0.8704536 | 0.02152726 |  |  | 2200 | 0.8524971 | 0.9275988 | 0.03403961 | 0.8871631 | 0.004710965 | 0.8872074 | 0.01377777 |  |  | 2200 | 0.7581043 | 0.9050566 | 0.01971322 | 0.7842027 | 0.004769796 | 0.7841851 | 0.005936987 |  |  | 116460 | 0.798809 | 0.8678712 | 0.01258337 | 0.781638 | 0.01067257 | 0.7816349 | 0.008613566 |  |  | 74260 | 0.6591798 | 0.7035679 | 0.010706 | 0.6519712 | 0.005494089 | 0.6519696 | 0.006738826
|  |  | 2057 | 0.9215976 | 0.9249992 | 0.00819561 | 0.9158855 | 0.09657665 | 0.9158844 | 0.1026077 |  |  | 1981 | 0.8852237 | 0.8766362 | 0.02556675 | 0.8708684 | 0.01372711 | 0.8709456 | 0.02146645 |  |  | 2205 | 0.8546551 | 0.9278657 | 0.03388744 | 0.8872996 | 0.004709111 | 0.8873437 | 0.01370171 |  |  | 2205 | 0.7564229 | 0.905154 | 0.01957443 | 0.7842134 | 0.004769762 | 0.7841959 | 0.005937012 |  |  | 116760 | 0.796571 | 0.8678712 | 0.01258337 | 0.7818745 | 0.01067829 | 0.7818714 | 0.008618899 |  |  | 74560 | 0.6613552 | 0.7035679 | 0.010706 | 0.6522879 | 0.005502893 | 0.6522864 | 0.006747468
|  |  | 2062 | 0.9224936 | 0.9254299 | 0.008168049 | 0.9162306 | 0.09661475 | 0.9162305 | 0.1026454 |  |  | 1986 | 0.8833028 | 0.8771856 | 0.02550339 | 0.8713578 | 0.01369183 | 0.8714349 | 0.02140569 |  |  | 2210 | 0.8535761 | 0.9281309 | 0.0337358 | 0.8874349 | 0.004707282 | 0.8874788 | 0.01362616 |  |  | 2210 | 0.7530599 | 0.9052504 | 0.01943666 | 0.7842242 | 0.00476973 | 0.7842066 | 0.005937037 |  |  | 117060 | 0.7943331 | 0.8678712 | 0.01258337 | 0.7821107 | 0.01068401 | 0.7821077 | 0.008624221 |  |  | 74860 | 0.6591798 | 0.7035679 | 0.010706 | 0.6526041 | 0.005511665 | 0.6526027 | 0.006756084
|  |  | 2067 | 0.9224936 | 0.9258581 | 0.008140534 | 0.9165739 | 0.09665266 | 0.9165748 | 0.1026829 |  |  | 1991 | 0.8852237 | 0.8777323 | 0.02544002 | 0.8718445 | 0.01365659 | 0.8719215 | 0.02134499 |  |  | 2215 | 0.8546551 | 0.9283943 | 0.03358467 | 0.8875691 | 0.004705476 | 0.8876127 | 0.01355112 |  |  | 2215 | 0.7547414 | 0.9053458 | 0.01929988 | 0.7842349 | 0.0047697 | 0.7842173 | 0.005937063 |  |  | 117360 | 0.796571 | 0.8678712 | 0.01258337 | 0.7823467 | 0.01068972 | 0.7823437 | 0.008629532 |  |  | 75160 | 0.6678816 | 0.7035679 | 0.010706 | 0.6529198 | 0.005520404 | 0.6529184 | 0.006764674
|  |  | 2072 | 0.9224936 | 0.9262838 | 0.008113064 | 0.9169155 | 0.0966904 | 0.9169174 | 0.1027202 |  |  | 1996 | 0.8861842 | 0.8782762 | 0.02537665 | 0.8723285 | 0.01362138 | 0.8724055 | 0.02128434 |  |  | 2220 | 0.8514181 | 0.9286559 | 0.03343407 | 0.8877021 | 0.004703694 | 0.8877454 | 0.01347659 |  |  | 2220 | 0.7547414 | 0.9054403 | 0.0191641 | 0.7842456 | 0.004769671 | 0.7842279 | 0.005937089 |  |  | 117660 | 0.8010469 | 0.8678712 | 0.01258337 | 0.7825824 | 0.01069541 | 0.7825794 | 0.008634831 |  |  | 75460 | 0.6635307 | 0.7035679 | 0.010706 | 0.653235 | 0.005529113 | 0.6532336 | 0.006773236
|  |  | 2077 | 0.9233895 | 0.926707 | 0.008085641 | 0.9172553 | 0.09672796 | 0.9172582 | 0.1027574 |  |  | 2001 | 0.8852237 | 0.8788175 | 0.02531328 | 0.87281 | 0.01358622 | 0.8728868 | 0.02122375 |  |  | 2225 | 0.8535761 | 0.9289157 | 0.03328399 | 0.8878339 | 0.004701936 | 0.887877 | 0.01340257 |  |  | 2225 | 0.7564229 | 0.9055339 | 0.01902932 | 0.7842562 | 0.004769644 | 0.7842385 | 0.005937115 |  |  | 117960 | 0.8010469 | 0.8678712 | 0.01258337 | 0.7828178 | 0.0107011 | 0.7828149 | 0.00864012 |  |  | 75760 | 0.6548289 | 0.7035679 | 0.010706 | 0.6535496 | 0.005537789 | 0.6535483 | 0.006781772
|  |  | 2082 | 0.9233895 | 0.9271278 | 0.008058264 | 0.9175934 | 0.09676534 | 0.9175972 | 0.1027943 |  |  | 2006 | 0.8852237 | 0.879356 | 0.02524992 | 0.8732888 | 0.0135511 | 0.8733656 | 0.02116322 |  |  | 2230 | 0.8524971 | 0.9291737 | 0.03313443 | 0.8879647 | 0.004700201 | 0.8880075 | 0.01332904 |  |  | 2230 | 0.7530599 | 0.9056266 | 0.01889553 | 0.7842668 | 0.004769619 | 0.7842491 | 0.005937142 |  |  | 118260 | 0.8032848 | 0.8678712 | 0.01258337 | 0.783053 | 0.01070677 | 0.7830501 | 0.008645397 |  |  | 76060 | 0.6526534 | 0.7035679 | 0.010706 | 0.6538637 | 0.005546433 | 0.6538624 | 0.006790282
|  |  | 2087 | 0.9233895 | 0.9275461 | 0.008030933 | 0.9179298 | 0.09680255 | 0.9179345 | 0.1028311 |  |  | 2011 | 0.8871446 | 0.8798918 | 0.02518655 | 0.8737651 | 0.01351603 | 0.8738418 | 0.02110274 |  |  | 2235 | 0.8546551 | 0.92943 | 0.03298539 | 0.8880943 | 0.004698489 | 0.8881369 | 0.01325602 |  |  | 2235 | 0.7547414 | 0.9057184 | 0.01876272 | 0.7842774 | 0.004769595 | 0.7842597 | 0.005937169 |  |  | 118560 | 0.798809 | 0.8678712 | 0.01258337 | 0.7832879 | 0.01071244 | 0.783285 | 0.008650663 |  |  | 76360 | 0.6613552 | 0.7035679 | 0.010706 | 0.6541773 | 0.005555046 | 0.654176 | 0.006798764
|  |  | 2092 | 0.9242855 | 0.9279621 | 0.008003651 | 0.9182644 | 0.09683958 | 0.9182701 | 0.1028676 |  |  | 2016 | 0.8881051 | 0.8804249 | 0.0251232 | 0.8742387 | 0.01348099 | 0.8743153 | 0.02104232 |  |  | 2240 | 0.8546551 | 0.9296846 | 0.03283688 | 0.8882228 | 0.004696799 | 0.8882651 | 0.0131835 |  |  | 2240 | 0.7564229 | 0.9058093 | 0.01863088 | 0.7842879 | 0.004769572 | 0.7842702 | 0.005937197 |  |  | 118860 | 0.798809 | 0.8678712 | 0.01258337 | 0.7835225 | 0.01071809 | 0.7835197 | 0.008655917 |  |  | 76660 | 0.6591798 | 0.7035679 | 0.010706 | 0.6544903 | 0.005563627 | 0.6544891 | 0.006807219
|  |  | 2097 | 0.9233895 | 0.9283756 | 0.007976415 | 0.9185974 | 0.09687643 | 0.918604 | 0.102904 |  |  | 2021 | 0.8871446 | 0.8809554 | 0.02505984 | 0.8747098 | 0.013446 | 0.8747863 | 0.02098196 |  |  | 2245 | 0.8546551 | 0.9299375 | 0.03268889 | 0.8883501 | 0.004695132 | 0.8883923 | 0.01311148 |  |  | 2245 | 0.7564229 | 0.9058993 | 0.01850003 | 0.7842985 | 0.004769551 | 0.7842807 | 0.005937225 |  |  | 119160 | 0.8010469 | 0.8678712 | 0.01258337 | 0.7837569 | 0.01072374 | 0.7837541 | 0.00866116 |  |  | 76960 | 0.6591798 | 0.7035679 | 0.010706 | 0.6548029 | 0.005572176 | 0.6548017 | 0.006815648
|  |  | 2102 | 0.9260774 | 0.9287867 | 0.007949228 | 0.9189286 | 0.09691312 | 0.9189362 | 0.1029402 |  |  | 2026 | 0.8890656 | 0.8814833 | 0.0249965 | 0.8751783 | 0.01341106 | 0.8752548 | 0.02092167 |  |  | 2250 | 0.8535761 | 0.9301886 | 0.03254142 | 0.8884764 | 0.004693488 | 0.8885184 | 0.01303996 |  |  | 2250 | 0.7547414 | 0.9059884 | 0.01837013 | 0.7843089 | 0.004769531 | 0.7842911 | 0.005937254 |  |  | 119460 | 0.8010469 | 0.8678712 | 0.01258337 | 0.7839909 | 0.01072937 | 0.7839882 | 0.008666392 |  |  | 77260 | 0.6613552 | 0.7035679 | 0.010706 | 0.6551149 | 0.005580693 | 0.6551138 | 0.00682405
|  |  | 2107 | 0.9251814 | 0.9291955 | 0.007922089 | 0.9192582 | 0.09694963 | 0.9192667 | 0.1029762 |  |  | 2031 | 0.8881051 | 0.8820085 | 0.02493316 | 0.8756443 | 0.01337616 | 0.8757207 | 0.02086144 |  |  | 2255 | 0.8546551 | 0.930438 | 0.03239447 | 0.8886017 | 0.004691865 | 0.8886433 | 0.01296893 |  |  | 2255 | 0.7564229 | 0.9060767 | 0.01824121 | 0.7843194 | 0.004769513 | 0.7843016 | 0.005937283 |  |  | 119760 | 0.8032848 | 0.8678712 | 0.01258337 | 0.7842248 | 0.01073499 | 0.7842221 | 0.008671612 |  |  | 77560 | 0.6635307 | 0.7035679 | 0.010706 | 0.6554263 | 0.005589178 | 0.6554253 | 0.006832424
|  |  | 2112 | 0.9251814 | 0.9296018 | 0.007894998 | 0.9195861 | 0.09698597 | 0.9195955 | 0.103012 |  |  | 2036 | 0.8890656 | 0.882531 | 0.02486984 | 0.8761078 | 0.0133413 | 0.8761841 | 0.02080127 |  |  | 2260 | 0.8557341 | 0.9306858 | 0.03224804 | 0.8887258 | 0.004690264 | 0.8887673 | 0.01289839 |  |  | 2260 | 0.7547414 | 0.9061641 | 0.01811324 | 0.7843298 | 0.004769496 | 0.784312 | 0.005937312 |  |  | 120060 | 0.8010469 | 0.8678712 | 0.01258337 | 0.7844583 | 0.0107406 | 0.7844557 | 0.008676821 |  |  | 77860 | 0.6591798 | 0.7035679 | 0.010706 | 0.6557373 | 0.005597631 | 0.6557363 | 0.006840772
|  |  | 2117 | 0.9260774 | 0.9300059 | 0.007867957 | 0.9199123 | 0.09702215 | 0.9199227 | 0.1030477 |  |  | 2041 | 0.8890656 | 0.883051 | 0.02480653 | 0.8765688 | 0.0133065 | 0.876645 | 0.02074117 |  |  | 2265 | 0.8546551 | 0.9309318 | 0.03210213 | 0.8888489 | 0.004688685 | 0.8888901 | 0.01282834 |  |  | 2265 | 0.7564229 | 0.9062506 | 0.01798622 | 0.7843402 | 0.00476948 | 0.7843224 | 0.005937342 |  |  | 120360 | 0.8077607 | 0.8678712 | 0.01258337 | 0.7846916 | 0.01074621 | 0.784689 | 0.008682018 |  |  | 78160 | 0.6613552 | 0.7035679 | 0.010706 | 0.6560477 | 0.005606053 | 0.6560468 | 0.006849092
|  |  | 2122 | 0.9269734 | 0.9304076 | 0.007840965 | 0.9202369 | 0.09705815 | 0.9202482 | 0.1030831 |  |  | 2046 | 0.890026 | 0.8835684 | 0.02474323 | 0.8770272 | 0.01327174 | 0.8771033 | 0.02068113 |  |  | 2270 | 0.8568131 | 0.9311762 | 0.03195675 | 0.8889709 | 0.004687127 | 0.8890119 | 0.01275878 |  |  | 2270 | 0.7547414 | 0.9063363 | 0.01786015 | 0.7843506 | 0.004769465 | 0.7843327 | 0.005937372 |  |  | 120660 | 0.8055228 | 0.8678712 | 0.01258337 | 0.7849246 | 0.0107518 | 0.784922 | 0.008687204 |  |  | 78460 | 0.6591798 | 0.7035679 | 0.010706 | 0.6563577 | 0.005614442 | 0.6563567 | 0.006857385
|  |  | 2127 | 0.9278693 | 0.9308069 | 0.007814022 | 0.9205599 | 0.09709399 | 0.9205721 | 0.1031184 |  |  | 2051 | 0.890026 | 0.8840832 | 0.02467994 | 0.8774832 | 0.01323703 | 0.8775592 | 0.02062117 |  |  | 2275 | 0.8557341 | 0.931419 | 0.03181188 | 0.8890919 | 0.00468559 | 0.8891327 | 0.01268971 |  |  | 2275 | 0.7564229 | 0.9064212 | 0.01773502 | 0.784361 | 0.004769451 | 0.784343 | 0.005937402 |  |  | 120960 | 0.8010469 | 0.8678712 | 0.01258337 | 0.7851573 | 0.01075738 | 0.7851548 | 0.008692379 |  |  | 78760 | 0.6635307 | 0.7035679 | 0.010706 | 0.6566671 | 0.0056228 | 0.6566662 | 0.006865651
|  |  | 2132 | 0.9269734 | 0.931204 | 0.00778713 | 0.9208812 | 0.09712966 | 0.9208944 | 0.1031535 |  |  | 2056 | 0.890026 | 0.8845954 | 0.02461667 | 0.8779367 | 0.01320237 | 0.8780127 | 0.02056127 |  |  | 2280 | 0.8524971 | 0.9316601 | 0.03166754 | 0.8892118 | 0.004684074 | 0.8892524 | 0.01262113 |  |  | 2280 | 0.7597858 | 0.9065053 | 0.01761083 | 0.7843713 | 0.004769439 | 0.7843534 | 0.005937433 |  |  | 121260 | 0.8010469 | 0.8678712 | 0.01258337 | 0.7853898 | 0.01076295 | 0.7853874 | 0.008697542 |  |  | 79060 | 0.6591798 | 0.7035679 | 0.010706 | 0.6569759 | 0.005631126 | 0.6569751 | 0.00687389
|  |  | 2137 | 0.9269734 | 0.9315987 | 0.007760288 | 0.9212009 | 0.09716517 | 0.921215 | 0.1031884 |  |  | 2061 | 0.8909865 | 0.885105 | 0.02455342 | 0.8783878 | 0.01316776 | 0.8784636 | 0.02050144 |  |  | 2285 | 0.8546551 | 0.9318996 | 0.03152371 | 0.8893308 | 0.004682578 | 0.8893711 | 0.01255302 |  |  | 2285 | 0.7547414 | 0.9065885 | 0.01748757 | 0.7843816 | 0.004769427 | 0.7843636 | 0.005937464 |  |  | 121560 | 0.7943331 | 0.8678712 | 0.01258337 | 0.785622 | 0.01076851 | 0.7856196 | 0.008702694 |  |  | 79360 | 0.6613552 | 0.7035679 | 0.010706 | 0.6572843 | 0.00563942 | 0.6572835 | 0.006882101
|  |  | 2142 | 0.9269734 | 0.9319912 | 0.007733497 | 0.9215191 | 0.09720051 | 0.921534 | 0.1032232 |  |  | 2066 | 0.8909865 | 0.8856121 | 0.02449019 | 0.8788364 | 0.0131332 | 0.8789121 | 0.02044169 |  |  | 2290 | 0.8557341 | 0.9321374 | 0.03138041 | 0.8894487 | 0.004681102 | 0.8894888 | 0.0124854 |  |  | 2290 | 0.7581043 | 0.9066709 | 0.01736525 | 0.7843919 | 0.004769416 | 0.7843739 | 0.005937495 |  |  | 121860 | 0.8010469 | 0.8678712 | 0.01258337 | 0.785854 | 0.01077406 | 0.7858516 | 0.008707834 |  |  | 79660 | 0.6635307 | 0.7035679 | 0.010706 | 0.6575921 | 0.005647682 | 0.6575914 | 0.006890285
|  |  | 2147 | 0.9278693 | 0.9323814 | 0.007706756 | 0.9218356 | 0.09723569 | 0.9218515 | 0.1032577 |  |  | 2071 | 0.8909865 | 0.8861167 | 0.02442698 | 0.8792826 | 0.01309869 | 0.8793582 | 0.020382 |  |  | 2295 | 0.8535761 | 0.9323737 | 0.03123762 | 0.8895655 | 0.004679647 | 0.8896054 | 0.01241826 |  |  | 2295 | 0.7581043 | 0.9067525 | 0.01724384 | 0.7844021 | 0.004769407 | 0.7843841 | 0.005937526 |  |  | 122160 | 0.798809 | 0.8678712 | 0.01258337 | 0.7860857 | 0.0107796 | 0.7860833 | 0.008712963 |  |  | 79960 | 0.6591798 | 0.7035679 | 0.010706 | 0.6578995 | 0.005655912 | 0.6578988 | 0.006898442
|  |  | 2152 | 0.9287653 | 0.9327694 | 0.007680067 | 0.9221505 | 0.09727071 | 0.9221673 | 0.1032921 |  |  | 2076 | 0.890026 | 0.8866188 | 0.0243638 | 0.8797263 | 0.01306423 | 0.8798019 | 0.02032239 |  |  | 2300 | 0.8557341 | 0.9326083 | 0.03109536 | 0.8896814 | 0.004678212 | 0.8897211 | 0.01235159 |  |  | 2300 | 0.7581043 | 0.9068333 | 0.01712335 | 0.7844124 | 0.004769398 | 0.7843943 | 0.005937558 |  |  | 122460 | 0.7943331 | 0.8678712 | 0.01258337 | 0.7863171 | 0.01078512 | 0.7863148 | 0.00871808 |  |  | 80260 | 0.6613552 | 0.7035679 | 0.010706 | 0.6582063 | 0.005664111 | 0.6582056 | 0.006906572
|  |  | 2157 | 0.9296612 | 0.9331551 | 0.00765343 | 0.9224639 | 0.09730557 | 0.9224816 | 0.1033264 |  |  | 2081 | 0.8909865 | 0.8871183 | 0.02430063 | 0.8801677 | 0.01302983 | 0.8802431 | 0.02026286 |  |  | 2305 | 0.8557341 | 0.9328413 | 0.03095361 | 0.8897963 | 0.004676796 | 0.8898358 | 0.0122854 |  |  | 2305 | 0.7597858 | 0.9069133 | 0.01700377 | 0.7844226 | 0.00476939 | 0.7844045 | 0.00593759 |  |  | 122760 | 0.8055228 | 0.8678712 | 0.01258337 | 0.7865483 | 0.01079064 | 0.786546 | 0.008723185 |  |  | 80560 | 0.6591798 | 0.7035679 | 0.010706 | 0.6585126 | 0.005672277 | 0.658512 | 0.006914674
|  |  | 2162 | 0.9296612 | 0.9335386 | 0.007626844 | 0.9227757 | 0.09734027 | 0.9227943 | 0.1033604 |  |  | 2086 | 0.8919469 | 0.8876154 | 0.02423749 | 0.8806066 | 0.01299548 | 0.880682 | 0.0202034 |  |  | 2310 | 0.8546551 | 0.9330728 | 0.03081238 | 0.8899103 | 0.0046754 | 0.8899495 | 0.01221969 |  |  | 2310 | 0.7614673 | 0.9069926 | 0.01688511 | 0.7844327 | 0.004769383 | 0.7844147 | 0.005937622 |  |  | 123060 | 0.8055228 | 0.8678712 | 0.01258337 | 0.7867792 | 0.01079615 | 0.7867769 | 0.008728279 |  |  | 80860 | 0.6591798 | 0.7035679 | 0.010706 | 0.6588184 | 0.005680412 | 0.6588178 | 0.006922748
|  |  | 2167 | 0.9296612 | 0.9339198 | 0.007600311 | 0.923086 | 0.0973748 | 0.9231055 | 0.1033943 |  |  | 2091 | 0.8938678 | 0.88811 | 0.02417438 | 0.8810432 | 0.01296118 | 0.8811185 | 0.02014402 |  |  | 2315 | 0.8557341 | 0.9333027 | 0.03067167 | 0.8900232 | 0.004674022 | 0.8900622 | 0.01215444 |  |  | 2315 | 0.7581043 | 0.9070711 | 0.01676734 | 0.7844429 | 0.004769377 | 0.7844248 | 0.005937655 |  |  | 123360 | 0.8099987 | 0.8678712 | 0.01258337 | 0.7870098 | 0.01080164 | 0.7870076 | 0.008733362 |  |  | 81160 | 0.6678816 | 0.7035679 | 0.010706 | 0.6591237 | 0.005688515 | 0.6591231 | 0.006930795
|  |  | 2172 | 0.9296612 | 0.9342989 | 0.00757383 | 0.9233947 | 0.09740918 | 0.9234151 | 0.103428 |  |  | 2096 | 0.8919469 | 0.8886021 | 0.0241113 | 0.8814774 | 0.01292694 | 0.8815526 | 0.02008471 |  |  | 2320 | 0.8546551 | 0.9335311 | 0.03053148 | 0.8901352 | 0.004672664 | 0.890174 | 0.01208967 |  |  | 2320 | 0.7513784 | 0.9071488 | 0.01665047 | 0.784453 | 0.004769372 | 0.7844349 | 0.005937687 |  |  | 123660 | 0.8077607 | 0.8678712 | 0.01258337 | 0.7872401 | 0.01080713 | 0.787238 | 0.008738433 |  |  | 81460 | 0.6722325 | 0.7035679 | 0.010706 | 0.6594284 | 0.005696586 | 0.6594279 | 0.006938815
|  |  | 2177 | 0.9305572 | 0.9346757 | 0.007547402 | 0.9237019 | 0.09744341 | 0.9237232 | 0.1034616 |  |  | 2101 | 0.8929074 | 0.8890917 | 0.02404824 | 0.8819093 | 0.01289276 | 0.8819844 | 0.02002549 |  |  | 2325 | 0.8557341 | 0.9337579 | 0.03039181 | 0.8902462 | 0.004671325 | 0.8902848 | 0.01202536 |  |  | 2325 | 0.7614673 | 0.9072257 | 0.0165345 | 0.7844631 | 0.004769367 | 0.784445 | 0.00593772 |  |  | 123960 | 0.8032848 | 0.8678712 | 0.01258337 | 0.7874702 | 0.0108126 | 0.7874681 | 0.008743492 |  |  | 81760 | 0.670057 | 0.7035679 | 0.010706 | 0.6597327 | 0.005704625 | 0.6597322 | 0.006946807
|  |  | 2182 | 0.9305572 | 0.9350504 | 0.007521027 | 0.9240075 | 0.09747748 | 0.9240297 | 0.1034949 |  |  | 2106 | 0.8938678 | 0.8895789 | 0.02398521 | 0.8823388 | 0.01285863 | 0.8824138 | 0.01996634 |  |  | 2330 | 0.8557341 | 0.9339831 | 0.03025265 | 0.8903563 | 0.004670004 | 0.8903946 | 0.01196152 |  |  | 2330 | 0.7581043 | 0.907302 | 0.01641941 | 0.7844732 | 0.004769364 | 0.7844551 | 0.005937753 |  |  | 124260 | 0.8032848 | 0.8678712 | 0.01258337 | 0.7877001 | 0.01081807 | 0.787698 | 0.00874854 |  |  | 82060 | 0.6613552 | 0.7035679 | 0.010706 | 0.6600364 | 0.005712633 | 0.660036 | 0.006954772
|  |  | 2187 | 0.9314531 | 0.9354229 | 0.007494706 | 0.9243117 | 0.09751139 | 0.9243348 | 0.1035282 |  |  | 2111 | 0.8948283 | 0.8900637 | 0.02392222 | 0.882766 | 0.01282456 | 0.8828409 | 0.01990728 |  |  | 2335 | 0.8557341 | 0.9342069 | 0.03011401 | 0.8904654 | 0.004668701 | 0.8905035 | 0.01189815 |  |  | 2335 | 0.7547414 | 0.9073774 | 0.01630521 | 0.7844833 | 0.00476936 | 0.7844651 | 0.005937787 |  |  | 124560 | 0.798809 | 0.8678712 | 0.01258337 | 0.7879297 | 0.01082352 | 0.7879276 | 0.008753576 |  |  | 82360 | 0.6678816 | 0.7035679 | 0.010706 | 0.6603397 | 0.005720609 | 0.6603393 | 0.006962709
|  |  | 2192 | 0.9323491 | 0.9357932 | 0.007468438 | 0.9246144 | 0.09754515 | 0.9246383 | 0.1035612 |  |  | 2116 | 0.8948283 | 0.890546 | 0.02385925 | 0.8831909 | 0.01279054 | 0.8832657 | 0.01984829 |  |  | 2340 | 0.8557341 | 0.9344291 | 0.02997588 | 0.8905736 | 0.004667417 | 0.8906115 | 0.01183524 |  |  | 2340 | 0.7564229 | 0.9074521 | 0.01619189 | 0.7844934 | 0.004769358 | 0.7844752 | 0.00593782 |  |  | 124860 | 0.8032848 | 0.8678712 | 0.01258337 | 0.788159 | 0.01082896 | 0.788157 | 0.008758601 |  |  | 82660 | 0.670057 | 0.7035679 | 0.010706 | 0.6606424 | 0.005728553 | 0.6606421 | 0.006970618
|  |  | 2197 | 0.9314531 | 0.9361615 | 0.007442224 | 0.9249155 | 0.09757875 | 0.9249404 | 0.1035941 |  |  | 2121 | 0.8948283 | 0.8910259 | 0.02379632 | 0.8836135 | 0.01275658 | 0.8836882 | 0.01978939 |  |  | 2345 | 0.8557341 | 0.9346498 | 0.02983827 | 0.8906809 | 0.00466615 | 0.8907186 | 0.01177278 |  |  | 2345 | 0.7564229 | 0.9075261 | 0.01607944 | 0.7845034 | 0.004769356 | 0.7844852 | 0.005937854 |  |  | 125160 | 0.8099987 | 0.8678712 | 0.01258337 | 0.788388 | 0.01083439 | 0.7883861 | 0.008763614 |  |  | 82960 | 0.6678816 | 0.7035679 | 0.010706 | 0.6609446 | 0.005736465 | 0.6609443 | 0.0069785
|  |  | 2202 | 0.9323491 | 0.9365275 | 0.007416064 | 0.9252152 | 0.09761221 | 0.9252409 | 0.1036268 |  |  | 2126 | 0.8948283 | 0.8915035 | 0.02373343 | 0.8840338 | 0.01272268 | 0.8841084 | 0.01973058 |  |  | 2350 | 0.8568131 | 0.934869 | 0.02970118 | 0.8907872 | 0.004664901 | 0.8908247 | 0.01171079 |  |  | 2350 | 0.7581043 | 0.9075994 | 0.01596786 | 0.7845134 | 0.004769355 | 0.7844952 | 0.005937888 |  |  | 125460 | 0.8077607 | 0.8678712 | 0.01258337 | 0.7886168 | 0.01083981 | 0.7886149 | 0.008768615 |  |  | 83260 | 0.6678816 | 0.7035679 | 0.010706 | 0.6612464 | 0.005744345 | 0.6612461 | 0.006986354
|  |  | 2207 | 0.9314531 | 0.9368915 | 0.007389958 | 0.9255135 | 0.09764551 | 0.92554 | 0.1036594 |  |  | 2131 | 0.8957887 | 0.8919786 | 0.02367057 | 0.8844518 | 0.01268884 | 0.8845263 | 0.01967184 |  |  | 2355 | 0.8557341 | 0.9350868 | 0.02956459 | 0.8908927 | 0.00466367 | 0.89093 | 0.01164925 |  |  | 2355 | 0.7581043 | 0.907672 | 0.01585714 | 0.7845234 | 0.004769355 | 0.7845052 | 0.005937922 |  |  | 125760 | 0.8032848 | 0.8678712 | 0.01258337 | 0.7888453 | 0.01084522 | 0.7888435 | 0.008773605 |  |  | 83560 | 0.6635307 | 0.7035679 | 0.010706 | 0.6615476 | 0.005752194 | 0.6615473 | 0.006994181
|  |  | 2212 | 0.9323491 | 0.9372533 | 0.007363907 | 0.9258102 | 0.09767866 | 0.9258377 | 0.1036918 |  |  | 2136 | 0.8948283 | 0.8924514 | 0.02360775 | 0.8848675 | 0.01265506 | 0.884942 | 0.0196132 |  |  | 2360 | 0.8578922 | 0.935303 | 0.02942853 | 0.8909972 | 0.004662456 | 0.8910343 | 0.01158817 |  |  | 2360 | 0.7581043 | 0.9077439 | 0.01574728 | 0.7845334 | 0.004769355 | 0.7845151 | 0.005937956 |  |  | 126060 | 0.8010469 | 0.8678712 | 0.01258337 | 0.7890736 | 0.01085062 | 0.7890718 | 0.008778583 |  |  | 83860 | 0.6591798 | 0.7035679 | 0.010706 | 0.6618483 | 0.005760011 | 0.6618481 | 0.007001979
|  |  | 2217 | 0.935037 | 0.9376131 | 0.007337911 | 0.9261056 | 0.09771166 | 0.9261339 | 0.103724 |  |  | 2141 | 0.8967492 | 0.8929218 | 0.02354497 | 0.885281 | 0.01262134 | 0.8853554 | 0.01955464 |  |  | 2365 | 0.8557341 | 0.9355178 | 0.02929297 | 0.8911009 | 0.004661258 | 0.8911378 | 0.01152754 |  |  | 2365 | 0.7564229 | 0.907815 | 0.01563828 | 0.7845433 | 0.004769356 | 0.7845251 | 0.005937991 |  |  | 126360 | 0.8077607 | 0.8678712 | 0.01258337 | 0.7893016 | 0.01085601 | 0.7892998 | 0.008783549 |  |  | 84160 | 0.6678816 | 0.7035679 | 0.010706 | 0.6621485 | 0.005767796 | 0.6621483 | 0.007009751
|  |  | 2222 | 0.934141 | 0.9379708 | 0.00731197 | 0.9263994 | 0.09774452 | 0.9264286 | 0.1037561 |  |  | 2146 | 0.8957887 | 0.8933899 | 0.02348223 | 0.8856923 | 0.01258768 | 0.8857665 | 0.01949617 |  |  | 2370 | 0.8557341 | 0.9357312 | 0.02915793 | 0.8912037 | 0.004660078 | 0.8912403 | 0.01146736 |  |  | 2370 | 0.7564229 | 0.9078855 | 0.01553013 | 0.7845532 | 0.004769357 | 0.784535 | 0.005938025 |  |  | 126660 | 0.8010469 | 0.8678712 | 0.01258337 | 0.7895293 | 0.01086138 | 0.7895276 | 0.008788504 |  |  | 84460 | 0.6635307 | 0.7035679 | 0.010706 | 0.6624482 | 0.00577555 | 0.6624481 | 0.007017494
|  |  | 2227 | 0.934141 | 0.9383264 | 0.007286084 | 0.9266919 | 0.09777722 | 0.9267219 | 0.1037881 |  |  | 2151 | 0.8957887 | 0.8938556 | 0.02341953 | 0.8861013 | 0.01255409 | 0.8861755 | 0.01943778 |  |  | 2375 | 0.8557341 | 0.9359431 | 0.0290234 | 0.8913056 | 0.004658915 | 0.891342 | 0.01140763 |  |  | 2375 | 0.7564229 | 0.9079553 | 0.01542283 | 0.7845632 | 0.004769359 | 0.7845449 | 0.00593806 |  |  | 126960 | 0.8077607 | 0.8678712 | 0.01258337 | 0.7897568 | 0.01086675 | 0.7897551 | 0.008793447 |  |  | 84760 | 0.670057 | 0.7035679 | 0.010706 | 0.6627474 | 0.005783272 | 0.6627473 | 0.00702521
|  |  | 2232 | 0.934141 | 0.9386799 | 0.007260254 | 0.9269829 | 0.09780978 | 0.9270138 | 0.1038198 |  |  | 2156 | 0.8967492 | 0.894319 | 0.02335687 | 0.8865081 | 0.01252055 | 0.8865822 | 0.01937949 |  |  | 2380 | 0.8557341 | 0.9361535 | 0.02888938 | 0.8914066 | 0.004657768 | 0.8914429 | 0.01134835 |  |  | 2380 | 0.7581043 | 0.9080244 | 0.01531636 | 0.7845731 | 0.004769361 | 0.7845548 | 0.005938095 |  |  | 127260 | 0.8055228 | 0.8678712 | 0.01258337 | 0.789984 | 0.0108721 | 0.7899824 | 0.008798378 |  |  | 85060 | 0.6678816 | 0.7035679 | 0.010706 | 0.6630461 | 0.005790962 | 0.6630461 | 0.007032898
|  |  | 2237 | 0.934141 | 0.9390314 | 0.00723448 | 0.9272725 | 0.0978422 | 0.9273042 | 0.1038514 |  |  | 2161 | 0.8967492 | 0.8947801 | 0.02329426 | 0.8869127 | 0.01248708 | 0.8869867 | 0.01932129 |  |  | 2385 | 0.8568131 | 0.9363626 | 0.02875588 | 0.8915068 | 0.004656637 | 0.8915428 | 0.01128951 |  |  | 2385 | 0.7581043 | 0.9080928 | 0.01521073 | 0.7845829 | 0.004769364 | 0.7845646 | 0.00593813 |  |  | 127560 | 0.8077607 | 0.8678712 | 0.01258337 | 0.790211 | 0.01087745 | 0.7902094 | 0.008803298 |  |  | 85360 | 0.6657061 | 0.7035679 | 0.010706 | 0.6633443 | 0.005798621 | 0.6633443 | 0.007040558
|  |  | 2242 | 0.935037 | 0.9393809 | 0.007208761 | 0.9275607 | 0.09787446 | 0.9275933 | 0.1038829 |  |  | 2166 | 0.8977097 | 0.8952389 | 0.02323168 | 0.8873151 | 0.01245367 | 0.887389 | 0.01926317 |  |  | 2390 | 0.8568131 | 0.9365702 | 0.02862288 | 0.8916061 | 0.004655522 | 0.8916419 | 0.01123112 |  |  | 2390 | 0.7547414 | 0.9081606 | 0.01510593 | 0.7845928 | 0.004769367 | 0.7845745 | 0.005938165 |  |  | 127860 | 0.8077607 | 0.8678712 | 0.01258337 | 0.7904377 | 0.01088278 | 0.7904361 | 0.008808206 |  |  | 85660 | 0.6613552 | 0.7035679 | 0.010706 | 0.663642 | 0.005806248 | 0.663642 | 0.007048191
|  |  | 2247 | 0.9359329 | 0.9397284 | 0.007183099 | 0.9278475 | 0.09790659 | 0.9278809 | 0.1039142 |  |  | 2171 | 0.8977097 | 0.8956954 | 0.02316916 | 0.8877154 | 0.01242032 | 0.8877891 | 0.01920515 |  |  | 2395 | 0.8546551 | 0.9367764 | 0.02849039 | 0.8917045 | 0.004654423 | 0.8917402 | 0.01117316 |  |  | 2395 | 0.7581043 | 0.9082277 | 0.01500196 | 0.7846027 | 0.004769371 | 0.7845843 | 0.0059382 |  |  | 128160 | 0.8122366 | 0.8678712 | 0.01258337 | 0.7906642 | 0.0108881 | 0.7906626 | 0.008813102 |  |  | 85960 | 0.6657061 | 0.7035679 | 0.010706 | 0.6639392 | 0.005813844 | 0.6639393 | 0.007055795
|  |  | 2252 | 0.934141 | 0.9400738 | 0.007157494 | 0.928133 | 0.09793857 | 0.9281672 | 0.1039454 |  |  | 2176 | 0.8977097 | 0.8961496 | 0.02310668 | 0.8881135 | 0.01238704 | 0.8881871 | 0.01914723 |  |  | 2400 | 0.8568131 | 0.9369812 | 0.02835842 | 0.8918022 | 0.00465334 | 0.8918376 | 0.01111565 |  |  | 2400 | 0.7597858 | 0.9082941 | 0.01489881 | 0.7846125 | 0.004769375 | 0.7845941 | 0.005938235 |  |  | 128460 | 0.8077607 | 0.8678712 | 0.01258337 | 0.7908903 | 0.01089341 | 0.7908888 | 0.008817986 |  |  | 86260 | 0.6657061 | 0.7035679 | 0.010706 | 0.6642359 | 0.005821408 | 0.664236 | 0.007063372
|  |  | 2257 | 0.935037 | 0.9404172 | 0.007131945 | 0.928417 | 0.09797041 | 0.9284521 | 0.1039764 |  |  | 2181 | 0.8996306 | 0.8966016 | 0.02304425 | 0.8885094 | 0.01235382 | 0.8885829 | 0.01908939 |  |  | 2405 | 0.8578922 | 0.9371847 | 0.02822695 | 0.891899 | 0.004652272 | 0.8919342 | 0.01105857 |  |  | 2405 | 0.7581043 | 0.9083599 | 0.01479648 | 0.7846223 | 0.00476938 | 0.7846039 | 0.005938271 |  |  | 128760 | 0.8099987 | 0.8678712 | 0.01258337 | 0.7911163 | 0.01089871 | 0.7911148 | 0.008822859 |  |  | 86560 | 0.6765834 | 0.7035679 | 0.010706 | 0.6645321 | 0.005828941 | 0.6645323 | 0.007070922
|  |  | 2262 | 0.9359329 | 0.9407587 | 0.007106453 | 0.9286997 | 0.09800211 | 0.9287356 | 0.1040073 |  |  | 2186 | 0.8986701 | 0.8970513 | 0.02298187 | 0.8889031 | 0.01232067 | 0.8889766 | 0.01903165 |  |  | 2410 | 0.8557341 | 0.9373867 | 0.02809599 | 0.8919949 | 0.00465122 | 0.89203 | 0.01100193 |  |  | 2410 | 0.7581043 | 0.9084251 | 0.01469496 | 0.7846321 | 0.004769385 | 0.7846137 | 0.005938307 |  |  | 129060 | 0.8077607 | 0.8678712 | 0.01258337 | 0.7913419 | 0.010904 | 0.7913405 | 0.00882772 |  |  | 86860 | 0.670057 | 0.7035679 | 0.010706 | 0.6648278 | 0.005836442 | 0.664828 | 0.007078443
|  |  | 2267 | 0.9368289 | 0.9410982 | 0.007081018 | 0.928981 | 0.09803367 | 0.9290178 | 0.104038 |  |  | 2191 | 0.8996306 | 0.8974987 | 0.02291954 | 0.8892948 | 0.01228759 | 0.8893681 | 0.01897401 |  |  | 2415 | 0.8568131 | 0.9375874 | 0.02796553 | 0.8920901 | 0.004650182 | 0.892125 | 0.01094572 |  |  | 2415 | 0.7581043 | 0.9084896 | 0.01459425 | 0.7846419 | 0.00476939 | 0.7846235 | 0.005938342 |  |  | 129360 | 0.8077607 | 0.8678712 | 0.01258337 | 0.7915673 | 0.01090928 | 0.7915659 | 0.008832569 |  |  | 87160 | 0.670057 | 0.7035679 | 0.010706 | 0.665123 | 0.005843911 | 0.6651233 | 0.007085937
|  |  | 2272 | 0.9359329 | 0.9414357 | 0.00705564 | 0.929261 | 0.09806508 | 0.9292986 | 0.1040685 |  |  | 2196 | 0.8986701 | 0.8979439 | 0.02285726 | 0.8896843 | 0.01225457 | 0.8897575 | 0.01891646 |  |  | 2420 | 0.8568131 | 0.9377868 | 0.02783558 | 0.8921844 | 0.00464916 | 0.8922191 | 0.01088995 |  |  | 2420 | 0.7513784 | 0.9085535 | 0.01449435 | 0.7846517 | 0.004769396 | 0.7846333 | 0.005938378 |  |  | 129660 | 0.8032848 | 0.8678712 | 0.01258337 | 0.7917925 | 0.01091455 | 0.7917911 | 0.008837407 |  |  | 87460 | 0.6635307 | 0.7035679 | 0.010706 | 0.6654177 | 0.00585135 | 0.665418 | 0.007093403
|  |  | 2277 | 0.9368289 | 0.9417713 | 0.00703032 | 0.9295396 | 0.09809636 | 0.929578 | 0.1040989 |  |  | 2201 | 0.900591 | 0.8983869 | 0.02279503 | 0.8900717 | 0.01222161 | 0.8901448 | 0.01885901 |  |  | 2425 | 0.8568131 | 0.9379847 | 0.02770614 | 0.892278 | 0.004648152 | 0.8923125 | 0.0108346 |  |  | 2425 | 0.7581043 | 0.9086167 | 0.01439524 | 0.7846614 | 0.004769402 | 0.784643 | 0.005938414 |  |  | 129960 | 0.8055228 | 0.8678712 | 0.01258337 | 0.7920174 | 0.0109198 | 0.7920161 | 0.008842232 |  |  | 87760 | 0.6657061 | 0.7035679 | 0.010706 | 0.665712 | 0.005858757 | 0.6657123 | 0.007100841
|  |  | 2282 | 0.9368289 | 0.9421049 | 0.007005058 | 0.9298169 | 0.0981275 | 0.9298561 | 0.1041292 |  |  | 2206 | 0.900591 | 0.8988277 | 0.02273286 | 0.890457 | 0.01218873 | 0.89053 | 0.01880165 |  |  | 2430 | 0.8568131 | 0.9381814 | 0.0275772 | 0.8923707 | 0.004647159 | 0.892405 | 0.01077969 |  |  | 2430 | 0.7581043 | 0.9086794 | 0.01429693 | 0.7846712 | 0.004769409 | 0.7846527 | 0.00593845 |  |  | 130260 | 0.8099987 | 0.8678712 | 0.01258337 | 0.792242 | 0.01092505 | 0.7922407 | 0.008847046 |  |  | 88060 | 0.6657061 | 0.7035679 | 0.010706 | 0.6660057 | 0.005866132 | 0.6660061 | 0.007108251
|  |  | 2287 | 0.9368289 | 0.9424366 | 0.006979853 | 0.9300929 | 0.09815851 | 0.9301329 | 0.1041593 |  |  | 2211 | 0.9015515 | 0.8992663 | 0.02267074 | 0.8908402 | 0.01215591 | 0.8909131 | 0.0187444 |  |  | 2435 | 0.8578922 | 0.9383767 | 0.02744876 | 0.8924627 | 0.004646181 | 0.8924968 | 0.01072519 |  |  | 2435 | 0.7581043 | 0.9087415 | 0.01419941 | 0.7846809 | 0.004769416 | 0.7846625 | 0.005938487 |  |  | 130560 | 0.8144746 | 0.8678712 | 0.01258337 | 0.7924664 | 0.01093028 | 0.7924651 | 0.008851849 |  |  | 88360 | 0.6722325 | 0.7035679 | 0.010706 | 0.666299 | 0.005873476 | 0.6662993 | 0.007115634
|  |  | 2292 | 0.9368289 | 0.9427663 | 0.006954706 | 0.9303676 | 0.09818937 | 0.9304084 | 0.1041893 |  |  | 2216 | 0.900591 | 0.8997026 | 0.02260867 | 0.8912214 | 0.01212316 | 0.8912942 | 0.01868724 |  |  | 2440 | 0.8568131 | 0.9385707 | 0.02732083 | 0.8925539 | 0.004645216 | 0.8925878 | 0.01067113 |  |  | 2440 | 0.7581043 | 0.9088029 | 0.01410267 | 0.7846906 | 0.004769423 | 0.7846722 | 0.005938523 |  |  | 130860 | 0.8189504 | 0.8678712 | 0.01258337 | 0.7926905 | 0.0109355 | 0.7926893 | 0.008856639 |  |  | 88660 | 0.6744079 | 0.7035679 | 0.010706 | 0.6665917 | 0.005880789 | 0.6665921 | 0.007122989
|  |  | 2297 | 0.9377248 | 0.9430942 | 0.006929618 | 0.9306409 | 0.0982201 | 0.9306825 | 0.1042191 |  |  | 2221 | 0.9015515 | 0.9001368 | 0.02254666 | 0.8916005 | 0.01209048 | 0.8916732 | 0.01863019 |  |  | 2445 | 0.8578922 | 0.9387633 | 0.0271934 | 0.8926443 | 0.004644266 | 0.892678 | 0.01061748 |  |  | 2445 | 0.7581043 | 0.9088637 | 0.01400672 | 0.7847003 | 0.00476943 | 0.7846819 | 0.005938559 |  |  | 131160 | 0.8122366 | 0.8678712 | 0.01258337 | 0.7929144 | 0.01094071 | 0.7929132 | 0.008861418 |  |  | 88960 | 0.6678816 | 0.7035679 | 0.010706 | 0.666884 | 0.005888071 | 0.6668844 | 0.007130316
|  |  | 2302 | 0.9377248 | 0.9434202 | 0.006904588 | 0.930913 | 0.0982507 | 0.9309554 | 0.1042488 |  |  | 2226 | 0.9015515 | 0.9005689 | 0.02248471 | 0.8919775 | 0.01205787 | 0.8920501 | 0.01857323 |  |  | 2450 | 0.8568131 | 0.9389547 | 0.02706648 | 0.8927339 | 0.004643329 | 0.8927674 | 0.01056425 |  |  | 2450 | 0.7564229 | 0.908924 | 0.01391154 | 0.78471 | 0.004769438 | 0.7846915 | 0.005938596 |  |  | 131460 | 0.8055228 | 0.8678712 | 0.01258337 | 0.793138 | 0.01094592 | 0.7931369 | 0.008866184 |  |  | 89260 | 0.6678816 | 0.7035679 | 0.010706 | 0.6671757 | 0.005895321 | 0.6671762 | 0.007137615
|  |  | 2307 | 0.9386208 | 0.9437442 | 0.006879616 | 0.9311837 | 0.09828116 | 0.931227 | 0.1042784 |  |  | 2231 | 0.9025119 | 0.9009988 | 0.02242282 | 0.8923525 | 0.01202532 | 0.892425 | 0.01851637 |  |  | 2455 | 0.8578922 | 0.9391448 | 0.02694005 | 0.8928228 | 0.004642407 | 0.8928561 | 0.01051145 |  |  | 2455 | 0.7597858 | 0.9089837 | 0.01381714 | 0.7847197 | 0.004769446 | 0.7847012 | 0.005938633 |  |  | 131760 | 0.8077607 | 0.8678712 | 0.01258337 | 0.7933614 | 0.0109511 | 0.7933603 | 0.008870939 |  |  | 89560 | 0.6678816 | 0.7035679 | 0.010706 | 0.667467 | 0.005902541 | 0.6674676 | 0.007144886
|  |  | 2312 | 0.9386208 | 0.9440664 | 0.006854704 | 0.9314532 | 0.09831149 | 0.9314972 | 0.1043078 |  |  | 2236 | 0.9015515 | 0.9014265 | 0.02236098 | 0.8927254 | 0.01199285 | 0.8927978 | 0.01845962 |  |  | 2460 | 0.8568131 | 0.9393336 | 0.02681412 | 0.8929109 | 0.004641497 | 0.892944 | 0.01045905 |  |  | 2460 | 0.7581043 | 0.9090427 | 0.0137235 | 0.7847293 | 0.004769455 | 0.7847109 | 0.005938669 |  |  | 132060 | 0.8122366 | 0.8678712 | 0.01258337 | 0.7935845 | 0.01095628 | 0.7935834 | 0.008875683 |  |  | 89860 | 0.670057 | 0.7035679 | 0.010706 | 0.6677578 | 0.005909729 | 0.6677584 | 0.00715213
|  |  | 2317 | 0.9386208 | 0.9443868 | 0.00682985 | 0.9317214 | 0.09834169 | 0.9317662 | 0.1043371 |  |  | 2241 | 0.900591 | 0.9018521 | 0.02229921 | 0.8930964 | 0.01196045 | 0.8931686 | 0.01840297 |  |  | 2465 | 0.8578922 | 0.9395211 | 0.0266887 | 0.8929983 | 0.004640601 | 0.8930312 | 0.01040708 |  |  | 2465 | 0.7581043 | 0.9091012 | 0.01363063 | 0.784739 | 0.004769463 | 0.7847205 | 0.005938706 |  |  | 132360 | 0.8122366 | 0.8678712 | 0.01258337 | 0.7938073 | 0.01096145 | 0.7938063 | 0.008880414 |  |  | 90160 | 0.6744079 | 0.7035679 | 0.010706 | 0.6680481 | 0.005916885 | 0.6680487 | 0.007159346
|  |  | 2322 | 0.9395168 | 0.9447053 | 0.006805055 | 0.9319884 | 0.09837175 | 0.932034 | 0.1043662 |  |  | 2246 | 0.9025119 | 0.9022755 | 0.0222375 | 0.8934653 | 0.01192812 | 0.8935375 | 0.01834643 |  |  | 2470 | 0.8589712 | 0.9397073 | 0.02656377 | 0.8930849 | 0.004639719 | 0.8931177 | 0.01035551 |  |  | 2470 | 0.7564229 | 0.9091592 | 0.01353852 | 0.7847486 | 0.004769472 | 0.7847301 | 0.005938743 |  |  | 132660 | 0.8099987 | 0.8678712 | 0.01258337 | 0.7940299 | 0.01096661 | 0.7940289 | 0.008885134 |  |  | 90460 | 0.6722325 | 0.7035679 | 0.010706 | 0.668338 | 0.005924011 | 0.6683386 | 0.007166534
|  |  | 2327 | 0.9395168 | 0.9450219 | 0.006780319 | 0.9322541 | 0.09840168 | 0.9323004 | 0.1043952 |  |  | 2251 | 0.9025119 | 0.9026969 | 0.02217584 | 0.8938322 | 0.01189586 | 0.8939043 | 0.01828998 |  |  | 2475 | 0.8568131 | 0.9398923 | 0.02643934 | 0.8931708 | 0.004638849 | 0.8932034 | 0.01030436 |  |  | 2475 | 0.7581043 | 0.9092166 | 0.01344716 | 0.7847583 | 0.004769482 | 0.7847397 | 0.00593878 |  |  | 132960 | 0.8144746 | 0.8678712 | 0.01258337 | 0.7942522 | 0.01097175 | 0.7942513 | 0.008889841 |  |  | 90760 | 0.670057 | 0.7035679 | 0.010706 | 0.6686273 | 0.005931106 | 0.668628 | 0.007173694
|  |  | 2332 | 0.9386208 | 0.9453367 | 0.006755643 | 0.9325185 | 0.09843149 | 0.9325656 | 0.1044241 |  |  | 2256 | 0.9034724 | 0.9031161 | 0.02211426 | 0.8941972 | 0.01186367 | 0.8942691 | 0.01823365 |  |  | 2480 | 0.8578922 | 0.940076 | 0.0263154 | 0.8932559 | 0.004637992 | 0.8932883 | 0.01025361 |  |  | 2480 | 0.7564229 | 0.9092734 | 0.01335655 | 0.7847679 | 0.004769491 | 0.7847493 | 0.005938817 |  |  | 133260 | 0.8122366 | 0.8678712 | 0.01258337 | 0.7944743 | 0.01097688 | 0.7944734 | 0.008894537 |  |  | 91060 | 0.6765834 | 0.7035679 | 0.010706 | 0.6689161 | 0.00593817 | 0.6689169 | 0.007180827
|  |  | 2337 | 0.9395168 | 0.9456497 | 0.006731026 | 0.9327817 | 0.09846116 | 0.9328296 | 0.1044528 |  |  | 2261 | 0.9034724 | 0.9035333 | 0.02205273 | 0.8945601 | 0.01183156 | 0.894632 | 0.01817742 |  |  | 2485 | 0.8589712 | 0.9402585 | 0.02619196 | 0.8933404 | 0.004637148 | 0.8933726 | 0.01020327 |  |  | 2485 | 0.7581043 | 0.9093296 | 0.01326669 | 0.7847775 | 0.004769501 | 0.7847589 | 0.005938854 |  |  | 133560 | 0.8032848 | 0.8678712 | 0.01258337 | 0.7946961 | 0.01098201 | 0.7946953 | 0.008899221 |  |  | 91360 | 0.6765834 | 0.7035679 | 0.010706 | 0.6692045 | 0.005945202 | 0.6692053 | 0.007187932
|  |  | 2342 | 0.9404127 | 0.9459609 | 0.006706468 | 0.9330436 | 0.09849071 | 0.9330923 | 0.1044814 |  |  | 2266 | 0.9025119 | 0.9039484 | 0.02199127 | 0.8949211 | 0.01179951 | 0.8949929 | 0.01812129 |  |  | 2490 | 0.8568131 | 0.9404397 | 0.02606902 | 0.8934241 | 0.004636316 | 0.8934561 | 0.01015334 |  |  | 2490 | 0.7581043 | 0.9093853 | 0.01317757 | 0.7847871 | 0.004769511 | 0.7847685 | 0.005938891 |  |  | 133860 | 0.8099987 | 0.8678712 | 0.01258337 | 0.7949177 | 0.01098712 | 0.7949169 | 0.008903894 |  |  | 91660 | 0.670057 | 0.7035679 | 0.010706 | 0.6694924 | 0.005952204 | 0.6694932 | 0.007195009
|  |  | 2347 | 0.9404127 | 0.9462703 | 0.006681971 | 0.9333044 | 0.09852012 | 0.9333538 | 0.1045098 |  |  | 2271 | 0.9025119 | 0.9043614 | 0.02192988 | 0.8952802 | 0.01176754 | 0.8953518 | 0.01806527 |  |  | 2495 | 0.8578922 | 0.9406197 | 0.02594657 | 0.8935071 | 0.004635497 | 0.893539 | 0.01010381 |  |  | 2495 | 0.7614673 | 0.9094405 | 0.01308919 | 0.7847966 | 0.004769521 | 0.7847781 | 0.005938929 |  |  | 134160 | 0.8167125 | 0.8678712 | 0.01258337 | 0.795139 | 0.01099222 | 0.7951382 | 0.008908554 |  |  | 91960 | 0.6722325 | 0.7035679 | 0.010706 | 0.6697798 | 0.005959175 | 0.6697806 | 0.007202058
|  |  | 2352 | 0.9413087 | 0.9465778 | 0.006657533 | 0.9335639 | 0.09854941 | 0.9336141 | 0.1045381 |  |  | 2276 | 0.9034724 | 0.9047723 | 0.02186855 | 0.8956373 | 0.01173565 | 0.8957088 | 0.01800936 |  |  | 2500 | 0.8578922 | 0.9407985 | 0.02582461 | 0.8935894 | 0.00463469 | 0.8936211 | 0.01005468 |  |  | 2500 | 0.7614673 | 0.9094951 | 0.01300155 | 0.7848062 | 0.004769531 | 0.7847877 | 0.005938966 |  |  | 134460 | 0.8144746 | 0.8678712 | 0.01258337 | 0.7953601 | 0.01099731 | 0.7953593 | 0.008913203 |  |  | 92260 | 0.6678816 | 0.7035679 | 0.010706 | 0.6700667 | 0.005966115 | 0.6700676 | 0.00720908
|  |  | 2357 | 0.9404127 | 0.9468837 | 0.006633155 | 0.9338222 | 0.09857858 | 0.9338732 | 0.1045663 |  |  | 2281 | 0.9044329 | 0.9051812 | 0.02180729 | 0.8959925 | 0.01170382 | 0.8960639 | 0.01795356 |  |  | 2505 | 0.8589712 | 0.9409761 | 0.02570315 | 0.893671 | 0.004633895 | 0.8937025 | 0.01000594 |  |  | 2505 | 0.7614673 | 0.9095492 | 0.01291463 | 0.7848158 | 0.004769542 | 0.7847972 | 0.005939004 |  |  | 134760 | 0.8099987 | 0.8678712 | 0.01258337 | 0.7955809 | 0.01100238 | 0.7955802 | 0.00891784 |  |  | 92560 | 0.6744079 | 0.7035679 | 0.010706 | 0.6703532 | 0.005973024 | 0.6703541 | 0.007216074
|  |  | 2362 | 0.9413087 | 0.9471877 | 0.006608838 | 0.9340793 | 0.09860762 | 0.934131 | 0.1045944 |  |  | 2286 | 0.9044329 | 0.905588 | 0.0217461 | 0.8963457 | 0.01167208 | 0.896417 | 0.01789786 |  |  | 2510 | 0.8589712 | 0.9411525 | 0.02558217 | 0.893752 | 0.004633113 | 0.8937833 | 0.009957607 |  |  | 2510 | 0.7614673 | 0.9096028 | 0.01282844 | 0.7848253 | 0.004769552 | 0.7848067 | 0.005939041 |  |  | 135060 | 0.8144746 | 0.8678712 | 0.01258337 | 0.7958015 | 0.01100745 | 0.7958008 | 0.008922464 |  |  | 92860 | 0.6744079 | 0.7035679 | 0.010706 | 0.6706391 | 0.005979902 | 0.6706401 | 0.00722304
|  |  | 2367 | 0.9422046 | 0.94749 | 0.00658458 | 0.9343352 | 0.09863653 | 0.9343877 | 0.1046223 |  |  | 2291 | 0.9053933 | 0.9059928 | 0.02168498 | 0.8966971 | 0.0116404 | 0.8967682 | 0.01784228 |  |  | 2515 | 0.8589712 | 0.9413277 | 0.02546169 | 0.8938322 | 0.004632341 | 0.8938633 | 0.009909667 |  |  | 2515 | 0.7681932 | 0.9096559 | 0.01274297 | 0.7848349 | 0.004769563 | 0.7848163 | 0.005939079 |  |  | 135360 | 0.8256643 | 0.8678712 | 0.01258337 | 0.7960218 | 0.01101251 | 0.7960211 | 0.008927078 |  |  | 93160 | 0.6722325 | 0.7035679 | 0.010706 | 0.6709246 | 0.00598675 | 0.6709256 | 0.007229979
|  |  | 2372 | 0.9413087 | 0.9477905 | 0.006560384 | 0.9345899 | 0.09866532 | 0.9346431 | 0.1046501 |  |  | 2296 | 0.9044329 | 0.9063956 | 0.02162392 | 0.8970465 | 0.0116088 | 0.8971176 | 0.0177868 |  |  | 2520 | 0.8578922 | 0.9415017 | 0.0253417 | 0.8939117 | 0.004631582 | 0.8939427 | 0.00986212 |  |  | 2520 | 0.7581043 | 0.9097084 | 0.01265822 | 0.7848444 | 0.004769574 | 0.7848258 | 0.005939116 |  |  | 135660 | 0.8189504 | 0.8678712 | 0.01258337 | 0.7962418 | 0.01101755 | 0.7962412 | 0.008931679 |  |  | 93460 | 0.6722325 | 0.7035679 | 0.010706 | 0.6712096 | 0.005993567 | 0.6712106 | 0.00723689
|  |  | 2377 | 0.9422046 | 0.9480893 | 0.006536247 | 0.9348434 | 0.09869398 | 0.9348974 | 0.1046777 |  |  | 2301 | 0.9044329 | 0.9067964 | 0.02156294 | 0.897394 | 0.01157728 | 0.897465 | 0.01773144 |  |  | 2525 | 0.8600502 | 0.9416745 | 0.02522219 | 0.8939906 | 0.004630834 | 0.8940214 | 0.009814963 |  |  | 2525 | 0.7581043 | 0.9097604 | 0.01257417 | 0.7848539 | 0.004769586 | 0.7848353 | 0.005939154 |  |  | 135960 | 0.8144746 | 0.8678712 | 0.01258337 | 0.7964616 | 0.01102258 | 0.7964611 | 0.008936268 |  |  | 93760 | 0.6765834 | 0.7035679 | 0.010706 | 0.6714942 | 0.006000353 | 0.6714952 | 0.007243773
|  |  | 2382 | 0.9422046 | 0.9483864 | 0.006512171 | 0.9350957 | 0.09872253 | 0.9351505 | 0.1047053 |  |  | 2306 | 0.9044329 | 0.9071952 | 0.02150203 | 0.8977397 | 0.01154583 | 0.8978105 | 0.01767618 |  |  | 2530 | 0.8578922 | 0.9418461 | 0.02510318 | 0.8940688 | 0.004630097 | 0.8940995 | 0.009768196 |  |  | 2530 | 0.7614673 | 0.9098119 | 0.01249084 | 0.7848634 | 0.004769597 | 0.7848448 | 0.005939192 |  |  | 136260 | 0.8144746 | 0.8678712 | 0.01258337 | 0.7966812 | 0.0110276 | 0.7966806 | 0.008940846 |  |  | 94060 | 0.6722325 | 0.7035679 | 0.010706 | 0.6717782 | 0.006007108 | 0.6717793 | 0.007250629
|  |  | 2387 | 0.9431006 | 0.9486817 | 0.006488156 | 0.9353469 | 0.09875095 | 0.9354024 | 0.1047327 |  |  | 2311 | 0.9044329 | 0.9075919 | 0.0214412 | 0.8980835 | 0.01151446 | 0.8981542 | 0.01762104 |  |  | 2535 | 0.8589712 | 0.9420166 | 0.02498465 | 0.8941464 | 0.004629371 | 0.8941768 | 0.009721816 |  |  | 2535 | 0.7597858 | 0.909863 | 0.01240821 | 0.7848729 | 0.004769609 | 0.7848543 | 0.00593923 |  |  | 136560 | 0.8144746 | 0.8678712 | 0.01258337 | 0.7969005 | 0.01103261 | 0.7969 | 0.008945411 |  |  | 94360 | 0.6809343 | 0.7035679 | 0.010706 | 0.6720618 | 0.006013833 | 0.6720629 | 0.007257457
|  |  | 2392 | 0.9422046 | 0.9489753 | 0.006464202 | 0.9355969 | 0.09877924 | 0.9356531 | 0.10476 |  |  | 2316 | 0.9053933 | 0.9079867 | 0.02138043 | 0.8984254 | 0.01148317 | 0.898496 | 0.01756601 |  |  | 2540 | 0.8578922 | 0.942186 | 0.0248666 | 0.8942233 | 0.004628657 | 0.8942536 | 0.009675822 |  |  | 2540 | 0.7547414 | 0.9099135 | 0.01232629 | 0.7848824 | 0.004769621 | 0.7848638 | 0.005939268 |  |  | 136860 | 0.8189504 | 0.8678712 | 0.01258337 | 0.7971196 | 0.01103761 | 0.7971191 | 0.008949965 |  |  | 94660 | 0.6765834 | 0.7035679 | 0.010706 | 0.6723449 | 0.006020527 | 0.672346 | 0.007264257
|  |  | 2397 | 0.9422046 | 0.9492673 | 0.006440309 | 0.9358458 | 0.09880742 | 0.9359027 | 0.1047871 |  |  | 2321 | 0.9053933 | 0.9083796 | 0.02131974 | 0.8987655 | 0.01145195 | 0.898836 | 0.01751109 |  |  | 2545 | 0.8611292 | 0.9423541 | 0.02474904 | 0.8942995 | 0.004627953 | 0.8943296 | 0.00963021 |  |  | 2545 | 0.7614673 | 0.9099635 | 0.01224506 | 0.7848919 | 0.004769633 | 0.7848733 | 0.005939306 |  |  | 137160 | 0.8167125 | 0.8678712 | 0.01258337 | 0.7973384 | 0.0110426 | 0.7973379 | 0.008954507 |  |  | 94960 | 0.6787588 | 0.7035679 | 0.010706 | 0.6726275 | 0.006027191 | 0.6726287 | 0.00727103
|  |  | 2402 | 0.9422046 | 0.9495575 | 0.006416477 | 0.9360935 | 0.09883548 | 0.9361512 | 0.1048141 |  |  | 2326 | 0.9053933 | 0.9087704 | 0.02125913 | 0.8991037 | 0.01142081 | 0.8991741 | 0.01745629 |  |  | 2550 | 0.8589712 | 0.9425212 | 0.02463196 | 0.8943751 | 0.00462726 | 0.8944051 | 0.00958498 |  |  | 2550 | 0.7614673 | 0.910013 | 0.01216452 | 0.7849014 | 0.004769645 | 0.7848827 | 0.005939344 |  |  | 137460 | 0.8189504 | 0.8678712 | 0.01258337 | 0.7975569 | 0.01104758 | 0.7975565 | 0.008959037 |  |  | 95260 | 0.6744079 | 0.7035679 | 0.010706 | 0.6729097 | 0.006033825 | 0.6729109 | 0.007277775
|  |  | 2407 | 0.9439966 | 0.9498461 | 0.006392706 | 0.9363401 | 0.09886342 | 0.9363985 | 0.104841 |  |  | 2331 | 0.9063538 | 0.9091593 | 0.02119859 | 0.8994401 | 0.01138974 | 0.8995104 | 0.0174016 |  |  | 2555 | 0.8589712 | 0.9426871 | 0.02451537 | 0.8944501 | 0.004626578 | 0.8944799 | 0.00954013 |  |  | 2555 | 0.7597858 | 0.9100621 | 0.01208467 | 0.7849108 | 0.004769657 | 0.7848922 | 0.005939382 |  |  | 137760 | 0.8167125 | 0.8678712 | 0.01258337 | 0.7977752 | 0.01105254 | 0.7977748 | 0.008963555 |  |  | 95560 | 0.6722325 | 0.7035679 | 0.010706 | 0.6731914 | 0.006040428 | 0.6731926 | 0.007284493
|  |  | 2412 | 0.9422046 | 0.950133 | 0.006368996 | 0.9365855 | 0.09889124 | 0.9366447 | 0.1048678 |  |  | 2336 | 0.9073142 | 0.9095463 | 0.02113812 | 0.8997747 | 0.01135876 | 0.8998449 | 0.01734702 |  |  | 2560 | 0.8589712 | 0.9428519 | 0.02439926 | 0.8945244 | 0.004625906 | 0.894554 | 0.009495657 |  |  | 2560 | 0.7581043 | 0.9101107 | 0.0120055 | 0.7849203 | 0.004769669 | 0.7849016 | 0.00593942 |  |  | 138060 | 0.8144746 | 0.8678712 | 0.01258337 | 0.7979933 | 0.01105749 | 0.7979929 | 0.008968062 |  |  | 95860 | 0.6744079 | 0.7035679 | 0.010706 | 0.6734726 | 0.006047 | 0.6734738 | 0.007291183
|  |  | 2417 | 0.9439966 | 0.9504182 | 0.006345347 | 0.9368299 | 0.09891894 | 0.9368897 | 0.1048945 |  |  | 2341 | 0.9063538 | 0.9099313 | 0.02107774 | 0.9001075 | 0.01132785 | 0.9001776 | 0.01729256 |  |  | 2565 | 0.8589712 | 0.9430156 | 0.02428363 | 0.8945981 | 0.004625244 | 0.8946276 | 0.00945156 |  |  | 2565 | 0.7597858 | 0.9101588 | 0.01192701 | 0.7849297 | 0.004769682 | 0.7849111 | 0.005939459 |  |  | 138360 | 0.8099987 | 0.8678712 | 0.01258337 | 0.7982111 | 0.01106244 | 0.7982108 | 0.008972556 |  |  | 96160 | 0.6787588 | 0.7035679 | 0.010706 | 0.6737533 | 0.006053542 | 0.6737546 | 0.007297846
|  |  | 2422 | 0.9431006 | 0.9507018 | 0.00632176 | 0.9370731 | 0.09894652 | 0.9371336 | 0.104921 |  |  | 2346 | 0.9073142 | 0.9103145 | 0.02101743 | 0.9004385 | 0.01129702 | 0.9005084 | 0.01723821 |  |  | 2570 | 0.8589712 | 0.9431782 | 0.02416848 | 0.8946712 | 0.004624593 | 0.8947005 | 0.009407836 |  |  | 2570 | 0.7581043 | 0.9102064 | 0.0118492 | 0.7849392 | 0.004769694 | 0.7849205 | 0.005939497 |  |  | 138660 | 0.8144746 | 0.8678712 | 0.01258337 | 0.7984286 | 0.01106737 | 0.7984283 | 0.008977039 |  |  | 96460 | 0.6787588 | 0.7035679 | 0.010706 | 0.6740336 | 0.006060054 | 0.6740349 | 0.007304481
|  |  | 2427 | 0.9448925 | 0.9509837 | 0.006298235 | 0.9373152 | 0.09897399 | 0.9373764 | 0.1049474 |  |  | 2351 | 0.9063538 | 0.9106957 | 0.0209572 | 0.9007677 | 0.01126627 | 0.9008375 | 0.01718398 |  |  | 2575 | 0.8589712 | 0.9433396 | 0.0240538 | 0.8947437 | 0.004623952 | 0.8947728 | 0.009364484 |  |  | 2575 | 0.7614673 | 0.9102536 | 0.01177206 | 0.7849486 | 0.004769707 | 0.7849299 | 0.005939535 |  |  | 138960 | 0.8189504 | 0.8678712 | 0.01258337 | 0.7986459 | 0.01107229 | 0.7986457 | 0.00898151 |  |  | 96760 | 0.6787588 | 0.7035679 | 0.010706 | 0.6743134 | 0.006066536 | 0.6743147 | 0.007311088
|  |  | 2432 | 0.9439966 | 0.9512641 | 0.006274771 | 0.9375561 | 0.09900134 | 0.9376181 | 0.1049737 |  |  | 2356 | 0.9063538 | 0.911075 | 0.02089705 | 0.9010951 | 0.0112356 | 0.9011648 | 0.01712987 |  |  | 2580 | 0.8600502 | 0.9435 | 0.02393961 | 0.8948155 | 0.004623321 | 0.8948445 | 0.009321501 |  |  | 2580 | 0.7614673 | 0.9103003 | 0.01169559 | 0.784958 | 0.00476972 | 0.7849393 | 0.005939574 |  |  | 139260 | 0.8144746 | 0.8678712 | 0.01258337 | 0.798863 | 0.0110772 | 0.7988628 | 0.008985968 |  |  | 97060 | 0.670057 | 0.7035679 | 0.010706 | 0.6745927 | 0.006072987 | 0.6745941 | 0.007317669
|  |  | 2437 | 0.9448925 | 0.9515428 | 0.006251368 | 0.937796 | 0.09902857 | 0.9378587 | 0.1049999 |  |  | 2361 | 0.9073142 | 0.9114524 | 0.02083698 | 0.9014207 | 0.011205 | 0.9014903 | 0.01707587 |  |  | 2585 | 0.8600502 | 0.9436593 | 0.02382589 | 0.8948868 | 0.004622699 | 0.8949155 | 0.009278887 |  |  | 2585 | 0.7547414 | 0.9103465 | 0.01161978 | 0.7849674 | 0.004769733 | 0.7849487 | 0.005939612 |  |  | 139560 | 0.8167125 | 0.8678712 | 0.01258337 | 0.7990798 | 0.01108209 | 0.7990796 | 0.008990415 |  |  | 97360 | 0.6744079 | 0.7035679 | 0.010706 | 0.6748716 | 0.006079409 | 0.674873 | 0.007324222
|  |  | 2442 | 0.9448925 | 0.9518198 | 0.006228028 | 0.9380348 | 0.0990557 | 0.9380982 | 0.1050259 |  |  | 2366 | 0.9082747 | 0.9118279 | 0.02077699 | 0.9017446 | 0.01117449 | 0.901814 | 0.01702199 |  |  | 2590 | 0.8600502 | 0.9438175 | 0.02371265 | 0.8949574 | 0.004622087 | 0.894986 | 0.009236638 |  |  | 2590 | 0.7614673 | 0.9103924 | 0.01154463 | 0.7849768 | 0.004769746 | 0.7849581 | 0.005939651 |  |  | 139860 | 0.8167125 | 0.8678712 | 0.01258337 | 0.7992964 | 0.01108698 | 0.7992962 | 0.008994851 |  |  | 97660 | 0.6722325 | 0.7035679 | 0.010706 | 0.67515 | 0.0060858 | 0.6751514 | 0.007330747
|  |  | 2447 | 0.9448925 | 0.9520953 | 0.006204749 | 0.9382725 | 0.0990827 | 0.9383366 | 0.1050519 |  |  | 2371 | 0.9073142 | 0.9122015 | 0.02071708 | 0.9020667 | 0.01114406 | 0.902136 | 0.01696823 |  |  | 2595 | 0.8589712 | 0.9439746 | 0.02359988 | 0.8950274 | 0.004621485 | 0.8950559 | 0.009194754 |  |  | 2595 | 0.7597858 | 0.9104377 | 0.01147014 | 0.7849862 | 0.004769759 | 0.7849675 | 0.005939689 |  |  | 140160 | 0.8211884 | 0.8678712 | 0.01258337 | 0.7995127 | 0.01109185 | 0.7995126 | 0.008999274 |  |  | 97960 | 0.670057 | 0.7035679 | 0.010706 | 0.6754279 | 0.006092161 | 0.6754294 | 0.007337245
|  |  | 2452 | 0.9457885 | 0.9523692 | 0.006181532 | 0.9385092 | 0.09910959 | 0.9385739 | 0.1050777 |  |  | 2376 | 0.9082747 | 0.9125733 | 0.02065725 | 0.9023871 | 0.01111371 | 0.9024563 | 0.01691458 |  |  | 2600 | 0.8600502 | 0.9441307 | 0.02348759 | 0.8950969 | 0.004620892 | 0.8951252 | 0.009153231 |  |  | 2600 | 0.7614673 | 0.9104826 | 0.0113963 | 0.7849956 | 0.004769773 | 0.7849769 | 0.005939728 |  |  | 140460 | 0.8189504 | 0.8678712 | 0.01258337 | 0.7997287 | 0.01109672 | 0.7997287 | 0.009003685 |  |  | 98260 | 0.6722325 | 0.7035679 | 0.010706 | 0.6757054 | 0.006098492 | 0.6757069 | 0.007343716
|  |  | 2457 | 0.9448925 | 0.9526415 | 0.006158377 | 0.9387447 | 0.09913637 | 0.9388102 | 0.1051034 |  |  | 2381 | 0.9092351 | 0.9129432 | 0.02059751 | 0.9027057 | 0.01108343 | 0.9027748 | 0.01686106 |  |  | 2605 | 0.8600502 | 0.9442857 | 0.02337576 | 0.8951658 | 0.004620309 | 0.8951939 | 0.009112068 |  |  | 2605 | 0.7614673 | 0.9105271 | 0.01132311 | 0.785005 | 0.004769786 | 0.7849863 | 0.005939767 |  |  | 140760 | 0.8167125 | 0.8678712 | 0.01258337 | 0.7999445 | 0.01110157 | 0.7999445 | 0.009008085 |  |  | 98560 | 0.6765834 | 0.7035679 | 0.010706 | 0.6759824 | 0.006104794 | 0.6759839 | 0.007350159
|  |  | 2462 | 0.9457885 | 0.9529122 | 0.006135284 | 0.9389792 | 0.09916304 | 0.9390453 | 0.1051289 |  |  | 2386 | 0.9092351 | 0.9133113 | 0.02053785 | 0.9030226 | 0.01105324 | 0.9030916 | 0.01680765 |  |  | 2610 | 0.8611292 | 0.9444397 | 0.02326441 | 0.8952341 | 0.004619734 | 0.8952621 | 0.009071264 |  |  | 2610 | 0.7597858 | 0.9105712 | 0.01125057 | 0.7850144 | 0.0047698 | 0.7849957 | 0.005939806 |  |  | 141060 | 0.8144746 | 0.8678712 | 0.01258337 | 0.8001601 | 0.01110641 | 0.8001601 | 0.009012472 |  |  | 98860 | 0.6765834 | 0.7035679 | 0.010706 | 0.6762589 | 0.006111065 | 0.6762605 | 0.007356575
|  |  | 2467 | 0.9457885 | 0.9531814 | 0.006112253 | 0.9392127 | 0.0991896 | 0.9392794 | 0.1051544 |  |  | 2391 | 0.9101956 | 0.9136775 | 0.02047827 | 0.9033378 | 0.01102313 | 0.9034067 | 0.01675437 |  |  | 2615 | 0.8611292 | 0.9445926 | 0.02315353 | 0.8953018 | 0.004619169 | 0.8953296 | 0.009030815 |  |  | 2615 | 0.7597858 | 0.9106148 | 0.01117866 | 0.7850237 | 0.004769813 | 0.785005 | 0.005939844 |  |  | 141360 | 0.8167125 | 0.8678712 | 0.01258337 | 0.8003754 | 0.01111124 | 0.8003755 | 0.009016848 |  |  | 99160 | 0.6831097 | 0.7035679 | 0.010706 | 0.676535 | 0.006117306 | 0.6765366 | 0.007362964
|  |  | 2472 | 0.9457885 | 0.953449 | 0.006089284 | 0.939445 | 0.09921604 | 0.9395125 | 0.1051798 |  |  | 2396 | 0.9092351 | 0.9140419 | 0.02041878 | 0.9036513 | 0.0109931 | 0.9037201 | 0.0167012 |  |  | 2620 | 0.8611292 | 0.9447445 | 0.02304312 | 0.8953689 | 0.004618613 | 0.8953966 | 0.008990721 |  |  | 2620 | 0.7581043 | 0.910658 | 0.01110739 | 0.7850331 | 0.004769827 | 0.7850144 | 0.005939883 |  |  | 141660 | 0.8189504 | 0.8678712 | 0.01258337 | 0.8005905 | 0.01111606 | 0.8005906 | 0.009021212 |  |  | 99460 | 0.6852852 | 0.7035679 | 0.010706 | 0.6768106 | 0.006123518 | 0.6768122 | 0.007369326
|  |  | 2477 | 0.9457885 | 0.953715 | 0.006066378 | 0.9396764 | 0.09924238 | 0.9397445 | 0.105205 |  |  | 2401 | 0.9082747 | 0.9144045 | 0.02035938 | 0.9039631 | 0.01096316 | 0.9040318 | 0.01664815 |  |  | 2625 | 0.8611292 | 0.9448954 | 0.02293318 | 0.8954355 | 0.004618065 | 0.895463 | 0.008950979 |  |  | 2625 | 0.7614673 | 0.9107007 | 0.01103676 | 0.7850425 | 0.004769841 | 0.7850237 | 0.005939922 |  |  | 141960 | 0.8189504 | 0.8678712 | 0.01258337 | 0.8008054 | 0.01112086 | 0.8008055 | 0.009025564 |  |  | 99760 | 0.6765834 | 0.7035679 | 0.010706 | 0.6770857 | 0.0061297 | 0.6770874 | 0.00737566
|  |  | 2482 | 0.9466844 | 0.9539795 | 0.006043534 | 0.9399067 | 0.0992686 | 0.9399755 | 0.1052301 |  |  | 2406 | 0.9101956 | 0.9147653 | 0.02030006 | 0.9042732 | 0.01093329 | 0.9043418 | 0.01659523 |  |  | 2630 | 0.8600502 | 0.9450452 | 0.0228237 | 0.8955015 | 0.004617526 | 0.8955289 | 0.008911588 |  |  | 2630 | 0.7614673 | 0.9107431 | 0.01096675 | 0.7850518 | 0.004769855 | 0.7850331 | 0.005939961 |  |  | 142260 | 0.8167125 | 0.8678712 | 0.01258337 | 0.8010199 | 0.01112566 | 0.8010201 | 0.009029904 |  |  | 100060 | 0.6809343 | 0.7035679 | 0.010706 | 0.6773604 | 0.006135852 | 0.6773621 | 0.007381967
|  |  | 2487 | 0.9466844 | 0.9542425 | 0.006020752 | 0.9401359 | 0.09929472 | 0.9402054 | 0.1052551 |  |  | 2411 | 0.9082747 | 0.9151243 | 0.02024082 | 0.9045816 | 0.01090351 | 0.9046501 | 0.01654242 |  |  | 2635 | 0.8611292 | 0.945194 | 0.02271469 | 0.895567 | 0.004616996 | 0.8955942 | 0.008872545 |  |  | 2635 | 0.7631488 | 0.910785 | 0.01089737 | 0.7850611 | 0.004769869 | 0.7850424 | 0.00594 |  |  | 142560 | 0.8211884 | 0.8678712 | 0.01258337 | 0.8012343 | 0.01113044 | 0.8012345 | 0.009034233 |  |  | 100360 | 0.6831097 | 0.7035679 | 0.010706 | 0.6776347 | 0.006141974 | 0.6776364 | 0.007388247
|  |  | 2492 | 0.9475804 | 0.954504 | 0.005998032 | 0.9403641 | 0.09932073 | 0.9404343 | 0.10528 |  |  | 2416 | 0.9082747 | 0.9154814 | 0.02018168 | 0.9048884 | 0.01087381 | 0.9049567 | 0.01648974 |  |  | 2640 | 0.8611292 | 0.9453419 | 0.02260614 | 0.8956319 | 0.004616474 | 0.895659 | 0.008833848 |  |  | 2640 | 0.7597858 | 0.9108266 | 0.01082861 | 0.7850705 | 0.004769883 | 0.7850517 | 0.00594004 |  |  | 142860 | 0.8256643 | 0.8678712 | 0.01258337 | 0.8014484 | 0.01113522 | 0.8014486 | 0.009038549 |  |  | 100660 | 0.6809343 | 0.7035679 | 0.010706 | 0.6779084 | 0.006148067 | 0.6779102 | 0.0073945
|  |  | 2497 | 0.9466844 | 0.9547639 | 0.005975375 | 0.9405914 | 0.09934662 | 0.9406621 | 0.1053048 |  |  | 2421 | 0.9121165 | 0.9158368 | 0.02012262 | 0.9051935 | 0.01084419 | 0.9052617 | 0.01643718 |  |  | 2645 | 0.8611292 | 0.9454887 | 0.02249806 | 0.8956963 | 0.004615961 | 0.8957232 | 0.008795496 |  |  | 2645 | 0.7614673 | 0.9108677 | 0.01076046 | 0.7850798 | 0.004769897 | 0.7850611 | 0.005940079 |  |  | 143160 | 0.8234263 | 0.8678712 | 0.01258337 | 0.8016622 | 0.01113998 | 0.8016625 | 0.009042854 |  |  | 100960 | 0.6787588 | 0.7035679 | 0.010706 | 0.6781817 | 0.00615413 | 0.6781835 | 0.007400726
|  |  | 2502 | 0.9475804 | 0.9550224 | 0.00595278 | 0.9408175 | 0.09937242 | 0.940889 | 0.1053295 |  |  | 2426 | 0.9121165 | 0.9161905 | 0.02006365 | 0.905497 | 0.01081466 | 0.905565 | 0.01638474 |  |  | 2650 | 0.8600502 | 0.9456345 | 0.02239044 | 0.8957601 | 0.004615456 | 0.8957869 | 0.008757486 |  |  | 2650 | 0.7597858 | 0.9109084 | 0.01069293 | 0.7850891 | 0.004769911 | 0.7850704 | 0.005940118 |  |  | 143460 | 0.8189504 | 0.8678712 | 0.01258337 | 0.8018758 | 0.01114473 | 0.8018761 | 0.009047147 |  |  | 101260 | 0.6809343 | 0.7035679 | 0.010706 | 0.6784546 | 0.006160164 | 0.6784564 | 0.007406924
|  |  | 2507 | 0.9484763 | 0.9552793 | 0.005930248 | 0.9410427 | 0.0993981 | 0.9411148 | 0.105354 |  |  | 2431 | 0.9111561 | 0.9165423 | 0.02000477 | 0.9057988 | 0.0107852 | 0.9058667 | 0.01633242 |  |  | 2655 | 0.8611292 | 0.9457793 | 0.02228328 | 0.8958234 | 0.004614958 | 0.89585 | 0.008719817 |  |  | 2655 | 0.7614673 | 0.9109488 | 0.01062601 | 0.7850984 | 0.004769925 | 0.7850797 | 0.005940157 |  |  | 143760 | 0.8234263 | 0.8678712 | 0.01258337 | 0.8020892 | 0.01114947 | 0.8020895 | 0.009051428 |  |  | 101560 | 0.6787588 | 0.7035679 | 0.010706 | 0.678727 | 0.006166168 | 0.6787288 | 0.007413096
|  |  | 2512 | 0.9475804 | 0.9555348 | 0.005907778 | 0.9412669 | 0.09942368 | 0.9413396 | 0.1053785 |  |  | 2436 | 0.9121165 | 0.9168924 | 0.01994598 | 0.906099 | 0.01075583 | 0.9061668 | 0.01628023 |  |  | 2660 | 0.8600502 | 0.9459232 | 0.02217659 | 0.8958862 | 0.004614469 | 0.8959126 | 0.008682487 |  |  | 2660 | 0.7614673 | 0.9109887 | 0.0105597 | 0.7851078 | 0.00476994 | 0.785089 | 0.005940197 |  |  | 144060 | 0.8144746 | 0.8678712 | 0.01258337 | 0.8023023 | 0.01115419 | 0.8023027 | 0.009055697 |  |  | 101860 | 0.6852852 | 0.7035679 | 0.010706 | 0.6789989 | 0.006172143 | 0.6790008 | 0.007419241
|  |  | 2517 | 0.9484763 | 0.9557888 | 0.005885371 | 0.9414901 | 0.09944915 | 0.9415634 | 0.1054028 |  |  | 2441 | 0.9121165 | 0.9172408 | 0.01988728 | 0.9063975 | 0.01072655 | 0.9064652 | 0.01622816 |  |  | 2665 | 0.8622082 | 0.9460661 | 0.02207035 | 0.8959484 | 0.004613988 | 0.8959747 | 0.008645494 |  |  | 2665 | 0.7631488 | 0.9110283 | 0.01049399 | 0.7851171 | 0.004769954 | 0.7850983 | 0.005940236 |  |  | 144360 | 0.8234263 | 0.8678712 | 0.01258337 | 0.8025152 | 0.01115891 | 0.8025156 | 0.009059954 |  |  | 102160 | 0.6831097 | 0.7035679 | 0.010706 | 0.6792704 | 0.006178089 | 0.6792723 | 0.007425358
|  |  | 2522 | 0.9493723 | 0.9560413 | 0.005863026 | 0.9417123 | 0.09947452 | 0.9417863 | 0.1054271 |  |  | 2446 | 0.9111561 | 0.9175874 | 0.01982868 | 0.9066945 | 0.01069735 | 0.9067621 | 0.01617622 |  |  | 2670 | 0.8622082 | 0.946208 | 0.02196457 | 0.8960101 | 0.004613515 | 0.8960363 | 0.008608835 |  |  | 2670 | 0.7631488 | 0.9110674 | 0.01042888 | 0.7851264 | 0.004769968 | 0.7851076 | 0.005940275 |  |  | 144660 | 0.8234263 | 0.8678712 | 0.01258337 | 0.8027278 | 0.01116361 | 0.8027282 | 0.009064199 |  |  | 102460 | 0.6787588 | 0.7035679 | 0.010706 | 0.6795414 | 0.006184005 | 0.6795434 | 0.007431449
|  |  | 2527 | 0.9493723 | 0.9562923 | 0.005840744 | 0.9419335 | 0.09949978 | 0.9420081 | 0.1054512 |  |  | 2451 | 0.9121165 | 0.9179322 | 0.01977016 | 0.9069898 | 0.01066823 | 0.9070573 | 0.01612439 |  |  | 2675 | 0.8622082 | 0.9463489 | 0.02185924 | 0.8960713 | 0.004613049 | 0.8960973 | 0.008572509 |  |  | 2675 | 0.7597858 | 0.9111062 | 0.01036436 | 0.7851357 | 0.004769983 | 0.7851169 | 0.005940315 |  |  | 144960 | 0.8279022 | 0.8678712 | 0.01258337 | 0.8029402 | 0.01116831 | 0.8029407 | 0.009068433 |  |  | 102760 | 0.6744079 | 0.7035679 | 0.010706 | 0.679812 | 0.006189892 | 0.679814 | 0.007437513
|  |  | 2532 | 0.9493723 | 0.9565419 | 0.005818525 | 0.9421537 | 0.09952494 | 0.9422289 | 0.1054752 |  |  | 2456 | 0.9121165 | 0.9182754 | 0.01971173 | 0.9072835 | 0.0106392 | 0.9073509 | 0.0160727 |  |  | 2680 | 0.8600502 | 0.9464889 | 0.02175437 | 0.896132 | 0.004612591 | 0.8961579 | 0.008536514 |  |  | 2680 | 0.7631488 | 0.9111446 | 0.01030044 | 0.7851449 | 0.004769998 | 0.7851262 | 0.005940354 |  |  | 145260 | 0.8234263 | 0.8678712 | 0.01258337 | 0.8031524 | 0.01117299 | 0.8031528 | 0.009072654 |  |  | 103060 | 0.6787588 | 0.7035679 | 0.010706 | 0.6800821 | 0.006195749 | 0.6800842 | 0.007443549
|  |  | 2537 | 0.9484763 | 0.9567901 | 0.005796368 | 0.9423729 | 0.09955 | 0.9424488 | 0.1054991 |  |  | 2461 | 0.9111561 | 0.9186168 | 0.0196534 | 0.9075757 | 0.01061025 | 0.9076429 | 0.01602113 |  |  | 2685 | 0.8611292 | 0.946628 | 0.02164996 | 0.8961922 | 0.004612141 | 0.8962179 | 0.008500848 |  |  | 2685 | 0.7614673 | 0.9111826 | 0.0102371 | 0.7851542 | 0.004770012 | 0.7851355 | 0.005940394 |  |  | 145560 | 0.8234263 | 0.8678712 | 0.01258337 | 0.8033643 | 0.01117766 | 0.8033648 | 0.009076864 |  |  | 103360 | 0.6809343 | 0.7035679 | 0.010706 | 0.6803518 | 0.006201578 | 0.6803539 | 0.007449559
|  |  | 2542 | 0.9493723 | 0.9570368 | 0.005774274 | 0.9425912 | 0.09957495 | 0.9426677 | 0.1055229 |  |  | 2466 | 0.913077 | 0.9189566 | 0.01959516 | 0.9078663 | 0.01058138 | 0.9079334 | 0.01596968 |  |  | 2690 | 0.8622082 | 0.9467661 | 0.021546 | 0.8962518 | 0.004611697 | 0.8962774 | 0.00846551 |  |  | 2690 | 0.7614673 | 0.9112203 | 0.01017435 | 0.7851635 | 0.004770027 | 0.7851447 | 0.005940434 |  |  | 145860 | 0.8256643 | 0.8678712 | 0.01258337 | 0.8035759 | 0.01118232 | 0.8035765 | 0.009081062 |  |  | 103660 | 0.6874606 | 0.7035679 | 0.010706 | 0.680621 | 0.006207377 | 0.6806231 | 0.007455543
|  |  | 2547 | 0.9493723 | 0.9572821 | 0.005752242 | 0.9428085 | 0.0995998 | 0.9428856 | 0.1055466 |  |  | 2471 | 0.9121165 | 0.9192946 | 0.01953702 | 0.9081553 | 0.0105526 | 0.9082223 | 0.01591836 |  |  | 2695 | 0.8622082 | 0.9469032 | 0.02144249 | 0.896311 | 0.004611261 | 0.8963365 | 0.008430496 |  |  | 2695 | 0.7631488 | 0.9112576 | 0.01011218 | 0.7851728 | 0.004770042 | 0.785154 | 0.005940473 |  |  | 146160 | 0.8211884 | 0.8678712 | 0.01258337 | 0.8037873 | 0.01118696 | 0.8037879 | 0.009085248 |  |  | 103960 | 0.6874606 | 0.7035679 | 0.010706 | 0.6808898 | 0.006213148 | 0.6808919 | 0.007461499
|  |  | 2552 | 0.9493723 | 0.957526 | 0.005730274 | 0.9430248 | 0.09962455 | 0.9431026 | 0.1055702 |  |  | 2476 | 0.9101956 | 0.919631 | 0.01947896 | 0.9084427 | 0.01052391 | 0.9085096 | 0.01586716 |  |  | 2700 | 0.8622082 | 0.9470395 | 0.02133944 | 0.8963697 | 0.004610833 | 0.896395 | 0.008395806 |  |  | 2700 | 0.7631488 | 0.9112945 | 0.01005058 | 0.7851821 | 0.004770057 | 0.7851633 | 0.005940513 |  |  | 146460 | 0.8189504 | 0.8678712 | 0.01258337 | 0.8039985 | 0.0111916 | 0.8039991 | 0.009089423 |  |  | 104260 | 0.6787588 | 0.7035679 | 0.010706 | 0.6811581 | 0.006218889 | 0.6811602 | 0.007467429
|  |  | 2557 | 0.9502683 | 0.9577684 | 0.005708368 | 0.9432402 | 0.09964919 | 0.9433186 | 0.1055937 |  |  | 2481 | 0.9121165 | 0.9199656 | 0.01942101 | 0.9087286 | 0.0104953 | 0.9087953 | 0.01581609 |  |  | 2705 | 0.8622082 | 0.9471748 | 0.02123683 | 0.8964279 | 0.004610411 | 0.896453 | 0.008361436 |  |  | 2705 | 0.7614673 | 0.9113311 | 0.009989559 | 0.7851913 | 0.004770071 | 0.7851725 | 0.005940553 |  |  | 146760 | 0.8189504 | 0.8678712 | 0.01258337 | 0.8042094 | 0.01119622 | 0.8042101 | 0.009093585 |  |  | 104560 | 0.6852852 | 0.7035679 | 0.010706 | 0.681426 | 0.006224602 | 0.6814281 | 0.007473332
|  |  | 2562 | 0.9502683 | 0.9580095 | 0.005686525 | 0.9434547 | 0.09967374 | 0.9435336 | 0.1056171 |  |  | 2486 | 0.913077 | 0.9202986 | 0.01936315 | 0.9090129 | 0.01046677 | 0.9090795 | 0.01576515 |  |  | 2710 | 0.8622082 | 0.9473092 | 0.02113467 | 0.8964856 | 0.004609996 | 0.8965106 | 0.008327387 |  |  | 2710 | 0.7631488 | 0.9113673 | 0.009929107 | 0.7852006 | 0.004770086 | 0.7851818 | 0.005940593 |  |  | 147060 | 0.8189504 | 0.8678712 | 0.01258337 | 0.8044201 | 0.01120084 | 0.8044208 | 0.009097736 |  |  | 104860 | 0.6787588 | 0.7035679 | 0.010706 | 0.6816934 | 0.006230285 | 0.6816956 | 0.007479208
|  |  | 2567 | 0.9493723 | 0.9582491 | 0.005664745 | 0.9436682 | 0.09969819 | 0.9437477 | 0.1056404 |  |  | 2491 | 0.9140374 | 0.92063 | 0.01930538 | 0.9092957 | 0.01043834 | 0.9093622 | 0.01571433 |  |  | 2715 | 0.8600502 | 0.9474427 | 0.02103296 | 0.8965428 | 0.004609589 | 0.8965677 | 0.008293654 |  |  | 2715 | 0.7614673 | 0.9114032 | 0.009869221 | 0.7852098 | 0.004770101 | 0.785191 | 0.005940633 |  |  | 147360 | 0.8234263 | 0.8678712 | 0.01258337 | 0.8046306 | 0.01120544 | 0.8046313 | 0.009101875 |  |  | 105160 | 0.6809343 | 0.7035679 | 0.010706 | 0.6819604 | 0.00623594 | 0.6819626 | 0.007485057
|  |  | 2572 | 0.9511642 | 0.9584874 | 0.005643027 | 0.9438807 | 0.09972253 | 0.9439609 | 0.1056636 |  |  | 2496 | 0.913077 | 0.9209596 | 0.01924771 | 0.909577 | 0.01040998 | 0.9096434 | 0.01566364 |  |  | 2720 | 0.8611292 | 0.9475753 | 0.0209317 | 0.8965995 | 0.004609188 | 0.8966243 | 0.008260237 |  |  | 2720 | 0.7614673 | 0.9114387 | 0.009809897 | 0.7852191 | 0.004770116 | 0.7852003 | 0.005940673 |  |  | 147660 | 0.8234263 | 0.8678712 | 0.01258337 | 0.8048408 | 0.01121003 | 0.8048415 | 0.009106002 |  |  | 105460 | 0.6765834 | 0.7035679 | 0.010706 | 0.6822269 | 0.006241566 | 0.6822292 | 0.00749088
|  |  | 2577 | 0.9502683 | 0.9587243 | 0.005621372 | 0.9440924 | 0.09974678 | 0.9441731 | 0.1056867 |  |  | 2501 | 0.9140374 | 0.9212877 | 0.01919014 | 0.9098567 | 0.01038171 | 0.909923 | 0.01561308 |  |  | 2725 | 0.8632872 | 0.947707 | 0.02083088 | 0.8966558 | 0.004608793 | 0.8966804 | 0.008227134 |  |  | 2725 | 0.7665117 | 0.9114739 | 0.009751132 | 0.7852283 | 0.004770132 | 0.7852095 | 0.005940713 |  |  | 147960 | 0.8211884 | 0.8678712 | 0.01258337 | 0.8050508 | 0.01121461 | 0.8050515 | 0.009110117 |  |  | 105760 | 0.6874606 | 0.7035679 | 0.010706 | 0.682493 | 0.006247164 | 0.6824953 | 0.007496677
|  |  | 2582 | 0.9511642 | 0.9589598 | 0.005599781 | 0.9443031 | 0.09977093 | 0.9443844 | 0.1057097 |  |  | 2506 | 0.9140374 | 0.9216141 | 0.01913266 | 0.9101349 | 0.01035353 | 0.9102011 | 0.01556265 |  |  | 2730 | 0.8622082 | 0.9478378 | 0.02073051 | 0.8967116 | 0.004608406 | 0.896736 | 0.008194342 |  |  | 2730 | 0.7614673 | 0.9115087 | 0.009692923 | 0.7852376 | 0.004770147 | 0.7852188 | 0.005940753 |  |  | 148260 | 0.8211884 | 0.8678712 | 0.01258337 | 0.8052605 | 0.01121918 | 0.8052613 | 0.009114221 |  |  | 106060 | 0.6918115 | 0.7035679 | 0.010706 | 0.6827586 | 0.006252732 | 0.6827609 | 0.007502447
|  |  | 2587 | 0.9511642 | 0.959194 | 0.005578251 | 0.9445129 | 0.09979498 | 0.9445948 | 0.1057325 |  |  | 2511 | 0.913077 | 0.9219388 | 0.01907528 | 0.9104117 | 0.01032544 | 0.9104777 | 0.01551234 |  |  | 2735 | 0.8622082 | 0.9479677 | 0.02063058 | 0.8967669 | 0.004608024 | 0.8967912 | 0.00816186 |  |  | 2735 | 0.7631488 | 0.9115432 | 0.009635265 | 0.7852468 | 0.004770162 | 0.785228 | 0.005940793 |  |  | 148560 | 0.8234263 | 0.8678712 | 0.01258337 | 0.80547 | 0.01122373 | 0.8054708 | 0.009118312 |  |  | 106360 | 0.6874606 | 0.7035679 | 0.010706 | 0.6830238 | 0.006258272 | 0.6830261 | 0.00750819
|  |  | 2592 | 0.9520602 | 0.9594268 | 0.005556785 | 0.9447217 | 0.09981893 | 0.9448043 | 0.1057553 |  |  | 2516 | 0.9140374 | 0.922262 | 0.019018 | 0.9106869 | 0.01029743 | 0.9107528 | 0.01546216 |  |  | 2740 | 0.8611292 | 0.9480967 | 0.02053109 | 0.8968218 | 0.00460765 | 0.896846 | 0.008129685 |  |  | 2740 | 0.7631488 | 0.9115773 | 0.009578156 | 0.785256 | 0.004770177 | 0.7852372 | 0.005940833 |  |  | 148860 | 0.8189504 | 0.8678712 | 0.01258337 | 0.8056793 | 0.01122828 | 0.8056801 | 0.009122392 |  |  | 106660 | 0.6852852 | 0.7035679 | 0.010706 | 0.6832886 | 0.006263784 | 0.6832909 | 0.007513907
|  |  | 2597 | 0.9520602 | 0.9596583 | 0.005535382 | 0.9449297 | 0.09984279 | 0.9450128 | 0.105778 |  |  | 2521 | 0.9140374 | 0.9225835 | 0.01896082 | 0.9109607 | 0.01026951 | 0.9110265 | 0.01541211 |  |  | 2745 | 0.8622082 | 0.9482249 | 0.02043204 | 0.8968762 | 0.004607281 | 0.8969002 | 0.008097816 |  |  | 2745 | 0.7614673 | 0.9116111 | 0.009521592 | 0.7852653 | 0.004770192 | 0.7852465 | 0.005940873 |  |  | 149160 | 0.8256643 | 0.8678712 | 0.01258337 | 0.8058883 | 0.01123281 | 0.8058892 | 0.00912646 |  |  | 106960 | 0.6831097 | 0.7035679 | 0.010706 | 0.6835529 | 0.006269267 | 0.6835552 | 0.007519597
|  |  | 2602 | 0.9511642 | 0.9598884 | 0.005514041 | 0.9451367 | 0.09986655 | 0.9452204 | 0.1058006 |  |  | 2526 | 0.9149979 | 0.9229034 | 0.01890374 | 0.9112329 | 0.01024167 | 0.9112986 | 0.01536219 |  |  | 2750 | 0.8622082 | 0.9483522 | 0.02033343 | 0.8969301 | 0.004606919 | 0.8969541 | 0.008066252 |  |  | 2750 | 0.7614673 | 0.9116446 | 0.009465568 | 0.7852745 | 0.004770208 | 0.7852557 | 0.005940914 |  |  | 149460 | 0.8256643 | 0.8678712 | 0.01258337 | 0.806097 | 0.01123734 | 0.806098 | 0.009130516 |  |  | 107260 | 0.6896361 | 0.7035679 | 0.010706 | 0.6838167 | 0.006274721 | 0.6838191 | 0.007525261
|  |  | 2607 | 0.9520602 | 0.9601172 | 0.005492763 | 0.9453429 | 0.09989021 | 0.9454272 | 0.1058231 |  |  | 2531 | 0.9140374 | 0.9232218 | 0.01884676 | 0.9115037 | 0.01021393 | 0.9115693 | 0.01531239 |  |  | 2755 | 0.8611292 | 0.9484786 | 0.02023526 | 0.8969836 | 0.004606563 | 0.8970074 | 0.008034989 |  |  | 2755 | 0.7631488 | 0.9116778 | 0.009410083 | 0.7852837 | 0.004770223 | 0.7852649 | 0.005940954 |  |  | 149760 | 0.8256643 | 0.8678712 | 0.01258337 | 0.8063056 | 0.01124185 | 0.8063065 | 0.009134561 |  |  | 107560 | 0.6852852 | 0.7035679 | 0.010706 | 0.6840801 | 0.006280147 | 0.6840826 | 0.007530899
|  |  | 2612 | 0.9502683 | 0.9603447 | 0.005471548 | 0.9455481 | 0.09991378 | 0.945633 | 0.1058455 |  |  | 2536 | 0.9149979 | 0.9235385 | 0.01878987 | 0.911773 | 0.01018626 | 0.9118385 | 0.01526273 |  |  | 2760 | 0.8632872 | 0.9486042 | 0.02013752 | 0.8970367 | 0.004606213 | 0.8970604 | 0.008004026 |  |  | 2760 | 0.7631488 | 0.9117106 | 0.009355132 | 0.7852929 | 0.004770239 | 0.7852741 | 0.005940994 |  |  | 150060 | 0.8211884 | 0.8678712 | 0.01258337 | 0.8065139 | 0.01124635 | 0.8065149 | 0.009138593 |  |  | 107860 | 0.6831097 | 0.7035679 | 0.010706 | 0.6843431 | 0.006285545 | 0.6843456 | 0.007536511
|  |  | 2617 | 0.9520602 | 0.9605708 | 0.005450396 | 0.9457525 | 0.09993725 | 0.9458379 | 0.1058678 |  |  | 2541 | 0.9159583 | 0.9238536 | 0.01873309 | 0.9120409 | 0.01015869 | 0.9121062 | 0.0152132 |  |  | 2765 | 0.8622082 | 0.9487289 | 0.02004022 | 0.8970893 | 0.004605869 | 0.8971128 | 0.007973361 |  |  | 2765 | 0.7648303 | 0.9117431 | 0.009300712 | 0.7853021 | 0.004770254 | 0.7852833 | 0.005941035 |  |  | 150360 | 0.8189504 | 0.8678712 | 0.01258337 | 0.8067219 | 0.01125083 | 0.806723 | 0.009142614 |  |  | 108160 | 0.6852852 | 0.7035679 | 0.010706 | 0.6846057 | 0.006290915 | 0.6846081 | 0.007542096
|  |  | 2622 | 0.9511642 | 0.9607957 | 0.005429306 | 0.945956 | 0.09996063 | 0.946042 | 0.10589 |  |  | 2546 | 0.9169188 | 0.9241672 | 0.01867641 | 0.9123073 | 0.0101312 | 0.9123725 | 0.01516379 |  |  | 2770 | 0.8622082 | 0.9488528 | 0.01994336 | 0.8971415 | 0.004605531 | 0.8971649 | 0.007942993 |  |  | 2770 | 0.7597858 | 0.9117754 | 0.009246819 | 0.7853113 | 0.004770269 | 0.7852925 | 0.005941075 |  |  | 150660 | 0.8189504 | 0.8678712 | 0.01258337 | 0.8069298 | 0.01125531 | 0.8069308 | 0.009146624 |  |  | 108460 | 0.6787588 | 0.7035679 | 0.010706 | 0.6848678 | 0.006296256 | 0.6848703 | 0.007547655
|  |  | 2627 | 0.9520602 | 0.9610192 | 0.005408279 | 0.9461586 | 0.09998391 | 0.9462452 | 0.1059121 |  |  | 2551 | 0.9159583 | 0.9244792 | 0.01861983 | 0.9125723 | 0.0101038 | 0.9126374 | 0.01511451 |  |  | 2775 | 0.8632872 | 0.9489758 | 0.01984693 | 0.8971933 | 0.004605199 | 0.8972165 | 0.007912918 |  |  | 2775 | 0.7614673 | 0.9118072 | 0.00919345 | 0.7853205 | 0.004770285 | 0.7853017 | 0.005941116 |  |  | 150960 | 0.8256643 | 0.8678712 | 0.01258337 | 0.8071373 | 0.01125978 | 0.8071384 | 0.009150621 |  |  | 108760 | 0.6896361 | 0.7035679 | 0.010706 | 0.6851294 | 0.006301569 | 0.6851319 | 0.007553188
|  |  | 2632 | 0.9520602 | 0.9612415 | 0.005387315 | 0.9463603 | 0.1000071 | 0.9464474 | 0.1059341 |  |  | 2556 | 0.9159583 | 0.9247897 | 0.01856335 | 0.9128359 | 0.01007649 | 0.9129008 | 0.01506537 |  |  | 2780 | 0.8622082 | 0.949098 | 0.01975093 | 0.8972446 | 0.004604873 | 0.8972677 | 0.007883136 |  |  | 2780 | 0.7631488 | 0.9118388 | 0.009140602 | 0.7853297 | 0.004770301 | 0.7853109 | 0.005941156 |  |  | 151260 | 0.8256643 | 0.8678712 | 0.01258337 | 0.8073447 | 0.01126423 | 0.8073458 | 0.009154607 |  |  | 109060 | 0.6918115 | 0.7035679 | 0.010706 | 0.6853906 | 0.006306854 | 0.6853932 | 0.007558694
|  |  | 2637 | 0.9538521 | 0.9614624 | 0.005366414 | 0.9465612 | 0.1000302 | 0.9466489 | 0.105956 |  |  | 2561 | 0.9159583 | 0.9250986 | 0.01850697 | 0.913098 | 0.01004927 | 0.9131628 | 0.01501635 |  |  | 2785 | 0.8622082 | 0.9492194 | 0.01965536 | 0.8972955 | 0.004604552 | 0.8973185 | 0.007853645 |  |  | 2785 | 0.7614673 | 0.9118701 | 0.009088271 | 0.7853389 | 0.004770316 | 0.7853201 | 0.005941197 |  |  | 151560 | 0.8234263 | 0.8678712 | 0.01258337 | 0.8075518 | 0.01126867 | 0.8075529 | 0.00915858 |  |  | 109360 | 0.6852852 | 0.7035679 | 0.010706 | 0.6856514 | 0.006312111 | 0.685654 | 0.007564175
|  |  | 2642 | 0.9529561 | 0.9616821 | 0.005345575 | 0.9467612 | 0.1000532 | 0.9468494 | 0.1059778 |  |  | 2566 | 0.9159583 | 0.925406 | 0.0184507 | 0.9133587 | 0.01002213 | 0.9134234 | 0.01496747 |  |  | 2790 | 0.8632872 | 0.94934 | 0.01956022 | 0.8973459 | 0.004604237 | 0.8973688 | 0.007824442 |  |  | 2790 | 0.7631488 | 0.9119011 | 0.009036453 | 0.7853481 | 0.004770332 | 0.7853293 | 0.005941238 |  |  | 151860 | 0.8256643 | 0.8678712 | 0.01258337 | 0.8077587 | 0.01127311 | 0.8077598 | 0.009162543 |  |  | 109660 | 0.693987 | 0.7035679 | 0.010706 | 0.6859118 | 0.00631734 | 0.6859144 | 0.007569629
|  |  | 2647 | 0.9520602 | 0.9619005 | 0.005324799 | 0.9469603 | 0.1000761 | 0.9470491 | 0.1059995 |  |  | 2571 | 0.9159583 | 0.9257118 | 0.01839452 | 0.913618 | 0.00999508 | 0.9136826 | 0.01491871 |  |  | 2795 | 0.8643663 | 0.9494597 | 0.01946551 | 0.897396 | 0.004603927 | 0.8974187 | 0.007795525 |  |  | 2795 | 0.7631488 | 0.9119317 | 0.008985146 | 0.7853573 | 0.004770347 | 0.7853385 | 0.005941278 |  |  | 152160 | 0.8211884 | 0.8678712 | 0.01258337 | 0.8079653 | 0.01127753 | 0.8079665 | 0.009166493 |  |  | 109960 | 0.6896361 | 0.7035679 | 0.010706 | 0.6861717 | 0.006322541 | 0.6861743 | 0.007575057
|  |  | 2652 | 0.9520602 | 0.9621177 | 0.005304086 | 0.9471586 | 0.1000989 | 0.9472479 | 0.1060211 |  |  | 2576 | 0.9169188 | 0.9260161 | 0.01833846 | 0.9138759 | 0.009968119 | 0.9139404 | 0.01487009 |  |  | 2800 | 0.8632872 | 0.9495786 | 0.01937123 | 0.8974456 | 0.004603622 | 0.8974682 | 0.007766893 |  |  | 2800 | 0.7631488 | 0.9119621 | 0.008934346 | 0.7853665 | 0.004770363 | 0.7853477 | 0.005941319 |  |  | 152460 | 0.8189504 | 0.8678712 | 0.01258337 | 0.8081717 | 0.01128193 | 0.8081729 | 0.009170432 |  |  | 110260 | 0.6896361 | 0.7035679 | 0.010706 | 0.6864311 | 0.006327715 | 0.6864338 | 0.00758046
|  |  | 2657 | 0.954748 | 0.9623336 | 0.005283435 | 0.947356 | 0.1001217 | 0.9474459 | 0.1060427 |  |  | 2581 | 0.9169188 | 0.9263189 | 0.01828249 | 0.9141324 | 0.009941246 | 0.9141968 | 0.0148216 |  |  | 2805 | 0.8643663 | 0.9496967 | 0.01927737 | 0.8974948 | 0.004603324 | 0.8975173 | 0.007738544 |  |  | 2805 | 0.7631488 | 0.9119921 | 0.008884049 | 0.7853757 | 0.004770379 | 0.7853569 | 0.00594136 |  |  | 152760 | 0.8211884 | 0.8678712 | 0.01258337 | 0.8083779 | 0.01128633 | 0.8083791 | 0.009174359 |  |  | 110560 | 0.6831097 | 0.7035679 | 0.010706 | 0.6866902 | 0.00633286 | 0.6866929 | 0.007585836
|  |  | 2662 | 0.9529561 | 0.9625482 | 0.005262847 | 0.9475526 | 0.1001443 | 0.947643 | 0.1060641 |  |  | 2586 | 0.9169188 | 0.9266201 | 0.01822663 | 0.9143875 | 0.009914462 | 0.9144518 | 0.01477323 |  |  | 2810 | 0.8643663 | 0.9498141 | 0.01918394 | 0.8975436 | 0.00460303 | 0.897566 | 0.007710476 |  |  | 2810 | 0.7648303 | 0.9120219 | 0.008834252 | 0.7853848 | 0.004770395 | 0.785366 | 0.005941401 |  |  | 153060 | 0.8211884 | 0.8678712 | 0.01258337 | 0.8085838 | 0.01129072 | 0.8085851 | 0.009178274 |  |  | 110860 | 0.6874606 | 0.7035679 | 0.010706 | 0.6869488 | 0.006337978 | 0.6869515 | 0.007591187
|  |  | 2667 | 0.9538521 | 0.9627616 | 0.005242322 | 0.9477483 | 0.1001669 | 0.9478392 | 0.1060855 |  |  | 2591 | 0.9169188 | 0.9269199 | 0.01817087 | 0.9146413 | 0.009887765 | 0.9147054 | 0.014725 |  |  | 2815 | 0.8611292 | 0.9499306 | 0.01909093 | 0.897592 | 0.004602741 | 0.8976143 | 0.007682687 |  |  | 2815 | 0.7614673 | 0.9120514 | 0.008784952 | 0.785394 | 0.004770411 | 0.7853752 | 0.005941442 |  |  | 153360 | 0.8256643 | 0.8678712 | 0.01258337 | 0.8087895 | 0.01129509 | 0.8087908 | 0.009182177 |  |  | 111160 | 0.6874606 | 0.7035679 | 0.010706 | 0.687207 | 0.006343068 | 0.6872097 | 0.007596512
|  |  | 2672 | 0.9538521 | 0.9629738 | 0.005221859 | 0.9479432 | 0.1001893 | 0.9480347 | 0.1061067 |  |  | 2596 | 0.9159583 | 0.9272182 | 0.01811522 | 0.9148936 | 0.009861157 | 0.9149576 | 0.0146769 |  |  | 2820 | 0.8632872 | 0.9500463 | 0.01899834 | 0.89764 | 0.004602458 | 0.8976622 | 0.007655175 |  |  | 2820 | 0.7614673 | 0.9120806 | 0.008736145 | 0.7854032 | 0.004770426 | 0.7853844 | 0.005941483 |  |  | 153660 | 0.8189504 | 0.8678712 | 0.01258337 | 0.8089949 | 0.01129946 | 0.8089963 | 0.009186069 |  |  | 111460 | 0.6896361 | 0.7035679 | 0.010706 | 0.6874647 | 0.00634813 | 0.6874675 | 0.007601811
|  |  | 2677 | 0.954748 | 0.9631847 | 0.005201458 | 0.9481373 | 0.1002117 | 0.9482292 | 0.1061279 |  |  | 2601 | 0.9188397 | 0.9275149 | 0.01805967 | 0.9151447 | 0.009834638 | 0.9152085 | 0.01462894 |  |  | 2825 | 0.8632872 | 0.9501613 | 0.01890618 | 0.8976876 | 0.004602179 | 0.8977096 | 0.007627937 |  |  | 2825 | 0.7631488 | 0.9121095 | 0.008687828 | 0.7854123 | 0.004770442 | 0.7853935 | 0.005941524 |  |  | 153960 | 0.8211884 | 0.8678712 | 0.01258337 | 0.8092002 | 0.01130381 | 0.8092015 | 0.009189949 |  |  | 111760 | 0.693987 | 0.7035679 | 0.010706 | 0.687722 | 0.006353165 | 0.6877248 | 0.007607084
|  |  | 2682 | 0.954748 | 0.9633944 | 0.005181121 | 0.9483305 | 0.100234 | 0.948423 | 0.106149 |  |  | 2606 | 0.9178793 | 0.9278102 | 0.01800423 | 0.9153943 | 0.009808207 | 0.915458 | 0.0145811 |  |  | 2830 | 0.8632872 | 0.9502755 | 0.01881443 | 0.8977349 | 0.004601906 | 0.8977567 | 0.007600974 |  |  | 2830 | 0.7631488 | 0.9121382 | 0.008639998 | 0.7854215 | 0.004770458 | 0.7854027 | 0.005941565 |  |  | 154260 | 0.8189504 | 0.8678712 | 0.01258337 | 0.8094051 | 0.01130815 | 0.8094066 | 0.009193818 |  |  | 112060 | 0.6896361 | 0.7035679 | 0.010706 | 0.6879789 | 0.006358172 | 0.6879817 | 0.007612331
|  |  | 2687 | 0.955644 | 0.9636029 | 0.005160845 | 0.9485229 | 0.1002562 | 0.9486159 | 0.10617 |  |  | 2611 | 0.9169188 | 0.928104 | 0.01794889 | 0.9156426 | 0.009781865 | 0.9157062 | 0.0145334 |  |  | 2835 | 0.8643663 | 0.9503889 | 0.01872311 | 0.8977817 | 0.004601638 | 0.8978034 | 0.007574281 |  |  | 2835 | 0.7631488 | 0.9121665 | 0.008592652 | 0.7854307 | 0.004770474 | 0.7854119 | 0.005941606 |  |  | 154560 | 0.8256643 | 0.8678712 | 0.01258337 | 0.8096099 | 0.01131248 | 0.8096113 | 0.009197674 |  |  | 112360 | 0.6874606 | 0.7035679 | 0.010706 | 0.6882353 | 0.006363152 | 0.6882382 | 0.007617553
|  |  | 2692 | 0.955644 | 0.9638102 | 0.005140632 | 0.9487145 | 0.1002783 | 0.948808 | 0.1061909 |  |  | 2616 | 0.9188397 | 0.9283964 | 0.01789366 | 0.9158896 | 0.009755612 | 0.9159531 | 0.01448582 |  |  | 2840 | 0.8643663 | 0.9505015 | 0.0186322 | 0.8978281 | 0.004601374 | 0.8978498 | 0.007547858 |  |  | 2840 | 0.7648303 | 0.9121946 | 0.008545785 | 0.7854398 | 0.00477049 | 0.785421 | 0.005941648 |  |  | 154860 | 0.8189504 | 0.8678712 | 0.01258337 | 0.8098144 | 0.0113168 | 0.8098159 | 0.009201519 |  |  | 112660 | 0.6918115 | 0.7035679 | 0.010706 | 0.6884914 | 0.006368104 | 0.6884942 | 0.007622749
|  |  | 2697 | 0.954748 | 0.9640163 | 0.005120482 | 0.9489053 | 0.1003003 | 0.9489993 | 0.1062117 |  |  | 2621 | 0.9188397 | 0.9286873 | 0.01783854 | 0.9161352 | 0.009729447 | 0.9161986 | 0.01443838 |  |  | 2845 | 0.8632872 | 0.9506134 | 0.0185417 | 0.8978742 | 0.004601115 | 0.8978957 | 0.007521702 |  |  | 2845 | 0.7631488 | 0.9122224 | 0.008499395 | 0.785449 | 0.004770506 | 0.7854302 | 0.005941689 |  |  | 155160 | 0.8256643 | 0.8678712 | 0.01258337 | 0.8100187 | 0.0113211 | 0.8100202 | 0.009205353 |  |  | 112960 | 0.693987 | 0.7035679 | 0.010706 | 0.6887469 | 0.006373029 | 0.6887498 | 0.00762792
|  |  | 2702 | 0.954748 | 0.9642213 | 0.005100393 | 0.9490953 | 0.1003222 | 0.9491898 | 0.1062324 |  |  | 2626 | 0.9178793 | 0.9289767 | 0.01778352 | 0.9163795 | 0.009703371 | 0.9164427 | 0.01439108 |  |  | 2850 | 0.8654453 | 0.9507245 | 0.01845162 | 0.8979198 | 0.004600861 | 0.8979412 | 0.007495812 |  |  | 2850 | 0.7631488 | 0.9122499 | 0.008453479 | 0.7854581 | 0.004770522 | 0.7854393 | 0.00594173 |  |  | 155460 | 0.8234263 | 0.8678712 | 0.01258337 | 0.8102227 | 0.0113254 | 0.8102243 | 0.009209174 |  |  | 113260 | 0.693987 | 0.7035679 | 0.010706 | 0.6890021 | 0.006377927 | 0.689005 | 0.007633065
|  |  | 2707 | 0.95654 | 0.964425 | 0.005080367 | 0.9492844 | 0.1003441 | 0.9493795 | 0.1062531 |  |  | 2631 | 0.9178793 | 0.9292647 | 0.01772861 | 0.9166225 | 0.009677385 | 0.9166856 | 0.0143439 |  |  | 2855 | 0.8632872 | 0.9508349 | 0.01836196 | 0.8979651 | 0.004600611 | 0.8979864 | 0.007470186 |  |  | 2855 | 0.7631488 | 0.9122772 | 0.008408033 | 0.7854673 | 0.004770538 | 0.7854485 | 0.005941772 |  |  | 155760 | 0.8256643 | 0.8678712 | 0.01258337 | 0.8104266 | 0.01132968 | 0.8104281 | 0.009212984 |  |  | 113560 | 0.6961624 | 0.7035679 | 0.010706 | 0.6892568 | 0.006382798 | 0.6892598 | 0.007638184
|  |  | 2712 | 0.955644 | 0.9646275 | 0.005060404 | 0.9494728 | 0.1003658 | 0.9495683 | 0.1062736 |  |  | 2636 | 0.9207606 | 0.9295513 | 0.01767381 | 0.9168641 | 0.009651487 | 0.9169271 | 0.01429686 |  |  | 2860 | 0.8622082 | 0.9509445 | 0.01827271 | 0.8980101 | 0.004600366 | 0.8980312 | 0.007444822 |  |  | 2860 | 0.7631488 | 0.9123042 | 0.008363054 | 0.7854764 | 0.004770554 | 0.7854576 | 0.005941813 |  |  | 156060 | 0.8234263 | 0.8678712 | 0.01258337 | 0.8106301 | 0.01133395 | 0.8106317 | 0.009216783 |  |  | 113860 | 0.6918115 | 0.7035679 | 0.010706 | 0.6895111 | 0.006387641 | 0.6895141 | 0.007643278
|  |  | 2717 | 0.9583319 | 0.9648289 | 0.005040502 | 0.9496604 | 0.1003875 | 0.9497564 | 0.1062941 |  |  | 2641 | 0.9169188 | 0.9298364 | 0.01761911 | 0.9171045 | 0.009625678 | 0.9171674 | 0.01424995 |  |  | 2865 | 0.8622082 | 0.9510534 | 0.01818386 | 0.8980546 | 0.004600125 | 0.8980756 | 0.007419718 |  |  | 2865 | 0.7631488 | 0.9123309 | 0.008318538 | 0.7854856 | 0.00477057 | 0.7854668 | 0.005941855 |  |  | 156360 | 0.8211884 | 0.8678712 | 0.01258337 | 0.8108335 | 0.01133822 | 0.8108351 | 0.00922057 |  |  | 114160 | 0.6918115 | 0.7035679 | 0.010706 | 0.689765 | 0.006392457 | 0.689768 | 0.007648347
|  |  | 2722 | 0.955644 | 0.9650291 | 0.005020663 | 0.9498471 | 0.1004091 | 0.9499437 | 0.1063145 |  |  | 2646 | 0.9188397 | 0.9301201 | 0.01756453 | 0.9173435 | 0.009599959 | 0.9174063 | 0.01420318 |  |  | 2870 | 0.8654453 | 0.9511615 | 0.01809543 | 0.8980988 | 0.004599889 | 0.8981197 | 0.007394871 |  |  | 2870 | 0.7648303 | 0.9123574 | 0.008274483 | 0.7854947 | 0.004770587 | 0.7854759 | 0.005941896 |  |  | 156660 | 0.8211884 | 0.8678712 | 0.01258337 | 0.8110366 | 0.01134247 | 0.8110383 | 0.009224345 |  |  | 114460 | 0.6896361 | 0.7035679 | 0.010706 | 0.6900185 | 0.006397247 | 0.6900215 | 0.00765339
|  |  | 2727 | 0.95654 | 0.9652281 | 0.005000886 | 0.9500331 | 0.1004306 | 0.9501302 | 0.1063348 |  |  | 2651 | 0.9198002 | 0.9304024 | 0.01751005 | 0.9175813 | 0.009574329 | 0.917644 | 0.01415653 |  |  | 2875 | 0.8622082 | 0.9512689 | 0.01800741 | 0.8981426 | 0.004599657 | 0.8981634 | 0.007370281 |  |  | 2875 | 0.7631488 | 0.9123836 | 0.008230885 | 0.7855039 | 0.004770603 | 0.785485 | 0.005941938 |  |  | 156960 | 0.8279022 | 0.8678712 | 0.01258337 | 0.8112395 | 0.0113467 | 0.8112412 | 0.009228108 |  |  | 114760 | 0.6874606 | 0.7035679 | 0.010706 | 0.6902715 | 0.006402009 | 0.6902746 | 0.007658408
|  |  | 2732 | 0.955644 | 0.965426 | 0.00498117 | 0.9502183 | 0.100452 | 0.9503158 | 0.106355 |  |  | 2656 | 0.9188397 | 0.9306832 | 0.01745568 | 0.9178178 | 0.009548788 | 0.9178803 | 0.01411002 |  |  | 2880 | 0.8643663 | 0.9513756 | 0.01791979 | 0.8981861 | 0.00459943 | 0.8982068 | 0.007345946 |  |  | 2880 | 0.7648303 | 0.9124096 | 0.008187741 | 0.785513 | 0.004770619 | 0.7854942 | 0.005941979 |  |  | 157260 | 0.8279022 | 0.8678712 | 0.01258337 | 0.8114422 | 0.01135093 | 0.8114439 | 0.00923186 |  |  | 115060 | 0.6918115 | 0.7035679 | 0.010706 | 0.6905241 | 0.006406744 | 0.6905272 | 0.0076634
|  |  | 2737 | 0.95654 | 0.9656228 | 0.004961517 | 0.9504027 | 0.1004733 | 0.9505007 | 0.1063751 |  |  | 2661 | 0.9188397 | 0.9309627 | 0.01740142 | 0.918053 | 0.009523337 | 0.9181154 | 0.01406364 |  |  | 2885 | 0.8643663 | 0.9514815 | 0.01783258 | 0.8982292 | 0.004599206 | 0.8982497 | 0.007321863 |  |  | 2885 | 0.7614673 | 0.9124353 | 0.008145048 | 0.7855221 | 0.004770635 | 0.7855033 | 0.005942021 |  |  | 157560 | 0.8256643 | 0.8678712 | 0.01258337 | 0.8116446 | 0.01135515 | 0.8116463 | 0.0092356 |  |  | 115360 | 0.6874606 | 0.7035679 | 0.010706 | 0.6907763 | 0.006411453 | 0.6907794 | 0.007668368
|  |  | 2742 | 0.955644 | 0.9658184 | 0.004941926 | 0.9505864 | 0.1004946 | 0.9506849 | 0.1063951 |  |  | 2666 | 0.9207606 | 0.9312408 | 0.01734726 | 0.9182869 | 0.009497975 | 0.9183492 | 0.0140174 |  |  | 2890 | 0.8643663 | 0.9515868 | 0.01774578 | 0.8982719 | 0.004598987 | 0.8982924 | 0.00729803 |  |  | 2890 | 0.7665117 | 0.9124608 | 0.008102802 | 0.7855313 | 0.004770651 | 0.7855124 | 0.005942063 |  |  | 157860 | 0.8256643 | 0.8678712 | 0.01258337 | 0.8118468 | 0.01135935 | 0.8118485 | 0.009239329 |  |  | 115660 | 0.6961624 | 0.7035679 | 0.010706 | 0.6910281 | 0.006416134 | 0.6910312 | 0.00767331
|  |  | 2747 | 0.9574359 | 0.9660129 | 0.004922397 | 0.9507693 | 0.1005157 | 0.9508682 | 0.1064151 |  |  | 2671 | 0.9198002 | 0.9315175 | 0.01729322 | 0.9185196 | 0.009472702 | 0.9185818 | 0.01397129 |  |  | 2895 | 0.8632872 | 0.9516913 | 0.01765938 | 0.8983143 | 0.004598772 | 0.8983347 | 0.007274446 |  |  | 2895 | 0.7614673 | 0.912486 | 0.008061 | 0.7855404 | 0.004770668 | 0.7855216 | 0.005942105 |  |  | 158160 | 0.8256643 | 0.8678712 | 0.01258337 | 0.8120487 | 0.01136355 | 0.8120505 | 0.009243046 |  |  | 115960 | 0.6961624 | 0.7035679 | 0.010706 | 0.6912794 | 0.006420789 | 0.6912825 | 0.007678227
|  |  | 2752 | 0.9574359 | 0.9662062 | 0.00490293 | 0.9509514 | 0.1005368 | 0.9510508 | 0.106435 |  |  | 2676 | 0.9207606 | 0.9317928 | 0.01723929 | 0.918751 | 0.009447519 | 0.9188131 | 0.01392531 |  |  | 2900 | 0.8654453 | 0.9517951 | 0.01757338 | 0.8983563 | 0.004598561 | 0.8983766 | 0.00725111 |  |  | 2900 | 0.7631488 | 0.9125109 | 0.00801964 | 0.7855495 | 0.004770684 | 0.7855307 | 0.005942147 |  |  | 158460 | 0.8234263 | 0.8678712 | 0.01258337 | 0.8122505 | 0.01136773 | 0.8122523 | 0.009246751 |  |  | 116260 | 0.693987 | 0.7035679 | 0.010706 | 0.6915303 | 0.006425417 | 0.6915335 | 0.007683119
|  |  | 2757 | 0.9574359 | 0.9663985 | 0.004883524 | 0.9511327 | 0.1005578 | 0.9512326 | 0.1064548 |  |  | 2681 | 0.9198002 | 0.9320667 | 0.01718546 | 0.9189812 | 0.009422426 | 0.9190431 | 0.01387947 |  |  | 2905 | 0.8632872 | 0.9518982 | 0.01748778 | 0.898398 | 0.004598354 | 0.8984182 | 0.007228018 |  |  | 2905 | 0.7631488 | 0.9125357 | 0.007978717 | 0.7855586 | 0.0047707 | 0.7855398 | 0.005942189 |  |  | 158760 | 0.8234263 | 0.8678712 | 0.01258337 | 0.812452 | 0.0113719 | 0.8124538 | 0.009250445 |  |  | 116560 | 0.6852852 | 0.7035679 | 0.010706 | 0.6917808 | 0.006430019 | 0.691784 | 0.007687986
|  |  | 2762 | 0.95654 | 0.9665896 | 0.00486418 | 0.9513133 | 0.1005787 | 0.9514137 | 0.1064745 |  |  | 2686 | 0.9207606 | 0.9323393 | 0.01713175 | 0.9192101 | 0.009397422 | 0.9192719 | 0.01383376 |  |  | 2910 | 0.8654453 | 0.9520006 | 0.01740259 | 0.8984394 | 0.004598151 | 0.8984594 | 0.007205169 |  |  | 2910 | 0.7698747 | 0.9125601 | 0.007938229 | 0.7855677 | 0.004770717 | 0.7855489 | 0.005942231 |  |  | 159060 | 0.8256643 | 0.8678712 | 0.01258337 | 0.8126532 | 0.01137606 | 0.8126551 | 0.009254127 |  |  | 116860 | 0.6918115 | 0.7035679 | 0.010706 | 0.6920309 | 0.006434594 | 0.6920341 | 0.007692828
|  |  | 2767 | 0.95654 | 0.9667796 | 0.004844898 | 0.9514931 | 0.1005996 | 0.9515939 | 0.1064941 |  |  | 2691 | 0.9207606 | 0.9326105 | 0.01707815 | 0.9194378 | 0.009372508 | 0.9194995 | 0.01378819 |  |  | 2915 | 0.8643663 | 0.9521024 | 0.01731779 | 0.8984804 | 0.004597952 | 0.8985003 | 0.007182562 |  |  | 2915 | 0.7648303 | 0.9125844 | 0.007898172 | 0.7855769 | 0.004770733 | 0.7855581 | 0.005942273 |  |  | 159360 | 0.8301402 | 0.8678712 | 0.01258337 | 0.8128543 | 0.01138021 | 0.8128562 | 0.009257798 |  |  | 117160 | 0.6874606 | 0.7035679 | 0.010706 | 0.6922806 | 0.006439142 | 0.6922838 | 0.007697645
|  |  | 2772 | 0.9583319 | 0.9669685 | 0.004825678 | 0.9516722 | 0.1006203 | 0.9517735 | 0.1065136 |  |  | 2696 | 0.9198002 | 0.9328803 | 0.01702465 | 0.9196643 | 0.009347683 | 0.9197258 | 0.01374274 |  |  | 2920 | 0.8654453 | 0.9522034 | 0.01723339 | 0.8985211 | 0.004597757 | 0.8985409 | 0.007160194 |  |  | 2920 | 0.7631488 | 0.9126084 | 0.007858544 | 0.785586 | 0.00477075 | 0.7855672 | 0.005942315 |  |  | 159660 | 0.8234263 | 0.8678712 | 0.01258337 | 0.8130551 | 0.01138435 | 0.813057 | 0.009261457 |  |  | 117460 | 0.6961624 | 0.7035679 | 0.010706 | 0.6925298 | 0.006443664 | 0.6925331 | 0.007702437
|  |  | 2777 | 0.9583319 | 0.9671564 | 0.004806519 | 0.9518505 | 0.100641 | 0.9519523 | 0.1065331 |  |  | 2701 | 0.9207606 | 0.9331488 | 0.01697127 | 0.9198895 | 0.009322948 | 0.919951 | 0.01369744 |  |  | 2925 | 0.8643663 | 0.9523037 | 0.01714938 | 0.8985614 | 0.004597565 | 0.8985811 | 0.007138063 |  |  | 2925 | 0.7631488 | 0.9126322 | 0.007819341 | 0.7855951 | 0.004770766 | 0.7855763 | 0.005942357 |  |  | 159960 | 0.8211884 | 0.8678712 | 0.01258337 | 0.8132556 | 0.01138847 | 0.8132576 | 0.009265105 |  |  | 117760 | 0.7005133 | 0.7035679 | 0.010706 | 0.6927787 | 0.00644816 | 0.6927819 | 0.007707204
|  |  | 2782 | 0.9574359 | 0.9673431 | 0.004787421 | 0.9520281 | 0.1006616 | 0.9521303 | 0.1065525 |  |  | 2706 | 0.9188397 | 0.933416 | 0.016918 | 0.9201135 | 0.009298303 | 0.9201749 | 0.01365226 |  |  | 2930 | 0.8654453 | 0.9524034 | 0.01706577 | 0.8986015 | 0.004597377 | 0.898621 | 0.007116169 |  |  | 2930 | 0.7631488 | 0.9126557 | 0.00778056 | 0.7856042 | 0.004770783 | 0.7855854 | 0.005942399 |  |  | 160260 | 0.8279022 | 0.8678712 | 0.01258337 | 0.813456 | 0.01139259 | 0.813458 | 0.009268741 |  |  | 118060 | 0.6983379 | 0.7035679 | 0.010706 | 0.6930271 | 0.006452629 | 0.6930304 | 0.007711947
|  |  | 2787 | 0.9574359 | 0.9675288 | 0.004768385 | 0.952205 | 0.1006821 | 0.9523076 | 0.1065718 |  |  | 2711 | 0.9217211 | 0.9336818 | 0.01686484 | 0.9203363 | 0.009273747 | 0.9203975 | 0.01360722 |  |  | 2935 | 0.8643663 | 0.9525024 | 0.01698256 | 0.8986411 | 0.004597193 | 0.8986606 | 0.007094508 |  |  | 2935 | 0.7614673 | 0.912679 | 0.007742198 | 0.7856133 | 0.004770799 | 0.7855945 | 0.005942441 |  |  | 160560 | 0.8279022 | 0.8678712 | 0.01258337 | 0.8136561 | 0.01139669 | 0.8136582 | 0.009272366 |  |  | 118360 | 0.7005133 | 0.7035679 | 0.010706 | 0.6932751 | 0.006457072 | 0.6932784 | 0.007716664
|  |  | 2792 | 0.9574359 | 0.9677133 | 0.004749411 | 0.9523811 | 0.1007026 | 0.9524842 | 0.106591 |  |  | 2716 | 0.9217211 | 0.9339463 | 0.01681179 | 0.9205579 | 0.009249281 | 0.920619 | 0.01356232 |  |  | 2940 | 0.8665243 | 0.9526007 | 0.01689973 | 0.8986805 | 0.004597012 | 0.8986999 | 0.00707308 |  |  | 2940 | 0.7648303 | 0.9127021 | 0.007704251 | 0.7856224 | 0.004770816 | 0.7856036 | 0.005942484 |  |  | 160860 | 0.8279022 | 0.8678712 | 0.01258337 | 0.813856 | 0.01140078 | 0.8138581 | 0.009275979 |  |  | 118660 | 0.6983379 | 0.7035679 | 0.010706 | 0.6935226 | 0.006461489 | 0.693526 | 0.007721357
|  |  | 2797 | 0.9583319 | 0.9678969 | 0.004730497 | 0.9525564 | 0.1007229 | 0.95266 | 0.1066102 |  |  | 2721 | 0.9217211 | 0.9342094 | 0.01675886 | 0.9207784 | 0.009224905 | 0.9208393 | 0.01351754 |  |  | 2945 | 0.8665243 | 0.9526984 | 0.0168173 | 0.8987195 | 0.004596835 | 0.8987388 | 0.007051882 |  |  | 2945 | 0.7631488 | 0.912725 | 0.007666717 | 0.7856315 | 0.004770832 | 0.7856127 | 0.005942526 |  |  | 161160 | 0.8279022 | 0.8678712 | 0.01258337 | 0.8140557 | 0.01140486 | 0.8140578 | 0.00927958 |  |  | 118960 | 0.6961624 | 0.7035679 | 0.010706 | 0.6937698 | 0.00646588 | 0.6937732 | 0.007726025
|  |  | 2802 | 0.9574359 | 0.9680793 | 0.004711645 | 0.9527311 | 0.1007432 | 0.9528351 | 0.1066292 |  |  | 2726 | 0.923642 | 0.9344713 | 0.01670604 | 0.9209976 | 0.009200619 | 0.9210584 | 0.01347291 |  |  | 2950 | 0.8654453 | 0.9527954 | 0.01673526 | 0.8987583 | 0.004596661 | 0.8987774 | 0.007030912 |  |  | 2950 | 0.7665117 | 0.9127476 | 0.007629593 | 0.7856406 | 0.004770849 | 0.7856218 | 0.005942568 |  |  | 161460 | 0.8234263 | 0.8678712 | 0.01258337 | 0.8142551 | 0.01140893 | 0.8142572 | 0.00928317 |  |  | 119260 | 0.693987 | 0.7035679 | 0.010706 | 0.6940166 | 0.006470245 | 0.6940199 | 0.007730669
|  |  | 2807 | 0.9574359 | 0.9682607 | 0.004692855 | 0.952905 | 0.1007634 | 0.9530094 | 0.1066482 |  |  | 2731 | 0.9217211 | 0.9347319 | 0.01665332 | 0.9212156 | 0.009176423 | 0.9212763 | 0.0134284 |  |  | 2955 | 0.8665243 | 0.9528917 | 0.0166536 | 0.8987967 | 0.004596491 | 0.8988157 | 0.007010169 |  |  | 2955 | 0.7665117 | 0.91277 | 0.007592875 | 0.7856497 | 0.004770865 | 0.7856309 | 0.005942611 |  |  | 161760 | 0.8256643 | 0.8678712 | 0.01258337 | 0.8144543 | 0.01141299 | 0.8144565 | 0.009286749 |  |  | 119560 | 0.6896361 | 0.7035679 | 0.010706 | 0.6942629 | 0.006474583 | 0.6942663 | 0.007735288
|  |  | 2812 | 0.9574359 | 0.9684411 | 0.004674125 | 0.9530782 | 0.1007835 | 0.9531831 | 0.1066671 |  |  | 2736 | 0.9226815 | 0.9349911 | 0.01660072 | 0.9214325 | 0.009152316 | 0.9214931 | 0.01338403 |  |  | 2960 | 0.8665243 | 0.9529874 | 0.01657234 | 0.8988348 | 0.004596324 | 0.8988537 | 0.006989651 |  |  | 2960 | 0.7631488 | 0.9127922 | 0.00755656 | 0.7856588 | 0.004770882 | 0.78564 | 0.005942653 |  |  | 162060 | 0.8279022 | 0.8678712 | 0.01258337 | 0.8146533 | 0.01141704 | 0.8146555 | 0.009290316 |  |  | 119860 | 0.7005133 | 0.7035679 | 0.010706 | 0.6945088 | 0.006478896 | 0.6945122 | 0.007739883
|  |  | 2817 | 0.9592278 | 0.9686204 | 0.004655456 | 0.9532507 | 0.1008035 | 0.953356 | 0.106686 |  |  | 2741 | 0.9217211 | 0.9352491 | 0.01654824 | 0.9216482 | 0.009128299 | 0.9217086 | 0.0133398 |  |  | 2965 | 0.8654453 | 0.9530824 | 0.01649145 | 0.8988725 | 0.00459616 | 0.8988914 | 0.006969356 |  |  | 2965 | 0.7648303 | 0.9128142 | 0.007520645 | 0.7856679 | 0.004770899 | 0.7856491 | 0.005942696 |  |  | 162360 | 0.8301402 | 0.8678712 | 0.01258337 | 0.814852 | 0.01142107 | 0.8148542 | 0.009293871 |  |  | 120160 | 0.6961624 | 0.7035679 | 0.010706 | 0.6947543 | 0.006483183 | 0.6947578 | 0.007744453
|  |  | 2822 | 0.9592278 | 0.9687986 | 0.004636848 | 0.9534225 | 0.1008235 | 0.9535282 | 0.1067047 |  |  | 2746 | 0.9217211 | 0.9355057 | 0.01649586 | 0.9218627 | 0.009104372 | 0.921923 | 0.0132957 |  |  | 2970 | 0.8665243 | 0.9531768 | 0.01641096 | 0.89891 | 0.004596 | 0.8989288 | 0.006949282 |  |  | 2970 | 0.7614673 | 0.912836 | 0.007485128 | 0.785677 | 0.004770915 | 0.7856582 | 0.005942739 |  |  | 162660 | 0.8279022 | 0.8678712 | 0.01258337 | 0.8150505 | 0.0114251 | 0.8150528 | 0.009297415 |  |  | 120460 | 0.6961624 | 0.7035679 | 0.010706 | 0.6949994 | 0.006487444 | 0.6950029 | 0.007748999
|  |  | 2827 | 0.9601238 | 0.9689759 | 0.004618301 | 0.9535936 | 0.1008434 | 0.9536997 | 0.1067234 |  |  | 2751 | 0.9226815 | 0.9357611 | 0.0164436 | 0.922076 | 0.009080535 | 0.9221363 | 0.01325173 |  |  | 2975 | 0.8654453 | 0.9532706 | 0.01633085 | 0.8989472 | 0.004595843 | 0.8989658 | 0.006929428 |  |  | 2975 | 0.7631488 | 0.9128575 | 0.007450004 | 0.7856861 | 0.004770932 | 0.7856673 | 0.005942781 |  |  | 162960 | 0.8234263 | 0.8678712 | 0.01258337 | 0.8152488 | 0.01142911 | 0.8152511 | 0.009300948 |  |  | 120760 | 0.6918115 | 0.7035679 | 0.010706 | 0.6952441 | 0.006491679 | 0.6952476 | 0.00775352
|  |  | 2832 | 0.9592278 | 0.9691521 | 0.004599815 | 0.9537639 | 0.1008632 | 0.9538705 | 0.106742 |  |  | 2756 | 0.9226815 | 0.9360152 | 0.01639146 | 0.9222883 | 0.009056788 | 0.9223484 | 0.0132079 |  |  | 2980 | 0.8643663 | 0.9533637 | 0.01625112 | 0.898984 | 0.004595689 | 0.8990026 | 0.006909791 |  |  | 2980 | 0.7631488 | 0.9128789 | 0.007415271 | 0.7856952 | 0.004770949 | 0.7856764 | 0.005942824 |  |  | 163260 | 0.8211884 | 0.8678712 | 0.01258337 | 0.8154469 | 0.01143312 | 0.8154492 | 0.009304469 |  |  | 121060 | 0.6983379 | 0.7035679 | 0.010706 | 0.6954884 | 0.006495888 | 0.6954919 | 0.007758017
|  |  | 2837 | 0.9601238 | 0.9693273 | 0.00458139 | 0.9539336 | 0.1008829 | 0.9540406 | 0.1067605 |  |  | 2761 | 0.9217211 | 0.936268 | 0.01633942 | 0.9224993 | 0.00903313 | 0.9225593 | 0.01316421 |  |  | 2985 | 0.8665243 | 0.9534562 | 0.01617177 | 0.8990206 | 0.004595538 | 0.8990391 | 0.00689037 |  |  | 2985 | 0.7631488 | 0.9129 | 0.007380927 | 0.7857043 | 0.004770965 | 0.7856855 | 0.005942867 |  |  | 163560 | 0.8234263 | 0.8678712 | 0.01258337 | 0.8156448 | 0.01143711 | 0.8156471 | 0.009307979 |  |  | 121360 | 0.6896361 | 0.7035679 | 0.010706 | 0.6957323 | 0.006500072 | 0.6957358 | 0.00776249
|  |  | 2842 | 0.9592278 | 0.9695015 | 0.004563025 | 0.9541026 | 0.1009026 | 0.9542099 | 0.106779 |  |  | 2766 | 0.9217211 | 0.9365196 | 0.0162875 | 0.9227093 | 0.009009562 | 0.9227691 | 0.01312064 |  |  | 2990 | 0.8665243 | 0.9535481 | 0.0160928 | 0.8990569 | 0.00459539 | 0.8990752 | 0.006871164 |  |  | 2990 | 0.7614673 | 0.9129209 | 0.007346967 | 0.7857134 | 0.004770982 | 0.7856946 | 0.00594291 |  |  | 163860 | 0.8279022 | 0.8678712 | 0.01258337 | 0.8158424 | 0.01144109 | 0.8158447 | 0.009311477 |  |  | 121660 | 0.6983379 | 0.7035679 | 0.010706 | 0.6959757 | 0.00650423 | 0.6959793 | 0.007766939
|  |  | 2847 | 0.9601238 | 0.9696746 | 0.004544721 | 0.9542708 | 0.1009222 | 0.9543786 | 0.1067973 |  |  | 2771 | 0.9226815 | 0.9367699 | 0.0162357 | 0.9229181 | 0.008986084 | 0.9229778 | 0.01307722 |  |  | 2995 | 0.8665243 | 0.9536393 | 0.01601421 | 0.8990928 | 0.004595245 | 0.8991111 | 0.006852169 |  |  | 2995 | 0.7631488 | 0.9129417 | 0.007313389 | 0.7857225 | 0.004770999 | 0.7857037 | 0.005942953 |  |  | 164160 | 0.8256643 | 0.8678712 | 0.01258337 | 0.8160398 | 0.01144506 | 0.8160421 | 0.009314964 |  |  | 121960 | 0.6983379 | 0.7035679 | 0.010706 | 0.6962188 | 0.006508363 | 0.6962224 | 0.007771363
|  |  | 2852 | 0.9592278 | 0.9698468 | 0.004526478 | 0.9544384 | 0.1009417 | 0.9545466 | 0.1068157 |  |  | 2776 | 0.9246025 | 0.937019 | 0.016184 | 0.9231257 | 0.008962696 | 0.9231854 | 0.01303392 |  |  | 3000 | 0.8643663 | 0.9537299 | 0.015936 | 0.8991285 | 0.004595104 | 0.8991467 | 0.006833385 |  |  | 3000 | 0.7631488 | 0.9129622 | 0.007280189 | 0.7857315 | 0.004771016 | 0.7857127 | 0.005942996 |  |  | 164460 | 0.8256643 | 0.8678712 | 0.01258337 | 0.8162369 | 0.01144901 | 0.8162393 | 0.00931844 |  |  | 122260 | 0.6961624 | 0.7035679 | 0.010706 | 0.6964614 | 0.00651247 | 0.696465 | 0.007775763
|  |  | 2857 | 0.9601238 | 0.970018 | 0.004508294 | 0.9546053 | 0.1009611 | 0.9547139 | 0.1068339 |  |  | 2781 | 0.923642 | 0.9372668 | 0.01613242 | 0.9233323 | 0.008939398 | 0.9233918 | 0.01299076 |  |  | 3005 | 0.8654453 | 0.95382 | 0.01585816 | 0.8991639 | 0.004594965 | 0.899182 | 0.00681481 |  |  | 3005 | 0.7648303 | 0.9129825 | 0.007247366 | 0.7857406 | 0.004771033 | 0.7857218 | 0.005943039 |  |  | 164760 | 0.8211884 | 0.8678712 | 0.01258337 | 0.8164339 | 0.01145296 | 0.8164363 | 0.009321904 |  |  | 122560 | 0.7026888 | 0.7035679 | 0.010706 | 0.6967037 | 0.006516552 | 0.6967073 | 0.00778014
|  |  | 2862 | 0.9583319 | 0.9701882 | 0.004490171 | 0.9547715 | 0.1009805 | 0.9548805 | 0.106852 |  |  | 2786 | 0.9226815 | 0.9375134 | 0.01608096 | 0.9235377 | 0.008916189 | 0.9235971 | 0.01294774 |  |  | 3010 | 0.8665243 | 0.9539094 | 0.0157807 | 0.899199 | 0.004594829 | 0.899217 | 0.006796442 |  |  | 3010 | 0.7648303 | 0.9130026 | 0.007214915 | 0.7857497 | 0.004771049 | 0.7857309 | 0.005943082 |  |  | 165060 | 0.8256643 | 0.8678712 | 0.01258337 | 0.8166306 | 0.0114569 | 0.816633 | 0.009325357 |  |  | 122860 | 0.7005133 | 0.7035679 | 0.010706 | 0.6969455 | 0.006520608 | 0.6969492 | 0.007784492
|  |  | 2867 | 0.9601238 | 0.9703574 | 0.004472109 | 0.954937 | 0.1009998 | 0.9550464 | 0.1068701 |  |  | 2791 | 0.9226815 | 0.9377588 | 0.01602961 | 0.923742 | 0.00889307 | 0.9238013 | 0.01290485 |  |  | 3015 | 0.8654453 | 0.9539981 | 0.01570362 | 0.8992338 | 0.004594696 | 0.8992517 | 0.006778279 |  |  | 3015 | 0.7648303 | 0.9130226 | 0.007182833 | 0.7857588 | 0.004771066 | 0.78574 | 0.005943125 |  |  | 165360 | 0.8279022 | 0.8678712 | 0.01258337 | 0.8168271 | 0.01146082 | 0.8168296 | 0.009328798 |  |  | 123160 | 0.7026888 | 0.7035679 | 0.010706 | 0.697187 | 0.00652464 | 0.6971906 | 0.00778882
|  |  | 2872 | 0.9601238 | 0.9705256 | 0.004454106 | 0.9551019 | 0.101019 | 0.9552117 | 0.1068881 |  |  | 2796 | 0.923642 | 0.9380029 | 0.01597838 | 0.9239453 | 0.00887004 | 0.9240044 | 0.0128621 |  |  | 3020 | 0.8676033 | 0.9540863 | 0.0156269 | 0.8992684 | 0.004594566 | 0.8992861 | 0.006760319 |  |  | 3020 | 0.7631488 | 0.9130423 | 0.007151119 | 0.7857679 | 0.004771083 | 0.7857491 | 0.005943168 |  |  | 165660 | 0.8234263 | 0.8678712 | 0.01258337 | 0.8170233 | 0.01146473 | 0.8170258 | 0.009332228 |  |  | 123460 | 0.7026888 | 0.7035679 | 0.010706 | 0.697428 | 0.006528646 | 0.6974317 | 0.007793124
|  |  | 2877 | 0.9601238 | 0.9706928 | 0.004436164 | 0.9552661 | 0.1010381 | 0.9553762 | 0.1069061 |  |  | 2801 | 0.923642 | 0.9382458 | 0.01592725 | 0.9241474 | 0.008847101 | 0.9242064 | 0.01281948 |  |  | 3025 | 0.8654453 | 0.9541739 | 0.01555056 | 0.8993026 | 0.004594438 | 0.8993203 | 0.006742561 |  |  | 3025 | 0.7648303 | 0.9130619 | 0.007119768 | 0.7857769 | 0.0047711 | 0.7857581 | 0.005943212 |  |  | 165960 | 0.8256643 | 0.8678712 | 0.01258337 | 0.8172194 | 0.01146864 | 0.8172219 | 0.009335647 |  |  | 123760 | 0.7005133 | 0.7035679 | 0.010706 | 0.6976686 | 0.006532626 | 0.6976723 | 0.007797405
|  |  | 2882 | 0.9601238 | 0.9708591 | 0.004418282 | 0.9554296 | 0.1010572 | 0.9555401 | 0.1069239 |  |  | 2806 | 0.923642 | 0.9384875 | 0.01587625 | 0.9243484 | 0.00882425 | 0.9244073 | 0.01277699 |  |  | 3030 | 0.8643663 | 0.9542609 | 0.01547458 | 0.8993366 | 0.004594313 | 0.8993542 | 0.006725004 |  |  | 3030 | 0.7665117 | 0.9130812 | 0.007088778 | 0.785786 | 0.004771117 | 0.7857672 | 0.005943255 |  |  | 166260 | 0.8301402 | 0.8678712 | 0.01258337 | 0.8174152 | 0.01147253 | 0.8174178 | 0.009339054 |  |  | 124060 | 0.6983379 | 0.7035679 | 0.010706 | 0.6979088 | 0.006536582 | 0.6979125 | 0.007801662
|  |  | 2887 | 0.9592278 | 0.9710244 | 0.004400459 | 0.9555924 | 0.1010762 | 0.9557034 | 0.1069417 |  |  | 2811 | 0.9246025 | 0.938728 | 0.01582536 | 0.9245484 | 0.00880149 | 0.9246072 | 0.01273464 |  |  | 3035 | 0.8665243 | 0.9543474 | 0.01539898 | 0.8993703 | 0.004594191 | 0.8993878 | 0.006707644 |  |  | 3035 | 0.7648303 | 0.9131004 | 0.007058145 | 0.7857951 | 0.004771134 | 0.7857763 | 0.005943299 |  |  | 166560 | 0.8301402 | 0.8678712 | 0.01258337 | 0.8176108 | 0.01147641 | 0.8176134 | 0.00934245 |  |  | 124360 | 0.7048642 | 0.7035679 | 0.010706 | 0.6981487 | 0.006540513 | 0.6981524 | 0.007805894
|  |  | 2892 | 0.9619157 | 0.9711888 | 0.004382697 | 0.9557546 | 0.1010951 | 0.9558659 | 0.1069594 |  |  | 2816 | 0.9255629 | 0.9389673 | 0.01577458 | 0.9247472 | 0.008778819 | 0.9248059 | 0.01269242 |  |  | 3040 | 0.8686823 | 0.9544332 | 0.01532374 | 0.8994037 | 0.004594072 | 0.8994211 | 0.006690481 |  |  | 3040 | 0.7648303 | 0.9131194 | 0.007027868 | 0.7858041 | 0.004771151 | 0.7857854 | 0.005943342 |  |  | 166860 | 0.8211884 | 0.8678712 | 0.01258337 | 0.8178061 | 0.01148028 | 0.8178088 | 0.009345835 |  |  | 124660 | 0.7026888 | 0.7035679 | 0.010706 | 0.6983881 | 0.006544418 | 0.6983918 | 0.007810104
|  |  | 2897 | 0.9619157 | 0.9713522 | 0.004364994 | 0.9559161 | 0.101114 | 0.9560278 | 0.1069771 |  |  | 2821 | 0.9255629 | 0.9392054 | 0.01572392 | 0.924945 | 0.008756238 | 0.9250036 | 0.01265034 |  |  | 3045 | 0.8676033 | 0.9545184 | 0.01524887 | 0.8994369 | 0.004593955 | 0.8994542 | 0.006673513 |  |  | 3045 | 0.7648303 | 0.9131382 | 0.006997942 | 0.7858132 | 0.004771168 | 0.7857944 | 0.005943386 |  |  | 167160 | 0.8234263 | 0.8678712 | 0.01258337 | 0.8180013 | 0.01148413 | 0.8180039 | 0.009349208 |  |  | 124960 | 0.6983379 | 0.7035679 | 0.010706 | 0.6986271 | 0.006548299 | 0.6986309 | 0.007814289
|  |  | 2902 | 0.9619157 | 0.9715146 | 0.00434735 | 0.956077 | 0.1011327 | 0.9561891 | 0.1069946 |  |  | 2826 | 0.9246025 | 0.9394423 | 0.01567338 | 0.9251418 | 0.008733746 | 0.9252002 | 0.01260839 |  |  | 3050 | 0.8676033 | 0.9546031 | 0.01517437 | 0.8994698 | 0.004593841 | 0.899487 | 0.006656738 |  |  | 3050 | 0.7648303 | 0.9131568 | 0.006968365 | 0.7858223 | 0.004771185 | 0.7858035 | 0.005943429 |  |  | 167460 | 0.8279022 | 0.8678712 | 0.01258337 | 0.8181962 | 0.01148798 | 0.8181989 | 0.00935257 |  |  | 125260 | 0.6961624 | 0.7035679 | 0.010706 | 0.6988657 | 0.006552155 | 0.6988695 | 0.007818451
|  |  | 2907 | 0.9610198 | 0.9716762 | 0.004329767 | 0.9562372 | 0.1011514 | 0.9563496 | 0.1070121 |  |  | 2831 | 0.923642 | 0.939678 | 0.01562295 | 0.9253374 | 0.008711343 | 0.9253958 | 0.01256658 |  |  | 3055 | 0.8676033 | 0.9546872 | 0.01510022 | 0.8995024 | 0.004593729 | 0.8995195 | 0.006640155 |  |  | 3055 | 0.7648303 | 0.9131752 | 0.006939133 | 0.7858313 | 0.004771202 | 0.7858126 | 0.005943473 |  |  | 167760 | 0.8279022 | 0.8678712 | 0.01258337 | 0.8183909 | 0.01149182 | 0.8183936 | 0.009355921 |  |  | 125560 | 0.7005133 | 0.7035679 | 0.010706 | 0.6991039 | 0.006555986 | 0.6991077 | 0.00782259
|  |  | 2912 | 0.9610198 | 0.9718367 | 0.004312243 | 0.9563967 | 0.1011701 | 0.9565096 | 0.1070296 |  |  | 2836 | 0.9246025 | 0.9399126 | 0.01557263 | 0.9255321 | 0.00868903 | 0.9255903 | 0.0125249 |  |  | 3060 | 0.8654453 | 0.9547707 | 0.01502645 | 0.8995348 | 0.00459362 | 0.8995518 | 0.006623761 |  |  | 3060 | 0.7665117 | 0.9131935 | 0.006910245 | 0.7858404 | 0.004771219 | 0.7858216 | 0.005943516 |  |  | 168060 | 0.8279022 | 0.8678712 | 0.01258337 | 0.8185854 | 0.01149564 | 0.8185881 | 0.00935926 |  |  | 125860 | 0.7005133 | 0.7035679 | 0.010706 | 0.6993417 | 0.006559792 | 0.6993456 | 0.007826705
|  |  | 2917 | 0.9610198 | 0.9719964 | 0.004294778 | 0.9565557 | 0.1011886 | 0.9566689 | 0.1070469 |  |  | 2841 | 0.9246025 | 0.9401459 | 0.01552244 | 0.9257256 | 0.008666806 | 0.9257837 | 0.01248335 |  |  | 3065 | 0.8665243 | 0.9548537 | 0.01495303 | 0.8995669 | 0.004593513 | 0.8995838 | 0.006607555 |  |  | 3065 | 0.7648303 | 0.9132115 | 0.006881697 | 0.7858495 | 0.004771237 | 0.7858307 | 0.00594356 |  |  | 168360 | 0.8256643 | 0.8678712 | 0.01258337 | 0.8187796 | 0.01149945 | 0.8187824 | 0.009362588 |  |  | 126160 | 0.6983379 | 0.7035679 | 0.010706 | 0.6995792 | 0.006563574 | 0.699583 | 0.007830796
|  |  | 2922 | 0.9610198 | 0.9721551 | 0.004277372 | 0.9567139 | 0.1012071 | 0.9568275 | 0.1070642 |  |  | 2846 | 0.9246025 | 0.9403781 | 0.01547235 | 0.9259182 | 0.008644672 | 0.9259761 | 0.01244194 |  |  | 3070 | 0.8665243 | 0.9549361 | 0.01487997 | 0.8995987 | 0.004593408 | 0.8996155 | 0.006591536 |  |  | 3070 | 0.7648303 | 0.9132294 | 0.006853486 | 0.7858585 | 0.004771254 | 0.7858397 | 0.005943604 |  |  | 168660 | 0.8256643 | 0.8678712 | 0.01258337 | 0.8189737 | 0.01150326 | 0.8189765 | 0.009365905 |  |  | 126460 | 0.7026888 | 0.7035679 | 0.010706 | 0.6998162 | 0.006567331 | 0.69982 | 0.007834864
|  |  | 2927 | 0.9610198 | 0.972313 | 0.004260026 | 0.9568716 | 0.1012256 | 0.9569855 | 0.1070815 |  |  | 2851 | 0.9246025 | 0.9406092 | 0.01542239 | 0.9261096 | 0.008622627 | 0.9261675 | 0.01240067 |  |  | 3075 | 0.8676033 | 0.9550179 | 0.01480727 | 0.8996303 | 0.004593306 | 0.899647 | 0.006575701 |  |  | 3075 | 0.7648303 | 0.9132472 | 0.00682561 | 0.7858676 | 0.004771271 | 0.7858488 | 0.005943648 |  |  | 168960 | 0.8256643 | 0.8678712 | 0.01258337 | 0.8191675 | 0.01150705 | 0.8191703 | 0.009369211 |  |  | 126760 | 0.7005133 | 0.7035679 | 0.010706 | 0.7000528 | 0.006571064 | 0.7000567 | 0.007838909
|  |  | 2932 | 0.9610198 | 0.9724699 | 0.004242738 | 0.9570285 | 0.1012439 | 0.9571428 | 0.1070986 |  |  | 2856 | 0.9246025 | 0.9408391 | 0.01537254 | 0.9263001 | 0.008600671 | 0.9263578 | 0.01235952 |  |  | 3080 | 0.8665243 | 0.9550992 | 0.01473493 | 0.8996616 | 0.004593206 | 0.8996783 | 0.006560049 |  |  | 3080 | 0.7648303 | 0.9132647 | 0.006798064 | 0.7858767 | 0.004771288 | 0.7858579 | 0.005943692 |  |  | 169260 | 0.8279022 | 0.8678712 | 0.01258337 | 0.8193611 | 0.01151083 | 0.8193639 | 0.009372505 |  |  | 127060 | 0.7026888 | 0.7035679 | 0.010706 | 0.700289 | 0.006574772 | 0.7002929 | 0.00784293
|  |  | 2937 | 0.9628117 | 0.9726259 | 0.00422551 | 0.9571849 | 0.1012622 | 0.9572995 | 0.1071157 |  |  | 2861 | 0.9265234 | 0.9410678 | 0.0153228 | 0.9264895 | 0.008578804 | 0.9265471 | 0.01231852 |  |  | 3085 | 0.8686823 | 0.95518 | 0.01466294 | 0.8996927 | 0.004593109 | 0.8997093 | 0.006544579 |  |  | 3085 | 0.7648303 | 0.9132821 | 0.006770847 | 0.7858857 | 0.004771305 | 0.7858669 | 0.005943736 |  |  | 169560 | 0.8256643 | 0.8678712 | 0.01258337 | 0.8195544 | 0.0115146 | 0.8195573 | 0.009375789 |  |  | 127360 | 0.6983379 | 0.7035679 | 0.010706 | 0.7005249 | 0.006578455 | 0.7005288 | 0.007846928
|  |  | 2942 | 0.9619157 | 0.9727809 | 0.004208341 | 0.9573406 | 0.1012804 | 0.9574556 | 0.1071327 |  |  | 2866 | 0.9246025 | 0.9412954 | 0.01527318 | 0.9266779 | 0.008557026 | 0.9267354 | 0.01227764 |  |  | 3090 | 0.8665243 | 0.9552602 | 0.01459132 | 0.8997235 | 0.004593013 | 0.89974 | 0.006529288 |  |  | 3090 | 0.7631488 | 0.9132993 | 0.006743956 | 0.7858948 | 0.004771322 | 0.785876 | 0.00594378 |  |  | 169860 | 0.8211884 | 0.8678712 | 0.01258337 | 0.8197476 | 0.01151836 | 0.8197505 | 0.009379061 |  |  | 127660 | 0.7048642 | 0.7035679 | 0.010706 | 0.7007603 | 0.006582115 | 0.7007642 | 0.007850903
|  |  | 2947 | 0.9619157 | 0.9729351 | 0.00419123 | 0.9574957 | 0.1012986 | 0.9576111 | 0.1071497 |  |  | 2871 | 0.9255629 | 0.9415219 | 0.01522368 | 0.9268653 | 0.008535337 | 0.9269227 | 0.0122369 |  |  | 3095 | 0.8686823 | 0.9553398 | 0.01452004 | 0.8997541 | 0.00459292 | 0.8997705 | 0.006514175 |  |  | 3095 | 0.7648303 | 0.9133163 | 0.006717387 | 0.7859038 | 0.00477134 | 0.785885 | 0.005943824 |  |  | 170160 | 0.8234263 | 0.8678712 | 0.01258337 | 0.8199405 | 0.0115221 | 0.8199434 | 0.009382321 |  |  | 127960 | 0.7048642 | 0.7035679 | 0.010706 | 0.7009954 | 0.00658575 | 0.7009993 | 0.007854855
|  |  | 2952 | 0.9619157 | 0.9730884 | 0.004174178 | 0.9576502 | 0.1013166 | 0.9577659 | 0.1071666 |  |  | 2876 | 0.9255629 | 0.9417472 | 0.0151743 | 0.9270517 | 0.008513737 | 0.927109 | 0.0121963 |  |  | 3100 | 0.8686823 | 0.9554189 | 0.01444912 | 0.8997845 | 0.004592829 | 0.8998008 | 0.006499239 |  |  | 3100 | 0.7648303 | 0.9133332 | 0.006691139 | 0.7859129 | 0.004771357 | 0.7858941 | 0.005943868 |  |  | 170460 | 0.8211884 | 0.8678712 | 0.01258337 | 0.8201332 | 0.01152584 | 0.8201361 | 0.009385571 |  |  | 128260 | 0.7026888 | 0.7035679 | 0.010706 | 0.70123 | 0.00658936 | 0.701234 | 0.007858784
|  |  | 2957 | 0.9619157 | 0.9732409 | 0.004157185 | 0.9578041 | 0.1013346 | 0.9579201 | 0.1071834 |  |  | 2881 | 0.9246025 | 0.9419714 | 0.01512503 | 0.927237 | 0.008492226 | 0.9272942 | 0.01215583 |  |  | 3105 | 0.8686823 | 0.9554975 | 0.01437855 | 0.8998146 | 0.004592741 | 0.8998308 | 0.006484477 |  |  | 3105 | 0.7648303 | 0.9133499 | 0.006665207 | 0.7859219 | 0.004771374 | 0.7859031 | 0.005943912 |  |  | 170760 | 0.8256643 | 0.8678712 | 0.01258337 | 0.8203257 | 0.01152956 | 0.8203287 | 0.00938881 |  |  | 128560 | 0.7026888 | 0.7035679 | 0.010706 | 0.7014643 | 0.006592947 | 0.7014682 | 0.00786269
|  |  | 2962 | 0.9628117 | 0.9733924 | 0.00414025 | 0.9579573 | 0.1013526 | 0.9580737 | 0.1072002 |  |  | 2886 | 0.9265234 | 0.9421945 | 0.01507588 | 0.9274214 | 0.008470804 | 0.9274785 | 0.01211549 |  |  | 3110 | 0.8686823 | 0.9555755 | 0.01430832 | 0.8998444 | 0.004592654 | 0.8998606 | 0.006469889 |  |  | 3110 | 0.7665117 | 0.9133665 | 0.006639589 | 0.785931 | 0.004771392 | 0.7859122 | 0.005943957 |  |  | 171060 | 0.8301402 | 0.8678712 | 0.01258337 | 0.8205179 | 0.01153328 | 0.8205209 | 0.009392037 |  |  | 128860 | 0.7048642 | 0.7035679 | 0.010706 | 0.7016981 | 0.006596509 | 0.7017021 | 0.007866573
|  |  | 2967 | 0.9619157 | 0.9735431 | 0.004123373 | 0.9581099 | 0.1013705 | 0.9582266 | 0.1072169 |  |  | 2891 | 0.9265234 | 0.9424165 | 0.01502684 | 0.9276048 | 0.008449471 | 0.9276617 | 0.01207529 |  |  | 3115 | 0.8686823 | 0.955653 | 0.01423845 | 0.899874 | 0.004592569 | 0.8998901 | 0.006455472 |  |  | 3115 | 0.7648303 | 0.9133829 | 0.006614283 | 0.78594 | 0.004771409 | 0.7859212 | 0.005944001 |  |  | 171360 | 0.8211884 | 0.8678712 | 0.01258337 | 0.82071 | 0.01153698 | 0.820713 | 0.009395253 |  |  | 129160 | 0.7005133 | 0.7035679 | 0.010706 | 0.7019316 | 0.006600048 | 0.7019356 | 0.007870432
|  |  | 2972 | 0.9628117 | 0.9736928 | 0.004106555 | 0.9582619 | 0.1013883 | 0.958379 | 0.1072335 |  |  | 2896 | 0.9265234 | 0.9426374 | 0.01497792 | 0.9277872 | 0.008428226 | 0.927844 | 0.01203522 |  |  | 3120 | 0.8676033 | 0.95573 | 0.01416893 | 0.8999034 | 0.004592487 | 0.8999194 | 0.006441225 |  |  | 3120 | 0.7648303 | 0.9133991 | 0.006589285 | 0.7859491 | 0.004771426 | 0.7859303 | 0.005944045 |  |  | 171660 | 0.8234263 | 0.8678712 | 0.01258337 | 0.8209018 | 0.01154067 | 0.8209049 | 0.009398458 |  |  | 129460 | 0.7048642 | 0.7035679 | 0.010706 | 0.7021647 | 0.006603562 | 0.7021687 | 0.007874269
|  |  | 2977 | 0.9619157 | 0.9738418 | 0.004089795 | 0.9584134 | 0.101406 | 0.9585307 | 0.10725 |  |  | 2901 | 0.9265234 | 0.9428571 | 0.01492912 | 0.9279686 | 0.00840707 | 0.9280253 | 0.01199528 |  |  | 3125 | 0.8665243 | 0.9558065 | 0.01409975 | 0.8999326 | 0.004592406 | 0.8999484 | 0.006427146 |  |  | 3125 | 0.7648303 | 0.9134152 | 0.006564593 | 0.7859581 | 0.004771444 | 0.7859393 | 0.00594409 |  |  | 171960 | 0.8323781 | 0.8678712 | 0.01258337 | 0.8210934 | 0.01154436 | 0.8210965 | 0.009401652 |  |  | 129760 | 0.7113905 | 0.7035679 | 0.010706 | 0.7023974 | 0.006607053 | 0.7024014 | 0.007878084
|  |  | 2982 | 0.9619157 | 0.9739898 | 0.004073093 | 0.9585642 | 0.1014237 | 0.9586818 | 0.1072665 |  |  | 2906 | 0.9265234 | 0.9430758 | 0.01488044 | 0.928149 | 0.008386002 | 0.9282056 | 0.01195548 |  |  | 3130 | 0.8676033 | 0.9558824 | 0.01403092 | 0.8999615 | 0.004592328 | 0.8999773 | 0.006413234 |  |  | 3130 | 0.7648303 | 0.9134311 | 0.006540204 | 0.7859672 | 0.004771461 | 0.7859484 | 0.005944134 |  |  | 172260 | 0.8301402 | 0.8678712 | 0.01258337 | 0.8212848 | 0.01154803 | 0.8212879 | 0.009404834 |  |  | 130060 | 0.7070396 | 0.7035679 | 0.010706 | 0.7026297 | 0.006610519 | 0.7026338 | 0.007881875
|  |  | 2987 | 0.9637076 | 0.974137 | 0.00405645 | 0.9587143 | 0.1014413 | 0.9588323 | 0.107283 |  |  | 2911 | 0.9255629 | 0.9432934 | 0.01483187 | 0.9283285 | 0.008365023 | 0.9283849 | 0.01191581 |  |  | 3135 | 0.8676033 | 0.9559579 | 0.01396243 | 0.8999902 | 0.004592251 | 0.9000059 | 0.006399487 |  |  | 3135 | 0.7648303 | 0.9134468 | 0.006516115 | 0.7859762 | 0.004771479 | 0.7859574 | 0.005944179 |  |  | 172560 | 0.8279022 | 0.8678712 | 0.01258337 | 0.821476 | 0.01155169 | 0.8214791 | 0.009408006 |  |  | 130360 | 0.7005133 | 0.7035679 | 0.010706 | 0.7028616 | 0.006613962 | 0.7028657 | 0.007885644
|  |  | 2992 | 0.9637076 | 0.9742834 | 0.004039864 | 0.9588639 | 0.1014588 | 0.9589823 | 0.1072993 |  |  | 2916 | 0.9265234 | 0.9435099 | 0.01478342 | 0.928507 | 0.008344132 | 0.9285633 | 0.01187628 |  |  | 3140 | 0.8686823 | 0.9560328 | 0.01389429 | 0.9000186 | 0.004592177 | 0.9000342 | 0.006385903 |  |  | 3140 | 0.7648303 | 0.9134624 | 0.006492323 | 0.7859852 | 0.004771496 | 0.7859665 | 0.005944224 |  |  | 172860 | 0.8256643 | 0.8678712 | 0.01258337 | 0.8216669 | 0.01155534 | 0.8216701 | 0.009411167 |  |  | 130660 | 0.7026888 | 0.7035679 | 0.010706 | 0.7030931 | 0.006617381 | 0.7030972 | 0.00788939
|  |  | 2997 | 0.9637076 | 0.9744289 | 0.004023335 | 0.9590129 | 0.1014763 | 0.9591316 | 0.1073156 |  |  | 2921 | 0.9265234 | 0.9437253 | 0.01473508 | 0.9286845 | 0.00832333 | 0.9287407 | 0.01183688 |  |  | 3145 | 0.8676033 | 0.9561072 | 0.01382648 | 0.9000468 | 0.004592104 | 0.9000624 | 0.006372481 |  |  | 3145 | 0.7648303 | 0.9134779 | 0.006468826 | 0.7859943 | 0.004771514 | 0.7859755 | 0.005944268 |  |  | 173160 | 0.8167125 | 0.8678712 | 0.01258337 | 0.8218576 | 0.01155897 | 0.8218608 | 0.009414316 |  |  | 130960 | 0.7026888 | 0.7035679 | 0.010706 | 0.7033243 | 0.006620777 | 0.7033284 | 0.007893113
|  |  | 3002 | 0.9637076 | 0.9745735 | 0.004006865 | 0.9591613 | 0.1014937 | 0.9592803 | 0.1073318 |  |  | 2926 | 0.9274838 | 0.9439396 | 0.01468686 | 0.9288611 | 0.008302615 | 0.9289172 | 0.01179761 |  |  | 3150 | 0.8676033 | 0.9561811 | 0.01375902 | 0.9000748 | 0.004592033 | 0.9000903 | 0.00635922 |  |  | 3150 | 0.7665117 | 0.9134932 | 0.00644562 | 0.7860033 | 0.004771531 | 0.7859846 | 0.005944313 |  |  | 173460 | 0.8189504 | 0.8678712 | 0.01258337 | 0.8220482 | 0.0115626 | 0.8220514 | 0.009417454 |  |  | 131260 | 0.7005133 | 0.7035679 | 0.010706 | 0.703555 | 0.006624148 | 0.7035592 | 0.007896814
|  |  | 3007 | 0.9637076 | 0.9747174 | 0.003990452 | 0.9593092 | 0.1015111 | 0.9594284 | 0.107348 |  |  | 2931 | 0.9265234 | 0.9441529 | 0.01463876 | 0.9290367 | 0.008281989 | 0.9290927 | 0.01175847 |  |  | 3155 | 0.8686823 | 0.9562545 | 0.0136919 | 0.9001026 | 0.004591964 | 0.900118 | 0.006346118 |  |  | 3155 | 0.7648303 | 0.9135084 | 0.006422704 | 0.7860124 | 0.004771549 | 0.7859936 | 0.005944358 |  |  | 173760 | 0.8279022 | 0.8678712 | 0.01258337 | 0.8222384 | 0.01156622 | 0.8222417 | 0.009420582 |  |  | 131560 | 0.7048642 | 0.7035679 | 0.010706 | 0.7037854 | 0.006627497 | 0.7037895 | 0.007900492
|  |  | 3012 | 0.9637076 | 0.9748603 | 0.003974096 | 0.9594564 | 0.1015283 | 0.9595759 | 0.1073641 |  |  | 2936 | 0.9255629 | 0.9443651 | 0.01459078 | 0.9292113 | 0.008261451 | 0.9292672 | 0.01171947 |  |  | 3160 | 0.8686823 | 0.9563274 | 0.01362512 | 0.9001302 | 0.004591896 | 0.9001455 | 0.006333173 |  |  | 3160 | 0.7648303 | 0.9135234 | 0.006400074 | 0.7860214 | 0.004771566 | 0.7860026 | 0.005944403 |  |  | 174060 | 0.8256643 | 0.8678712 | 0.01258337 | 0.8224285 | 0.01156982 | 0.8224318 | 0.009423698 |  |  | 131860 | 0.7048642 | 0.7035679 | 0.010706 | 0.7040154 | 0.006630821 | 0.7040195 | 0.007904148
|  |  | 3017 | 0.9637076 | 0.9750025 | 0.003957798 | 0.959603 | 0.1015456 | 0.9597229 | 0.1073802 |  |  | 2941 | 0.9274838 | 0.9445762 | 0.01454292 | 0.9293851 | 0.008241001 | 0.9294408 | 0.01168061 |  |  | 3165 | 0.8686823 | 0.9563999 | 0.01355867 | 0.9001575 | 0.004591831 | 0.9001727 | 0.006320383 |  |  | 3165 | 0.7648303 | 0.9135382 | 0.006377728 | 0.7860304 | 0.004771584 | 0.7860117 | 0.005944448 |  |  | 174360 | 0.8279022 | 0.8678712 | 0.01258337 | 0.8226184 | 0.01157341 | 0.8226217 | 0.009426803 |  |  | 132160 | 0.7092151 | 0.7035679 | 0.010706 | 0.704245 | 0.006634123 | 0.7042491 | 0.007907782
|  |  | 3022 | 0.9646036 | 0.9751439 | 0.003941557 | 0.9597491 | 0.1015627 | 0.9598693 | 0.1073962 |  |  | 2946 | 0.9274838 | 0.9447863 | 0.01449517 | 0.9295579 | 0.008220638 | 0.9296135 | 0.01164187 |  |  | 3170 | 0.8686823 | 0.9564718 | 0.01349256 | 0.9001846 | 0.004591767 | 0.9001998 | 0.006307748 |  |  | 3170 | 0.7665117 | 0.9135529 | 0.006355662 | 0.7860395 | 0.004771601 | 0.7860207 | 0.005944493 |  |  | 174660 | 0.8256643 | 0.8678712 | 0.01258337 | 0.822808 | 0.011577 | 0.8228113 | 0.009429897 |  |  | 132460 | 0.6983379 | 0.7035679 | 0.010706 | 0.7044742 | 0.0066374 | 0.7044784 | 0.007911393
|  |  | 3027 | 0.9646036 | 0.9752844 | 0.003925373 | 0.9598946 | 0.1015798 | 0.960015 | 0.1074121 |  |  | 2951 | 0.9265234 | 0.9449953 | 0.01444754 | 0.9297297 | 0.008200363 | 0.9297853 | 0.01160327 |  |  | 3175 | 0.8686823 | 0.9565432 | 0.01342678 | 0.9002115 | 0.004591705 | 0.9002266 | 0.006295265 |  |  | 3175 | 0.7648303 | 0.9135675 | 0.006333875 | 0.7860485 | 0.004771619 | 0.7860298 | 0.005944538 |  |  | 174960 | 0.8256643 | 0.8678712 | 0.01258337 | 0.8229974 | 0.01158057 | 0.8230008 | 0.009432981 |  |  | 132760 | 0.7026888 | 0.7035679 | 0.010706 | 0.704703 | 0.006640655 | 0.7047072 | 0.007914982
|  |  | 3032 | 0.9646036 | 0.9754241 | 0.003909247 | 0.9600395 | 0.1015968 | 0.9601602 | 0.1074279 |  |  | 2956 | 0.9274838 | 0.9452033 | 0.01440002 | 0.9299007 | 0.008180176 | 0.9299561 | 0.0115648 |  |  | 3180 | 0.8686823 | 0.9566142 | 0.01336134 | 0.9002382 | 0.004591644 | 0.9002532 | 0.006282934 |  |  | 3180 | 0.7681932 | 0.9135819 | 0.006312363 | 0.7860575 | 0.004771637 | 0.7860388 | 0.005944583 |  |  | 175260 | 0.8279022 | 0.8678712 | 0.01258337 | 0.8231867 | 0.01158413 | 0.82319 | 0.009436053 |  |  | 133060 | 0.7026888 | 0.7035679 | 0.010706 | 0.7049314 | 0.006643886 | 0.7049357 | 0.007918549
|  |  | 3037 | 0.9646036 | 0.975563 | 0.003893177 | 0.9601838 | 0.1016138 | 0.9603048 | 0.1074437 |  |  | 2961 | 0.9274838 | 0.9454102 | 0.01435263 | 0.9300707 | 0.008160077 | 0.930126 | 0.01152646 |  |  | 3185 | 0.8686823 | 0.9566847 | 0.01329623 | 0.9002647 | 0.004591585 | 0.9002796 | 0.006270753 |  |  | 3185 | 0.7665117 | 0.9135962 | 0.006291124 | 0.7860666 | 0.004771654 | 0.7860478 | 0.005944628 |  |  | 175560 | 0.8279022 | 0.8678712 | 0.01258337 | 0.8233756 | 0.01158768 | 0.823379 | 0.009439114 |  |  | 133360 | 0.7092151 | 0.7035679 | 0.010706 | 0.7051595 | 0.006647094 | 0.7051637 | 0.007922093
|  |  | 3042 | 0.9637076 | 0.9757011 | 0.003877164 | 0.9603275 | 0.1016307 | 0.9604489 | 0.1074595 |  |  | 2966 | 0.9274838 | 0.9456162 | 0.01430535 | 0.9302398 | 0.008140065 | 0.930295 | 0.01148826 |  |  | 3190 | 0.8665243 | 0.9567547 | 0.01323145 | 0.900291 | 0.004591528 | 0.9003058 | 0.006258719 |  |  | 3190 | 0.7665117 | 0.9136104 | 0.006270155 | 0.7860756 | 0.004771672 | 0.7860569 | 0.005944673 |  |  | 175860 | 0.8279022 | 0.8678712 | 0.01258337 | 0.8235644 | 0.01159122 | 0.8235678 | 0.009442164 |  |  | 133660 | 0.7048642 | 0.7035679 | 0.010706 | 0.7053872 | 0.006650279 | 0.7053914 | 0.007925616
|  |  | 3047 | 0.9646036 | 0.9758384 | 0.003861207 | 0.9604707 | 0.1016475 | 0.9605924 | 0.1074751 |  |  | 2971 | 0.9284443 | 0.945821 | 0.01425819 | 0.930408 | 0.00812014 | 0.930463 | 0.01145019 |  |  | 3195 | 0.8686823 | 0.9568242 | 0.013167 | 0.900317 | 0.004591472 | 0.9003318 | 0.006246832 |  |  | 3195 | 0.7648303 | 0.9136244 | 0.006249454 | 0.7860846 | 0.00477169 | 0.7860659 | 0.005944719 |  |  | 176160 | 0.8234263 | 0.8678712 | 0.01258337 | 0.823753 | 0.01159475 | 0.8237564 | 0.009445204 |  |  | 133960 | 0.7113905 | 0.7035679 | 0.010706 | 0.7056145 | 0.006653441 | 0.7056187 | 0.007929116
|  |  | 3052 | 0.9654995 | 0.9759749 | 0.003845308 | 0.9606133 | 0.1016643 | 0.9607353 | 0.1074907 |  |  | 2976 | 0.9274838 | 0.9460249 | 0.01421114 | 0.9305753 | 0.008100302 | 0.9306302 | 0.01141225 |  |  | 3200 | 0.8686823 | 0.9568933 | 0.01310287 | 0.9003429 | 0.004591418 | 0.9003576 | 0.006235091 |  |  | 3200 | 0.7648303 | 0.9136383 | 0.006229018 | 0.7860937 | 0.004771708 | 0.7860749 | 0.005944764 |  |  | 176460 | 0.8211884 | 0.8678712 | 0.01258337 | 0.8239413 | 0.01159827 | 0.8239448 | 0.009448232 |  |  | 134260 | 0.7092151 | 0.7035679 | 0.010706 | 0.7058414 | 0.00665658 | 0.7058457 | 0.007932594
|  |  | 3057 | 0.9646036 | 0.9761106 | 0.003829464 | 0.9607554 | 0.101681 | 0.9608776 | 0.1075063 |  |  | 2981 | 0.9284443 | 0.9462278 | 0.01416422 | 0.9307416 | 0.008080552 | 0.9307965 | 0.01137444 |  |  | 3205 | 0.8686823 | 0.9569618 | 0.01303908 | 0.9003686 | 0.004591366 | 0.9003832 | 0.006223493 |  |  | 3205 | 0.7614673 | 0.913652 | 0.006208843 | 0.7861027 | 0.004771725 | 0.7860839 | 0.005944809 |  |  | 176760 | 0.8211884 | 0.8678712 | 0.01258337 | 0.8241295 | 0.01160178 | 0.8241329 | 0.009451249 |  |  | 134560 | 0.7113905 | 0.7035679 | 0.010706 | 0.7060679 | 0.006659696 | 0.7060722 | 0.007936051
|  |  | 3062 | 0.9654995 | 0.9762455 | 0.003813677 | 0.9608969 | 0.1016977 | 0.9610194 | 0.1075218 |  |  | 2986 | 0.9294047 | 0.9464296 | 0.01411741 | 0.9309071 | 0.008060888 | 0.9309619 | 0.01133677 |  |  | 3210 | 0.8676033 | 0.95703 | 0.01297561 | 0.900394 | 0.004591315 | 0.9004085 | 0.006212037 |  |  | 3210 | 0.7681932 | 0.9136656 | 0.006188929 | 0.7861117 | 0.004771743 | 0.786093 | 0.005944855 |  |  | 177060 | 0.8301402 | 0.8678712 | 0.01258337 | 0.8243174 | 0.01160527 | 0.8243209 | 0.009454256 |  |  | 134860 | 0.7092151 | 0.7035679 | 0.010706 | 0.7062941 | 0.006662789 | 0.7062984 | 0.007939485
|  |  | 3067 | 0.9646036 | 0.9763797 | 0.003797947 | 0.9610378 | 0.1017143 | 0.9611606 | 0.1075372 |  |  | 2991 | 0.9294047 | 0.9466304 | 0.01407072 | 0.9310717 | 0.008041311 | 0.9311263 | 0.01129923 |  |  | 3215 | 0.8686823 | 0.9570976 | 0.01291247 | 0.9004193 | 0.004591265 | 0.9004337 | 0.006200722 |  |  | 3215 | 0.7665117 | 0.9136791 | 0.006169271 | 0.7861207 | 0.004771761 | 0.786102 | 0.0059449 |  |  | 177360 | 0.8234263 | 0.8678712 | 0.01258337 | 0.8245051 | 0.01160876 | 0.8245086 | 0.009457251 |  |  | 135160 | 0.7070396 | 0.7035679 | 0.010706 | 0.7065199 | 0.00666586 | 0.7065242 | 0.007942898
|  |  | 3072 | 0.9654995 | 0.9765131 | 0.003782272 | 0.9611782 | 0.1017308 | 0.9613013 | 0.1075526 |  |  | 2996 | 0.9284443 | 0.9468302 | 0.01402414 | 0.9312354 | 0.008021822 | 0.9312899 | 0.01126182 |  |  | 3220 | 0.8697613 | 0.9571648 | 0.01284965 | 0.9004443 | 0.004591217 | 0.9004587 | 0.006189547 |  |  | 3220 | 0.7681932 | 0.9136924 | 0.006149868 | 0.7861298 | 0.004771779 | 0.786111 | 0.005944946 |  |  | 177660 | 0.834616 | 0.8678712 | 0.01258337 | 0.8246925 | 0.01161224 | 0.8246961 | 0.009460236 |  |  | 135460 | 0.7070396 | 0.7035679 | 0.010706 | 0.7067453 | 0.006668907 | 0.7067496 | 0.007946288
|  |  | 3077 | 0.9654995 | 0.9766457 | 0.003766654 | 0.9613181 | 0.1017473 | 0.9614414 | 0.1075679 |  |  | 3001 | 0.9303652 | 0.9470291 | 0.01397769 | 0.9313982 | 0.008002418 | 0.9314526 | 0.01122454 |  |  | 3225 | 0.8676033 | 0.9572316 | 0.01278716 | 0.9004692 | 0.004591171 | 0.9004835 | 0.00617851 |  |  | 3225 | 0.7665117 | 0.9137056 | 0.006130717 | 0.7861388 | 0.004771797 | 0.7861201 | 0.005944992 |  |  | 177960 | 0.8301402 | 0.8678712 | 0.01258337 | 0.8248798 | 0.0116157 | 0.8248834 | 0.00946321 |  |  | 135760 | 0.7113905 | 0.7035679 | 0.010706 | 0.7069703 | 0.006671932 | 0.7069746 | 0.007949657
|  |  | 3082 | 0.9654995 | 0.9767775 | 0.003751091 | 0.9614573 | 0.1017637 | 0.9615809 | 0.1075832 |  |  | 3006 | 0.9294047 | 0.9472269 | 0.01393135 | 0.9315602 | 0.007983102 | 0.9316145 | 0.0111874 |  |  | 3230 | 0.8676033 | 0.9572979 | 0.01272498 | 0.9004938 | 0.004591126 | 0.9005081 | 0.006167609 |  |  | 3230 | 0.7681932 | 0.9137187 | 0.006111814 | 0.7861478 | 0.004771815 | 0.7861291 | 0.005945037 |  |  | 178260 | 0.8301402 | 0.8678712 | 0.01258337 | 0.8250669 | 0.01161915 | 0.8250705 | 0.009466173 |  |  | 136060 | 0.7048642 | 0.7035679 | 0.010706 | 0.7071949 | 0.006674934 | 0.7071993 | 0.007953005
|  |  | 3087 | 0.9663955 | 0.9769086 | 0.003735584 | 0.9615961 | 0.10178 | 0.9617199 | 0.1075984 |  |  | 3011 | 0.9274838 | 0.9474237 | 0.01388512 | 0.9317213 | 0.007963871 | 0.9317754 | 0.01115038 |  |  | 3235 | 0.8665243 | 0.9573637 | 0.01266313 | 0.9005183 | 0.004591082 | 0.9005325 | 0.006156843 |  |  | 3235 | 0.7648303 | 0.9137317 | 0.006093159 | 0.7861568 | 0.004771833 | 0.7861381 | 0.005945083 |  |  | 178560 | 0.8279022 | 0.8678712 | 0.01258337 | 0.8252537 | 0.0116226 | 0.8252573 | 0.009469125 |  |  | 136360 | 0.713566 | 0.7035679 | 0.010706 | 0.7074192 | 0.006677914 | 0.7074236 | 0.00795633
|  |  | 3092 | 0.9663955 | 0.9770389 | 0.003720133 | 0.9617343 | 0.1017963 | 0.9618584 | 0.1076135 |  |  | 3016 | 0.9284443 | 0.9476196 | 0.01383902 | 0.9318815 | 0.007944727 | 0.9319355 | 0.0111135 |  |  | 3240 | 0.8697613 | 0.9574291 | 0.01260159 | 0.9005426 | 0.004591039 | 0.9005567 | 0.006146211 |  |  | 3240 | 0.7665117 | 0.9137445 | 0.006074748 | 0.7861659 | 0.00477185 | 0.7861471 | 0.005945129 |  |  | 178860 | 0.8301402 | 0.8678712 | 0.01258337 | 0.8254403 | 0.01162603 | 0.825444 | 0.009472066 |  |  | 136660 | 0.7200923 | 0.7035679 | 0.010706 | 0.7076431 | 0.006680871 | 0.7076475 | 0.007959635
|  |  | 3097 | 0.9654995 | 0.9771684 | 0.003704737 | 0.9618719 | 0.1018125 | 0.9619963 | 0.1076286 |  |  | 3021 | 0.9274838 | 0.9478145 | 0.01379303 | 0.9320408 | 0.00792567 | 0.9320948 | 0.01107675 |  |  | 3245 | 0.8686823 | 0.9574941 | 0.01254038 | 0.9005667 | 0.004590998 | 0.9005807 | 0.006135711 |  |  | 3245 | 0.7665117 | 0.9137572 | 0.006056578 | 0.7861749 | 0.004771868 | 0.7861562 | 0.005945175 |  |  | 179160 | 0.8256643 | 0.8678712 | 0.01258337 | 0.8256267 | 0.01162945 | 0.8256304 | 0.009474997 |  |  | 136960 | 0.7200923 | 0.7035679 | 0.010706 | 0.7078666 | 0.006683805 | 0.707871 | 0.007962917
|  |  | 3102 | 0.9663955 | 0.9772972 | 0.003689397 | 0.962009 | 0.1018287 | 0.9621336 | 0.1076436 |  |  | 3026 | 0.9294047 | 0.9480084 | 0.01374716 | 0.9321993 | 0.007906698 | 0.9322531 | 0.01104013 |  |  | 3250 | 0.8686823 | 0.9575586 | 0.01247948 | 0.9005906 | 0.004590958 | 0.9006045 | 0.006125342 |  |  | 3250 | 0.7665117 | 0.9137698 | 0.006038647 | 0.7861839 | 0.004771886 | 0.7861652 | 0.005945221 |  |  | 179460 | 0.8279022 | 0.8678712 | 0.01258337 | 0.8258129 | 0.01163286 | 0.8258166 | 0.009477916 |  |  | 137260 | 0.7092151 | 0.7035679 | 0.010706 | 0.7080897 | 0.006686718 | 0.7080942 | 0.007966178
|  |  | 3107 | 0.9663955 | 0.9774253 | 0.003674112 | 0.9621456 | 0.1018448 | 0.9622705 | 0.1076586 |  |  | 3031 | 0.9294047 | 0.9482013 | 0.01370141 | 0.932357 | 0.007887812 | 0.9324107 | 0.01100364 |  |  | 3255 | 0.8686823 | 0.9576227 | 0.01241889 | 0.9006143 | 0.00459092 | 0.9006282 | 0.006115103 |  |  | 3255 | 0.7665117 | 0.9137823 | 0.006020954 | 0.7861929 | 0.004771904 | 0.7861742 | 0.005945267 |  |  | 179760 | 0.8301402 | 0.8678712 | 0.01258337 | 0.8259989 | 0.01163626 | 0.8260026 | 0.009480825 |  |  | 137560 | 0.7113905 | 0.7035679 | 0.010706 | 0.7083125 | 0.006689608 | 0.708317 | 0.007969418
|  |  | 3112 | 0.9663955 | 0.9775526 | 0.003658882 | 0.9622816 | 0.1018608 | 0.9624068 | 0.1076735 |  |  | 3036 | 0.9284443 | 0.9483933 | 0.01365578 | 0.9325137 | 0.007869012 | 0.9325673 | 0.01096728 |  |  | 3260 | 0.8686823 | 0.9576863 | 0.01235863 | 0.9006378 | 0.004590883 | 0.9006516 | 0.006104992 |  |  | 3260 | 0.7665117 | 0.9137946 | 0.006003494 | 0.7862019 | 0.004771922 | 0.7861832 | 0.005945313 |  |  | 180060 | 0.8279022 | 0.8678712 | 0.01258337 | 0.8261847 | 0.01163965 | 0.8261884 | 0.009483723 |  |  | 137860 | 0.713566 | 0.7035679 | 0.010706 | 0.7085349 | 0.006692475 | 0.7085394 | 0.007972636
|  |  | 3117 | 0.9654995 | 0.9776792 | 0.003643707 | 0.9624171 | 0.1018768 | 0.9625425 | 0.1076883 |  |  | 3041 | 0.9303652 | 0.9485843 | 0.01361026 | 0.9326697 | 0.007850298 | 0.9327232 | 0.01093106 |  |  | 3265 | 0.8697613 | 0.9577496 | 0.01229867 | 0.9006611 | 0.004590847 | 0.9006749 | 0.006095007 |  |  | 3265 | 0.7648303 | 0.9138068 | 0.005986266 | 0.786211 | 0.004771941 | 0.7861922 | 0.005945359 |  |  | 180360 | 0.8256643 | 0.8678712 | 0.01258337 | 0.8263703 | 0.01164303 | 0.826374 | 0.00948661 |  |  | 138160 | 0.7070396 | 0.7035679 | 0.010706 | 0.7087569 | 0.006695321 | 0.7087614 | 0.007975833
|  |  | 3122 | 0.9663955 | 0.9778051 | 0.003628588 | 0.9625521 | 0.1018927 | 0.9626777 | 0.1077031 |  |  | 3046 | 0.9294047 | 0.9487744 | 0.01356486 | 0.9328248 | 0.007831669 | 0.9328782 | 0.01089496 |  |  | 3270 | 0.8686823 | 0.9578123 | 0.01223903 | 0.9006843 | 0.004590812 | 0.900698 | 0.006085149 |  |  | 3270 | 0.7648303 | 0.9138189 | 0.005969267 | 0.78622 | 0.004771959 | 0.7862013 | 0.005945405 |  |  | 180660 | 0.8301402 | 0.8678712 | 0.01258337 | 0.8265556 | 0.0116464 | 0.8265594 | 0.009489486 |  |  | 138460 | 0.7070396 | 0.7035679 | 0.010706 | 0.7089786 | 0.006698144 | 0.7089831 | 0.007979009
|  |  | 3127 | 0.9672915 | 0.9779302 | 0.003613523 | 0.9626866 | 0.1019086 | 0.9628124 | 0.1077179 |  |  | 3051 | 0.9294047 | 0.9489635 | 0.01351958 | 0.9329791 | 0.007813125 | 0.9330323 | 0.010859 |  |  | 3275 | 0.8697613 | 0.9578747 | 0.0121797 | 0.9007073 | 0.004590779 | 0.9007209 | 0.006075414 |  |  | 3275 | 0.7665117 | 0.9138309 | 0.005952494 | 0.786229 | 0.004771977 | 0.7862103 | 0.005945452 |  |  | 180960 | 0.8301402 | 0.8678712 | 0.01258337 | 0.8267408 | 0.01164975 | 0.8267446 | 0.009492352 |  |  | 138760 | 0.7179169 | 0.7035679 | 0.010706 | 0.7091999 | 0.006700945 | 0.7092044 | 0.007982163
|  |  | 3132 | 0.9663955 | 0.9780546 | 0.003598513 | 0.9628205 | 0.1019244 | 0.9629466 | 0.1077325 |  |  | 3056 | 0.9303652 | 0.9491516 | 0.01347441 | 0.9331325 | 0.007794667 | 0.9331856 | 0.01082316 |  |  | 3280 | 0.8686823 | 0.9579367 | 0.01212067 | 0.9007301 | 0.004590746 | 0.9007436 | 0.006065802 |  |  | 3280 | 0.7665117 | 0.9138428 | 0.005935946 | 0.786238 | 0.004771995 | 0.7862193 | 0.005945498 |  |  | 181260 | 0.8301402 | 0.8678712 | 0.01258337 | 0.8269257 | 0.0116531 | 0.8269295 | 0.009495207 |  |  | 139060 | 0.7287941 | 0.7035679 | 0.010706 | 0.7094208 | 0.006703724 | 0.7094253 | 0.007985297
|  |  | 3137 | 0.9654995 | 0.9781783 | 0.003583557 | 0.9629539 | 0.1019402 | 0.9630802 | 0.1077472 |  |  | 3061 | 0.9303652 | 0.9493389 | 0.01342937 | 0.9332851 | 0.007776294 | 0.9333381 | 0.01078746 |  |  | 3285 | 0.8697613 | 0.9579982 | 0.01206196 | 0.9007527 | 0.004590715 | 0.9007662 | 0.006056311 |  |  | 3285 | 0.7681932 | 0.9138545 | 0.00591962 | 0.786247 | 0.004772013 | 0.7862283 | 0.005945544 |  |  | 181560 | 0.8323781 | 0.8678712 | 0.01258337 | 0.8271104 | 0.01165644 | 0.8271142 | 0.009498051 |  |  | 139360 | 0.713566 | 0.7035679 | 0.010706 | 0.7096413 | 0.006706481 | 0.7096459 | 0.007988409
|  |  | 3142 | 0.9654995 | 0.9783012 | 0.003568656 | 0.9630868 | 0.1019559 | 0.9632134 | 0.1077617 |  |  | 3066 | 0.9294047 | 0.9495252 | 0.01338444 | 0.9334369 | 0.007758006 | 0.9334898 | 0.01075188 |  |  | 3290 | 0.8697613 | 0.9580593 | 0.01200356 | 0.9007752 | 0.004590685 | 0.9007886 | 0.006046941 |  |  | 3290 | 0.7665117 | 0.9138662 | 0.005903514 | 0.786256 | 0.004772031 | 0.7862373 | 0.005945591 |  |  | 181860 | 0.8279022 | 0.8678712 | 0.01258337 | 0.8272949 | 0.01165976 | 0.8272988 | 0.009500885 |  |  | 139660 | 0.7222678 | 0.7035679 | 0.010706 | 0.7098615 | 0.006709217 | 0.7098661 | 0.0079915
|  |  | 3147 | 0.9672915 | 0.9784235 | 0.003553809 | 0.9632191 | 0.1019715 | 0.963346 | 0.1077762 |  |  | 3071 | 0.9303652 | 0.9497105 | 0.01333962 | 0.9335879 | 0.007739802 | 0.9336407 | 0.01071644 |  |  | 3295 | 0.8697613 | 0.95812 | 0.01194546 | 0.9007974 | 0.004590657 | 0.9008108 | 0.00603769 |  |  | 3295 | 0.7648303 | 0.9138777 | 0.005887624 | 0.786265 | 0.004772049 | 0.7862463 | 0.005945637 |  |  | 182160 | 0.8301402 | 0.8678712 | 0.01258337 | 0.8274792 | 0.01166308 | 0.8274831 | 0.009503708 |  |  | 139960 | 0.7157414 | 0.7035679 | 0.010706 | 0.7100813 | 0.00671193 | 0.7100859 | 0.007994571
|  |  | 3152 | 0.9672915 | 0.978545 | 0.003539017 | 0.963351 | 0.1019871 | 0.963478 | 0.1077907 |  |  | 3076 | 0.9313257 | 0.949895 | 0.01329493 | 0.933738 | 0.007721684 | 0.9337907 | 0.01068112 |  |  | 3300 | 0.8697613 | 0.9581803 | 0.01188766 | 0.9008195 | 0.004590629 | 0.9008328 | 0.006028556 |  |  | 3300 | 0.7681932 | 0.9138891 | 0.005871949 | 0.7862741 | 0.004772068 | 0.7862553 | 0.005945684 |  |  | 182460 | 0.8323781 | 0.8678712 | 0.01258337 | 0.8276633 | 0.01166638 | 0.8276672 | 0.00950652 |  |  | 140260 | 0.713566 | 0.7035679 | 0.010706 | 0.7103007 | 0.006714622 | 0.7103053 | 0.00799762
|  |  | 3157 | 0.9663955 | 0.9786659 | 0.003524278 | 0.9634823 | 0.1020026 | 0.9636096 | 0.1078051 |  |  | 3081 | 0.9303652 | 0.9500785 | 0.01325035 | 0.9338874 | 0.00770365 | 0.93394 | 0.01064594 |  |  | 3305 | 0.8697613 | 0.9582401 | 0.01183018 | 0.9008415 | 0.004590602 | 0.9008547 | 0.006019538 |  |  | 3305 | 0.7681932 | 0.9139004 | 0.005856487 | 0.7862831 | 0.004772086 | 0.7862644 | 0.005945731 |  |  | 182760 | 0.8323781 | 0.8678712 | 0.01258337 | 0.8278472 | 0.01166968 | 0.8278511 | 0.009509321 |  |  | 140560 | 0.7113905 | 0.7035679 | 0.010706 | 0.7105198 | 0.006717291 | 0.7105244 | 0.008000648
|  |  | 3162 | 0.9681874 | 0.978786 | 0.003509594 | 0.9636132 | 0.1020181 | 0.9637407 | 0.1078195 |  |  | 3086 | 0.9303652 | 0.9502611 | 0.01320589 | 0.9340359 | 0.0076857 | 0.9340884 | 0.01061089 |  |  | 3310 | 0.8708404 | 0.9582996 | 0.01177299 | 0.9008632 | 0.004590577 | 0.9008764 | 0.006010636 |  |  | 3310 | 0.7648303 | 0.9139116 | 0.005841234 | 0.7862921 | 0.004772104 | 0.7862734 | 0.005945777 |  |  | 183060 | 0.8323781 | 0.8678712 | 0.01258337 | 0.8280308 | 0.01167296 | 0.8280348 | 0.009512112 |  |  | 140860 | 0.713566 | 0.7035679 | 0.010706 | 0.7107385 | 0.00671994 | 0.7107431 | 0.008003656
|  |  | 3167 | 0.9663955 | 0.9789055 | 0.003494964 | 0.9637435 | 0.1020335 | 0.9638712 | 0.1078338 |  |  | 3091 | 0.9322861 | 0.9504428 | 0.01316154 | 0.9341837 | 0.007667835 | 0.9342361 | 0.01057596 |  |  | 3315 | 0.8697613 | 0.9583587 | 0.01171611 | 0.9008848 | 0.004590552 | 0.9008979 | 0.006001847 |  |  | 3315 | 0.7681932 | 0.9139226 | 0.00582619 | 0.7863011 | 0.004772122 | 0.7862824 | 0.005945824 |  |  | 183360 | 0.8301402 | 0.8678712 | 0.01258337 | 0.8282143 | 0.01167623 | 0.8282182 | 0.009514892 |  |  | 141160 | 0.7113905 | 0.7035679 | 0.010706 | 0.7109569 | 0.006722566 | 0.7109615 | 0.008006643
|  |  | 3172 | 0.9681874 | 0.9790242 | 0.003480387 | 0.9638733 | 0.1020489 | 0.9640013 | 0.107848 |  |  | 3096 | 0.9303652 | 0.9506236 | 0.01311731 | 0.9343306 | 0.007650053 | 0.9343829 | 0.01054117 |  |  | 3320 | 0.8697613 | 0.9584173 | 0.01165952 | 0.9009062 | 0.004590529 | 0.9009192 | 0.005993171 |  |  | 3320 | 0.7681932 | 0.9139336 | 0.00581135 | 0.7863101 | 0.004772141 | 0.7862914 | 0.005945871 |  |  | 183660 | 0.8323781 | 0.8678712 | 0.01258337 | 0.8283975 | 0.0116795 | 0.8284015 | 0.009517662 |  |  | 141460 | 0.7092151 | 0.7035679 | 0.010706 | 0.7111748 | 0.006725171 | 0.7111795 | 0.008009609
|  |  | 3177 | 0.9681874 | 0.9791423 | 0.003465864 | 0.9640026 | 0.1020642 | 0.9641308 | 0.1078622 |  |  | 3101 | 0.9313257 | 0.9508034 | 0.0130732 | 0.9344768 | 0.007632356 | 0.934529 | 0.0105065 |  |  | 3325 | 0.8686823 | 0.9584756 | 0.01160324 | 0.9009275 | 0.004590506 | 0.9009404 | 0.005984605 |  |  | 3325 | 0.7631488 | 0.9139445 | 0.005796714 | 0.7863191 | 0.004772159 | 0.7863004 | 0.005945918 |  |  | 183960 | 0.834616 | 0.8678712 | 0.01258337 | 0.8285805 | 0.01168275 | 0.8285846 | 0.009520421 |  |  | 141760 | 0.713566 | 0.7035679 | 0.010706 | 0.7113924 | 0.006727755 | 0.7113971 | 0.008012555
|  |  | 3182 | 0.9672915 | 0.9792597 | 0.003451394 | 0.9641314 | 0.1020794 | 0.9642598 | 0.1078763 |  |  | 3106 | 0.9322861 | 0.9509824 | 0.01302921 | 0.9346222 | 0.007614743 | 0.9346742 | 0.01047196 |  |  | 3330 | 0.8697613 | 0.9585335 | 0.01154726 | 0.9009486 | 0.004590485 | 0.9009615 | 0.00597615 |  |  | 3330 | 0.7648303 | 0.9139552 | 0.005782278 | 0.7863281 | 0.004772177 | 0.7863094 | 0.005945965 |  |  | 184260 | 0.8279022 | 0.8678712 | 0.01258337 | 0.8287634 | 0.01168599 | 0.8287674 | 0.009523169 |  |  | 142060 | 0.7266187 | 0.7035679 | 0.010706 | 0.7116097 | 0.006730317 | 0.7116143 | 0.008015479
|  |  | 3187 | 0.9672915 | 0.9793764 | 0.003436978 | 0.9642597 | 0.1020946 | 0.9643883 | 0.1078904 |  |  | 3111 | 0.9294047 | 0.9511605 | 0.01298533 | 0.9347668 | 0.007597213 | 0.9348187 | 0.01043755 |  |  | 3335 | 0.8697613 | 0.9585909 | 0.01149157 | 0.9009695 | 0.004590464 | 0.9009823 | 0.005967804 |  |  | 3335 | 0.7681932 | 0.9139659 | 0.005768041 | 0.7863371 | 0.004772196 | 0.7863184 | 0.005946012 |  |  | 184560 | 0.8234263 | 0.8678712 | 0.01258337 | 0.828946 | 0.01168922 | 0.82895 | 0.009525907 |  |  | 142360 | 0.7157414 | 0.7035679 | 0.010706 | 0.7118265 | 0.006732858 | 0.7118312 | 0.008018384
|  |  | 3192 | 0.9672915 | 0.9794924 | 0.003422615 | 0.9643876 | 0.1021097 | 0.9645164 | 0.1079044 |  |  | 3116 | 0.9322861 | 0.9513377 | 0.01294157 | 0.9349106 | 0.007579766 | 0.9349624 | 0.01040327 |  |  | 3340 | 0.8708404 | 0.958648 | 0.01143618 | 0.9009903 | 0.004590445 | 0.901003 | 0.005959566 |  |  | 3340 | 0.7665117 | 0.9139764 | 0.005754 | 0.7863461 | 0.004772214 | 0.7863274 | 0.005946059 |  |  | 184860 | 0.836854 | 0.8678712 | 0.01258337 | 0.8291284 | 0.01169244 | 0.8291325 | 0.009528634 |  |  | 142660 | 0.7113905 | 0.7035679 | 0.010706 | 0.7120431 | 0.006735377 | 0.7120477 | 0.008021267
|  |  | 3197 | 0.9672915 | 0.9796078 | 0.003408305 | 0.9645149 | 0.1021248 | 0.9646439 | 0.1079184 |  |  | 3121 | 0.9313257 | 0.951514 | 0.01289793 | 0.9350536 | 0.007562403 | 0.9351054 | 0.01036912 |  |  | 3345 | 0.8708404 | 0.9587047 | 0.01138109 | 0.9010109 | 0.004590426 | 0.9010236 | 0.005951433 |  |  | 3345 | 0.7665117 | 0.9139869 | 0.005740153 | 0.7863551 | 0.004772233 | 0.7863364 | 0.005946106 |  |  | 185160 | 0.836854 | 0.8678712 | 0.01258337 | 0.8293106 | 0.01169565 | 0.8293147 | 0.00953135 |  |  | 142960 | 0.7092151 | 0.7035679 | 0.010706 | 0.7122592 | 0.006737875 | 0.7122639 | 0.008024131
|  |  | 3202 | 0.9690834 | 0.9797225 | 0.003394048 | 0.9646417 | 0.1021398 | 0.964771 | 0.1079323 |  |  | 3126 | 0.9322861 | 0.9516894 | 0.0128544 | 0.9351959 | 0.007545123 | 0.9352475 | 0.0103351 |  |  | 3350 | 0.8686823 | 0.9587611 | 0.01132629 | 0.9010314 | 0.004590409 | 0.901044 | 0.005943406 |  |  | 3350 | 0.7631488 | 0.9139972 | 0.005726498 | 0.7863641 | 0.004772251 | 0.7863454 | 0.005946153 |  |  | 185460 | 0.834616 | 0.8678712 | 0.01258337 | 0.8294926 | 0.01169885 | 0.8294967 | 0.009534057 |  |  | 143260 | 0.7070396 | 0.7035679 | 0.010706 | 0.712475 | 0.006740353 | 0.7124797 | 0.008026974
|  |  | 3207 | 0.9681874 | 0.9798365 | 0.003379844 | 0.9647681 | 0.1021548 | 0.9648975 | 0.1079462 |  |  | 3131 | 0.9322861 | 0.951864 | 0.01281099 | 0.9353374 | 0.007527927 | 0.9353889 | 0.01030121 |  |  | 3355 | 0.8708404 | 0.958817 | 0.01127178 | 0.9010517 | 0.004590392 | 0.9010642 | 0.005935483 |  |  | 3355 | 0.7681932 | 0.9140075 | 0.005713032 | 0.7863731 | 0.00477227 | 0.7863544 | 0.0059462 |  |  | 185760 | 0.834616 | 0.8678712 | 0.01258337 | 0.8296743 | 0.01170204 | 0.8296785 | 0.009536752 |  |  | 143560 | 0.7113905 | 0.7035679 | 0.010706 | 0.7126904 | 0.006742808 | 0.7126951 | 0.008029796
|  |  | 3212 | 0.9690834 | 0.9799499 | 0.003365693 | 0.9648939 | 0.1021697 | 0.9650236 | 0.10796 |  |  | 3136 | 0.9303652 | 0.9520377 | 0.0127677 | 0.9354782 | 0.007510812 | 0.9355296 | 0.01026744 |  |  | 3360 | 0.8708404 | 0.9588726 | 0.01121756 | 0.9010718 | 0.004590376 | 0.9010843 | 0.005927663 |  |  | 3360 | 0.7681932 | 0.9140176 | 0.005699754 | 0.7863821 | 0.004772288 | 0.7863634 | 0.005946248 |  |  | 186060 | 0.8323781 | 0.8678712 | 0.01258337 | 0.8298559 | 0.01170521 | 0.8298601 | 0.009539437 |  |  | 143860 | 0.713566 | 0.7035679 | 0.010706 | 0.7129055 | 0.006745243 | 0.7129102 | 0.008032599
|  |  | 3217 | 0.9681874 | 0.9800626 | 0.003351594 | 0.9650193 | 0.1021846 | 0.9651491 | 0.1079738 |  |  | 3141 | 0.9303652 | 0.9522105 | 0.01272452 | 0.9356182 | 0.007493781 | 0.9356695 | 0.0102338 |  |  | 3365 | 0.8708404 | 0.9589277 | 0.01116364 | 0.9010918 | 0.004590361 | 0.9011042 | 0.005919944 |  |  | 3365 | 0.7715562 | 0.9140277 | 0.005686661 | 0.7863911 | 0.004772307 | 0.7863724 | 0.005946295 |  |  | 186360 | 0.834616 | 0.8678712 | 0.01258337 | 0.8300373 | 0.01170838 | 0.8300415 | 0.009542112 |  |  | 144160 | 0.7157414 | 0.7035679 | 0.010706 | 0.7131202 | 0.006747657 | 0.7131249 | 0.008035381
|  |  | 3222 | 0.9672915 | 0.9801747 | 0.003337548 | 0.9651442 | 0.1021994 | 0.9652742 | 0.1079875 |  |  | 3146 | 0.9322861 | 0.9523824 | 0.01268146 | 0.9357574 | 0.007476832 | 0.9358086 | 0.01020029 |  |  | 3370 | 0.8708404 | 0.9589826 | 0.01111001 | 0.9011116 | 0.004590347 | 0.901124 | 0.005912326 |  |  | 3370 | 0.7614673 | 0.9140376 | 0.005673751 | 0.7864001 | 0.004772325 | 0.7863814 | 0.005946343 |  |  | 186660 | 0.836854 | 0.8678712 | 0.01258337 | 0.8302184 | 0.01171154 | 0.8302227 | 0.009544776 |  |  | 144460 | 0.7179169 | 0.7035679 | 0.010706 | 0.7133345 | 0.00675005 | 0.7133393 | 0.008038143
|  |  | 3227 | 0.9681874 | 0.9802861 | 0.003323554 | 0.9652686 | 0.1022141 | 0.9653988 | 0.1080012 |  |  | 3151 | 0.9322861 | 0.9525535 | 0.01263852 | 0.9358959 | 0.007459966 | 0.935947 | 0.01016691 |  |  | 3375 | 0.8708404 | 0.959037 | 0.01105666 | 0.9011313 | 0.004590334 | 0.9011436 | 0.005904807 |  |  | 3375 | 0.7681932 | 0.9140475 | 0.005661021 | 0.7864091 | 0.004772344 | 0.7863905 | 0.00594639 |  |  | 186960 | 0.8301402 | 0.8678712 | 0.01258337 | 0.8303994 | 0.01171469 | 0.8304036 | 0.009547429 |  |  | 144760 | 0.713566 | 0.7035679 | 0.010706 | 0.7135485 | 0.006752422 | 0.7135533 | 0.008040885
|  |  | 3232 | 0.9690834 | 0.9803969 | 0.003309612 | 0.9653926 | 0.1022288 | 0.965523 | 0.1080148 |  |  | 3156 | 0.9322861 | 0.9527238 | 0.01259569 | 0.9360337 | 0.007443182 | 0.9360846 | 0.01013365 |  |  | 3380 | 0.8719194 | 0.9590911 | 0.0110036 | 0.9011509 | 0.004590321 | 0.9011631 | 0.005897386 |  |  | 3380 | 0.7665117 | 0.9140572 | 0.005648471 | 0.7864181 | 0.004772362 | 0.7863995 | 0.005946438 |  |  | 187260 | 0.8301402 | 0.8678712 | 0.01258337 | 0.8305801 | 0.01171782 | 0.8305844 | 0.009550072 |  |  | 145060 | 0.7092151 | 0.7035679 | 0.010706 | 0.7137622 | 0.006754773 | 0.7137669 | 0.008043606
|  |  | 3237 | 0.9690834 | 0.980507 | 0.003295723 | 0.965516 | 0.1022435 | 0.9656466 | 0.1080283 |  |  | 3161 | 0.9322861 | 0.9528931 | 0.01255298 | 0.9361707 | 0.007426479 | 0.9362215 | 0.01010052 |  |  | 3385 | 0.8697613 | 0.9591448 | 0.01095083 | 0.9011703 | 0.00459031 | 0.9011824 | 0.005890063 |  |  | 3385 | 0.7665117 | 0.9140669 | 0.005636097 | 0.7864271 | 0.004772381 | 0.7864085 | 0.005946485 |  |  | 187560 | 0.8390919 | 0.8678712 | 0.01258337 | 0.8307607 | 0.01172095 | 0.830765 | 0.009552705 |  |  | 145360 | 0.7244432 | 0.7035679 | 0.010706 | 0.7139754 | 0.006757103 | 0.7139802 | 0.008046308
|  |  | 3242 | 0.9681874 | 0.9806165 | 0.003281886 | 0.965639 | 0.1022581 | 0.9657698 | 0.1080418 |  |  | 3166 | 0.9322861 | 0.9530617 | 0.01251038 | 0.9363069 | 0.007409859 | 0.9363577 | 0.01006752 |  |  | 3390 | 0.8708404 | 0.9591981 | 0.01089835 | 0.9011895 | 0.004590299 | 0.9012016 | 0.005882835 |  |  | 3390 | 0.7665117 | 0.9140764 | 0.005623898 | 0.7864361 | 0.0047724 | 0.7864175 | 0.005946533 |  |  | 187860 | 0.834616 | 0.8678712 | 0.01258337 | 0.830941 | 0.01172407 | 0.8309453 | 0.009555327 |  |  | 145660 | 0.7157414 | 0.7035679 | 0.010706 | 0.7141884 | 0.006759413 | 0.7141932 | 0.00804899
|  |  | 3247 | 0.9681874 | 0.9807254 | 0.0032681 | 0.9657615 | 0.1022726 | 0.9658925 | 0.1080553 |  |  | 3171 | 0.9332466 | 0.9532294 | 0.0124679 | 0.9364425 | 0.00739332 | 0.9364931 | 0.01003465 |  |  | 3395 | 0.8697613 | 0.9592511 | 0.01084614 | 0.9012086 | 0.004590289 | 0.9012207 | 0.005875703 |  |  | 3395 | 0.7681932 | 0.9140859 | 0.005611871 | 0.7864451 | 0.004772418 | 0.7864265 | 0.005946581 |  |  | 188160 | 0.836854 | 0.8678712 | 0.01258337 | 0.8311211 | 0.01172717 | 0.8311254 | 0.009557939 |  |  | 145960 | 0.7244432 | 0.7035679 | 0.010706 | 0.7144009 | 0.006761702 | 0.7144057 | 0.008051652
|  |  | 3252 | 0.9690834 | 0.9808336 | 0.003254366 | 0.9658836 | 0.1022871 | 0.9660147 | 0.1080687 |  |  | 3176 | 0.9313257 | 0.9533962 | 0.01242554 | 0.9365773 | 0.007376863 | 0.9366278 | 0.0100019 |  |  | 3400 | 0.8708404 | 0.9593037 | 0.01079422 | 0.9012275 | 0.00459028 | 0.9012395 | 0.005868664 |  |  | 3400 | 0.7665117 | 0.9140953 | 0.005600014 | 0.7864541 | 0.004772437 | 0.7864354 | 0.005946628 |  |  | 188460 | 0.8413299 | 0.8678712 | 0.01258337 | 0.831301 | 0.01173027 | 0.8313054 | 0.00956054 |  |  | 146260 | 0.7157414 | 0.7035679 | 0.010706 | 0.7146131 | 0.006763971 | 0.7146179 | 0.008054294
|  |  | 3257 | 0.9681874 | 0.9809412 | 0.003240684 | 0.9660051 | 0.1023016 | 0.9661364 | 0.1080821 |  |  | 3181 | 0.9322861 | 0.9535623 | 0.01238329 | 0.9367114 | 0.007360487 | 0.9367618 | 0.009969279 |  |  | 3405 | 0.8686823 | 0.959356 | 0.01074259 | 0.9012463 | 0.004590271 | 0.9012583 | 0.005861717 |  |  | 3405 | 0.7665117 | 0.9141046 | 0.005588326 | 0.7864631 | 0.004772456 | 0.7864444 | 0.005946676 |  |  | 188760 | 0.8323781 | 0.8678712 | 0.01258337 | 0.8314807 | 0.01173335 | 0.8314851 | 0.009563131 |  |  | 146560 | 0.713566 | 0.7035679 | 0.010706 | 0.714825 | 0.006766219 | 0.7148298 | 0.008056916
|  |  | 3262 | 0.9681874 | 0.9810482 | 0.003227053 | 0.9661262 | 0.1023159 | 0.9662577 | 0.1080954 |  |  | 3186 | 0.9332466 | 0.9537275 | 0.01234116 | 0.9368447 | 0.007344193 | 0.9368951 | 0.009936784 |  |  | 3410 | 0.8697613 | 0.9594079 | 0.01069123 | 0.901265 | 0.004590264 | 0.9012769 | 0.005854863 |  |  | 3410 | 0.7648303 | 0.9141138 | 0.005576804 | 0.7864721 | 0.004772474 | 0.7864534 | 0.005946724 |  |  | 189060 | 0.8323781 | 0.8678712 | 0.01258337 | 0.8316602 | 0.01173643 | 0.8316646 | 0.009565712 |  |  | 146860 | 0.7179169 | 0.7035679 | 0.010706 | 0.7150365 | 0.006768446 | 0.7150413 | 0.008059519
|  |  | 3267 | 0.9690834 | 0.9811545 | 0.003213474 | 0.9662469 | 0.1023303 | 0.9663786 | 0.1081087 |  |  | 3191 | 0.9313257 | 0.9538919 | 0.01229914 | 0.9369774 | 0.007327979 | 0.9370276 | 0.009904415 |  |  | 3415 | 0.8708404 | 0.9594594 | 0.01064016 | 0.9012835 | 0.004590257 | 0.9012954 | 0.005848098 |  |  | 3415 | 0.7698747 | 0.9141229 | 0.005565447 | 0.7864811 | 0.004772493 | 0.7864624 | 0.005946772 |  |  | 189360 | 0.8413299 | 0.8678712 | 0.01258337 | 0.8318395 | 0.01173949 | 0.831844 | 0.009568282 |  |  | 147160 | 0.7222678 | 0.7035679 | 0.010706 | 0.7152476 | 0.006770653 | 0.7152525 | 0.008062102
|  |  | 3272 | 0.9681874 | 0.9812603 | 0.003199946 | 0.9663671 | 0.1023446 | 0.9664989 | 0.1081219 |  |  | 3196 | 0.9313257 | 0.9540554 | 0.01225724 | 0.9371093 | 0.007311846 | 0.9371594 | 0.009872172 |  |  | 3420 | 0.8719194 | 0.9595107 | 0.01058936 | 0.9013019 | 0.00459025 | 0.9013137 | 0.005841424 |  |  | 3420 | 0.7648303 | 0.9141319 | 0.005554251 | 0.7864901 | 0.004772512 | 0.7864714 | 0.00594682 |  |  | 189660 | 0.8390919 | 0.8678712 | 0.01258337 | 0.8320186 | 0.01174254 | 0.8320231 | 0.009570842 |  |  | 147460 | 0.7200923 | 0.7035679 | 0.010706 | 0.7154584 | 0.00677284 | 0.7154632 | 0.008064665
|  |  | 3277 | 0.9690834 | 0.9813654 | 0.003186469 | 0.9664868 | 0.1023588 | 0.9666188 | 0.108135 |  |  | 3201 | 0.9322861 | 0.9542181 | 0.01221546 | 0.9372405 | 0.007295793 | 0.9372906 | 0.009840055 |  |  | 3425 | 0.8697613 | 0.9595615 | 0.01053884 | 0.9013201 | 0.004590245 | 0.9013319 | 0.005834837 |  |  | 3425 | 0.7681932 | 0.9141408 | 0.005543216 | 0.7864991 | 0.004772531 | 0.7864804 | 0.005946868 |  |  | 189960 | 0.836854 | 0.8678712 | 0.01258337 | 0.8321975 | 0.01174559 | 0.832202 | 0.009573392 |  |  | 147760 | 0.7266187 | 0.7035679 | 0.010706 | 0.7156688 | 0.006775006 | 0.7156737 | 0.008067208
|  |  | 3282 | 0.9690834 | 0.9814699 | 0.003173043 | 0.9666061 | 0.102373 | 0.9667383 | 0.1081482 |  |  | 3206 | 0.934207 | 0.9543801 | 0.01217379 | 0.9373711 | 0.007279822 | 0.937421 | 0.009808063 |  |  | 3430 | 0.8697613 | 0.959612 | 0.0104886 | 0.9013383 | 0.00459024 | 0.9013499 | 0.005828338 |  |  | 3430 | 0.7681932 | 0.9141497 | 0.00553234 | 0.7865081 | 0.00477255 | 0.7864894 | 0.005946917 |  |  | 190260 | 0.836854 | 0.8678712 | 0.01258337 | 0.8323762 | 0.01174862 | 0.8323807 | 0.009575931 |  |  | 148060 | 0.7244432 | 0.7035679 | 0.010706 | 0.7158789 | 0.006777152 | 0.7158838 | 0.008069732
|  |  | 3287 | 0.9690834 | 0.9815738 | 0.003159667 | 0.9667249 | 0.1023871 | 0.9668572 | 0.1081612 |  |  | 3211 | 0.9322861 | 0.9545412 | 0.01213224 | 0.9375009 | 0.00726393 | 0.9375507 | 0.009776197 |  |  | 3435 | 0.8708404 | 0.9596622 | 0.01043864 | 0.9013562 | 0.004590236 | 0.9013678 | 0.005821926 |  |  | 3435 | 0.7665117 | 0.9141585 | 0.005521619 | 0.7865171 | 0.004772569 | 0.7864984 | 0.005946965 |  |  | 190560 | 0.8390919 | 0.8678712 | 0.01258337 | 0.8325547 | 0.01175165 | 0.8325592 | 0.00957846 |  |  | 148360 | 0.7200923 | 0.7035679 | 0.010706 | 0.7160886 | 0.006779278 | 0.7160935 | 0.008072237
|  |  | 3292 | 0.9672915 | 0.9816772 | 0.003146343 | 0.9668433 | 0.1024012 | 0.9669758 | 0.1081742 |  |  | 3216 | 0.934207 | 0.9547015 | 0.0120908 | 0.93763 | 0.007248118 | 0.9376797 | 0.009744456 |  |  | 3440 | 0.8697613 | 0.959712 | 0.01038895 | 0.9013741 | 0.004590232 | 0.9013856 | 0.005815598 |  |  | 3440 | 0.7681932 | 0.9141671 | 0.005511053 | 0.7865261 | 0.004772587 | 0.7865074 | 0.005947013 |  |  | 190860 | 0.836854 | 0.8678712 | 0.01258337 | 0.832733 | 0.01175466 | 0.8327375 | 0.009580978 |  |  | 148660 | 0.7070396 | 0.7035679 | 0.010706 | 0.716298 | 0.006781384 | 0.7163029 | 0.008074722
|  |  | 3297 | 0.9681874 | 0.9817799 | 0.003133069 | 0.9669612 | 0.1024152 | 0.9670938 | 0.1081872 |  |  | 3221 | 0.934207 | 0.954861 | 0.01204947 | 0.9377584 | 0.007232387 | 0.937808 | 0.00971284 |  |  | 3445 | 0.8708404 | 0.9597615 | 0.01033953 | 0.9013918 | 0.004590229 | 0.9014033 | 0.005809355 |  |  | 3445 | 0.7631488 | 0.9141757 | 0.00550064 | 0.7865351 | 0.004772606 | 0.7865164 | 0.005947062 |  |  | 191160 | 0.836854 | 0.8678712 | 0.01258337 | 0.832911 | 0.01175766 | 0.8329156 | 0.009583487 |  |  | 148960 | 0.713566 | 0.7035679 | 0.010706 | 0.716507 | 0.00678347 | 0.7165119 | 0.008077188
|  |  | 3302 | 0.9699793 | 0.981882 | 0.003119845 | 0.9670786 | 0.1024292 | 0.9672115 | 0.1082001 |  |  | 3226 | 0.9322861 | 0.9550197 | 0.01200826 | 0.9378862 | 0.007216735 | 0.9379357 | 0.009681349 |  |  | 3450 | 0.8708404 | 0.9598107 | 0.01029038 | 0.9014093 | 0.004590227 | 0.9014208 | 0.005803196 |  |  | 3450 | 0.7665117 | 0.9141842 | 0.005490377 | 0.786544 | 0.004772625 | 0.7865254 | 0.00594711 |  |  | 191460 | 0.836854 | 0.8678712 | 0.01258337 | 0.8330889 | 0.01176065 | 0.8330935 | 0.009585985 |  |  | 149260 | 0.7287941 | 0.7035679 | 0.010706 | 0.7167157 | 0.006785535 | 0.7167206 | 0.008079635
|  |  | 3307 | 0.9699793 | 0.9819836 | 0.003106672 | 0.9671957 | 0.1024431 | 0.9673286 | 0.108213 |  |  | 3231 | 0.9332466 | 0.9551776 | 0.01196717 | 0.9380132 | 0.007201162 | 0.9380626 | 0.009649982 |  |  | 3455 | 0.8708404 | 0.9598595 | 0.01024151 | 0.9014268 | 0.004590226 | 0.9014382 | 0.005797118 |  |  | 3455 | 0.7681932 | 0.9141926 | 0.005480263 | 0.786553 | 0.004772644 | 0.7865344 | 0.005947158 |  |  | 191760 | 0.8390919 | 0.8678712 | 0.01258337 | 0.8332666 | 0.01176364 | 0.8332712 | 0.009588473 |  |  | 149560 | 0.7222678 | 0.7035679 | 0.010706 | 0.716924 | 0.006787581 | 0.716929 | 0.008082062
|  |  | 3312 | 0.9699793 | 0.9820845 | 0.003093549 | 0.9673122 | 0.102457 | 0.9674454 | 0.1082258 |  |  | 3236 | 0.9322861 | 0.9553348 | 0.01192619 | 0.9381396 | 0.007185669 | 0.9381889 | 0.00961874 |  |  | 3460 | 0.8719194 | 0.959908 | 0.01019291 | 0.9014441 | 0.004590225 | 0.9014554 | 0.005791122 |  |  | 3460 | 0.7681932 | 0.914201 | 0.005470296 | 0.786562 | 0.004772663 | 0.7865434 | 0.005947207 |  |  | 192060 | 0.8413299 | 0.8678712 | 0.01258337 | 0.833444 | 0.01176661 | 0.8334487 | 0.009590951 |  |  | 149860 | 0.7200923 | 0.7035679 | 0.010706 | 0.717132 | 0.006789607 | 0.717137 | 0.00808447
|  |  | 3317 | 0.9699793 | 0.9821849 | 0.003080476 | 0.9674284 | 0.1024708 | 0.9675616 | 0.1082386 |  |  | 3241 | 0.9332466 | 0.9554911 | 0.01188533 | 0.9382653 | 0.007170255 | 0.9383145 | 0.009587622 |  |  | 3465 | 0.8708404 | 0.9599562 | 0.01014458 | 0.9014612 | 0.004590224 | 0.9014725 | 0.005785206 |  |  | 3465 | 0.7665117 | 0.9142092 | 0.005460473 | 0.786571 | 0.004772682 | 0.7865524 | 0.005947256 |  |  | 192360 | 0.8435678 | 0.8678712 | 0.01258337 | 0.8336213 | 0.01176957 | 0.8336259 | 0.009593418 |  |  | 150160 | 0.713566 | 0.7035679 | 0.010706 | 0.7173396 | 0.006791613 | 0.7173446 | 0.008086859
|  |  | 3322 | 0.9708753 | 0.9822846 | 0.003067453 | 0.9675441 | 0.1024846 | 0.9676775 | 0.1082514 |  |  | 3246 | 0.9322861 | 0.9556467 | 0.01184458 | 0.9383903 | 0.00715492 | 0.9384394 | 0.009556628 |  |  | 3470 | 0.8708404 | 0.9600041 | 0.01009651 | 0.9014783 | 0.004590225 | 0.9014895 | 0.00577937 |  |  | 3470 | 0.7665117 | 0.9142174 | 0.005450794 | 0.78658 | 0.004772701 | 0.7865614 | 0.005947304 |  |  | 192660 | 0.836854 | 0.8678712 | 0.01258337 | 0.8337984 | 0.01177252 | 0.833803 | 0.009595875 |  |  | 150460 | 0.713566 | 0.7035679 | 0.010706 | 0.7175469 | 0.006793599 | 0.7175519 | 0.008089229
|  |  | 3327 | 0.9717712 | 0.9823839 | 0.00305448 | 0.9676593 | 0.1024983 | 0.9677929 | 0.108264 |  |  | 3251 | 0.9332466 | 0.9558015 | 0.01180394 | 0.9385146 | 0.007139663 | 0.9385636 | 0.009525758 |  |  | 3475 | 0.8708404 | 0.9600516 | 0.01004871 | 0.9014952 | 0.004590225 | 0.9015064 | 0.005773612 |  |  | 3475 | 0.7681932 | 0.9142255 | 0.005441257 | 0.786589 | 0.00477272 | 0.7865703 | 0.005947353 |  |  | 192960 | 0.8390919 | 0.8678712 | 0.01258337 | 0.8339752 | 0.01177546 | 0.8339799 | 0.009598322 |  |  | 150760 | 0.7200923 | 0.7035679 | 0.010706 | 0.7177538 | 0.006795566 | 0.7177588 | 0.008091579
|  |  | 3332 | 0.9699793 | 0.9824825 | 0.003041557 | 0.9677741 | 0.102512 | 0.9679078 | 0.1082767 |  |  | 3256 | 0.9322861 | 0.9559555 | 0.01176342 | 0.9386383 | 0.007124485 | 0.9386872 | 0.009495012 |  |  | 3480 | 0.8708404 | 0.9600988 | 0.01000118 | 0.901512 | 0.004590227 | 0.9015231 | 0.005767931 |  |  | 3480 | 0.7681932 | 0.9142335 | 0.005431858 | 0.786598 | 0.004772739 | 0.7865793 | 0.005947402 |  |  | 193260 | 0.8323781 | 0.8678712 | 0.01258337 | 0.8341519 | 0.01177839 | 0.8341566 | 0.009600759 |  |  | 151060 | 0.713566 | 0.7035679 | 0.010706 | 0.7179604 | 0.006797513 | 0.7179654 | 0.008093911
|  |  | 3337 | 0.9690834 | 0.9825805 | 0.003028683 | 0.9678885 | 0.1025256 | 0.9680223 | 0.1082893 |  |  | 3261 | 0.934207 | 0.9561087 | 0.01172302 | 0.9387613 | 0.007109386 | 0.9388101 | 0.009464389 |  |  | 3485 | 0.8708404 | 0.9601457 | 0.009953916 | 0.9015287 | 0.004590229 | 0.9015398 | 0.005762327 |  |  | 3485 | 0.7681932 | 0.9142415 | 0.005422598 | 0.786607 | 0.004772759 | 0.7865883 | 0.005947451 |  |  | 193560 | 0.8413299 | 0.8678712 | 0.01258337 | 0.8343283 | 0.01178132 | 0.834333 | 0.009603186 |  |  | 151360 | 0.7157414 | 0.7035679 | 0.010706 | 0.7181667 | 0.00679944 | 0.7181717 | 0.008096224
|  |  | 3342 | 0.9699793 | 0.982678 | 0.003015858 | 0.9680024 | 0.1025392 | 0.9681364 | 0.1083018 |  |  | 3266 | 0.9332466 | 0.9562612 | 0.01168272 | 0.9388837 | 0.007094365 | 0.9389324 | 0.009433889 |  |  | 3490 | 0.8719194 | 0.9601922 | 0.009906914 | 0.9015452 | 0.004590231 | 0.9015563 | 0.005756799 |  |  | 3490 | 0.7698747 | 0.9142493 | 0.005413473 | 0.7866159 | 0.004772778 | 0.7865973 | 0.0059475 |  |  | 193860 | 0.836854 | 0.8678712 | 0.01258337 | 0.8345046 | 0.01178423 | 0.8345093 | 0.009605603 |  |  | 151660 | 0.7244432 | 0.7035679 | 0.010706 | 0.7183726 | 0.006801348 | 0.7183776 | 0.008098518
|  |  | 3347 | 0.9717712 | 0.982775 | 0.003003083 | 0.968116 | 0.1025527 | 0.9682501 | 0.1083143 |  |  | 3271 | 0.9332466 | 0.9564129 | 0.01164255 | 0.9390054 | 0.007079421 | 0.9390539 | 0.009403512 |  |  | 3495 | 0.8719194 | 0.9602385 | 0.009860176 | 0.9015617 | 0.004590234 | 0.9015726 | 0.005751345 |  |  | 3495 | 0.7698747 | 0.9142571 | 0.005404483 | 0.7866249 | 0.004772797 | 0.7866063 | 0.005947549 |  |  | 194160 | 0.8390919 | 0.8678712 | 0.01258337 | 0.8346806 | 0.01178713 | 0.8346854 | 0.009608009 |  |  | 151960 | 0.7266187 | 0.7035679 | 0.010706 | 0.7185781 | 0.006803237 | 0.7185831 | 0.008100793
|  |  | 3352 | 0.9690834 | 0.9828713 | 0.002990357 | 0.9682291 | 0.1025662 | 0.9683633 | 0.1083268 |  |  | 3276 | 0.934207 | 0.9565639 | 0.01160248 | 0.9391264 | 0.007064555 | 0.9391749 | 0.009373258 |  |  | 3500 | 0.8719194 | 0.9602844 | 0.009813699 | 0.901578 | 0.004590238 | 0.9015889 | 0.005745965 |  |  | 3500 | 0.7698747 | 0.9142648 | 0.005395626 | 0.7866339 | 0.004772816 | 0.7866153 | 0.005947598 |  |  | 194460 | 0.8390919 | 0.8678712 | 0.01258337 | 0.8348565 | 0.01179002 | 0.8348612 | 0.009610406 |  |  | 152260 | 0.7200923 | 0.7035679 | 0.010706 | 0.7187833 | 0.006805105 | 0.7187884 | 0.00810305
|  |  | 3357 | 0.9717712 | 0.9829672 | 0.00297768 | 0.9683417 | 0.1025797 | 0.9684761 | 0.1083392 |  |  | 3281 | 0.934207 | 0.9567141 | 0.01156253 | 0.9392468 | 0.007049767 | 0.9392952 | 0.009343127 |  |  | 3505 | 0.8708404 | 0.96033 | 0.009767484 | 0.9015941 | 0.004590242 | 0.901605 | 0.005740658 |  |  | 3505 | 0.7665117 | 0.9142725 | 0.005386899 | 0.7866429 | 0.004772835 | 0.7866243 | 0.005947647 |  |  | 194760 | 0.8390919 | 0.8678712 | 0.01258337 | 0.8350321 | 0.0117929 | 0.8350369 | 0.009612792 |  |  | 152560 | 0.7222678 | 0.7035679 | 0.010706 | 0.7189882 | 0.006806955 | 0.7189932 | 0.008105287
|  |  | 3362 | 0.9699793 | 0.9830624 | 0.002965051 | 0.9684539 | 0.102593 | 0.9685885 | 0.1083516 |  |  | 3286 | 0.9351675 | 0.9568636 | 0.01152269 | 0.9393666 | 0.007035057 | 0.9394148 | 0.009313118 |  |  | 3510 | 0.8719194 | 0.9603753 | 0.009721529 | 0.9016102 | 0.004590246 | 0.901621 | 0.005735423 |  |  | 3510 | 0.7665117 | 0.91428 | 0.005378301 | 0.7866519 | 0.004772854 | 0.7866333 | 0.005947696 |  |  | 195060 | 0.8435678 | 0.8678712 | 0.01258337 | 0.8352076 | 0.01179577 | 0.8352124 | 0.009615168 |  |  | 152860 | 0.7287941 | 0.7035679 | 0.010706 | 0.7191927 | 0.006808785 | 0.7191978 | 0.008107506
|  |  | 3367 | 0.9717712 | 0.9831571 | 0.002952472 | 0.9685658 | 0.1026064 | 0.9687004 | 0.1083639 |  |  | 3291 | 0.9351675 | 0.9570123 | 0.01148297 | 0.9394857 | 0.007020423 | 0.9395338 | 0.009283231 |  |  | 3515 | 0.8708404 | 0.9604203 | 0.009675833 | 0.9016262 | 0.004590251 | 0.9016369 | 0.005730259 |  |  | 3515 | 0.7665117 | 0.9142875 | 0.00536983 | 0.7866609 | 0.004772874 | 0.7866422 | 0.005947745 |  |  | 195360 | 0.8480437 | 0.8678712 | 0.01258337 | 0.8353828 | 0.01179863 | 0.8353876 | 0.009617534 |  |  | 153160 | 0.7222678 | 0.7035679 | 0.010706 | 0.7193969 | 0.006810596 | 0.719402 | 0.008109707
|  |  | 3372 | 0.9717712 | 0.9832513 | 0.002939941 | 0.9686771 | 0.1026197 | 0.9688119 | 0.1083762 |  |  | 3296 | 0.9351675 | 0.9571602 | 0.01144336 | 0.9396041 | 0.007005866 | 0.9396522 | 0.009253467 |  |  | 3520 | 0.8740774 | 0.960465 | 0.009630395 | 0.901642 | 0.004590257 | 0.9016527 | 0.005725165 |  |  | 3520 | 0.7665117 | 0.914295 | 0.005361486 | 0.7866698 | 0.004772893 | 0.7866512 | 0.005947794 |  |  | 195660 | 0.834616 | 0.8678712 | 0.01258337 | 0.8355578 | 0.01180148 | 0.8355627 | 0.00961989 |  |  | 153460 | 0.7200923 | 0.7035679 | 0.010706 | 0.7196007 | 0.006812388 | 0.7196058 | 0.008111889
|  |  | 3377 | 0.9708753 | 0.9833449 | 0.002927459 | 0.9687881 | 0.1026329 | 0.968923 | 0.1083884 |  |  | 3301 | 0.934207 | 0.9573075 | 0.01140386 | 0.939722 | 0.006991387 | 0.9397699 | 0.009223824 |  |  | 3525 | 0.8708404 | 0.9605094 | 0.009585214 | 0.9016577 | 0.004590263 | 0.9016684 | 0.005720141 |  |  | 3525 | 0.7698747 | 0.9143023 | 0.005353265 | 0.7866788 | 0.004772912 | 0.7866602 | 0.005947844 |  |  | 195960 | 0.8390919 | 0.8678712 | 0.01258337 | 0.8357327 | 0.01180432 | 0.8357376 | 0.009622236 |  |  | 153760 | 0.7179169 | 0.7035679 | 0.010706 | 0.7198042 | 0.006814161 | 0.7198093 | 0.008114052
|  |  | 3382 | 0.9717712 | 0.983438 | 0.002915025 | 0.9688987 | 0.1026461 | 0.9690337 | 0.1084006 |  |  | 3306 | 0.934207 | 0.957454 | 0.01136448 | 0.9398392 | 0.006976983 | 0.939887 | 0.009194302 |  |  | 3530 | 0.8719194 | 0.9605535 | 0.009540289 | 0.9016733 | 0.004590269 | 0.9016839 | 0.005715185 |  |  | 3530 | 0.7665117 | 0.9143096 | 0.005345167 | 0.7866878 | 0.004772932 | 0.7866692 | 0.005947893 |  |  | 196260 | 0.8413299 | 0.8678712 | 0.01258337 | 0.8359073 | 0.01180716 | 0.8359122 | 0.009624573 |  |  | 154060 | 0.7179169 | 0.7035679 | 0.010706 | 0.7200074 | 0.006815914 | 0.7200125 | 0.008116197
|  |  | 3387 | 0.9717712 | 0.9835305 | 0.002902639 | 0.9690088 | 0.1026593 | 0.9691439 | 0.1084127 |  |  | 3311 | 0.9332466 | 0.9575997 | 0.01132521 | 0.9399557 | 0.006962656 | 0.9400035 | 0.009164902 |  |  | 3535 | 0.8719194 | 0.9605973 | 0.009495619 | 0.9016888 | 0.004590276 | 0.9016993 | 0.005710296 |  |  | 3535 | 0.7665117 | 0.9143168 | 0.005337189 | 0.7866968 | 0.004772951 | 0.7866782 | 0.005947943 |  |  | 196560 | 0.8435678 | 0.8678712 | 0.01258337 | 0.8360818 | 0.01180998 | 0.8360867 | 0.009626899 |  |  | 154360 | 0.7200923 | 0.7035679 | 0.010706 | 0.7202102 | 0.006817649 | 0.7202153 | 0.008118323
|  |  | 3392 | 0.9717712 | 0.9836225 | 0.002890302 | 0.9691185 | 0.1026724 | 0.9692538 | 0.1084248 |  |  | 3316 | 0.9351675 | 0.9577448 | 0.01128605 | 0.9400717 | 0.006948405 | 0.9401193 | 0.009135623 |  |  | 3540 | 0.8719194 | 0.9606409 | 0.009451204 | 0.9017041 | 0.004590284 | 0.9017147 | 0.005705475 |  |  | 3540 | 0.7665117 | 0.9143239 | 0.005329331 | 0.7867058 | 0.00477297 | 0.7866872 | 0.005947992 |  |  | 196860 | 0.8435678 | 0.8678712 | 0.01258337 | 0.836256 | 0.01181279 | 0.8362609 | 0.009629215 |  |  | 154660 | 0.7200923 | 0.7035679 | 0.010706 | 0.7204127 | 0.006819364 | 0.7204178 | 0.008120431
|  |  | 3397 | 0.9717712 | 0.983714 | 0.002878012 | 0.9692278 | 0.1026854 | 0.9693632 | 0.1084369 |  |  | 3321 | 0.934207 | 0.9578891 | 0.01124701 | 0.940187 | 0.00693423 | 0.9402346 | 0.009106465 |  |  | 3545 | 0.8719194 | 0.9606841 | 0.009407041 | 0.9017194 | 0.004590292 | 0.9017299 | 0.005700719 |  |  | 3545 | 0.7648303 | 0.914331 | 0.005321591 | 0.7867147 | 0.00477299 | 0.7866961 | 0.005948042 |  |  | 197160 | 0.8413299 | 0.8678712 | 0.01258337 | 0.8364301 | 0.01181559 | 0.836435 | 0.009631521 |  |  | 154960 | 0.7266187 | 0.7035679 | 0.010706 | 0.7206148 | 0.006821061 | 0.7206199 | 0.008122521
|  |  | 3402 | 0.9717712 | 0.9838049 | 0.00286577 | 0.9693367 | 0.1026985 | 0.9694722 | 0.1084489 |  |  | 3326 | 0.9351675 | 0.9580327 | 0.01120808 | 0.9403017 | 0.006920131 | 0.9403492 | 0.009077428 |  |  | 3550 | 0.8719194 | 0.960727 | 0.00936313 | 0.9017345 | 0.0045903 | 0.901745 | 0.005696029 |  |  | 3550 | 0.7665117 | 0.914338 | 0.005313966 | 0.7867237 | 0.004773009 | 0.7867051 | 0.005948092 |  |  | 197460 | 0.8413299 | 0.8678712 | 0.01258337 | 0.8366039 | 0.01181838 | 0.8366089 | 0.009633817 |  |  | 155260 | 0.7157414 | 0.7035679 | 0.010706 | 0.7208166 | 0.006822739 | 0.7208217 | 0.008124593
|  |  | 3407 | 0.9708753 | 0.9838953 | 0.002853576 | 0.9694452 | 0.1027114 | 0.9695808 | 0.1084608 |  |  | 3331 | 0.9351675 | 0.9581755 | 0.01116926 | 0.9404158 | 0.006906107 | 0.9404631 | 0.009048511 |  |  | 3555 | 0.8729984 | 0.9607696 | 0.009319471 | 0.9017496 | 0.004590308 | 0.90176 | 0.005691402 |  |  | 3555 | 0.7648303 | 0.9143449 | 0.005306456 | 0.7867327 | 0.004773029 | 0.7867141 | 0.005948141 |  |  | 197760 | 0.8390919 | 0.8678712 | 0.01258337 | 0.8367776 | 0.01182116 | 0.8367825 | 0.009636103 |  |  | 155560 | 0.7222678 | 0.7035679 | 0.010706 | 0.7210181 | 0.006824398 | 0.7210232 | 0.008126646
|  |  | 3412 | 0.9708753 | 0.9839852 | 0.00284143 | 0.9695533 | 0.1027243 | 0.969689 | 0.1084728 |  |  | 3336 | 0.9351675 | 0.9583177 | 0.01113055 | 0.9405293 | 0.006892159 | 0.9405765 | 0.009019715 |  |  | 3560 | 0.8719194 | 0.9608119 | 0.009276061 | 0.9017645 | 0.004590318 | 0.9017748 | 0.00568684 |  |  | 3560 | 0.7681932 | 0.9143517 | 0.005299059 | 0.7867417 | 0.004773048 | 0.7867231 | 0.005948191 |  |  | 198060 | 0.8390919 | 0.8678712 | 0.01258337 | 0.836951 | 0.01182393 | 0.836956 | 0.009638379 |  |  | 155860 | 0.7200923 | 0.7035679 | 0.010706 | 0.7212192 | 0.006826038 | 0.7212243 | 0.008128682
|  |  | 3417 | 0.9708753 | 0.9840746 | 0.002829331 | 0.969661 | 0.1027372 | 0.9697967 | 0.1084847 |  |  | 3341 | 0.934207 | 0.9584591 | 0.01109196 | 0.9406421 | 0.006878285 | 0.9406893 | 0.008991038 |  |  | 3565 | 0.8719194 | 0.960854 | 0.009232901 | 0.9017793 | 0.004590327 | 0.9017896 | 0.00568234 |  |  | 3565 | 0.7681932 | 0.9143585 | 0.005291773 | 0.7867506 | 0.004773068 | 0.7867321 | 0.005948241 |  |  | 198360 | 0.8413299 | 0.8678712 | 0.01258337 | 0.8371243 | 0.01182669 | 0.8371293 | 0.009640646 |  |  | 156160 | 0.7222678 | 0.7035679 | 0.010706 | 0.72142 | 0.00682766 | 0.7214251 | 0.008130699
|  |  | 3422 | 0.9708753 | 0.9841634 | 0.002817279 | 0.9697682 | 0.10275 | 0.9699041 | 0.1084965 |  |  | 3346 | 0.934207 | 0.9585999 | 0.01105347 | 0.9407544 | 0.006864487 | 0.9408015 | 0.008962482 |  |  | 3570 | 0.8719194 | 0.9608958 | 0.009189988 | 0.901794 | 0.004590337 | 0.9018043 | 0.005677902 |  |  | 3570 | 0.7665117 | 0.9143653 | 0.005284598 | 0.7867596 | 0.004773087 | 0.786741 | 0.005948291 |  |  | 198660 | 0.8435678 | 0.8678712 | 0.01258337 | 0.8372973 | 0.01182944 | 0.8373023 | 0.009642902 |  |  | 156460 | 0.7244432 | 0.7035679 | 0.010706 | 0.7216204 | 0.006829263 | 0.7216256 | 0.008132698
|  |  | 3427 | 0.9708753 | 0.9842517 | 0.002805275 | 0.9698751 | 0.1027628 | 0.9700111 | 0.1085083 |  |  | 3351 | 0.9351675 | 0.9587399 | 0.0110151 | 0.9408661 | 0.006850763 | 0.940913 | 0.008934045 |  |  | 3575 | 0.8729984 | 0.9609372 | 0.009147323 | 0.9018086 | 0.004590347 | 0.9018188 | 0.005673525 |  |  | 3575 | 0.7665117 | 0.9143719 | 0.00527753 | 0.7867686 | 0.004773107 | 0.78675 | 0.005948341 |  |  | 198960 | 0.8458057 | 0.8678712 | 0.01258337 | 0.8374702 | 0.01183219 | 0.8374752 | 0.009645149 |  |  | 156760 | 0.7244432 | 0.7035679 | 0.010706 | 0.7218205 | 0.006830848 | 0.7218257 | 0.008134679
|  |  | 3432 | 0.9717712 | 0.9843396 | 0.002793317 | 0.9699816 | 0.1027756 | 0.9701177 | 0.10852 |  |  | 3356 | 0.9351675 | 0.9588793 | 0.01097684 | 0.9409771 | 0.006837113 | 0.941024 | 0.008905727 |  |  | 3580 | 0.8729984 | 0.9609784 | 0.009104903 | 0.9018231 | 0.004590358 | 0.9018333 | 0.005669209 |  |  | 3580 | 0.7665117 | 0.9143785 | 0.00527057 | 0.7867776 | 0.004773126 | 0.786759 | 0.005948391 |  |  | 199260 | 0.8413299 | 0.8678712 | 0.01258337 | 0.8376428 | 0.01183492 | 0.8376479 | 0.009647385 |  |  | 157060 | 0.7222678 | 0.7035679 | 0.010706 | 0.7220203 | 0.006832413 | 0.7220255 | 0.008136643
|  |  | 3437 | 0.9726672 | 0.9844269 | 0.002781407 | 0.9700876 | 0.1027883 | 0.9702238 | 0.1085318 |  |  | 3361 | 0.9351675 | 0.9590179 | 0.0109387 | 0.9410876 | 0.006823538 | 0.9411343 | 0.008877528 |  |  | 3585 | 0.8729984 | 0.9610194 | 0.009062729 | 0.9018375 | 0.004590369 | 0.9018476 | 0.005664952 |  |  | 3585 | 0.7648303 | 0.914385 | 0.005263715 | 0.7867865 | 0.004773146 | 0.786768 | 0.005948441 |  |  | 199560 | 0.8458057 | 0.8678712 | 0.01258337 | 0.8378153 | 0.01183764 | 0.8378204 | 0.009649612 |  |  | 157360 | 0.7266187 | 0.7035679 | 0.010706 | 0.7222197 | 0.006833961 | 0.7222249 | 0.008138588
|  |  | 3442 | 0.9708753 | 0.9845137 | 0.002769543 | 0.9701933 | 0.1028009 | 0.9703296 | 0.1085434 |  |  | 3366 | 0.9351675 | 0.9591559 | 0.01090066 | 0.9411975 | 0.006810037 | 0.9412441 | 0.008849449 |  |  | 3590 | 0.8719194 | 0.96106 | 0.009020799 | 0.9018518 | 0.00459038 | 0.9018619 | 0.005660754 |  |  | 3590 | 0.7665117 | 0.9143915 | 0.005256964 | 0.7867955 | 0.004773165 | 0.7867769 | 0.005948491 |  |  | 199860 | 0.8458057 | 0.8678712 | 0.01258337 | 0.8379875 | 0.01184035 | 0.8379927 | 0.009651829 |  |  | 157660 | 0.7157414 | 0.7035679 | 0.010706 | 0.7224189 | 0.00683549 | 0.722424 | 0.008140516
|  |  | 3447 | 0.9717712 | 0.9846 | 0.002757726 | 0.9702986 | 0.1028135 | 0.970435 | 0.108555 |  |  | 3371 | 0.934207 | 0.9592931 | 0.01086274 | 0.9413067 | 0.006796609 | 0.9413533 | 0.008821488 |  |  | 3595 | 0.8719194 | 0.9611004 | 0.008979112 | 0.901866 | 0.004590392 | 0.901876 | 0.005656614 |  |  | 3595 | 0.7681932 | 0.9143979 | 0.005250316 | 0.7868045 | 0.004773185 | 0.7867859 | 0.005948541 |  |  | 200160 | 0.8413299 | 0.8678712 | 0.01258337 | 0.8381596 | 0.01184305 | 0.8381647 | 0.009654036 |  |  | 157960 | 0.7244432 | 0.7035679 | 0.010706 | 0.7226176 | 0.006837001 | 0.7226228 | 0.008142426
|  |  | 3452 | 0.9726672 | 0.9846858 | 0.002745955 | 0.9704035 | 0.1028261 | 0.9705399 | 0.1085666 |  |  | 3376 | 0.9361279 | 0.9594297 | 0.01082493 | 0.9414154 | 0.006783255 | 0.9414619 | 0.008793645 |  |  | 3600 | 0.8719194 | 0.9611405 | 0.008937667 | 0.9018801 | 0.004590404 | 0.90189 | 0.005652531 |  |  | 3600 | 0.7665117 | 0.9144043 | 0.005243769 | 0.7868135 | 0.004773205 | 0.7867949 | 0.005948592 |  |  | 200460 | 0.8458057 | 0.8678712 | 0.01258337 | 0.8383315 | 0.01184575 | 0.8383366 | 0.009656234 |  |  | 158260 | 0.7200923 | 0.7035679 | 0.010706 | 0.7228161 | 0.006838493 | 0.7228213 | 0.008144318
|  |  | 3457 | 0.9717712 | 0.9847711 | 0.002734231 | 0.970508 | 0.1028386 | 0.9706445 | 0.1085782 |  |  | 3381 | 0.9351675 | 0.9595656 | 0.01078722 | 0.9415236 | 0.006769975 | 0.9415699 | 0.008765921 |  |  | 3605 | 0.8729984 | 0.9611803 | 0.008896464 | 0.9018941 | 0.004590417 | 0.901904 | 0.005648506 |  |  | 3605 | 0.7681932 | 0.9144105 | 0.005237322 | 0.7868224 | 0.004773224 | 0.7868039 | 0.005948642 |  |  | 200760 | 0.8435678 | 0.8678712 | 0.01258337 | 0.8385031 | 0.01184843 | 0.8385083 | 0.009658421 |  |  | 158560 | 0.7222678 | 0.7035679 | 0.010706 | 0.7230142 | 0.006839967 | 0.7230194 | 0.008146192
|  |  | 3462 | 0.9717712 | 0.984856 | 0.002722553 | 0.9706121 | 0.1028511 | 0.9707487 | 0.1085897 |  |  | 3386 | 0.9351675 | 0.9597008 | 0.01074963 | 0.9416311 | 0.006756767 | 0.9416774 | 0.008738315 |  |  | 3610 | 0.8719194 | 0.9612199 | 0.0088555 | 0.9019079 | 0.004590429 | 0.9019178 | 0.005644536 |  |  | 3610 | 0.7681932 | 0.9144167 | 0.005230974 | 0.7868314 | 0.004773244 | 0.7868128 | 0.005948692 |  |  | 201060 | 0.8413299 | 0.8678712 | 0.01258337 | 0.8386746 | 0.0118511 | 0.8386798 | 0.009660599 |  |  | 158860 | 0.7309696 | 0.7035679 | 0.010706 | 0.723212 | 0.006841424 | 0.7232172 | 0.008148049
|  |  | 3467 | 0.9717712 | 0.9849403 | 0.002710922 | 0.9707158 | 0.1028635 | 0.9708525 | 0.1086011 |  |  | 3391 | 0.9351675 | 0.9598353 | 0.01071215 | 0.9417381 | 0.006743632 | 0.9417842 | 0.008710827 |  |  | 3615 | 0.8729984 | 0.9612591 | 0.008814776 | 0.9019217 | 0.004590442 | 0.9019316 | 0.005640621 |  |  | 3615 | 0.7681932 | 0.9144229 | 0.005224722 | 0.7868404 | 0.004773264 | 0.7868218 | 0.005948743 |  |  | 201360 | 0.8458057 | 0.8678712 | 0.01258337 | 0.8388459 | 0.01185376 | 0.8388511039 | 0.009662767 |  |  | 159160 | 0.7244432 | 0.7035679 | 0.010706 | 0.7234094 | 0.006842861 | 0.7234146 | 0.008149889
|  |  | 3472 | 0.9726672 | 0.9850241 | 0.002699336 | 0.9708191 | 0.1028759 | 0.9709559 | 0.1086126 |  |  | 3396 | 0.9361279 | 0.9599692 | 0.01067478 | 0.9418444 | 0.00673057 | 0.9418905 | 0.008683456 |  |  | 3620 | 0.8740774 | 0.9612982 | 0.00877429 | 0.9019354 | 0.004590456 | 0.9019452 | 0.005636761 |  |  | 3620 | 0.7665117 | 0.914429 | 0.005218566 | 0.7868493 | 0.004773284 | 0.7868308 | 0.005948793 |  |  | 201660 | 0.8458057 | 0.8678712 | 0.01258337 | 0.839017 | 0.01185642 | 0.8390222 | 0.009664926 |  |  | 159460 | 0.7179169 | 0.7035679 | 0.010706 | 0.7236065 | 0.006844281 | 0.7236118 | 0.00815171
|  |  | 3477 | 0.9726672 | 0.9851075 | 0.002687796 | 0.970922 | 0.1028882 | 0.9710589 | 0.1086239 |  |  | 3401 | 0.9361279 | 0.9601024 | 0.01063752 | 0.9419503 | 0.006717581 | 0.9419962 | 0.008656203 |  |  | 3625 | 0.8729984 | 0.9613369 | 0.008734042 | 0.901949 | 0.00459047 | 0.9019588 | 0.005632954 |  |  | 3625 | 0.7681932 | 0.914435 | 0.005212504 | 0.7868583 | 0.004773303 | 0.7868398 | 0.005948844 |  |  | 201960 | 0.8413299 | 0.8678712 | 0.01258337 | 0.8391879 | 0.01185906 | 0.8391931 | 0.009667074 |  |  | 159760 | 0.7222678 | 0.7035679 | 0.010706 | 0.7238033 | 0.006845683 | 0.7238086 | 0.008153515
|  |  | 3482 | 0.9726672 | 0.9851904 | 0.002676302 | 0.9710246 | 0.1029005 | 0.9711616 | 0.1086353 |  |  | 3406 | 0.9361279 | 0.9602349 | 0.01060038 | 0.9420555 | 0.006704664 | 0.9421014 | 0.008629066 |  |  | 3630 | 0.8729984 | 0.9613754 | 0.00869403 | 0.9019625 | 0.004590484 | 0.9019722 | 0.005629201 |  |  | 3630 | 0.7681932 | 0.914441 | 0.005206536 | 0.7868673 | 0.004773323 | 0.7868487 | 0.005948895 |  |  | 202260 | 0.8435678 | 0.8678712 | 0.01258337 | 0.8393585 | 0.01186169 | 0.8393638 | 0.009669213 |  |  | 160060 | 0.7222678 | 0.7035679 | 0.010706 | 0.7239998 | 0.006847067 | 0.724005 | 0.008155302
|  |  | 3487 | 0.9735632 | 0.9852727 | 0.002664853 | 0.9711268 | 0.1029128 | 0.9712638 | 0.1086466 |  |  | 3411 | 0.9351675 | 0.9603668 | 0.01056334 | 0.9421602 | 0.006691818 | 0.942206 | 0.008602047 |  |  | 3635 | 0.8729984 | 0.9614137 | 0.008654253 | 0.9019759 | 0.004590498 | 0.9019856 | 0.0056255 |  |  | 3635 | 0.7665117 | 0.9144469 | 0.005200659 | 0.7868763 | 0.004773343 | 0.7868577 | 0.005948945 |  |  | 202560 | 0.8413299 | 0.8678712 | 0.01258337 | 0.839529 | 0.01186432 | 0.8395343 | 0.009671342 |  |  | 160360 | 0.7266187 | 0.7035679 | 0.010706 | 0.7241959 | 0.006848433 | 0.7242012 | 0.008157072
|  |  | 3492 | 0.9717712 | 0.9853547 | 0.00265345 | 0.9712286 | 0.102925 | 0.9713657 | 0.1086578 |  |  | 3416 | 0.9370884 | 0.960498 | 0.01052641 | 0.9422643 | 0.006679045 | 0.94231 | 0.008575144 |  |  | 3640 | 0.8729984 | 0.9614516 | 0.008614711 | 0.9019892 | 0.004590513 | 0.9019988 | 0.00562185 |  |  | 3640 | 0.7648303 | 0.9144528 | 0.005194873 | 0.7868852 | 0.004773363 | 0.7868667 | 0.005948996 |  |  | 202860 | 0.8435678 | 0.8678712 | 0.01258337 | 0.8396993 | 0.01186693 | 0.8397047 | 0.009673462 |  |  | 160660 | 0.7266187 | 0.7035679 | 0.010706 | 0.7243917 | 0.006849781 | 0.724397 | 0.008158824
|  |  | 3497 | 0.9726672 | 0.9854361 | 0.002642093 | 0.97133 | 0.1029371 | 0.9714672 | 0.108669 |  |  | 3421 | 0.9361279 | 0.9606286 | 0.01048959 | 0.9423679 | 0.006666343 | 0.9424135 | 0.008548357 |  |  | 3645 | 0.8740774 | 0.9614894 | 0.008575403 | 0.9020024 | 0.004590527 | 0.902012 | 0.005618252 |  |  | 3645 | 0.7648303 | 0.9144586 | 0.005189176 | 0.7868942 | 0.004773383 | 0.7868756 | 0.005949047 |  |  | 203160 | 0.8502816 | 0.8678712 | 0.01258337 | 0.8398695 | 0.01186954 | 0.8398748 | 0.009675571 |  |  | 160960 | 0.7266187 | 0.7035679 | 0.010706 | 0.7245872 | 0.006851112 | 0.7245924 | 0.008160559
|  |  | 3502 | 0.9726672 | 0.9855171 | 0.00263078 | 0.971431 | 0.1029493 | 0.9715683 | 0.1086802 |  |  | 3426 | 0.9361279 | 0.9607585 | 0.01045288 | 0.9424709 | 0.006653712 | 0.9425164 | 0.008521687 |  |  | 3650 | 0.8729984 | 0.9615268 | 0.008536327 | 0.9020155 | 0.004590543 | 0.902025 | 0.005614704 |  |  | 3650 | 0.7681932 | 0.9144644 | 0.005183567 | 0.7869032 | 0.004773403 | 0.7868846 | 0.005949098 |  |  | 203460 | 0.8480437 | 0.8678712 | 0.01258337 | 0.8400394 | 0.01187213 | 0.8400447 | 0.009677672 |  |  | 161260 | 0.7266187 | 0.7035679 | 0.010706 | 0.7247823 | 0.006852424 | 0.7247876 | 0.008162277
|  |  | 3507 | 0.9726672 | 0.9855976 | 0.002619513 | 0.9715317 | 0.1029614 | 0.971669 | 0.1086914 |  |  | 3431 | 0.9361279 | 0.9608878 | 0.01041628 | 0.9425734 | 0.006641152 | 0.9426188 | 0.008495133 |  |  | 3655 | 0.8729984 | 0.961564 | 0.008497482 | 0.9020285 | 0.004590558 | 0.902038 | 0.005611206 |  |  | 3655 | 0.7665117 | 0.9144701 | 0.005178045 | 0.7869121 | 0.004773423 | 0.7868936 | 0.005949149 |  |  | 203760 | 0.8413299 | 0.8678712 | 0.01258337 | 0.8402091 | 0.01187472 | 0.8402144 | 0.009679762 |  |  | 161560 | 0.7287941 | 0.7035679 | 0.010706 | 0.7249771 | 0.00685372 | 0.7249824 | 0.008163978
|  |  | 3512 | 0.9726672 | 0.9856776 | 0.00260829 | 0.971632 | 0.1029734 | 0.9717694 | 0.1087025 |  |  | 3436 | 0.9351675 | 0.9610164 | 0.01037979 | 0.9426753 | 0.006628664 | 0.9427206 | 0.008468694 |  |  | 3660 | 0.8740774 | 0.961601 | 0.008458869 | 0.9020415 | 0.004590574 | 0.9020509 | 0.005607757 |  |  | 3660 | 0.7681932 | 0.9144757 | 0.005172608 | 0.7869211 | 0.004773443 | 0.7869025 | 0.0059492 |  |  | 204060 | 0.8435678 | 0.8678712 | 0.01258337 | 0.8403786 | 0.01187729 | 0.840384 | 0.009681843 |  |  | 161860 | 0.7222678 | 0.7035679 | 0.010706 | 0.7251716 | 0.006854997 | 0.7251769 | 0.008165662
|  |  | 3517 | 0.9735632 | 0.9857572 | 0.002597113 | 0.9717319 | 0.1029854 | 0.9718694 | 0.1087135 |  |  | 3441 | 0.9380489 | 0.9611443 | 0.01034341 | 0.9427767 | 0.006616246 | 0.9428219 | 0.008442371 |  |  | 3665 | 0.8751564 | 0.9616377 | 0.008420485 | 0.9020543 | 0.00459059 | 0.9020637 | 0.005604357 |  |  | 3665 | 0.7648303 | 0.9144813 | 0.005167255 | 0.7869301 | 0.004773463 | 0.7869115 | 0.005949251 |  |  | 204360 | 0.8480437 | 0.8678712 | 0.01258337 | 0.8405479 | 0.01187986 | 0.8405533 | 0.009683914 |  |  | 162160 | 0.7287941 | 0.7035679 | 0.010706 | 0.7253658 | 0.006856257 | 0.7253711 | 0.008167328
|  |  | 3522 | 0.9735632 | 0.9858363 | 0.00258598 | 0.9718314 | 0.1029973 | 0.971969 | 0.1087245 |  |  | 3446 | 0.9380489 | 0.9612717 | 0.01030714 | 0.9428775 | 0.006603898 | 0.9429226 | 0.008416163 |  |  | 3670 | 0.8719194 | 0.9616741 | 0.00838233 | 0.902067 | 0.004590606 | 0.9020764 | 0.005601004 |  |  | 3670 | 0.7665117 | 0.9144868 | 0.005161985 | 0.786939 | 0.004773483 | 0.7869205 | 0.005949302 |  |  | 204660 | 0.8458057 | 0.8678712 | 0.01258337 | 0.8407171 | 0.01188242 | 0.8407225 | 0.009685976 |  |  | 162460 | 0.7244432 | 0.7035679 | 0.010706 | 0.7255596 | 0.006857499 | 0.7255649 | 0.008168978
|  |  | 3527 | 0.9735632 | 0.985915 | 0.002574892 | 0.9719306 | 0.1030093 | 0.9720682 | 0.1087355 |  |  | 3451 | 0.9351675 | 0.9613984 | 0.01027098 | 0.9429778 | 0.00659162 | 0.9430228 | 0.00839007 |  |  | 3675 | 0.8729984 | 0.9617104 | 0.008344403 | 0.9020797 | 0.004590622 | 0.902089 | 0.005597699 |  |  | 3675 | 0.7665117 | 0.9144923 | 0.005156798 | 0.786948 | 0.004773503 | 0.7869294 | 0.005949353 |  |  | 204960 | 0.8458057 | 0.8678712 | 0.01258337 | 0.840886 | 0.01188496 | 0.8408914 | 0.009688028 |  |  | 162760 | 0.7244432 | 0.7035679 | 0.010706 | 0.7257532 | 0.006858724 | 0.7257585 | 0.008170611
|  |  | 3532 | 0.9726672 | 0.9859932 | 0.002563848 | 0.9720294 | 0.1030211 | 0.9721671 | 0.1087465 |  |  | 3456 | 0.9370884 | 0.9615244 | 0.01023493 | 0.9430775 | 0.006579413 | 0.9431225 | 0.008364091 |  |  | 3680 | 0.8729984 | 0.9617463 | 0.008306703 | 0.9020923 | 0.004590639 | 0.9021016 | 0.00559444 |  |  | 3680 | 0.7648303 | 0.9144977 | 0.00515169 | 0.786957 | 0.004773523 | 0.7869384 | 0.005949405 |  |  | 205260 | 0.8480437 | 0.8678712 | 0.01258337 | 0.8410548 | 0.0118875 | 0.8410602 | 0.009690071 |  |  | 163060 | 0.7200923 | 0.7035679 | 0.010706 | 0.7259463 | 0.006859931 | 0.7259517 | 0.008172227
|  |  | 3537 | 0.9726672 | 0.9860709 | 0.002552848 | 0.9721279 | 0.103033 | 0.9722656 | 0.1087574 |  |  | 3461 | 0.9361279 | 0.9616499 | 0.01019898 | 0.9431767 | 0.006567275 | 0.9432216 | 0.008338227 |  |  | 3685 | 0.8740774 | 0.961782 | 0.008269228 | 0.9021048 | 0.004590656 | 0.902114 | 0.005591227 |  |  | 3685 | 0.7698747 | 0.9145031 | 0.005146663 | 0.7869659 | 0.004773543 | 0.7869474 | 0.005949456 |  |  | 205560 | 0.8458057 | 0.8678712 | 0.01258337 | 0.8412233 | 0.01189003 | 0.8412288 | 0.009692104 |  |  | 163360 | 0.7244432 | 0.7035679 | 0.010706 | 0.7261392 | 0.006861121 | 0.7261445 | 0.008173826
|  |  | 3542 | 0.9726672 | 0.9861482 | 0.002541893 | 0.972226 | 0.1030447 | 0.9723638 | 0.1087682 |  |  | 3466 | 0.9361279 | 0.9617747 | 0.01016314 | 0.9432754 | 0.006555206 | 0.9433202 | 0.008312478 |  |  | 3690 | 0.8729984 | 0.9618175 | 0.008231979 | 0.9021171 | 0.004590673 | 0.9021264 | 0.00558806 |  |  | 3690 | 0.7681932 | 0.9145084 | 0.005141714 | 0.7869749 | 0.004773563 | 0.7869563 | 0.005949507 |  |  | 205860 | 0.8502816 | 0.8678712 | 0.01258337 | 0.8413917 | 0.01189255 | 0.8413972 | 0.009694128 |  |  | 163660 | 0.7266187 | 0.7035679 | 0.010706 | 0.7263318 | 0.006862294 | 0.7263371 | 0.008175408
|  |  | 3547 | 0.9735632 | 0.9862251 | 0.002530982 | 0.9723237 | 0.1030565 | 0.9724615 | 0.108779 |  |  | 3471 | 0.9361279 | 0.9618988 | 0.01012741 | 0.9433736 | 0.006543207 | 0.9434182 | 0.008286842 |  |  | 3695 | 0.8751564 | 0.9618528 | 0.008194955 | 0.9021295 | 0.004590691 | 0.9021386 | 0.005584937 |  |  | 3695 | 0.7665117 | 0.9145137 | 0.005136842 | 0.7869838 | 0.004773583 | 0.7869653 | 0.005949559 |  |  | 206160 | 0.8480437 | 0.8678712 | 0.01258337 | 0.8415599 | 0.01189506 | 0.8415654 | 0.009696142 |  |  | 163960 | 0.7244432 | 0.7035679 | 0.010706 | 0.726524 | 0.00686345 | 0.7265293 | 0.008176974
|  |  | 3552 | 0.9726672 | 0.9863015 | 0.002520114 | 0.972421 | 0.1030682 | 0.9725589 | 0.1087898 |  |  | 3476 | 0.9361279 | 0.9620224 | 0.01009179 | 0.9434712 | 0.006531277 | 0.9435158 | 0.00826132 |  |  | 3700 | 0.8729984 | 0.9618878 | 0.008158153 | 0.9021417 | 0.004590708 | 0.9021508 | 0.005581858 |  |  | 3700 | 0.7715562 | 0.9145189 | 0.005132046 | 0.7869928 | 0.004773603 | 0.7869743 | 0.00594961 |  |  | 206460 | 0.8458057 | 0.8678712 | 0.01258337 | 0.8417278 | 0.01189755 | 0.8417334 | 0.009698146 |  |  | 164260 | 0.7244432 | 0.7035679 | 0.010706 | 0.7267159 | 0.006864588 | 0.7267212 | 0.008178523
|  |  | 3557 | 0.9735632 | 0.9863774 | 0.00250929 | 0.972518 | 0.1030799 | 0.972656 | 0.1088006 |  |  | 3481 | 0.9361279 | 0.9621454 | 0.01005628 | 0.9435683 | 0.006519416 | 0.9436128 | 0.008235912 |  |  | 3705 | 0.8751564 | 0.9619225 | 0.008121574 | 0.9021538 | 0.004590726 | 0.9021629 | 0.005578823 |  |  | 3705 | 0.7665117 | 0.914524 | 0.005127325 | 0.7870018 | 0.004773623 | 0.7869832 | 0.005949662 |  |  | 206760 | 0.8525196 | 0.8678712 | 0.01258337 | 0.8418956 | 0.01190004 | 0.8419012 | 0.009700141 |  |  | 164560 | 0.7266187 | 0.7035679 | 0.010706 | 0.7269075 | 0.00686571 | 0.7269128 | 0.008180055
|  |  | 3562 | 0.9735632 | 0.986453 | 0.00249851 | 0.9726147 | 0.1030915 | 0.9727527 | 0.1088113 |  |  | 3486 | 0.9361279 | 0.9622677 | 0.01002088 | 0.9436649 | 0.006507623 | 0.9437093 | 0.008210617 |  |  | 3710 | 0.8751564 | 0.9619571 | 0.008085216 | 0.9021659 | 0.004590744 | 0.9021749 | 0.005575831 |  |  | 3710 | 0.7681932 | 0.9145291 | 0.005122678 | 0.7870107 | 0.004773644 | 0.7869922 | 0.005949714 |  |  | 207060 | 0.8480437 | 0.8678712 | 0.01258337 | 0.8420632 | 0.01190252 | 0.8420688 | 0.009702127 |  |  | 164860 | 0.7266187 | 0.7035679 | 0.010706 | 0.7270987 | 0.006866814 | 0.7271041 | 0.008181571
|  |  | 3567 | 0.9735632 | 0.9865281 | 0.002487774 | 0.9727109 | 0.1031031 | 0.972849 | 0.108822 |  |  | 3491 | 0.9370884 | 0.9623894 | 0.00998558 | 0.943761 | 0.006495898 | 0.9438053 | 0.008185435 |  |  | 3715 | 0.8740774 | 0.9619914 | 0.008049079 | 0.9021778 | 0.004590763 | 0.9021869 | 0.005572882 |  |  | 3715 | 0.7665117 | 0.9145342 | 0.005118104 | 0.7870197 | 0.004773664 | 0.7870012 | 0.005949765 |  |  | 207360 | 0.8458057 | 0.8678712 | 0.01258337 | 0.8422306 | 0.011905 | 0.8422362 | 0.009704103 |  |  | 165160 | 0.7244432 | 0.7035679 | 0.010706 | 0.7272897 | 0.006867901 | 0.727295 | 0.00818307
|  |  | 3572 | 0.9735632 | 0.9866027 | 0.002477081 | 0.9728069 | 0.1031146 | 0.972945 | 0.1088326 |  |  | 3496 | 0.9370884 | 0.9625105 | 0.00995039 | 0.9438565 | 0.006484241 | 0.9439007 | 0.008160365 |  |  | 3720 | 0.8729984 | 0.9620254 | 0.008013161 | 0.9021897 | 0.004590781 | 0.9021987 | 0.005569974 |  |  | 3720 | 0.7681932 | 0.9145392 | 0.005113602 | 0.7870286 | 0.004773684 | 0.7870101 | 0.005949817 |  |  | 207660 | 0.8502816 | 0.8678712 | 0.01258337 | 0.8423978 | 0.01190746 | 0.8424034 | 0.00970607 |  |  | 165460 | 0.7287941 | 0.7035679 | 0.010706 | 0.7274803 | 0.006868971 | 0.7274856 | 0.008184553
|  |  | 3577 | 0.9726672 | 0.9866769 | 0.002466431 | 0.9729024 | 0.1031261 | 0.9730406 | 0.1088432 |  |  | 3501 | 0.9380489 | 0.962631 | 0.009915307 | 0.9439516 | 0.006472653 | 0.9439957 | 0.008135409 |  |  | 3725 | 0.8740774 | 0.9620593 | 0.007977462 | 0.9022015 | 0.0045908 | 0.9022105 | 0.005567108 |  |  | 3725 | 0.7681932 | 0.9145442 | 0.005109171 | 0.7870376 | 0.004773704 | 0.7870191 | 0.005949869 |  |  | 207960 | 0.8458057 | 0.8678712 | 0.01258337 | 0.8425649 | 0.01190991 | 0.8425705 | 0.009708027 |  |  | 165760 | 0.7309696 | 0.7035679 | 0.010706 | 0.7276706 | 0.006870025 | 0.727676 | 0.00818602
|  |  | 3582 | 0.9744591 | 0.9867507 | 0.002455824 | 0.9729977 | 0.1031376 | 0.9731359 | 0.1088538 |  |  | 3506 | 0.9370884 | 0.9627509 | 0.009880331 | 0.9440461 | 0.006461132 | 0.9440901 | 0.008110564 |  |  | 3730 | 0.8740774 | 0.9620929 | 0.007941981 | 0.9022133 | 0.004590818 | 0.9022222 | 0.005564282 |  |  | 3730 | 0.7681932 | 0.9145491 | 0.005104809 | 0.7870466 | 0.004773725 | 0.7870281 | 0.005949921 |  |  | 208260 | 0.8480437 | 0.8678712 | 0.01258337 | 0.8427317 | 0.01191235 | 0.8427373 | 0.009709975 |  |  | 166060 | 0.7266187 | 0.7035679 | 0.010706 | 0.7278606 | 0.006871061 | 0.7278659 | 0.00818747
|  |  | 3587 | 0.9753551 | 0.9868241 | 0.002445261 | 0.9730925 | 0.103149 | 0.9732308 | 0.1088643 |  |  | 3511 | 0.9361279 | 0.9628702 | 0.009845462 | 0.9441401 | 0.006449678 | 0.9441841 | 0.008085832 |  |  | 3735 | 0.8740774 | 0.9621262 | 0.007906716 | 0.9022249 | 0.004590838 | 0.9022338 | 0.005561497 |  |  | 3735 | 0.7665117 | 0.914554 | 0.005100516 | 0.7870555 | 0.004773745 | 0.787037 | 0.005949973 |  |  | 208560 | 0.8458057 | 0.8678712 | 0.01258337 | 0.8428983 | 0.01191478 | 0.842904 | 0.009711913 |  |  | 166360 | 0.7200923 | 0.7035679 | 0.010706 | 0.7280502 | 0.006872081 | 0.7280556 | 0.008188903
|  |  | 3592 | 0.9726672 | 0.986897 | 0.00243474 | 0.973187 | 0.1031604 | 0.9733253 | 0.1088748 |  |  | 3516 | 0.9380489 | 0.9629889 | 0.0098107 | 0.9442337 | 0.006438291 | 0.9442775 | 0.008061211 |  |  | 3740 | 0.8740774 | 0.9621594 | 0.007871668 | 0.9022365 | 0.004590857 | 0.9022453 | 0.005558751 |  |  | 3740 | 0.7681932 | 0.9145588 | 0.005096291 | 0.7870645 | 0.004773765 | 0.787046 | 0.005950025 |  |  | 208860 | 0.8480437 | 0.8678712 | 0.01258337 | 0.8430648 | 0.01191721 | 0.8430704 | 0.009713842 |  |  | 166660 | 0.7200923 | 0.7035679 | 0.010706 | 0.7282396 | 0.006873084 | 0.728245 | 0.008190321
|  |  | 3597 | 0.9744591 | 0.9869695 | 0.002424262 | 0.9732812 | 0.1031717 | 0.9734195 | 0.1088852 |  |  | 3521 | 0.9380489 | 0.9631071 | 0.009776045 | 0.9443267 | 0.006426971 | 0.9443705 | 0.008036702 |  |  | 3745 | 0.8740774 | 0.9621923 | 0.007836835 | 0.902248 | 0.004590876 | 0.9022567 | 0.005556045 |  |  | 3745 | 0.7665117 | 0.9145636 | 0.005092132 | 0.7870734 | 0.004773786 | 0.7870549 | 0.005950077 |  |  | 209160 | 0.8480437 | 0.8678712 | 0.01258337 | 0.843231 | 0.01191962 | 0.8432367 | 0.009715762 |  |  | 166960 | 0.7287941 | 0.7035679 | 0.010706 | 0.7284286 | 0.00687407 | 0.728434 | 0.008191722
|  |  | 3602 | 0.9744591 | 0.9870416 | 0.002413826 | 0.973375 | 0.103183 | 0.9735134 | 0.1088956 |  |  | 3526 | 0.9370884 | 0.9632246 | 0.009741495 | 0.9444192 | 0.006415718 | 0.9444629 | 0.008012304 |  |  | 3750 | 0.8740774 | 0.962225 | 0.007802216 | 0.9022594 | 0.004590896 | 0.9022681 | 0.005553377 |  |  | 3750 | 0.7665117 | 0.9145683 | 0.005088039 | 0.7870824 | 0.004773806 | 0.7870639 | 0.005950129 |  |  | 209460 | 0.8502816 | 0.8678712 | 0.01258337 | 0.8433971 | 0.01192203 | 0.8434028 | 0.009717673 |  |  | 167260 | 0.7309696 | 0.7035679 | 0.010706 | 0.7286173 | 0.006875039 | 0.7286227 | 0.008193107
|  |  | 3607 | 0.9735632 | 0.9871133 | 0.002403433 | 0.9734685 | 0.1031943 | 0.9736069 | 0.108906 |  |  | 3531 | 0.9370884 | 0.9633415 | 0.009707052 | 0.9445113 | 0.006404531 | 0.9445548 | 0.007988017 |  |  | 3755 | 0.8751564 | 0.9622575 | 0.00776781 | 0.9022707 | 0.004590915 | 0.9022794 | 0.005550748 |  |  | 3755 | 0.7681932 | 0.914573 | 0.005084011 | 0.7870914 | 0.004773827 | 0.7870729 | 0.005950181 |  |  | 209760 | 0.8480437 | 0.8678712 | 0.01258337 | 0.843563 | 0.01192442 | 0.8435687 | 0.009719574 |  |  | 167560 | 0.7222678 | 0.7035679 | 0.010706 | 0.7288057 | 0.006875992 | 0.7288111 | 0.008194476
|  |  | 3612 | 0.9744591 | 0.9871846 | 0.002393083 | 0.9735616 | 0.1032055 | 0.9737001 | 0.1089163 |  |  | 3536 | 0.9370884 | 0.9634579 | 0.009672715 | 0.9446028 | 0.006393411 | 0.9446463 | 0.007963841 |  |  | 3760 | 0.8751564 | 0.9622898 | 0.007733617 | 0.9022819 | 0.004590935 | 0.9022906 | 0.005548156 |  |  | 3760 | 0.7681932 | 0.9145776 | 0.005080047 | 0.7871003 | 0.004773847 | 0.7870818 | 0.005950233 |  |  | 210060 | 0.8480437 | 0.8678712 | 0.01258337 | 0.8437287 | 0.01192681 | 0.8437344 | 0.009721466 |  |  | 167860 | 0.7287941 | 0.7035679 | 0.010706 | 0.7289938 | 0.006876929 | 0.7289992 | 0.008195829
|  |  | 3617 | 0.9735632 | 0.9872555 | 0.002382774 | 0.9736544 | 0.1032167 | 0.9737929 | 0.1089266 |  |  | 3541 | 0.9370884 | 0.9635737 | 0.009638484 | 0.9446939 | 0.006382356 | 0.9447373 | 0.007939775 |  |  | 3765 | 0.8740774 | 0.9623218 | 0.007699635 | 0.9022931 | 0.004590955 | 0.9023018 | 0.005545601 |  |  | 3765 | 0.7681932 | 0.9145822 | 0.005076145 | 0.7871093 | 0.004773868 | 0.7870908 | 0.005950286 |  |  | 210360 | 0.8480437 | 0.8678712 | 0.01258337 | 0.8438942 | 0.01192918 | 0.8438999 | 0.009723348 |  |  | 168160 | 0.7244432 | 0.7035679 | 0.010706 | 0.7291816 | 0.006877849 | 0.729187 | 0.008197166
|  |  | 3622 | 0.9744591 | 0.9873259 | 0.002372508 | 0.9737469 | 0.1032279 | 0.9738854 | 0.1089369 |  |  | 3546 | 0.9380489 | 0.9636889 | 0.009604358 | 0.9447845 | 0.006371367 | 0.9448277 | 0.00791582 |  |  | 3770 | 0.8740774 | 0.9623536 | 0.007665864 | 0.9023042 | 0.004590975 | 0.9023128 | 0.005543082 |  |  | 3770 | 0.7648303 | 0.9145867 | 0.005072306 | 0.7871182 | 0.004773888 | 0.7870997 | 0.005950338 |  |  | 210660 | 0.8502816 | 0.8678712 | 0.01258337 | 0.8440595 | 0.01193155 | 0.8440652 | 0.009725221 |  |  | 168460 | 0.7222678 | 0.7035679 | 0.010706 | 0.729369 | 0.006878752 | 0.7293744 | 0.008198487
|  |  | 3627 | 0.9735632 | 0.9873959 | 0.002362284 | 0.973839 | 0.103239 | 0.9739775 | 0.1089471 |  |  | 3551 | 0.9380489 | 0.9638035 | 0.009570338 | 0.9448745 | 0.006360443 | 0.9449177 | 0.007891975 |  |  | 3775 | 0.8751564 | 0.9623852 | 0.007632302 | 0.9023152 | 0.004590996 | 0.9023238 | 0.0055406 |  |  | 3775 | 0.7681932 | 0.9145912 | 0.005068527 | 0.7871272 | 0.004773909 | 0.7871087 | 0.005950391 |  |  | 210960 | 0.8458057 | 0.8678712 | 0.01258337 | 0.8442246 | 0.01193391 | 0.8442304 | 0.009727085 |  |  | 168760 | 0.7287941 | 0.7035679 | 0.010706 | 0.7295561 | 0.006879639 | 0.7295616 | 0.008199793
|  |  | 3632 | 0.9753551 | 0.9874656 | 0.002352101 | 0.9739308 | 0.10325 | 0.9740693 | 0.1089573 |  |  | 3556 | 0.9380489 | 0.9639175 | 0.009536423 | 0.9449641 | 0.006349584 | 0.9450073 | 0.007868239 |  |  | 3780 | 0.8740774 | 0.9624166 | 0.007598949 | 0.9023262 | 0.004591016 | 0.9023347 | 0.005538154 |  |  | 3780 | 0.7681932 | 0.9145957 | 0.005064808 | 0.7871361 | 0.004773929 | 0.7871176 | 0.005950443 |  |  | 211260 | 0.8525196 | 0.8678712 | 0.01258337 | 0.8443895 | 0.01193626 | 0.8443953 | 0.00972894 |  |  | 169060 | 0.7266187 | 0.7035679 | 0.010706 | 0.729743 | 0.00688051 | 0.7297484 | 0.008201082
|  |  | 3637 | 0.9753551 | 0.9875348 | 0.00234196 | 0.9740222 | 0.1032611 | 0.9741608 | 0.1089675 |  |  | 3561 | 0.9380489 | 0.964031 | 0.009502613 | 0.9450533 | 0.006338791 | 0.9450963 | 0.007844613 |  |  | 3785 | 0.8740774 | 0.9624478 | 0.007565805 | 0.9023371 | 0.004591037 | 0.9023456 | 0.005535742 |  |  | 3785 | 0.7749191 | 0.9146001 | 0.005061149 | 0.7871451 | 0.00477395 | 0.7871266 | 0.005950496 |  |  | 211560 | 0.8502816 | 0.8678712 | 0.01258337 | 0.8445543 | 0.0119386 | 0.8445601 | 0.009730786 |  |  | 169360 | 0.7266187 | 0.7035679 | 0.010706 | 0.7299295 | 0.006881365 | 0.7299349 | 0.008202355
|  |  | 3642 | 0.9744591 | 0.9876036 | 0.002331861 | 0.9741133 | 0.1032721 | 0.9742519 | 0.1089776 |  |  | 3566 | 0.9390093 | 0.9641439 | 0.009468908 | 0.9451419 | 0.006328062 | 0.9451849 | 0.007821097 |  |  | 3790 | 0.8751564 | 0.9624788 | 0.007532867 | 0.9023479 | 0.004591058 | 0.9023564 | 0.005533366 |  |  | 3790 | 0.7665117 | 0.9146045 | 0.005057548 | 0.787154 | 0.00477397 | 0.7871356 | 0.005950548 |  |  | 211860 | 0.8480437 | 0.8678712 | 0.01258337 | 0.8447188 | 0.01194093 | 0.8447246 | 0.009732622 |  |  | 169660 | 0.7222678 | 0.7035679 | 0.010706 | 0.7301157 | 0.006882203 | 0.7301211 | 0.008203613
|  |  | 3647 | 0.9753551 | 0.9876721 | 0.002321804 | 0.9742041 | 0.103283 | 0.9743427 | 0.1089877 |  |  | 3571 | 0.9370884 | 0.9642563 | 0.009435307 | 0.9452301 | 0.006317397 | 0.9452729 | 0.007797689 |  |  | 3795 | 0.8751564 | 0.9625095 | 0.007500136 | 0.9023586 | 0.004591079 | 0.9023671 | 0.005531023 |  |  | 3795 | 0.7681932 | 0.9146088 | 0.005054004 | 0.787163 | 0.004773991 | 0.7871445 | 0.005950601 |  |  | 212160 | 0.8525196 | 0.8678712 | 0.01258337 | 0.8448832 | 0.01194325 | 0.844889 | 0.009734449 |  |  | 169960 | 0.7222678 | 0.7035679 | 0.010706 | 0.7303016 | 0.006883025 | 0.730307 | 0.008204855
|  |  | 3652 | 0.9753551 | 0.9877401 | 0.002311787 | 0.9742945 | 0.1032939 | 0.9744331 | 0.1089978 |  |  | 3576 | 0.9370884 | 0.9643681 | 0.009401812 | 0.9453178 | 0.006306797 | 0.9453606 | 0.00777439 |  |  | 3800 | 0.8740774 | 0.9625401 | 0.00746761 | 0.9023693 | 0.0045911 | 0.9023777 | 0.005528714 |  |  | 3800 | 0.7665117 | 0.9146131 | 0.005050517 | 0.7871719 | 0.004774012 | 0.7871535 | 0.005950654 |  |  | 212460 | 0.8502816 | 0.8678712 | 0.01258337 | 0.8450474 | 0.01194556 | 0.8450532 | 0.009736267 |  |  | 170260 | 0.7179169 | 0.7035679 | 0.010706 | 0.7304871 | 0.006883831 | 0.7304926 | 0.008206081
|  |  | 3657 | 0.976251 | 0.9878077 | 0.002301812 | 0.9743846 | 0.1033048 | 0.9745232 | 0.1090078 |  |  | 3581 | 0.9380489 | 0.9644793 | 0.00936842 | 0.945405 | 0.006296261 | 0.9454477 | 0.007751199 |  |  | 3805 | 0.8751564 | 0.9625704 | 0.007435289 | 0.9023799 | 0.004591121 | 0.9023882 | 0.005526439 |  |  | 3805 | 0.7681932 | 0.9146173 | 0.005047085 | 0.7871809 | 0.004774032 | 0.7871624 | 0.005950707 |  |  | 212760 | 0.8547575 | 0.8678712 | 0.01258337 | 0.8452114 | 0.01194786 | 0.8452172 | 0.009738076 |  |  | 170560 | 0.733145 | 0.7035679 | 0.010706 | 0.7306724 | 0.006884621 | 0.7306779 | 0.008207292
|  |  | 3662 | 0.9753551 | 0.987875 | 0.002291878 | 0.9744744 | 0.1033157 | 0.974613 | 0.1090178 |  |  | 3586 | 0.9390093 | 0.96459 | 0.009335133 | 0.9454918 | 0.006285788 | 0.9455344 | 0.007728117 |  |  | 3810 | 0.8729984 | 0.9626006 | 0.007403171 | 0.9023904 | 0.004591142 | 0.9023987 | 0.005524196 |  |  | 3810 | 0.7665117 | 0.9146216 | 0.005043709 | 0.7871899 | 0.004774053 | 0.7871714 | 0.00595076 |  |  | 213060 | 0.8525196 | 0.8678712 | 0.01258337 | 0.8453752 | 0.01195016 | 0.845381 | 0.009739875 |  |  | 170860 | 0.7287941 | 0.7035679 | 0.010706 | 0.7308574 | 0.006885395 | 0.7308628 | 0.008208487
|  |  | 3667 | 0.9753551 | 0.9879418 | 0.002281985 | 0.9745638 | 0.1033265 | 0.9747025 | 0.1090277 |  |  | 3591 | 0.9370884 | 0.9647001 | 0.009301949 | 0.9455781 | 0.006275379 | 0.9456206 | 0.007705142 |  |  | 3815 | 0.8751564 | 0.9626305 | 0.007371256 | 0.9024008 | 0.004591163 | 0.9024091 | 0.005521986 |  |  | 3815 | 0.7681932 | 0.9146257 | 0.005040386 | 0.7871988 | 0.004774074 | 0.7871803 | 0.005950812 |  |  | 213360 | 0.8525196 | 0.8678712 | 0.01258337 | 0.8455388 | 0.01195244 | 0.8455447 | 0.009741666 |  |  | 171160 | 0.7287941 | 0.7035679 | 0.010706 | 0.731042 | 0.006886153 | 0.7310475 | 0.008209667
|  |  | 3672 | 0.9753551 | 0.9880083 | 0.002272132 | 0.9746529 | 0.1033372 | 0.9747916 | 0.1090376 |  |  | 3596 | 0.9380489 | 0.9648097 | 0.00926887 | 0.945664 | 0.006265033 | 0.9457064 | 0.007682276 |  |  | 3820 | 0.8751564 | 0.9626603 | 0.007339542 | 0.9024112 | 0.004591185 | 0.9024195 | 0.005519808 |  |  | 3820 | 0.7665117 | 0.9146298 | 0.005037117 | 0.7872078 | 0.004774094 | 0.7871893 | 0.005950866 |  |  | 213660 | 0.8502816 | 0.8678712 | 0.01258337 | 0.8457022 | 0.01195472 | 0.8457081 | 0.009743447 |  |  | 171460 | 0.7244432 | 0.7035679 | 0.010706 | 0.7312263 | 0.006886895 | 0.7312318 | 0.008210831
|  |  | 3677 | 0.976251 | 0.9880744 | 0.002262321 | 0.9747417 | 0.103348 | 0.9748804 | 0.1090475 |  |  | 3601 | 0.9380489 | 0.9649187 | 0.009235893 | 0.9457494 | 0.00625475 | 0.9457917 | 0.007659516 |  |  | 3825 | 0.8751564 | 0.9626898 | 0.00730803 | 0.9024215 | 0.004591207 | 0.9024298 | 0.005517661 |  |  | 3825 | 0.7681932 | 0.9146339 | 0.0050339 | 0.7872167 | 0.004774115 | 0.7871982 | 0.005950919 |  |  | 213960 | 0.8458057 | 0.8678712 | 0.01258337 | 0.8458654 | 0.01195698 | 0.8458714 | 0.00974522 |  |  | 171760 | 0.733145 | 0.7035679 | 0.010706 | 0.7314104 | 0.006887622 | 0.7314158 | 0.00821198
|  |  | 3682 | 0.9753551 | 0.9881401 | 0.00225255 | 0.9748302 | 0.1033586 | 0.9749689 | 0.1090573 |  |  | 3606 | 0.9370884 | 0.9650272 | 0.009203021 | 0.9458343 | 0.00624453 | 0.9458765 | 0.007636864 |  |  | 3830 | 0.8751564 | 0.9627191 | 0.007276718 | 0.9024318 | 0.004591228 | 0.90244 | 0.005515545 |  |  | 3830 | 0.7698747 | 0.914638 | 0.005030734 | 0.7872257 | 0.004774136 | 0.7872072 | 0.005950972 |  |  | 214260 | 0.8480437 | 0.8678712 | 0.01258337 | 0.8460285 | 0.01195924 | 0.8460344 | 0.009746983 |  |  | 172060 | 0.7222678 | 0.7035679 | 0.010706 | 0.7315941 | 0.006888332 | 0.7315996 | 0.008213114
|  |  | 3687 | 0.977147 | 0.9882054 | 0.002242819 | 0.9749183 | 0.1033693 | 0.975057 | 0.1090671 |  |  | 3611 | 0.9380489 | 0.9651351 | 0.009170251 | 0.9459188 | 0.006234372 | 0.9459609 | 0.007614319 |  |  | 3835 | 0.8740774 | 0.9627483 | 0.007245606 | 0.9024419 | 0.00459125 | 0.9024501 | 0.00551346 |  |  | 3835 | 0.7698747 | 0.914642 | 0.00502762 | 0.7872346 | 0.004774157 | 0.7872161 | 0.005951025 |  |  | 214560 | 0.8525196 | 0.8678712 | 0.01258337 | 0.8461914 | 0.01196149 | 0.8461973 | 0.009748737 |  |  | 172360 | 0.7309696 | 0.7035679 | 0.010706 | 0.7317775 | 0.006889027 | 0.731783 | 0.008214232
|  |  | 3692 | 0.9744591 | 0.9882704 | 0.002233129 | 0.9750062 | 0.1033799 | 0.9751449 | 0.1090769 |  |  | 3616 | 0.9390093 | 0.9652425 | 0.009137585 | 0.9460028 | 0.006224276 | 0.9460449 | 0.00759188 |  |  | 3840 | 0.8740774 | 0.9627772 | 0.007214691 | 0.902452 | 0.004591272 | 0.9024602 | 0.005511405 |  |  | 3840 | 0.7665117 | 0.9146459 | 0.005024555 | 0.7872436 | 0.004774178 | 0.7872251 | 0.005951078 |  |  | 214860 | 0.8547575 | 0.8678712 | 0.01258337 | 0.846354 | 0.01196373 | 0.84636 | 0.009750482 |  |  | 172660 | 0.7266187 | 0.7035679 | 0.010706 | 0.7319606 | 0.006889706 | 0.7319661 | 0.008215335
|  |  | 3697 | 0.9744591 | 0.988335 | 0.002223479 | 0.9750937 | 0.1033905 | 0.9752324 | 0.1090867 |  |  | 3621 | 0.9380489 | 0.9653494 | 0.009105021 | 0.9460864 | 0.006214243 | 0.9461284 | 0.007569548 |  |  | 3845 | 0.8751564 | 0.9628059 | 0.007183975 | 0.9024621 | 0.004591294 | 0.9024702 | 0.00550938 |  |  | 3845 | 0.7681932 | 0.9146499 | 0.00502154 | 0.7872525 | 0.004774199 | 0.7872341 | 0.005951131 |  |  | 215160 | 0.8502816 | 0.8678712 | 0.01258337 | 0.8465165 | 0.01196596 | 0.8465225 | 0.009752218 |  |  | 172960 | 0.7244432 | 0.7035679 | 0.010706 | 0.7321434 | 0.006890369 | 0.7321489 | 0.008216423
|  |  | 3702 | 0.976251 | 0.9883992 | 0.002213868 | 0.9751808 | 0.103401 | 0.9753196 | 0.1090964 |  |  | 3626 | 0.9380489 | 0.9654557 | 0.00907256 | 0.9461695119 | 0.006204271 | 0.9462114 | 0.007547322 |  |  | 3850 | 0.8762354 | 0.9628345 | 0.007153455 | 0.9024721 | 0.004591316 | 0.9024802 | 0.005507385 |  |  | 3850 | 0.7681932 | 0.9146537 | 0.005018573 | 0.7872615 | 0.004774219 | 0.787243 | 0.005951185 |  |  | 215460 | 0.8525196 | 0.8678712 | 0.01258337 | 0.8466789 | 0.01196818 | 0.8466849 | 0.009753945 |  |  | 173260 | 0.7309696 | 0.7035679 | 0.010706 | 0.7323259 | 0.006891017 | 0.7323314 | 0.008217495
|  |  | 3707 | 0.9753551 | 0.988463 | 0.002204298 | 0.9752677 | 0.1034116 | 0.9754064 | 0.109106 |  |  | 3631 | 0.9390093 | 0.9655615 | 0.009040201 | 0.9462522 | 0.006194361 | 0.946294 | 0.007525202 |  |  | 3855 | 0.8751564 | 0.9628628 | 0.007123131 | 0.902482 | 0.004591339 | 0.90249 | 0.005505418 |  |  | 3855 | 0.7665117 | 0.9146576 | 0.005015654 | 0.7872704 | 0.00477424 | 0.787252 | 0.005951238 |  |  | 215760 | 0.8547575 | 0.8678712 | 0.01258337 | 0.846841 | 0.01197039 | 0.846847 | 0.009755663 |  |  | 173560 | 0.7266187 | 0.7035679 | 0.010706 | 0.7325081 | 0.006891649 | 0.7325136 | 0.008218553
|  |  | 3712 | 0.9753551 | 0.9885264 | 0.002194768 | 0.9753542 | 0.103422 | 0.975493 | 0.1091157 |  |  | 3636 | 0.9390093 | 0.9656668 | 0.009007945 | 0.9463345 | 0.006184511 | 0.9463762 | 0.007503187 |  |  | 3860 | 0.8740774 | 0.962891 | 0.007093002 | 0.9024918 | 0.004591361 | 0.9024998 | 0.00550348 |  |  | 3860 | 0.7698747 | 0.9146614 | 0.005012783 | 0.7872793 | 0.004774261 | 0.7872609 | 0.005951292 |  |  | 216060 | 0.8502816 | 0.8678712 | 0.01258337 | 0.8470029 | 0.01197259 | 0.847009 | 0.009757372 |  |  | 173860 | 0.7244432 | 0.7035679 | 0.010706 | 0.73269 | 0.006892266 | 0.7326955 | 0.008219595
|  |  | 3717 | 0.9753551 | 0.9885895 | 0.002185277 | 0.9754405 | 0.1034325 | 0.9755792 | 0.1091253 |  |  | 3641 | 0.9399698 | 0.9657715 | 0.008975791 | 0.9464163 | 0.006174723 | 0.9464579 | 0.007481278 |  |  | 3865 | 0.8762354 | 0.962919 | 0.007063067 | 0.9025016 | 0.004591383 | 0.9025096 | 0.00550157 |  |  | 3865 | 0.7648303 | 0.9146652 | 0.005009957 | 0.7872883 | 0.004774282 | 0.7872699 | 0.005951345 |  |  | 216360 | 0.8547575 | 0.8678712 | 0.01258337 | 0.8471647 | 0.01197478 | 0.8471707 | 0.009759072 |  |  | 174160 | 0.7244432 | 0.7035679 | 0.010706 | 0.7328715 | 0.006892867 | 0.732877 | 0.008220623
|  |  | 3722 | 0.976251 | 0.9886523 | 0.002175826 | 0.9755264 | 0.1034429 | 0.9756651 | 0.1091349 |  |  | 3646 | 0.9390093 | 0.9658757 | 0.008943738 | 0.9464976 | 0.006164996 | 0.9465392 | 0.007459473 |  |  | 3870 | 0.8740774 | 0.9629468 | 0.007033326 | 0.9025113 | 0.004591406 | 0.9025193 | 0.005499688 |  |  | 3870 | 0.7681932 | 0.9146689 | 0.005007177 | 0.7872972 | 0.004774303 | 0.7872788 | 0.005951399 |  |  | 216660 | 0.8547575 | 0.8678712 | 0.01258337 | 0.8473262 | 0.01197697 | 0.8473323 | 0.009760763 |  |  | 174460 | 0.7222678 | 0.7035679 | 0.010706 | 0.7330528 | 0.006893453 | 0.7330583 | 0.008221635
|  |  | 3727 | 0.976251 | 0.9887146 | 0.002166414 | 0.975612 | 0.1034532 | 0.9757507 | 0.1091444 |  |  | 3651 | 0.9370884 | 0.9659794 | 0.008911788 | 0.9465786 | 0.006155329 | 0.94662 | 0.007437774 |  |  | 3875 | 0.8751564 | 0.9629743 | 0.007003777 | 0.902521 | 0.004591428 | 0.9025289 | 0.005497834 |  |  | 3875 | 0.7665117 | 0.9146726 | 0.005004442 | 0.7873062 | 0.004774324 | 0.7872878 | 0.005951453 |  |  | 216960 | 0.8502816 | 0.8678712 | 0.01258337 | 0.8474876 | 0.01197914 | 0.8474937 | 0.009762446 |  |  | 174760 | 0.7222678 | 0.7035679 | 0.010706 | 0.7332338 | 0.006894024 | 0.7332393 | 0.008222633
|  |  | 3732 | 0.976251 | 0.9887766 | 0.002157042 | 0.9756973 | 0.1034636 | 0.975836 | 0.1091539 |  |  | 3656 | 0.9390093 | 0.9660826 | 0.008879938 | 0.9466591 | 0.006145722 | 0.9467005 | 0.007416179 |  |  | 3880 | 0.8751564 | 0.9630018 | 0.00697442 | 0.9025306 | 0.004591451 | 0.9025385 | 0.005496007 |  |  | 3880 | 0.7665117 | 0.9146763 | 0.005001752 | 0.7873151 | 0.004774345 | 0.7872967 | 0.005951506 |  |  | 217260 | 0.8569955 | 0.8678712 | 0.01258337 | 0.8476488 | 0.01198131 | 0.8476549 | 0.009764119 |  |  | 175060 | 0.7266187 | 0.7035679 | 0.010706 | 0.7334145 | 0.006894579 | 0.7334199 | 0.008223616
|  |  | 3737 | 0.9753551 | 0.9888383 | 0.002147709 | 0.9757823 | 0.1034738 | 0.975921 | 0.1091634 |  |  | 3661 | 0.9390093 | 0.9661853 | 0.00884819 | 0.9467392 | 0.006136176 | 0.9467805 | 0.007394688 |  |  | 3885 | 0.8751564 | 0.963029 | 0.006945253 | 0.9025401 | 0.004591474 | 0.902548 | 0.005494206 |  |  | 3885 | 0.7665117 | 0.9146799 | 0.004999105 | 0.7873241 | 0.004774366 | 0.7873056 | 0.00595156 |  |  | 217560 | 0.8592334 | 0.8678712 | 0.01258337 | 0.8478098 | 0.01198347 | 0.847816 | 0.009765783 |  |  | 175360 | 0.7222678 | 0.7035679 | 0.010706 | 0.7335948 | 0.006895119 | 0.7336003 | 0.008224584
|  |  | 3742 | 0.976251 | 0.9888996 | 0.002138415 | 0.9758669 | 0.1034841 | 0.9760056 | 0.1091728 |  |  | 3666 | 0.9390093 | 0.9662874 | 0.008816543 | 0.9468188 | 0.006126689 | 0.94686 | 0.007373301 |  |  | 3890 | 0.8751564 | 0.963056 | 0.006916277 | 0.9025496 | 0.004591497 | 0.9025574 | 0.005492432 |  |  | 3890 | 0.7665117 | 0.9146835 | 0.004996501 | 0.787333 | 0.004774388 | 0.7873146 | 0.005951614 |  |  | 217860 | 0.8525196 | 0.8678712 | 0.01258337 | 0.8479707 | 0.01198561 | 0.8479768 | 0.009767439 |  |  | 175660 | 0.7266187 | 0.7035679 | 0.010706 | 0.7337749 | 0.006895644 | 0.7337804 | 0.008225537
|  |  | 3747 | 0.9753551 | 0.9889605 | 0.002129159 | 0.9759513 | 0.1034943 | 0.97609 | 0.1091822 |  |  | 3671 | 0.9390093 | 0.9663891 | 0.008784997 | 0.946898 | 0.006117261 | 0.9469392 | 0.007352018 |  |  | 3895 | 0.8762354 | 0.9630829 | 0.00688749 | 0.902559 | 0.004591519 | 0.9025668 | 0.005490683 |  |  | 3895 | 0.7681932 | 0.9146871 | 0.004993939 | 0.787342 | 0.004774409 | 0.7873235 | 0.005951668 |  |  | 218160 | 0.8458057 | 0.8678712 | 0.01258337 | 0.8481313 | 0.01198775 | 0.8481375 | 0.009769085 |  |  | 175960 | 0.7244432 | 0.7035679 | 0.010706 | 0.7339546 | 0.006896153 | 0.7339601 | 0.008226475
|  |  | 3752 | 0.9753551 | 0.9890211 | 0.002119943 | 0.9760354 | 0.1035045 | 0.976174 | 0.1091916 |  |  | 3676 | 0.9390093 | 0.9664902 | 0.008753552 | 0.9469769 | 0.006107893 | 0.9470179 | 0.007330839 |  |  | 3900 | 0.8751564 | 0.9631095 | 0.006858891 | 0.9025683 | 0.004591542 | 0.9025761 | 0.00548896 |  |  | 3900 | 0.7698747 | 0.9146906 | 0.004991418 | 0.7873509 | 0.00477443 | 0.7873325 | 0.005951722 |  |  | 218460 | 0.8525196 | 0.8678712 | 0.01258337 | 0.8482918 | 0.01198988 | 0.848298 | 0.009770723 |  |  | 176260 | 0.7244432 | 0.7035679 | 0.010706 | 0.7341341 | 0.006896648 | 0.7341396 | 0.008227399
|  |  | 3757 | 0.9753551 | 0.9890813 | 0.002110765 | 0.9761191 | 0.1035147 | 0.9762578 | 0.109201 |  |  | 3681 | 0.9390093 | 0.9665908 | 0.008722207 | 0.9470552 | 0.006098584 | 0.9470962 | 0.007309762 |  |  | 3905 | 0.8751564 | 0.963136 | 0.00683048 | 0.9025776 | 0.004591565 | 0.9025854 | 0.005487263 |  |  | 3905 | 0.7698747 | 0.9146941 | 0.004988939 | 0.7873599 | 0.004774451 | 0.7873414 | 0.005951776 |  |  | 218760 | 0.8547575 | 0.8678712 | 0.01258337 | 0.8484521 | 0.01199201 | 0.8484582 | 0.009772352 |  |  | 176560 | 0.7179169 | 0.7035679 | 0.010706 | 0.7343133 | 0.006897128 | 0.7343188 | 0.008228308
|  |  | 3762 | 0.976251 | 0.9891412 | 0.002101626 | 0.9762026 | 0.1035248 | 0.9763412 | 0.1092103 |  |  | 3686 | 0.9399698 | 0.966691 | 0.008690962 | 0.9471332 | 0.006089333 | 0.9471741 | 0.007288789 |  |  | 3910 | 0.8751564 | 0.9631623 | 0.006802255 | 0.9025869 | 0.004591588 | 0.9025946 | 0.00548559 |  |  | 3910 | 0.7681932 | 0.9146975 | 0.004986499 | 0.7873688 | 0.004774472 | 0.7873504 | 0.00595183 |  |  | 219060 | 0.8547575 | 0.8678712 | 0.01258337 | 0.8486122 | 0.01199412 | 0.8486184 | 0.009773972 |  |  | 176860 | 0.7222678 | 0.7035679 | 0.010706 | 0.7344921 | 0.006897592 | 0.7344976 | 0.008229203
|  |  | 3767 | 0.977147 | 0.9892007 | 0.002092525 | 0.9762857 | 0.1035349 | 0.9764243 | 0.1092196 |  |  | 3691 | 0.9390093 | 0.9667906 | 0.008659818 | 0.9472108 | 0.006080141 | 0.9472516 | 0.007267918 |  |  | 3915 | 0.8762354 | 0.9631885 | 0.006774217 | 0.902596 | 0.004591612 | 0.9026037 | 0.005483942 |  |  | 3915 | 0.7665117 | 0.914701 | 0.0049841 | 0.7873777 | 0.004774493 | 0.7873593 | 0.005951884 |  |  | 219360 | 0.8614713 | 0.8678712 | 0.01258337 | 0.8487721 | 0.01199622 | 0.8487783 | 0.009775583 |  |  | 177160 | 0.7179169 | 0.7035679 | 0.010706 | 0.7346707 | 0.006898042 | 0.7346762 | 0.008230083
|  |  | 3772 | 0.976251 | 0.9892599 | 0.002083463 | 0.9763685 | 0.1035449 | 0.9765072 | 0.1092288 |  |  | 3696 | 0.9390093 | 0.9668897 | 0.008628773 | 0.9472879 | 0.006071008 | 0.9473286 | 0.007247149 |  |  | 3920 | 0.8751564 | 0.9632144 | 0.006746363 | 0.9026052 | 0.004591635 | 0.9026128 | 0.005482318 |  |  | 3920 | 0.7665117 | 0.9147043 | 0.004981739 | 0.7873867 | 0.004774515 | 0.7873683 | 0.005951939 |  |  | 219660 | 0.8569955 | 0.8678712 | 0.01258337 | 0.8489318 | 0.01199832 | 0.848938 | 0.009777186 |  |  | 177460 | 0.7157414 | 0.7035679 | 0.010706 | 0.7348489 | 0.006898477 | 0.7348544 | 0.008230949
|  |  | 3777 | 0.976251 | 0.9893188 | 0.002074439 | 0.9764511 | 0.1035549 | 0.9765897 | 0.109238 |  |  | 3701 | 0.9390093 | 0.9669884 | 0.008597828 | 0.9473646 | 0.006061932 | 0.9474053 | 0.007226483 |  |  | 3925 | 0.8751564 | 0.9632402 | 0.006718694 | 0.9026142 | 0.004591658 | 0.9026218 | 0.005480718 |  |  | 3925 | 0.7698747 | 0.9147077 | 0.004979417 | 0.7873956 | 0.004774536 | 0.7873772 | 0.005951993 |  |  | 219960 | 0.8525196 | 0.8678712 | 0.01258337 | 0.8490914 | 0.0120004 | 0.8490976 | 0.009778779 |  |  | 177760 | 0.7179169 | 0.7035679 | 0.010706 | 0.7350269 | 0.006898896 | 0.7350324 | 0.0082318
|  |  | 3782 | 0.976251 | 0.9893773 | 0.002065453 | 0.9765333 | 0.1035649 | 0.9766719 | 0.1092472 |  |  | 3706 | 0.9380489 | 0.9670865 | 0.008566983 | 0.9474409 | 0.006052914 | 0.9474815 | 0.007205918 |  |  | 3930 | 0.8762354 | 0.9632658 | 0.006691208 | 0.9026232 | 0.004591681 | 0.9026308 | 0.005479141 |  |  | 3930 | 0.7681932 | 0.914711 | 0.004977133 | 0.7874046 | 0.004774557 | 0.7873862 | 0.005952047 |  |  | 220260 | 0.8502816 | 0.8678712 | 0.01258337 | 0.8492507 | 0.01200248 | 0.849257 | 0.009780364 |  |  | 178060 | 0.7287941 | 0.7035679 | 0.010706 | 0.7352046 | 0.006899302 | 0.7352101 | 0.008232637
|  |  | 3787 | 0.976251 | 0.9894354 | 0.002056504 | 0.9766153 | 0.1035748 | 0.9767538 | 0.1092564 |  |  | 3711 | 0.9390093 | 0.9671842 | 0.008536236 | 0.9475169 | 0.006043954 | 0.9475573 | 0.007185455 |  |  | 3935 | 0.8762354 | 0.9632912 | 0.006663904 | 0.9026321 | 0.004591705 | 0.9026397 | 0.005477588 |  |  | 3935 | 0.7681932 | 0.9147143 | 0.004974886 | 0.7874135 | 0.004774578 | 0.7873951 | 0.005952102 |  |  | 220560 | 0.8547575 | 0.8678712 | 0.01258337 | 0.8494099 | 0.01200455 | 0.8494162 | 0.00978194 |  |  | 178360 | 0.7266187 | 0.7035679 | 0.010706 | 0.7353819 | 0.006899692 | 0.7353874 | 0.008233459
|  |  | 3792 | 0.978043 | 0.9894933 | 0.002047594 | 0.9766969 | 0.1035847 | 0.9768354 | 0.1092655 |  |  | 3716 | 0.9380489 | 0.9672813 | 0.008505589 | 0.9475924 | 0.00603505 | 0.9476328 | 0.007165093 |  |  | 3940 | 0.8762354 | 0.9633165 | 0.006636782 | 0.902641 | 0.004591728 | 0.9026486 | 0.005476058 |  |  | 3940 | 0.7698747 | 0.9147176 | 0.004972676 | 0.7874224 | 0.0047746 | 0.787404 | 0.005952156 |  |  | 220860 | 0.8502816 | 0.8678712 | 0.01258337 | 0.8495689 | 0.01200661 | 0.8495752 | 0.009783508 |  |  | 178660 | 0.7287941 | 0.7035679 | 0.010706 | 0.735559 | 0.006900068 | 0.7355645 | 0.008234268
|  |  | 3797 | 0.977147 | 0.9895508 | 0.002038721 | 0.9767783 | 0.1035946 | 0.9769168 | 0.1092746 |  |  | 3721 | 0.9390093 | 0.967378 | 0.008475041 | 0.9476675 | 0.006026204 | 0.9477078 | 0.007144833 |  |  | 3945 | 0.8751564 | 0.9633416 | 0.006609842 | 0.9026499 | 0.004591752 | 0.9026574 | 0.00547455 |  |  | 3945 | 0.7681932 | 0.9147208 | 0.004970501 | 0.7874314 | 0.004774621 | 0.787413 | 0.005952211 |  |  | 221160 | 0.8525196 | 0.8678712 | 0.01258337 | 0.8497277 | 0.01200866 | 0.849734 | 0.009785066 |  |  | 178960 | 0.7244432 | 0.7035679 | 0.010706 | 0.7357358 | 0.006900429 | 0.7357413 | 0.008235062
|  |  | 3802 | 0.977147 | 0.9896079 | 0.002029886 | 0.9768593 | 0.1036045 | 0.9769978 | 0.1092836 |  |  | 3726 | 0.9380489 | 0.9674742 | 0.008444592 | 0.9477422 | 0.006017414 | 0.9477824 | 0.007124672 |  |  | 3950 | 0.8773145 | 0.9633665 | 0.006583081 | 0.9026586 | 0.004591775 | 0.9026661 | 0.005473064 |  |  | 3950 | 0.7698747 | 0.914724 | 0.004968363 | 0.7874403 | 0.004774643 | 0.7874219 | 0.005952265 |  |  | 221460 | 0.8525196 | 0.8678712 | 0.01258337 | 0.8498864 | 0.0120107 | 0.8498927 | 0.009786616 |  |  | 179260 | 0.7244432 | 0.7035679 | 0.010706 | 0.7359122 | 0.006900775 | 0.7359178 | 0.008235842
|  |  | 3807 | 0.976251 | 0.9896648 | 0.002021088 | 0.9769401 | 0.1036143 | 0.9770785 | 0.1092927 |  |  | 3731 | 0.9380489 | 0.9675699 | 0.008414241 | 0.9478165 | 0.006008681 | 0.9478566 | 0.007104613 |  |  | 3955 | 0.8762354 | 0.9633913 | 0.0065565 | 0.9026674 | 0.004591799 | 0.9026748 | 0.0054716 |  |  | 3955 | 0.7681932 | 0.9147272 | 0.004966259 | 0.7874493 | 0.004774664 | 0.7874309 | 0.00595232 |  |  | 221760 | 0.8547575 | 0.8678712 | 0.01258337 | 0.8500448 | 0.01201273 | 0.8500511 | 0.009788158 |  |  | 179560 | 0.7244432 | 0.7035679 | 0.010706 | 0.7360884 | 0.006901107 | 0.736094 | 0.008236607
|  |  | 3812 | 0.976251 | 0.9897213 | 0.002012328 | 0.9770205 | 0.103624 | 0.977159 | 0.1093017 |  |  | 3736 | 0.9399698 | 0.9676652 | 0.008383988 | 0.9478904 | 0.006000005 | 0.9479305 | 0.007084653 |  |  | 3960 | 0.8751564 | 0.9634159 | 0.006530097 | 0.902676 | 0.004591822 | 0.9026835 | 0.005470158 |  |  | 3960 | 0.7681932 | 0.9147303 | 0.00496419 | 0.7874582 | 0.004774685 | 0.7874398 | 0.005952375 |  |  | 222060 | 0.8569955 | 0.8678712 | 0.01258337 | 0.8502031 | 0.01201476 | 0.8502094 | 0.00978969 |  |  | 179860 | 0.7309696 | 0.7035679 | 0.010706 | 0.7362643 | 0.006901425 | 0.7362698 | 0.008237359
|  |  | 3817 | 0.977147 | 0.9897774 | 0.002003605 | 0.9771007 | 0.1036338 | 0.9772391 | 0.1093106 |  |  | 3741 | 0.9399698 | 0.9677599 | 0.008353833 | 0.9479639 | 0.005991384 | 0.9480039 | 0.007064794 |  |  | 3965 | 0.8773145 | 0.9634403 | 0.006503873 | 0.9026846 | 0.004591846 | 0.9026921 | 0.005468737 |  |  | 3965 | 0.7665117 | 0.9147334 | 0.004962154 | 0.7874671 | 0.004774707 | 0.7874487 | 0.00595243 |  |  | 222360 | 0.8547575 | 0.8678712 | 0.01258337 | 0.8503612 | 0.01201677 | 0.8503675 | 0.009791214 |  |  | 180160 | 0.7266187 | 0.7035679 | 0.010706 | 0.7364399 | 0.006901728 | 0.7364454 | 0.008238097
|  |  | 3822 | 0.976251 | 0.9898333 | 0.001994919 | 0.9771806 | 0.1036435 | 0.977319 | 0.1093196 |  |  | 3746 | 0.9390093 | 0.9678542 | 0.008323777 | 0.9480371 | 0.005982819 | 0.948077 | 0.007045034 |  |  | 3970 | 0.8773145 | 0.9634645 | 0.006477825 | 0.9026932 | 0.004591869 | 0.9027006 | 0.005467338 |  |  | 3970 | 0.7698747 | 0.9147365 | 0.004960152 | 0.7874761 | 0.004774728 | 0.7874577 | 0.005952484 |  |  | 222660 | 0.8592334 | 0.8678712 | 0.01258337 | 0.8505191 | 0.01201878 | 0.8505255 | 0.00979273 |  |  | 180460 | 0.7244432 | 0.7035679 | 0.010706 | 0.7366152 | 0.006902016 | 0.7366207 | 0.00823882
|  |  | 3827 | 0.977147 | 0.9898888 | 0.00198627 | 0.9772602 | 0.1036532 | 0.9773986 | 0.1093285 |  |  | 3751 | 0.9390093 | 0.967948 | 0.008293818 | 0.9481098 | 0.005974309 | 0.9481496 | 0.007025373 |  |  | 3975 | 0.8762354 | 0.9634886 | 0.006451953 | 0.9027017 | 0.004591893 | 0.9027091 | 0.005465959 |  |  | 3975 | 0.7681932 | 0.9147395 | 0.004958183 | 0.787485 | 0.00477475 | 0.7874666 | 0.005952539 |  |  | 222960 | 0.8525196 | 0.8678712 | 0.01258337 | 0.8506768 | 0.01202078 | 0.8506832 | 0.009794236 |  |  | 180760 | 0.7244432 | 0.7035679 | 0.010706 | 0.7367902 | 0.006902291 | 0.7367957 | 0.00823953
|  |  | 3832 | 0.977147 | 0.989944 | 0.001977658 | 0.9773395 | 0.1036628 | 0.9774778 | 0.1093374 |  |  | 3756 | 0.9409302 | 0.9680414 | 0.008263956 | 0.9481821 | 0.005965855 | 0.9482219 | 0.007005812 |  |  | 3980 | 0.8762354 | 0.9635125 | 0.006426256 | 0.9027102 | 0.004591917 | 0.9027175 | 0.0054646 |  |  | 3980 | 0.7681932 | 0.9147425 | 0.004956246 | 0.787494 | 0.004774771 | 0.7874756 | 0.005952594 |  |  | 223260 | 0.8525196 | 0.8678712 | 0.01258337 | 0.8508344 | 0.01202277 | 0.8508408 | 0.009795734 |  |  | 181060 | 0.7244432 | 0.7035679 | 0.010706 | 0.7369649 | 0.006902551 | 0.7369704 | 0.008240226
|  |  | 3837 | 0.977147 | 0.9899989 | 0.001969082 | 0.9774186 | 0.1036724 | 0.9775568 | 0.1093462 |  |  | 3761 | 0.9409302 | 0.9681343 | 0.008234192 | 0.9482541 | 0.005957455 | 0.9482938 | 0.006986349 |  |  | 3985 | 0.8762354 | 0.9635363 | 0.006400734 | 0.9027186 | 0.004591941 | 0.9027259 | 0.005463262 |  |  | 3985 | 0.7681932 | 0.9147455 | 0.004954341 | 0.7875029 | 0.004774793 | 0.7874845 | 0.005952649 |  |  | 223560 | 0.8592334 | 0.8678712 | 0.01258337 | 0.8509918 | 0.01202475 | 0.8509982 | 0.009797224 |  |  | 181360 | 0.7287941 | 0.7035679 | 0.010706 | 0.7371393 | 0.006902797 | 0.7371449 | 0.008240908
|  |  | 3842 | 0.976251 | 0.9900535 | 0.001960543 | 0.9774973 | 0.103682 | 0.9776355 | 0.109355 |  |  | 3766 | 0.9390093 | 0.9682267 | 0.008204525 | 0.9483257 | 0.005949111 | 0.9483653 | 0.006966985 |  |  | 3990 | 0.8773145 | 0.9635599 | 0.006375386 | 0.9027269 | 0.004591964 | 0.9027342 | 0.005461943 |  |  | 3990 | 0.7698747 | 0.9147485 | 0.004952467 | 0.7875118 | 0.004774815 | 0.7874934 | 0.005952704 |  |  | 223860 | 0.8547575 | 0.8678712 | 0.01258337 | 0.8511489 | 0.01202672 | 0.8511554 | 0.009798705 |  |  | 181660 | 0.7244432 | 0.7035679 | 0.010706 | 0.7373134 | 0.006903028 | 0.737319 | 0.008241576
|  |  | 3847 | 0.976251 | 0.9901077 | 0.001952041 | 0.9775758 | 0.1036915 | 0.9777139 | 0.1093638 |  |  | 3771 | 0.9390093 | 0.9683186 | 0.008174954 | 0.9483969 | 0.005940821 | 0.9484364 | 0.006947719 |  |  | 3995 | 0.8773145 | 0.9635833 | 0.00635021 | 0.9027352 | 0.004591988 | 0.9027425 | 0.005460644 |  |  | 3995 | 0.7698747 | 0.9147514 | 0.004950624 | 0.7875208 | 0.004774836 | 0.7875024 | 0.00595276 |  |  | 224160 | 0.8547575 | 0.8678712 | 0.01258337 | 0.851306 | 0.01202869 | 0.8513124 | 0.009800177 |  |  | 181960 | 0.7222678 | 0.7035679 | 0.010706 | 0.7374873 | 0.006903246 | 0.7374928 | 0.00824223
|  |  | 3852 | 0.978043 | 0.9901617 | 0.001943575 | 0.9776539 | 0.103701 | 0.9777921 | 0.1093726 |  |  | 3776 | 0.9399698 | 0.9684101 | 0.008145481 | 0.9484677 | 0.005932585 | 0.9485072 | 0.006928551 |  |  | 4000 | 0.8762354 | 0.9636066 | 0.006325207 | 0.9027435 | 0.004592012 | 0.9027507 | 0.005459365 |  |  | 4000 | 0.7698747 | 0.9147543 | 0.004948811 | 0.7875297 | 0.004774858 | 0.7875113 | 0.005952815 |  |  | 224460 | 0.8525196 | 0.8678712 | 0.01258337 | 0.8514628 | 0.01203064 | 0.8514693 | 0.009801641 |  |  | 182260 | 0.7309696 | 0.7035679 | 0.010706 | 0.7376608 | 0.006903449 | 0.7376664 | 0.008242871
|  |  | 3857 | 0.977147 | 0.9902153 | 0.001935145 | 0.9777318 | 0.1037105 | 0.9778699 | 0.1093813 |  |  | 3781 | 0.9399698 | 0.9685012 | 0.008116103 | 0.9485382 | 0.005924403 | 0.9485775 | 0.00690948 |  |  | 4005 | 0.8773145 | 0.9636297 | 0.006300375 | 0.9027517 | 0.004592036 | 0.9027589 | 0.005458104 |  |  | 4005 | 0.7698747 | 0.9147572 | 0.004947028 | 0.7875386 | 0.004774879 | 0.7875203 | 0.00595287 |  |  | 224760 | 0.8547575 | 0.8678712 | 0.01258337 | 0.8516194 | 0.01203259 | 0.8516259 | 0.009803097 |  |  | 182560 | 0.7244432 | 0.7035679 | 0.010706 | 0.7378341 | 0.006903638 | 0.7378396 | 0.008243498
|  |  | 3862 | 0.978043 | 0.9902686 | 0.001926751 | 0.9778094 | 0.10372 | 0.9779475 | 0.10939 |  |  | 3786 | 0.9409302 | 0.9685918 | 0.008086822 | 0.9486082 | 0.005916275 | 0.9486475 | 0.006890507 |  |  | 4010 | 0.8762354 | 0.9636527 | 0.006275714 | 0.9027598 | 0.00459206 | 0.902767 | 0.005456862 |  |  | 4010 | 0.7681932 | 0.91476 | 0.004945275 | 0.7875476 | 0.004774901 | 0.7875292 | 0.005952925 |  |  | 225060 | 0.8525196 | 0.8678712 | 0.01258337 | 0.8517759 | 0.01203453 | 0.8517824 | 0.009804543 |  |  | 182860 | 0.7309696 | 0.7035679 | 0.010706 | 0.738007 | 0.006903814 | 0.7380126 | 0.008244111
|  |  | 3867 | 0.9789389 | 0.9903216 | 0.001918393 | 0.9778868 | 0.1037294 | 0.9780248 | 0.1093986 |  |  | 3791 | 0.9409302 | 0.9686819 | 0.008057638 | 0.948678 | 0.0059082 | 0.9487172 | 0.006871631 |  |  | 4015 | 0.8762354 | 0.9636755 | 0.006251222 | 0.9027679 | 0.004592084 | 0.9027751 | 0.005455639 |  |  | 4015 | 0.7698747 | 0.9147628 | 0.00494355 | 0.7875565 | 0.004774923 | 0.7875381 | 0.005952981 |  |  | 225360 | 0.8569955 | 0.8678712 | 0.01258337 | 0.8519322 | 0.01203646 | 0.8519387 | 0.009805982 |  |  | 183160 | 0.7244432 | 0.7035679 | 0.010706 | 0.7381797 | 0.006903975 | 0.7381853 | 0.008244711
|  |  | 3872 | 0.976251 | 0.9903744 | 0.001910072 | 0.9779638 | 0.1037387 | 0.9781018 | 0.1094073 |  |  | 3796 | 0.9409302 | 0.9687716 | 0.008028549 | 0.9487473 | 0.005900178 | 0.9487864054 | 0.006852852 |  |  | 4020 | 0.8783935 | 0.9636982 | 0.006226899 | 0.902776 | 0.004592108 | 0.9027831 | 0.005454434 |  |  | 4020 | 0.7681932 | 0.9147656 | 0.004941854 | 0.7875654 | 0.004774945 | 0.7875471 | 0.005953036 |  |  | 225660 | 0.8547575 | 0.8678712 | 0.01258337 | 0.8520883 | 0.01203838 | 0.8520948 | 0.009807412 |  |  | 183460 | 0.7244432 | 0.7035679 | 0.010706 | 0.7383521 | 0.006904122 | 0.7383576 | 0.008245297
|  |  | 3877 | 0.978043 | 0.9904268 | 0.001901786 | 0.9780406 | 0.1037481 | 0.9781785 | 0.1094159 |  |  | 3801 | 0.9399698 | 0.9688608 | 0.007999555 | 0.9488162 | 0.00589221 | 0.9488553 | 0.00683417 |  |  | 4025 | 0.8773145 | 0.9637207 | 0.006202745 | 0.902784 | 0.004592132 | 0.9027911 | 0.005453247 |  |  | 4025 | 0.7698747 | 0.9147684 | 0.004940185 | 0.7875744 | 0.004774966 | 0.787556 | 0.005953092 |  |  | 225960 | 0.8569955 | 0.8678712 | 0.01258337 | 0.8522443 | 0.01204029 | 0.8522508 | 0.009808833 |  |  | 183760 | 0.7266187 | 0.7035679 | 0.010706 | 0.7385242 | 0.006904256 | 0.7385297 | 0.00824587
|  |  | 3882 | 0.978043 | 0.9904788 | 0.001893535 | 0.9781171 | 0.1037574 | 0.978255 | 0.1094245 |  |  | 3806 | 0.9409302 | 0.9689496 | 0.007970657 | 0.9488848 | 0.005884294 | 0.9489238 | 0.006815584 |  |  | 4030 | 0.8773145 | 0.963743 | 0.006178758 | 0.9027919 | 0.004592155 | 0.902799 | 0.005452077 |  |  | 4030 | 0.7681932 | 0.9147711 | 0.004938545 | 0.7875833 | 0.004774988 | 0.7875649 | 0.005953147 |  |  | 226260 | 0.8614713 | 0.8678712 | 0.01258337 | 0.8524 | 0.01204219 | 0.8524066 | 0.009810246 |  |  | 184060 | 0.7244432 | 0.7035679 | 0.010706 | 0.738696 | 0.006904376 | 0.7387016 | 0.00824643
|  |  | 3887 | 0.978043 | 0.9905306 | 0.00188532 | 0.9781933 | 0.1037667 | 0.9783311 | 0.109433 |  |  | 3811 | 0.9399698 | 0.969038 | 0.007941854 | 0.9489531 | 0.005876431 | 0.948992 | 0.006797093 |  |  | 4035 | 0.8762354 | 0.9637652 | 0.006154937 | 0.9027999 | 0.004592179 | 0.9028069 | 0.005450925 |  |  | 4035 | 0.7665117 | 0.9147738 | 0.004936931 | 0.7875922 | 0.00477501 | 0.7875739 | 0.005953203 |  |  | 226560 | 0.8592334 | 0.8678712 | 0.01258337 | 0.8525556 | 0.01204409 | 0.8525622 | 0.009811651 |  |  | 184360 | 0.7309696 | 0.7035679 | 0.010706 | 0.7388675 | 0.006904482 | 0.7388731 | 0.008246976
|  |  | 3892 | 0.978043 | 0.9905821 | 0.001877141 | 0.9782692 | 0.1037759 | 0.978407 | 0.1094415 |  |  | 3816 | 0.9409302 | 0.9691259 | 0.007913147 | 0.9490209 | 0.00586862 | 0.9490598 | 0.006778699 |  |  | 4040 | 0.8783935 | 0.9637873 | 0.006131283 | 0.9028077 | 0.004592203 | 0.9028148 | 0.005449791 |  |  | 4040 | 0.7681932 | 0.9147765 | 0.004935344 | 0.7876012 | 0.004775032 | 0.7875828 | 0.005953259 |  |  | 226860 | 0.8592334 | 0.8678712 | 0.01258337 | 0.852711 | 0.01204597 | 0.8527176 | 0.009813047 |  |  | 184660 | 0.7266187 | 0.7035679 | 0.010706 | 0.7390387 | 0.006904574 | 0.7390443 | 0.008247509
|  |  | 3897 | 0.978043 | 0.9906333 | 0.001868997 | 0.9783449 | 0.1037852 | 0.9784827 | 0.10945 |  |  | 3821 | 0.9399698 | 0.9692133 | 0.007884534 | 0.9490884 | 0.005860861 | 0.9491272 | 0.0067604 |  |  | 4045 | 0.8773145 | 0.9638092 | 0.006107793 | 0.9028155 | 0.004592227 | 0.9028225 | 0.005448673 |  |  | 4045 | 0.7681932 | 0.9147791 | 0.004933783 | 0.7876101 | 0.004775054 | 0.7875917 | 0.005953315 |  |  | 227160 | 0.8525196 | 0.8678712 | 0.01258337 | 0.8528662 | 0.01204785 | 0.8528728 | 0.009814434 |  |  | 184960 | 0.7266187 | 0.7035679 | 0.010706 | 0.7392097 | 0.006904653 | 0.7392153 | 0.008248028
|  |  | 3902 | 0.9798349 | 0.9906842 | 0.001860888 | 0.9784203 | 0.1037943 | 0.978558 | 0.1094585 |  |  | 3826 | 0.9409302 | 0.9693004 | 0.007856015 | 0.9491556 | 0.005853153 | 0.9491943 | 0.006742196 |  |  | 4050 | 0.8762354 | 0.9638309 | 0.006084468 | 0.9028233 | 0.004592251 | 0.9028303 | 0.005447572 |  |  | 4050 | 0.7681932 | 0.9147818 | 0.004932248 | 0.787619 | 0.004775075 | 0.7876007 | 0.00595337 |  |  | 227460 | 0.8614713 | 0.8678712 | 0.01258337 | 0.8530213 | 0.01204972 | 0.8530279 | 0.009815814 |  |  | 185260 | 0.7287941 | 0.7035679 | 0.010706 | 0.7393803 | 0.006904718 | 0.7393859 | 0.008248534
|  |  | 3907 | 0.977147 | 0.9907348 | 0.001852814 | 0.9784954 | 0.1038035 | 0.9786331 | 0.1094669 |  |  | 3831 | 0.9409302 | 0.969387 | 0.007827591 | 0.9492224 | 0.005845498 | 0.949261 | 0.006724087 |  |  | 4055 | 0.8762354 | 0.9638525 | 0.006061306 | 0.902831 | 0.004592275 | 0.902838 | 0.005446487 |  |  | 4055 | 0.7698747 | 0.9147844 | 0.004930739 | 0.787628 | 0.004775097 | 0.7876096 | 0.005953426 |  |  | 227760 | 0.8569955 | 0.8678712 | 0.01258337 | 0.8531762 | 0.01205158 | 0.8531828 | 0.009817185 |  |  | 185560 | 0.7266187 | 0.7035679 | 0.010706 | 0.7395507 | 0.006904769 | 0.7395563 | 0.008249027
|  |  | 3912 | 0.978043 | 0.9907852 | 0.001844775 | 0.9785703 | 0.1038126 | 0.9787079 | 0.1094753 |  |  | 3836 | 0.9409302 | 0.9694731 | 0.007799262 | 0.9492888 | 0.005837893 | 0.9493273 | 0.006706072 |  |  | 4060 | 0.8783935 | 0.963874 | 0.006038307 | 0.9028387 | 0.0045923 | 0.9028456 | 0.005445419 |  |  | 4060 | 0.7648303 | 0.9147869 | 0.004929254 | 0.7876369 | 0.004775119 | 0.7876185 | 0.005953482 |  |  | 228060 | 0.8592334 | 0.8678712 | 0.01258337 | 0.8533309 | 0.01205344 | 0.8533375 | 0.009818547 |  |  | 185860 | 0.7266187 | 0.7035679 | 0.010706 | 0.7397208 | 0.006904807 | 0.7397264 | 0.008249507
|  |  | 3917 | 0.9789389 | 0.9908352 | 0.001836771 | 0.9786449 | 0.1038217 | 0.9787824 | 0.1094837 |  |  | 3841 | 0.9399698 | 0.9695588 | 0.007771026 | 0.9493549 | 0.00583034 | 0.9493934 | 0.006688152 |  |  | 4065 | 0.8773145 | 0.9638953 | 0.00601547 | 0.9028463 | 0.004592324 | 0.9028533 | 0.005444367 |  |  | 4065 | 0.7698747 | 0.9147895 | 0.004927794 | 0.7876458 | 0.004775141 | 0.7876275 | 0.005953538 |  |  | 228360 | 0.8569955 | 0.8678712 | 0.01258337 | 0.8534854 | 0.01205528 | 0.853492 | 0.009819902 |  |  | 186160 | 0.733145 | 0.7035679 | 0.010706 | 0.7398906 | 0.006904832 | 0.7398962 | 0.008249974
|  |  | 3922 | 0.9789389 | 0.9908849 | 0.001828801 | 0.9787192 | 0.1038308 | 0.9788567 | 0.109492 |  |  | 3846 | 0.9409302 | 0.9696442 | 0.007742884 | 0.9494207 | 0.005822837 | 0.949459 | 0.006670325 |  |  | 4070 | 0.8773145 | 0.9639165 | 0.005992794 | 0.9028539 | 0.004592348 | 0.9028608 | 0.005443331 |  |  | 4070 | 0.7681932 | 0.914792 | 0.004926358 | 0.7876547 | 0.004775163 | 0.7876364 | 0.005953594 |  |  | 228660 | 0.8592334 | 0.8678712 | 0.01258337 | 0.8536397 | 0.01205712 | 0.8536464 | 0.009821248 |  |  | 186460 | 0.7266187 | 0.7035679 | 0.010706 | 0.7400601 | 0.006904843 | 0.7400657 | 0.008250428
|  |  | 3927 | 0.978043 | 0.9909344 | 0.001820866 | 0.9787933 | 0.1038398 | 0.9789307 | 0.1095004 |  |  | 3851 | 0.9409302 | 0.969729 | 0.007714836 | 0.949486 | 0.005815384 | 0.9495243 | 0.006652593 |  |  | 4075 | 0.8773145 | 0.9639375 | 0.005970279 | 0.9028615 | 0.004592372 | 0.9028683 | 0.00544231 |  |  | 4075 | 0.7698747 | 0.9147945 | 0.004924946 | 0.7876637 | 0.004775185 | 0.7876453 | 0.00595365 |  |  | 228960 | 0.8592334 | 0.8678712 | 0.01258337 | 0.8537939 | 0.01205894 | 0.8538005 | 0.009822585 |  |  | 186760 | 0.7309696 | 0.7035679 | 0.010706 | 0.7402294 | 0.00690484 | 0.7402349 | 0.008250868
|  |  | 3932 | 0.9789389 | 0.9909835 | 0.001812966 | 0.9788671 | 0.1038488 | 0.9790044 | 0.1095086 |  |  | 3856 | 0.9409302 | 0.9698135 | 0.007686881 | 0.9495511 | 0.005807982 | 0.9495893 | 0.006634954 |  |  | 4080 | 0.8783935 | 0.9639584 | 0.005947923 | 0.902869 | 0.004592396 | 0.9028758 | 0.005441304 |  |  | 4080 | 0.7715562 | 0.914797 | 0.004923558 | 0.7876726 | 0.004775207 | 0.7876543 | 0.005953707 |  |  | 229260 | 0.8614713 | 0.8678712 | 0.01258337 | 0.8539479 | 0.01206076 | 0.8539545 | 0.009823915 |  |  | 187060 | 0.7309696 | 0.7035679 | 0.010706 | 0.7403983 | 0.006904825 | 0.7404039 | 0.008251296
|  |  | 3937 | 0.978043 | 0.9910324 | 0.0018051 | 0.9789406 | 0.1038578 | 0.9790779 | 0.1095169 |  |  | 3861 | 0.9409302 | 0.9698975 | 0.007659019 | 0.9496158 | 0.00580063 | 0.9496539 | 0.006617408 |  |  | 4085 | 0.8794725 | 0.9639791 | 0.005925726 | 0.9028764 | 0.00459242 | 0.9028832 | 0.005440314 |  |  | 4085 | 0.7681932 | 0.9147994 | 0.004922192 | 0.7876815 | 0.004775229 | 0.7876632 | 0.005953763 |  |  | 229560 | 0.8569955 | 0.8678712 | 0.01258337 | 0.8541017 | 0.01206257 | 0.8541084 | 0.009825236 |  |  | 187360 | 0.7266187 | 0.7035679 | 0.010706 | 0.740567 | 0.006904796 | 0.7405725 | 0.008251711
|  |  | 3942 | 0.9789389 | 0.991081 | 0.001797268 | 0.9790138 | 0.1038667 | 0.9791511 | 0.1095251 |  |  | 3866 | 0.9418907 | 0.9699811 | 0.00763125 | 0.9496801 | 0.005793328 | 0.9497182 | 0.006599955 |  |  | 4090 | 0.8783935 | 0.9639997 | 0.005903687 | 0.9028838 | 0.004592444 | 0.9028906 | 0.005439339 |  |  | 4090 | 0.7681932 | 0.9148019 | 0.004920849 | 0.7876905 | 0.004775251 | 0.7876721 | 0.005953819 |  |  | 229860 | 0.8569955 | 0.8678712 | 0.01258337 | 0.8542553 | 0.01206438 | 0.854262 | 0.009826549 |  |  | 187660 | 0.7287941 | 0.7035679 | 0.010706 | 0.7407354 | 0.006904753 | 0.7407409 | 0.008252113
|  |  | 3947 | 0.978043 | 0.9911293 | 0.001789471 | 0.9790868 | 0.1038756 | 0.979224 | 0.1095333 |  |  | 3871 | 0.9428511 | 0.9700643 | 0.007603574 | 0.9497441 | 0.005786075 | 0.9497821 | 0.006582594 |  |  | 4095 | 0.8773145 | 0.9640202 | 0.005881805 | 0.9028912 | 0.004592468 | 0.902898 | 0.005438378 |  |  | 4095 | 0.7665117 | 0.9148043 | 0.004919529 | 0.7876994 | 0.004775274 | 0.7876811 | 0.005953876 |  |  | 230160 | 0.8592334 | 0.8678712 | 0.01258337 | 0.8544088 | 0.01206617 | 0.8544155 | 0.009827853 |  |  | 187960 | 0.7309696 | 0.7035679 | 0.010706 | 0.7409035 | 0.006904698 | 0.740909 | 0.008252502
|  |  | 3952 | 0.978043 | 0.9911773 | 0.001781707 | 0.9791596 | 0.1038845 | 0.9792967 | 0.1095415 |  |  | 3876 | 0.9399698 | 0.9701471 | 0.00757599 | 0.9498078 | 0.005778871 | 0.9498457 | 0.006565326 |  |  | 4100 | 0.8794725 | 0.9640405 | 0.005860081 | 0.9028985 | 0.004592492 | 0.9029053 | 0.005437432 |  |  | 4100 | 0.7681932 | 0.9148067 | 0.00491823 | 0.7877083 | 0.004775296 | 0.78769 | 0.005953932 |  |  | 230460 | 0.8569955 | 0.8678712 | 0.01258337 | 0.8545621 | 0.01206796 | 0.8545688 | 0.00982915 |  |  | 188260 | 0.7287941 | 0.7035679 | 0.010706 | 0.7410713 | 0.006904629 | 0.7410769 | 0.008252878
|  |  | 3957 | 0.977147 | 0.9912251 | 0.001773977 | 0.979232 | 0.1038934 | 0.9793691 | 0.1095497 |  |  | 3881 | 0.9409302 | 0.9702295 | 0.007548499 | 0.9498711 | 0.005771717 | 0.949909 | 0.00654815 |  |  | 4105 | 0.8783935 | 0.9640607 | 0.005838511 | 0.9029058 | 0.004592516 | 0.9029126 | 0.0054365 |  |  | 4105 | 0.7698747 | 0.914809 | 0.004916953 | 0.7877172 | 0.004775318 | 0.7876989 | 0.005953988 |  |  | 230760 | 0.8592334 | 0.8678712 | 0.01258337 | 0.8547152 | 0.01206973 | 0.8547219 | 0.009830438 |  |  | 188560 | 0.733145 | 0.7035679 | 0.010706 | 0.7412388 | 0.006904548 | 0.7412444 | 0.008253242
|  |  | 3962 | 0.9789389 | 0.9912725 | 0.001766281 | 0.9793043 | 0.1039022 | 0.9794413 | 0.1095578 |  |  | 3886 | 0.9418907 | 0.9703114 | 0.0075211 | 0.9499341 | 0.005764611 | 0.9499719 | 0.006531065 |  |  | 4110 | 0.8783935 | 0.9640808 | 0.005817097 | 0.9029131 | 0.00459254 | 0.9029198 | 0.005435582 |  |  | 4110 | 0.7698747 | 0.9148114 | 0.004915698 | 0.7877262 | 0.00477534 | 0.7877078 | 0.005954045 |  |  | 231060 | 0.8592334 | 0.8678712 | 0.01258337 | 0.8548681 | 0.0120715 | 0.8548749 | 0.009831718 |  |  | 188860 | 0.7266187 | 0.7035679 | 0.010706 | 0.7414061 | 0.006904453 | 0.7414117 | 0.008253593
|  |  | 3967 | 0.9789389 | 0.9913198 | 0.001758619 | 0.9793762 | 0.103911 | 0.9795131 | 0.1095659 |  |  | 3891 | 0.9418907 | 0.970393 | 0.007493792 | 0.9499968 | 0.005757554 | 0.9500345 | 0.006514072 |  |  | 4115 | 0.8783935 | 0.9641007 | 0.005795838 | 0.9029203 | 0.004592564 | 0.902927 | 0.005434678 |  |  | 4115 | 0.7665117 | 0.9148137 | 0.004914463 | 0.7877351 | 0.004775362 | 0.7877168 | 0.005954102 |  |  | 231360 | 0.8592334 | 0.8678712 | 0.01258337 | 0.8550209 | 0.01207326 | 0.8550276 | 0.00983299 |  |  | 189160 | 0.7266187 | 0.7035679 | 0.010706 | 0.7415731 | 0.006904345 | 0.7415786 | 0.008253931
|  |  | 3972 | 0.978043 | 0.9913667 | 0.00175099 | 0.9794479 | 0.1039197 | 0.9795848 | 0.109574 |  |  | 3896 | 0.9428511 | 0.9704741 | 0.007466577 | 0.9500591 | 0.005750545 | 0.9500967 | 0.00649717 |  |  | 4120 | 0.8773145 | 0.9641205 | 0.005774731 | 0.9029274 | 0.004592588 | 0.9029341 | 0.005433788 |  |  | 4120 | 0.7698747 | 0.914816 | 0.004913249 | 0.787744 | 0.004775384 | 0.7877257 | 0.005954158 |  |  | 231660 | 0.8637093 | 0.8678712 | 0.01258337 | 0.8551734 | 0.01207502 | 0.8551802 | 0.009834254 |  |  | 189460 | 0.7287941 | 0.7035679 | 0.010706 | 0.7417398 | 0.006904225 | 0.7417453 | 0.008254257
|  |  | 3977 | 0.9798349 | 0.9914133 | 0.001743395 | 0.9795194 | 0.1039285 | 0.9796562 | 0.109582 |  |  | 3901 | 0.9409302 | 0.9705548 | 0.007439453 | 0.9501211 | 0.005743584 | 0.9501587 | 0.006480359 |  |  | 4125 | 0.8805515 | 0.9641401 | 0.005753778 | 0.9029345 | 0.004592612 | 0.9029412 | 0.005432911 |  |  | 4125 | 0.7681932 | 0.9148182 | 0.004912055 | 0.7877529 | 0.004775407 | 0.7877346 | 0.005954215 |  |  | 231960 | 0.8659472 | 0.8678712 | 0.01258337 | 0.8553259 | 0.01207676 | 0.8553326 | 0.009835509 |  |  | 189760 | 0.7287941 | 0.7035679 | 0.010706 | 0.7419062 | 0.006904091 | 0.7419118 | 0.00825457
|  |  | 3982 | 0.978043 | 0.9914597 | 0.001735833 | 0.9795905 | 0.1039372 | 0.9797273 | 0.10959 |  |  | 3906 | 0.9418907 | 0.9706352 | 0.00741242 | 0.9501828 | 0.005736671 | 0.9502203 | 0.006463638 |  |  | 4130 | 0.8773145 | 0.9641596 | 0.005732977 | 0.9029416 | 0.004592636 | 0.9029483 | 0.005432048 |  |  | 4130 | 0.7681932 | 0.9148205 | 0.00491088 | 0.7877619 | 0.004775429 | 0.7877436 | 0.005954272 |  |  | 232260 | 0.8637093 | 0.8678712 | 0.01258337 | 0.8554781 | 0.0120785 | 0.8554849 | 0.009836757 |  |  | 190060 | 0.7309696 | 0.7035679 | 0.010706 | 0.7420723 | 0.006903945 | 0.7420779 | 0.008254871
|  |  | 3987 | 0.9798349 | 0.9915058 | 0.001728304 | 0.9796615 | 0.1039458 | 0.9797981 | 0.109598 |  |  | 3911 | 0.9409302 | 0.9707151 | 0.007385478 | 0.9502441 | 0.005729805 | 0.9502815 | 0.006447008 |  |  | 4135 | 0.8762354 | 0.964179 | 0.005712327 | 0.9029487 | 0.00459266 | 0.9029553 | 0.005431198 |  |  | 4135 | 0.7698747 | 0.9148227 | 0.004909726 | 0.7877708 | 0.004775451 | 0.7877525 | 0.005954329 |  |  | 232560 | 0.8659472 | 0.8678712 | 0.01258337 | 0.8556302 | 0.01208023 | 0.855637 | 0.009837996 |  |  | 190360 | 0.7309696 | 0.7035679 | 0.010706 | 0.7422382 | 0.006903785 | 0.7422438 | 0.008255159
|  |  | 3992 | 0.9789389 | 0.9915517 | 0.001720809 | 0.9797322 | 0.1039545 | 0.9798687 | 0.109606 |  |  | 3916 | 0.9409302 | 0.9707946 | 0.007358627 | 0.9503051 | 0.005722987 | 0.9503425 | 0.006430468 |  |  | 4140 | 0.8783935 | 0.9641982 | 0.005691827 | 0.9029557 | 0.004592684 | 0.9029623 | 0.00543036 |  |  | 4140 | 0.7698747 | 0.9148249 | 0.004908591 | 0.7877797 | 0.004775473 | 0.7877614 | 0.005954386 |  |  | 232860 | 0.8681852 | 0.8678712 | 0.01258337 | 0.855782 | 0.01208195 | 0.8557889 | 0.009839227 |  |  | 190660 | 0.7244432 | 0.7035679 | 0.010706 | 0.7424038 | 0.006903613 | 0.7424094 | 0.008255435
|  |  | 3997 | 0.9789389 | 0.9915973 | 0.001713346 | 0.9798026 | 0.1039631 | 0.9799391 | 0.1096139 |  |  | 3921 | 0.9428511 | 0.9708738 | 0.007331867 | 0.9503658 | 0.005716216 | 0.9504031 | 0.006414017 |  |  | 4145 | 0.8783935 | 0.9642174 | 0.005671477 | 0.9029626 | 0.004592708 | 0.9029692 | 0.005429536 |  |  | 4145 | 0.7665117 | 0.9148271 | 0.004907474 | 0.7877886 | 0.004775496 | 0.7877703 | 0.005954443 |  |  | 233160 | 0.8614713 | 0.8678712 | 0.01258337 | 0.8559338 | 0.01208366 | 0.8559406 | 0.00984045 |  |  | 190960 | 0.7266187 | 0.7035679 | 0.010706 | 0.7425691 | 0.006903429 | 0.7425747 | 0.008255698
|  |  | 4002 | 0.978043 | 0.9916426 | 0.001705917 | 0.9798727 | 0.1039717 | 0.9800092 | 0.1096218 |  |  | 3926 | 0.9428511 | 0.9709525 | 0.007305197 | 0.9504262 | 0.005709491 | 0.9504634 | 0.006397656 |  |  | 4150 | 0.8783935 | 0.9642363 | 0.005651277 | 0.9029696 | 0.004592732 | 0.9029761 | 0.005428723 |  |  | 4150 | 0.7698747 | 0.9148293 | 0.004906377 | 0.7877976 | 0.004775518 | 0.7877793 | 0.0059545 |  |  | 233460 | 0.8637093 | 0.8678712 | 0.01258337 | 0.8560853 | 0.01208536 | 0.8560921 | 0.009841665 |  |  | 191260 | 0.733145 | 0.7035679 | 0.010706 | 0.7427341 | 0.006903231 | 0.7427397 | 0.008255949
|  |  | 4007 | 0.978043 | 0.9916877 | 0.00169852 | 0.9799427 | 0.1039802 | 0.980079 | 0.1096297 |  |  | 3931 | 0.9418907 | 0.9710308 | 0.007278617 | 0.9504863 | 0.005702813 | 0.9505234 | 0.006381384 |  |  | 4155 | 0.8773145 | 0.9642552 | 0.005631224 | 0.9029764 | 0.004592756 | 0.902983 | 0.005427924 |  |  | 4155 | 0.7698747 | 0.9148314 | 0.004905297 | 0.7878065 | 0.004775541 | 0.7877882 | 0.005954557 |  |  | 233760 | 0.8637093 | 0.8678712 | 0.01258337 | 0.8562367 | 0.01208706 | 0.8562435 | 0.009842872 |  |  | 191560 | 0.7222678 | 0.7035679 | 0.010706 | 0.7428989 | 0.006903021 | 0.7429045 | 0.008256188
|  |  | 4012 | 0.9798349 | 0.9917325 | 0.001691155 | 0.9800123 | 0.1039887 | 0.9801486 | 0.1096375 |  |  | 3936 | 0.9428511 | 0.9711088 | 0.007252128 | 0.950546 | 0.005696182 | 0.950583 | 0.0063652 |  |  | 4160 | 0.8794725 | 0.9642739 | 0.005611319 | 0.9029833 | 0.00459278 | 0.9029898 | 0.005427136 |  |  | 4160 | 0.7681932 | 0.9148335 | 0.004904236 | 0.7878154 | 0.004775563 | 0.7877971 | 0.005954614 |  |  | 234060 | 0.8659472 | 0.8678712 | 0.01258337 | 0.8563879 | 0.01208874 | 0.8563947 | 0.009844071 |  |  | 191860 | 0.7309696 | 0.7035679 | 0.010706 | 0.7430634 | 0.006902798 | 0.7430689 | 0.008256414
|  |  | 4017 | 0.978043 | 0.991777 | 0.001683823 | 0.9800818 | 0.1039972 | 0.980218 | 0.1096454 |  |  | 3941 | 0.9418907 | 0.9711864 | 0.007225728 | 0.9506054 | 0.005689596 | 0.9506424 | 0.006349106 |  |  | 4165 | 0.8783935 | 0.9642925 | 0.005591561 | 0.9029901 | 0.004592804 | 0.9029966 | 0.00542636 |  |  | 4165 | 0.7698747 | 0.9148356 | 0.004903193 | 0.7878243 | 0.004775585 | 0.787806 | 0.005954671 |  |  | 234360 | 0.8614713 | 0.8678712 | 0.01258337 | 0.8565389 | 0.01209042 | 0.8565458 | 0.009845262 |  |  | 192160 | 0.733145 | 0.7035679 | 0.010706 | 0.7432276 | 0.006902563 | 0.7432331 | 0.008256629
|  |  | 4022 | 0.9807308 | 0.9918213 | 0.001676524 | 0.9801509 | 0.1040057 | 0.9802871 | 0.1096532 |  |  | 3946 | 0.9418907 | 0.9712635 | 0.007199418 | 0.9506645 | 0.005683057 | 0.9507014 | 0.006333099 |  |  | 4170 | 0.8794725 | 0.964311 | 0.005571949 | 0.9029969 | 0.004592828 | 0.9030033 | 0.005425596 |  |  | 4170 | 0.7698747 | 0.9148377 | 0.004902167 | 0.7878332 | 0.004775608 | 0.787815 | 0.005954729 |  |  | 234660 | 0.8659472 | 0.8678712 | 0.01258337 | 0.8566897 | 0.01209209 | 0.8566966 | 0.009846445 |  |  | 192460 | 0.7309696 | 0.7035679 | 0.010706 | 0.7433915 | 0.006902315 | 0.7433971 | 0.008256831
|  |  | 4027 | 0.9789389 | 0.9918653 | 0.001669257 | 0.9802199 | 0.1040141 | 0.9803559 | 0.109661 |  |  | 3951 | 0.9418907 | 0.9713403 | 0.007173197 | 0.9507233 | 0.005676563 | 0.9507601 | 0.00631718 |  |  | 4175 | 0.8783935 | 0.9643294 | 0.005552483 | 0.9030036 | 0.004592852 | 0.9030101 | 0.005424844 |  |  | 4175 | 0.7681932 | 0.9148397 | 0.004901158 | 0.7878422 | 0.00477563 | 0.7878239 | 0.005954786 |  |  | 234960 | 0.8681852 | 0.8678712 | 0.01258337 | 0.8568404 | 0.01209376 | 0.8568473 | 0.00984762 |  |  | 192760 | 0.7287941 | 0.7035679 | 0.010706 | 0.7435552 | 0.006902055 | 0.7435607 | 0.008257021
|  |  | 4032 | 0.9789389 | 0.9919091 | 0.001662022 | 0.9802885 | 0.1040226 | 0.9804245 | 0.1096687 |  |  | 3956 | 0.9409302 | 0.9714167 | 0.007147065 | 0.9507818 | 0.005670114 | 0.9508186 | 0.006301349 |  |  | 4180 | 0.8773145 | 0.9643476 | 0.00553316 | 0.9030103 | 0.004592876 | 0.9030167 | 0.005424104 |  |  | 4180 | 0.7698747 | 0.9148418 | 0.004900166 | 0.7878511 | 0.004775653 | 0.7878328 | 0.005954843 |  |  | 235260 | 0.8659472 | 0.8678712 | 0.01258337 | 0.8569909 | 0.01209541 | 0.8569978 | 0.009848787 |  |  | 193060 | 0.733145 | 0.7035679 | 0.010706 | 0.7437186 | 0.006901783 | 0.7437241 | 0.008257199
|  |  | 4037 | 0.9789389 | 0.9919526 | 0.001654819 | 0.980357 | 0.1040309 | 0.9804929 | 0.1096764 |  |  | 3961 | 0.9418907 | 0.9714928 | 0.007121023 | 0.95084 | 0.005663711 | 0.9508767 | 0.006285606 |  |  | 4185 | 0.8762354 | 0.9643657 | 0.005513982 | 0.903017 | 0.0045929 | 0.9030234 | 0.005423374 |  |  | 4185 | 0.7732377 | 0.9148438 | 0.00489919 | 0.78786 | 0.004775675 | 0.7878417 | 0.005954901 |  |  | 235560 | 0.8681852 | 0.8678712 | 0.01258337 | 0.8571412 | 0.01209706 | 0.8571482 | 0.009849947 |  |  | 193360 | 0.7374959 | 0.7035679 | 0.010706 | 0.7438817 | 0.006901498 | 0.7438872 | 0.008257365
|  |  | 4042 | 0.9789389 | 0.9919959 | 0.001647649 | 0.9804252 | 0.1040393 | 0.980561 | 0.1096841 |  |  | 3966 | 0.9418907 | 0.9715684 | 0.007095069 | 0.9508978 | 0.005657352 | 0.9509345 | 0.006269949 |  |  | 4190 | 0.8805515 | 0.9643837 | 0.005494947 | 0.9030236 | 0.004592924 | 0.90303 | 0.005422656 |  |  | 4190 | 0.7715562 | 0.9148458 | 0.004898231 | 0.7878689 | 0.004775698 | 0.7878506 | 0.005954958 |  |  | 235860 | 0.8637093 | 0.8678712 | 0.01258337 | 0.8572914 | 0.0120987 | 0.8572983 | 0.009851098 |  |  | 193660 | 0.733145 | 0.7035679 | 0.010706 | 0.7440445 | 0.0069012 | 0.7440501 | 0.008257519
|  |  | 4047 | 0.9789389 | 0.9920389 | 0.00164051 | 0.9804931 | 0.1040476 | 0.9806288 | 0.1096918 |  |  | 3971 | 0.9428511 | 0.9716437 | 0.007069204 | 0.9509554 | 0.005651038 | 0.9509919 | 0.00625438 |  |  | 4195 | 0.8773145 | 0.9644016 | 0.005476054 | 0.9030302 | 0.004592948 | 0.9030365 | 0.005421949 |  |  | 4195 | 0.7681932 | 0.9148478 | 0.004897288 | 0.7878778 | 0.004775721 | 0.7878596 | 0.005955016 |  |  | 236160 | 0.8637093 | 0.8678712 | 0.01258337 | 0.8574414 | 0.01210033 | 0.8574483 | 0.009852241 |  |  | 193960 | 0.7374959 | 0.7035679 | 0.010706 | 0.7442071 | 0.006900891 | 0.7442126 | 0.008257661
|  |  | 4052 | 0.9798349 | 0.9920817 | 0.001633403 | 0.9805608 | 0.1040559 | 0.9806965 | 0.1096994 |  |  | 3976 | 0.9418907 | 0.9717186 | 0.007043427 | 0.9510126 | 0.005644769 | 0.9510491 | 0.006238896 |  |  | 4200 | 0.8805515 | 0.9644193 | 0.005457303 | 0.9030367 | 0.004592972 | 0.9030431 | 0.005421253 |  |  | 4200 | 0.7698747 | 0.9148497 | 0.004896361 | 0.7878868 | 0.004775743 | 0.7878685 | 0.005955074 |  |  | 236460 | 0.8592334 | 0.8678712 | 0.01258337 | 0.8575912 | 0.01210195 | 0.8575982 | 0.009853376 |  |  | 194260 | 0.7287941 | 0.7035679 | 0.010706 | 0.7443693 | 0.006900569 | 0.7443749 | 0.008257791
|  |  | 4057 | 0.9789389 | 0.9921242 | 0.001626327 | 0.9806283 | 0.1040642 | 0.9807638 | 0.1097071 |  |  | 3981 | 0.9418907 | 0.9717931 | 0.007017738 | 0.9510696 | 0.005638543 | 0.951106 | 0.006223499 |  |  | 4205 | 0.8783935 | 0.9644369 | 0.005438693 | 0.9030433 | 0.004592996 | 0.9030496 | 0.005420567 |  |  | 4205 | 0.7715562 | 0.9148517 | 0.00489545 | 0.7878957 | 0.004775766 | 0.7878774 | 0.005955131 |  |  | 236760 | 0.8659472 | 0.8678712 | 0.01258337 | 0.8577408 | 0.01210357 | 0.8577478 | 0.009854504 |  |  | 194560 | 0.7287941 | 0.7035679 | 0.010706 | 0.7445314 | 0.006900235 | 0.7445369 | 0.008257909
|  |  | 4062 | 0.9789389 | 0.9921665 | 0.001619284 | 0.9806955 | 0.1040724 | 0.980831 | 0.1097147 |  |  | 3986 | 0.9418907 | 0.9718672 | 0.006992137 | 0.9511262 | 0.005632362 | 0.9511626 | 0.006208188 |  |  | 4210 | 0.8773145 | 0.9644544 | 0.005420222 | 0.9030497 | 0.004593019 | 0.903056 | 0.005419892 |  |  | 4210 | 0.7681932 | 0.9148536 | 0.004894554 | 0.7879046 | 0.004775789 | 0.7878863 | 0.005955189 |  |  | 237060 | 0.8637093 | 0.8678712 | 0.01258337 | 0.8578903 | 0.01210517 | 0.8578973 | 0.009855623 |  |  | 194860 | 0.7309696 | 0.7035679 | 0.010706 | 0.7446931 | 0.006899889 | 0.7446987 | 0.008258016
|  |  | 4067 | 0.9798349 | 0.9922085 | 0.001612271 | 0.9807625 | 0.1040806 | 0.9808979 | 0.1097222 |  |  | 3991 | 0.9409302 | 0.971941 | 0.006966624 | 0.9511826 | 0.005626224 | 0.9512189 | 0.006192962 |  |  | 4215 | 0.8783935 | 0.9644718 | 0.005401892 | 0.9030562 | 0.004593043 | 0.9030625 | 0.005419227 |  |  | 4215 | 0.7681932 | 0.9148555 | 0.004893672 | 0.7879135 | 0.004775811 | 0.7878952 | 0.005955247 |  |  | 237360 | 0.8614713 | 0.8678712 | 0.01258337 | 0.8580396 | 0.01210677 | 0.8580466 | 0.009856735 |  |  | 195160 | 0.7353205 | 0.7035679 | 0.010706 | 0.7448546 | 0.006899531 | 0.7448601 | 0.00825811
|  |  | 4072 | 0.9798349 | 0.9922503 | 0.00160529 | 0.9808292 | 0.1040888 | 0.9809645 | 0.1097298 |  |  | 3996 | 0.9418907 | 0.9720144 | 0.006941198 | 0.9512386 | 0.00562013 | 0.9512748 | 0.006177822 |  |  | 4220 | 0.8783935 | 0.9644891 | 0.0053837 | 0.9030626 | 0.004593067 | 0.9030689 | 0.005418573 |  |  | 4220 | 0.7681932 | 0.9148574 | 0.004892806 | 0.7879224 | 0.004775834 | 0.7879042 | 0.005955305 |  |  | 237660 | 0.8614713 | 0.8678712 | 0.01258337 | 0.8581888 | 0.01210836 | 0.8581958 | 0.009857839 |  |  | 195460 | 0.7287941 | 0.7035679 | 0.010706 | 0.7450158 | 0.00689916 | 0.7450213 | 0.008258193
|  |  | 4077 | 0.9798349 | 0.9922918 | 0.00159834 | 0.9808957 | 0.104097 | 0.9810309 | 0.1097373 |  |  | 4001 | 0.9428511 | 0.9720874 | 0.00691586 | 0.9512944 | 0.005614079 | 0.9513305 | 0.006162767 |  |  | 4225 | 0.8794725 | 0.9645062 | 0.005365646 | 0.903069 | 0.004593091 | 0.9030752 | 0.005417928 |  |  | 4225 | 0.7681932 | 0.9148592 | 0.004891954 | 0.7879313 | 0.004775857 | 0.7879131 | 0.005955363 |  |  | 237960 | 0.8637093 | 0.8678712 | 0.01258337 | 0.8583377 | 0.01210995 | 0.8583447 | 0.009858935 |  |  | 195760 | 0.7309696 | 0.7035679 | 0.010706 | 0.7451767 | 0.006898778 | 0.7451823 | 0.008258265
|  |  | 4082 | 0.9807308 | 0.9923331 | 0.001591421 | 0.980962 | 0.1041051 | 0.9810971 | 0.1097448 |  |  | 4006 | 0.9428511 | 0.9721601 | 0.006890608 | 0.9513499 | 0.005608071 | 0.9513859 | 0.006147796 |  |  | 4230 | 0.8794725 | 0.9645233 | 0.005347729 | 0.9030753 | 0.004593115 | 0.9030816 | 0.005417294 |  |  | 4230 | 0.7681932 | 0.9148611 | 0.004891117 | 0.7879403 | 0.004775879 | 0.787922 | 0.005955421 |  |  | 238260 | 0.8637093 | 0.8678712 | 0.01258337 | 0.8584865 | 0.01211152 | 0.8584935 | 0.009860023 |  |  | 196060 | 0.7309696 | 0.7035679 | 0.010706 | 0.7453374 | 0.006898384 | 0.7453429 | 0.008258325
|  |  | 4087 | 0.9798349 | 0.9923742 | 0.001584534 | 0.981028 | 0.1041132 | 0.9811631 | 0.1097523 |  |  | 4011 | 0.9418907 | 0.9722324 | 0.006865444 | 0.951405 | 0.005602105 | 0.951441 | 0.00613291 |  |  | 4235 | 0.8794725 | 0.9645402 | 0.005329948 | 0.9030816 | 0.004593138 | 0.9030879 | 0.005416669 |  |  | 4235 | 0.7681932 | 0.9148629 | 0.004890293 | 0.7879492 | 0.004775902 | 0.7879309 | 0.005955479 |  |  | 238560 | 0.8659472 | 0.8678712 | 0.01258337 | 0.8586351 | 0.01211309 | 0.8586422 | 0.009861104 |  |  | 196360 | 0.7396714 | 0.7035679 | 0.010706 | 0.7454978 | 0.006897977 | 0.7455033 | 0.008258373
|  |  | 4092 | 0.978043 | 0.992415 | 0.001577677 | 0.9810938 | 0.1041213 | 0.9812288 | 0.1097597 |  |  | 4016 | 0.9418907 | 0.9723044 | 0.006840366 | 0.9514599 | 0.005596183 | 0.9514958 | 0.006118108 |  |  | 4240 | 0.8794725 | 0.964557 | 0.005312304 | 0.9030879 | 0.004593162 | 0.9030941 | 0.005416054 |  |  | 4240 | 0.7698747 | 0.9148647 | 0.004889484 | 0.7879581 | 0.004775925 | 0.7879398 | 0.005955537 |  |  | 238860 | 0.8659472 | 0.8678712 | 0.01258337 | 0.8587836 | 0.01211465 | 0.8587906 | 0.009862176 |  |  | 196660 | 0.7396714 | 0.7035679 | 0.010706 | 0.7456579 | 0.006897559 | 0.7456635 | 0.008258409
|  |  | 4097 | 0.9798349 | 0.9924556 | 0.001570851 | 0.9811594 | 0.1041293 | 0.9812942 | 0.1097671 |  |  | 4021 | 0.9428511 | 0.972376 | 0.006815375 | 0.9515145 | 0.005590302 | 0.9515503 | 0.00610339 |  |  | 4245 | 0.8783935 | 0.9645737 | 0.005294794 | 0.9030942 | 0.004593186 | 0.9031003 | 0.005415449 |  |  | 4245 | 0.7698747 | 0.9148665 | 0.004888688 | 0.787967 | 0.004775948 | 0.7879487 | 0.005955595 |  |  | 239160 | 0.8637093 | 0.8678712 | 0.01258337 | 0.8589319 | 0.0121162 | 0.8589389 | 0.009863241 |  |  | 196960 | 0.733145 | 0.7035679 | 0.010706 | 0.7458178 | 0.006897129 | 0.7458233 | 0.008258434
|  |  | 4102 | 0.9807308 | 0.992496 | 0.001564055 | 0.9812247 | 0.1041373 | 0.9813595 | 0.1097745 |  |  | 4026 | 0.9418907 | 0.9724472 | 0.00679047 | 0.9515688 | 0.005584464 | 0.9516046 | 0.006088756 |  |  | 4250 | 0.8783935 | 0.9645902 | 0.005277419 | 0.9031004 | 0.004593209 | 0.9031065 | 0.005414852 |  |  | 4250 | 0.7698747 | 0.9148683 | 0.004887905 | 0.7879759 | 0.004775971 | 0.7879577 | 0.005955653 |  |  | 239460 | 0.8659472 | 0.8678712 | 0.01258337 | 0.85908 | 0.01211774 | 0.8590871 | 0.009864299 |  |  | 197260 | 0.7353205 | 0.7035679 | 0.010706 | 0.7459774 | 0.006896688 | 0.7459829 | 0.008258448
|  |  | 4107 | 0.9789389 | 0.9925361 | 0.001557291 | 0.9812898 | 0.1041453 | 0.9814245 | 0.1097819 |  |  | 4031 | 0.9428511 | 0.9725181 | 0.006765651 | 0.9516228 | 0.005578667 | 0.9516585 | 0.006074204 |  |  | 4255 | 0.8794725 | 0.9646067 | 0.005260178 | 0.9031066 | 0.004593233 | 0.9031127 | 0.005414265 |  |  | 4255 | 0.7681932 | 0.9148701 | 0.004887136 | 0.7879848 | 0.004775994 | 0.7879666 | 0.005955712 |  |  | 239760 | 0.8637093 | 0.8678712 | 0.01258337 | 0.8592279 | 0.01211928 | 0.859235 | 0.009865348 |  |  | 197560 | 0.7353205 | 0.7035679 | 0.010706 | 0.7461367 | 0.006896234 | 0.7461422 | 0.00825845
|  |  | 4112 | 0.9798349 | 0.992576 | 0.001550556 | 0.9813547 | 0.1041533 | 0.9814893 | 0.1097892 |  |  | 4036 | 0.9428511 | 0.9725886 | 0.006740917 | 0.9516765 | 0.005572912 | 0.9517122 | 0.006059736 |  |  | 4260 | 0.8794725 | 0.9646231 | 0.005243069 | 0.9031127 | 0.004593257 | 0.9031188 | 0.005413688 |  |  | 4260 | 0.7681932 | 0.9148718 | 0.00488638 | 0.7879937 | 0.004776016 | 0.7879755 | 0.00595577 |  |  | 240060 | 0.8637093 | 0.8678712 | 0.01258337 | 0.8593757 | 0.01212081 | 0.8593828 | 0.00986639 |  |  | 197860 | 0.7353205 | 0.7035679 | 0.010706 | 0.7462958 | 0.006895769 | 0.7463013 | 0.008258441
|  |  | 4117 | 0.9798349 | 0.9926156 | 0.001543852 | 0.9814193 | 0.1041612 | 0.9815538 | 0.1097965 |  |  | 4041 | 0.9418907 | 0.9726588 | 0.00671627 | 0.95173 | 0.005567198 | 0.9517656 | 0.00604535 |  |  | 4265 | 0.8783935 | 0.9646393 | 0.005226093 | 0.9031188 | 0.00459328 | 0.9031249 | 0.005413119 |  |  | 4265 | 0.7698747 | 0.9148735 | 0.004885636 | 0.7880027 | 0.004776039 | 0.7879844 | 0.005955829 |  |  | 240360 | 0.8592334 | 0.8678712 | 0.01258337 | 0.8595233 | 0.01212233 | 0.8595304 | 0.009867424 |  |  | 198160 | 0.7309696 | 0.7035679 | 0.010706 | 0.7464546 | 0.006895292 | 0.7464601 | 0.008258421
|  |  | 4122 | 0.9807308 | 0.9926551 | 0.001537179 | 0.9814837 | 0.1041691 | 0.9816181 | 0.1098038 |  |  | 4046 | 0.9418907 | 0.9727286 | 0.006691708 | 0.9517831 | 0.005561526 | 0.9518186 | 0.006031047 |  |  | 4270 | 0.8794725 | 0.9646554 | 0.005209248 | 0.9031249 | 0.004593304 | 0.903131 | 0.005412559 |  |  | 4270 | 0.7715562 | 0.9148752 | 0.004884905 | 0.7880116 | 0.004776062 | 0.7879933 | 0.005955887 |  |  | 240660 | 0.8614713 | 0.8678712 | 0.01258337 | 0.8596707 | 0.01212384 | 0.8596779 | 0.00986845 |  |  | 198460 | 0.733145 | 0.7035679 | 0.010706 | 0.7466131 | 0.006894804 | 0.7466186 | 0.008258389
|  |  | 4127 | 0.9798349 | 0.9926943 | 0.001530535 | 0.9815479 | 0.104177 | 0.9816822 | 0.1098111 |  |  | 4051 | 0.9428511 | 0.9727981 | 0.006667231 | 0.951836 | 0.005555894 | 0.9518715 | 0.006016825 |  |  | 4275 | 0.8783935 | 0.9646714 | 0.005192534 | 0.903131 | 0.004593327 | 0.903137 | 0.005412007 |  |  | 4275 | 0.7698747 | 0.9148769 | 0.004884186 | 0.7880205 | 0.004776085 | 0.7880022 | 0.005955946 |  |  | 240960 | 0.8614713 | 0.8678712 | 0.01258337 | 0.859818 | 0.01212534 | 0.8598251 | 0.009869469 |  |  | 198760 | 0.733145 | 0.7035679 | 0.010706 | 0.7467713 | 0.006894304 | 0.7467769 | 0.008258346
|  |  | 4132 | 0.9798349 | 0.9927333 | 0.001523922 | 0.9816119 | 0.1041849 | 0.981746 | 0.1098184 |  |  | 4056 | 0.9438116 | 0.9728672 | 0.006642839 | 0.9518886 | 0.005550303 | 0.951924 | 0.006002686 |  |  | 4280 | 0.8794725 | 0.9646874 | 0.00517595 | 0.903137 | 0.004593351 | 0.9031431 | 0.005411464 |  |  | 4280 | 0.7698747 | 0.9148786 | 0.004883479 | 0.7880294 | 0.004776108 | 0.7880112 | 0.005956004 |  |  | 241260 | 0.8614713 | 0.8678712 | 0.01258337 | 0.8599651 | 0.01212684 | 0.8599722 | 0.00987048 |  |  | 199060 | 0.7374959 | 0.7035679 | 0.010706 | 0.7469293 | 0.006893792 | 0.7469349 | 0.008258292
|  |  | 4137 | 0.9789389 | 0.992772 | 0.001517338 | 0.9816756 | 0.1041927 | 0.9818097 | 0.1098256 |  |  | 4061 | 0.9428511 | 0.972936 | 0.006618531 | 0.9519409 | 0.005544752 | 0.9519762 | 0.005988628 |  |  | 4285 | 0.8773145 | 0.9647032 | 0.005159495 | 0.903143 | 0.004593374 | 0.903149 | 0.00541093 |  |  | 4285 | 0.7715562 | 0.9148803 | 0.004882785 | 0.7880383 | 0.004776131 | 0.7880201 | 0.005956063 |  |  | 241560 | 0.8637093 | 0.8678712 | 0.01258337 | 0.860112 | 0.01212833 | 0.8601192 | 0.009871483 |  |  | 199360 | 0.733145 | 0.7035679 | 0.010706 | 0.7470871 | 0.006893269 | 0.7470926 | 0.008258226
|  |  | 4142 | 0.9807308 | 0.9928105 | 0.001510784 | 0.9817391 | 0.1042005 | 0.9818731 | 0.1098328 |  |  | 4066 | 0.9438116 | 0.9730044 | 0.006594309 | 0.951993 | 0.005539242 | 0.9520282 | 0.005974651 |  |  | 4290 | 0.8794725 | 0.9647189 | 0.005143169 | 0.903149 | 0.004593398 | 0.903155 | 0.005410404 |  |  | 4290 | 0.7681932 | 0.9148819 | 0.004882102 | 0.7880472 | 0.004776154 | 0.788029 | 0.005956122 |  |  | 241860 | 0.8637093 | 0.8678712 | 0.01258337 | 0.8602588 | 0.01212981 | 0.860266 | 0.009872479 |  |  | 199660 | 0.7266187 | 0.7035679 | 0.010706 | 0.7472445 | 0.006892735 | 0.7472501 | 0.00825815
|  |  | 4147 | 0.9816268 | 0.9928488 | 0.00150426 | 0.9818024 | 0.1042083 | 0.9819362 | 0.10984 |  |  | 4071 | 0.9428511 | 0.9730725 | 0.00657017 | 0.9520447 | 0.005533771 | 0.9520799 | 0.005960755 |  |  | 4295 | 0.8783935 | 0.9647345 | 0.005126971 | 0.9031549 | 0.004593421 | 0.9031609 | 0.005409886 |  |  | 4295 | 0.7715562 | 0.9148835 | 0.00488143 | 0.7880561 | 0.004776177 | 0.7880379 | 0.00595618 |  |  | 242160 | 0.8659472 | 0.8678712 | 0.01258337 | 0.8604054 | 0.01213128 | 0.8604126 | 0.009873467 |  |  | 199960 | 0.7309696 | 0.7035679 | 0.010706 | 0.7474017 | 0.006892189 | 0.7474073 | 0.008258062
|  |  | 4152 | 0.9807308 | 0.9928869 | 0.001497766 | 0.9818654 | 0.104216 | 0.9819992 | 0.1098471 |  |  | 4076 | 0.9428511 | 0.9731403 | 0.006546116 | 0.9520962 | 0.005528341 | 0.9521314 | 0.005946939 |  |  | 4300 | 0.8783935 | 0.9647499 | 0.0051109 | 0.9031608 | 0.004593445 | 0.9031668 | 0.005409376 |  |  | 4300 | 0.7698747 | 0.9148851 | 0.00488077 | 0.788065 | 0.004776201 | 0.7880468 | 0.005956239 |  |  | 242460 | 0.8592334 | 0.8678712 | 0.01258337 | 0.8605518 | 0.01213275 | 0.860559 | 0.009874448 |  |  | 200260 | 0.7440223 | 0.7035679 | 0.010706 | 0.7475587 | 0.006891631 | 0.7475642 | 0.008257964
|  |  | 4157 | 0.9825227 | 0.9929248 | 0.001491301 | 0.9819282 | 0.1042237 | 0.9820619 | 0.1098542 |  |  | 4081 | 0.9428511 | 0.9732077 | 0.006522146 | 0.9521475 | 0.005522949 | 0.9521825 | 0.005933204 |  |  | 4305 | 0.8783935 | 0.9647653 | 0.005094955 | 0.9031667 | 0.004593468 | 0.9031726 | 0.005408874 |  |  | 4305 | 0.7698747 | 0.9148867 | 0.004880122 | 0.7880739 | 0.004776224 | 0.7880557 | 0.005956298 |  |  | 242760 | 0.8592334 | 0.8678712 | 0.01258337 | 0.8606981 | 0.01213421 | 0.8607053 | 0.009875421 |  |  | 200560 | 0.7353205 | 0.7035679 | 0.010706 | 0.7477154 | 0.006891063 | 0.7477209 | 0.008257854
|  |  | 4162 | 0.9816268 | 0.9929624 | 0.001484866 | 0.9819908 | 0.1042314 | 0.9821244 | 0.1098613 |  |  | 4086 | 0.9428511 | 0.9732748 | 0.006498259 | 0.9521984 | 0.005517598 | 0.9522334 | 0.005919549 |  |  | 4310 | 0.8805515 | 0.9647806 | 0.005079136 | 0.9031725 | 0.004593492 | 0.9031785 | 0.00540838 |  |  | 4310 | 0.7681932 | 0.9148883 | 0.004879484 | 0.7880828 | 0.004776247 | 0.7880646 | 0.005956357 |  |  | 243060 | 0.8681852 | 0.8678712 | 0.01258337 | 0.8608442 | 0.01213566 | 0.8608514 | 0.009876386 |  |  | 200860 | 0.7374959 | 0.7035679 | 0.010706 | 0.7478718 | 0.006890483 | 0.7478773 | 0.008257734
|  |  | 4167 | 0.9798349 | 0.9929998 | 0.00147846 | 0.9820532 | 0.1042391 | 0.9821866 | 0.1098684 |  |  | 4091 | 0.9438116 | 0.9733415 | 0.006474456 | 0.9522491 | 0.005512285 | 0.952284 | 0.005905974 |  |  | 4315 | 0.8783935 | 0.9647958 | 0.005063443 | 0.9031783 | 0.004593515 | 0.9031843 | 0.005407894 |  |  | 4315 | 0.7681932 | 0.9148899 | 0.004878857 | 0.7880918 | 0.00477627 | 0.7880735 | 0.005956416 |  |  | 243360 | 0.8681852 | 0.8678712 | 0.01258337 | 0.8609901 | 0.0121371 | 0.8609973 | 0.009877344 |  |  | 201160 | 0.7374959 | 0.7035679 | 0.010706 | 0.7480279 | 0.006889892 | 0.7480334 | 0.008257602
|  |  | 4172 | 0.9807308 | 0.9930371 | 0.001472083 | 0.9821154 | 0.1042468 | 0.9822487 | 0.1098755 |  |  | 4096 | 0.9438116 | 0.9734079 | 0.006450737 | 0.9522995 | 0.005507011 | 0.9523344 | 0.005892477 |  |  | 4320 | 0.8783935 | 0.9648109 | 0.005047873 | 0.9031841 | 0.004593538 | 0.90319 | 0.005407416 |  |  | 4320 | 0.7698747 | 0.9148914 | 0.00487824 | 0.7881007 | 0.004776293 | 0.7880825 | 0.005956475 |  |  | 243660 | 0.8614713 | 0.8678712 | 0.01258337 | 0.8611358 | 0.01213854 | 0.8611431 | 0.009878295 |  |  | 201460 | 0.7374959 | 0.7035679 | 0.010706 | 0.7481838 | 0.00688929 | 0.7481893 | 0.00825746
|  |  | 4177 | 0.9816268 | 0.993074 | 0.001465735 | 0.9821773 | 0.1042544 | 0.9823105 | 0.1098825 |  |  | 4101 | 0.9438116 | 0.973474 | 0.0064271 | 0.9523497 | 0.005501775 | 0.9523845 | 0.00587906 |  |  | 4325 | 0.8794725 | 0.9648258 | 0.005032428 | 0.9031899 | 0.004593562 | 0.9031958 | 0.005406944 |  |  | 4325 | 0.7715562 | 0.914893 | 0.004877634 | 0.7881096 | 0.004776316 | 0.7880914 | 0.005956534 |  |  | 243960 | 0.8681852 | 0.8678712 | 0.01258337 | 0.8612814 | 0.01213996 | 0.8612887 | 0.009879238 |  |  | 201760 | 0.7374959 | 0.7035679 | 0.010706 | 0.7483395 | 0.006888676 | 0.748345 | 0.008257307
|  |  | 4182 | 0.9798349 | 0.9931108 | 0.001459417 | 0.982239 | 0.104262 | 0.9823721 | 0.1098895 |  |  | 4106 | 0.9438116 | 0.9735398 | 0.006403546 | 0.9523996 | 0.005496578 | 0.9524343 | 0.005865722 |  |  | 4330 | 0.8794725 | 0.9648407 | 0.005017105 | 0.9031956 | 0.004593585 | 0.9032015 | 0.005406481 |  |  | 4330 | 0.7715562 | 0.9148945 | 0.004877038 | 0.7881185 | 0.00477634 | 0.7881003 | 0.005956594 |  |  | 244260 | 0.8614713 | 0.8678712 | 0.01258337 | 0.8614269 | 0.01214138 | 0.8614341 | 0.009880173 |  |  | 202060 | 0.7396714 | 0.7035679 | 0.010706 | 0.7484948 | 0.006888052 | 0.7485003 | 0.008257143
|  |  | 4187 | 0.9798349 | 0.9931474 | 0.001453127 | 0.9823005 | 0.1042695 | 0.9824335 | 0.1098965 |  |  | 4111 | 0.9428511 | 0.9736052 | 0.006380075 | 0.9524492 | 0.00549142 | 0.9524839 | 0.005852463 |  |  | 4335 | 0.8794725 | 0.9648555 | 0.005001905 | 0.9032013 | 0.004593608 | 0.9032072 | 0.005406024 |  |  | 4335 | 0.7715562 | 0.914896 | 0.004876453 | 0.7881274 | 0.004776363 | 0.7881092 | 0.005956653 |  |  | 244560 | 0.8659472 | 0.8678712 | 0.01258337 | 0.8615721 | 0.0121428 | 0.8615794 | 0.009881101 |  |  | 202360 | 0.7374959 | 0.7035679 | 0.010706 | 0.7486499 | 0.006887416 | 0.7486554 | 0.008256968
|  |  | 4192 | 0.9807308 | 0.9931837 | 0.001446866 | 0.9823618 | 0.1042771 | 0.9824947 | 0.1099035 |  |  | 4116 | 0.9438116 | 0.9736703 | 0.006356687 | 0.9524986 | 0.005486299 | 0.9525332 | 0.005839281 |  |  | 4340 | 0.8794725 | 0.9648701 | 0.004986826 | 0.903207 | 0.004593631 | 0.9032128 | 0.005405575 |  |  | 4340 | 0.7698747 | 0.9148975 | 0.004875877 | 0.7881363 | 0.004776386 | 0.7881181 | 0.005956712 |  |  | 244860 | 0.8659472 | 0.8678712 | 0.01258337 | 0.8617172 | 0.0121442 | 0.8617245 | 0.009882022 |  |  | 202660 | 0.7374959 | 0.7035679 | 0.010706 | 0.7488048 | 0.00688677 | 0.7488103 | 0.008256783
|  |  | 4197 | 0.9807308 | 0.9932199 | 0.001440634 | 0.9824228 | 0.1042846 | 0.9825556 | 0.1099104 |  |  | 4121 | 0.9447721 | 0.973735 | 0.006333381 | 0.9525477 | 0.005481215 | 0.9525822 | 0.005826177 |  |  | 4345 | 0.8794725 | 0.9648847 | 0.004971868 | 0.9032126 | 0.004593654 | 0.9032185 | 0.005405133 |  |  | 4345 | 0.7681932 | 0.9148989 | 0.004875311 | 0.7881452 | 0.00477641 | 0.788127 | 0.005956772 |  |  | 245160 | 0.8659472 | 0.8678712 | 0.01258337 | 0.8618621 | 0.0121456 | 0.8618694 | 0.009882935 |  |  | 202960 | 0.733145 | 0.7035679 | 0.010706 | 0.7489594 | 0.006886112 | 0.7489649 | 0.008256587
|  |  | 4202 | 0.9807308 | 0.9932558 | 0.00143443 | 0.9824837 | 0.1042921 | 0.9826164 | 0.1099173 |  |  | 4126 | 0.9447721 | 0.9737995 | 0.006310156 | 0.9525965 | 0.00547617 | 0.952631 | 0.005813152 |  |  | 4350 | 0.8794725 | 0.9648992 | 0.004957031 | 0.9032182 | 0.004593678 | 0.9032241 | 0.005404698 |  |  | 4350 | 0.7715562 | 0.9149004 | 0.004874754 | 0.7881541 | 0.004776433 | 0.7881359 | 0.005956831 |  |  | 245460 | 0.8659472 | 0.8678712 | 0.01258337 | 0.8620069 | 0.01214699 | 0.8620142 | 0.00988384 |  |  | 203260 | 0.7396714 | 0.7035679 | 0.010706 | 0.7491137 | 0.006885443 | 0.7491192 | 0.00825638
|  |  | 4207 | 0.9816268 | 0.9932915 | 0.001428255 | 0.9825443 | 0.1042996 | 0.9826769 | 0.1099242 |  |  | 4131 | 0.9438116 | 0.9738636 | 0.006287014 | 0.9526451 | 0.005471161 | 0.9526795 | 0.005800203 |  |  | 4355 | 0.8783935 | 0.9649135 | 0.004942312 | 0.9032238 | 0.004593701 | 0.9032297 | 0.005404269 |  |  | 4355 | 0.7698747 | 0.9149019 | 0.004874207 | 0.788163 | 0.004776456 | 0.7881448 | 0.005956891 |  |  | 245760 | 0.8659472 | 0.8678712 | 0.01258337 | 0.8621515 | 0.01214837 | 0.8621588 | 0.009884738 |  |  | 203560 | 0.7374959 | 0.7035679 | 0.010706 | 0.7492678 | 0.006884764 | 0.7492733 | 0.008256163
|  |  | 4212 | 0.9807308 | 0.9933271 | 0.001422108 | 0.9826047 | 0.104307 | 0.9827372 | 0.1099311 |  |  | 4136 | 0.9447721 | 0.9739274 | 0.006263953 | 0.9526935 | 0.00546619 | 0.9527278 | 0.005787331 |  |  | 4360 | 0.8794725 | 0.9649278 | 0.004927713 | 0.9032294 | 0.004593724 | 0.9032352 | 0.005403848 |  |  | 4360 | 0.7715562 | 0.9149033 | 0.00487367 | 0.7881719 | 0.00477648 | 0.7881537 | 0.00595695 |  |  | 246060 | 0.8637093 | 0.8678712 | 0.01258337 | 0.8622959 | 0.01214974 | 0.8623032 | 0.009885629 |  |  | 203860 | 0.7418468 | 0.7035679 | 0.010706 | 0.7494216 | 0.006884074 | 0.7494271 | 0.008255935
|  |  | 4217 | 0.9807308 | 0.9933624 | 0.00141599 | 0.9826649 | 0.1043144 | 0.9827973 | 0.1099379 |  |  | 4141 | 0.9438116 | 0.9739909 | 0.006240974 | 0.9527415 | 0.005461256 | 0.9527758 | 0.005774536 |  |  | 4365 | 0.8794725 | 0.964942 | 0.004913232 | 0.9032349 | 0.004593747 | 0.9032407 | 0.005403433 |  |  | 4365 | 0.7698747 | 0.9149047 | 0.004873141 | 0.7881808 | 0.004776503 | 0.7881626 | 0.00595701 |  |  | 246360 | 0.8637093 | 0.8678712 | 0.01258337 | 0.8624402 | 0.01215111 | 0.8624475 | 0.009886512 |  |  | 204160 | 0.7353205 | 0.7035679 | 0.010706 | 0.7495752 | 0.006883373 | 0.7495806 | 0.008255697
|  |  | 4222 | 0.9807308 | 0.9933975 | 0.0014099 | 0.9827249 | 0.1043218 | 0.9828572 | 0.1099448 |  |  | 4146 | 0.9447721 | 0.9740541 | 0.006218076 | 0.9527894 | 0.005456358 | 0.9528236 | 0.005761818 |  |  | 4370 | 0.8794725 | 0.9649561 | 0.004898868 | 0.9032405 | 0.00459377 | 0.9032462 | 0.005403024 |  |  | 4370 | 0.7715562 | 0.9149061 | 0.004872622 | 0.7881897 | 0.004776526 | 0.7881715 | 0.00595707 |  |  | 246660 | 0.8726611 | 0.8678712 | 0.01258337 | 0.8625843 | 0.01215247 | 0.8625916 | 0.009887389 |  |  | 204460 | 0.7396714 | 0.7035679 | 0.010706 | 0.7497285 | 0.006882661 | 0.7497339 | 0.008255448
|  |  | 4227 | 0.9807308 | 0.9934324 | 0.001403837 | 0.9827847 | 0.1043292 | 0.9829168 | 0.1099516 |  |  | 4151 | 0.9428511 | 0.9741169 | 0.006195259 | 0.9528369 | 0.005451496 | 0.9528711 | 0.005749175 |  |  | 4375 | 0.8783935 | 0.9649701 | 0.004884621 | 0.9032459 | 0.004593793 | 0.9032517 | 0.005402622 |  |  | 4375 | 0.7715562 | 0.9149075 | 0.004872111 | 0.7881986 | 0.00477655 | 0.7881804 | 0.005957129 |  |  | 246960 | 0.8569955 | 0.8678712 | 0.01258337 | 0.8627282 | 0.01215382 | 0.8627356 | 0.009888257 |  |  | 204760 | 0.7396714 | 0.7035679 | 0.010706 | 0.7498815 | 0.006881938 | 0.749887 | 0.008255189
|  |  | 4232 | 0.9807308 | 0.9934671 | 0.001397803 | 0.9828443 | 0.1043365 | 0.9829763 | 0.1099584 |  |  | 4156 | 0.9418907 | 0.9741795 | 0.006172523 | 0.9528843 | 0.005446671 | 0.9529184 | 0.005736609 |  |  | 4380 | 0.8783935 | 0.9649839 | 0.00487049 | 0.9032514 | 0.004593816 | 0.9032571 | 0.005402227 |  |  | 4380 | 0.7732377 | 0.9149089 | 0.004871609 | 0.7882075 | 0.004776573 | 0.7881894 | 0.005957189 |  |  | 247260 | 0.8614713 | 0.8678712 | 0.01258337 | 0.862872 | 0.01215517 | 0.8628794 | 0.009889119 |  |  | 205060 | 0.7440223 | 0.7035679 | 0.010706 | 0.7500343 | 0.006881205 | 0.7500398 | 0.008254919
|  |  | 4237 | 0.9807308 | 0.9935016 | 0.001391797 | 0.9829036 | 0.1043438 | 0.9830355 | 0.1099651 |  |  | 4161 | 0.9428511 | 0.9742417 | 0.006149867 | 0.9529313 | 0.005441882 | 0.9529654 | 0.005724118 |  |  | 4385 | 0.8805515 | 0.9649977 | 0.004856474 | 0.9032568 | 0.004593839 | 0.9032626 | 0.005401838 |  |  | 4385 | 0.7698747 | 0.9149102 | 0.004871115 | 0.7882164 | 0.004776597 | 0.7881983 | 0.005957249 |  |  | 247560 | 0.8659472 | 0.8678712 | 0.01258337 | 0.8630156 | 0.0121565 | 0.863023 | 0.009889973 |  |  | 205360 | 0.7418468 | 0.7035679 | 0.010706 | 0.7501868 | 0.006880461 | 0.7501923 | 0.00825464
|  |  | 4242 | 0.9807308 | 0.9935359 | 0.001385819 | 0.9829628 | 0.1043511 | 0.9830945 | 0.1099718 |  |  | 4166 | 0.9447721 | 0.9743036 | 0.006127292 | 0.9529782 | 0.005437128 | 0.9530122 | 0.005711702 |  |  | 4390 | 0.8805515 | 0.9650114 | 0.004842573 | 0.9032622 | 0.004593862 | 0.903268 | 0.005401454 |  |  | 4390 | 0.7732377 | 0.9149116 | 0.00487063 | 0.7882253 | 0.00477662 | 0.7882072 | 0.005957309 |  |  | 247860 | 0.8592334 | 0.8678712 | 0.01258337 | 0.863159 | 0.01215783 | 0.8631664 | 0.009890819 |  |  | 205660 | 0.7483732 | 0.7035679 | 0.010706 | 0.7503391 | 0.006879706 | 0.7503446 | 0.008254349
|  |  | 4247 | 0.9807308 | 0.99357 | 0.001379868 | 0.9830217 | 0.1043584 | 0.9831534 | 0.1099786 |  |  | 4171 | 0.9447721 | 0.9743652 | 0.006104797 | 0.9530248 | 0.00543241 | 0.9530587 | 0.005699361 |  |  | 4395 | 0.8783935 | 0.9650251 | 0.004828786 | 0.9032676 | 0.004593885 | 0.9032733 | 0.005401077 |  |  | 4395 | 0.7715562 | 0.9149129 | 0.004870153 | 0.7882342 | 0.004776644 | 0.7882161 | 0.005957369 |  |  | 248160 | 0.8659472 | 0.8678712 | 0.01258337 | 0.8633023 | 0.01215916 | 0.8633097 | 0.009891659 |  |  | 205960 | 0.7461977 | 0.7035679 | 0.010706 | 0.7504911 | 0.006878941 | 0.7504966 | 0.008254049
|  |  | 4252 | 0.9807308 | 0.9936039 | 0.001373945 | 0.9830804 | 0.1043657 | 0.983212 | 0.1099853 |  |  | 4176 | 0.9428511 | 0.9744265 | 0.006082382 | 0.9530711 | 0.005427728 | 0.953105 | 0.005687094 |  |  | 4400 | 0.8794725 | 0.9650386 | 0.004815113 | 0.903273 | 0.004593907 | 0.9032787 | 0.005400706 |  |  | 4400 | 0.7698747 | 0.9149142 | 0.004869685 | 0.7882431 | 0.004776668 | 0.788225 | 0.005957429 |  |  | 248460 | 0.8637093 | 0.8678712 | 0.01258337 | 0.8634454 | 0.01216047 | 0.8634528 | 0.009892491 |  |  | 206260 | 0.7418468 | 0.7035679 | 0.010706 | 0.7506429 | 0.006878166 | 0.7506483 | 0.008253739
|  |  | 4257 | 0.9816268 | 0.9936376 | 0.001368049 | 0.9831389 | 0.1043729 | 0.9832704 | 0.1099919 |  |  | 4181 | 0.9438116 | 0.9744875 | 0.006060047 | 0.9531172 | 0.00542308 | 0.953151 | 0.005674902 |  |  | 4405 | 0.8783935 | 0.965052 | 0.004801552 | 0.9032783 | 0.00459393 | 0.903284 | 0.005400341 |  |  | 4405 | 0.7715562 | 0.9149156 | 0.004869224 | 0.788252 | 0.004776691 | 0.7882339 | 0.005957489 |  |  | 248760 | 0.8637093 | 0.8678712 | 0.01258337 | 0.8635884 | 0.01216178 | 0.8635958 | 0.009893316 |  |  | 206560 | 0.7396714 | 0.7035679 | 0.010706 | 0.7507944 | 0.006877379 | 0.7507999 | 0.008253418
|  |  | 4262 | 0.9816268 | 0.9936712 | 0.001362181 | 0.9831972 | 0.1043801 | 0.9833285 | 0.1099986 |  |  | 4186 | 0.9428511 | 0.9745482 | 0.006037791 | 0.953163 | 0.005418467 | 0.9531968 | 0.005662784 |  |  | 4410 | 0.8794725 | 0.9650653 | 0.004788103 | 0.9032836 | 0.004593953 | 0.9032893 | 0.005399982 |  |  | 4410 | 0.7715562 | 0.9149169 | 0.004868771 | 0.7882609 | 0.004776715 | 0.7882428 | 0.005957549 |  |  | 249060 | 0.8592334 | 0.8678712 | 0.01258337 | 0.8637312 | 0.01216308 | 0.8637386 | 0.009894133 |  |  | 206860 | 0.7440223 | 0.7035679 | 0.010706 | 0.7509457 | 0.006876583 | 0.7509511 | 0.008253087
|  |  | 4267 | 0.9807308 | 0.9937045 | 0.00135634 | 0.9832554 | 0.1043872 | 0.9833865 | 0.1100052 |  |  | 4191 | 0.9438116 | 0.9746086 | 0.006015615 | 0.9532087 | 0.00541389 | 0.9532423 | 0.00565074 |  |  | 4415 | 0.8805515 | 0.9650786 | 0.004774765 | 0.9032889 | 0.004593976 | 0.9032946 | 0.005399629 |  |  | 4415 | 0.7715562 | 0.9149181 | 0.004868326 | 0.7882698 | 0.004776738 | 0.7882517 | 0.00595761 |  |  | 249360 | 0.8659472 | 0.8678712 | 0.01258337 | 0.8638738 | 0.01216437 | 0.8638812 | 0.009894944 |  |  | 207160 | 0.733145 | 0.7035679 | 0.010706 | 0.7510967 | 0.006875776 | 0.7511021 | 0.008252746
|  |  | 4272 | 0.9807308 | 0.9937376 | 0.001350527 | 0.9833133 | 0.1043944 | 0.9834443 | 0.1100118 |  |  | 4196 | 0.9438116 | 0.9746687 | 0.005993518 | 0.953254 | 0.005409346 | 0.9532877 | 0.005638769 |  |  | 4420 | 0.8794725 | 0.9650917 | 0.004761538 | 0.9032942 | 0.004593999 | 0.9032998 | 0.005399281 |  |  | 4420 | 0.7698747 | 0.9149194 | 0.004867888 | 0.7882787 | 0.004776762 | 0.7882606 | 0.00595767 |  |  | 249660 | 0.8637093 | 0.8678712 | 0.01258337 | 0.8640162 | 0.01216566 | 0.8640237 | 0.009895747 |  |  | 207460 | 0.7353205 | 0.7035679 | 0.010706 | 0.7512474 | 0.006874959 | 0.7512529 | 0.008252395
|  |  | 4277 | 0.9807308 | 0.9937706 | 0.00134474 | 0.9833709 | 0.1044015 | 0.9835019 | 0.1100184 |  |  | 4201 | 0.9447721 | 0.9747284 | 0.0059715 | 0.9532992 | 0.005404837 | 0.9533327 | 0.005626872 |  |  | 4425 | 0.8794725 | 0.9651048 | 0.00474842 | 0.9032994 | 0.004594021 | 0.903305 | 0.005398939 |  |  | 4425 | 0.7715562 | 0.9149207 | 0.004867458 | 0.7882876 | 0.004776786 | 0.7882695 | 0.00595773 |  |  | 249960 | 0.8614713 | 0.8678712 | 0.01258337 | 0.8641585 | 0.01216694 | 0.864166 | 0.009896543 |  |  | 207760 | 0.7418468 | 0.7035679 | 0.010706 | 0.7513979 | 0.006874131 | 0.7514034 | 0.008252034
|  |  | 4282 | 0.9807308 | 0.9938033 | 0.001338981 | 0.9834284 | 0.1044086 | 0.9835593 | 0.1100249 |  |  | 4206 | 0.9418907 | 0.9747879 | 0.005949561 | 0.9533441 | 0.005400362 | 0.9533776 | 0.005615047 |  |  | 4430 | 0.8794725 | 0.9651178 | 0.004735412 | 0.9033046 | 0.004594044 | 0.9033102 | 0.005398602 |  |  | 4430 | 0.7698747 | 0.9149219 | 0.004867035 | 0.7882965 | 0.00477681 | 0.7882784 | 0.005957791 |  |  | 250260 | 0.8637093 | 0.8678712 | 0.01258337 | 0.8643007 | 0.01216821 | 0.8643081 | 0.009897332 |  |  | 208060 | 0.7396714 | 0.7035679 | 0.010706 | 0.7515482 | 0.006873293 | 0.7515536 | 0.008251663
|  |  | 4287 | 0.9807308 | 0.9938359 | 0.001333248 | 0.9834857 | 0.1044157 | 0.9836164 | 0.1100315 |  |  | 4211 | 0.9438116 | 0.9748471 | 0.0059277 | 0.9533887 | 0.00539592 | 0.9534222 | 0.005603295 |  |  | 4435 | 0.8805515 | 0.9651307 | 0.004722513 | 0.9033098 | 0.004594067 | 0.9033154 | 0.005398271 |  |  | 4435 | 0.7732377 | 0.9149232 | 0.004866619 | 0.7883054 | 0.004776833 | 0.7882873 | 0.005957851 |  |  | 250560 | 0.8614713 | 0.8678712 | 0.01258337 | 0.8644427 | 0.01216947 | 0.8644501 | 0.009898113 |  |  | 208360 | 0.7461977 | 0.7035679 | 0.010706 | 0.7516982 | 0.006872445 | 0.7517036 | 0.008251282
|  |  | 4292 | 0.9816268 | 0.9938682 | 0.001327543 | 0.9835428 | 0.1044227 | 0.9836734 | 0.110038 |  |  | 4216 | 0.9447721 | 0.974906 | 0.005905917 | 0.9534332 | 0.005391513 | 0.9534665 | 0.005591615 |  |  | 4440 | 0.8805515 | 0.9651435 | 0.004709722 | 0.903315 | 0.004594089 | 0.9033206 | 0.005397944 |  |  | 4440 | 0.7715562 | 0.9149244 | 0.004866211 | 0.7883143 | 0.004776857 | 0.7882962 | 0.005957912 |  |  | 250860 | 0.8704231 | 0.8678712 | 0.01258337 | 0.8645845 | 0.01217073 | 0.8645919 | 0.009898888 |  |  | 208660 | 0.733145 | 0.7035679 | 0.010706 | 0.7518479 | 0.006871587 | 0.7518533 | 0.008250891
|  |  | 4297 | 0.9816268 | 0.9939004 | 0.001321864 | 0.9835997 | 0.1044298 | 0.9837301 | 0.1100445 |  |  | 4221 | 0.9438116 | 0.9749646 | 0.005884213 | 0.9534774 | 0.005387138 | 0.9535107 | 0.005580006 |  |  | 4445 | 0.8816305 | 0.9651562 | 0.004697038 | 0.9033201 | 0.004594112 | 0.9033257 | 0.005397624 |  |  | 4445 | 0.7715562 | 0.9149256 | 0.004865809 | 0.7883232 | 0.004776881 | 0.7883051 | 0.005957972 |  |  | 251160 | 0.8637093 | 0.8678712 | 0.01258337 | 0.8647261 | 0.01217198 | 0.8647336 | 0.009899655 |  |  | 208960 | 0.7418468 | 0.7035679 | 0.010706 | 0.7519974 | 0.006870718 | 0.7520028 | 0.00825049
|  |  | 4302 | 0.9807308 | 0.9939324 | 0.001316211 | 0.9836564 | 0.1044368 | 0.9837867 | 0.110051 |  |  | 4226 | 0.9428511 | 0.9750229 | 0.005862587 | 0.9535213 | 0.005382797 | 0.9535546 | 0.00556847 |  |  | 4450 | 0.8805515 | 0.9651688 | 0.00468446 | 0.9033252 | 0.004594134 | 0.9033308 | 0.005397308 |  |  | 4450 | 0.7698747 | 0.9149268 | 0.004865415 | 0.7883321 | 0.004776905 | 0.788314 | 0.005958033 |  |  | 251460 | 0.8704231 | 0.8678712 | 0.01258337 | 0.8648676 | 0.01217322 | 0.8648751 | 0.009900415 |  |  | 209260 | 0.7440223 | 0.7035679 | 0.010706 | 0.7521467 | 0.006869839 | 0.7521521 | 0.00825008
|  |  | 4307 | 0.9816268 | 0.9939642 | 0.001310586 | 0.9837129 | 0.1044437 | 0.9838431 | 0.1100574 |  |  | 4231 | 0.9428511 | 0.9750809 | 0.005841038 | 0.953565 | 0.005378489 | 0.9535983 | 0.005557005 |  |  | 4455 | 0.8805515 | 0.9651814 | 0.004671988 | 0.9033303 | 0.004594157 | 0.9033359 | 0.005396998 |  |  | 4455 | 0.7715562 | 0.914928 | 0.004865027 | 0.788341 | 0.004776929 | 0.7883229 | 0.005958094 |  |  | 251760 | 0.8659472 | 0.8678712 | 0.01258337 | 0.8650089 | 0.01217445 | 0.8650164 | 0.009901169 |  |  | 209560 | 0.7461977 | 0.7035679 | 0.010706 | 0.7522956 | 0.006868951 | 0.7523011 | 0.008249659
|  |  | 4312 | 0.9816268 | 0.9939959 | 0.001304986 | 0.9837692 | 0.1044507 | 0.9838992 | 0.1100639 |  |  | 4236 | 0.9447721 | 0.9751387 | 0.005819567 | 0.9536085 | 0.005374214 | 0.9536417 | 0.005545611 |  |  | 4460 | 0.8805515 | 0.9651938 | 0.004659622 | 0.9033354 | 0.004594179 | 0.9033409 | 0.005396692 |  |  | 4460 | 0.7715562 | 0.9149292 | 0.004864645 | 0.7883499 | 0.004776952 | 0.7883318 | 0.005958154 |  |  | 252060 | 0.8681852 | 0.8678712 | 0.01258337 | 0.8651501 | 0.01217568 | 0.8651576 | 0.009901915 |  |  | 209860 | 0.7374959 | 0.7035679 | 0.010706 | 0.7524444 | 0.006868052 | 0.7524498 | 0.008249229
|  |  | 4317 | 0.9825227 | 0.9940273 | 0.001299413 | 0.9838252 | 0.1044576 | 0.9839552 | 0.1100703 |  |  | 4241 | 0.9457325 | 0.9751961 | 0.005798173 | 0.9536518 | 0.005369971 | 0.9536849 | 0.005534287 |  |  | 4465 | 0.8794725 | 0.9652062 | 0.00464736 | 0.9033405 | 0.004594202 | 0.903346 | 0.005396392 |  |  | 4465 | 0.7732377 | 0.9149303 | 0.00486427 | 0.7883588 | 0.004776976 | 0.7883407 | 0.005958215 |  |  | 252360 | 0.8681852 | 0.8678712 | 0.01258337 | 0.8652911 | 0.0121769 | 0.8652986 | 0.009902654 |  |  | 210160 | 0.7309696 | 0.7035679 | 0.010706 | 0.7525929 | 0.006867143 | 0.7525983 | 0.00824879
|  |  | 4322 | 0.9816268 | 0.9940586 | 0.001293867 | 0.9838811 | 0.1044645 | 0.9840109 | 0.1100767 |  |  | 4246 | 0.9447721 | 0.9752532 | 0.005776857 | 0.9536949 | 0.005365761 | 0.9537279 | 0.005523034 |  |  | 4470 | 0.8805515 | 0.9652185 | 0.004635202 | 0.9033455 | 0.004594224 | 0.903351 | 0.005396096 |  |  | 4470 | 0.7732377 | 0.9149315 | 0.004863902 | 0.7883677 | 0.004777 | 0.7883496 | 0.005958276 |  |  | 252660 | 0.8659472 | 0.8678712 | 0.01258337 | 0.8654319 | 0.01217811 | 0.8654395 | 0.009903385 |  |  | 210460 | 0.7440223 | 0.7035679 | 0.010706 | 0.7527411 | 0.006866224 | 0.7527465 | 0.00824834
|  |  | 4327 | 0.9816268 | 0.9940896 | 0.001288346 | 0.9839368 | 0.1044714 | 0.9840665 | 0.110083 |  |  | 4251 | 0.9438116 | 0.9753101 | 0.005755617 | 0.9537377 | 0.005361583 | 0.9537707 | 0.005511852 |  |  | 4475 | 0.8805515 | 0.9652307 | 0.004623148 | 0.9033505 | 0.004594247 | 0.903356 | 0.005395805 |  |  | 4475 | 0.7715562 | 0.9149326 | 0.00486354 | 0.7883766 | 0.004777024 | 0.7883585 | 0.005958337 |  |  | 252960 | 0.8726611 | 0.8678712 | 0.01258337 | 0.8655726 | 0.01217932 | 0.8655801 | 0.00990411 |  |  | 210760 | 0.7440223 | 0.7035679 | 0.010706 | 0.7528891 | 0.006865296 | 0.7528945 | 0.008247881
|  |  | 4332 | 0.9816268 | 0.9941205 | 0.001282852 | 0.9839923 | 0.1044783 | 0.9841219 | 0.1100894 |  |  | 4256 | 0.9447721 | 0.9753667 | 0.005734454 | 0.9537803 | 0.005357437 | 0.9538132 | 0.005500739 |  |  | 4480 | 0.8773145 | 0.9652428 | 0.004611196 | 0.9033555 | 0.004594269 | 0.903361 | 0.005395519 |  |  | 4480 | 0.7749191 | 0.9149338 | 0.004863184 | 0.7883855 | 0.004777048 | 0.7883674 | 0.005958398 |  |  | 253260 | 0.8681852 | 0.8678712 | 0.01258337 | 0.8657131 | 0.01218052 | 0.8657207 | 0.009904828 |  |  | 211060 | 0.7505486 | 0.7035679 | 0.010706 | 0.7530369 | 0.006864357 | 0.7530423 | 0.008247412
|  |  | 4337 | 0.9816268 | 0.9941513 | 0.001277383 | 0.9840476 | 0.1044851 | 0.984177 | 0.1100957 |  |  | 4261 | 0.9447721 | 0.975423 | 0.005713367 | 0.9538227 | 0.005353323 | 0.9538555 | 0.005489695 |  |  | 4485 | 0.8794725 | 0.9652549 | 0.004599346 | 0.9033605 | 0.004594291 | 0.9033659 | 0.005395237 |  |  | 4485 | 0.7715562 | 0.9149349 | 0.004862834 | 0.7883944 | 0.004777072 | 0.7883763 | 0.005958459 |  |  | 253560 | 0.8659472 | 0.8678712 | 0.01258337 | 0.8658535 | 0.01218171 | 0.865861 | 0.009905539 |  |  | 211360 | 0.7418468 | 0.7035679 | 0.010706 | 0.7531844 | 0.006863409 | 0.7531898 | 0.008246934
|  |  | 4342 | 0.9825227 | 0.9941818 | 0.001271941 | 0.9841027 | 0.104492 | 0.984232 | 0.110102 |  |  | 4266 | 0.9438116 | 0.975479 | 0.005692357 | 0.9538648 | 0.00534924 | 0.9538976 | 0.005478721 |  |  | 4490 | 0.8794725 | 0.9652668 | 0.004587598 | 0.9033654 | 0.004594314 | 0.9033708 | 0.00539496 |  |  | 4490 | 0.7715562 | 0.914936 | 0.00486249 | 0.7884033 | 0.004777096 | 0.7883852 | 0.00595852 |  |  | 253860 | 0.8659472 | 0.8678712 | 0.01258337 | 0.8659937 | 0.01218289 | 0.8660012 | 0.009906243 |  |  | 211660 | 0.7374959 | 0.7035679 | 0.010706 | 0.7533316 | 0.00686245 | 0.753337 | 0.008246447
|  |  | 4347 | 0.9825227 | 0.9942122 | 0.001266524 | 0.9841576 | 0.1044988 | 0.9842868 | 0.1101083 |  |  | 4271 | 0.9447721 | 0.9755347 | 0.005671423 | 0.9539068 | 0.005345189 | 0.9539395 | 0.005467816 |  |  | 4495 | 0.8783935 | 0.9652787 | 0.00457595 | 0.9033703 | 0.004594336 | 0.9033758 | 0.005394688 |  |  | 4495 | 0.7749191 | 0.9149371 | 0.004862152 | 0.7884122 | 0.00477712 | 0.7883941 | 0.005958582 |  |  | 254160 | 0.8659472 | 0.8678712 | 0.01258337 | 0.8661337 | 0.01218407 | 0.8661413 | 0.00990694 |  |  | 211960 | 0.7440223 | 0.7035679 | 0.010706 | 0.7534787 | 0.006861482 | 0.753484 | 0.00824595
|  |  | 4352 | 0.9807308 | 0.9942424 | 0.001261133 | 0.9842123 | 0.1045055 | 0.9843414 | 0.1101146 |  |  | 4276 | 0.9438116 | 0.9755902 | 0.005650565 | 0.9539485 | 0.005341169 | 0.9539811 | 0.00545698 |  |  | 4500 | 0.8794725 | 0.9652905 | 0.004564402 | 0.9033752 | 0.004594358 | 0.9033806 | 0.00539442 |  |  | 4500 | 0.7715562 | 0.9149382 | 0.00486182 | 0.7884211 | 0.004777144 | 0.788403 | 0.005958643 |  |  | 254460 | 0.8681852 | 0.8678712 | 0.01258337 | 0.8662736 | 0.01218524 | 0.8662812 | 0.009907629 |  |  | 212260 | 0.7353205 | 0.7035679 | 0.010706 | 0.7536254 | 0.006860505 | 0.7536308 | 0.008245443
|  |  | 4357 | 0.9816268 | 0.9942724 | 0.001255767 | 0.9842669 | 0.1045123 | 0.9843958 | 0.1101208 |  |  | 4281 | 0.9438116 | 0.9756454 | 0.005629782 | 0.95399 | 0.00533718 | 0.9540226 | 0.005446212 |  |  | 4505 | 0.8805515 | 0.9653022 | 0.004552953 | 0.9033801 | 0.00459438 | 0.9033855 | 0.005394156 |  |  | 4505 | 0.7715562 | 0.9149393 | 0.004861494 | 0.78843 | 0.004777168 | 0.7884119 | 0.005958704 |  |  | 254760 | 0.8637093 | 0.8678712 | 0.01258337 | 0.8664133 | 0.0121864 | 0.8664209 | 0.009908312 |  |  | 212560 | 0.7418468 | 0.7035679 | 0.010706 | 0.7537719 | 0.006859517 | 0.7537773 | 0.008244927
|  |  | 4362 | 0.9816268 | 0.9943022 | 0.001250427 | 0.9843212 | 0.104519 | 0.98445 | 0.110127 |  |  | 4286 | 0.9457325 | 0.9757003 | 0.005609075 | 0.9540312 | 0.005333222 | 0.9540638 | 0.005435512 |  |  | 4510 | 0.8805515 | 0.9653139 | 0.004541604 | 0.903385 | 0.004594402 | 0.9033904 | 0.005393897 |  |  | 4510 | 0.7715562 | 0.9149403 | 0.004861173 | 0.7884389 | 0.004777193 | 0.7884208 | 0.005958765 |  |  | 255060 | 0.8637093 | 0.8678712 | 0.01258337 | 0.8665529 | 0.01218756 | 0.8665605 | 0.009908988 |  |  | 212860 | 0.7440223 | 0.7035679 | 0.010706 | 0.7539182 | 0.00685852 | 0.7539236 | 0.008244402
|  |  | 4367 | 0.9825227 | 0.9943319 | 0.001245113 | 0.9843753 | 0.1045257 | 0.984504 | 0.1101332 |  |  | 4291 | 0.9438116 | 0.9757549 | 0.005588444 | 0.9540723 | 0.005329294 | 0.9541048 | 0.005424879 |  |  | 4515 | 0.8805515 | 0.9653254 | 0.004530352 | 0.9033898 | 0.004594425 | 0.9033952 | 0.005393642 |  |  | 4515 | 0.7715562 | 0.9149414 | 0.004860857 | 0.7884478 | 0.004777217 | 0.7884297 | 0.005958827 |  |  | 255360 | 0.8659472 | 0.8678712 | 0.01258337 | 0.8666922 | 0.01218871 | 0.8666999 | 0.009909657 |  |  | 213160 | 0.733145 | 0.7035679 | 0.010706 | 0.7540642 | 0.006857514 | 0.7540696 | 0.008243867
|  |  | 4372 | 0.9825227 | 0.9943614 | 0.001239823 | 0.9844293 | 0.1045324 | 0.9845578 | 0.1101394 |  |  | 4296 | 0.9447721 | 0.9758093 | 0.005567887 | 0.9541131 | 0.005325397 | 0.9541456 | 0.005414315 |  |  | 4520 | 0.8816305 | 0.9653369 | 0.004519198 | 0.9033946 | 0.004594447 | 0.9034 | 0.005393391 |  |  | 4520 | 0.7749191 | 0.9149424 | 0.004860547 | 0.7884567 | 0.004777241 | 0.7884386 | 0.005958888 |  |  | 255660 | 0.8659472 | 0.8678712 | 0.01258337 | 0.8668315 | 0.01218985 | 0.8668391 | 0.00991032 |  |  | 213460 | 0.7440223 | 0.7035679 | 0.010706 | 0.75421 | 0.006856498 | 0.7542154 | 0.008243323
|  |  | 4377 | 0.9816268 | 0.9943907 | 0.001234559 | 0.9844831 | 0.104539 | 0.9846114 | 0.1101456 |  |  | 4301 | 0.9447721 | 0.9758634 | 0.005547405 | 0.9541538 | 0.00532153 | 0.9541862 | 0.005403817 |  |  | 4525 | 0.8805515 | 0.9653483 | 0.004508141 | 0.9033994 | 0.004594469 | 0.9034048 | 0.005393145 |  |  | 4525 | 0.7715562 | 0.9149435 | 0.004860243 | 0.7884655 | 0.004777265 | 0.7884474 | 0.00595895 |  |  | 255960 | 0.8704231 | 0.8678712 | 0.01258337 | 0.8669706 | 0.01219099 | 0.8669782 | 0.009910975 |  |  | 213760 | 0.7505486 | 0.7035679 | 0.010706 | 0.7543556 | 0.006855472 | 0.7543609 | 0.00824277
|  |  | 4382 | 0.9816268 | 0.9944199 | 0.001229321 | 0.9845366 | 0.1045457 | 0.9846648 | 0.1101517 |  |  | 4306 | 0.9438116 | 0.9759172 | 0.005526998 | 0.9541942 | 0.005317693 | 0.9542265 | 0.005393386 |  |  | 4530 | 0.8805515 | 0.9653597 | 0.004497179 | 0.9034042 | 0.004594491 | 0.9034095 | 0.005392902 |  |  | 4530 | 0.7732377 | 0.9149445 | 0.004859943 | 0.7884744 | 0.004777289 | 0.7884563 | 0.005959012 |  |  | 256260 | 0.8704231 | 0.8678712 | 0.01258337 | 0.8671095 | 0.01219211 | 0.8671171 | 0.009911623 |  |  | 214060 | 0.7396714 | 0.7035679 | 0.010706 | 0.7545009 | 0.006854437 | 0.7545062 | 0.008242208
|  |  | 4387 | 0.9816268 | 0.9944489 | 0.001224107 | 0.98459 | 0.1045523 | 0.9847181 | 0.1101578 |  |  | 4311 | 0.9447721 | 0.9759707 | 0.005506666 | 0.9542344 | 0.005313886 | 0.9542667 | 0.005383022 |  |  | 4535 | 0.8794725 | 0.9653709 | 0.004486314 | 0.903409 | 0.004594513 | 0.9034143 | 0.005392664 |  |  | 4535 | 0.7715562 | 0.9149455 | 0.004859649 | 0.7884833 | 0.004777313 | 0.7884652 | 0.005959073 |  |  | 256560 | 0.8659472 | 0.8678712 | 0.01258337 | 0.8672482 | 0.01219323 | 0.8672559 | 0.009912265 |  |  | 214360 | 0.7483732 | 0.7035679 | 0.010706 | 0.7546459 | 0.006853392 | 0.7546513 | 0.008241636
|  |  | 4392 | 0.9834187 | 0.9944777 | 0.001218918 | 0.9846432 | 0.1045589 | 0.9847712 | 0.1101639 |  |  | 4316 | 0.9447721 | 0.976024 | 0.005486407 | 0.9542744 | 0.005310108 | 0.9543066 | 0.005372724 |  |  | 4540 | 0.8805515 | 0.9653821 | 0.004475543 | 0.9034137 | 0.004594535 | 0.903419 | 0.005392429 |  |  | 4540 | 0.7732377 | 0.9149465 | 0.00485936 | 0.7884922 | 0.004777338 | 0.7884741 | 0.005959135 |  |  | 256860 | 0.8681852 | 0.8678712 | 0.01258337 | 0.8673868 | 0.01219435 | 0.8673945 | 0.009912899 |  |  | 214660 | 0.7418468 | 0.7035679 | 0.010706 | 0.7547907 | 0.006852338 | 0.7547961 | 0.008241056
|  |  | 4397 | 0.9825227 | 0.9945064 | 0.001213754 | 0.9846962 | 0.1045655 | 0.984824 | 0.11017 |  |  | 4321 | 0.9447721 | 0.976077 | 0.005466223 | 0.9543142 | 0.00530636 | 0.9543464 | 0.005362492 |  |  | 4545 | 0.8805515 | 0.9653932 | 0.004464866 | 0.9034184 | 0.004594557 | 0.9034237 | 0.005392198 |  |  | 4545 | 0.7732377 | 0.9149475 | 0.004859075 | 0.7885011 | 0.004777362 | 0.788483 | 0.005959197 |  |  | 257160 | 0.8681852 | 0.8678712 | 0.01258337 | 0.8675253 | 0.01219546 | 0.8675329 | 0.009913527 |  |  | 214960 | 0.7440223 | 0.7035679 | 0.010706 | 0.7549353 | 0.006851274 | 0.7549406 | 0.008240466
|  |  | 4402 | 0.9825227 | 0.9945349 | 0.001208615 | 0.984749 | 0.104572 | 0.9848767 | 0.1101761 |  |  | 4326 | 0.9447721 | 0.9761298 | 0.005446113 | 0.9543538 | 0.005302642 | 0.9543859 | 0.005352326 |  |  | 4550 | 0.8805515 | 0.9654042 | 0.004454284 | 0.9034231 | 0.004594579 | 0.9034284 | 0.005391971 |  |  | 4550 | 0.7715562 | 0.9149485 | 0.004858796 | 0.78851 | 0.004777386 | 0.7884919 | 0.005959259 |  |  | 257460 | 0.8681852 | 0.8678712 | 0.01258337 | 0.8676636 | 0.01219656 | 0.8676712 | 0.009914148 |  |  | 215260 | 0.7505486 | 0.7035679 | 0.010706 | 0.7550796 | 0.006850201 | 0.755085 | 0.008239868
|  |  | 4407 | 0.9816268 | 0.9945632 | 0.001203501 | 0.9848017 | 0.1045785 | 0.9849292 | 0.1101821 |  |  | 4331 | 0.9447721 | 0.9761822 | 0.005426076 | 0.9543931 | 0.005298952 | 0.9544252 | 0.005342225 |  |  | 4555 | 0.8794725 | 0.9654152 | 0.004443794 | 0.9034278 | 0.004594601 | 0.9034331 | 0.005391748 |  |  | 4555 | 0.7715562 | 0.9149495 | 0.004858521 | 0.7885189 | 0.004777411 | 0.7885008 | 0.00595932 |  |  | 257760 | 0.8681852 | 0.8678712 | 0.01258337 | 0.8678017 | 0.01219765 | 0.8678094 | 0.009914762 |  |  | 215560 | 0.7440223 | 0.7035679 | 0.010706 | 0.7552237 | 0.006849119 | 0.755229 | 0.00823926
|  |  | 4412 | 0.9816268 | 0.9945914 | 0.001198411 | 0.9848541 | 0.104585 | 0.9849815 | 0.1101882 |  |  | 4336 | 0.9438116 | 0.9762345 | 0.005406113 | 0.9544323 | 0.005295291 | 0.9544643 | 0.00533219 |  |  | 4560 | 0.8816305 | 0.9654261 | 0.004433396 | 0.9034325 | 0.004594622 | 0.9034377 | 0.005391529 |  |  | 4560 | 0.7698747 | 0.9149505 | 0.004858252 | 0.7885278 | 0.004777435 | 0.7885097 | 0.005959382 |  |  | 258060 | 0.8681852 | 0.8678712 | 0.01258337 | 0.8679397 | 0.01219874 | 0.8679473 | 0.00991537 |  |  | 215860 | 0.7461977 | 0.7035679 | 0.010706 | 0.7553675 | 0.006848028 | 0.7553729 | 0.008238643
|  |  | 4417 | 0.9825227 | 0.9946194 | 0.001193345 | 0.9849064 | 0.1045915 | 0.9850336 | 0.1101942 |  |  | 4341 | 0.946693 | 0.9762864 | 0.005386224 | 0.9544713 | 0.005291659 | 0.9545032 | 0.005322219 |  |  | 4565 | 0.8827095 | 0.9654369 | 0.004423091 | 0.9034371 | 0.004594644 | 0.9034424 | 0.005391313 |  |  | 4565 | 0.7715562 | 0.9149514 | 0.004857986 | 0.7885367 | 0.004777459 | 0.7885186 | 0.005959444 |  |  | 258360 | 0.8704231 | 0.8678712 | 0.01258337 | 0.8680775 | 0.01219981 | 0.8680852 | 0.009915971 |  |  | 216160 | 0.7483732 | 0.7035679 | 0.010706 | 0.7555111 | 0.006846927 | 0.7555165 | 0.008238018
|  |  | 4422 | 0.9825227 | 0.9946472 | 0.001188305 | 0.9849585 | 0.104598 | 0.9850856 | 0.1102001 |  |  | 4346 | 0.9457325 | 0.9763381 | 0.005366407 | 0.95451 | 0.005288055 | 0.9545419 | 0.005312313 |  |  | 4570 | 0.8805515 | 0.9654476 | 0.004412876 | 0.9034417 | 0.004594666 | 0.903447 | 0.005391101 |  |  | 4570 | 0.7749191 | 0.9149524 | 0.004857726 | 0.7885456 | 0.004777484 | 0.7885275 | 0.005959507 |  |  | 258660 | 0.8659472 | 0.8678712 | 0.01258337 | 0.8682151 | 0.01220089 | 0.8682228 | 0.009916564 |  |  | 216460 | 0.7483732 | 0.7035679 | 0.010706 | 0.7556545 | 0.006845817 | 0.7556598 | 0.008237383
|  |  | 4427 | 0.9816268 | 0.9946749 | 0.001183288 | 0.9850104 | 0.1046044 | 0.9851373 | 0.1102061 |  |  | 4351 | 0.9447721 | 0.9763896 | 0.005346663 | 0.9545486 | 0.005284479 | 0.9545804 | 0.00530247 |  |  | 4575 | 0.8805515 | 0.9654582 | 0.004402752 | 0.9034463 | 0.004594688 | 0.9034516 | 0.005390892 |  |  | 4575 | 0.7715562 | 0.9149533 | 0.004857469 | 0.7885544 | 0.004777508 | 0.7885364 | 0.005959569 |  |  | 258960 | 0.8681852 | 0.8678712 | 0.01258337 | 0.8683526 | 0.01220195 | 0.8683603 | 0.009917152 |  |  | 216760 | 0.7461977 | 0.7035679 | 0.010706 | 0.7557976 | 0.006844698 | 0.7558029 | 0.00823674
|  |  | 4432 | 0.9825227 | 0.9947024 | 0.001178296 | 0.9850621 | 0.1046108 | 0.9851889 | 0.110212 |  |  | 4356 | 0.9438116 | 0.9764408 | 0.005326992 | 0.954587 | 0.005280932 | 0.9546188 | 0.005292692 |  |  | 4580 | 0.8816305 | 0.9654688 | 0.004392718 | 0.9034509 | 0.00459471 | 0.9034562 | 0.005390687 |  |  | 4580 | 0.7698747 | 0.9149542 | 0.004857218 | 0.7885633 | 0.004777533 | 0.7885453 | 0.005959631 |  |  | 259260 | 0.8659472 | 0.8678712 | 0.01258337 | 0.86849 | 0.01220301 | 0.8684977 | 0.009917732 |  |  | 217060 | 0.7505486 | 0.7035679 | 0.010706 | 0.7559405 | 0.00684357 | 0.7559458 | 0.008236087
|  |  | 4437 | 0.9825227 | 0.9947297 | 0.001173328 | 0.9851136 | 0.1046172 | 0.9852403 | 0.110218 |  |  | 4361 | 0.9447721 | 0.9764917 | 0.005307394 | 0.9546251 | 0.005277413 | 0.9546569 | 0.005282978 |  |  | 4585 | 0.8805515 | 0.9654793 | 0.004382773 | 0.9034555 | 0.004594731 | 0.9034607 | 0.005390485 |  |  | 4585 | 0.7732377 | 0.9149552 | 0.00485697 | 0.7885722 | 0.004777557 | 0.7885541 | 0.005959693 |  |  | 259560 | 0.8681852 | 0.8678712 | 0.01258337 | 0.8686271 | 0.01220406 | 0.8686349 | 0.009918306 |  |  | 217360 | 0.7527241 | 0.7035679 | 0.010706 | 0.7560831 | 0.006842433 | 0.7560884 | 0.008235426
|  |  | 4442 | 0.9825227 | 0.9947569 | 0.001168384 | 0.985165 | 0.1046236 | 0.9852915 | 0.1102239 |  |  | 4366 | 0.9457325 | 0.9765424 | 0.005287867 | 0.9546631 | 0.005273921 | 0.9546948 | 0.005273327 |  |  | 4590 | 0.8816305 | 0.9654898 | 0.004372917 | 0.9034601 | 0.004594753 | 0.9034653 | 0.005390287 |  |  | 4590 | 0.7715562 | 0.9149561 | 0.004856727 | 0.7885811 | 0.004777582 | 0.788563 | 0.005959755 |  |  | 259860 | 0.8704231 | 0.8678712 | 0.01258337 | 0.8687642 | 0.01220511 | 0.8687719 | 0.009918873 |  |  | 217660 | 0.7461977 | 0.7035679 | 0.010706 | 0.7562256 | 0.006841287 | 0.7562308 | 0.008234757
|  |  | 4447 | 0.9816268 | 0.994784 | 0.001163464 | 0.9852162 | 0.10463 | 0.9853426 | 0.1102298 |  |  | 4371 | 0.9457325 | 0.9765928 | 0.005268413 | 0.9547008 | 0.005270457 | 0.9547325 | 0.005263738 |  |  | 4595 | 0.8794725 | 0.9655002 | 0.004363149 | 0.9034646 | 0.004594775 | 0.9034698 | 0.005390092 |  |  | 4595 | 0.7732377 | 0.914957 | 0.004856488 | 0.78859 | 0.004777606 | 0.7885719 | 0.005959818 |  |  | 260160 | 0.8659472 | 0.8678712 | 0.01258337 | 0.868901 | 0.01220615 | 0.8689088 | 0.009919433 |  |  | 217960 | 0.7505486 | 0.7035679 | 0.010706 | 0.7563677 | 0.006840132 | 0.756373 | 0.008234078
|  |  | 4452 | 0.9825227 | 0.9948109 | 0.001158568 | 0.9852672 | 0.1046363 | 0.9853934 | 0.1102356 |  |  | 4376 | 0.946693 | 0.976643 | 0.005249031 | 0.9547384 | 0.00526702 | 0.95477 | 0.005254213 |  |  | 4600 | 0.8794725 | 0.9655105 | 0.004353468 | 0.9034691 | 0.004594796 | 0.9034743 | 0.0053899 |  |  | 4600 | 0.7732377 | 0.9149579 | 0.004856253 | 0.7885989 | 0.004777631 | 0.7885808 | 0.00595988 |  |  | 260460 | 0.8681852 | 0.8678712 | 0.01258337 | 0.8690377 | 0.01220718 | 0.8690455 | 0.009919987 |  |  | 218260 | 0.7483732 | 0.7035679 | 0.010706 | 0.7565096 | 0.006838968 | 0.7565149 | 0.008233391
|  |  | 4457 | 0.9825227 | 0.9948376 | 0.001153695 | 0.985318 | 0.1046426 | 0.9854441 | 0.1102415 |  |  | 4381 | 0.9447721 | 0.9766929 | 0.00522972 | 0.9547758 | 0.005263611 | 0.9548073 | 0.00524475 |  |  | 4605 | 0.8816305 | 0.9655207 | 0.004343874 | 0.9034736 | 0.004594818 | 0.9034788 | 0.005389712 |  |  | 4605 | 0.7749191 | 0.9149588 | 0.004856022 | 0.7886078 | 0.004777655 | 0.7885897 | 0.005959943 |  |  | 260760 | 0.8637093 | 0.8678712 | 0.01258337 | 0.8691743 | 0.0122082 | 0.8691821 | 0.009920534 |  |  | 218560 | 0.7461977 | 0.7035679 | 0.010706 | 0.7566513 | 0.006837794 | 0.7566566 | 0.008232695
|  |  | 4462 | 0.9834187 | 0.9948642 | 0.001148847 | 0.9853686 | 0.1046489 | 0.9854946 | 0.1102473 |  |  | 4386 | 0.9457325 | 0.9767426 | 0.005210481 | 0.9548129 | 0.005260228 | 0.9548444 | 0.005235349 |  |  | 4610 | 0.8816305 | 0.9655309 | 0.004334366 | 0.9034781 | 0.004594839 | 0.9034832 | 0.005389527 |  |  | 4610 | 0.7766006 | 0.9149596 | 0.004855795 | 0.7886166 | 0.00477768 | 0.7885986 | 0.005960005 |  |  | 261060 | 0.8637093 | 0.8678712 | 0.01258337 | 0.8693107 | 0.01220922 | 0.8693185 | 0.009921074 |  |  | 218860 | 0.7483732 | 0.7035679 | 0.010706 | 0.7567928 | 0.006836612 | 0.7567981 | 0.008231991
|  |  | 4467 | 0.9825227 | 0.9948906 | 0.001144022 | 0.9854191 | 0.1046552 | 0.9855449 | 0.1102531 |  |  | 4391 | 0.9438116 | 0.976792 | 0.005191314 | 0.9548499 | 0.005256873 | 0.9548813 | 0.00522601 |  |  | 4615 | 0.8805515 | 0.9655409 | 0.004324944 | 0.9034826 | 0.004594861 | 0.9034877 | 0.005389345 |  |  | 4615 | 0.7715562 | 0.9149605 | 0.004855572 | 0.7886255 | 0.004777704 | 0.7886075 | 0.005960068 |  |  | 261360 | 0.8704231 | 0.8678712 | 0.01258337 | 0.8694469 | 0.01221023 | 0.8694547 | 0.009921608 |  |  | 219160 | 0.7461977 | 0.7035679 | 0.010706 | 0.756934 | 0.006835422 | 0.7569393 | 0.008231278
|  |  | 4472 | 0.9825227 | 0.9949169 | 0.00113922 | 0.9854693 | 0.1046614 | 0.985595 | 0.1102589 |  |  | 4396 | 0.9457325 | 0.9768412 | 0.005172217 | 0.9548867 | 0.005253544 | 0.9549181 | 0.005216733 |  |  | 4620 | 0.8827095 | 0.965551 | 0.004315607 | 0.903487 | 0.004594882 | 0.9034921 | 0.005389166 |  |  | 4620 | 0.7681932 | 0.9149614 | 0.004855353 | 0.7886344 | 0.004777729 | 0.7886164 | 0.005960131 |  |  | 261660 | 0.8704231 | 0.8678712 | 0.01258337 | 0.869583 | 0.01221124 | 0.8695908 | 0.009922135 |  |  | 219460 | 0.7440223 | 0.7035679 | 0.010706 | 0.757075 | 0.006834222 | 0.7570802 | 0.008230557
|  |  | 4477 | 0.9843147 | 0.994943 | 0.001134443 | 0.9855195 | 0.1046676 | 0.985645 | 0.1102647 |  |  | 4401 | 0.9457325 | 0.9768901 | 0.005153192 | 0.9549233 | 0.005250241 | 0.9549546 | 0.005207517 |  |  | 4625 | 0.8816305 | 0.9655609 | 0.004306354 | 0.9034914 | 0.004594904 | 0.9034966 | 0.00538899 |  |  | 4625 | 0.7698747 | 0.9149622 | 0.004855138 | 0.7886433 | 0.004777754 | 0.7886252 | 0.005960193 |  |  | 261960 | 0.8726611 | 0.8678712 | 0.01258337 | 0.869719 | 0.01221223 | 0.8697267 | 0.009922656 |  |  | 219760 | 0.7527241 | 0.7035679 | 0.010706 | 0.7572157 | 0.006833013 | 0.757221 | 0.008229827
|  |  | 4482 | 0.9825227 | 0.9949689 | 0.001129688 | 0.9855694 | 0.1046738 | 0.9856948 | 0.1102704 |  |  | 4406 | 0.946693 | 0.9769388 | 0.005134237 | 0.9549597 | 0.005246965 | 0.954991 | 0.005198362 |  |  | 4630 | 0.8794725 | 0.9655708 | 0.004297185 | 0.9034958 | 0.004594925 | 0.903501 | 0.005388817 |  |  | 4630 | 0.7715562 | 0.9149631 | 0.004854926 | 0.7886522 | 0.004777778 | 0.7886341 | 0.005960256 |  |  | 262260 | 0.8704231 | 0.8678712 | 0.01258337 | 0.8698547 | 0.01221322 | 0.8698625 | 0.00992317 |  |  | 220060 | 0.7505486 | 0.7035679 | 0.010706 | 0.7573562 | 0.006831796 | 0.7573615 | 0.008229088
|  |  | 4487 | 0.9825227 | 0.9949948 | 0.001124957 | 0.9856191 | 0.10468 | 0.9857444 | 0.1102762 |  |  | 4411 | 0.9447721 | 0.9769872 | 0.005115352 | 0.9549959 | 0.005243715 | 0.9550271 | 0.005189268 |  |  | 4635 | 0.8816305 | 0.9655806 | 0.004288099 | 0.9035002 | 0.004594947 | 0.9035054 | 0.005388647 |  |  | 4635 | 0.7732377 | 0.9149639 | 0.004854718 | 0.7886611 | 0.004777803 | 0.788643 | 0.005960319 |  |  | 262560 | 0.8704231 | 0.8678712 | 0.01258337 | 0.8699903 | 0.01221421 | 0.8699982 | 0.009923677 |  |  | 220360 | 0.757075 | 0.7035679 | 0.010706 | 0.7574965 | 0.00683057 | 0.7575017 | 0.008228341
|  |  | 4492 | 0.9825227 | 0.9950204 | 0.001120249 | 0.9856687 | 0.1046862 | 0.9857938 | 0.1102819 |  |  | 4416 | 0.9457325 | 0.9770354 | 0.005096538 | 0.955032 | 0.005240491 | 0.9550631 | 0.005180234 |  |  | 4640 | 0.8805515 | 0.9655904 | 0.004279096 | 0.9035046 | 0.004594968 | 0.9035097 | 0.00538848 |  |  | 4640 | 0.7732377 | 0.9149647 | 0.004854514 | 0.7886699 | 0.004777828 | 0.7886519 | 0.005960382 |  |  | 262860 | 0.8681852 | 0.8678712 | 0.01258337 | 0.8701258 | 0.01221519 | 0.8701336 | 0.009924178 |  |  | 220660 | 0.7440223 | 0.7035679 | 0.010706 | 0.7576365 | 0.006829336 | 0.7576418 | 0.008227586
|  |  | 4497 | 0.9825227 | 0.9950459 | 0.001115564 | 0.9857181 | 0.1046923 | 0.9858431 | 0.1102876 |  |  | 4421 | 0.9447721 | 0.9770834 | 0.005077795 | 0.9550678 | 0.005237293 | 0.9550989 | 0.00517126 |  |  | 4645 | 0.8816305 | 0.9656001 | 0.004270175 | 0.903509 | 0.00459499 | 0.9035141 | 0.005388316 |  |  | 4645 | 0.7749191 | 0.9149655 | 0.004854313 | 0.7886788 | 0.004777853 | 0.7886608 | 0.005960445 |  |  | 263160 | 0.8704231 | 0.8678712 | 0.01258337 | 0.8702611 | 0.01221616 | 0.8702689 | 0.009924673 |  |  | 220960 | 0.7440223 | 0.7035679 | 0.010706 | 0.7577763 | 0.006828093 | 0.7577816 | 0.008226823
|  |  | 4502 | 0.9816268 | 0.9950713 | 0.001110902 | 0.9857674 | 0.1046985 | 0.9858922 | 0.1102933 |  |  | 4426 | 0.9438116 | 0.9771311 | 0.005059121 | 0.9551034 | 0.00523412 | 0.9551345 | 0.005162346 |  |  | 4650 | 0.8805515 | 0.9656097 | 0.004261335 | 0.9035133 | 0.004595011 | 0.9035184 | 0.005388155 |  |  | 4650 | 0.7681932 | 0.9149664 | 0.004854115 | 0.7886877 | 0.004777877 | 0.7886697 | 0.005960508 |  |  | 263460 | 0.8704231 | 0.8678712 | 0.01258337 | 0.8703963 | 0.01221712 | 0.8704041 | 0.009925161 |  |  | 221260 | 0.7353205 | 0.7035679 | 0.010706 | 0.7579159 | 0.006826841 | 0.7579211 | 0.008226051
|  |  | 4507 | 0.9834187 | 0.9950965 | 0.001106263 | 0.9858164 | 0.1047046 | 0.9859411 | 0.1102989 |  |  | 4431 | 0.9457325 | 0.9771786 | 0.005040516 | 0.9551389 | 0.005230973 | 0.9551699 | 0.005153492 |  |  | 4655 | 0.8816305 | 0.9656193 | 0.004252577 | 0.9035177 | 0.004595032 | 0.9035227 | 0.005387996 |  |  | 4655 | 0.7715562 | 0.9149672 | 0.004853921 | 0.7886966 | 0.004777902 | 0.7886785 | 0.005960571 |  |  | 263760 | 0.8681852 | 0.8678712 | 0.01258337 | 0.8705313 | 0.01221808 | 0.8705391 | 0.009925642 |  |  | 221560 | 0.7483732 | 0.7035679 | 0.010706 | 0.7580552 | 0.00682558 | 0.7580605 | 0.008225271
|  |  | 4512 | 0.9834187 | 0.9951216 | 0.001101647 | 0.9858653 | 0.1047106 | 0.9859898 | 0.1103046 |  |  | 4436 | 0.9457325 | 0.9772259 | 0.005021982 | 0.9551742 | 0.005227851 | 0.9552051 | 0.005144696 |  |  | 4660 | 0.8816305 | 0.9656288 | 0.004243898 | 0.903522 | 0.004595054 | 0.903527 | 0.00538784 |  |  | 4660 | 0.7715562 | 0.9149679 | 0.004853731 | 0.7887055 | 0.004777927 | 0.7886874 | 0.005960634 |  |  | 264060 | 0.8704231 | 0.8678712 | 0.01258337 | 0.8706661 | 0.01221903 | 0.870674 | 0.009926117 |  |  | 221860 | 0.7505486 | 0.7035679 | 0.010706 | 0.7581943 | 0.006824312 | 0.7581996 | 0.008224482
|  |  | 4517 | 0.9834187 | 0.9951465 | 0.001097054 | 0.985914 | 0.1047167 | 0.9860384 | 0.1103102 |  |  | 4441 | 0.9447721 | 0.9772729 | 0.005003517 | 0.9552093 | 0.005224754 | 0.9552402 | 0.00513596 |  |  | 4665 | 0.8805515 | 0.9656382 | 0.004235299 | 0.9035263 | 0.004595075 | 0.9035313 | 0.005387687 |  |  | 4665 | 0.7732377 | 0.9149687 | 0.004853543 | 0.7887143 | 0.004777952 | 0.7886963 | 0.005960697 |  |  | 264360 | 0.8704231 | 0.8678712 | 0.01258337 | 0.8708008 | 0.01221997 | 0.8708087 | 0.009926585 |  |  | 222160 | 0.7483732 | 0.7035679 | 0.010706 | 0.7583332 | 0.006823034 | 0.7583384 | 0.008223686
|  |  | 4522 | 0.9834187 | 0.9951713 | 0.001092484 | 0.9859626 | 0.1047227 | 0.9860868 | 0.1103158 |  |  | 4446 | 0.946693 | 0.9773197 | 0.004985121 | 0.9552442 | 0.005221682 | 0.9552751 | 0.005127283 |  |  | 4670 | 0.8816305 | 0.9656476 | 0.004226779 | 0.9035306 | 0.004595096 | 0.9035356 | 0.005387537 |  |  | 4670 | 0.7715562 | 0.9149695 | 0.004853359 | 0.7887232 | 0.004777977 | 0.7887052 | 0.005960761 |  |  | 264660 | 0.8704231 | 0.8678712 | 0.01258337 | 0.8709354 | 0.01222091 | 0.8709432 | 0.009927047 |  |  | 222460 | 0.7483732 | 0.7035679 | 0.010706 | 0.7584718 | 0.006821748 | 0.7584770432 | 0.008222881
|  |  | 4527 | 0.9825227 | 0.995196 | 0.001087936 | 0.9860109 | 0.1047288 | 0.986135 | 0.1103214 |  |  | 4451 | 0.946693 | 0.9773662 | 0.004966794 | 0.9552789 | 0.005218634 | 0.9553097 | 0.005118664 |  |  | 4675 | 0.8827095 | 0.9656569 | 0.004218338 | 0.9035348 | 0.004595117 | 0.9035399 | 0.005387389 |  |  | 4675 | 0.7732377 | 0.9149703 | 0.004853178 | 0.7887321 | 0.004778002 | 0.7887141 | 0.005960824 |  |  | 264960 | 0.8704231 | 0.8678712 | 0.01258337 | 0.8710697 | 0.01222184 | 0.8710776 | 0.009927503 |  |  | 222760 | 0.7548995 | 0.7035679 | 0.010706 | 0.7586102 | 0.006820454 | 0.7586154 | 0.008222068
|  |  | 4532 | 0.9825227 | 0.9952205 | 0.00108341 | 0.9860592 | 0.1047348 | 0.9861831 | 0.1103269 |  |  | 4456 | 0.9447721 | 0.9774125 | 0.004948536 | 0.9553135 | 0.005215611 | 0.9553442 | 0.005110103 |  |  | 4680 | 0.8837886 | 0.9656661 | 0.004209974 | 0.9035391 | 0.004595138 | 0.9035441 | 0.005387244 |  |  | 4680 | 0.7715562 | 0.9149711 | 0.004853 | 0.788741 | 0.004778027 | 0.788723 | 0.005960887 |  |  | 265260 | 0.874899 | 0.8678712 | 0.01258337 | 0.871204 | 0.01222277 | 0.8712118 | 0.009927952 |  |  | 223060 | 0.7461977 | 0.7035679 | 0.010706 | 0.7587484 | 0.006819152 | 0.7587536 | 0.008221247
|  |  | 4537 | 0.9834187 | 0.9952448 | 0.001078908 | 0.9861072 | 0.1047407 | 0.9862309 | 0.1103325 |  |  | 4461 | 0.946693 | 0.9774586 | 0.004930346 | 0.9553479 | 0.005212613 | 0.9553786 | 0.005101599 |  |  | 4685 | 0.8805515 | 0.9656753 | 0.004201688 | 0.9035433 | 0.004595159 | 0.9035483 | 0.005387101 |  |  | 4685 | 0.7715562 | 0.9149718 | 0.004852826 | 0.7887499 | 0.004778052 | 0.7887318 | 0.005960951 |  |  | 265560 | 0.8704231 | 0.8678712 | 0.01258337 | 0.871338 | 0.01222368 | 0.8713459 | 0.009928395 |  |  | 223360 | 0.7548995 | 0.7035679 | 0.010706 | 0.7588864 | 0.006817841 | 0.7588915 | 0.008220418
|  |  | 4542 | 0.9825227 | 0.995269 | 0.001074427 | 0.9861551 | 0.1047467 | 0.9862787 | 0.110338 |  |  | 4466 | 0.9457325 | 0.9775044 | 0.004912225 | 0.9553821 | 0.005209639 | 0.9554127 | 0.005093154 |  |  | 4690 | 0.8816305 | 0.9656844 | 0.004193479 | 0.9035476 | 0.004595181 | 0.9035526 | 0.005386961 |  |  | 4690 | 0.7732377 | 0.9149726 | 0.004852654 | 0.7887587 | 0.004778077 | 0.7887407 | 0.005961014 |  |  | 265860 | 0.8704231 | 0.8678712 | 0.01258337 | 0.871472 | 0.0122246 | 0.8714799 | 0.009928831 |  |  | 223660 | 0.7483732 | 0.7035679 | 0.010706 | 0.7590241 | 0.006816521 | 0.7590292 | 0.008219581
|  |  | 4547 | 0.9834187 | 0.9952931 | 0.001069969 | 0.9862028 | 0.1047526 | 0.9863262 | 0.1103435 |  |  | 4471 | 0.9457325 | 0.9775501 | 0.004894172 | 0.9554161 | 0.005206689 | 0.9554467 | 0.005084765 |  |  | 4695 | 0.8805515 | 0.9656935 | 0.004185346 | 0.9035518 | 0.004595202 | 0.9035568 | 0.005386823 |  |  | 4695 | 0.7715562 | 0.9149733 | 0.004852485 | 0.7887676 | 0.004778102 | 0.7887496 | 0.005961078 |  |  | 266160 | 0.8704231 | 0.8678712 | 0.01258337 | 0.8716057 | 0.0122255 | 0.8716136 | 0.009929261 |  |  | 223960 | 0.7505486 | 0.7035679 | 0.010706 | 0.7591615 | 0.006815194 | 0.7591667 | 0.008218736
|  |  | 4552 | 0.9834187 | 0.9953171 | 0.001065533 | 0.9862503 | 0.1047586 | 0.9863736 | 0.110349 |  |  | 4476 | 0.946693 | 0.9775954 | 0.004876187 | 0.9554499 | 0.005203763 | 0.9554805 | 0.005076434 |  |  | 4700 | 0.8827095 | 0.9657024 | 0.004177288 | 0.903556 | 0.004595223 | 0.9035609 | 0.005386688 |  |  | 4700 | 0.7749191 | 0.914974 | 0.004852319 | 0.7887765 | 0.004778127 | 0.7887585 | 0.005961141 |  |  | 266460 | 0.8659472 | 0.8678712 | 0.01258337 | 0.8717394 | 0.0122264 | 0.8717473 | 0.009929684 |  |  | 224260 | 0.7548995 | 0.7035679 | 0.010706 | 0.7592988 | 0.006813858 | 0.759304 | 0.008217883
|  |  | 4557 | 0.9834187 | 0.9953409 | 0.001061119 | 0.9862977 | 0.1047645 | 0.9864208 | 0.1103545 |  |  | 4481 | 0.9457325 | 0.9776406 | 0.00485827 | 0.9554836 | 0.00520086 | 0.9555141 | 0.005068159 |  |  | 4705 | 0.8827095 | 0.9657114 | 0.004169306 | 0.9035601 | 0.004595244 | 0.9035651 | 0.005386555 |  |  | 4705 | 0.7665117 | 0.9149748 | 0.004852156 | 0.7887854 | 0.004778152 | 0.7887674 | 0.005961205 |  |  | 266760 | 0.8681852 | 0.8678712 | 0.01258337 | 0.8718728 | 0.01222729 | 0.8718807 | 0.009930101 |  |  | 224560 | 0.7505486 | 0.7035679 | 0.010706 | 0.7594358 | 0.006812514 | 0.759441 | 0.008217022
|  |  | 4562 | 0.9843147 | 0.9953645 | 0.001056727 | 0.9863449 | 0.1047703 | 0.9864679 | 0.11036 |  |  | 4486 | 0.9438116 | 0.9776856 | 0.00484042 | 0.9555171 | 0.005197982 | 0.9555475 | 0.005059941 |  |  | 4710 | 0.8816305 | 0.9657202 | 0.004161398 | 0.9035643 | 0.004595265 | 0.9035693 | 0.005386425 |  |  | 4710 | 0.7715562 | 0.9149755 | 0.004851996 | 0.7887942 | 0.004778177 | 0.7887762 | 0.005961269 |  |  | 267060 | 0.8704231 | 0.8678712 | 0.01258337 | 0.8720061 | 0.01222818 | 0.8720141 | 0.009930512 |  |  | 224860 | 0.7483732 | 0.7035679 | 0.010706 | 0.7595726 | 0.006811162 | 0.7595778 | 0.008216153
|  |  | 4567 | 0.9843147 | 0.9953881 | 0.001052358 | 0.9863919 | 0.1047762 | 0.9865147 | 0.1103654 |  |  | 4491 | 0.9457325 | 0.9777303 | 0.004822639 | 0.9555504 | 0.005195126 | 0.9555808 | 0.005051778 |  |  | 4715 | 0.8816305 | 0.9657291 | 0.004153564 | 0.9035685 | 0.004595286 | 0.9035734 | 0.005386296 |  |  | 4715 | 0.7732377 | 0.9149762 | 0.004851839 | 0.7888031 | 0.004778202 | 0.7887851 | 0.005961333 |  |  | 267360 | 0.8704231 | 0.8678712 | 0.01258337 | 0.8721393 | 0.01222906 | 0.8721472 | 0.009930917 |  |  | 225160 | 0.757075 | 0.7035679 | 0.010706 | 0.7597092 | 0.006809802 | 0.7597143 | 0.008215276
|  |  | 4572 | 0.9825227 | 0.9954114 | 0.00104801 | 0.9864388 | 0.1047821 | 0.9865615 | 0.1103708 |  |  | 4496 | 0.9438116 | 0.9777748 | 0.004804924 | 0.9555836 | 0.005192294 | 0.9556139 | 0.005043672 |  |  | 4720 | 0.8816305 | 0.9657378 | 0.004145803 | 0.9035726 | 0.004595307 | 0.9035775 | 0.005386171 |  |  | 4720 | 0.7732377 | 0.9149769 | 0.004851684 | 0.788812 | 0.004778227 | 0.788794 | 0.005961396 |  |  | 267660 | 0.8637093 | 0.8678712 | 0.01258337 | 0.8722723 | 0.01222993 | 0.8722802 | 0.009931315 |  |  | 225460 | 0.7483732 | 0.7035679 | 0.010706 | 0.7598455 | 0.006808433 | 0.7598506 | 0.008214392
|  |  | 4577 | 0.9834187 | 0.9954347 | 0.001043684 | 0.9864855 | 0.1047879 | 0.986608 | 0.1103762 |  |  | 4501 | 0.9457325 | 0.977819 | 0.004787276 | 0.9556165 | 0.005189485 | 0.9556468 | 0.005035621 |  |  | 4725 | 0.8805515 | 0.9657465 | 0.004138115 | 0.9035767 | 0.004595328 | 0.9035817 | 0.005386047 |  |  | 4725 | 0.7749191 | 0.9149776 | 0.004851532 | 0.7888209 | 0.004778252 | 0.7888029 | 0.00596146 |  |  | 267960 | 0.8659472 | 0.8678712 | 0.01258337 | 0.8724052 | 0.0122308 | 0.8724131 | 0.009931707 |  |  | 225760 | 0.7483732 | 0.7035679 | 0.010706 | 0.7599816 | 0.006807057 | 0.7599867 | 0.008213499
|  |  | 4582 | 0.9843147 | 0.9954578 | 0.001039379 | 0.986532 | 0.1047937 | 0.9866544 | 0.1103816 |  |  | 4506 | 0.946693 | 0.9778631 | 0.004769696 | 0.9556493 | 0.005186699 | 0.9556796 | 0.005027625 |  |  | 4730 | 0.8805515 | 0.9657551 | 0.0041305 | 0.9035808 | 0.004595349 | 0.9035858 | 0.005385925 |  |  | 4730 | 0.7749191 | 0.9149783 | 0.004851383 | 0.7888297 | 0.004778277 | 0.7888117 | 0.005961524 |  |  | 268260 | 0.8681852 | 0.8678712 | 0.01258337 | 0.8725379 | 0.01223166 | 0.8725458 | 0.009932093 |  |  | 226060 | 0.7527241 | 0.7035679 | 0.010706 | 0.7601175 | 0.006805672 | 0.7601226 | 0.008212599
|  |  | 4587 | 0.9834187 | 0.9954808 | 0.001035096 | 0.9865784 | 0.1047995 | 0.9867006 | 0.110387 |  |  | 4511 | 0.9438116 | 0.9779069 | 0.004752182 | 0.955682 | 0.005183935 | 0.9557122 | 0.005019684 |  |  | 4735 | 0.8816305 | 0.9657637 | 0.004122956 | 0.9035849 | 0.004595369 | 0.9035898 | 0.005385806 |  |  | 4735 | 0.7732377 | 0.914979 | 0.004851236 | 0.7888386 | 0.004778302 | 0.7888206 | 0.005961588 |  |  | 268560 | 0.8681852 | 0.8678712 | 0.01258337 | 0.8726704 | 0.01223251 | 0.8726784 | 0.009932472 |  |  | 226360 | 0.7527241 | 0.7035679 | 0.010706 | 0.7602531 | 0.00680428 | 0.7602582 | 0.008211692
|  |  | 4592 | 0.9834187 | 0.9955037 | 0.001030835 | 0.9866246 | 0.1048052 | 0.9867467 | 0.1103923 |  |  | 4516 | 0.9457325 | 0.9779505 | 0.004734734 | 0.9557144 | 0.005181195 | 0.9557446 | 0.005011798 |  |  | 4740 | 0.8816305 | 0.9657722 | 0.004115483 | 0.903589 | 0.00459539 | 0.9035939 | 0.005385689 |  |  | 4740 | 0.7749191 | 0.9149797 | 0.004851092 | 0.7888475 | 0.004778328 | 0.7888295 | 0.005961652 |  |  | 268860 | 0.8704231 | 0.8678712 | 0.01258337 | 0.8728028 | 0.01223336 | 0.8728108 | 0.009932845 |  |  | 226660 | 0.7505486 | 0.7035679 | 0.010706 | 0.7603885 | 0.006802879 | 0.7603936 | 0.008210776
|  |  | 4597 | 0.9834187 | 0.9955264 | 0.001026596 | 0.9866707 | 0.104811 | 0.9867926 | 0.1103977 |  |  | 4521 | 0.9457325 | 0.9779939 | 0.004717353 | 0.9557467 | 0.005178476 | 0.9557768 | 0.005003967 |  |  | 4745 | 0.8816305 | 0.9657807 | 0.004108081 | 0.9035931 | 0.004595411 | 0.903598 | 0.005385574 |  |  | 4745 | 0.7732377 | 0.9149804 | 0.00485095 | 0.7888564 | 0.004778353 | 0.7888384 | 0.005961717 |  |  | 269160 | 0.8704231 | 0.8678712 | 0.01258337 | 0.8729351 | 0.0122342 | 0.872943 | 0.009933212 |  |  | 226960 | 0.7527241 | 0.7035679 | 0.010706 | 0.7605237 | 0.006801471 | 0.7605288 | 0.008209853
|  |  | 4602 | 0.9834187 | 0.995549 | 0.001022377 | 0.9867166 | 0.1048167 | 0.9868383 | 0.110403 |  |  | 4526 | 0.9457325 | 0.9780371 | 0.004700038 | 0.9557789 | 0.00517578 | 0.9558089 | 0.004996189 |  |  | 4750 | 0.8827095 | 0.9657891 | 0.004100749 | 0.9035971 | 0.004595432 | 0.903602 | 0.005385461 |  |  | 4750 | 0.7732377 | 0.914981 | 0.004850811 | 0.7888652 | 0.004778378 | 0.7888473 | 0.005961781 |  |  | 269460 | 0.874899 | 0.8678712 | 0.01258337 | 0.8730672 | 0.01223503 | 0.8730751 | 0.009933573 |  |  | 227260 | 0.7483732 | 0.7035679 | 0.010706 | 0.7606587 | 0.006800055 | 0.7606638 | 0.008208922
|  |  | 4607 | 0.9834187 | 0.9955714 | 0.00101818 | 0.9867623 | 0.1048224 | 0.9868839 | 0.1104083 |  |  | 4531 | 0.9457325 | 0.97808 | 0.004682789 | 0.9558108 | 0.005173106 | 0.9558408 | 0.004988465 |  |  | 4755 | 0.8816305 | 0.9657974 | 0.004093487 | 0.9036012 | 0.004595453 | 0.903606 | 0.005385351 |  |  | 4755 | 0.7732377 | 0.9149817 | 0.004850674 | 0.7888741 | 0.004778403 | 0.7888561 | 0.005961845 |  |  | 269760 | 0.8704231 | 0.8678712 | 0.01258337 | 0.8731991 | 0.01223586 | 0.8732071 | 0.009933927 |  |  | 227560 | 0.7548995 | 0.7035679 | 0.010706 | 0.7607934 | 0.006798631 | 0.7607985 | 0.008207984
|  |  | 4612 | 0.9834187 | 0.9955938 | 0.001014005 | 0.9868079 | 0.1048281 | 0.9869293 | 0.1104136 |  |  | 4536 | 0.9457325 | 0.9781228 | 0.004665606 | 0.9558426 | 0.005170454 | 0.9558726 | 0.004980795 |  |  | 4760 | 0.8816305 | 0.9658057 | 0.004086293 | 0.9036052 | 0.004595473 | 0.9036101 | 0.005385242 |  |  | 4760 | 0.7732377 | 0.9149823 | 0.00485054 | 0.788883 | 0.004778429 | 0.788865 | 0.005961909 |  |  | 270060 | 0.8659472 | 0.8678712 | 0.01258337 | 0.8733309 | 0.01223668 | 0.8733389 | 0.009934275 |  |  | 227860 | 0.757075 | 0.7035679 | 0.010706 | 0.7609279 | 0.006797199 | 0.760933 | 0.008207038
|  |  | 4617 | 0.9825227 | 0.995616 | 0.00100985 | 0.9868533 | 0.1048338 | 0.9869746 | 0.1104189 |  |  | 4541 | 0.9457325 | 0.9781653 | 0.004648488 | 0.9558743 | 0.005167824 | 0.9559042 | 0.004973178 |  |  | 4765 | 0.8816305 | 0.9658139 | 0.004079168 | 0.9036092 | 0.004595494 | 0.9036141 | 0.005385135 |  |  | 4765 | 0.7698747 | 0.914983 | 0.004850408 | 0.7888919 | 0.004778454 | 0.7888739 | 0.005961974 |  |  | 270360 | 0.8637093 | 0.8678712 | 0.01258337 | 0.8734625 | 0.01223749 | 0.8734705 | 0.009934618 |  |  | 228160 | 0.7505486 | 0.7035679 | 0.010706 | 0.7610622 | 0.006795759 | 0.7610673 | 0.008206085
|  |  | 4622 | 0.9834187 | 0.995638 | 0.001005717 | 0.9868986 | 0.1048394 | 0.9870197 | 0.1104241 |  |  | 4546 | 0.9457325 | 0.9782076 | 0.004631436 | 0.9559057 | 0.005165216 | 0.9559356 | 0.004965615 |  |  | 4770 | 0.8816305 | 0.9658221 | 0.004072111 | 0.9036132 | 0.004595515 | 0.9036181 | 0.00538503 |  |  | 4770 | 0.7749191 | 0.9149836 | 0.004850278 | 0.7889007 | 0.004778479 | 0.7888828 | 0.005962038 |  |  | 270660 | 0.8726611 | 0.8678712 | 0.01258337 | 0.873594 | 0.0122383 | 0.873602 | 0.009934953 |  |  | 228460 | 0.7592504 | 0.7035679 | 0.010706 | 0.7611963 | 0.006794312 | 0.7612014 | 0.008205124
|  |  | 4627 | 0.9834187 | 0.99566 | 0.001001604 | 0.9869437 | 0.104845 | 0.9870646 | 0.1104293 |  |  | 4551 | 0.946693 | 0.9782497 | 0.004614449 | 0.955937 | 0.005162629 | 0.9559669 | 0.004958103 |  |  | 4775 | 0.8805515 | 0.9658302 | 0.004065121 | 0.9036172 | 0.004595535 | 0.903622 | 0.005384927 |  |  | 4775 | 0.7715562 | 0.9149843 | 0.00485015 | 0.7889096 | 0.004778505 | 0.7888916 | 0.005962103 |  |  | 270960 | 0.874899 | 0.8678712 | 0.01258337 | 0.8737254 | 0.01223911 | 0.8737334 | 0.009935283 |  |  | 228760 | 0.7527241 | 0.7035679 | 0.010706 | 0.7613301 | 0.006792856 | 0.7613352 | 0.008204156
|  |  | 4632 | 0.9843147 | 0.9956818 | 0.000997513 | 0.9869886 | 0.1048507 | 0.9871094 | 0.1104346 |  |  | 4556 | 0.9447721 | 0.9782916 | 0.004597527 | 0.9559682 | 0.005160063 | 0.955998 | 0.004950645 |  |  | 4780 | 0.8816305 | 0.9658383 | 0.004058199 | 0.9036212 | 0.004595556 | 0.903626 | 0.005384826 |  |  | 4780 | 0.7698747 | 0.9149849 | 0.004850025 | 0.7889185 | 0.00477853 | 0.7889005 | 0.005962167 |  |  | 271260 | 0.8681852 | 0.8678712 | 0.01258337 | 0.8738566 | 0.0122399 | 0.8738646 | 0.009935607 |  |  | 229060 | 0.7505486 | 0.7035679 | 0.010706 | 0.7614638 | 0.006791393 | 0.7614688 | 0.00820318
|  |  | 4637 | 0.9834187 | 0.9957035 | 0.0009934424 | 0.9870334 | 0.1048562 | 0.9871541 | 0.1104398 |  |  | 4561 | 0.9457325 | 0.9783333 | 0.00458067 | 0.9559992 | 0.005157519 | 0.9560289 | 0.004943238 |  |  | 4785 | 0.8827095 | 0.9658463 | 0.004051342 | 0.9036251 | 0.004595577 | 0.90363 | 0.005384727 |  |  | 4785 | 0.7698747 | 0.9149855 | 0.004849902 | 0.7889273 | 0.004778556 | 0.7889094 | 0.005962232 |  |  | 271560 | 0.8726611 | 0.8678712 | 0.01258337 | 0.8739876 | 0.01224069 | 0.8739956 | 0.009935924 |  |  | 229360 | 0.7483732 | 0.7035679 | 0.010706 | 0.7615972 | 0.006789923 | 0.7616022 | 0.008202197
|  |  | 4642 | 0.9825227 | 0.995725 | 0.0009893926 | 0.9870781 | 0.1048618 | 0.9871985 | 0.1104449 |  |  | 4566 | 0.9447721 | 0.9783748 | 0.004563877 | 0.95603 | 0.005154995 | 0.9560597 | 0.004935883 |  |  | 4790 | 0.8816305 | 0.9658543 | 0.004044551 | 0.9036291 | 0.004595597 | 0.9036339 | 0.00538463 |  |  | 4790 | 0.7715562 | 0.9149861 | 0.004849781 | 0.7889362 | 0.004778581 | 0.7889182 | 0.005962296 |  |  | 271860 | 0.874899 | 0.8678712 | 0.01258337 | 0.8741185 | 0.01224148 | 0.8741265 | 0.009936236 |  |  | 229660 | 0.7592504 | 0.7035679 | 0.010706 | 0.7617303 | 0.006788445 | 0.7617354 | 0.008201207
|  |  | 4647 | 0.9834187 | 0.9957465 | 0.0009853635 | 0.9871225 | 0.1048674 | 0.9872428 | 0.1104501 |  |  | 4571 | 0.946693 | 0.9784161 | 0.004547149 | 0.9560607 | 0.005152493 | 0.9560903 | 0.00492858 |  |  | 4795 | 0.8816305 | 0.9658622 | 0.004037826 | 0.903633 | 0.004595618 | 0.9036378 | 0.005384534 |  |  | 4795 | 0.7732377 | 0.9149867 | 0.004849662 | 0.7889451 | 0.004778606 | 0.7889271 | 0.005962361 |  |  | 272160 | 0.8704231 | 0.8678712 | 0.01258337 | 0.8742493 | 0.01224225 | 0.8742573 | 0.009936541 |  |  | 229960 | 0.7483732 | 0.7035679 | 0.010706 | 0.7618633 | 0.006786959 | 0.7618683 | 0.008200209
|  |  | 4652 | 0.9843147 | 0.9957678 | 0.000981355 | 0.9871668 | 0.1048729 | 0.987287 | 0.1104553 |  |  | 4576 | 0.9447721 | 0.9784572 | 0.004530485 | 0.9560912 | 0.005150011 | 0.9561208 | 0.004921329 |  |  | 4800 | 0.8827095 | 0.96587 | 0.004031165 | 0.9036369 | 0.004595638 | 0.9036417 | 0.005384441 |  |  | 4800 | 0.7732377 | 0.9149873 | 0.004849545 | 0.788954 | 0.004778632 | 0.788936 | 0.005962426 |  |  | 272460 | 0.8726611 | 0.8678712 | 0.01258337 | 0.8743799 | 0.01224303 | 0.8743879 | 0.00993684 |  |  | 230260 | 0.7527241 | 0.7035679 | 0.010706 | 0.761996 | 0.006785466 | 0.762001 | 0.008199204
|  |  | 4657 | 0.9843147 | 0.995789 | 0.000977367 | 0.987211 | 0.1048784 | 0.987331 | 0.1104604 |  |  | 4581 | 0.946693 | 0.978498 | 0.004513886 | 0.9561215 | 0.00514755 | 0.9561511 | 0.004914128 |  |  | 4805 | 0.8816305 | 0.9658778 | 0.004024568 | 0.9036409 | 0.004595659 | 0.9036456 | 0.005384349 |  |  | 4805 | 0.7749191 | 0.9149879 | 0.00484943 | 0.7889628 | 0.004778658 | 0.7889449 | 0.005962491 |  |  | 272760 | 0.8681852 | 0.8678712 | 0.01258337 | 0.8745103 | 0.01224379 | 0.8745183 | 0.009937134 |  |  | 230560 | 0.757075 | 0.7035679 | 0.010706 | 0.7621285 | 0.006783965 | 0.7621335 | 0.008198192
|  |  | 4662 | 0.9834187 | 0.9958101 | 0.0009733996 | 0.987255 | 0.1048839 | 0.9873748 | 0.1104655 |  |  | 4586 | 0.946693 | 0.9785387 | 0.00449735 | 0.9561517 | 0.00514511 | 0.9561812 | 0.004906978 |  |  | 4810 | 0.8816305 | 0.9658856 | 0.004018036 | 0.9036448 | 0.004595679 | 0.9036495 | 0.005384259 |  |  | 4810 | 0.7732377 | 0.9149885 | 0.004849318 | 0.7889717 | 0.004778683 | 0.7889537 | 0.005962556 |  |  | 273060 | 0.8726611 | 0.8678712 | 0.01258337 | 0.8746406 | 0.01224455 | 0.8746486 | 0.009937421 |  |  | 230860 | 0.7505486 | 0.7035679 | 0.010706 | 0.7622608 | 0.006782457 | 0.7622658 | 0.008197173
|  |  | 4667 | 0.9834187 | 0.995831 | 0.0009694525 | 0.9872989 | 0.1048894 | 0.9874185 | 0.1104706 |  |  | 4591 | 0.9457325 | 0.9785791 | 0.004480878 | 0.9561818 | 0.005142689 | 0.9562112 | 0.004899879 |  |  | 4815 | 0.8827095 | 0.9658933 | 0.004011566 | 0.9036486 | 0.0045957 | 0.9036534 | 0.00538417 |  |  | 4815 | 0.7732377 | 0.9149891 | 0.004849207 | 0.7889806 | 0.004778709 | 0.7889626 | 0.005962621 |  |  | 273360 | 0.8726611 | 0.8678712 | 0.01258337 | 0.8747707 | 0.0122453 | 0.8747788 | 0.009937702 |  |  | 231160 | 0.757075 | 0.7035679 | 0.010706 | 0.7623928 | 0.006780941 | 0.7623978 | 0.008196146
|  |  | 4672 | 0.9843147 | 0.9958518 | 0.0009655258 | 0.9873426 | 0.1048949 | 0.9874621 | 0.1104757 |  |  | 4596 | 0.9476534 | 0.9786194 | 0.004464469 | 0.9562116 | 0.005140289 | 0.956241 | 0.00489283 |  |  | 4820 | 0.8827095 | 0.9659009 | 0.004005159 | 0.9036525 | 0.00459572 | 0.9036573 | 0.005384083 |  |  | 4820 | 0.7749191 | 0.9149897 | 0.004849098 | 0.7889894 | 0.004778734 | 0.7889715 | 0.005962686 |  |  | 273660 | 0.8726611 | 0.8678712 | 0.01258337 | 0.8749007 | 0.01224605 | 0.8749088 | 0.009937977 |  |  | 231460 | 0.7592504 | 0.7035679 | 0.010706 | 0.7625247 | 0.006779418 | 0.7625297 | 0.008195113
|  |  | 4677 | 0.9834187 | 0.9958725 | 0.0009616193 | 0.9873861 | 0.1049003 | 0.9875055 | 0.1104808 |  |  | 4601 | 0.9457325 | 0.9786594 | 0.004448124 | 0.9562414 | 0.005137909 | 0.9562707 | 0.00488583 |  |  | 4825 | 0.8827095 | 0.9659085 | 0.003998814 | 0.9036564 | 0.004595741 | 0.9036611 | 0.005383998 |  |  | 4825 | 0.7749191 | 0.9149903 | 0.004848991 | 0.7889983 | 0.00477876 | 0.7889803 | 0.005962751 |  |  | 273960 | 0.874899 | 0.8678712 | 0.01258337 | 0.8750306 | 0.01224679 | 0.8750387 | 0.009938246 |  |  | 231760 | 0.7548995 | 0.7035679 | 0.010706 | 0.7626563 | 0.006777888 | 0.7626613 | 0.008194072
|  |  | 4682 | 0.9834187 | 0.9958931 | 0.0009577329 | 0.9874295 | 0.1049058 | 0.9875487 | 0.1104858 |  |  | 4606 | 0.9457325 | 0.9786993 | 0.004431842 | 0.9562709 | 0.005135549 | 0.9563002 | 0.004878881 |  |  | 4830 | 0.8816305 | 0.965916 | 0.003992531 | 0.9036602 | 0.004595761 | 0.903665 | 0.005383915 |  |  | 4830 | 0.7732377 | 0.9149909 | 0.004848886 | 0.7890072 | 0.004778785 | 0.7889892 | 0.005962816 |  |  | 274260 | 0.8726611 | 0.8678712 | 0.01258337 | 0.8751603 | 0.01224753 | 0.8751684 | 0.009938509 |  |  | 232060 | 0.7483732 | 0.7035679 | 0.010706 | 0.7627877 | 0.00677635 | 0.7627927 | 0.008193024
|  |  | 4687 | 0.9843147 | 0.9959136 | 0.0009538667 | 0.9874728 | 0.1049112 | 0.9875918 | 0.1104908 |  |  | 4611 | 0.946693 | 0.9787389 | 0.004415624 | 0.9563004 | 0.005133209 | 0.9563296 | 0.004871981 |  |  | 4835 | 0.8827095 | 0.9659235 | 0.003986309 | 0.9036641 | 0.004595782 | 0.9036688 | 0.005383833 |  |  | 4835 | 0.7715562 | 0.9149914 | 0.004848782 | 0.789016 | 0.004778811 | 0.7889981 | 0.005962881 |  |  | 274560 | 0.8726611 | 0.8678712 | 0.01258337 | 0.8752898 | 0.01224825 | 0.8752979 | 0.009938766 |  |  | 232360 | 0.7527241 | 0.7035679 | 0.010706 | 0.7629189 | 0.006774805 | 0.7629238 | 0.008191969
|  |  | 4692 | 0.9852106 | 0.9959339 | 0.0009500205 | 0.9875159 | 0.1049166 | 0.9876347 | 0.1104959 |  |  | 4616 | 0.9476534 | 0.9787784 | 0.004399468 | 0.9563296 | 0.005130888 | 0.9563589 | 0.00486513 |  |  | 4840 | 0.8816305 | 0.9659309 | 0.003980148 | 0.9036679 | 0.004595802 | 0.9036726 | 0.005383753 |  |  | 4840 | 0.7732377 | 0.914992 | 0.004848681 | 0.7890249 | 0.004778837 | 0.7890069 | 0.005962946 |  |  | 274860 | 0.8681852 | 0.8678712 | 0.01258337 | 0.8754192 | 0.01224898 | 0.8754273 | 0.009939018 |  |  | 232660 | 0.7505486 | 0.7035679 | 0.010706 | 0.7630498 | 0.006773252 | 0.7630548 | 0.008190907
|  |  | 4697 | 0.9843147 | 0.9959542 | 0.0009461942 | 0.9875588 | 0.1049219 | 0.9876775 | 0.1105009 |  |  | 4621 | 0.946693 | 0.9788176 | 0.004383374 | 0.9563588 | 0.005128586 | 0.9563879 | 0.004858328 |  |  | 4845 | 0.8827095 | 0.9659383 | 0.003974047 | 0.9036717 | 0.004595822 | 0.9036764 | 0.005383674 |  |  | 4845 | 0.7749191 | 0.9149925 | 0.004848581 | 0.7890338 | 0.004778863 | 0.7890158 | 0.005963012 |  |  | 275160 | 0.8659472 | 0.8678712 | 0.01258337 | 0.8755485 | 0.01224969 | 0.8755566 | 0.009939263 |  |  | 232960 | 0.7592504 | 0.7035679 | 0.010706 | 0.7631805 | 0.006771693 | 0.7631855 | 0.008189838
|  |  | 4702 | 0.9834187 | 0.9959743 | 0.0009423878 | 0.9876016 | 0.1049273 | 0.9877201 | 0.1105058 |  |  | 4626 | 0.9457325 | 0.9788567 | 0.004367343 | 0.9563877 | 0.005126304 | 0.9564169 | 0.004851575 |  |  | 4850 | 0.8816305 | 0.9659457 | 0.003968006 | 0.9036755 | 0.004595843 | 0.9036802 | 0.005383597 |  |  | 4850 | 0.7732377 | 0.9149931 | 0.004848483 | 0.7890426 | 0.004778888 | 0.7890247 | 0.005963077 |  |  | 275460 | 0.8726611 | 0.8678712 | 0.01258337 | 0.8756776 | 0.0122504 | 0.8756857 | 0.009939502 |  |  | 233260 | 0.7592504 | 0.7035679 | 0.010706 | 0.7633111 | 0.006770126 | 0.763316 | 0.008188762
|  |  | 4707 | 0.9843147 | 0.9959943 | 0.0009386012 | 0.9876443 | 0.1049326 | 0.9877626 | 0.1105108 |  |  | 4631 | 0.9457325 | 0.9788956 | 0.004351375 | 0.9564166 | 0.005124041 | 0.9564456 | 0.004844869 |  |  | 4855 | 0.8827095 | 0.9659529 | 0.003962023 | 0.9036793 | 0.004595863 | 0.903684 | 0.005383521 |  |  | 4855 | 0.7766006 | 0.9149936 | 0.004848387 | 0.7890515 | 0.004778914 | 0.7890335 | 0.005963142 |  |  | 275760 | 0.8659472 | 0.8678712 | 0.01258337 | 0.8758066 | 0.01225111 | 0.8758147 | 0.009939735 |  |  | 233560 | 0.7592504 | 0.7035679 | 0.010706 | 0.7634414 | 0.006768552 | 0.7634463 | 0.008187679
|  |  | 4712 | 0.9834187 | 0.9960142 | 0.0009348344 | 0.9876868 | 0.1049379 | 0.987805 | 0.1105158 |  |  | 4636 | 0.9457325 | 0.9789342 | 0.004335468 | 0.9564452 | 0.005121797 | 0.9564743 | 0.004838212 |  |  | 4860 | 0.8848676 | 0.9659602 | 0.0039561 | 0.9036831 | 0.004595883 | 0.9036878 | 0.005383447 |  |  | 4860 | 0.7749191 | 0.9149942 | 0.004848292 | 0.7890603 | 0.00477894 | 0.7890424 | 0.005963208 |  |  | 276060 | 0.8726611 | 0.8678712 | 0.01258337 | 0.8759354 | 0.0122518 | 0.8759435 | 0.009939963 |  |  | 233860 | 0.7592504 | 0.7035679 | 0.010706 | 0.7635714 | 0.006766971 | 0.7635764 | 0.00818659
|  |  | 4717 | 0.9843147 | 0.9960339 | 0.0009310871 | 0.9877291 | 0.1049432 | 0.9878471 | 0.1105207 |  |  | 4641 | 0.946693 | 0.9789727 | 0.004319624 | 0.9564738 | 0.005119572 | 0.9565027 | 0.004831603 |  |  | 4865 | 0.8827095 | 0.9659674 | 0.003950235 | 0.9036869 | 0.004595903 | 0.9036916 | 0.005383374 |  |  | 4865 | 0.7732377 | 0.9149947 | 0.004848199 | 0.7890692 | 0.004778966 | 0.7890513 | 0.005963273 |  |  | 276360 | 0.8726611 | 0.8678712 | 0.01258337 | 0.8760641 | 0.0122525 | 0.8760722 | 0.009940185 |  |  | 234160 | 0.757075 | 0.7035679 | 0.010706 | 0.7637013 | 0.006765382 | 0.7637063 | 0.008185493
|  |  | 4722 | 0.9825227 | 0.9960536 | 0.0009273595 | 0.9877713 | 0.1049485 | 0.9878892 | 0.1105256 |  |  | 4646 | 0.9457325 | 0.979011 | 0.004303841 | 0.9565021 | 0.005117366 | 0.9565311 | 0.004825041 |  |  | 4870 | 0.8816305 | 0.9659745 | 0.003944427 | 0.9036906 | 0.004595924 | 0.9036953 | 0.005383303 |  |  | 4870 | 0.7766006 | 0.9149952 | 0.004848108 | 0.7890781 | 0.004778991 | 0.7890601 | 0.005963339 |  |  | 276660 | 0.874899 | 0.8678712 | 0.01258337 | 0.8761926 | 0.01225318 | 0.8762007 | 0.0099404 |  |  | 234460 | 0.7548995 | 0.7035679 | 0.010706 | 0.763831 | 0.006763787 | 0.7638359 | 0.00818439
|  |  | 4727 | 0.9843147 | 0.9960731 | 0.0009236513 | 0.9878134 | 0.1049538 | 0.9879311 | 0.1105305 |  |  | 4651 | 0.9457325 | 0.9790491 | 0.00428812 | 0.9565304 | 0.005115178 | 0.9565593 | 0.004818527 |  |  | 4875 | 0.8827095 | 0.9659816 | 0.003938677 | 0.9036944 | 0.004595944 | 0.9036991 | 0.005383233 |  |  | 4875 | 0.7732377 | 0.9149957 | 0.004848018 | 0.7890869 | 0.004779017 | 0.789069 | 0.005963405 |  |  | 276960 | 0.8704231 | 0.8678712 | 0.01258337 | 0.8763209 | 0.01225386 | 0.8763291 | 0.00994061 |  |  | 234760 | 0.7548995 | 0.7035679 | 0.010706 | 0.7639604 | 0.006762184 | 0.7639653 | 0.00818328
|  |  | 4732 | 0.9834187 | 0.9960925 | 0.0009199626 | 0.9878553 | 0.104959 | 0.9879728 | 0.1105354 |  |  | 4656 | 0.9457325 | 0.979087 | 0.00427246 | 0.9565585 | 0.005113009 | 0.9565873 | 0.00481206 |  |  | 4880 | 0.8827095 | 0.9659886 | 0.003932983 | 0.9036981 | 0.004595964 | 0.9037028 | 0.005383165 |  |  | 4880 | 0.7749191 | 0.9149963 | 0.00484793 | 0.7890958 | 0.004779043 | 0.7890779 | 0.00596347 |  |  | 277260 | 0.8704231 | 0.8678712 | 0.01258337 | 0.8764492 | 0.01225454 | 0.8764573 | 0.009940814 |  |  | 235060 | 0.757075 | 0.7035679 | 0.010706 | 0.7640896 | 0.006760575 | 0.7640945 | 0.008182163
|  |  | 4737 | 0.9852106 | 0.9961119 | 0.0009162932 | 0.987897 | 0.1049643 | 0.9880144 | 0.1105403 |  |  | 4661 | 0.946693 | 0.9791247 | 0.004256861 | 0.9565864 | 0.005110858 | 0.9566152 | 0.004805639 |  |  | 4885 | 0.8816305 | 0.9659956 | 0.003927346 | 0.9037018 | 0.004595984 | 0.9037065 | 0.005383098 |  |  | 4885 | 0.7749191 | 0.9149968 | 0.004847843 | 0.7891047 | 0.004779069 | 0.7890867 | 0.005963536 |  |  | 277560 | 0.8704231 | 0.8678712 | 0.01258337 | 0.8765772 | 0.0122552 | 0.8765854 | 0.009941012 |  |  | 235360 | 0.7614259 | 0.7035679 | 0.010706 | 0.7642186 | 0.006758959 | 0.7642235 | 0.00818104
|  |  | 4742 | 0.9843147 | 0.9961311 | 0.0009126431 | 0.9879387 | 0.1049695 | 0.9880559 | 0.1105451 |  |  | 4666 | 0.946693 | 0.9791623 | 0.004241324 | 0.9566142 | 0.005108726 | 0.956643 | 0.004799265 |  |  | 4890 | 0.8827095 | 0.9660026 | 0.003921765 | 0.9037056 | 0.004596004 | 0.9037102 | 0.005383032 |  |  | 4890 | 0.7749191 | 0.9149973 | 0.004847758 | 0.7891135 | 0.004779095 | 0.7890956 | 0.005963602 |  |  | 277860 | 0.8704231 | 0.8678712 | 0.01258337 | 0.8767052 | 0.01225587 | 0.8767133 | 0.009941205 |  |  | 235660 | 0.7527241 | 0.7035679 | 0.010706 | 0.7643474 | 0.006757335 | 0.7643523 | 0.008179909
|  |  | 4747 | 0.9834187 | 0.9961502 | 0.0009090123 | 0.9879801 | 0.1049747 | 0.9880972 | 0.11055 |  |  | 4671 | 0.9476534 | 0.9791996 | 0.004225847 | 0.9566419 | 0.005106611 | 0.9566706 | 0.004792937 |  |  | 4895 | 0.8827095 | 0.9660095 | 0.003916239 | 0.9037093 | 0.004596024 | 0.9037139 | 0.005382968 |  |  | 4895 | 0.7749191 | 0.9149978 | 0.004847674 | 0.7891224 | 0.004779121 | 0.7891045 | 0.005963668 |  |  | 278160 | 0.8771369 | 0.8678712 | 0.01258337 | 0.876833 | 0.01225652 | 0.8768411 | 0.009941391 |  |  | 235960 | 0.7548995 | 0.7035679 | 0.010706 | 0.7644759 | 0.006755705 | 0.7644808 | 0.008178772
|  |  | 4752 | 0.9843147 | 0.9961691 | 0.0009054005 | 0.9880215 | 0.1049799 | 0.9881383 | 0.1105548 |  |  | 4676 | 0.9476534 | 0.9792367 | 0.004210431 | 0.9566694 | 0.005104514 | 0.9566981 | 0.004786655 |  |  | 4900 | 0.8816305 | 0.9660163 | 0.003910768 | 0.903713 | 0.004596045 | 0.9037176 | 0.005382905 |  |  | 4900 | 0.7698747 | 0.9149983 | 0.004847592 | 0.7891312 | 0.004779147 | 0.7891133 | 0.005963734 |  |  | 278460 | 0.8771369 | 0.8678712 | 0.01258337 | 0.8769606 | 0.01225717 | 0.8769688 | 0.009941572 |  |  | 236260 | 0.7636013 | 0.7035679 | 0.010706 | 0.7646043 | 0.006754068 | 0.7646092 | 0.008177629
|  |  | 4757 | 0.9834187 | 0.996188 | 0.0009018078 | 0.9880626 | 0.104985 | 0.9881793 | 0.1105596 |  |  | 4681 | 0.946693 | 0.9792737 | 0.004195075 | 0.9566968 | 0.005102436 | 0.9567254 | 0.004780418 |  |  | 4905 | 0.8827095 | 0.9660231 | 0.003905351 | 0.9037167 | 0.004596065 | 0.9037213 | 0.005382843 |  |  | 4905 | 0.7732377 | 0.9149988 | 0.004847512 | 0.7891401 | 0.004779173 | 0.7891222 | 0.0059638 |  |  | 278760 | 0.874899 | 0.8678712 | 0.01258337 | 0.8770881 | 0.01225782 | 0.8770963 | 0.009941747 |  |  | 236560 | 0.7636013 | 0.7035679 | 0.010706 | 0.7647324 | 0.006752424 | 0.7647373 | 0.008176479
|  |  | 4762 | 0.9843147 | 0.9962068 | 0.0008982341 | 0.9881037 | 0.1049902 | 0.9882202 | 0.1105644 |  |  | 4686 | 0.9476534 | 0.9793105 | 0.00417978 | 0.956724 | 0.005100374 | 0.9567526 | 0.004774227 |  |  | 4910 | 0.8827095 | 0.9660299 | 0.003899988 | 0.9037203 | 0.004596085 | 0.903725 | 0.005382783 |  |  | 4910 | 0.7732377 | 0.9149993 | 0.004847432 | 0.789149 | 0.004779199 | 0.7891311 | 0.005963866 |  |  | 279060 | 0.8704231 | 0.8678712 | 0.01258337 | 0.8772154 | 0.01225845 | 0.8772236 | 0.009941916 |  |  | 236860 | 0.7548995 | 0.7035679 | 0.010706 | 0.7648603 | 0.006750773 | 0.7648652 | 0.008175322
|  |  | 4767 | 0.9852106 | 0.9962254 | 0.0008946794 | 0.9881446 | 0.1049953 | 0.9882609 | 0.1105692 |  |  | 4691 | 0.946693 | 0.9793471 | 0.004164545 | 0.9567511 | 0.005098331 | 0.9567796 | 0.004768082 |  |  | 4915 | 0.8827095 | 0.9660366 | 0.003894679 | 0.903724 | 0.004596105 | 0.9037286 | 0.005382724 |  |  | 4915 | 0.7749191 | 0.9149997 | 0.004847354 | 0.7891578 | 0.004779225 | 0.7891399 | 0.005963932 |  |  | 279360 | 0.874899 | 0.8678712 | 0.01258337 | 0.8773426 | 0.01225909 | 0.8773508 | 0.00994208 |  |  | 237160 | 0.7592504 | 0.7035679 | 0.010706 | 0.764988 | 0.006749115 | 0.7649929 | 0.008174159
|  |  | 4772 | 0.9843147 | 0.996244 | 0.0008911435 | 0.9881853 | 0.1050004 | 0.9883015 | 0.110574 |  |  | 4696 | 0.946693 | 0.9793835 | 0.00414937 | 0.956778 | 0.005096305 | 0.9568065 | 0.004761981 |  |  | 4920 | 0.8837886 | 0.9660433 | 0.003889422 | 0.9037277 | 0.004596125 | 0.9037323 | 0.005382666 |  |  | 4920 | 0.7749191 | 0.9150002 | 0.004847278 | 0.7891667 | 0.004779251 | 0.7891488 | 0.005963998 |  |  | 279660 | 0.8704231 | 0.8678712 | 0.01258337 | 0.8774697 | 0.01225971 | 0.8774779 | 0.009942237 |  |  | 237460 | 0.757075 | 0.7035679 | 0.010706 | 0.7651155 | 0.006747451 | 0.7651204 | 0.008172989
|  |  | 4777 | 0.9852106 | 0.9962624 | 0.0008876263 | 0.9882259 | 0.1050055 | 0.988342 | 0.1105787 |  |  | 4701 | 0.946693 | 0.9794198 | 0.004134255 | 0.9568049 | 0.005094296 | 0.9568333 | 0.004755924 |  |  | 4925 | 0.8827095 | 0.9660499 | 0.003884219 | 0.9037313 | 0.004596145 | 0.9037359 | 0.005382609 |  |  | 4925 | 0.7782821 | 0.9150007 | 0.004847203 | 0.7891755 | 0.004779277 | 0.7891576 | 0.005964064 |  |  | 279960 | 0.8793749 | 0.8678712 | 0.01258337 | 0.8775966 | 0.01226033 | 0.8776048 | 0.009942389 |  |  | 237760 | 0.7505486 | 0.7035679 | 0.010706 | 0.7652428 | 0.006745779 | 0.7652477 | 0.008171813
|  |  | 4782 | 0.9843147 | 0.9962807 | 0.0008841279 | 0.9882664 | 0.1050106 | 0.9883823 | 0.1105834 |  |  | 4706 | 0.9476534 | 0.9794558 | 0.004119199 | 0.9568315 | 0.005092304 | 0.95686 | 0.004749912 |  |  | 4930 | 0.8816305 | 0.9660565 | 0.003879067 | 0.9037349 | 0.004596165 | 0.9037395 | 0.005382554 |  |  | 4930 | 0.7715562 | 0.9150012 | 0.004847129 | 0.7891844 | 0.004779303 | 0.7891665 | 0.005964131 |  |  | 280260 | 0.874899 | 0.8678712 | 0.01258337 | 0.8777234 | 0.01226095 | 0.8777316 | 0.009942536 |  |  | 238060 | 0.7527241 | 0.7035679 | 0.010706 | 0.7653699 | 0.006744102 | 0.7653747 | 0.008170631
|  |  | 4787 | 0.9852106 | 0.996299 | 0.0008806481 | 0.9883067 | 0.1050156 | 0.9884224 | 0.1105882 |  |  | 4711 | 0.946693 | 0.9794917 | 0.004104203 | 0.9568581 | 0.005090329 | 0.9568865 | 0.004743945 |  |  | 4935 | 0.8827095 | 0.966063 | 0.003873967 | 0.9037386 | 0.004596185 | 0.9037432 | 0.005382499 |  |  | 4935 | 0.7766006 | 0.9150016 | 0.004847056 | 0.7891933 | 0.004779329 | 0.7891754 | 0.005964197 |  |  | 280560 | 0.8771369 | 0.8678712 | 0.01258337 | 0.87785 | 0.01226156 | 0.8778582 | 0.009942676 |  |  | 238360 | 0.7505486 | 0.7035679 | 0.010706 | 0.7654967 | 0.006742417 | 0.7655016 | 0.008169442
|  |  | 4792 | 0.9834187 | 0.9963171 | 0.0008771869 | 0.9883469 | 0.1050207 | 0.9884624 | 0.1105929 |  |  | 4716 | 0.9457325 | 0.9795274 | 0.004089266 | 0.9568845 | 0.005088372 | 0.9569128 | 0.004738021 |  |  | 4940 | 0.8827095 | 0.9660695 | 0.003868918 | 0.9037422 | 0.004596205 | 0.9037468 | 0.005382446 |  |  | 4940 | 0.7799636 | 0.9150021 | 0.004846985 | 0.7892021 | 0.004779356 | 0.7891842 | 0.005964264 |  |  | 280860 | 0.8726611 | 0.8678712 | 0.01258337 | 0.8779765 | 0.01226216 | 0.8779847 | 0.009942811 |  |  | 238660 | 0.757075 | 0.7035679 | 0.010706 | 0.7656234 | 0.006740726 | 0.7656282 | 0.008168246
|  |  | 4797 | 0.9843147 | 0.9963351 | 0.0008737441 | 0.988387 | 0.1050257 | 0.9885023 | 0.1105975 |  |  | 4721 | 0.9457325 | 0.9795629 | 0.004074388 | 0.9569108 | 0.005086431 | 0.9569391 | 0.004732141 |  |  | 4945 | 0.8816305 | 0.9660759 | 0.00386392 | 0.9037458 | 0.004596225 | 0.9037504 | 0.005382394 |  |  | 4945 | 0.7732377 | 0.9150026 | 0.004846915 | 0.789211 | 0.004779382 | 0.7891931 | 0.00596433 |  |  | 281160 | 0.8793749 | 0.8678712 | 0.01258337 | 0.8781028 | 0.01226276 | 0.878111 | 0.009942941 |  |  | 238960 | 0.7614259 | 0.7035679 | 0.010706 | 0.7657498 | 0.006739028 | 0.7657546 | 0.008167045
|  |  | 4802 | 0.9834187 | 0.996353 | 0.0008703198 | 0.9884269 | 0.1050307 | 0.9885421 | 0.1106022 |  |  | 4726 | 0.9457325 | 0.9795982 | 0.004059569 | 0.9569369 | 0.005084506 | 0.9569652 | 0.004726304 |  |  | 4950 | 0.8805515 | 0.9660823 | 0.003858973 | 0.9037494 | 0.004596245 | 0.903754 | 0.005382343 |  |  | 4950 | 0.7715562 | 0.915003 | 0.004846846 | 0.7892198 | 0.004779408 | 0.7892019 | 0.005964397 |  |  | 281460 | 0.8771369 | 0.8678712 | 0.01258337 | 0.878229 | 0.01226335 | 0.8782372 | 0.009943064 |  |  | 239260 | 0.7636013 | 0.7035679 | 0.010706 | 0.765876 | 0.006737324 | 0.7658808 | 0.008165837
|  |  | 4807 | 0.9843147 | 0.9963708 | 0.0008669138 | 0.9884667 | 0.1050357 | 0.9885817 | 0.1106069 |  |  | 4731 | 0.9476534 | 0.9796334 | 0.004044809 | 0.9569629 | 0.005082598 | 0.9569911 | 0.00472051 |  |  | 4955 | 0.8837886 | 0.9660887 | 0.003854075 | 0.903753 | 0.004596264 | 0.9037575 | 0.005382294 |  |  | 4955 | 0.7766006 | 0.9150034 | 0.004846778 | 0.7892287 | 0.004779434 | 0.7892108 | 0.005964463 |  |  | 281760 | 0.874899 | 0.8678712 | 0.01258337 | 0.878355 | 0.01226394 | 0.8783633 | 0.009943182 |  |  | 239560 | 0.7614259 | 0.7035679 | 0.010706 | 0.766002 | 0.006735613 | 0.7660068 | 0.008164622
|  |  | 4812 | 0.9843147 | 0.9963885 | 0.0008635262 | 0.9885063 | 0.1050407 | 0.9886211 | 0.1106115 |  |  | 4736 | 0.946693 | 0.9796684 | 0.004030108 | 0.9569888 | 0.005080707 | 0.9570169 | 0.004714759 |  |  | 4960 | 0.8837886 | 0.966095 | 0.003849227 | 0.9037565 | 0.004596284 | 0.9037611 | 0.005382245 |  |  | 4960 | 0.7749191 | 0.9150039 | 0.004846712 | 0.7892375 | 0.00477946 | 0.7892197 | 0.00596453 |  |  | 282060 | 0.8771369 | 0.8678712 | 0.01258337 | 0.8784809 | 0.01226452 | 0.8784892 | 0.009943295 |  |  | 239860 | 0.757075 | 0.7035679 | 0.010706 | 0.7661278 | 0.006733895 | 0.7661326 | 0.008163402
|  |  | 4817 | 0.9843147 | 0.9964061 | 0.0008601567 | 0.9885458 | 0.1050456 | 0.9886605 | 0.1106161 |  |  | 4741 | 0.946693 | 0.9797032 | 0.004015465 | 0.9570145 | 0.005078832 | 0.9570426 | 0.00470905 |  |  | 4965 | 0.8827095 | 0.9661013 | 0.003844428 | 0.9037601 | 0.004596304 | 0.9037647 | 0.005382197 |  |  | 4965 | 0.7749191 | 0.9150043 | 0.004846646 | 0.7892464 | 0.004779487 | 0.7892285 | 0.005964596 |  |  | 282360 | 0.874899 | 0.8678712 | 0.01258337 | 0.8786067 | 0.01226509 | 0.8786149 | 0.009943401 |  |  | 240160 | 0.7592504 | 0.7035679 | 0.010706 | 0.7662534 | 0.006732172 | 0.7662582 | 0.008162175
|  |  | 4822 | 0.9852106 | 0.9964236 | 0.0008568054 | 0.9885851 | 0.1050506 | 0.9886996 | 0.1106208 |  |  | 4746 | 0.946693 | 0.9797378 | 0.00400088 | 0.9570401 | 0.005076973 | 0.9570682 | 0.004703384 |  |  | 4970 | 0.8837886 | 0.9661075 | 0.003839677 | 0.9037637 | 0.004596324 | 0.9037682 | 0.005382151 |  |  | 4970 | 0.7749191 | 0.9150048 | 0.004846582 | 0.7892553 | 0.004779513 | 0.7892374 | 0.005964663 |  |  | 282660 | 0.8771369 | 0.8678712 | 0.01258337 | 0.8787323 | 0.01226566 | 0.8787405 | 0.009943503 |  |  | 240460 | 0.757075 | 0.7035679 | 0.010706 | 0.7663788 | 0.006730441 | 0.7663835 | 0.008160942
|  |  | 4827 | 0.9843147 | 0.996441 | 0.0008534722 | 0.9886244 | 0.1050555 | 0.9887387 | 0.1106254 |  |  | 4751 | 0.946693 | 0.9797723 | 0.003986353 | 0.9570656 | 0.00507513 | 0.9570936 | 0.00469776 |  |  | 4975 | 0.8816305 | 0.9661137 | 0.003834975 | 0.9037672 | 0.004596344 | 0.9037718 | 0.005382105 |  |  | 4975 | 0.7766006 | 0.9150052 | 0.004846519 | 0.7892641 | 0.004779539 | 0.7892462 | 0.00596473 |  |  | 282960 | 0.8771369 | 0.8678712 | 0.01258337 | 0.8788578 | 0.01226622 | 0.878866 | 0.009943598 |  |  | 240760 | 0.7592504 | 0.7035679 | 0.010706 | 0.7665039 | 0.006728705 | 0.7665087 | 0.008159703
|  |  | 4832 | 0.9843147 | 0.9964583 | 0.0008501569 | 0.9886634 | 0.1050604 | 0.9887776 | 0.1106299 |  |  | 4756 | 0.9476534 | 0.9798066 | 0.003971885 | 0.9570909 | 0.005073303 | 0.957119 | 0.004692178 |  |  | 4980 | 0.8827095 | 0.9661199 | 0.00383032 | 0.9037708 | 0.004596364 | 0.9037753 | 0.005382061 |  |  | 4980 | 0.7749191 | 0.9150056 | 0.004846457 | 0.789273 | 0.004779566 | 0.7892551 | 0.005964797 |  |  | 283260 | 0.8726611 | 0.8678712 | 0.01258337 | 0.8789831 | 0.01226678 | 0.8789913 | 0.009943688 |  |  | 241060 | 0.7614259 | 0.7035679 | 0.010706 | 0.7666289 | 0.006726961 | 0.7666336 | 0.008158458
|  |  | 4837 | 0.9843147 | 0.9964755 | 0.0008468596 | 0.9887024 | 0.1050653 | 0.9888164 | 0.1106345 |  |  | 4761 | 0.9457325 | 0.9798407 | 0.003957474 | 0.9571162 | 0.005071492 | 0.9571441 | 0.004686638 |  |  | 4985 | 0.8837886 | 0.966126 | 0.003825712 | 0.9037743 | 0.004596383 | 0.9037788 | 0.005382018 |  |  | 4985 | 0.7766006 | 0.915006 | 0.004846396 | 0.7892818 | 0.004779592 | 0.789264 | 0.005964864 |  |  | 283560 | 0.8771369 | 0.8678712 | 0.01258337 | 0.8791083 | 0.01226733 | 0.8791165 | 0.009943773 |  |  | 241360 | 0.7614259 | 0.7035679 | 0.010706 | 0.7667536 | 0.006725212 | 0.7667584 | 0.008157207
|  |  | 4842 | 0.9843147 | 0.9964926 | 0.0008435802 | 0.9887412 | 0.1050702 | 0.988855 | 0.1106391 |  |  | 4766 | 0.9457325 | 0.9798747 | 0.00394312 | 0.9571413 | 0.005069696 | 0.9571692 | 0.004681139 |  |  | 4990 | 0.8827095 | 0.966132 | 0.003821152 | 0.9037778 | 0.004596403 | 0.9037824 | 0.005381975 |  |  | 4990 | 0.7766006 | 0.9150065 | 0.004846337 | 0.7892907 | 0.004779618 | 0.7892728 | 0.005964931 |  |  | 283860 | 0.874899 | 0.8678712 | 0.01258337 | 0.8792333 | 0.01226788 | 0.8792416 | 0.009943852 |  |  | 241660 | 0.7505486 | 0.7035679 | 0.010706 | 0.7668782 | 0.006723456 | 0.7668829 | 0.008155949
|  |  | 4847 | 0.9843147 | 0.9965096 | 0.0008403186 | 0.9887799 | 0.1050751 | 0.9888935 | 0.1106436 |  |  | 4771 | 0.946693 | 0.9799084 | 0.003928824 | 0.9571662 | 0.005067916 | 0.9571941 | 0.004675681 |  |  | 4995 | 0.8827095 | 0.9661381 | 0.003816638 | 0.9037813 | 0.004596423 | 0.9037859 | 0.005381934 |  |  | 4995 | 0.7766006 | 0.9150069 | 0.004846278 | 0.7892995 | 0.004779645 | 0.7892817 | 0.005964998 |  |  | 284160 | 0.8771369 | 0.8678712 | 0.01258337 | 0.8793582 | 0.01226842 | 0.8793665 | 0.009943925 |  |  | 241960 | 0.757075 | 0.7035679 | 0.010706 | 0.7670025 | 0.006721694 | 0.7670072 | 0.008154686
|  |  | 4852 | 0.9843147 | 0.9965265 | 0.0008370747 | 0.9888184 | 0.1050799 | 0.9889319 | 0.1106481 |  |  | 4776 | 0.946693 | 0.9799421 | 0.003914585 | 0.9571911 | 0.005066152 | 0.9572189 | 0.004670263 |  |  | 5000 | 0.8827095 | 0.966144 | 0.00381217 | 0.9037848 | 0.004596443 | 0.9037894 | 0.005381893 |  |  | 5000 | 0.7766006 | 0.9150073 | 0.00484622 | 0.7893084 | 0.004779671 | 0.7892905 | 0.005965065 |  |  | 284460 | 0.874899 | 0.8678712 | 0.01258337 | 0.879483 | 0.01226895 | 0.8794912 | 0.009943993 |  |  | 242260 | 0.757075 | 0.7035679 | 0.010706 | 0.7671266 | 0.006719926 | 0.7671313 | 0.008153416
|  |  | 4857 | 0.9843147 | 0.9965433 | 0.0008338485 | 0.9888568 | 0.1050847 | 0.9889701 | 0.1106526 |  |  | 4781 | 0.9486139 | 0.9799755 | 0.003900403 | 0.9572158 | 0.005064402 | 0.9572436 | 0.004664887 |  |  | 5005 | 0.8848676 | 0.96615 | 0.003807748 | 0.9037883 | 0.004596462 | 0.9037929 | 0.005381854 |  |  | 5005 | 0.7749191 | 0.9150077 | 0.004846163 | 0.7893172 | 0.004779698 | 0.7892994 | 0.005965132 |  |  | 284760 | 0.874899 | 0.8678712 | 0.01258337 | 0.8796076 | 0.01226948 | 0.8796158 | 0.009944055 |  |  | 242560 | 0.7548995 | 0.7035679 | 0.010706 | 0.7672505 | 0.006718151 | 0.7672552 | 0.008152141
|  |  | 4862 | 0.9843147 | 0.99656 | 0.0008306398 | 0.9888951 | 0.1050895 | 0.9890082 | 0.1106571 |  |  | 4786 | 0.946693 | 0.9800088 | 0.003886278 | 0.9572403 | 0.005062668 | 0.9572681 | 0.00465955 |  |  | 5010 | 0.8827095 | 0.9661559 | 0.003803371 | 0.9037918 | 0.004596482 | 0.9037963 | 0.005381815 |  |  | 5010 | 0.7782821 | 0.9150081 | 0.004846108 | 0.7893261 | 0.004779724 | 0.7893082 | 0.005965199 |  |  | 285060 | 0.8771369 | 0.8678712 | 0.01258337 | 0.879732 | 0.01227 | 0.8797403 | 0.009944112 |  |  | 242860 | 0.7505486 | 0.7035679 | 0.010706 | 0.7673742 | 0.00671637 | 0.7673789 | 0.00815086
|  |  | 4867 | 0.9852106 | 0.9965766 | 0.0008274487 | 0.9889332 | 0.1050943 | 0.9890462 | 0.1106616 |  |  | 4791 | 0.9457325 | 0.9800419 | 0.00387221 | 0.9572648 | 0.00506095 | 0.9572925 | 0.004654254 |  |  | 5015 | 0.8837886 | 0.9661617 | 0.003799039 | 0.9037953 | 0.004596502 | 0.9037998 | 0.005381778 |  |  | 5015 | 0.7749191 | 0.9150085 | 0.004846053 | 0.7893349 | 0.004779751 | 0.7893171 | 0.005965267 |  |  | 285360 | 0.8771369 | 0.8678712 | 0.01258337 | 0.8798564 | 0.01227052 | 0.8798646 | 0.009944164 |  |  | 243160 | 0.7527241 | 0.7035679 | 0.010706 | 0.7674977 | 0.006714583 | 0.7675024 | 0.008149573
|  |  | 4872 | 0.9852106 | 0.9965931 | 0.0008242751 | 0.9889712 | 0.1050991 | 0.989084 | 0.1106661 |  |  | 4796 | 0.946693 | 0.9800748 | 0.003858199 | 0.9572891 | 0.005059246 | 0.9573168 | 0.004648998 |  |  | 5020 | 0.8837886 | 0.9661676 | 0.003794751 | 0.9037988 | 0.004596522 | 0.9038033 | 0.005381741 |  |  | 5020 | 0.7766006 | 0.9150089 | 0.004845999 | 0.7893438 | 0.004779777 | 0.7893259 | 0.005965334 |  |  | 285660 | 0.8816128 | 0.8678712 | 0.01258337 | 0.8799805 | 0.01227103 | 0.8799888 | 0.00994421 |  |  | 243460 | 0.7636013 | 0.7035679 | 0.010706 | 0.767621 | 0.00671279 | 0.7676257 | 0.008148279
|  |  | 4877 | 0.9852106 | 0.9966095 | 0.0008211188 | 0.9890091 | 0.1051039 | 0.9891217 | 0.1106705 |  |  | 4801 | 0.946693 | 0.9801076 | 0.003844243 | 0.9573133 | 0.005057557 | 0.957341 | 0.004643781 |  |  | 5025 | 0.8837886 | 0.9661733 | 0.003790507 | 0.9038022 | 0.004596541 | 0.9038067 | 0.005381705 |  |  | 5025 | 0.7732377 | 0.9150093 | 0.004845947 | 0.7893526 | 0.004779804 | 0.7893348 | 0.005965401 |  |  | 285960 | 0.8838508 | 0.8678712 | 0.01258337 | 0.8801046 | 0.01227154 | 0.8801129 | 0.00994425 |  |  | 243760 | 0.7592504 | 0.7035679 | 0.010706 | 0.7677441 | 0.006710991 | 0.7677488 | 0.00814698
|  |  | 4882 | 0.9852106 | 0.9966259 | 0.0008179799 | 0.9890469 | 0.1051086 | 0.9891593 | 0.110675 |  |  | 4806 | 0.946693 | 0.9801402 | 0.003830344 | 0.9573374 | 0.005055882 | 0.957365 | 0.004638604 |  |  | 5030 | 0.8837886 | 0.9661791 | 0.003786307 | 0.9038057 | 0.004596561 | 0.9038102 | 0.00538167 |  |  | 5030 | 0.7766006 | 0.9150097 | 0.004845895 | 0.7893615 | 0.00477983 | 0.7893436 | 0.005965469 |  |  | 286260 | 0.8771369 | 0.8678712 | 0.01258337 | 0.8802285 | 0.01227204 | 0.8802368 | 0.009944285 |  |  | 244060 | 0.7614259 | 0.7035679 | 0.010706 | 0.767867 | 0.006709186 | 0.7678716 | 0.008145676
|  |  | 4887 | 0.9843147 | 0.9966421 | 0.0008148583 | 0.9890845 | 0.1051134 | 0.9891968 | 0.1106794 |  |  | 4811 | 0.946693 | 0.9801727 | 0.003816502 | 0.9573614 | 0.005054223 | 0.9573889 | 0.004633466 |  |  | 5035 | 0.8827095 | 0.9661848 | 0.00378215 | 0.9038091 | 0.00459658 | 0.9038136 | 0.005381636 |  |  | 5035 | 0.7782821 | 0.91501 | 0.004845844 | 0.7893703 | 0.004779857 | 0.7893525 | 0.005965536 |  |  | 286560 | 0.874899 | 0.8678712 | 0.01258337 | 0.8803522 | 0.01227253 | 0.8803605 | 0.009944315 |  |  | 244360 | 0.757075 | 0.7035679 | 0.010706 | 0.7679896 | 0.006707375 | 0.7679943 | 0.008144365
|  |  | 4892 | 0.9834187 | 0.9966582 | 0.0008117538 | 0.989122 | 0.1051181 | 0.9892341 | 0.1106838 |  |  | 4816 | 0.946693 | 0.980205 | 0.003802714 | 0.9573852 | 0.005052577 | 0.9574127 | 0.004628366 |  |  | 5040 | 0.8827095 | 0.9661904 | 0.003778036 | 0.9038126 | 0.0045966 | 0.9038171 | 0.005381603 |  |  | 5040 | 0.7749191 | 0.9150104 | 0.004845794 | 0.7893792 | 0.004779884 | 0.7893614 | 0.005965604 |  |  | 286860 | 0.8771369 | 0.8678712 | 0.01258337 | 0.8804759 | 0.01227302 | 0.8804841 | 0.00994434 |  |  | 244660 | 0.757075 | 0.7035679 | 0.010706 | 0.7681121 | 0.006705557 | 0.7681167 | 0.008143049
|  |  | 4897 | 0.9852106 | 0.9966743 | 0.0008086665 | 0.9891593 | 0.1051228 | 0.9892712 | 0.1106882 |  |  | 4821 | 0.9476534 | 0.9802371 | 0.003788983 | 0.9574089 | 0.005050947 | 0.9574364 | 0.004623306 |  |  | 5045 | 0.8837886 | 0.9661961 | 0.003773965 | 0.903816 | 0.00459662 | 0.9038205 | 0.005381571 |  |  | 5045 | 0.7766006 | 0.9150108 | 0.004845745 | 0.789388 | 0.00477991 | 0.7893702 | 0.005965671 |  |  | 287160 | 0.8771369 | 0.8678712 | 0.01258337 | 0.8805993 | 0.01227351 | 0.8806076 | 0.009944358 |  |  | 244960 | 0.7483732 | 0.7035679 | 0.010706 | 0.7682344 | 0.006703734 | 0.768239 | 0.008141727
|  |  | 4902 | 0.9852106 | 0.9966902 | 0.0008055962 | 0.9891965 | 0.1051275 | 0.9893083 | 0.1106926 |  |  | 4826 | 0.9476534 | 0.9802691 | 0.003775307 | 0.9574325 | 0.00504933 | 0.95746 | 0.004618283 |  |  | 5050 | 0.8827095 | 0.9662017 | 0.003769935 | 0.9038194 | 0.004596639 | 0.9038239 | 0.005381539 |  |  | 5050 | 0.7782821 | 0.9150112 | 0.004845696278 | 0.7893969 | 0.004779937 | 0.7893791 | 0.005965739 |  |  | 287460 | 0.8771369 | 0.8678712 | 0.01258337 | 0.8807227 | 0.01227399 | 0.880731 | 0.009944372 |  |  | 245260 | 0.7592504 | 0.7035679 | 0.010706 | 0.7683564 | 0.006701905 | 0.768361 | 0.008140399
|  |  | 4907 | 0.9852106 | 0.9967061 | 0.0008025429 | 0.9892336 | 0.1051321 | 0.9893452 | 0.1106969 |  |  | 4831 | 0.9476534 | 0.9803009 | 0.003761687 | 0.957456 | 0.005047728 | 0.9574834 | 0.004613299 |  |  | 5055 | 0.8837886 | 0.9662072 | 0.003765947 | 0.9038228 | 0.004596659 | 0.9038273 | 0.005381508 |  |  | 5055 | 0.7766006 | 0.9150115 | 0.004845649 | 0.7894057 | 0.004779964 | 0.7893879 | 0.005965807 |  |  | 287760 | 0.8793749 | 0.8678712 | 0.01258337 | 0.8808459 | 0.01227446 | 0.8808542 | 0.00994438 |  |  | 245560 | 0.7592504 | 0.7035679 | 0.010706 | 0.7684783 | 0.006700069 | 0.7684829 | 0.008139065
|  |  | 4912 | 0.9861066 | 0.9967218 | 0.0007995066 | 0.9892706 | 0.1051368 | 0.989382 | 0.1107013 |  |  | 4836 | 0.9486139 | 0.9803326 | 0.003748122 | 0.9574794 | 0.00504614 | 0.9575067 | 0.004608353 |  |  | 5060 | 0.8837886 | 0.9662127 | 0.003762001 | 0.9038263 | 0.004596678 | 0.9038307 | 0.005381479 |  |  | 5060 | 0.7749191 | 0.9150119 | 0.004845602 | 0.7894146 | 0.00477999 | 0.7893968 | 0.005965875 |  |  | 288060 | 0.874899 | 0.8678712 | 0.01258337 | 0.8809689 | 0.01227493 | 0.8809772 | 0.009944383 |  |  | 245860 | 0.7592504 | 0.7035679 | 0.010706 | 0.7685999 | 0.006698228 | 0.7686045 | 0.008137726
|  |  | 4917 | 0.9852106 | 0.9967375 | 0.0007964871 | 0.9893074 | 0.1051414 | 0.9894187 | 0.1107056 |  |  | 4841 | 0.946693 | 0.9803641 | 0.003734612 | 0.9575026 | 0.005044566 | 0.9575299 | 0.004603445 |  |  | 5065 | 0.8848676 | 0.9662182 | 0.003758095 | 0.9038297 | 0.004596698 | 0.9038341 | 0.005381449 |  |  | 5065 | 0.7766006 | 0.9150122 | 0.004845556 | 0.7894234 | 0.004780017 | 0.7894056 | 0.005965943 |  |  | 288360 | 0.8771369 | 0.8678712 | 0.01258337 | 0.8810918 | 0.01227539 | 0.8811001 | 0.009944381 |  |  | 246160 | 0.757075 | 0.7035679 | 0.010706 | 0.7687213 | 0.006696381 | 0.768726 | 0.008136382
|  |  | 4922 | 0.9852106 | 0.9967531 | 0.0007934844 | 0.9893441 | 0.1051461 | 0.9894552 | 0.1107099 |  |  | 4846 | 0.9476534 | 0.9803954 | 0.003721157 | 0.9575257 | 0.005043005 | 0.957553 | 0.004598574 |  |  | 5070 | 0.8837886 | 0.9662236 | 0.00375423 | 0.903833 | 0.004596717 | 0.9038375 | 0.005381421 |  |  | 5070 | 0.7766006 | 0.9150126 | 0.004845511 | 0.7894323 | 0.004780044 | 0.7894145 | 0.00596601 |  |  | 288660 | 0.8793749 | 0.8678712 | 0.01258337 | 0.8812146 | 0.01227584 | 0.8812229 | 0.009944373 |  |  | 246460 | 0.7548995 | 0.7035679 | 0.010706 | 0.7688426 | 0.006694528 | 0.7688472 | 0.008135031
|  |  | 4927 | 0.9852106 | 0.9967686 | 0.0007904984 | 0.9893807 | 0.1051507 | 0.9894916 | 0.1107142 |  |  | 4851 | 0.946693 | 0.9804266 | 0.003707756 | 0.9575487 | 0.005041459 | 0.957576 | 0.00459374 |  |  | 5075 | 0.8837886 | 0.966229 | 0.003750406 | 0.9038364 | 0.004596737 | 0.9038409 | 0.005381394 |  |  | 5075 | 0.7749191 | 0.915013 | 0.004845467 | 0.7894411 | 0.004780071 | 0.7894233 | 0.005966078 |  |  | 288960 | 0.874899 | 0.8678712 | 0.01258337 | 0.8813372 | 0.0122763 | 0.8813455 | 0.00994436 |  |  | 246760 | 0.7636013 | 0.7035679 | 0.010706 | 0.7689636 | 0.00669267 | 0.7689682 | 0.008133675
|  |  | 4932 | 0.9843147 | 0.996784 | 0.0007875291 | 0.9894172 | 0.1051553 | 0.9895279 | 0.1107185 |  |  | 4856 | 0.9476534 | 0.9804576 | 0.00369441 | 0.9575716 | 0.005039926 | 0.9575988 | 0.004588943 |  |  | 5080 | 0.8837886 | 0.9662344 | 0.00374662 | 0.9038398 | 0.004596757 | 0.9038442 | 0.005381367 |  |  | 5080 | 0.7749191 | 0.9150133 | 0.004845424 | 0.78945 | 0.004780098 | 0.7894322 | 0.005966146 |  |  | 289260 | 0.8816128 | 0.8678712 | 0.01258337 | 0.8814597 | 0.01227674 | 0.881468 | 0.009944341 |  |  | 247060 | 0.757075 | 0.7035679 | 0.010706 | 0.7690845 | 0.006690805 | 0.769089 | 0.008132314
|  |  | 4937 | 0.9852106 | 0.9967993 | 0.0007845764 | 0.9894535 | 0.1051598 | 0.989564 | 0.1107228 |  |  | 4861 | 0.9486139 | 0.9804885 | 0.003681119 | 0.9575944 | 0.005038407 | 0.9576216 | 0.004584183 |  |  | 5085 | 0.8848676 | 0.9662397 | 0.003742875 | 0.9038432 | 0.004596776 | 0.9038476 | 0.005381341 |  |  | 5085 | 0.7732377 | 0.9150137 | 0.004845381 | 0.7894588 | 0.004780124 | 0.789441 | 0.005966214 |  |  | 289560 | 0.874899 | 0.8678712 | 0.01258337 | 0.881582 | 0.01227718 | 0.8815904 | 0.009944318 |  |  | 247360 | 0.757075 | 0.7035679 | 0.010706 | 0.7692051 | 0.006688935 | 0.7692097 | 0.008130947
|  |  | 4942 | 0.9852106 | 0.9968145 | 0.0007816403 | 0.9894897 | 0.1051644 | 0.9896001 | 0.1107271 |  |  | 4866 | 0.9486139 | 0.9805192 | 0.003667881 | 0.9576171 | 0.005036901 | 0.9576442 | 0.00457946 |  |  | 5090 | 0.8827095 | 0.966245 | 0.003739168 | 0.9038465 | 0.004596795 | 0.9038509 | 0.005381315 |  |  | 5090 | 0.7766006 | 0.915014 | 0.004845339 | 0.7894677 | 0.004780151 | 0.7894499 | 0.005966283 |  |  | 289860 | 0.8816128 | 0.8678712 | 0.01258337 | 0.8817043 | 0.01227762 | 0.8817126 | 0.009944289 |  |  | 247660 | 0.757075 | 0.7035679 | 0.010706 | 0.7693255 | 0.006687059 | 0.7693301 | 0.008129575
|  |  | 4947 | 0.9861066 | 0.9968297 | 0.0007787206 | 0.9895258 | 0.105169 | 0.989636 | 0.1107313 |  |  | 4871 | 0.9495743 | 0.9805497 | 0.003654698 | 0.9576396 | 0.005035408 | 0.9576667 | 0.004574772 |  |  | 5095 | 0.8837886 | 0.9662503 | 0.0037355 | 0.9038499 | 0.004596815 | 0.9038543 | 0.005381291 |  |  | 5095 | 0.7749191 | 0.9150143 | 0.004845298 | 0.7894765 | 0.004780178 | 0.7894587 | 0.005966351 |  |  | 290160 | 0.8771369 | 0.8678712 | 0.01258337 | 0.8818263 | 0.01227805 | 0.8818347 | 0.009944254 |  |  | 247960 | 0.7592504 | 0.7035679 | 0.010706 | 0.7694457 | 0.006685178 | 0.7694503 | 0.008128197
|  |  | 4952 | 0.9843147 | 0.9968447 | 0.0007758173 | 0.9895617 | 0.1051735 | 0.9896717 | 0.1107356 |  |  | 4876 | 0.9486139 | 0.9805802 | 0.003641569 | 0.957662 | 0.005033929 | 0.9576891 | 0.004570121 |  |  | 5100 | 0.8848676 | 0.9662555 | 0.003731871 | 0.9038532 | 0.004596834 | 0.9038576 | 0.005381267 |  |  | 5100 | 0.7816451 | 0.9150147 | 0.004845258 | 0.7894854 | 0.004780205 | 0.7894675 | 0.005966419 |  |  | 290460 | 0.8771369 | 0.8678712 | 0.01258337 | 0.8819483 | 0.01227847 | 0.8819566 | 0.009944215 |  |  | 248260 | 0.7527241 | 0.7035679 | 0.010706 | 0.7695658 | 0.00668329 | 0.7695703 | 0.008126814
|  |  | 4957 | 0.9861066 | 0.9968597 | 0.0007729304 | 0.9895975 | 0.105178 | 0.9897074 | 0.1107398 |  |  | 4881 | 0.9476534 | 0.9806104 | 0.003628494 | 0.9576843 | 0.005032463 | 0.9577114 | 0.004565506 |  |  | 5105 | 0.8827095 | 0.9662607 | 0.003728279 | 0.9038566 | 0.004596854 | 0.903861 | 0.005381244 |  |  | 5105 | 0.7766006 | 0.915015 | 0.004845218 | 0.7894942 | 0.004780232 | 0.7894764 | 0.005966487 |  |  | 290760 | 0.8771369 | 0.8678712 | 0.01258337 | 0.88207 | 0.01227889 | 0.8820784 | 0.00994417 |  |  | 248560 | 0.7592504 | 0.7035679 | 0.010706 | 0.7696856 | 0.006681397 | 0.7696901 | 0.008125425
|  |  | 4962 | 0.9843147 | 0.9968745 | 0.0007700597 | 0.9896332 | 0.1051825 | 0.9897429 | 0.110744 |  |  | 4886 | 0.9486139 | 0.9806405 | 0.003615472 | 0.9577065 | 0.00503101 | 0.9577335 | 0.004560926 |  |  | 5110 | 0.8837886 | 0.9662658 | 0.003724725 | 0.9038599 | 0.004596873 | 0.9038643 | 0.005381221 |  |  | 5110 | 0.7766006 | 0.9150153 | 0.004845179 | 0.789503 | 0.004780259 | 0.7894852 | 0.005966556 |  |  | 291060 | 0.8816128 | 0.8678712 | 0.01258337 | 0.8821917 | 0.0122793 | 0.8822 | 0.009944121 |  |  | 248860 | 0.7592504 | 0.7035679 | 0.010706 | 0.7698052 | 0.006679499 | 0.7698098 | 0.008124031
|  |  | 4967 | 0.9852106 | 0.9968893 | 0.0007672053 | 0.9896688 | 0.105187 | 0.9897783 | 0.1107482 |  |  | 4891 | 0.9476534 | 0.9806705 | 0.003602503 | 0.9577286 | 0.005029569 | 0.9577556 | 0.004556382 |  |  | 5115 | 0.8837886 | 0.966271 | 0.003721209 | 0.9038632 | 0.004596893 | 0.9038676 | 0.0053812 |  |  | 5115 | 0.7766006 | 0.9150157 | 0.004845141 | 0.7895119 | 0.004780286 | 0.7894941 | 0.005966624 |  |  | 291360 | 0.8771369 | 0.8678712 | 0.01258337 | 0.8823132 | 0.01227971 | 0.8823216 | 0.009944065 |  |  | 249160 | 0.757075 | 0.7035679 | 0.010706 | 0.7699246 | 0.006677595 | 0.7699292 | 0.008122632
|  |  | 4972 | 0.9852106 | 0.996904 | 0.000764367 | 0.9897043 | 0.1051915 | 0.9898136 | 0.1107524 |  |  | 4896 | 0.9476534 | 0.9807003 | 0.003589588 | 0.9577506 | 0.005028142 | 0.9577775 | 0.004551873 |  |  | 5120 | 0.8837886 | 0.966276 | 0.003717729 | 0.9038665 | 0.004596912 | 0.9038709 | 0.005381179 |  |  | 5120 | 0.7766006 | 0.915016 | 0.004845103 | 0.7895207 | 0.004780313 | 0.7895029 | 0.005966693 |  |  | 291660 | 0.8704231 | 0.8678712 | 0.01258337 | 0.8824346 | 0.01228011 | 0.8824429 | 0.009944005 |  |  | 249460 | 0.7657767 | 0.7035679 | 0.010706 | 0.7700439 | 0.006675685 | 0.7700484 | 0.008121227
|  |  | 4977 | 0.9861066 | 0.9969186 | 0.0007615448 | 0.9897396 | 0.1051959 | 0.9898487 | 0.1107566 |  |  | 4901 | 0.946693 | 0.9807299 | 0.003576726 | 0.9577725 | 0.005026727 | 0.9577994 | 0.004547399 |  |  | 5125 | 0.8837886 | 0.9662811 | 0.003714286 | 0.9038698 | 0.004596931 | 0.9038742 | 0.005381158 |  |  | 5125 | 0.7782821 | 0.9150163 | 0.004845066 | 0.7895296 | 0.00478034 | 0.7895118 | 0.005966761 |  |  | 291960 | 0.8816128 | 0.8678712 | 0.01258337 | 0.8825558 | 0.01228051 | 0.8825642 | 0.00994394 |  |  | 249760 | 0.7657767 | 0.7035679 | 0.010706 | 0.7701629 | 0.00667377 | 0.7701674 | 0.008119817
|  |  | 4982 | 0.9852106 | 0.9969332 | 0.0007587386 | 0.9897748 | 0.1052004 | 0.9898838 | 0.1107607 |  |  | 4906 | 0.9486139 | 0.9807595 | 0.003563917 | 0.9577942 | 0.005025325 | 0.9578211 | 0.004542959 |  |  | 5130 | 0.8837886 | 0.9662861 | 0.003710879 | 0.9038731 | 0.004596951 | 0.9038775 | 0.005381138 |  |  | 5130 | 0.7749191 | 0.9150166 | 0.00484503 | 0.7895384 | 0.004780367 | 0.7895206 | 0.00596683 |  |  | 292260 | 0.8793749 | 0.8678712 | 0.01258337 | 0.8826769 | 0.0122809 | 0.8826853 | 0.009943869 |  |  | 250060 | 0.7636013 | 0.7035679 | 0.010706 | 0.7702817 | 0.006671849 | 0.7702862 | 0.008118402
|  |  | 4987 | 0.9852106 | 0.9969476 | 0.0007559484 | 0.9898099 | 0.1052048 | 0.9899187 | 0.1107649 |  |  | 4911 | 0.9486139 | 0.9807888 | 0.003551161 | 0.9578159 | 0.005023936 | 0.9578427 | 0.004538554 |  |  | 5135 | 0.8837886 | 0.9662911 | 0.003707508 | 0.9038764 | 0.00459697 | 0.9038808 | 0.005381119 |  |  | 5135 | 0.7766006 | 0.9150169 | 0.004844994 | 0.7895473 | 0.004780394 | 0.7895295 | 0.005966898 |  |  | 292560 | 0.8816128 | 0.8678712 | 0.01258337 | 0.8827979 | 0.01228129 | 0.8828062 | 0.009943793 |  |  | 250360 | 0.7548995 | 0.7035679 | 0.010706 | 0.7704003 | 0.006669923 | 0.7704048 | 0.008116982
|  |  | 4992 | 0.9852106 | 0.996962 | 0.0007531741 | 0.9898449 | 0.1052092 | 0.9899535 | 0.110769 |  |  | 4916 | 0.9457325 | 0.980818 | 0.003538457 | 0.9578374 | 0.005022559 | 0.9578642 | 0.004534184 |  |  | 5140 | 0.8848676 | 0.966296 | 0.003704172 | 0.9038797 | 0.00459699 | 0.9038841 | 0.005381101 |  |  | 5140 | 0.7749191 | 0.9150172 | 0.004844959 | 0.7895561 | 0.004780421 | 0.7895383 | 0.005966967 |  |  | 292860 | 0.8771369 | 0.8678712 | 0.01258337 | 0.8829187 | 0.01228167 | 0.8829271 | 0.009943713 |  |  | 250660 | 0.7679522 | 0.7035679 | 0.010706 | 0.7705188 | 0.006667992 | 0.7705233 | 0.008115556
|  |  | 4997 | 0.9843147 | 0.9969763 | 0.0007504156 | 0.9898797 | 0.1052136 | 0.9899881 | 0.1107731 |  |  | 4921 | 0.9476534 | 0.9808471 | 0.003525806 | 0.9578589 | 0.005021194 | 0.9578856 | 0.004529847 |  |  | 5145 | 0.8837886 | 0.9663009 | 0.003700872 | 0.903883 | 0.004597009 | 0.9038874 | 0.005381083 |  |  | 5145 | 0.7766006 | 0.9150176 | 0.004844925 | 0.7895649 | 0.004780448 | 0.7895472 | 0.005967036 |  |  | 293160 | 0.8793749 | 0.8678712 | 0.01258337 | 0.8830394 | 0.01228205 | 0.8830477 | 0.009943627 |  |  | 250960 | 0.7636013 | 0.7035679 | 0.010706 | 0.770637 | 0.006666055 | 0.7706415 | 0.008114126
|  |  | 5002 | 0.9861066 | 0.9969905 | 0.0007476729 | 0.9899144 | 0.105218 | 0.9900227 | 0.1107772 |  |  | 4926 | 0.9476534 | 0.980876 | 0.003513208 | 0.9578802 | 0.005019842 | 0.9579069 | 0.004525544 |  |  | 5150 | 0.8848676 | 0.9663058 | 0.003697606 | 0.9038863 | 0.004597028 | 0.9038906 | 0.005381065 |  |  | 5150 | 0.7749191 | 0.9150179 | 0.004844891 | 0.7895738 | 0.004780475 | 0.789556 | 0.005967105 |  |  | 293460 | 0.8771369 | 0.8678712 | 0.01258337 | 0.8831599 | 0.01228242 | 0.8831683 | 0.009943536 |  |  | 251260 | 0.7592504 | 0.7035679 | 0.010706 | 0.770755 | 0.006664112 | 0.7707595 | 0.00811269
|  |  | 5007 | 0.9861066 | 0.9970046 | 0.0007449459 | 0.989949 | 0.1052224 | 0.9900571 | 0.1107813 |  |  | 4931 | 0.9495743 | 0.9809048 | 0.003500661 | 0.9579014 | 0.005018501 | 0.957928 | 0.004521275 |  |  | 5155 | 0.8837886 | 0.9663107 | 0.003694375 | 0.9038896 | 0.004597047 | 0.9038939 | 0.005381049 |  |  | 5155 | 0.7766006 | 0.9150182 | 0.004844858 | 0.7895826 | 0.004780503 | 0.7895648 | 0.005967174 |  |  | 293760 | 0.8816128 | 0.8678712 | 0.01258337 | 0.8832803 | 0.01228279 | 0.8832887 | 0.009943439 |  |  | 251560 | 0.7592504 | 0.7035679 | 0.010706 | 0.7708729 | 0.006662164 | 0.7708773 | 0.008111249
|  |  | 5012 | 0.9861066 | 0.9970186 | 0.0007422346 | 0.9899835 | 0.1052267 | 0.9900914 | 0.1107854 |  |  | 4936 | 0.946693 | 0.9809334 | 0.003488166 | 0.9579225 | 0.005017173 | 0.9579491 | 0.004517039 |  |  | 5160 | 0.8848676 | 0.9663155 | 0.003691179 | 0.9038928 | 0.004597067 | 0.9038972 | 0.005381033 |  |  | 5160 | 0.7732377 | 0.9150185 | 0.004844825 | 0.7895915 | 0.00478053 | 0.7895737 | 0.005967243 |  |  | 294060 | 0.8793749 | 0.8678712 | 0.01258337 | 0.8834006 | 0.01228315 | 0.883409 | 0.009943338 |  |  | 251860 | 0.7548995 | 0.7035679 | 0.010706 | 0.7709905 | 0.006660211 | 0.7709949 | 0.008109803
|  |  | 5017 | 0.9852106 | 0.9970326 | 0.0007395388 | 0.9900179 | 0.105231 | 0.9901256 | 0.1107895 |  |  | 4941 | 0.9486139 | 0.9809619 | 0.003475724 | 0.9579435 | 0.005015857 | 0.9579701 | 0.004512836 |  |  | 5165 | 0.8837886 | 0.9663203 | 0.003688016 | 0.9038961 | 0.004597086 | 0.9039004 | 0.005381017 |  |  | 5165 | 0.7732377 | 0.9150188 | 0.004844793 | 0.7896003 | 0.004780557 | 0.7895825 | 0.005967312 |  |  | 294360 | 0.8793749 | 0.8678712 | 0.01258337 | 0.8835207 | 0.0122835 | 0.8835291 | 0.009943232 |  |  | 252160 | 0.7614259 | 0.7035679 | 0.010706 | 0.7711079 | 0.006658253 | 0.7711124 | 0.008108352
|  |  | 5022 | 0.9861066 | 0.9970465 | 0.0007368585 | 0.9900521 | 0.1052354 | 0.9901596 | 0.1107935 |  |  | 4946 | 0.9486139 | 0.9809903 | 0.003463333 | 0.9579644 | 0.005014553 | 0.9579909 | 0.004508666 |  |  | 5170 | 0.8848676 | 0.966325 | 0.003684887 | 0.9038993 | 0.004597105 | 0.9039037 | 0.005381002 |  |  | 5170 | 0.7766006 | 0.9150191 | 0.004844762 | 0.7896091 | 0.004780584 | 0.7895914 | 0.005967381 |  |  | 294660 | 0.8816128 | 0.8678712 | 0.01258337 | 0.8836407 | 0.01228385 | 0.8836491 | 0.009943121 |  |  | 252460 | 0.757075 | 0.7035679 | 0.010706 | 0.7712252 | 0.006656289 | 0.7712296 | 0.008106896
|  |  | 5027 | 0.9843147 | 0.9970603 | 0.0007341937 | 0.9900862 | 0.1052397 | 0.9901936 | 0.1107976 |  |  | 4951 | 0.946693 | 0.9810185 | 0.003450993 | 0.9579852 | 0.00501326 | 0.9580117 | 0.004504529 |  |  | 5175 | 0.8848676 | 0.9663297 | 0.00368179 | 0.9039026 | 0.004597125 | 0.9039069 | 0.005380988 |  |  | 5175 | 0.7782821 | 0.9150193 | 0.004844731 | 0.789618 | 0.004780612 | 0.7896002 | 0.00596745 |  |  | 294960 | 0.8838508 | 0.8678712 | 0.01258337 | 0.8837605 | 0.0122842 | 0.8837689 | 0.009943004 |  |  | 252760 | 0.7614259 | 0.7035679 | 0.010706 | 0.7713422 | 0.006654321 | 0.7713466 | 0.008105435
|  |  | 5032 | 0.9861066 | 0.997074 | 0.0007315444 | 0.9901202 | 0.105244 | 0.9902274 | 0.1108016 |  |  | 4956 | 0.9476534 | 0.9810466 | 0.003438705 | 0.9580059 | 0.005011979 | 0.9580323 | 0.004500425 |  |  | 5180 | 0.8848676 | 0.9663344 | 0.003678727 | 0.9039058 | 0.004597144 | 0.9039101 | 0.005380974 |  |  | 5180 | 0.7732377 | 0.9150196 | 0.0048447 | 0.7896268 | 0.004780639 | 0.7896091 | 0.005967519 |  |  | 295260 | 0.874899 | 0.8678712 | 0.01258337 | 0.8838803 | 0.01228454 | 0.8838887 | 0.009942883 |  |  | 253060 | 0.7636013 | 0.7035679 | 0.010706 | 0.7714591 | 0.006652347 | 0.7714635 | 0.008103969
|  |  | 5037 | 0.9870025 | 0.9970876 | 0.0007289103 | 0.9901541 | 0.1052483 | 0.9902611 | 0.1108056 |  |  | 4961 | 0.9476534 | 0.9810745 | 0.003426468 | 0.9580264 | 0.00501071 | 0.9580529 | 0.004496352 |  |  | 5185 | 0.8837886 | 0.9663391 | 0.003675697 | 0.903909 | 0.004597163 | 0.9039134 | 0.005380961 |  |  | 5185 | 0.7766006 | 0.9150199 | 0.004844671 | 0.7896357 | 0.004780666 | 0.7896179 | 0.005967588 |  |  | 295560 | 0.8793749 | 0.8678712 | 0.01258337 | 0.8839998 | 0.01228487 | 0.8840082 | 0.009942756 |  |  | 253360 | 0.7614259 | 0.7035679 | 0.010706 | 0.7715757 | 0.006650367 | 0.7715801 | 0.008102498
|  |  | 5042 | 0.9852106 | 0.9971012 | 0.0007262915 | 0.9901879 | 0.1052525 | 0.9902947 | 0.1108096 |  |  | 4966 | 0.9486139 | 0.9811023 | 0.003414282 | 0.9580469 | 0.005009452 | 0.9580733 | 0.004492312 |  |  | 5190 | 0.8816305 | 0.9663437 | 0.003672698 | 0.9039123 | 0.004597182 | 0.9039166 | 0.005380948 |  |  | 5190 | 0.7766006 | 0.9150202 | 0.004844641 | 0.7896445 | 0.004780693 | 0.7896267 | 0.005967657 |  |  | 295860 | 0.8771369 | 0.8678712 | 0.01258337 | 0.8841193 | 0.0122852 | 0.8841277 | 0.009942625 |  |  | 253660 | 0.7636013 | 0.7035679 | 0.010706 | 0.7716922 | 0.006648383 | 0.7716966 | 0.008101022
|  |  | 5047 | 0.9852106 | 0.9971146 | 0.0007236879 | 0.9902215 | 0.1052568 | 0.9903282 | 0.1108136 |  |  | 4971 | 0.9486139 | 0.9811299 | 0.003402148 | 0.9580673 | 0.005008205 | 0.9580937 | 0.004488304 |  |  | 5195 | 0.8848676 | 0.9663483 | 0.003669732 | 0.9039155 | 0.004597202 | 0.9039198 | 0.005380936 |  |  | 5195 | 0.7766006 | 0.9150205 | 0.004844612 | 0.7896533 | 0.004780721 | 0.7896356 | 0.005967727 |  |  | 296160 | 0.8816128 | 0.8678712 | 0.01258337 | 0.8842386 | 0.01228552 | 0.884247 | 0.009942488 |  |  | 253960 | 0.7614259 | 0.7035679 | 0.010706 | 0.7718085 | 0.006646393 | 0.7718128 | 0.008099541
|  |  | 5052 | 0.9852106 | 0.997128 | 0.0007210995 | 0.9902551 | 0.105261 | 0.9903616 | 0.1108176 |  |  | 4976 | 0.946693 | 0.9811574 | 0.003390063 | 0.9580876 | 0.00500697 | 0.9581139 | 0.004484327 |  |  | 5200 | 0.8848676 | 0.9663528 | 0.003666797 | 0.9039187 | 0.004597221 | 0.903923 | 0.005380924 |  |  | 5200 | 0.7732377 | 0.9150208 | 0.004844584 | 0.7896622 | 0.004780748 | 0.7896444 | 0.005967796 |  |  | 296460 | 0.8793749 | 0.8678712 | 0.01258337 | 0.8843578 | 0.01228584 | 0.8843662 | 0.009942347 |  |  | 254260 | 0.7636013 | 0.7035679 | 0.010706 | 0.7719245 | 0.006644399 | 0.7719289 | 0.008098055
|  |  | 5057 | 0.9861066 | 0.9971414 | 0.0007185262 | 0.9902885 | 0.1052652 | 0.9903948 | 0.1108215 |  |  | 4981 | 0.9476534 | 0.9811848 | 0.00337803 | 0.9581077 | 0.005005746 | 0.958134 | 0.004480382 |  |  | 5205 | 0.8837886 | 0.9663573 | 0.003663894 | 0.9039219 | 0.00459724 | 0.9039262 | 0.005380913 |  |  | 5205 | 0.7749191 | 0.915021 | 0.004844556 | 0.789671 | 0.004780776 | 0.7896532 | 0.005967866 |  |  | 296760 | 0.8816128 | 0.8678712 | 0.01258337 | 0.8844768 | 0.01228616 | 0.8844852 | 0.009942201 |  |  | 254560 | 0.7614259 | 0.7035679 | 0.010706 | 0.7720404 | 0.006642399 | 0.7720448 | 0.008096565
|  |  | 5062 | 0.9852106 | 0.9971546 | 0.0007159679 | 0.9903218 | 0.1052695 | 0.9904279 | 0.1108255 |  |  | 4986 | 0.9476534 | 0.9812121 | 0.003366047 | 0.9581278 | 0.005004533 | 0.9581541 | 0.004476468 |  |  | 5210 | 0.8837886 | 0.9663618 | 0.003661021 | 0.9039251 | 0.004597259 | 0.9039294 | 0.005380902 |  |  | 5210 | 0.7766006 | 0.9150213 | 0.004844529 | 0.7896798 | 0.004780803 | 0.7896621 | 0.005967935 |  |  | 297060 | 0.8793749 | 0.8678712 | 0.01258337 | 0.8845957 | 0.01228647 | 0.8846041 | 0.009942049 |  |  | 254860 | 0.757075 | 0.7035679 | 0.010706 | 0.7721561 | 0.006640394 | 0.7721604 | 0.00809507
|  |  | 5067 | 0.9852106 | 0.9971678 | 0.0007134246 | 0.990355 | 0.1052737 | 0.9904609 | 0.1108294 |  |  | 4991 | 0.9476534 | 0.9812392 | 0.003354114 | 0.9581478 | 0.005003331 | 0.958174 | 0.004472585 |  |  | 5215 | 0.8837886 | 0.9663663 | 0.00365818 | 0.9039283 | 0.004597278 | 0.9039326 | 0.005380892 |  |  | 5215 | 0.7766006 | 0.9150216 | 0.004844502 | 0.7896887 | 0.00478083 | 0.7896709 | 0.005968005 |  |  | 297360 | 0.8838508 | 0.8678712 | 0.01258337 | 0.8847145 | 0.01228677 | 0.8847229 | 0.009941893 |  |  | 255160 | 0.7657767 | 0.7035679 | 0.010706 | 0.7722716 | 0.006638384 | 0.7722759 | 0.00809357
|  |  | 5072 | 0.9852106 | 0.9971809 | 0.0007108962 | 0.990388 | 0.1052778 | 0.9904938 | 0.1108333 |  |  | 4996 | 0.9486139 | 0.9812661 | 0.003342232 | 0.9581676 | 0.005002141 | 0.9581938 | 0.004468733 |  |  | 5220 | 0.8859466 | 0.9663707 | 0.003655369 | 0.9039315 | 0.004597298 | 0.9039358 | 0.005380883 |  |  | 5220 | 0.7782821 | 0.9150218 | 0.004844476 | 0.7896975 | 0.004780858 | 0.7896798 | 0.005968074 |  |  | 297660 | 0.8793749 | 0.8678712 | 0.01258337 | 0.8848331 | 0.01228707 | 0.8848415 | 0.009941732 |  |  | 255460 | 0.7657767 | 0.7035679 | 0.010706 | 0.7723869 | 0.00663637 | 0.7723912 | 0.008092065
|  |  | 5077 | 0.9843147 | 0.9971939 | 0.0007083826 | 0.990421 | 0.105282 | 0.9905266 | 0.1108373 |  |  | 5001 | 0.9486139 | 0.981293 | 0.003330399 | 0.9581874 | 0.005000961 | 0.9582136 | 0.004464911 |  |  | 5225 | 0.8837886 | 0.9663752 | 0.003652588 | 0.9039346 | 0.004597317 | 0.9039389 | 0.005380874 |  |  | 5225 | 0.7782821 | 0.9150221 | 0.00484445 | 0.7897063 | 0.004780885 | 0.7896886 | 0.005968144 |  |  | 297960 | 0.8838508 | 0.8678712 | 0.01258337 | 0.8849516 | 0.01228736 | 0.88496 | 0.009941566 |  |  | 255760 | 0.7679522 | 0.7035679 | 0.010706 | 0.772502 | 0.00663435 | 0.7725063 | 0.008090555
|  |  | 5082 | 0.9861066 | 0.9972068 | 0.0007058838 | 0.9904538 | 0.1052862 | 0.9905593 | 0.1108412 |  |  | 5006 | 0.9486139 | 0.9813197 | 0.003318617 | 0.9582071 | 0.004999791 | 0.9582332 | 0.00446112 |  |  | 5230 | 0.8827095 | 0.9663795 | 0.003649836 | 0.9039378 | 0.004597336 | 0.9039421 | 0.005380865 |  |  | 5230 | 0.7782821 | 0.9150224 | 0.004844425 | 0.7897152 | 0.004780913 | 0.7896974 | 0.005968214 |  |  | 298260 | 0.8838508 | 0.8678712 | 0.01258337 | 0.8850699 | 0.01228765 | 0.8850784 | 0.009941395 |  |  | 256060 | 0.7723031 | 0.7035679 | 0.010706 | 0.7726169 | 0.006632325 | 0.7726212 | 0.008089041
|  |  | 5087 | 0.9861066 | 0.9972197 | 0.0007033998 | 0.9904866 | 0.1052903 | 0.9905918 | 0.110845 |  |  | 5011 | 0.9476534 | 0.9813462 | 0.003306884 | 0.9582266 | 0.004998633 | 0.9582527 | 0.004457359 |  |  | 5235 | 0.8827095 | 0.9663839 | 0.003647115 | 0.903941 | 0.004597355 | 0.9039453 | 0.005380857 |  |  | 5235 | 0.7766006 | 0.9150226 | 0.0048444 | 0.789724 | 0.004780941 | 0.7897063 | 0.005968283 |  |  | 298560 | 0.8816128 | 0.8678712 | 0.01258337 | 0.8851881 | 0.01228794 | 0.8851966 | 0.009941219 |  |  | 256360 | 0.7679522 | 0.7035679 | 0.010706 | 0.7727316 | 0.006630296 | 0.7727359 | 0.008087522
|  |  | 5092 | 0.9852106 | 0.9972325 | 0.0007009304 | 0.9905192 | 0.1052944 | 0.9906243 | 0.1108489 |  |  | 5016 | 0.9476534 | 0.9813727 | 0.0032952 | 0.9582461 | 0.004997485 | 0.9582722 | 0.004453628 |  |  | 5240 | 0.8827095 | 0.9663882 | 0.003644422 | 0.9039442 | 0.004597374 | 0.9039484 | 0.005380849 |  |  | 5240 | 0.7766006 | 0.9150229 | 0.004844376 | 0.7897328 | 0.004780968 | 0.7897151 | 0.005968353 |  |  | 298860 | 0.8793749 | 0.8678712 | 0.01258337 | 0.8853062 | 0.01228822 | 0.8853147 | 0.009941038 |  |  | 256660 | 0.757075 | 0.7035679 | 0.010706 | 0.7728461 | 0.006628261 | 0.7728504 | 0.008085999
|  |  | 5097 | 0.9861066 | 0.9972452 | 0.0006984756 | 0.9905517 | 0.1052986 | 0.9906566 | 0.1108528 |  |  | 5021 | 0.9476534 | 0.981399 | 0.003283566 | 0.9582655 | 0.004996348 | 0.9582915 | 0.004449927 |  |  | 5245 | 0.8837886 | 0.9663925 | 0.003641759 | 0.9039473 | 0.004597393 | 0.9039516 | 0.005380842 |  |  | 5245 | 0.7766006 | 0.9150231 | 0.004844351 | 0.7897417 | 0.004780996 | 0.7897239 | 0.005968423 |  |  | 299160 | 0.8793749 | 0.8678712 | 0.01258337 | 0.8854242 | 0.01228849 | 0.8854326 | 0.009940853 |  |  | 256960 | 0.7614259 | 0.7035679 | 0.010706 | 0.7729605 | 0.006626222 | 0.7729647 | 0.00808447
|  |  | 5102 | 0.9870025 | 0.9972578 | 0.0006960354 | 0.9905841 | 0.1053027 | 0.9906888 | 0.1108566 |  |  | 5026 | 0.9486139 | 0.9814251 | 0.003271981 | 0.9582848 | 0.004995221 | 0.9583107 | 0.004446255 |  |  | 5250 | 0.8837886 | 0.9663967 | 0.003639124 | 0.9039505 | 0.004597413 | 0.9039547 | 0.005380835 |  |  | 5250 | 0.7766006 | 0.9150234 | 0.004844328 | 0.7897505 | 0.004781023 | 0.7897328 | 0.005968493 |  |  | 299460 | 0.8860887 | 0.8678712 | 0.01258337 | 0.885542 | 0.01228876 | 0.8855504 | 0.009940663 |  |  | 257260 | 0.7636013 | 0.7035679 | 0.010706 | 0.7730746 | 0.006624178 | 0.7730789 | 0.008082938
|  |  | 5107 | 0.9870025 | 0.9972704 | 0.0006936096 | 0.9906163 | 0.1053067 | 0.9907209 | 0.1108605 |  |  | 5031 | 0.9486139 | 0.9814512 | 0.003260446 | 0.9583039 | 0.004994104 | 0.9583299 | 0.004442613 |  |  | 5255 | 0.8848676 | 0.966401 | 0.003636518 | 0.9039536 | 0.004597432 | 0.9039579 | 0.005380828 |  |  | 5255 | 0.7749191 | 0.9150236 | 0.004844305 | 0.7897593 | 0.004781051 | 0.7897416 | 0.005968563 |  |  | 299760 | 0.8838508 | 0.8678712 | 0.01258337 | 0.8856597 | 0.01228902 | 0.8856681 | 0.009940467 |  |  | 257560 | 0.7657767 | 0.7035679 | 0.010706 | 0.7731886 | 0.006622129 | 0.7731928 | 0.0080814
|  |  | 5112 | 0.9861066 | 0.9972829 | 0.0006911983 | 0.9906485 | 0.1053108 | 0.9907529 | 0.1108643 |  |  | 5036 | 0.9476534 | 0.9814771 | 0.003248959 | 0.958323 | 0.004992998 | 0.9583489 | 0.004439 |  |  | 5260 | 0.8837886 | 0.9664052 | 0.003633939 | 0.9039567 | 0.004597451 | 0.903961 | 0.005380822 |  |  | 5260 | 0.7782821 | 0.9150239 | 0.004844282 | 0.7897682 | 0.004781079 | 0.7897505 | 0.005968633 |  |  | 300060 | 0.8860887 | 0.8678712 | 0.01258337 | 0.8857772 | 0.01228928 | 0.8857857 | 0.009940267 |  |  | 257860 | 0.7636013 | 0.7035679 | 0.010706 | 0.7733023 | 0.006620075 | 0.7733066 | 0.008079859
|  |  | 5117 | 0.9852106 | 0.9972953 | 0.0006888013 | 0.9906806 | 0.1053149 | 0.9907848 | 0.1108681 |  |  | 5041 | 0.9476534 | 0.9815029 | 0.003237521 | 0.958342 | 0.004991902 | 0.9583679 | 0.004435416 |  |  | 5265 | 0.8837886 | 0.9664093 | 0.003631389 | 0.9039599 | 0.00459747 | 0.9039641 | 0.005380817 |  |  | 5265 | 0.7782821 | 0.9150241 | 0.00484426 | 0.789777 | 0.004781106 | 0.7897593 | 0.005968703 |  |  | 300360 | 0.8793749 | 0.8678712 | 0.01258337 | 0.8858946 | 0.01228954 | 0.8859031 | 0.009940062 |  |  | 258160 | 0.7657767 | 0.7035679 | 0.010706 | 0.7734159 | 0.006618017 | 0.7734201 | 0.008078312
|  |  | 5122 | 0.9852106 | 0.9973077 | 0.0006864187 | 0.9907125 | 0.1053189 | 0.9908165 | 0.1108719 |  |  | 5046 | 0.9486139 | 0.9815285 | 0.003226132 | 0.9583609 | 0.004990816 | 0.9583868 | 0.004431861 |  |  | 5270 | 0.8837886 | 0.9664135 | 0.003628866 | 0.903963 | 0.004597489 | 0.9039673 | 0.005380812 |  |  | 5270 | 0.7749191 | 0.9150244 | 0.004844238 | 0.7897858 | 0.004781134 | 0.7897681 | 0.005968774 |  |  | 300660 | 0.8771369 | 0.8678712 | 0.01258337 | 0.8860119 | 0.01228978 | 0.8860204 | 0.009939853 |  |  | 258460 | 0.7657767 | 0.7035679 | 0.010706 | 0.7735293 | 0.006615953 | 0.7735335 | 0.008076761
|  |  | 5127 | 0.9852106 | 0.99732 | 0.0006840503 | 0.9907443 | 0.105323 | 0.9908482 | 0.1108757 |  |  | 5051 | 0.9476534 | 0.981554 | 0.003214791 | 0.9583797 | 0.00498974 | 0.9584055 | 0.004428334 |  |  | 5275 | 0.8837886 | 0.9664176 | 0.003626371 | 0.9039661 | 0.004597508 | 0.9039704 | 0.005380807 |  |  | 5275 | 0.7766006 | 0.9150246 | 0.004844216 | 0.7897947 | 0.004781162 | 0.789777 | 0.005968844 |  |  | 300960 | 0.8793749 | 0.8678712 | 0.01258337 | 0.8861291 | 0.01229003 | 0.8861375 | 0.009939638 |  |  | 258760 | 0.7679522 | 0.7035679 | 0.010706 | 0.7736424 | 0.006613885 | 0.7736467 | 0.008075206
|  |  | 5132 | 0.9852106 | 0.9973322 | 0.0006816961 | 0.9907761 | 0.105327 | 0.9908797 | 0.1108795 |  |  | 5056 | 0.9476534 | 0.9815794 | 0.003203498 | 0.9583984 | 0.004988674 | 0.9584242 | 0.004424836 |  |  | 5280 | 0.8848676 | 0.9664217 | 0.003623902 | 0.9039693 | 0.004597527 | 0.9039735 | 0.005380803 |  |  | 5280 | 0.7782821 | 0.9150248 | 0.004844195 | 0.7898035 | 0.004781189 | 0.7897858 | 0.005968914 |  |  | 301260 | 0.8838508 | 0.8678712 | 0.01258337 | 0.8862461 | 0.01229027 | 0.8862545 | 0.009939419 |  |  | 259060 | 0.7614259 | 0.7035679 | 0.010706 | 0.7737554 | 0.006611813 | 0.7737596 | 0.008073646
|  |  | 5137 | 0.9861066 | 0.9973443 | 0.000679356 | 0.9908077 | 0.105331 | 0.9909111 | 0.1108832 |  |  | 5061 | 0.9486139 | 0.9816047 | 0.003192254 | 0.958417 | 0.004987618 | 0.9584428 | 0.004421366 |  |  | 5285 | 0.8837886 | 0.9664257 | 0.00362146 | 0.9039724 | 0.004597546 | 0.9039766 | 0.005380799 |  |  | 5285 | 0.7782821 | 0.9150251 | 0.004844174 | 0.7898123 | 0.004781217 | 0.7897946 | 0.005968984 |  |  | 301560 | 0.8883267 | 0.8678712 | 0.01258337 | 0.8863629 | 0.0122905 | 0.8863714 | 0.009939195 |  |  | 259360 | 0.7636013 | 0.7035679 | 0.010706 | 0.7738683 | 0.006609736 | 0.7738724 | 0.008072082
|  |  | 5142 | 0.9852106 | 0.9973564 | 0.0006770301 | 0.9908392 | 0.105335 | 0.9909425 | 0.110887 |  |  | 5066 | 0.9495743 | 0.9816298 | 0.003181058 | 0.9584356 | 0.004986572 | 0.9584613 | 0.004417923 |  |  | 5290 | 0.8848676 | 0.9664298 | 0.003619045 | 0.9039755 | 0.004597565 | 0.9039797 | 0.005380796 |  |  | 5290 | 0.7799636 | 0.9150253 | 0.004844154 | 0.7898212 | 0.004781245 | 0.7898034 | 0.005969055 |  |  | 301860 | 0.8793749 | 0.8678712 | 0.01258337 | 0.8864797 | 0.01229073 | 0.8864881 | 0.009938967 |  |  | 259660 | 0.7679522 | 0.7035679 | 0.010706 | 0.7739809 | 0.006607654 | 0.7739851 | 0.008070514
|  |  | 5147 | 0.9870025 | 0.9973684 | 0.0006747181 | 0.9908706 | 0.105339 | 0.9909737 | 0.1108907 |  |  | 5071 | 0.9486139 | 0.9816548 | 0.00316991 | 0.958454 | 0.004985535 | 0.9584797 | 0.004414509 |  |  | 5295 | 0.8837886 | 0.9664338 | 0.003616656 | 0.9039786 | 0.004597584 | 0.9039828 | 0.005380792 |  |  | 5295 | 0.7782821 | 0.9150255 | 0.004844133 | 0.78983 | 0.004781273 | 0.7898123 | 0.005969125 |  |  | 302160 | 0.8838508 | 0.8678712 | 0.01258337 | 0.8865963 | 0.01229096 | 0.8866048 | 0.009938733 |  |  | 259960 | 0.7679522 | 0.7035679 | 0.010706 | 0.7740933 | 0.006605567 | 0.7740975 | 0.008068941
|  |  | 5152 | 0.9852106 | 0.9973803 | 0.0006724201 | 0.9909019 | 0.1053429 | 0.9910048 | 0.1108945 |  |  | 5076 | 0.9486139 | 0.9816797 | 0.003158809 | 0.9584723 | 0.004984508 | 0.958498 | 0.004411123 |  |  | 5300 | 0.8837886 | 0.9664378 | 0.003614292 | 0.9039817 | 0.004597604 | 0.9039859 | 0.00538079 |  |  | 5300 | 0.7782821 | 0.9150258 | 0.004844114 | 0.7898388 | 0.004781301 | 0.7898211 | 0.005969196 |  |  | 302460 | 0.8816128 | 0.8678712 | 0.01258337 | 0.8867128 | 0.01229118 | 0.8867212 | 0.009938495 |  |  | 260260 | 0.7636013 | 0.7035679 | 0.010706 | 0.7742056 | 0.006603476 | 0.7742097 | 0.008067364
|  |  | 5157 | 0.9861066 | 0.9973922 | 0.0006701359 | 0.990933 | 0.1053469 | 0.9910358 | 0.1108982 |  |  | 5081 | 0.9476534 | 0.9817045 | 0.003147756 | 0.9584906 | 0.004983491 | 0.9585162 | 0.004407763 |  |  | 5305 | 0.8837886 | 0.9664417 | 0.003611955 | 0.9039848 | 0.004597623 | 0.903989 | 0.005380787 |  |  | 5305 | 0.7782821 | 0.915026 | 0.004844094 | 0.7898476 | 0.004781329 | 0.7898299 | 0.005969266 |  |  | 302760 | 0.8883267 | 0.8678712 | 0.01258337 | 0.8868291 | 0.01229139 | 0.8868376 | 0.009938252 |  |  | 260560 | 0.7614259 | 0.7035679 | 0.010706 | 0.7743176 | 0.006601381 | 0.7743218 | 0.008065782
|  |  | 5162 | 0.9861066 | 0.997404 | 0.0006678657 | 0.9909641 | 0.1053508 | 0.9910667 | 0.1109019 |  |  | 5086 | 0.9486139 | 0.9817291 | 0.003136751 | 0.9585087 | 0.004982483 | 0.9585343 | 0.004404431 |  |  | 5310 | 0.8848676 | 0.9664456 | 0.003609643 | 0.903987853 | 0.004597642 | 0.9039921 | 0.005380786 |  |  | 5310 | 0.7816451 | 0.9150262 | 0.004844075 | 0.7898565 | 0.004781356 | 0.7898388 | 0.005969337 |  |  | 303060 | 0.8816128 | 0.8678712 | 0.01258337 | 0.8869453 | 0.0122916 | 0.8869538 | 0.009938005 |  |  | 260860 | 0.7636013 | 0.7035679 | 0.010706 | 0.7744295 | 0.006599281 | 0.7744336 | 0.008064196
|  |  | 5167 | 0.9861066 | 0.9974157 | 0.0006656092 | 0.9909951 | 0.1053547 | 0.9910975 | 0.1109056 |  |  | 5091 | 0.9486139 | 0.9817537 | 0.003125793 | 0.9585268 | 0.004981484 | 0.9585523 | 0.004401126 |  |  | 5315 | 0.8827095 | 0.9664495 | 0.003607356 | 0.9039909 | 0.004597661 | 0.9039952 | 0.005380784 |  |  | 5315 | 0.7782821 | 0.9150264 | 0.004844057 | 0.7898653 | 0.004781384 | 0.7898476 | 0.005969408 |  |  | 303360 | 0.8838508 | 0.8678712 | 0.01258337 | 0.8870614 | 0.01229181 | 0.8870699 | 0.009937753 |  |  | 261160 | 0.7657767 | 0.7035679 | 0.010706 | 0.7745412 | 0.006597176 | 0.7745453 | 0.008062606
|  |  | 5172 | 0.9861066 | 0.9974274 | 0.0006633664 | 0.9910259 | 0.1053587 | 0.9911281 | 0.1109092 |  |  | 5096 | 0.9476534 | 0.9817781 | 0.003114882 | 0.9585448 | 0.004980495 | 0.9585703 | 0.004397848 |  |  | 5320 | 0.8848676 | 0.9664534 | 0.003605094 | 0.903994 | 0.00459768 | 0.9039982 | 0.005380783 |  |  | 5320 | 0.7749191 | 0.9150266 | 0.004844038 | 0.7898741 | 0.004781412 | 0.7898564 | 0.005969478 |  |  | 303660 | 0.8860887 | 0.8678712 | 0.01258337 | 0.8871773 | 0.01229201 | 0.8871858 | 0.009937496 |  |  | 261460 | 0.7636013 | 0.7035679 | 0.010706 | 0.7746526 | 0.006595067 | 0.7746568 | 0.008061012
|  |  | 5177 | 0.9852106 | 0.997439 | 0.0006611373 | 0.9910567 | 0.1053626 | 0.9911587 | 0.1109129 |  |  | 5101 | 0.9486139 | 0.9818023 | 0.003104018 | 0.9585626 | 0.004979515 | 0.9585881 | 0.004394597 |  |  | 5325 | 0.8848676 | 0.9664573 | 0.003602856 | 0.9039971 | 0.004597699 | 0.9040013 | 0.005380782 |  |  | 5325 | 0.7766006 | 0.9150269 | 0.00484402 | 0.789883 | 0.00478144 | 0.7898653 | 0.005969549 |  |  | 303960 | 0.8816128 | 0.8678712 | 0.01258337 | 0.8872931 | 0.0122922 | 0.8873016 | 0.009937234 |  |  | 261760 | 0.7701276 | 0.7035679 | 0.010706 | 0.774764 | 0.006592954 | 0.7747681 | 0.008059414
|  |  | 5182 | 0.9870025 | 0.9974505 | 0.0006589218 | 0.9910873 | 0.1053664 | 0.9911892 | 0.1109166 |  |  | 5106 | 0.9476534 | 0.9818265 | 0.003093201 | 0.9585804 | 0.004978544 | 0.9586059 | 0.004391372 |  |  | 5330 | 0.8827095 | 0.9664611 | 0.003600644 | 0.9040002 | 0.004597718 | 0.9040044 | 0.005380781 |  |  | 5330 | 0.7782821 | 0.9150271 | 0.004844003 | 0.7898918 | 0.004781468 | 0.7898741 | 0.00596962 |  |  | 304260 | 0.8816128 | 0.8678712 | 0.01258337 | 0.8874088 | 0.01229239 | 0.8874173 | 0.009936968 |  |  | 262060 | 0.7657767 | 0.7035679 | 0.010706 | 0.7748751 | 0.006590836 | 0.7748792 | 0.008057811
|  |  | 5187 | 0.9861066 | 0.9974619 | 0.0006567198 | 0.9911178 | 0.1053703 | 0.9912195 | 0.1109202 |  |  | 5111 | 0.9476534 | 0.9818505 | 0.003082431 | 0.9585981 | 0.004977583 | 0.9586236 | 0.004388173 |  |  | 5335 | 0.8848676 | 0.9664649 | 0.003598455 | 0.9040032 | 0.004597737 | 0.9040074 | 0.005380781 |  |  | 5335 | 0.7782821 | 0.9150273 | 0.004843985 | 0.7899006 | 0.004781496 | 0.7898829 | 0.005969691 |  |  | 304560 | 0.8816128 | 0.8678712 | 0.01258337 | 0.8875244 | 0.01229258 | 0.8875328 | 0.009936698 |  |  | 262360 | 0.7636013 | 0.7035679 | 0.010706 | 0.774986 | 0.006588714 | 0.7749901 | 0.008056204
|  |  | 5192 | 0.9852106 | 0.9974733 | 0.0006545314 | 0.9911483 | 0.1053742 | 0.9912498 | 0.1109238 |  |  | 5116 | 0.9486139 | 0.9818744 | 0.003071707 | 0.9586158 | 0.00497663 | 0.9586412 | 0.004385001 |  |  | 5340 | 0.8859466 | 0.9664686 | 0.00359629 | 0.9040063 | 0.004597756 | 0.9040105 | 0.005380781 |  |  | 5340 | 0.7782821 | 0.9150275 | 0.004843968 | 0.7899094 | 0.004781524 | 0.7898917 | 0.005969762 |  |  | 304860 | 0.8838508 | 0.8678712 | 0.01258337 | 0.8876398 | 0.01229276 | 0.8876483 | 0.009936422 |  |  | 262660 | 0.7679522 | 0.7035679 | 0.010706 | 0.7750968 | 0.006586587 | 0.7751008 | 0.008054593
|  |  | 5197 | 0.9852106 | 0.9974847 | 0.0006523564 | 0.9911786 | 0.105378 | 0.9912799 | 0.1109275 |  |  | 5121 | 0.9486139 | 0.9818982 | 0.00306103 | 0.9586333 | 0.004975686 | 0.9586587 | 0.004381854 |  |  | 5345 | 0.8848676 | 0.9664724 | 0.003594149 | 0.9040093 | 0.004597775 | 0.9040135 | 0.005380782 |  |  | 5345 | 0.7799636 | 0.9150277 | 0.004843951 | 0.7899183 | 0.004781552 | 0.7899006 | 0.005969833 |  |  | 305160 | 0.8860887 | 0.8678712 | 0.01258337 | 0.887755 | 0.01229294 | 0.8877635 | 0.009936142 |  |  | 262960 | 0.7636013 | 0.7035679 | 0.010706 | 0.7752073 | 0.006584456 | 0.7752114 | 0.008052978
|  |  | 5202 | 0.9852106 | 0.9974959 | 0.0006501947 | 0.9912088 | 0.1053819 | 0.99131 | 0.1109311 |  |  | 5126 | 0.9486139 | 0.9819219 | 0.003050399 | 0.9586507 | 0.004974752 | 0.9586761 | 0.004378733 |  |  | 5350 | 0.8848676 | 0.9664761 | 0.003592031 | 0.9040124 | 0.004597794 | 0.9040166 | 0.005380783 |  |  | 5350 | 0.7782821 | 0.9150279 | 0.004843935 | 0.7899271 | 0.00478158 | 0.7899094 | 0.005969904 |  |  | 305460 | 0.8838508 | 0.8678712 | 0.01258337 | 0.8878702 | 0.01229311 | 0.8878787 | 0.009935858 |  |  | 263260 | 0.7657767 | 0.7035679 | 0.010706 | 0.7753177 | 0.006582321 | 0.7753218 | 0.008051359
|  |  | 5207 | 0.9870025 | 0.9975071 | 0.0006480464 | 0.9912389 | 0.1053857 | 0.9913399 | 0.1109347 |  |  | 5131 | 0.9486139 | 0.9819455 | 0.003039814 | 0.9586681 | 0.004973826 | 0.9586934 | 0.004375638 |  |  | 5355 | 0.8859466 | 0.9664798 | 0.003589936 | 0.9040154 | 0.004597813 | 0.9040196 | 0.005380784 |  |  | 5355 | 0.7799636 | 0.9150281 | 0.004843919 | 0.7899359 | 0.004781608 | 0.7899182 | 0.005969975 |  |  | 305760 | 0.8816128 | 0.8678712 | 0.01258337 | 0.8879852 | 0.01229327 | 0.8879937 | 0.009935569 |  |  | 263560 | 0.7679522 | 0.7035679 | 0.010706 | 0.7754279 | 0.006580181 | 0.7754319 | 0.008049736
|  |  | 5212 | 0.9870025 | 0.9975182 | 0.0006459114 | 0.9912689 | 0.1053895 | 0.9913697 | 0.1109383 |  |  | 5136 | 0.9486139 | 0.9819689 | 0.003029276 | 0.9586854 | 0.004972908 | 0.9587107 | 0.004372568 |  |  | 5360 | 0.8848676 | 0.9664835 | 0.003587865 | 0.9040185 | 0.004597832 | 0.9040226 | 0.005380786 |  |  | 5360 | 0.7799636 | 0.9150283 | 0.004843903 | 0.7899447 | 0.004781637 | 0.7899271 | 0.005970047 |  |  | 306060 | 0.8816128 | 0.8678712 | 0.01258337 | 0.8881001 | 0.01229344 | 0.8881086 | 0.009935275 |  |  | 263860 | 0.7701276 | 0.7035679 | 0.010706 | 0.7755379 | 0.006578037 | 0.7755419 | 0.008048109
|  |  | 5217 | 0.9861066 | 0.9975293 | 0.0006437895 | 0.9912988 | 0.1053933 | 0.9913994 | 0.1109418 |  |  | 5141 | 0.9486139 | 0.9819922 | 0.003018783 | 0.9587026 | 0.004972 | 0.9587278 | 0.004369523 |  |  | 5365 | 0.8837886 | 0.9664871 | 0.003585816 | 0.9040215 | 0.004597851 | 0.9040257 | 0.005380787 |  |  | 5365 | 0.7766006 | 0.9150285 | 0.004843887 | 0.7899536 | 0.004781665 | 0.7899359 | 0.005970118 |  |  | 306360 | 0.8838508 | 0.8678712 | 0.01258337 | 0.8882149 | 0.01229359 | 0.8882234 | 0.009934977 |  |  | 264160 | 0.7679522 | 0.7035679 | 0.010706 | 0.7756477 | 0.006575889 | 0.7756518 | 0.008046478
|  |  | 5222 | 0.9861066 | 0.9975403 | 0.0006416808 | 0.9913286 | 0.1053971 | 0.9914291 | 0.1109454 |  |  | 5146 | 0.9495743 | 0.9820154 | 0.003008336 | 0.9587197 | 0.0049711 | 0.9587449 | 0.004366504 |  |  | 5370 | 0.8859466 | 0.9664907 | 0.00358379 | 0.9040245 | 0.00459787 | 0.9040287 | 0.00538079 |  |  | 5370 | 0.7766006 | 0.9150287 | 0.004843872 | 0.7899624 | 0.004781693 | 0.7899447 | 0.005970189 |  |  | 306660 | 0.8838508 | 0.8678712 | 0.01258337 | 0.8883295 | 0.01229375 | 0.888338 | 0.009934674 |  |  | 264460 | 0.7614259 | 0.7035679 | 0.010706 | 0.7757574 | 0.006573737 | 0.7757614 | 0.008044842
|  |  | 5227 | 0.9870025 | 0.9975512 | 0.0006395852 | 0.9913583 | 0.1054009 | 0.9914586 | 0.1109489 |  |  | 5151 | 0.9486139 | 0.9820385 | 0.002997934 | 0.9587367 | 0.004970208 | 0.9587619 | 0.004363509 |  |  | 5375 | 0.8848676 | 0.9664943 | 0.003581785 | 0.9040275 | 0.004597889 | 0.9040317 | 0.005380792 |  |  | 5375 | 0.7782821 | 0.9150289 | 0.004843857 | 0.7899712 | 0.004781721 | 0.7899535 | 0.00597026 |  |  | 306960 | 0.8816128 | 0.8678712 | 0.01258337 | 0.888444 | 0.0122939 | 0.8884525 | 0.009934367 |  |  | 264760 | 0.7636013 | 0.7035679 | 0.010706 | 0.7758668 | 0.006571581 | 0.7758708 | 0.008043203
|  |  | 5232 | 0.9870025 | 0.9975621 | 0.0006375027 | 0.9913879 | 0.1054046 | 0.991488 | 0.1109525 |  |  | 5156 | 0.9476534 | 0.9820615 | 0.002987578 | 0.9587536 | 0.004969325 | 0.9587788 | 0.004360539 |  |  | 5380 | 0.8859466 | 0.9664979 | 0.003579803 | 0.9040306 | 0.004597908 | 0.9040347 | 0.005380795 |  |  | 5380 | 0.7782821 | 0.9150291 | 0.004843842 | 0.78998 | 0.004781749 | 0.7899624 | 0.005970332 |  |  | 307260 | 0.8793749 | 0.8678712 | 0.01258337 | 0.8885583 | 0.01229404 | 0.8885668 | 0.009934055 |  |  | 265060 | 0.7592504 | 0.7035679 | 0.010706 | 0.7759761 | 0.00656942 | 0.7759801 | 0.00804156
|  |  | 5237 | 0.9852106 | 0.9975729 | 0.0006354331 | 0.9914174 | 0.1054084 | 0.9915173 | 0.110956 |  |  | 5161 | 0.9486139 | 0.9820844 | 0.002977267 | 0.9587705 | 0.004968451 | 0.9587956 | 0.004357593 |  |  | 5385 | 0.8848676 | 0.9665014 | 0.003577843 | 0.9040336 | 0.004597927 | 0.9040377 | 0.005380798 |  |  | 5385 | 0.7782821 | 0.9150293 | 0.004843828 | 0.7899888 | 0.004781778 | 0.7899712 | 0.005970403 |  |  | 307560 | 0.8838508 | 0.8678712 | 0.01258337 | 0.8886726 | 0.01229418 | 0.8886811 | 0.009933739 |  |  | 265360 | 0.7614259 | 0.7035679 | 0.010706 | 0.7760852 | 0.006567255 | 0.7760892 | 0.008039913
|  |  | 5242 | 0.9870025 | 0.9975837 | 0.0006333765 | 0.9914468 | 0.1054121 | 0.9915465 | 0.1109595 |  |  | 5166 | 0.9495743 | 0.9821071 | 0.002967002 | 0.9587872 | 0.004967584 | 0.9588123 | 0.004354672 |  |  | 5390 | 0.8859466 | 0.9665049 | 0.003575904 | 0.9040366 | 0.004597946 | 0.9040407 | 0.005380801 |  |  | 5390 | 0.7782821 | 0.9150295 | 0.004843814 | 0.7899977 | 0.004781806 | 0.78998 | 0.005970475 |  |  | 307860 | 0.8860887 | 0.8678712 | 0.01258337 | 0.8887867 | 0.01229431 | 0.8887952 | 0.009933418 |  |  | 265660 | 0.7614259 | 0.7035679 | 0.010706 | 0.7761941 | 0.006565087 | 0.7761981 | 0.008038262
|  |  | 5247 | 0.9852106 | 0.9975944 | 0.0006313327 | 0.9914761 | 0.1054158 | 0.9915756 | 0.110963 |  |  | 5171 | 0.9486139 | 0.9821297 | 0.002956782 | 0.9588039 | 0.004966726 | 0.958829 | 0.004351774 |  |  | 5395 | 0.8837886 | 0.9665084 | 0.003573987 | 0.9040396 | 0.004597965 | 0.9040438 | 0.005380805 |  |  | 5395 | 0.7816451 | 0.9150297 | 0.0048438 | 0.7900065 | 0.004781834 | 0.7899888 | 0.005970546 |  |  | 308160 | 0.8838508 | 0.8678712 | 0.01258337 | 0.8889006 | 0.01229444 | 0.8889091 | 0.009933093 |  |  | 265960 | 0.7679522 | 0.7035679 | 0.010706 | 0.7763028 | 0.006562914 | 0.7763068 | 0.008036608
|  |  | 5252 | 0.9861066 | 0.997605 | 0.0006293017 | 0.9915053 | 0.1054195 | 0.9916047 | 0.1109665 |  |  | 5176 | 0.9495743 | 0.9821523 | 0.002946606 | 0.9588205 | 0.004965876 | 0.9588456 | 0.004348901 |  |  | 5400 | 0.8859466 | 0.9665119 | 0.003572091 | 0.9040426 | 0.004597984 | 0.9040468 | 0.005380809 |  |  | 5400 | 0.7782821 | 0.9150299 | 0.004843786 | 0.7900153 | 0.004781862 | 0.7899977 | 0.005970618 |  |  | 308460 | 0.8838508 | 0.8678712 | 0.01258337 | 0.8890145 | 0.01229457 | 0.889023 | 0.009932763 |  |  | 266260 | 0.7657767 | 0.7035679 | 0.010706 | 0.7764114 | 0.006560737 | 0.7764153 | 0.008034949
|  |  | 5257 | 0.9870025 | 0.9976155 | 0.0006272835 | 0.9915344 | 0.1054232 | 0.9916336 | 0.11097 |  |  | 5181 | 0.9486139 | 0.9821747 | 0.002936475 | 0.958837 | 0.004965035 | 0.958862 | 0.004346052 |  |  | 5405 | 0.8848676 | 0.9665154 | 0.003570216 | 0.9040456 | 0.004598003 | 0.9040497 | 0.005380813 |  |  | 5405 | 0.7782821 | 0.91503 | 0.004843772 | 0.7900241 | 0.004781891 | 0.7900065 | 0.00597069 |  |  | 308760 | 0.8838508 | 0.8678712 | 0.01258337 | 0.8891282 | 0.01229469 | 0.8891367 | 0.009932429 |  |  | 266560 | 0.7679522 | 0.7035679 | 0.010706 | 0.7765197 | 0.006558556 | 0.7765237 | 0.008033287
|  |  | 5262 | 0.9861066 | 0.997626 | 0.000625278 | 0.9915634 | 0.1054269 | 0.9916624 | 0.1109735 |  |  | 5186 | 0.9486139 | 0.982197 | 0.002926389 | 0.9588535 | 0.004964201 | 0.9588785 | 0.004343226 |  |  | 5410 | 0.8848676 | 0.9665188 | 0.003568361 | 0.9040486 | 0.004598022 | 0.9040527 | 0.005380817 |  |  | 5410 | 0.7799636 | 0.9150302 | 0.004843759 | 0.790033 | 0.004781919 | 0.7900153 | 0.005970762 |  |  | 309060 | 0.8860887 | 0.8678712 | 0.01258337 | 0.8892418 | 0.0122948 | 0.8892503 | 0.00993209 |  |  | 266860 | 0.7636013 | 0.7035679 | 0.010706 | 0.7766279 | 0.006556371 | 0.7766318 | 0.008031621
|  |  | 5267 | 0.9870025 | 0.9976365 | 0.0006232852 | 0.9915922 | 0.1054306 | 0.9916911 | 0.110977 |  |  | 5191 | 0.9495743 | 0.9822191 | 0.002916347 | 0.9588698 | 0.004963375 | 0.9588948 | 0.004340423 |  |  | 5415 | 0.8848676 | 0.9665222 | 0.003566527 | 0.9040516 | 0.00459804 | 0.9040557 | 0.005380822 |  |  | 5415 | 0.7799636 | 0.9150304 | 0.004843746 | 0.7900418 | 0.004781947 | 0.7900241 | 0.005970833 |  |  | 309360 | 0.8838508 | 0.8678712 | 0.01258337 | 0.8893552 | 0.01229492 | 0.8893637 | 0.009931747 |  |  | 267160 | 0.7592504 | 0.7035679 | 0.010706 | 0.7767359 | 0.006554182 | 0.7767398 | 0.008029951
|  |  | 5272 | 0.9861066 | 0.9976469 | 0.0006213049 | 0.991621 | 0.1054343 | 0.9917197 | 0.1109804 |  |  | 5196 | 0.9486139 | 0.9822412 | 0.00290635 | 0.9588861 | 0.004962557 | 0.958911 | 0.004337644 |  |  | 5420 | 0.8859466 | 0.9665256 | 0.003564713 | 0.9040546 | 0.004598059 | 0.9040587 | 0.005380827 |  |  | 5420 | 0.7799636 | 0.9150306 | 0.004843734 | 0.7900506 | 0.004781976 | 0.7900329 | 0.005970905 |  |  | 309660 | 0.8838508 | 0.8678712 | 0.01258337 | 0.8894685 | 0.01229502 | 0.889477 | 0.0099314 |  |  | 267460 | 0.7548995 | 0.7035679 | 0.010706 | 0.7768437 | 0.006551989 | 0.7768476 | 0.008028277
|  |  | 5277 | 0.9870025 | 0.9976572 | 0.0006193372 | 0.9916497 | 0.1054379 | 0.9917482 | 0.1109838 |  |  | 5201 | 0.9486139 | 0.9822632 | 0.002896397 | 0.9589023 | 0.004961747 | 0.9589272 | 0.004334888 |  |  | 5425 | 0.8837886 | 0.9665289 | 0.003562919 | 0.9040575 | 0.004598078 | 0.9040617 | 0.005380832 |  |  | 5425 | 0.7782821 | 0.9150308 | 0.004843721 | 0.7900594 | 0.004782004 | 0.7900418 | 0.005970977 |  |  | 309960 | 0.8860887 | 0.8678712 | 0.01258337 | 0.8895817 | 0.01229513 | 0.8895902 | 0.009931048 |  |  | 267760 | 0.7657767 | 0.7035679 | 0.010706 | 0.7769514 | 0.006549792 | 0.7769553 | 0.0080266
|  |  | 5282 | 0.9861066 | 0.9976674 | 0.0006173819 | 0.9916783 | 0.1054415 | 0.9917766 | 0.1109873 |  |  | 5206 | 0.9505348 | 0.982285 | 0.002886488 | 0.9589184 | 0.004960945 | 0.9589433 | 0.004332155 |  |  | 5430 | 0.8848676 | 0.9665323 | 0.003561146 | 0.9040605 | 0.004598097 | 0.9040647 | 0.005380838 |  |  | 5430 | 0.7766006 | 0.9150309 | 0.004843709 | 0.7900682 | 0.004782033 | 0.7900506 | 0.005971049 |  |  | 310260 | 0.8928025 | 0.8678712 | 0.01258337 | 0.8896948 | 0.01229522 | 0.8897033 | 0.009930691 |  |  | 268060 | 0.7592504 | 0.7035679 | 0.010706 | 0.7770588 | 0.006547591 | 0.7770627 | 0.008024919
|  |  | 5287 | 0.9870025 | 0.9976776 | 0.0006154391 | 0.9917068 | 0.1054452 | 0.9918049 | 0.1109907 |  |  | 5211 | 0.9505348 | 0.9823068 | 0.002876622 | 0.9589345 | 0.004960151 | 0.9589593 | 0.004329445 |  |  | 5435 | 0.8837886 | 0.9665356 | 0.003559391 | 0.9040635 | 0.004598116 | 0.9040676 | 0.005380844 |  |  | 5435 | 0.7816451 | 0.9150311 | 0.004843697 | 0.790077 | 0.004782061 | 0.7900594 | 0.005971121 |  |  | 310560 | 0.8883267 | 0.8678712 | 0.01258337 | 0.8898077 | 0.01229532 | 0.8898162 | 0.009930331 |  |  | 268360 | 0.7614259 | 0.7035679 | 0.010706 | 0.7771661 | 0.006545386 | 0.77717 | 0.008023234
|  |  | 5292 | 0.9861066 | 0.9976878 | 0.0006135087 | 0.9917352 | 0.1054488 | 0.9918331 | 0.1109941 |  |  | 5216 | 0.9486139 | 0.9823284 | 0.002866801 | 0.9589504 | 0.004959364 | 0.9589752 | 0.004326757 |  |  | 5440 | 0.8848676 | 0.9665389 | 0.003557657 | 0.9040665 | 0.004598135 | 0.9040706 | 0.00538085 |  |  | 5440 | 0.7766006 | 0.9150313 | 0.004843685 | 0.7900859 | 0.00478209 | 0.7900682 | 0.005971193 |  |  | 310860 | 0.8838508 | 0.8678712 | 0.01258337 | 0.8899205 | 0.01229541 | 0.889929 | 0.009929966 |  |  | 268660 | 0.7657767 | 0.7035679 | 0.010706 | 0.7772732 | 0.006543178 | 0.7772771 | 0.008021546
|  |  | 5297 | 0.9878985 | 0.9976979 | 0.0006115905 | 0.9917635 | 0.1054524 | 0.9918612 | 0.1109975 |  |  | 5221 | 0.9476534 | 0.9823499 | 0.002857023 | 0.9589663 | 0.004958585 | 0.9589911 | 0.004324092 |  |  | 5445 | 0.8848676 | 0.9665421 | 0.003555941 | 0.9040694 | 0.004598154 | 0.9040735 | 0.005380856 |  |  | 5445 | 0.7799636 | 0.9150315 | 0.004843673 | 0.7900947 | 0.004782118 | 0.790077 | 0.005971266 |  |  | 311160 | 0.8860887 | 0.8678712 | 0.01258337 | 0.8900332 | 0.01229549 | 0.8900417 | 0.009929597 |  |  | 268960 | 0.7657767 | 0.7035679 | 0.010706 | 0.7773801 | 0.006540966 | 0.777384 | 0.008019854
|  |  | 5302 | 0.9870025 | 0.9977079 | 0.0006096847 | 0.9917917 | 0.105456 | 0.9918892 | 0.1110009 |  |  | 5226 | 0.9486139 | 0.9823713 | 0.002847289 | 0.9589821 | 0.004957813 | 0.9590068 | 0.004321449 |  |  | 5450 | 0.8859466 | 0.9665454 | 0.003554245 | 0.9040724 | 0.004598173 | 0.9040765 | 0.005380863 |  |  | 5450 | 0.7799636 | 0.9150316 | 0.004843662 | 0.7901035 | 0.004782147 | 0.7900859 | 0.005971338 |  |  | 311460 | 0.8860887 | 0.8678712 | 0.01258337 | 0.8901457 | 0.01229557 | 0.8901543 | 0.009929223 |  |  | 269260 | 0.7657767 | 0.7035679 | 0.010706 | 0.7774869 | 0.006538749 | 0.7774907 | 0.008018159
|  |  | 5307 | 0.9861066 | 0.9977179 | 0.000607791 | 0.9918198 | 0.1054595 | 0.9919172 | 0.1110042 |  |  | 5231 | 0.9486139 | 0.9823927 | 0.002837598 | 0.9589978 | 0.004957049 | 0.9590225 | 0.004318828 |  |  | 5455 | 0.8848676 | 0.9665486 | 0.003552567 | 0.9040753 | 0.004598192 | 0.9040795 | 0.005380869 |  |  | 5455 | 0.7782821 | 0.9150318 | 0.00484365 | 0.7901123 | 0.004782175 | 0.7900947 | 0.00597141 |  |  | 311760 | 0.8883267 | 0.8678712 | 0.01258337 | 0.8902581 | 0.01229564 | 0.8902667 | 0.009928845 |  |  | 269560 | 0.7636013 | 0.7035679 | 0.010706 | 0.7775934 | 0.006536529 | 0.7775973 | 0.008016459
|  |  | 5312 | 0.9852106 | 0.9977278 | 0.0006059095 | 0.9918478 | 0.1054631 | 0.991945 | 0.1110076 |  |  | 5236 | 0.9486139 | 0.9824139 | 0.00282795 | 0.9590135 | 0.004956292 | 0.9590382 | 0.004316229 |  |  | 5460 | 0.8837886 | 0.9665518 | 0.003550908 | 0.9040783 | 0.004598211 | 0.9040824 | 0.005380876 |  |  | 5460 | 0.7766006 | 0.915032 | 0.004843639 | 0.7901211 | 0.004782204 | 0.7901035 | 0.005971482 |  |  | 312060 | 0.8838508 | 0.8678712 | 0.01258337 | 0.8903704 | 0.01229572 | 0.890379 | 0.009928463 |  |  | 269860 | 0.7657767 | 0.7035679 | 0.010706 | 0.7776998 | 0.006534306 | 0.7777036 | 0.008014757
|  |  | 5317 | 0.9861066 | 0.9977376 | 0.0006040401 | 0.9918757 | 0.1054667 | 0.9919727 | 0.111011 |  |  | 5241 | 0.9495743 | 0.982435 | 0.002818346 | 0.9590291 | 0.004955543 | 0.9590537 | 0.004313652 |  |  | 5465 | 0.8859466 | 0.966555 | 0.003549267 | 0.9040812 | 0.00459823 | 0.9040854 | 0.005380884 |  |  | 5520 | 0.7816451 | 0.9150338 | 0.004843522 | 0.7902269 | 0.004782549 | 0.7902093 | 0.005972355 |  |  | 312360 | 0.8838508 | 0.8678712 | 0.01258337 | 0.8904826 | 0.01229578 | 0.8904911 | 0.009928076 |  |  | 270160 | 0.7614259 | 0.7035679 | 0.010706 | 0.777806 | 0.006532078 | 0.7778098 | 0.008013051
|  |  | 5322 | 0.9861066 | 0.9977474 | 0.0006021827 | 0.9919035 | 0.1054702 | 0.9920003 | 0.1110143 |  |  | 5246 | 0.9486139 | 0.982456 | 0.002808784 | 0.9590446 | 0.0049548 | 0.9590692 | 0.004311096 |  |  | 5470 | 0.8848676 | 0.9665581 | 0.003547645 | 0.9040842 | 0.004598249 | 0.9040883 | 0.005380891 |  |  | 5580 | 0.7799636 | 0.9150355 | 0.004843427 | 0.7903326 | 0.004782897 | 0.790315 | 0.005973235 |  |  | 312660 | 0.8883267 | 0.8678712 | 0.01258337 | 0.8905946 | 0.01229584 | 0.8906031 | 0.009927685 |  |  | 270460 | 0.7614259 | 0.7035679 | 0.010706 | 0.777912 | 0.006529847 | 0.7779158 | 0.008011341
|  |  | 5327 | 0.9870025 | 0.9977572 | 0.0006003373 | 0.9919312 | 0.1054737 | 0.9920279 | 0.1110176 |  |  | 5251 | 0.9505348 | 0.9824768 | 0.002799266 | 0.95906 | 0.004954065 | 0.9590846 | 0.004308562 |  |  | 5475 | 0.8848676 | 0.9665613 | 0.003546041 | 0.9040871 | 0.004598268 | 0.9040912 | 0.005380899 |  |  | 5640 | 0.7782821 | 0.915037 | 0.004843352 | 0.7904382 | 0.004783248 | 0.7904207 | 0.005974123 |  |  | 312960 | 0.8883267 | 0.8678712 | 0.01258337 | 0.8907065 | 0.0122959 | 0.8907151 | 0.00992729 |  |  | 270760 | 0.7679522 | 0.7035679 | 0.010706 | 0.7780179 | 0.006527612 | 0.7780217 | 0.008009628
|  |  | 5332 | 0.9852106 | 0.9977668 | 0.0005985038 | 0.9919588 | 0.1054773 | 0.9920553 | 0.1110209 |  |  | 5256 | 0.9495743 | 0.9824976 | 0.00278979 | 0.9590753 | 0.004953338 | 0.9590999 | 0.00430605 |  |  | 5480 | 0.8859466 | 0.9665644 | 0.003544454 | 0.9040901 | 0.004598287 | 0.9040942 | 0.005380907 |  |  | 5700 | 0.7816451 | 0.9150383 | 0.004843291 | 0.7905438 | 0.004783603 | 0.7905263 | 0.005975019 |  |  | 313260 | 0.8860887 | 0.8678712 | 0.01258337 | 0.8908183 | 0.01229595 | 0.8908268 | 0.009926891 |  |  | 271060 | 0.7679522 | 0.7035679 | 0.010706 | 0.7781236 | 0.006525373 | 0.7781273 | 0.008007911
|  |  | 5337 | 0.9861066 | 0.9977765 | 0.0005966823 | 0.9919863 | 0.1054808 | 0.9920826 | 0.1110243 |  |  | 5261 | 0.9505348 | 0.9825183 | 0.002780356 | 0.9590906 | 0.004952617 | 0.9591151 | 0.004303558 |  |  | 5485 | 0.8859466 | 0.9665675 | 0.003542886 | 0.904093 | 0.004598305 | 0.9040971 | 0.005380915 |  |  | 5760 | 0.7816451 | 0.9150395 | 0.004843243 | 0.7906493 | 0.004783961 | 0.7906319 | 0.005975923 |  |  | 313560 | 0.8860887 | 0.8678712 | 0.01258337 | 0.8909299 | 0.012296 | 0.8909385 | 0.009926487 |  |  | 271360 | 0.7679522 | 0.7035679 | 0.010706 | 0.7782291 | 0.006523131 | 0.7782328 | 0.008006191
|  |  | 5342 | 0.9861066 | 0.997786 | 0.0005948725 | 0.9920137 | 0.1054843 | 0.9921099 | 0.1110276 |  |  | 5266 | 0.9486139 | 0.9825389 | 0.002770965 | 0.9591058 | 0.004951903 | 0.9591303 | 0.004301087 |  |  | 5490 | 0.8848676 | 0.9665706 | 0.003541335 | 0.9040959 | 0.004598324 | 0.9041 | 0.005380923 |  |  | 5820 | 0.7782821 | 0.9150405 | 0.004843204 | 0.7907548 | 0.004784322 | 0.7907374 | 0.005976835 |  |  | 313860 | 0.8905646 | 0.8678712 | 0.01258337 | 0.8910414 | 0.01229605 | 0.89105 | 0.009926079 |  |  | 271660 | 0.7744785 | 0.7035679 | 0.010706 | 0.7783344 | 0.006520885 | 0.7783381 | 0.008004468
|  |  | 5347 | 0.9861066 | 0.9977955 | 0.0005930745 | 0.9920411 | 0.1054877 | 0.992137 | 0.1110308 |  |  | 5271 | 0.9495743 | 0.9825594 | 0.002761617 | 0.9591209 | 0.004951197 | 0.9591454 | 0.004298638 |  |  | 5495 | 0.8848676 | 0.9665736 | 0.003539801 | 0.9040989 | 0.004598343 | 0.9041029 | 0.005380932 |  |  | 5880 | 0.7833266 | 0.9150414 | 0.004843174 | 0.7908602 | 0.004784686 | 0.7908428 | 0.005977755 |  |  | 314160 | 0.8860887 | 0.8678712 | 0.01258337 | 0.8911528 | 0.01229609 | 0.8911614 | 0.009925667 |  |  | 271960 | 0.7657767 | 0.7035679 | 0.010706 | 0.7784395 | 0.006518636 | 0.7784433 | 0.008002741
|  |  | 5352 | 0.9878985 | 0.997805 | 0.0005912883 | 0.9920683 | 0.1054912 | 0.9921641 | 0.1110341 |  |  | 5276 | 0.9486139 | 0.9825797 | 0.00275231 | 0.959136 | 0.004950497 | 0.9591604 | 0.004296209 |  |  | 5500 | 0.8870256 | 0.9665766 | 0.003538284 | 0.9041018 | 0.004598362 | 0.9041059 | 0.005380941 |  |  | 5940 | 0.7833266 | 0.9150423 | 0.004843149 | 0.7909656 | 0.004785054 | 0.7909482 | 0.005978683 |  |  | 314460 | 0.8883267 | 0.8678712 | 0.01258337 | 0.8912641 | 0.01229612 | 0.8912727 | 0.009925251 |  |  | 272260 | 0.7614259 | 0.7035679 | 0.010706 | 0.7785445 | 0.006516383 | 0.7785482 | 0.008001011
|  |  | 5357 | 0.9870025 | 0.9978144 | 0.0005895137 | 0.9920954 | 0.1054947 | 0.9921911 | 0.1110374 |  |  | 5281 | 0.9486139 | 0.9826 | 0.002743046 | 0.9591509 | 0.004949804 | 0.9591753 | 0.0042938 |  |  | 5505 | 0.8848676 | 0.9665797 | 0.003536784 | 0.9041047 | 0.004598381 | 0.9041088 | 0.00538095 |  |  | 6000 | 0.7816451 | 0.915043 | 0.00484313 | 0.7910709 | 0.004785425 | 0.7910535 | 0.005979618 |  |  | 314760 | 0.8883267 | 0.8678712 | 0.01258337 | 0.8913752 | 0.01229615 | 0.8913838 | 0.00992483 |  |  | 272560 | 0.7679522 | 0.7035679 | 0.010706 | 0.7786493 | 0.006514126 | 0.778653 | 0.007999277
|  |  | 5362 | 0.9861066 | 0.9978238 | 0.0005877507 | 0.9921225 | 0.1054981 | 0.9922179 | 0.1110406 |  |  | 5286 | 0.9495743 | 0.9826202 | 0.002733823 | 0.9591658 | 0.004949118 | 0.9591902 | 0.004291412 |  |  | 5510 | 0.8848676 | 0.9665826 | 0.003535301 | 0.9041076 | 0.0045984 | 0.9041117 | 0.005380959 |  |  | 6060 | 0.7833266 | 0.9150436 | 0.004843114 | 0.7911761 | 0.004785799 | 0.7911588 | 0.005980562 |  |  | 315060 | 0.8928025 | 0.8678712 | 0.01258337 | 0.8914862 | 0.01229618 | 0.8914948 | 0.009924405 |  |  | 272860 | 0.7723031 | 0.7035679 | 0.010706 | 0.7787539 | 0.006511866 | 0.7787576 | 0.007997541
|  |  | 5367 | 0.9870025 | 0.9978331 | 0.0005859993 | 0.9921494 | 0.1055016 | 0.9922447 | 0.1110439 |  |  | 5291 | 0.9495743 | 0.9826403 | 0.002724642 | 0.9591807 | 0.004948439 | 0.959205 | 0.004289044 |  |  | 5515 | 0.8859466 | 0.9665856 | 0.003533835 | 0.9041105 | 0.004598419 | 0.9041146 | 0.005380968 |  |  | 6120 | 0.7833266 | 0.9150442 | 0.004843102 | 0.7912813 | 0.004786176 | 0.791264 | 0.005981513 |  |  | 315360 | 0.8883267 | 0.8678712 | 0.01258337 | 0.8915971 | 0.0122962 | 0.8916057 | 0.009923976 |  |  | 273160 | 0.7679522 | 0.7035679 | 0.010706 | 0.7788583 | 0.006509602 | 0.778862 | 0.007995801
|  |  | 5372 | 0.9887945 | 0.9978423 | 0.0005842593 | 0.9921763 | 0.105505 | 0.9922714 | 0.1110471 |  |  | 5296 | 0.9495743 | 0.9826602 | 0.002715503 | 0.9591954 | 0.004947766 | 0.9592197 | 0.004286697 |  |  | 5520 | 0.8837886 | 0.9665886 | 0.003532385 | 0.9041134 | 0.004598438 | 0.9041175 | 0.005380978 |  |  | 6180 | 0.7866895 | 0.9150447 | 0.004843093 | 0.7913864 | 0.004786557 | 0.7913692 | 0.005982471 |  |  | 315660 | 0.8905646 | 0.8678712 | 0.01258337 | 0.8917079 | 0.01229622 | 0.8917164 | 0.009923543 |  |  | 273460 | 0.7679522 | 0.7035679 | 0.010706 | 0.7789626 | 0.006507335 | 0.7789663 | 0.007994057
|  |  | 5377 | 0.9861066 | 0.9978515 | 0.0005825309 | 0.9922031 | 0.1055084 | 0.992298 | 0.1110503 |  |  | 5301 | 0.9495743 | 0.9826801 | 0.002706405 | 0.9592101 | 0.004947101 | 0.9592344 | 0.004284369 |  |  | 5525 | 0.8848676 | 0.9665915 | 0.003530951 | 0.9041163 | 0.004598457 | 0.9041204 | 0.005380988 |  |  | 6240 | 0.785008 | 0.9150452 | 0.004843085 | 0.7914915 | 0.00478694 | 0.7914743 | 0.005983438 |  |  | 315960 | 0.8860887 | 0.8678712 | 0.01258337 | 0.8918185 | 0.01229624 | 0.8918271 | 0.009923106 |  |  | 273760 | 0.7657767 | 0.7035679 | 0.010706 | 0.7790667 | 0.006505065 | 0.7790704 | 0.007992311
|  |  | 5382 | 0.9870025 | 0.9978606 | 0.0005808138 | 0.9922297 | 0.1055118 | 0.9923245 | 0.1110536 |  |  | 5306 | 0.9495743 | 0.9826999 | 0.002697349 | 0.9592247 | 0.004946441 | 0.959249 | 0.004282061 |  |  | 5530 | 0.8870256 | 0.9665944 | 0.003529533 | 0.9041192 | 0.004598476 | 0.9041233 | 0.005380998 |  |  | 6300 | 0.785008 | 0.9150456 | 0.00484308 | 0.7915965 | 0.004787327 | 0.7915793 | 0.005984412 |  |  | 316260 | 0.8860887 | 0.8678712 | 0.01258337 | 0.891929 | 0.01229625 | 0.8919376 | 0.009922664 |  |  | 274060 | 0.7657767 | 0.7035679 | 0.010706 | 0.7791706 | 0.006502791 | 0.7791743 | 0.007990561
|  |  | 5387 | 0.9870025 | 0.9978697 | 0.000579108 | 0.9922563 | 0.1055152 | 0.9923509 | 0.1110568 |  |  | 5311 | 0.9476534 | 0.9827195 | 0.002688334 | 0.9592392 | 0.004945789 | 0.9592635 | 0.004279772 |  |  | 5535 | 0.8859466 | 0.9665973 | 0.003528131 | 0.9041221 | 0.004598494 | 0.9041262 | 0.005381008 |  |  | 6360 | 0.7866895 | 0.915046 | 0.004843075 | 0.7917015 | 0.004787717 | 0.7916843 | 0.005985393 |  |  | 316560 | 0.8860887 | 0.8678712 | 0.01258337 | 0.8920394 | 0.01229625 | 0.8920479 | 0.009922219 |  |  | 274360 | 0.7657767 | 0.7035679 | 0.010706 | 0.7792743 | 0.006500513 | 0.779278 | 0.007988808
|  |  | 5392 | 0.9861066 | 0.9978787 | 0.0005774136 | 0.9922828 | 0.1055186 | 0.9923772 | 0.11106 |  |  | 5316 | 0.9486139 | 0.9827391 | 0.00267936 | 0.9592537 | 0.004945142 | 0.9592779 | 0.004277503 |  |  | 5540 | 0.8848676 | 0.9666002 | 0.003526745 | 0.904125 | 0.004598513 | 0.9041291 | 0.005381018 |  |  | 6420 | 0.785008 | 0.9150463 | 0.004843072 | 0.7918063 | 0.004788111 | 0.7917892 | 0.005986383 |  |  | 316860 | 0.8860887 | 0.8678712 | 0.01258337 | 0.8921496 | 0.01229625 | 0.8921582 | 0.009921769 |  |  | 274660 | 0.7636013 | 0.7035679 | 0.010706 | 0.7793779 | 0.006498232 | 0.7793816 | 0.007987051
|  |  | 5397 | 0.9861066 | 0.9978877 | 0.0005757304 | 0.9923092 | 0.1055219 | 0.9924034 | 0.1110631 |  |  | 5321 | 0.9486139 | 0.9827586 | 0.002670427 | 0.9592681 | 0.004944502 | 0.9592923 | 0.004275254 |  |  | 5545 | 0.8859466 | 0.966603 | 0.003525375 | 0.9041279 | 0.004598532 | 0.904132 | 0.005381029 |  |  | 6480 | 0.785008 | 0.9150466 | 0.004843069 | 0.7919112 | 0.004788507 | 0.7918941 | 0.005987379 |  |  | 317160 | 0.8972784 | 0.8678712 | 0.01258337 | 0.8922598 | 0.01229625 | 0.8922683 | 0.009921315 |  |  | 274960 | 0.7679522 | 0.7035679 | 0.010706 | 0.7794813 | 0.006495948 | 0.7794849 | 0.007985292
|  |  | 5402 | 0.9870025 | 0.9978966 | 0.0005740584 | 0.9923355 | 0.1055253 | 0.9924295 | 0.1110663 |  |  | 5326 | 0.9505348 | 0.982778 | 0.002661535 | 0.9592824 | 0.004943869 | 0.9593066 | 0.004273023 |  |  | 5550 | 0.8859466 | 0.9666059 | 0.00352402 | 0.9041308 | 0.004598551 | 0.9041349 | 0.005381039 |  |  | 6540 | 0.7866895 | 0.9150468 | 0.004843067 | 0.792016 | 0.004788907 | 0.7919989 | 0.005988384 |  |  | 317460 | 0.8883267 | 0.8678712 | 0.01258337 | 0.8923698 | 0.01229624 | 0.8923783 | 0.009920858 |  |  | 275260 | 0.7657767 | 0.7035679 | 0.010706 | 0.7795845 | 0.00649366 | 0.7795881 | 0.00798353
|  |  | 5407 | 0.9870025 | 0.9979055 | 0.0005723975 | 0.9923617 | 0.1055286 | 0.9924556 | 0.1110695 |  |  | 5331 | 0.9495743 | 0.9827972 | 0.002652683 | 0.9592967 | 0.004943242 | 0.9593208 | 0.004270812 |  |  | 5555 | 0.8848676 | 0.9666087 | 0.00352268 | 0.9041337 | 0.00459857 | 0.9041377 | 0.00538105 |  |  | 6600 | 0.7866895 | 0.9150471 | 0.004843066 | 0.7921207 | 0.004789309 | 0.7921036 | 0.005989395 |  |  | 317760 | 0.8860887 | 0.8678712 | 0.01258337 | 0.8924796 | 0.01229623 | 0.8924882 | 0.009920396 |  |  | 275560 | 0.7723031 | 0.7035679 | 0.010706 | 0.7796876 | 0.00649137 | 0.7796912 | 0.007981764
|  |  | 5412 | 0.9861066 | 0.9979143 | 0.0005707477 | 0.9923878 | 0.105532 | 0.9924815 | 0.1110726 |  |  | 5336 | 0.9495743 | 0.9828164 | 0.002643873 | 0.9593109 | 0.004942621 | 0.959335 | 0.004268619 |  |  | 5560 | 0.8870256 | 0.9666115 | 0.003521355 | 0.9041366 | 0.004598589 | 0.9041406 | 0.005381061 |  |  | 6660 | 0.7866895 | 0.9150473 | 0.004843064 | 0.7922254 | 0.004789715 | 0.7922083 | 0.005990415 |  |  | 318060 | 0.8883267 | 0.8678712 | 0.01258337 | 0.8925894 | 0.01229621 | 0.8925979 | 0.00991993 |  |  | 275860 | 0.7657767 | 0.7035679 | 0.010706 | 0.7797904 | 0.006489075 | 0.779794 | 0.007979995
|  |  | 5417 | 0.9870025 | 0.9979231 | 0.0005691089 | 0.9924139 | 0.1055353 | 0.9925074 | 0.1110758 |  |  | 5341 | 0.9495743 | 0.9828355 | 0.002635102 | 0.959325 | 0.004942006 | 0.9593491 | 0.004266446 |  |  | 5565 | 0.8859466 | 0.9666142 | 0.003520045 | 0.9041394 | 0.004598608 | 0.9041435 | 0.005381073 |  |  | 6720 | 0.7900525 | 0.9150474 | 0.004843064 | 0.79233 | 0.004790124 | 0.792313 | 0.005991441 |  |  | 318360 | 0.8883267 | 0.8678712 | 0.01258337 | 0.892699 | 0.01229619 | 0.8927076 | 0.009919459 |  |  | 276160 | 0.7657767 | 0.7035679 | 0.010706 | 0.7798931 | 0.006486778 | 0.7798967 | 0.007978223
|  |  | 5422 | 0.9870025 | 0.9979318 | 0.0005674811 | 0.9924398 | 0.1055386 | 0.9925331 | 0.1110789 |  |  | 5346 | 0.9486139 | 0.9828545 | 0.002626372 | 0.9593391 | 0.004941398 | 0.9593631 | 0.004264291 |  |  | 5570 | 0.8859466 | 0.966617 | 0.00351875 | 0.9041423 | 0.004598627 | 0.9041464 | 0.005381084 |  |  | 6780 | 0.788371 | 0.9150476 | 0.004843063 | 0.7924345 | 0.004790536 | 0.7924175 | 0.005992475 |  |  | 318660 | 0.8860887 | 0.8678712 | 0.01258337 | 0.8928085 | 0.01229617 | 0.8928171 | 0.009918985 |  |  | 276460 | 0.7701276 | 0.7035679 | 0.010706 | 0.7799957 | 0.006484477 | 0.7799993 | 0.007976449
|  |  | 5427 | 0.9861066 | 0.9979405 | 0.0005658642 | 0.9924657 | 0.1055419 | 0.9925588 | 0.111082 |  |  | 5351 | 0.9476534 | 0.9828734 | 0.002617682 | 0.9593531 | 0.004940795 | 0.9593771 | 0.004262154 |  |  | 5575 | 0.8859466 | 0.9666197 | 0.003517469 | 0.9041452 | 0.004598646 | 0.9041492 | 0.005381096 |  |  | 7080 | 0.7866895 | 0.9150482 | 0.004843062 | 0.7929564 | 0.004792642 | 0.7929396 | 0.005997755 |  |  | 318960 | 0.8838508 | 0.8678712 | 0.01258337 | 0.8929179 | 0.01229614 | 0.8929264 | 0.009918507 |  |  | 276760 | 0.7679522 | 0.7035679 | 0.010706 | 0.780098 | 0.006482173 | 0.7801016 | 0.007974671
|  |  | 5432 | 0.9861066 | 0.9979491 | 0.0005642582 | 0.9924914 | 0.1055452 | 0.9925844 | 0.1110851 |  |  | 5356 | 0.9505348 | 0.9828922 | 0.002609033 | 0.959367 | 0.004940199 | 0.959391 | 0.004260036 |  |  | 5580 | 0.8848676 | 0.9666225 | 0.003516203 | 0.9041481 | 0.004598665 | 0.9041521 | 0.005381107 |  |  | 7380 | 0.7900525 | 0.9150485 | 0.004843063 | 0.7934769 | 0.004794825 | 0.7934602 | 0.006003216 |  |  | 319260 | 0.8883267 | 0.8678712 | 0.01258337 | 0.8930271 | 0.01229611 | 0.8930357 | 0.009918025 |  |  | 277060 | 0.7657767 | 0.7035679 | 0.010706 | 0.7802002 | 0.006479866 | 0.7802038 | 0.00797289
|  |  | 5437 | 0.9870025 | 0.9979577 | 0.0005626631 | 0.9925171 | 0.1055485 | 0.9926099 | 0.1110882 |  |  | 5361 | 0.9486139 | 0.9829109 | 0.002600423 | 0.9593808 | 0.004939609 | 0.9594048 | 0.004257936 |  |  | 5585 | 0.8859466 | 0.9666252 | 0.003514951 | 0.9041509 | 0.004598683 | 0.904155 | 0.005381119 |  |  | 7680 | 0.7900525 | 0.9150486 | 0.004843063 | 0.7939959 | 0.004797083 | 0.7939794 | 0.006008853 |  |  | 319560 | 0.8905646 | 0.8678712 | 0.01258337 | 0.8931362 | 0.01229607 | 0.8931448 | 0.009917539 |  |  | 277360 | 0.776654 | 0.7035679 | 0.010706 | 0.7803022 | 0.006477556 | 0.7803058 | 0.007971106
|  |  | 5442 | 0.9878985 | 0.9979662 | 0.0005610786 | 0.9925427 | 0.1055518 | 0.9926353 | 0.1110913 |  |  | 5366 | 0.9495743 | 0.9829295 | 0.002591853 | 0.9593946 | 0.004939024 | 0.9594186 | 0.004255854 |  |  | 5590 | 0.8859466 | 0.9666278 | 0.003513714 | 0.9041538 | 0.004598702 | 0.9041578 | 0.005381131 |  |  | 7980 | 0.7934154 | 0.9150487 | 0.004843063 | 0.7945136 | 0.004799415 | 0.7944972 | 0.006014663 |  |  | 319860 | 0.8883267 | 0.8678712 | 0.01258337 | 0.8932452 | 0.01229603 | 0.8932538 | 0.009917048 |  |  | 277660 | 0.7657767 | 0.7035679 | 0.010706 | 0.7804041 | 0.006475242 | 0.7804076 | 0.007969319
|  |  | 5447 | 0.9878985 | 0.9979747 | 0.0005595049 | 0.9925682 | 0.105555 | 0.9926606 | 0.1110944 |  |  | 5371 | 0.9495743 | 0.9829481 | 0.002583322 | 0.9594083 | 0.004938446 | 0.9594323 | 0.004253789 |  |  | 5595 | 0.8859466 | 0.9666305 | 0.00351249 | 0.9041566 | 0.004598721 | 0.9041607 | 0.005381144 |  |  | 8280 | 0.7934154 | 0.9150488 | 0.004843064 | 0.7950298 | 0.004801819 | 0.7950136 | 0.006020642 |  |  | 320160 | 0.8883267 | 0.8678712 | 0.01258337 | 0.8933541 | 0.01229599 | 0.8933627 | 0.009916554 |  |  | 277960 | 0.7679522 | 0.7035679 | 0.010706 | 0.7805058 | 0.006472926 | 0.7805093 | 0.00796753
|  |  | 5452 | 0.9870025 | 0.9979831 | 0.0005579419 | 0.9925936 | 0.1055583 | 0.9926859 | 0.1110975 |  |  | 5376 | 0.9486139 | 0.9829665 | 0.002574832 | 0.959422 | 0.004937873 | 0.9594459 | 0.004251743 |  |  | 5600 | 0.8859466 | 0.9666331 | 0.00351128 | 0.9041595 | 0.00459874 | 0.9041635 | 0.005381156 |  |  | 8580 | 0.7934154 | 0.9150488 | 0.004843064 | 0.7955446 | 0.004804296 | 0.7955285 | 0.006026787 |  |  | 320460 | 0.8860887 | 0.8678712 | 0.01258337 | 0.8934628 | 0.01229594 | 0.8934714 | 0.009916056 |  |  | 278260 | 0.7679522 | 0.7035679 | 0.010706 | 0.7806073 | 0.006470606 | 0.7806108 | 0.007965737
|  |  | 5457 | 0.9878985 | 0.9979915 | 0.0005563895 | 0.9926189 | 0.1055615 | 0.992711 | 0.1111006 |  |  | 5381 | 0.9495743 | 0.9829848 | 0.00256638 | 0.9594356 | 0.004937306 | 0.9594594 | 0.004249714 |  |  | 5605 | 0.8859466 | 0.9666358 | 0.003510084 | 0.9041623 | 0.004598759 | 0.9041664 | 0.005381169 |  |  | 8880 | 0.7950969 | 0.9150488 | 0.004843064 | 0.796058 | 0.004806843 | 0.7960421 | 0.006033094 |  |  | 320760 | 0.8860887 | 0.8678712 | 0.01258337 | 0.8935715 | 0.01229588 | 0.89358 | 0.009915554 |  |  | 278560 | 0.7679522 | 0.7035679 | 0.010706 | 0.7807086 | 0.006468283 | 0.7807121 | 0.007963941
|  |  | 5462 | 0.9870025 | 0.9979998 | 0.0005548476 | 0.9926442 | 0.1055647 | 0.9927361 | 0.1111036 |  |  | 5386 | 0.9505348 | 0.9830031 | 0.002557968 | 0.9594491 | 0.004936745 | 0.9594729 | 0.004247703 |  |  | 5610 | 0.8859466 | 0.9666384 | 0.003508901 | 0.9041652 | 0.004598778 | 0.9041692 | 0.005381181 |  |  | 9180 | 0.7950969 | 0.9150489 | 0.004843064 | 0.79657 | 0.004809459 | 0.7965542 | 0.006039559 |  |  | 321060 | 0.8816128 | 0.8678712 | 0.01258337 | 0.89368 | 0.01229583 | 0.8936885 | 0.009915048 |  |  | 278860 | 0.7723031 | 0.7035679 | 0.010706 | 0.7808098 | 0.006465957 | 0.7808133 | 0.007962143
|  |  | 5467 | 0.9870025 | 0.9980081 | 0.0005533162 | 0.9926693 | 0.1055679 | 0.992761 | 0.1111067 |  |  | 5391 | 0.9486139 | 0.9830212 | 0.002549595 | 0.9594625 | 0.00493619 | 0.9594864 | 0.004245709 |  |  | 5615 | 0.8859466 | 0.966641 | 0.003507732 | 0.904168 | 0.004598797 | 0.9041721 | 0.005381194 |  |  | 9480 | 0.7950969 | 0.9150489 | 0.004843064 | 0.7970806 | 0.004812143 | 0.797065 | 0.006046179 |  |  | 321360 | 0.8883267 | 0.8678712 | 0.01258337 | 0.8937883 | 0.01229577 | 0.8937969 | 0.009914538 |  |  | 279160 | 0.7701276 | 0.7035679 | 0.010706 | 0.7809108 | 0.006463628 | 0.7809143 | 0.007960342
|  |  | 5472 | 0.9861066 | 0.9980163 | 0.0005517953 | 0.9926944 | 0.1055712 | 0.9927859 | 0.1111097 |  |  | 5396 | 0.9495743 | 0.9830393 | 0.002541262 | 0.9594759 | 0.00493564 | 0.9594997 | 0.004243733 |  |  | 5620 | 0.8859466 | 0.9666436 | 0.003506575 | 0.9041709 | 0.004598816 | 0.9041749 | 0.005381207 |  |  | 9780 | 0.8018228 | 0.9150489 | 0.004843064 | 0.7975898 | 0.004814895 | 0.7975743 | 0.00605295 |  |  | 321660 | 0.8838508 | 0.8678712 | 0.01258337 | 0.8938966 | 0.0122957 | 0.8939051 | 0.009914024 |  |  | 279460 | 0.7701276 | 0.7035679 | 0.010706 | 0.7810116 | 0.006461296 | 0.7810151 | 0.007958538
|  |  | 5477 | 0.9878985 | 0.9980245 | 0.0005502848 | 0.9927194 | 0.1055743 | 0.9928107 | 0.1111127 |  |  | 5401 | 0.9495743 | 0.9830573 | 0.002532967 | 0.9594893 | 0.004935096 | 0.959513 | 0.004241773 |  |  | 5625 | 0.8837886 | 0.9666461 | 0.003505432 | 0.9041737 | 0.004598835 | 0.9041777 | 0.00538122 |  |  | 10080 | 0.7967784 | 0.9150489 | 0.004843064 | 0.7980977 | 0.004817713 | 0.7980823 | 0.006059869 |  |  | 321960 | 0.8838508 | 0.8678712 | 0.01258337 | 0.8940047 | 0.01229563 | 0.8940133 | 0.009913506 |  |  | 279760 | 0.7657767 | 0.7035679 | 0.010706 | 0.7811123 | 0.006458961 | 0.7811157 | 0.007956731
|  |  | 5482 | 0.9870025 | 0.9980326 | 0.0005487847 | 0.9927443 | 0.1055775 | 0.9928354 | 0.1111157 |  |  | 5406 | 0.9505348 | 0.9830752 | 0.002524711 | 0.9595025 | 0.004934558 | 0.9595263 | 0.004239831 |  |  | 5630 | 0.8859466 | 0.9666487 | 0.003504302 | 0.9041766 | 0.004598854 | 0.9041806 | 0.005381234 |  |  | 10380 | 0.8001414 | 0.9150489 | 0.004843064 | 0.7986041 | 0.004820596 | 0.7985889 | 0.006066933 |  |  | 322260 | 0.8883267 | 0.8678712 | 0.01258337 | 0.8941127 | 0.01229556 | 0.8941213 | 0.009912984 |  |  | 280060 | 0.7679522 | 0.7035679 | 0.010706 | 0.7812127 | 0.006456623 | 0.7812162 | 0.007954921
|  |  | 5487 | 0.9861066 | 0.9980407 | 0.0005472948 | 0.9927691 | 0.1055807 | 0.9928601 | 0.1111187 |  |  | 5411 | 0.9495743 | 0.983093 | 0.002516493 | 0.9595157 | 0.004934025 | 0.9595394 | 0.004237905 |  |  | 5635 | 0.8859466 | 0.9666512 | 0.003503185 | 0.9041794 | 0.004598873 | 0.9041834 | 0.005381247 |  |  | 10680 | 0.8018228 | 0.9150489 | 0.004843064 | 0.7991092 | 0.004823543 | 0.7990941 | 0.006074137 |  |  | 322560 | 0.8905646 | 0.8678712 | 0.01258337 | 0.8942206 | 0.01229548 | 0.8942292 | 0.009912458 |  |  | 280360 | 0.7744785 | 0.7035679 | 0.010706 | 0.7813131 | 0.006454282 | 0.7813165 | 0.007953109
|  |  | 5492 | 0.9870025 | 0.9980488 | 0.0005458153 | 0.9927938 | 0.1055839 | 0.9928846 | 0.1111217 |  |  | 5416 | 0.9486139 | 0.9831107 | 0.002508314 | 0.9595289 | 0.004933497 | 0.9595526 | 0.004235997 |  |  | 5640 | 0.8859466 | 0.9666537 | 0.00350208 | 0.9041822 | 0.004598891 | 0.9041862 | 0.005381261 |  |  | 10980 | 0.8018228 | 0.9150489 | 0.004843064 | 0.7996128 | 0.004826553 | 0.7995979 | 0.00608148 |  |  | 322860 | 0.8928025 | 0.8678712 | 0.01258337 | 0.8943283 | 0.0122954 | 0.8943369 | 0.009911929 |  |  | 280660 | 0.776654 | 0.7035679 | 0.010706 | 0.7814132 | 0.006451938 | 0.7814166 | 0.007951293
|  |  | 5497 | 0.9870025 | 0.9980568 | 0.0005443459 | 0.9928184 | 0.105587 | 0.9929091 | 0.1111247 |  |  | 5421 | 0.9486139 | 0.9831283 | 0.002500174 | 0.9595419 | 0.004932975 | 0.9595656 | 0.004234104 |  |  | 5645 | 0.8870256 | 0.9666562 | 0.003500988 | 0.9041851 | 0.00459891 | 0.9041891 | 0.005381274 |  |  | 11280 | 0.8035043 | 0.9150489 | 0.004843064 | 0.8001151 | 0.004829625 | 0.8001003 | 0.006088956 |  |  | 323160 | 0.8905646 | 0.8678712 | 0.01258337 | 0.894436 | 0.01229531 | 0.8944445 | 0.009911395 |  |  | 280960 | 0.7679522 | 0.7035679 | 0.010706 | 0.7815132 | 0.006449591 | 0.7815166 | 0.007949475
|  |  | 5502 | 0.9861066 | 0.9980647 | 0.0005428866 | 0.992843 | 0.1055902 | 0.9929334 | 0.1111277 |  |  | 5426 | 0.9495743 | 0.9831458 | 0.002492072 | 0.9595549 | 0.004932459 | 0.9595786 | 0.004232228 |  |  | 5650 | 0.8848676 | 0.9666586 | 0.003499909 | 0.9041879 | 0.004598929 | 0.9041919 | 0.005381288 |  |  | 11580 | 0.8018228 | 0.9150489 | 0.004843064 | 0.8006161 | 0.004832757 | 0.8006014 | 0.006096564 |  |  | 323460 | 0.8905646 | 0.8678712 | 0.01258337 | 0.8945435 | 0.01229522 | 0.8945521 | 0.009910858 |  |  | 281260 | 0.7657767 | 0.7035679 | 0.010706 | 0.781613 | 0.006447241 | 0.7816164 | 0.007947655
|  |  | 5507 | 0.9870025 | 0.9980726 | 0.0005414375 | 0.9928674 | 0.1055933 | 0.9929577 | 0.1111306 |  |  | 5431 | 0.9495743 | 0.9831633 | 0.002484008 | 0.9595679 | 0.004931947 | 0.9595915 | 0.004230369 |  |  | 5655 | 0.8859466 | 0.9666611 | 0.003498841 | 0.9041907 | 0.004598948 | 0.9041947 | 0.005381302 |  |  | 11880 | 0.8051858 | 0.9150489 | 0.004843064 | 0.8011156 | 0.004835949 | 0.8011011 | 0.0061043 |  |  | 323760 | 0.8883267 | 0.8678712 | 0.01258337 | 0.8946509 | 0.01229513 | 0.8946594 | 0.009910317 |  |  | 281560 | 0.7636013 | 0.7035679 | 0.010706 | 0.7817127 | 0.006444888 | 0.7817161 | 0.007945832
|  |  | 5512 | 0.9878985 | 0.9980805 | 0.0005399984 | 0.9928918 | 0.1055964 | 0.9929819 | 0.1111336 |  |  | 5436 | 0.9486139 | 0.9831806 | 0.002475982 | 0.9595808 | 0.004931441 | 0.9596044 | 0.004228526 |  |  | 5660 | 0.8870256 | 0.9666635 | 0.003497786 | 0.9041935 | 0.004598967 | 0.9041975 | 0.005381316 |  |  | 12180 | 0.8068673 | 0.9150489 | 0.004843064 | 0.8016138 | 0.004839201 | 0.8015994 | 0.00611216 |  |  | 324060 | 0.8928025 | 0.8678712 | 0.01258337 | 0.8947581 | 0.01229503 | 0.8947667 | 0.009909772 |  |  | 281860 | 0.7657767 | 0.7035679 | 0.010706 | 0.7818122 | 0.006442532 | 0.7818155 | 0.007944006
|  |  | 5517 | 0.9870025 | 0.9980883 | 0.0005385694 | 0.9929161 | 0.1055995 | 0.9930061 | 0.1111366 |  |  | 5441 | 0.9486139 | 0.9831979 | 0.002467994 | 0.9595936 | 0.00493094 | 0.9596172 | 0.004226698 |  |  | 5665 | 0.8848676 | 0.966666 | 0.003496742 | 0.9041963 | 0.004598986 | 0.9042003 | 0.00538133 |  |  | 12480 | 0.8051858 | 0.9150489 | 0.004843064 | 0.8021106 | 0.004842509 | 0.8020964 | 0.006120142 |  |  | 324360 | 0.8860887 | 0.8678712 | 0.01258337 | 0.8948653 | 0.01229493 | 0.8948738 | 0.009909223 |  |  | 282160 | 0.7723031 | 0.7035679 | 0.010706 | 0.7819115 | 0.006440174 | 0.7819148 | 0.007942177
|  |  | 5522 | 0.9861066 | 0.9980961 | 0.0005371502 | 0.9929403 | 0.1056026 | 0.9930301 | 0.1111395 |  |  | 5446 | 0.9495743 | 0.9832151 | 0.002460044 | 0.9596064 | 0.004930445 | 0.9596299 | 0.004224887 |  |  | 5670 | 0.8859466 | 0.9666684 | 0.003495711 | 0.9041991 | 0.004599005 | 0.9042031 | 0.005381345 |  |  | 12780 | 0.8035043 | 0.9150489 | 0.004843064 | 0.8026061 | 0.004845875 | 0.802592 | 0.006128242 |  |  | 324660 | 0.8860887 | 0.8678712 | 0.01258337 | 0.8949723 | 0.01229482 | 0.8949809 | 0.00990867 |  |  | 282460 | 0.7788294 | 0.7035679 | 0.010706 | 0.7820106 | 0.006437813 | 0.782014 | 0.007940346
|  |  | 5527 | 0.9878985 | 0.9981038 | 0.000535741 | 0.9929644 | 0.1056057 | 0.993054 | 0.1111424 |  |  | 5451 | 0.9505348 | 0.9832322 | 0.002452132 | 0.9596191 | 0.004929954 | 0.9596426 | 0.004223092 |  |  | 5675 | 0.8859466 | 0.9666708 | 0.003494691 | 0.904202 | 0.004599024 | 0.904206 | 0.005381359 |  |  | 13080 | 0.8102302 | 0.9150489 | 0.004843064 | 0.8031002 | 0.004849296 | 0.8030862 | 0.006136458 |  |  | 324960 | 0.8905646 | 0.8678712 | 0.01258337 | 0.8950792 | 0.01229471 | 0.8950878 | 0.009908114 |  |  | 282760 | 0.7723031 | 0.7035679 | 0.010706 | 0.7821096 | 0.006435449 | 0.782113 | 0.007938512
|  |  | 5532 | 0.9861066 | 0.9981115 | 0.0005343416 | 0.9929885 | 0.1056088 | 0.9930779 | 0.1111453 |  |  | 5456 | 0.9505348 | 0.9832492 | 0.002444257 | 0.9596317 | 0.004929469 | 0.9596552 | 0.004221312 |  |  | 5680 | 0.8848676 | 0.9666731 | 0.003493683 | 0.9042048 | 0.004599043 | 0.9042088 | 0.005381374 |  |  | 13380 | 0.8085488 | 0.9150489 | 0.004843064 | 0.803593 | 0.004852772 | 0.8035792 | 0.006144785 |  |  | 325260 | 0.8905646 | 0.8678712 | 0.01258337 | 0.8951859 | 0.0122946 | 0.8951945 | 0.009907553 |  |  | 283060 | 0.776654 | 0.7035679 | 0.010706 | 0.7822084 | 0.006433082 | 0.7822118 | 0.007936675
|  |  | 5537 | 0.9878985 | 0.9981191 | 0.000532952 | 0.9930124 | 0.1056119 | 0.9931017 | 0.1111482 |  |  | 5461 | 0.9514953 | 0.9832661 | 0.002436419 | 0.9596443 | 0.004928989 | 0.9596677 | 0.004219548 |  |  | 5685 | 0.8859466 | 0.9666755 | 0.003492687 | 0.9042076 | 0.004599062 | 0.9042116 | 0.005381389 |  |  | 13680 | 0.8102302 | 0.9150489 | 0.004843064 | 0.8040845 | 0.004856302 | 0.8040707 | 0.006153223 |  |  | 325560 | 0.8860887 | 0.8678712 | 0.01258337 | 0.8952926 | 0.01229448 | 0.8953012 | 0.009906989 |  |  | 283360 | 0.7701276 | 0.7035679 | 0.010706 | 0.7823071 | 0.006430712 | 0.7823104 | 0.007934836
|  |  | 5542 | 0.9861066 | 0.9981267 | 0.0005315722 | 0.9930363 | 0.1056149 | 0.9931254 | 0.1111511 |  |  | 5466 | 0.9486139 | 0.983283 | 0.002428619 | 0.9596568 | 0.004928513 | 0.9596802 | 0.004217799 |  |  | 5690 | 0.8848676 | 0.9666778 | 0.003491701 | 0.9042104 | 0.004599081 | 0.9042144 | 0.005381403 |  |  | 13980 | 0.8119117 | 0.9150489 | 0.004843064 | 0.8045745 | 0.004859884 | 0.8045609 | 0.006161766 |  |  | 325860 | 0.8883267 | 0.8678712 | 0.01258337 | 0.8953991 | 0.01229436 | 0.8954077 | 0.009906421 |  |  | 283660 | 0.7744785 | 0.7035679 | 0.010706 | 0.7824056 | 0.00642834 | 0.7824089 | 0.007932995
|  |  | 5547 | 0.9861066 | 0.9981342 | 0.000530202 | 0.9930601 | 0.105618 | 0.993149 | 0.111154 |  |  | 5471 | 0.9495743 | 0.9832997 | 0.002420856 | 0.9596693 | 0.004928043 | 0.9596927 | 0.004216066 |  |  | 5695 | 0.8859466 | 0.9666802 | 0.003490727 | 0.9042132 | 0.0045991 | 0.9042172 | 0.005381418 |  |  | 14280 | 0.8119117 | 0.9150489 | 0.004843064 | 0.8050633 | 0.004863519 | 0.8050498 | 0.006170413 |  |  | 326160 | 0.8905646 | 0.8678712 | 0.01258337 | 0.8955055 | 0.01229424 | 0.8955141 | 0.00990585 |  |  | 283960 | 0.7679522 | 0.7035679 | 0.010706 | 0.7825039 | 0.006425965 | 0.7825072 | 0.007931151
|  |  | 5552 | 0.9870025 | 0.9981417 | 0.0005288416 | 0.9930838 | 0.105621 | 0.9931726 | 0.1111569 |  |  | 5476 | 0.9495743 | 0.9833164 | 0.00241313 | 0.9596817 | 0.004927578 | 0.9597051 | 0.004214348 |  |  | 5700 | 0.8837886 | 0.9666825 | 0.003489764 | 0.904216 | 0.004599119 | 0.90422 | 0.005381434 |  |  | 14580 | 0.8152747 | 0.9150489 | 0.004843064 | 0.8055507 | 0.004867204 | 0.8055374 | 0.006179161 |  |  | 326460 | 0.8838508 | 0.8678712 | 0.01258337 | 0.8956118 | 0.01229411 | 0.8956204 | 0.009905274 |  |  | 284260 | 0.7723031 | 0.7035679 | 0.010706 | 0.7826021 | 0.006423587 | 0.7826053 | 0.007929304
|  |  | 5557 | 0.9870025 | 0.9981492 | 0.0005274907 | 0.9931075 | 0.105624 | 0.993196 | 0.1111598 |  |  | 5481 | 0.9505348 | 0.983333 | 0.002405441 | 0.959694 | 0.004927117 | 0.9597174 | 0.004212644 |  |  | 5705 | 0.8848676 | 0.9666848 | 0.003488812 | 0.9042188 | 0.004599137 | 0.9042228 | 0.005381449 |  |  | 14880 | 0.8135932 | 0.9150489 | 0.004843064 | 0.8060368 | 0.004870939 | 0.8060236 | 0.006188006 |  |  | 326760 | 0.8860887 | 0.8678712 | 0.01258337 | 0.895718 | 0.01229397 | 0.8957266 | 0.009904695 |  |  | 284560 | 0.7701276 | 0.7035679 | 0.010706 | 0.7827001 | 0.006421207 | 0.7827033 | 0.007927455
|  |  | 5562 | 0.9870025 | 0.9981566 | 0.0005261493 | 0.993131 | 0.1056271 | 0.9932194 | 0.1111627 |  |  | 5486 | 0.9476534 | 0.9833495 | 0.002397789 | 0.9597063 | 0.004926662 | 0.9597296 | 0.004210956 |  |  | 5710 | 0.8870256 | 0.966687 | 0.003487871 | 0.9042216 | 0.004599156 | 0.9042255 | 0.005381464 |  |  | 15180 | 0.8135932 | 0.9150489 | 0.004843064 | 0.8065215 | 0.004874724 | 0.8065085 | 0.006196946 |  |  | 327060 | 0.8905646 | 0.8678712 | 0.01258337 | 0.895824 | 0.01229384 | 0.8958326 | 0.009904112 |  |  | 284860 | 0.7723031 | 0.7035679 | 0.010706 | 0.7827979 | 0.006418824 | 0.7828012 | 0.007925604
|  |  | 5567 | 0.9878985 | 0.998164 | 0.0005248175 | 0.9931545 | 0.1056301 | 0.9932427 | 0.1111655 |  |  | 5491 | 0.9495743 | 0.9833659 | 0.002390174 | 0.9597185 | 0.004926211 | 0.9597418 | 0.004209283 |  |  | 5715 | 0.8859466 | 0.9666893 | 0.003486941 | 0.9042244 | 0.004599175 | 0.9042283 | 0.005381479 |  |  | 15480 | 0.8152747 | 0.9150489 | 0.004843064 | 0.807005 | 0.004878556 | 0.806992 | 0.006205979 |  |  | 327360 | 0.8905646 | 0.8678712 | 0.01258337 | 0.8959299 | 0.0122937 | 0.8959385 | 0.009903526 |  |  | 285160 | 0.7723031 | 0.7035679 | 0.010706 | 0.7828956 | 0.006416438 | 0.7828988 | 0.00792375
|  |  | 5572 | 0.9870025 | 0.9981713 | 0.0005234951 | 0.9931779 | 0.1056331 | 0.9932659 | 0.1111683 |  |  | 5496 | 0.9486139 | 0.9833823 | 0.002382595 | 0.9597307 | 0.004925765 | 0.959754 | 0.004207625 |  |  | 5720 | 0.8870256 | 0.9666916 | 0.003486021 | 0.9042271 | 0.004599194 | 0.9042311 | 0.005381495 |  |  | 15780 | 0.8152747 | 0.9150489 | 0.004843064 | 0.8074871 | 0.004882436 | 0.8074743 | 0.006215101 |  |  | 327660 | 0.8860887 | 0.8678712 | 0.01258337 | 0.8960357 | 0.01229355 | 0.8960443 | 0.009902936 |  |  | 285460 | 0.776654 | 0.7035679 | 0.010706 | 0.7829931 | 0.00641405 | 0.7829963 | 0.007921894
|  |  | 5577 | 0.9870025 | 0.9981786 | 0.0005221821 | 0.9932012 | 0.105636 | 0.993289 | 0.1111712 |  |  | 5501 | 0.9495743 | 0.9833985 | 0.002375053 | 0.9597428 | 0.004925324 | 0.9597661 | 0.004205981 |  |  | 5725 | 0.8848676 | 0.9666938 | 0.003485112 | 0.9042299 | 0.004599213 | 0.9042339 | 0.005381511 |  |  | 16080 | 0.8152747 | 0.9150489 | 0.004843064 | 0.8079679 | 0.004886362 | 0.8079552 | 0.006224309 |  |  | 327960 | 0.8838508 | 0.8678712 | 0.01258337 | 0.8961414 | 0.0122934 | 0.89615 | 0.009902342 |  |  | 285760 | 0.7723031 | 0.7035679 | 0.010706 | 0.7830904 | 0.006411659 | 0.7830936 | 0.007920035
|  |  | 5582 | 0.9878985 | 0.9981858 | 0.0005208785 | 0.9932244 | 0.105639 | 0.9933121 | 0.111174 |  |  | 5506 | 0.9495743 | 0.9834147 | 0.002367546 | 0.9597548 | 0.004924887 | 0.9597781 | 0.004204352 |  |  | 5730 | 0.8870256 | 0.966696 | 0.003484213 | 0.9042327 | 0.004599232 | 0.9042367 | 0.005381526 |  |  | 16380 | 0.8186377 | 0.9150489 | 0.004843064 | 0.8084474 | 0.004890333 | 0.8084348 | 0.006233602 |  |  | 328260 | 0.8838508 | 0.8678712 | 0.01258337 | 0.896247 | 0.01229325 | 0.8962556 | 0.009901744 |  |  | 286060 | 0.7723031 | 0.7035679 | 0.010706 | 0.7831876 | 0.006409266 | 0.7831908 | 0.007918174
|  |  | 5587 | 0.9870025 | 0.998193 | 0.0005195841 | 0.9932475 | 0.105642 | 0.993335 | 0.1111768 |  |  | 5511 | 0.9495743 | 0.9834308 | 0.002360077 | 0.9597668 | 0.004924455 | 0.9597901 | 0.004202737 |  |  | 5735 | 0.8891836 | 0.9666982 | 0.003483324 | 0.9042355 | 0.004599251 | 0.9042395 | 0.005381542 |  |  | 16680 | 0.8186377 | 0.9150489 | 0.004843064 | 0.8089255 | 0.004894349 | 0.8089131 | 0.006242976 |  |  | 328560 | 0.8860887 | 0.8678712 | 0.01258337 | 0.8963524 | 0.01229309 | 0.896361 | 0.009901143 |  |  | 286360 | 0.7723031 | 0.7035679 | 0.010706 | 0.7832846 | 0.00640687 | 0.7832878 | 0.007916311
|  |  | 5592 | 0.9878985 | 0.9982002 | 0.0005182991 | 0.9932706 | 0.105645 | 0.9933579 | 0.1111796 |  |  | 5516 | 0.9495743 | 0.9834468 | 0.002352643 | 0.9597788 | 0.004924028 | 0.959802 | 0.004201136 |  |  | 5740 | 0.8870256 | 0.9667004 | 0.003482446 | 0.9042383 | 0.00459927 | 0.9042422 | 0.005381558 |  |  | 16980 | 0.8186377 | 0.9150489 | 0.004843064 | 0.8094024 | 0.004898409 | 0.8093901 | 0.00625243 |  |  | 328860 | 0.8905646 | 0.8678712 | 0.01258337 | 0.8964577 | 0.01229293 | 0.8964663 | 0.009900538 |  |  | 286660 | 0.7657767 | 0.7035679 | 0.010706 | 0.7833815 | 0.006404471 | 0.7833846 | 0.007914445
|  |  | 5597 | 0.9870025 | 0.9982073 | 0.0005170232 | 0.9932936 | 0.1056479 | 0.9933807 | 0.1111824 |  |  | 5521 | 0.9495743 | 0.9834628 | 0.002345245 | 0.9597906 | 0.004923605 | 0.9598138 | 0.00419955 |  |  | 5745 | 0.8837886 | 0.9667026 | 0.003481578 | 0.904241 | 0.004599289 | 0.904245 | 0.005381574 |  |  | 17280 | 0.8203191 | 0.9150489 | 0.004843064 | 0.809878 | 0.004902512 | 0.8098658 | 0.00626196 |  |  | 329160 | 0.8928025 | 0.8678712 | 0.01258337 | 0.8965629 | 0.01229277 | 0.8965715 | 0.009899929 |  |  | 286960 | 0.7701276 | 0.7035679 | 0.010706 | 0.7834781 | 0.00640207 | 0.7834813 | 0.007912577
|  |  | 5602 | 0.9887945 | 0.9982144 | 0.0005157565 | 0.9933165 | 0.1056508 | 0.9934035 | 0.1111852 |  |  | 5526 | 0.9514953 | 0.9834786 | 0.002337883 | 0.9598025 | 0.004923187 | 0.9598256 | 0.004197977 |  |  | 5750 | 0.8881046 | 0.9667047 | 0.003480719 | 0.9042438 | 0.004599308 | 0.9042478 | 0.00538159 |  |  | 17580 | 0.8220006 | 0.9150489 | 0.004843064 | 0.8103523 | 0.004906656 | 0.8103402 | 0.006271563 |  |  | 329460 | 0.8860887 | 0.8678712 | 0.01258337 | 0.896668 | 0.0122926 | 0.8966766 | 0.009899317 |  |  | 287260 | 0.7788294 | 0.7035679 | 0.010706 | 0.7835747 | 0.006399666 | 0.7835778 | 0.007910706
|  |  | 5607 | 0.9878985 | 0.9982214 | 0.0005144989 | 0.9933393 | 0.1056538 | 0.9934261 | 0.111188 |  |  | 5531 | 0.9505348 | 0.9834944 | 0.002330557 | 0.9598142 | 0.004922774 | 0.9598374 | 0.004196419 |  |  | 5755 | 0.8859466 | 0.9667069 | 0.003479871 | 0.9042466 | 0.004599327 | 0.9042505 | 0.005381607 |  |  | 17880 | 0.8253636 | 0.9150489 | 0.004843064 | 0.8108252 | 0.004910842 | 0.8108133 | 0.006281239 |  |  | 329760 | 0.8883267 | 0.8678712 | 0.01258337 | 0.896773 | 0.01229243 | 0.8967815 | 0.009898701 |  |  | 287560 | 0.7723031 | 0.7035679 | 0.010706 | 0.783671 | 0.00639726 | 0.7836742 | 0.007908834
|  |  | 5612 | 0.9878985 | 0.9982284 | 0.0005132504 | 0.9933621 | 0.1056567 | 0.9934487 | 0.1111908 |  |  | 5536 | 0.9495743 | 0.9835101 | 0.002323267 | 0.959826 | 0.004922364 | 0.9598491 | 0.004194874 |  |  | 5760 | 0.8859466 | 0.966709 | 0.003479032 | 0.9042494 | 0.004599346 | 0.9042533 | 0.005381623 |  |  | 18180 | 0.8253636 | 0.9150489 | 0.004843064 | 0.8112969 | 0.004915068 | 0.8112851 | 0.006290983 |  |  | 330060 | 0.8860887 | 0.8678712 | 0.01258337 | 0.8968778 | 0.01229226 | 0.8968864 | 0.009898082 |  |  | 287860 | 0.7744785 | 0.7035679 | 0.010706 | 0.7837672 | 0.006394852 | 0.7837704 | 0.007906959
|  |  | 5617 | 0.9870025 | 0.9982354 | 0.0005120108 | 0.9933847 | 0.1056596 | 0.9934712 | 0.1111935 |  |  | 5541 | 0.9495743 | 0.9835257 | 0.002316012 | 0.9598376 | 0.00492196 | 0.9598607 | 0.004193344 |  |  | 5765 | 0.8837886 | 0.9667111 | 0.003478203 | 0.9042521 | 0.004599365 | 0.9042561 | 0.00538164 |  |  | 18480 | 0.8253636 | 0.9150489 | 0.004843064 | 0.8117673 | 0.004919333 | 0.8117556 | 0.006300794 |  |  | 330360 | 0.8883267 | 0.8678712 | 0.01258337 | 0.8969825 | 0.01229208 | 0.8969911 | 0.009897459 |  |  | 288160 | 0.776654 | 0.7035679 | 0.010706 | 0.7838633 | 0.006392441 | 0.7838664 | 0.007905082
|  |  | 5622 | 0.9887945 | 0.9982423 | 0.0005107803 | 0.9934073 | 0.1056625 | 0.9934936 | 0.1111963 |  |  | 5546 | 0.9495743 | 0.9835413 | 0.002308792 | 0.9598492 | 0.004921559 | 0.9598723 | 0.004191826 |  |  | 5770 | 0.8870256 | 0.9667132 | 0.003477383 | 0.9042549 | 0.004599384 | 0.9042588 | 0.005381656 |  |  | 18780 | 0.8220006 | 0.9150489 | 0.004843064 | 0.8122364 | 0.004923637 | 0.8122248 | 0.00631067 |  |  | 330660 | 0.8928025 | 0.8678712 | 0.01258337 | 0.8970871 | 0.0122919 | 0.8970957 | 0.009896832 |  |  | 288460 | 0.7744785 | 0.7035679 | 0.010706 | 0.7839592 | 0.006390028 | 0.7839623 | 0.007903202
|  |  | 5627 | 0.9870025 | 0.9982491 | 0.0005095586 | 0.9934299 | 0.1056654 | 0.993516 | 0.111199 |  |  | 5551 | 0.9514953 | 0.9835568 | 0.002301608 | 0.9598608 | 0.004921163 | 0.9598838 | 0.004190323 |  |  | 5775 | 0.8870256 | 0.9667153 | 0.003476573 | 0.9042576 | 0.004599403 | 0.9042616 | 0.005381673 |  |  | 19080 | 0.8220006 | 0.9150489 | 0.004843064 | 0.8127042 | 0.004927979 | 0.8126928 | 0.006320608 |  |  | 330960 | 0.8860887 | 0.8678712 | 0.01258337 | 0.8971916 | 0.01229171 | 0.8972002 | 0.009896202 |  |  | 288760 | 0.7831803 | 0.7035679 | 0.010706 | 0.7840549 | 0.006387612 | 0.784058 | 0.007901321
|  |  | 5632 | 0.9870025 | 0.998256 | 0.0005083458 | 0.9934523 | 0.1056683 | 0.9935382 | 0.1112018 |  |  | 5556 | 0.9486139 | 0.9835722 | 0.002294459 | 0.9598723 | 0.004920771 | 0.9598953 | 0.004188832 |  |  | 5780 | 0.8870256 | 0.9667174 | 0.003475772 | 0.9042604 | 0.004599422 | 0.9042644 | 0.005381689 |  |  | 19380 | 0.8236821 | 0.9150489 | 0.004843064 | 0.8131708 | 0.004932358 | 0.8131595 | 0.006330606 |  |  | 331260 | 0.8838508 | 0.8678712 | 0.01258337 | 0.8972959 | 0.01229152 | 0.8973045 | 0.009895568 |  |  | 289060 | 0.7744785 | 0.7035679 | 0.010706 | 0.7841505 | 0.006385194 | 0.7841535 | 0.007899437
|  |  | 5637 | 0.9887945 | 0.9982628 | 0.0005071419 | 0.9934746 | 0.1056711 | 0.9935604 | 0.1112045 |  |  | 5561 | 0.9486139 | 0.9835875 | 0.002287345 | 0.9598837 | 0.004920384 | 0.9599067 | 0.004187355 |  |  | 5785 | 0.8870256 | 0.9667194 | 0.00347498 | 0.9042632 | 0.004599441 | 0.9042671 | 0.005381706 |  |  | 19680 | 0.8220006 | 0.9150489 | 0.004843064 | 0.8136361 | 0.004936773 | 0.8136249 | 0.006340661 |  |  | 331560 | 0.8883267 | 0.8678712 | 0.01258337 | 0.8974002 | 0.01229133 | 0.8974088 | 0.009894931 |  |  | 289360 | 0.776654 | 0.7035679 | 0.010706 | 0.7842459 | 0.006382774 | 0.7842489 | 0.007897551
|  |  | 5642 | 0.9870025 | 0.9982695 | 0.0005059467 | 0.9934969 | 0.105674 | 0.9935825 | 0.1112072 |  |  | 5566 | 0.9486139 | 0.9836027 | 0.002280265 | 0.9598951 | 0.00492 | 0.9599181 | 0.004185891 |  |  | 5790 | 0.8859466 | 0.9667215 | 0.003474197 | 0.9042659 | 0.00459946 | 0.9042699 | 0.005381723 |  |  | 19980 | 0.8236821 | 0.9150489 | 0.004843064 | 0.8141001 | 0.004941224 | 0.814089 | 0.006350771 |  |  | 331860 | 0.8928025 | 0.8678712 | 0.01258337 | 0.8975043 | 0.01229113 | 0.8975129 | 0.00989429 |  |  | 289660 | 0.7744785 | 0.7035679 | 0.010706 | 0.7843411 | 0.006380351 | 0.7843442 | 0.007895663
|  |  | 5647 | 0.9870025 | 0.9982763 | 0.0005047602 | 0.9935191 | 0.1056769 | 0.9936046 | 0.1112099 |  |  | 5571 | 0.9505348 | 0.9836179 | 0.002273221 | 0.9599064 | 0.004919621 | 0.9599294 | 0.004184441 |  |  | 5795 | 0.8870256 | 0.9667235 | 0.003473424 | 0.9042687 | 0.004599479 | 0.9042726 | 0.00538174 |  |  | 20280 | 0.8236821 | 0.9150489 | 0.004843064 | 0.8145628 | 0.004945709 | 0.8145518 | 0.006360936 |  |  | 332160 | 0.8883267 | 0.8678712 | 0.01258337 | 0.8976083 | 0.01229093 | 0.8976169 | 0.009893645 |  |  | 289960 | 0.7810049 | 0.7035679 | 0.010706 | 0.7844362 | 0.006377926 | 0.7844392 | 0.007893773
|  |  | 5652 | 0.9870025 | 0.9982829 | 0.0005035824 | 0.9935413 | 0.1056797 | 0.9936265 | 0.1112126 |  |  | 5576 | 0.9495743 | 0.983633 | 0.002266211 | 0.9599177 | 0.004919246 | 0.9599406 | 0.004183003 |  |  | 5800 | 0.8859466 | 0.9667255 | 0.003472659 | 0.9042714 | 0.004599498 | 0.9042754 | 0.005381757 |  |  | 20580 | 0.8270451 | 0.9150489 | 0.004843064 | 0.8150243 | 0.004950229 | 0.8150134 | 0.006371151 |  |  | 332460 | 0.8905646 | 0.8678712 | 0.01258337 | 0.8977122 | 0.01229072 | 0.8977208 | 0.009892997 |  |  | 290260 | 0.7788294 | 0.7035679 | 0.010706 | 0.7845311 | 0.006375499 | 0.7845341 | 0.00789188
|  |  | 5657 | 0.9870025 | 0.9982896 | 0.0005024132 | 0.9935633 | 0.1056825 | 0.9936484 | 0.1112153 |  |  | 5581 | 0.9486139 | 0.983648 | 0.002259236 | 0.9599289 | 0.004918876 | 0.9599518 | 0.004181578 |  |  | 5805 | 0.8859466 | 0.9667275 | 0.003471903 | 0.9042742 | 0.004599517 | 0.9042781 | 0.005381775 |  |  | 20880 | 0.8253636 | 0.9150489 | 0.004843064 | 0.8154845 | 0.004954781 | 0.8154738 | 0.006381415 |  |  | 332760 | 0.8860887 | 0.8678712 | 0.01258337 | 0.8978159 | 0.01229052 | 0.8978245 | 0.009892346 |  |  | 290560 | 0.776654 | 0.7035679 | 0.010706 | 0.7846259 | 0.006373069 | 0.7846289 | 0.007889986
|  |  | 5662 | 0.9870025 | 0.9982962 | 0.0005012526 | 0.9935853 | 0.1056854 | 0.9936702 | 0.111218 |  |  | 5586 | 0.9495743 | 0.9836629 | 0.002252295 | 0.9599401 | 0.004918509 | 0.959963 | 0.004180166 |  |  | 5810 | 0.8870256 | 0.9667295 | 0.003471155 | 0.9042769 | 0.004599536 | 0.9042809 | 0.005381792 |  |  | 21180 | 0.8287265 | 0.9150489 | 0.004843064 | 0.8159435 | 0.004959367 | 0.8159328 | 0.006391726 |  |  | 333060 | 0.8905646 | 0.8678712 | 0.01258337 | 0.8979196 | 0.0122903 | 0.8979282 | 0.009891691 |  |  | 290860 | 0.7723031 | 0.7035679 | 0.010706 | 0.7847205 | 0.006370637 | 0.7847235 | 0.00788809
|  |  | 5667 | 0.9870025 | 0.9983027 | 0.0005001006 | 0.9936072 | 0.1056882 | 0.9936919 | 0.1112207 |  |  | 5591 | 0.9495743 | 0.9836778 | 0.002245389 | 0.9599512 | 0.004918146 | 0.9599741 | 0.004178766 |  |  | 5815 | 0.8881046 | 0.9667315 | 0.003470417 | 0.9042797 | 0.004599555 | 0.9042836 | 0.005381809 |  |  | 21480 | 0.8287265 | 0.9150489 | 0.004843064 | 0.8164012 | 0.004963984 | 0.8163907 | 0.006402083 |  |  | 333360 | 0.8950405 | 0.8678712 | 0.01258337 | 0.8980231 | 0.01229009 | 0.8980317 | 0.009891033 |  |  | 291160 | 0.776654 | 0.7035679 | 0.010706 | 0.7848149 | 0.006368203 | 0.7848179 | 0.007886191
|  |  | 5672 | 0.9861066 | 0.9983093 | 0.000498957 | 0.993629 | 0.105691 | 0.9937136 | 0.1112234 |  |  | 5596 | 0.9495743 | 0.9836926 | 0.002238517 | 0.9599623 | 0.004917788 | 0.9599851 | 0.00417738 |  |  | 5820 | 0.8870256 | 0.9667335 | 0.003469686 | 0.9042824 | 0.004599574 | 0.9042863 | 0.005381827 |  |  | 21780 | 0.830408 | 0.9150489 | 0.004843064 | 0.8168576 | 0.004968632 | 0.8168472 | 0.006412482 |  |  | 333660 | 0.8972784 | 0.8678712 | 0.01258337 | 0.8981265 | 0.01228987 | 0.8981351 | 0.009890371 |  |  | 291460 | 0.7831803 | 0.7035679 | 0.010706 | 0.7849092 | 0.006365767 | 0.7849122 | 0.007884291
|  |  | 5677 | 0.9870025 | 0.9983157 | 0.0004978219 | 0.9936508 | 0.1056938 | 0.9937352 | 0.111226 |  |  | 5601 | 0.9505348 | 0.9837073 | 0.002231679 | 0.9599733 | 0.004917433 | 0.9599961 | 0.004176005 |  |  | 5825 | 0.8859466 | 0.9667354 | 0.003468965 | 0.9042851 | 0.004599593 | 0.9042891 | 0.005381844 |  |  | 22080 | 0.830408 | 0.9150489 | 0.004843064 | 0.8173128 | 0.00497331 | 0.8173026 | 0.006422923 |  |  | 333960 | 0.8860887 | 0.8678712 | 0.01258337 | 0.8982298 | 0.01228965 | 0.8982384 | 0.009889705 |  |  | 291760 | 0.7788294 | 0.7035679 | 0.010706 | 0.7850034 | 0.006363328 | 0.7850063 | 0.007882388
|  |  | 5682 | 0.9878985 | 0.9983222 | 0.0004966952 | 0.9936724 | 0.1056966 | 0.9937567 | 0.1112287 |  |  | 5606 | 0.9495743 | 0.9837219 | 0.002224875 | 0.9599843 | 0.004917082 | 0.9600071 | 0.004174643 |  |  | 5830 | 0.8870256 | 0.9667373 | 0.003468251 | 0.9042879 | 0.004599612 | 0.9042918 | 0.005381862 |  |  | 22380 | 0.8320895 | 0.9150489 | 0.004843064 | 0.8177668 | 0.004978018 | 0.8177566 | 0.006433403 |  |  | 334260 | 0.8883267 | 0.8678712 | 0.01258337 | 0.898333 | 0.01228942 | 0.8983416 | 0.009889036 |  |  | 292060 | 0.776654 | 0.7035679 | 0.010706 | 0.7850973 | 0.006360888 | 0.7851003 | 0.007880483
|  |  | 5687 | 0.9878985 | 0.9983286 | 0.0004955768 | 0.993694 | 0.1056993 | 0.9937781 | 0.1112313 |  |  | 5611 | 0.9495743 | 0.9837365 | 0.002218104 | 0.9599952 | 0.004916736 | 0.9600179 | 0.004173293 |  |  | 5835 | 0.8870256 | 0.9667393 | 0.003467546 | 0.9042906 | 0.004599631 | 0.9042945 | 0.00538188 |  |  | 22680 | 0.833771 | 0.9150489 | 0.004843064 | 0.8182195 | 0.004982755 | 0.8182095 | 0.00644392 |  |  | 334560 | 0.8883267 | 0.8678712 | 0.01258337 | 0.898436 | 0.01228919 | 0.8984446 | 0.009888364 |  |  | 292360 | 0.776654 | 0.7035679 | 0.010706 | 0.7851911 | 0.006358445 | 0.7851941 | 0.007878577
|  |  | 5692 | 0.9870025 | 0.998335 | 0.0004944667 | 0.9937156 | 0.1057021 | 0.9937994 | 0.1112339 |  |  | 5616 | 0.9495743 | 0.983751 | 0.002211368 | 0.960006 | 0.004916393 | 0.9600288 | 0.004171956 |  |  | 5840 | 0.8870256 | 0.9667412 | 0.003466849 | 0.9042933 | 0.00459965 | 0.9042973 | 0.005381897 |  |  | 22980 | 0.8320895 | 0.9150489 | 0.004843064 | 0.818671 | 0.00498752 | 0.8186611 | 0.006454472 |  |  | 334860 | 0.8816128 | 0.8678712 | 0.01258337 | 0.898539 | 0.01228896 | 0.8985475 | 0.009887688 |  |  | 292660 | 0.7679522 | 0.7035679 | 0.010706 | 0.7852848 | 0.006356 | 0.7852877 | 0.007876669
|  |  | 5697 | 0.9878985 | 0.9983413 | 0.0004933649 | 0.993737 | 0.1057049 | 0.9938207 | 0.1112366 |  |  | 5621 | 0.9495743 | 0.9837654 | 0.002204665 | 0.9600169 | 0.004916054 | 0.9600396 | 0.00417063 |  |  | 5845 | 0.8881046 | 0.9667431 | 0.00346616 | 0.9042961 | 0.004599669 | 0.9043 | 0.005381915 |  |  | 23280 | 0.8354525 | 0.9150489 | 0.004843064 | 0.8191213 | 0.004992312 | 0.8191115 | 0.006465059 |  |  | 335160 | 0.8905646 | 0.8678712 | 0.01258337 | 0.8986418 | 0.01228872 | 0.8986504 | 0.009887009 |  |  | 292960 | 0.7810049 | 0.7035679 | 0.010706 | 0.7853783 | 0.006353553 | 0.7853812 | 0.007874758
|  |  | 5702 | 0.9870025 | 0.9983476 | 0.0004922712 | 0.9937584 | 0.1057076 | 0.9938419 | 0.1112392 |  |  | 5626 | 0.9505348 | 0.9837797 | 0.002197996 | 0.9600276 | 0.004915718 | 0.9600503 | 0.004169317 |  |  | 5850 | 0.8870256 | 0.966745 | 0.003465478 | 0.9042988 | 0.004599688 | 0.9043027 | 0.005381933 |  |  | 23580 | 0.8354525 | 0.9150489 | 0.004843064 | 0.8195703 | 0.004997132 | 0.8195606 | 0.006475677 |  |  | 335460 | 0.8816128 | 0.8678712 | 0.01258337 | 0.8987445 | 0.01228848 | 0.898753 | 0.009886326 |  |  | 293260 | 0.776654 | 0.7035679 | 0.010706 | 0.7854717 | 0.006351104 | 0.7854746 | 0.007872846
|  |  | 5707 | 0.9870025 | 0.9983539 | 0.0004911858 | 0.9937797 | 0.1057103 | 0.9938631 | 0.1112418 |  |  | 5631 | 0.9486139 | 0.983794 | 0.00219136 | 0.9600383 | 0.004915387 | 0.960061 | 0.004168015 |  |  | 5855 | 0.8870256 | 0.9667468 | 0.003464805 | 0.9043015 | 0.004599707 | 0.9043055 | 0.005381951 |  |  | 23880 | 0.830408 | 0.9150489 | 0.004843064 | 0.8200181 | 0.005001978 | 0.8200085 | 0.006486325 |  |  | 335760 | 0.8860887 | 0.8678712 | 0.01258337 | 0.8988471 | 0.01228823 | 0.8988556 | 0.00988564 |  |  | 293560 | 0.7788294 | 0.7035679 | 0.010706 | 0.7855648 | 0.006348653 | 0.7855677 | 0.007870932
|  |  | 5712 | 0.9861066 | 0.9983601 | 0.0004901084 | 0.9938009 | 0.1057131 | 0.9938841 | 0.1112444 |  |  | 5636 | 0.9495743 | 0.9838082 | 0.002184757 | 0.960049 | 0.004915059 | 0.9600716 | 0.004166725 |  |  | 5860 | 0.8870256 | 0.9667487 | 0.00346414 | 0.9043043 | 0.004599726 | 0.9043082 | 0.005381969 |  |  | 24180 | 0.833771 | 0.9150489 | 0.004843064 | 0.8204647 | 0.005006849 | 0.8204552 | 0.006497002 |  |  | 336060 | 0.8838508 | 0.8678712 | 0.01258337 | 0.8989495 | 0.01228799 | 0.8989581 | 0.009884951 |  |  | 293860 | 0.7701276 | 0.7035679 | 0.010706 | 0.7856579 | 0.006346199 | 0.7856608 | 0.007869016
|  |  | 5717 | 0.9870025 | 0.9983663 | 0.0004890391 | 0.9938221 | 0.1057158 | 0.9939051 | 0.111247 |  |  | 5641 | 0.9514953 | 0.9838224 | 0.002178188 | 0.9600596 | 0.004914735 | 0.9600822 | 0.004165447 |  |  | 5865 | 0.8870256 | 0.9667505 | 0.003463482 | 0.904307 | 0.004599745 | 0.9043109 | 0.005381987 |  |  | 24480 | 0.8320895 | 0.9150489 | 0.004843064 | 0.82091 | 0.005011745 | 0.8209007 | 0.006507705 |  |  | 336360 | 0.8950405 | 0.8678712 | 0.01258337 | 0.8990519 | 0.01228773 | 0.8990604 | 0.009884258 |  |  | 294160 | 0.776654 | 0.7035679 | 0.010706 | 0.7857508 | 0.006343744 | 0.7857536 | 0.007867098
|  |  | 5722 | 0.9878985 | 0.9983725 | 0.0004879778 | 0.9938432 | 0.1057185 | 0.993926 | 0.1112496 |  |  | 5646 | 0.9505348 | 0.9838364 | 0.002171652 | 0.9600702 | 0.004914415 | 0.9600928 | 0.00416418 |  |  | 5870 | 0.8870256 | 0.9667524 | 0.003462832 | 0.9043097 | 0.004599765 | 0.9043136 | 0.005382005 |  |  | 24780 | 0.833771 | 0.9150489 | 0.004843064 | 0.8213542 | 0.005016666 | 0.8213449 | 0.006518434 |  |  | 336660 | 0.8905646 | 0.8678712 | 0.01258337 | 0.8991541 | 0.01228748 | 0.8991627 | 0.009883562 |  |  | 294460 | 0.7810049 | 0.7035679 | 0.010706 | 0.7858435 | 0.006341287 | 0.7858463 | 0.007865178
|  |  | 5727 | 0.9870025 | 0.9983786 | 0.0004869245 | 0.9938642 | 0.1057212 | 0.9939469 | 0.1112521 |  |  | 5651 | 0.9505348 | 0.9838504 | 0.002165148 | 0.9600807 | 0.004914098 | 0.9601033 | 0.004162925 |  |  | 5875 | 0.8870256 | 0.9667542 | 0.003462189 | 0.9043124 | 0.004599784 | 0.9043163 | 0.005382024 |  |  | 25080 | 0.8371339 | 0.9150489 | 0.004843064 | 0.8217971 | 0.00502161 | 0.821788 | 0.006529186 |  |  | 336960 | 0.8883267 | 0.8678712 | 0.01258337 | 0.8992562 | 0.01228722 | 0.8992648 | 0.009882862 |  |  | 294760 | 0.7744785 | 0.7035679 | 0.010706 | 0.785936 | 0.006338828 | 0.7859389 | 0.007863256
|  |  | 5732 | 0.9870025 | 0.9983847 | 0.0004858792 | 0.9938851 | 0.1057239 | 0.9939676 | 0.1112547 |  |  | 5656 | 0.9505348 | 0.9838643 | 0.002158678 | 0.9600911 | 0.004913785 | 0.9601137 | 0.004161681 |  |  | 5880 | 0.8881046 | 0.966756 | 0.003461554 | 0.9043151 | 0.004599803 | 0.9043191 | 0.005382042 |  |  | 25380 | 0.8354525 | 0.9150489 | 0.004843064 | 0.8222388 | 0.005026577 | 0.8222298 | 0.006539959 |  |  | 337260 | 0.8860887 | 0.8678712 | 0.01258337 | 0.8993582 | 0.01228696 | 0.8993668 | 0.009882159 |  |  | 295060 | 0.7788294 | 0.7035679 | 0.010706 | 0.7860285 | 0.006336366 | 0.7860313 | 0.007861333
|  |  | 5737 | 0.9878985 | 0.9983907 | 0.0004848417 | 0.993906 | 0.1057266 | 0.9939883 | 0.1112573 |  |  | 5661 | 0.9495743 | 0.9838782 | 0.00215224 | 0.9601016 | 0.004913476 | 0.9601241 | 0.004160449 |  |  | 5885 | 0.8870256 | 0.9667578 | 0.003460926 | 0.9043179 | 0.004599822 | 0.9043218 | 0.005382061 |  |  | 25680 | 0.8354525 | 0.9150489 | 0.004843064 | 0.8226794 | 0.005031567 | 0.8226704 | 0.006550753 |  |  | 337560 | 0.8883267 | 0.8678712 | 0.01258337 | 0.8994601 | 0.01228669 | 0.8994687 | 0.009881453 |  |  | 295360 | 0.7831803 | 0.7035679 | 0.010706 | 0.7861207 | 0.006333903 | 0.7861235 | 0.007859408
|  |  | 5742 | 0.9878985 | 0.9983967 | 0.000483812 | 0.9939268 | 0.1057293 | 0.9940089 | 0.1112598 |  |  | 5666 | 0.9486139 | 0.983892 | 0.002145835 | 0.9601119 | 0.00491317 | 0.9601345 | 0.004159227 |  |  | 5890 | 0.8870256 | 0.9667596 | 0.003460305 | 0.9043206 | 0.004599841 | 0.9043245 | 0.005382079 |  |  | 25980 | 0.8388154 | 0.9150489 | 0.004843064 | 0.8231187 | 0.005036578 | 0.8231098 | 0.006561566 |  |  | 337860 | 0.8928025 | 0.8678712 | 0.01258337 | 0.8995618 | 0.01228642 | 0.8995704 | 0.009880744 |  |  | 295660 | 0.7897067 | 0.7035679 | 0.010706 | 0.7862128 | 0.006331438 | 0.7862156 | 0.007857481
|  |  | 5747 | 0.9878985 | 0.9984027 | 0.0004827902 | 0.9939475 | 0.1057319 | 0.9940295 | 0.1112623 |  |  | 5671 | 0.9495743 | 0.9839057 | 0.002139462 | 0.9601222 | 0.004912867 | 0.9601448 | 0.004158017 |  |  | 5895 | 0.8870256 | 0.9667614 | 0.003459692 | 0.9043233 | 0.00459986 | 0.9043272 | 0.005382098 |  |  | 26280 | 0.8404969 | 0.9150489 | 0.004843064 | 0.8235568 | 0.005041611 | 0.8235481 | 0.006572396 |  |  | 338160 | 0.8905646 | 0.8678712 | 0.01258337 | 0.8996635 | 0.01228615 | 0.8996721 | 0.009880031 |  |  | 295960 | 0.7788294 | 0.7035679 | 0.010706 | 0.7863048 | 0.006328971 | 0.7863076 | 0.007855552
|  |  | 5752 | 0.9878985 | 0.9984087 | 0.0004817761 | 0.9939682 | 0.1057346 | 0.99405 | 0.1112649 |  |  | 5676 | 0.9495743 | 0.9839193 | 0.002133122 | 0.9601325 | 0.004912569 | 0.960155 | 0.004156818 |  |  | 5900 | 0.8881046 | 0.9667631 | 0.003459085 | 0.904326 | 0.004599879 | 0.9043299 | 0.005382116 |  |  | 26580 | 0.8388154 | 0.9150489 | 0.004843064 | 0.8239937 | 0.005046664 | 0.8239851 | 0.006583242 |  |  | 338460 | 0.8883267 | 0.8678712 | 0.01258337 | 0.899765 | 0.01228588 | 0.8997736 | 0.009879315 |  |  | 296260 | 0.7788294 | 0.7035679 | 0.010706 | 0.7863966 | 0.006326502 | 0.7863994 | 0.007853622
|  |  | 5757 | 0.9870025 | 0.9984146 | 0.0004807697 | 0.9939887 | 0.1057373 | 0.9940704 | 0.1112674 |  |  | 5681 | 0.9495743 | 0.9839329 | 0.002126814 | 0.9601427 | 0.004912273 | 0.9601652 | 0.00415563 |  |  | 5905 | 0.8870256 | 0.9667649 | 0.003458486 | 0.9043287 | 0.004599898 | 0.9043326 | 0.005382135 |  |  | 26880 | 0.8404969 | 0.9150489 | 0.004843064 | 0.8244294 | 0.005051738 | 0.8244209 | 0.006594102 |  |  | 338760 | 0.8883267 | 0.8678712 | 0.01258337 | 0.8998664 | 0.0122856 | 0.899875 | 0.009878595 |  |  | 296560 | 0.7875312 | 0.7035679 | 0.010706 | 0.7864882 | 0.006324031 | 0.786491 | 0.007851689
|  |  | 5762 | 0.9870025 | 0.9984205 | 0.0004797709 | 0.9940092 | 0.1057399 | 0.9940907 | 0.1112699 |  |  | 5686 | 0.9486139 | 0.9839464 | 0.002120538 | 0.9601529 | 0.004911981 | 0.9601754 | 0.004154453 |  |  | 5910 | 0.8870256 | 0.9667666 | 0.003457894 | 0.9043314 | 0.004599917 | 0.9043353 | 0.005382154 |  |  | 27180 | 0.8421784 | 0.9150489 | 0.004843064 | 0.824864 | 0.005056831 | 0.8248555 | 0.006604975 |  |  | 339060 | 0.8905646 | 0.8678712 | 0.01258337 | 0.8999677 | 0.01228531 | 0.8999763 | 0.009877872 |  |  | 296860 | 0.7788294 | 0.7035679 | 0.010706 | 0.7865797 | 0.006321558 | 0.7865825 | 0.007849756
|  |  | 5767 | 0.9887945 | 0.9984263 | 0.0004787798 | 0.9940297 | 0.1057425 | 0.994111 | 0.1112724 |  |  | 5691 | 0.9495743 | 0.9839599 | 0.002114294 | 0.9601631 | 0.004911693 | 0.9601855 | 0.004153286 |  |  | 5915 | 0.8870256 | 0.9667683 | 0.003457308 | 0.9043341 | 0.004599936 | 0.904338 | 0.005382173 |  |  | 27480 | 0.8404969 | 0.9150489 | 0.004843064 | 0.8252973 | 0.005061943 | 0.825289 | 0.006615859 |  |  | 339360 | 0.8928025 | 0.8678712 | 0.01258337 | 0.9000689 | 0.01228503 | 0.9000775 | 0.009877146 |  |  | 297160 | 0.7788294 | 0.7035679 | 0.010706 | 0.786671 | 0.006319083 | 0.7866738 | 0.00784782
|  |  | 5772 | 0.9878985 | 0.9984321 | 0.0004777962 | 0.99405 | 0.1057452 | 0.9941312 | 0.1112749 |  |  | 5696 | 0.9495743 | 0.9839733 | 0.002108082 | 0.9601731 | 0.004911407 | 0.9601955 | 0.00415213 |  |  | 5920 | 0.8881046 | 0.96677 | 0.003456729 | 0.9043368 | 0.004599956 | 0.9043407 | 0.005382192 |  |  | 27780 | 0.8388154 | 0.9150489 | 0.004843064 | 0.8257295 | 0.005067073 | 0.8257213 | 0.006626754 |  |  | 339660 | 0.8860887 | 0.8678712 | 0.01258337 | 0.90017 | 0.01228474 | 0.9001785 | 0.009876417 |  |  | 297460 | 0.7831803 | 0.7035679 | 0.010706 | 0.7867622 | 0.006316607 | 0.7867649 | 0.007845883
|  |  | 5777 | 0.9870025 | 0.9984379 | 0.0004768202 | 0.9940703 | 0.1057478 | 0.9941513 | 0.1112774 |  |  | 5701 | 0.9495743 | 0.9839866 | 0.002101902 | 0.9601832 | 0.004911126 | 0.9602056 | 0.004150985 |  |  | 5925 | 0.8848676 | 0.9667717 | 0.003456157 | 0.9043395 | 0.004599975 | 0.9043434 | 0.00538221 |  |  | 28080 | 0.8421784 | 0.9150489 | 0.004843064 | 0.8261604 | 0.005072221 | 0.8261524 | 0.006637657 |  |  | 339960 | 0.8883267 | 0.8678712 | 0.01258337 | 0.9002709 | 0.01228445 | 0.9002795 | 0.009875684 |  |  | 297760 | 0.776654 | 0.7035679 | 0.010706 | 0.7868532 | 0.006314128 | 0.786856 | 0.007843944
|  |  | 5782 | 0.9870025 | 0.9984436 | 0.0004758516 | 0.9940906 | 0.1057504 | 0.9941714 | 0.1112799 |  |  | 5706 | 0.9505348 | 0.9839998 | 0.002095753 | 0.9601932 | 0.004910847 | 0.9602155 | 0.00414985 |  |  | 5930 | 0.8859466 | 0.9667734 | 0.003455592 | 0.9043422 | 0.004599994 | 0.9043461 | 0.00538223 |  |  | 28380 | 0.8455413 | 0.9150489 | 0.004843064 | 0.8265903 | 0.005077386 | 0.8265823 | 0.006648568 |  |  | 340260 | 0.8860887 | 0.8678712 | 0.01258337 | 0.9003718 | 0.01228415 | 0.9003803 | 0.009874948 |  |  | 298060 | 0.7853558 | 0.7035679 | 0.010706 | 0.7869441 | 0.006311648 | 0.7869468 | 0.007842004
|  |  | 5787 | 0.9878985 | 0.9984493 | 0.0004748904 | 0.9941107 | 0.105753 | 0.9941914 | 0.1112824 |  |  | 5711 | 0.9505348 | 0.984013 | 0.002089637 | 0.9602031 | 0.004910572 | 0.9602255 | 0.004148726 |  |  | 5935 | 0.8870256 | 0.9667751 | 0.003455033 | 0.9043449 | 0.004600013 | 0.9043488 | 0.005382249 |  |  | 28680 | 0.8438599 | 0.9150489 | 0.004843064 | 0.8270189 | 0.005082568 | 0.827011 | 0.006659484 |  |  | 340560 | 0.8860887 | 0.8678712 | 0.01258337 | 0.9004725 | 0.01228385 | 0.900481 | 0.009874209 |  |  | 298360 | 0.7788294 | 0.7035679 | 0.010706 | 0.7870348 | 0.006309167 | 0.7870375 | 0.007840061
|  |  | 5792 | 0.9878985 | 0.998455 | 0.0004739367 | 0.9941308 | 0.1057556 | 0.9942113 | 0.1112848 |  |  | 5716 | 0.9505348 | 0.9840261 | 0.002083551 | 0.960213 | 0.0049103 | 0.9602353 | 0.004147612 |  |  | 5940 | 0.8870256 | 0.9667768 | 0.003454481 | 0.9043476 | 0.004600032 | 0.9043515 | 0.005382268 |  |  | 28980 | 0.8438599 | 0.9150489 | 0.004843064 | 0.8274463 | 0.005087766 | 0.8274386 | 0.006670406 |  |  | 340860 | 0.8928025 | 0.8678712 | 0.01258337 | 0.9005731 | 0.01228355 | 0.9005817 | 0.009873467 |  |  | 298660 | 0.7831803 | 0.7035679 | 0.010706 | 0.7871254 | 0.006306683 | 0.7871281 | 0.007838118
|  |  | 5797 | 0.9878985 | 0.9984607 | 0.0004729903 | 0.9941508 | 0.1057581 | 0.9942311 | 0.1112873 |  |  | 5721 | 0.9495743 | 0.9840392 | 0.002077498 | 0.9602229 | 0.004910031 | 0.9602452 | 0.004146508 |  |  | 5945 | 0.8870256 | 0.9667784 | 0.003453935 | 0.9043503 | 0.004600051 | 0.9043542 | 0.005382287 |  |  | 29280 | 0.8438599 | 0.9150489 | 0.004843064 | 0.8278726 | 0.00509298 | 0.827865 | 0.006681331 |  |  | 341160 | 0.8905646 | 0.8678712 | 0.01258337 | 0.9006736 | 0.01228324 | 0.9006821 | 0.009872722 |  |  | 298960 | 0.7853558 | 0.7035679 | 0.010706 | 0.7872158 | 0.006304198 | 0.7872185 | 0.007836172
|  |  | 5802 | 0.9878985 | 0.9984663 | 0.0004720512 | 0.9941708 | 0.1057607 | 0.9942509 | 0.1112898 |  |  | 5726 | 0.9495743 | 0.9840521 | 0.002071475 | 0.9602327 | 0.004909766 | 0.960255 | 0.004145414 |  |  | 5950 | 0.8870256 | 0.9667801 | 0.003453395 | 0.904353 | 0.00460007 | 0.9043569 | 0.005382306 |  |  | 29580 | 0.8455413 | 0.9150489 | 0.004843064 | 0.8282978 | 0.005098209 | 0.8282902 | 0.006692259 |  |  | 341460 | 0.8883267 | 0.8678712 | 0.01258337 | 0.900774 | 0.01228293 | 0.9007825 | 0.009871973 |  |  | 299260 | 0.7853558 | 0.7035679 | 0.010706 | 0.7873061 | 0.00630171 | 0.7873088 | 0.007834226
|  |  | 5807 | 0.9878985 | 0.9984719 | 0.0004711193 | 0.9941907 | 0.1057633 | 0.9942706 | 0.1112922 |  |  | 5731 | 0.9505348 | 0.9840651 | 0.002065484 | 0.9602424 | 0.004909503 | 0.9602647 | 0.004144331 |  |  | 5955 | 0.8870256 | 0.9667817 | 0.003452862 | 0.9043557 | 0.00460009 | 0.9043596 | 0.005382326 |  |  | 29880 | 0.8438599 | 0.9150489 | 0.004843064 | 0.8287217 | 0.005103453 | 0.8287143 | 0.006703187 |  |  | 341760 | 0.8860887 | 0.8678712 | 0.01258337 | 0.9008742 | 0.01228262 | 0.9008828 | 0.009871221 |  |  | 299560 | 0.7744785 | 0.7035679 | 0.010706 | 0.7873962 | 0.006299222 | 0.7873989 | 0.007832277
|  |  | 5812 | 0.9878985 | 0.9984774 | 0.0004701947 | 0.9942105 | 0.1057658 | 0.9942903 | 0.1112946 |  |  | 5736 | 0.9505348 | 0.9840779 | 0.002059523 | 0.9602522 | 0.004909244 | 0.9602744 | 0.004143257 |  |  | 5960 | 0.8881046 | 0.9667833 | 0.003452335 | 0.9043584 | 0.004600109 | 0.9043623 | 0.005382345 |  |  | 30180 | 0.8455413 | 0.9150489 | 0.004843064 | 0.8291446 | 0.005108711 | 0.8291372 | 0.006714116 |  |  | 342060 | 0.8860887 | 0.8678712 | 0.01258337 | 0.9009744 | 0.0122823 | 0.9009829 | 0.009870466 |  |  | 299860 | 0.7831803 | 0.7035679 | 0.010706 | 0.7874862 | 0.006296731 | 0.7874888 | 0.007830327
|  |  | 5817 | 0.9870025 | 0.9984829 | 0.0004692772 | 0.9942302 | 0.1057684 | 0.9943099 | 0.1112971 |  |  | 5741 | 0.9505348 | 0.9840907 | 0.002053594 | 0.9602618 | 0.004908988 | 0.9602841 | 0.004142193 |  |  | 5965 | 0.8881046 | 0.9667849 | 0.003451814 | 0.9043611 | 0.004600128 | 0.9043649 | 0.005382364 |  |  | 30480 | 0.8455413 | 0.9150489 | 0.004843064 | 0.8295662 | 0.005113982 | 0.8295589 | 0.006725044 |  |  | 342360 | 0.8883267 | 0.8678712 | 0.01258337 | 0.9010744 | 0.01228198 | 0.9010829 | 0.009869708 |  |  | 300160 | 0.7897067 | 0.7035679 | 0.010706 | 0.787576 | 0.006294239 | 0.7875786 | 0.007828376
|  |  | 5822 | 0.9878985 | 0.9984884 | 0.0004683669 | 0.9942499 | 0.1057709 | 0.9943294 | 0.1112995 |  |  | 5746 | 0.9505348 | 0.9841034 | 0.002047695 | 0.9602715 | 0.004908735 | 0.9602937 | 0.00414114 |  |  | 5970 | 0.8870256 | 0.9667865 | 0.003451299 | 0.9043637 | 0.004600147 | 0.9043676 | 0.005382384 |  |  | 30780 | 0.8455413 | 0.9150489 | 0.004843064 | 0.8299867 | 0.005119267 | 0.8299795 | 0.006735969 |  |  | 342660 | 0.8905646 | 0.8678712 | 0.01258337 | 0.9011743 | 0.01228166 | 0.9011829 | 0.009868946 |  |  | 300460 | 0.776654 | 0.7035679 | 0.010706 | 0.7876657 | 0.006291745 | 0.7876683 | 0.007826423
|  |  | 5827 | 0.9878985 | 0.9984939 | 0.0004674636 | 0.9942695 | 0.1057734 | 0.9943488 | 0.1113019 |  |  | 5751 | 0.9505348 | 0.9841161 | 0.002041827 | 0.9602811 | 0.004908485 | 0.9603032 | 0.004140096 |  |  | 5975 | 0.8881046 | 0.9667881 | 0.00345079 | 0.9043664 | 0.004600166 | 0.9043703 | 0.005382403 |  |  | 31080 | 0.8472228 | 0.9150489 | 0.004843064 | 0.8304061 | 0.005124564 | 0.830399 | 0.006746891 |  |  | 342960 | 0.8860887 | 0.8678712 | 0.01258337 | 0.9012741 | 0.01228133 | 0.9012827 | 0.009868182 |  |  | 300760 | 0.7918821 | 0.7035679 | 0.010706 | 0.7877552 | 0.00628925 | 0.7877578 | 0.007824469
|  |  | 5832 | 0.9878985 | 0.9984993 | 0.0004665674 | 0.9942891 | 0.105776 | 0.9943682 | 0.1113043 |  |  | 5756 | 0.9495743 | 0.9841287 | 0.00203599 | 0.9602906 | 0.004908238 | 0.9603128 | 0.004139061 |  |  | 5980 | 0.8881046 | 0.9667897 | 0.003450287 | 0.9043691 | 0.004600186 | 0.904373 | 0.005382423 |  |  | 31380 | 0.8472228 | 0.9150489 | 0.004843064 | 0.8308243 | 0.005129874 | 0.8308173 | 0.006757808 |  |  | 343260 | 0.8883267 | 0.8678712 | 0.01258337 | 0.9013738 | 0.012281 | 0.9013824 | 0.009867414 |  |  | 301060 | 0.7788294 | 0.7035679 | 0.010706 | 0.7878446 | 0.006286753 | 0.7878471 | 0.007822513
|  |  | 5837 | 0.9870025 | 0.9985047 | 0.0004656782 | 0.9943085 | 0.1057785 | 0.9943875 | 0.1113067 |  |  | 5761 | 0.9514953 | 0.9841412 | 0.002030183 | 0.9603001 | 0.004907994 | 0.9603222 | 0.004138036 |  |  | 5985 | 0.8891836 | 0.9667913 | 0.00344979 | 0.9043718 | 0.004600205 | 0.9043757 | 0.005382443 |  |  | 31680 | 0.8489043 | 0.9150489 | 0.004843064 | 0.8312414 | 0.005135196 | 0.8312345 | 0.00676872 |  |  | 343560 | 0.8838508 | 0.8678712 | 0.01258337 | 0.9014734 | 0.01228067 | 0.9014819 | 0.009866643 |  |  | 301360 | 0.7810049 | 0.7035679 | 0.010706 | 0.7879338 | 0.006284254 | 0.7879363 | 0.007820556
|  |  | 5842 | 0.9870025 | 0.99851 | 0.0004647959 | 0.9943279 | 0.105781 | 0.9944067 | 0.1113091 |  |  | 5766 | 0.9495743 | 0.9841537 | 0.002024407 | 0.9603096 | 0.004907753 | 0.9603317 | 0.004137021 |  |  | 5990 | 0.8859466 | 0.9667928 | 0.003449298 | 0.9043745 | 0.004600224 | 0.9043783 | 0.005382462 |  |  | 31980 | 0.8489043 | 0.9150489 | 0.004843064 | 0.8316573 | 0.005140528 | 0.8316505 | 0.006779625 |  |  | 343860 | 0.8860887 | 0.8678712 | 0.01258337 | 0.9015728 | 0.01228034 | 0.9015814 | 0.009865869 |  |  | 301660 | 0.7810049 | 0.7035679 | 0.010706 | 0.7880228 | 0.006281754 | 0.7880254 | 0.007818597
|  |  | 5847 | 0.9878985 | 0.9985153 | 0.0004639205 | 0.9943473 | 0.1057835 | 0.9944259 | 0.1113115 |  |  | 5771 | 0.9495743 | 0.9841661 | 0.002018661 | 0.960319 | 0.004907515 | 0.9603411 | 0.004136015 |  |  | 5995 | 0.8870256 | 0.9667944 | 0.003448813 | 0.9043771 | 0.004600243 | 0.904381 | 0.005382482 |  |  | 32280 | 0.8472228 | 0.9150489 | 0.004843064 | 0.8320721 | 0.005145872 | 0.8320654 | 0.006790523 |  |  | 344160 | 0.8793749 | 0.8678712 | 0.01258337 | 0.9016722 | 0.01228 | 0.9016807 | 0.009865092 |  |  | 301960 | 0.7831803 | 0.7035679 | 0.010706 | 0.7881118 | 0.006279252 | 0.7881143 | 0.007816637
|  |  | 5852 | 0.9878985 | 0.9985206 | 0.000463052 | 0.9943665 | 0.105786 | 0.994445 | 0.1113139 |  |  | 5776 | 0.9505348 | 0.9841785 | 0.002012945 | 0.9603283 | 0.00490728 | 0.9603504 | 0.004135019 |  |  | 6000 | 0.8870256 | 0.9667959 | 0.003448333 | 0.9043798 | 0.004600262 | 0.9043837 | 0.005382502 |  |  | 32580 | 0.8505858 | 0.9150489 | 0.004843064 | 0.8324858 | 0.005151226 | 0.8324792 | 0.006801412 |  |  | 344460 | 0.8838508 | 0.8678712 | 0.01258337 | 0.9017714 | 0.01227965 | 0.90178 | 0.009864312 |  |  | 302260 | 0.7897067 | 0.7035679 | 0.010706 | 0.7882005 | 0.006276749 | 0.7882031 | 0.007814676
|  |  | 5857 | 0.9878985 | 0.9985259 | 0.0004621903 | 0.9943858 | 0.1057884 | 0.994464 | 0.1113162 |  |  | 5781 | 0.9505348 | 0.9841907 | 0.002007259 | 0.9603377 | 0.004907048 | 0.9603597 | 0.004134031 |  |  | 6005 | 0.8881046 | 0.9667974 | 0.003447858 | 0.9043825 | 0.004600282 | 0.9043864 | 0.005382522 |  |  | 32880 | 0.8489043 | 0.9150489 | 0.004843064 | 0.8328983 | 0.00515659 | 0.8328918 | 0.006812292 |  |  | 344760 | 0.8905646 | 0.8678712 | 0.01258337 | 0.9018705 | 0.01227931 | 0.9018791 | 0.009863529 |  |  | 302560 | 0.7810049 | 0.7035679 | 0.010706 | 0.7882891 | 0.006274244 | 0.7882917 | 0.007812713
|  |  | 5862 | 0.9878985 | 0.9985311 | 0.0004613354 | 0.9944049 | 0.1057909 | 0.994483 | 0.1113186 |  |  | 5786 | 0.9495743 | 0.984203 | 0.002001603 | 0.960347 | 0.004906819 | 0.960369 | 0.004133053 |  |  | 6010 | 0.8859466 | 0.966799 | 0.003447389 | 0.9043852 | 0.004600301 | 0.904389 | 0.005382542 |  |  | 33180 | 0.8489043 | 0.9150489 | 0.004843064 | 0.8333097 | 0.005161964 | 0.8333033 | 0.006823161 |  |  | 345060 | 0.8928025 | 0.8678712 | 0.01258337 | 0.9019695 | 0.01227896 | 0.9019781 | 0.009862742 |  |  | 302860 | 0.7831803 | 0.7035679 | 0.010706 | 0.7883776 | 0.006271737 | 0.7883801 | 0.007810749
|  |  | 5867 | 0.9870025 | 0.9985363 | 0.0004604873 | 0.994424 | 0.1057934 | 0.9945019 | 0.1113209 |  |  | 5791 | 0.9505348 | 0.9842151 | 0.001995977 | 0.9603562 | 0.004906593 | 0.9603782 | 0.004132084 |  |  | 6015 | 0.8859466 | 0.9668005 | 0.003446926 | 0.9043878 | 0.00460032 | 0.9043917 | 0.005382562 |  |  | 33480 | 0.8522673 | 0.9150489 | 0.004843064 | 0.83372 | 0.005167346 | 0.8337137 | 0.006834019 |  |  | 345360 | 0.8905646 | 0.8678712 | 0.01258337 | 0.9020684 | 0.01227861 | 0.902077 | 0.009861953 |  |  | 303160 | 0.7831803 | 0.7035679 | 0.010706 | 0.7884659 | 0.00626923 | 0.7884684 | 0.007808783
|  |  | 5872 | 0.9878985 | 0.9985415 | 0.0004596458 | 0.994443 | 0.1057958 | 0.9945208 | 0.1113233 |  |  | 5796 | 0.9486139 | 0.9842272 | 0.00199038 | 0.9603654 | 0.004906369 | 0.9603874 | 0.004131124 |  |  | 6020 | 0.8891836 | 0.966802 | 0.003446468 | 0.9043905 | 0.004600339 | 0.9043944 | 0.005382582 |  |  | 33780 | 0.8489043 | 0.9150489 | 0.004843064 | 0.8341292 | 0.005172738 | 0.8341229 | 0.006844864 |  |  | 345660 | 0.8860887 | 0.8678712 | 0.01258337 | 0.9021672 | 0.01227825 | 0.9021758 | 0.00986116 |  |  | 303460 | 0.7831803 | 0.7035679 | 0.010706 | 0.7885541 | 0.00626672 | 0.7885566 | 0.007806816
|  |  | 5877 | 0.9878985 | 0.9985467 | 0.000458811 | 0.9944619 | 0.1057983 | 0.9945395 | 0.1113256 |  |  | 5801 | 0.9486139 | 0.9842393 | 0.001984814 | 0.9603746 | 0.004906149 | 0.9603965 | 0.004130173 |  |  | 6025 | 0.8881046 | 0.9668034 | 0.003446015 | 0.9043932 | 0.004600359 | 0.904397 | 0.005382602 |  |  | 34080 | 0.8455413 | 0.9150489 | 0.004843064 | 0.8345372 | 0.005178137 | 0.8345311 | 0.006855696 |  |  | 345960 | 0.8816128 | 0.8678712 | 0.01258337 | 0.9022659 | 0.01227789 | 0.9022744 | 0.009860365 |  |  | 303760 | 0.7853558 | 0.7035679 | 0.010706 | 0.7886421 | 0.006264209 | 0.7886446 | 0.007804848
|  |  | 5882 | 0.9870025 | 0.9985518 | 0.0004579828 | 0.9944808 | 0.1058007 | 0.9945583 | 0.1113279 |  |  | 5806 | 0.9495743 | 0.9842513 | 0.001979277 | 0.9603837 | 0.004905931 | 0.9604056 | 0.004129231 |  |  | 6030 | 0.8881046 | 0.9668049 | 0.003445568 | 0.9043958 | 0.004600378 | 0.9043997 | 0.005382622 |  |  | 34380 | 0.8489043 | 0.9150489 | 0.004843064 | 0.8349441 | 0.005183545 | 0.8349381 | 0.006866514 |  |  | 346260 | 0.8905646 | 0.8678712 | 0.01258337 | 0.9023644 | 0.01227753 | 0.902373 | 0.009859566 |  |  | 304060 | 0.7788294 | 0.7035679 | 0.010706 | 0.78873 | 0.006261697 | 0.7887325 | 0.007802879
|  |  | 5887 | 0.9878985 | 0.9985569 | 0.0004571612 | 0.9944996 | 0.1058032 | 0.9945769 | 0.1113303 |  |  | 5811 | 0.9514953 | 0.9842632 | 0.001973769 | 0.9603928 | 0.004905715 | 0.9604147 | 0.004128298 |  |  | 6035 | 0.8881046 | 0.9668064 | 0.003445126 | 0.9043985 | 0.004600397 | 0.9044024 | 0.005382642 |  |  | 34680 | 0.8505858 | 0.9150489 | 0.004843064 | 0.83535 | 0.00518896 | 0.835344 | 0.006877317 |  |  | 346560 | 0.8838508 | 0.8678712 | 0.01258337 | 0.9024629 | 0.01227717 | 0.9024714 | 0.009858765 |  |  | 304360 | 0.7788294 | 0.7035679 | 0.010706 | 0.7888178 | 0.006259183 | 0.7888202 | 0.007800908
|  |  | 5892 | 0.9878985 | 0.9985619 | 0.0004563461 | 0.9945184 | 0.1058056 | 0.9945955 | 0.1113326 |  |  | 5816 | 0.9505348 | 0.984275 | 0.00196829 | 0.9604018 | 0.004905503 | 0.9604237 | 0.004127373 |  |  | 6040 | 0.8891836 | 0.9668078 | 0.003444689 | 0.9044012 | 0.004600417 | 0.904405 | 0.005382662 |  |  | 34980 | 0.8505858 | 0.9150489 | 0.004843064 | 0.8357547 | 0.005194382 | 0.8357488 | 0.006888104 |  |  | 346860 | 0.8928025 | 0.8678712 | 0.01258337 | 0.9025612 | 0.0122768 | 0.9025697 | 0.00985796 |  |  | 304660 | 0.7810049 | 0.7035679 | 0.010706 | 0.7889053 | 0.006256668 | 0.7889078 | 0.007798936
|  |  | 5897 | 0.9887945 | 0.9985669 | 0.0004555375 | 0.994537 | 0.105808 | 0.994614 | 0.1113349 |  |  | 5821 | 0.9495743 | 0.9842868 | 0.001962841 | 0.9604108 | 0.004905293 | 0.9604327 | 0.004126458 |  |  | 6045 | 0.8881046 | 0.9668093 | 0.003444257 | 0.9044038 | 0.004600436 | 0.9044077 | 0.005382683 |  |  | 35280 | 0.8505858 | 0.9150489 | 0.004843064 | 0.8361583 | 0.005199811 | 0.8361525 | 0.006898875 |  |  | 347160 | 0.8883267 | 0.8678712 | 0.01258337 | 0.9026594 | 0.01227643 | 0.902668 | 0.009857153 |  |  | 304960 | 0.7831803 | 0.7035679 | 0.010706 | 0.7889928 | 0.006254152 | 0.7889952 | 0.007796963
|  |  | 5902 | 0.9870025 | 0.9985719 | 0.0004547354 | 0.9945557 | 0.1058104 | 0.9946325 | 0.1113372 |  |  | 5826 | 0.9514953 | 0.9842986 | 0.001957421 | 0.9604197 | 0.004905086 | 0.9604416 | 0.00412555 |  |  | 6050 | 0.8870256 | 0.9668107 | 0.00344383 | 0.9044065 | 0.004600455 | 0.9044103 | 0.005382703 |  |  | 35580 | 0.8539488 | 0.9150489 | 0.004843064 | 0.8365608 | 0.005205246 | 0.8365551 | 0.006909628 |  |  | 347460 | 0.8905646 | 0.8678712 | 0.01258337 | 0.9027575 | 0.01227605 | 0.9027661 | 0.009856342 |  |  | 305260 | 0.796233 | 0.7035679 | 0.010706 | 0.7890801 | 0.006251634 | 0.7890825 | 0.007794988
|  |  | 5907 | 0.9870025 | 0.9985769 | 0.0004539396 | 0.9945742 | 0.1058128 | 0.9946508 | 0.1113395 |  |  | 5831 | 0.9505348 | 0.9843103 | 0.00195203 | 0.9604287 | 0.004904882 | 0.9604505 | 0.004124652 |  |  | 6055 | 0.8881046 | 0.9668122 | 0.003443408 | 0.9044092 | 0.004600474 | 0.904413 | 0.005382723 |  |  | 35880 | 0.8539488 | 0.9150489 | 0.004843064 | 0.8369622 | 0.005210687 | 0.8369566 | 0.006920362 |  |  | 347760 | 0.8860887 | 0.8678712 | 0.01258337 | 0.9028555 | 0.01227567 | 0.902864 | 0.009855528 |  |  | 305560 | 0.7853558 | 0.7035679 | 0.010706 | 0.7891672 | 0.006249115 | 0.7891696 | 0.007793013
|  |  | 5912 | 0.9887945 | 0.9985818 | 0.0004531502 | 0.9945927 | 0.1058152 | 0.9946692 | 0.1113418 |  |  | 5836 | 0.9495743 | 0.9843219 | 0.001946668 | 0.9604375 | 0.00490468 | 0.9604594 | 0.004123761 |  |  | 6060 | 0.8881046 | 0.9668136 | 0.003442992 | 0.9044118 | 0.004600494 | 0.9044157 | 0.005382744 |  |  | 36180 | 0.8556302 | 0.9150489 | 0.004843064 | 0.8373625 | 0.005216133 | 0.837357 | 0.006931078 |  |  | 348060 | 0.8838508 | 0.8678712 | 0.01258337 | 0.9029534 | 0.01227529 | 0.9029619 | 0.009854712 |  |  | 305860 | 0.7875312 | 0.7035679 | 0.010706 | 0.7892542 | 0.006246594 | 0.7892566 | 0.007791036
|  |  | 5917 | 0.9878985 | 0.9985868 | 0.0004523671 | 0.9946111 | 0.1058176 | 0.9946874 | 0.111344 |  |  | 5841 | 0.9505348 | 0.9843335 | 0.001941334 | 0.9604464 | 0.004904481 | 0.9604682 | 0.004122879 |  |  | 6065 | 0.8881046 | 0.966815 | 0.00344258 | 0.9044145 | 0.004600513 | 0.9044183 | 0.005382764 |  |  | 36480 | 0.8556302 | 0.9150489 | 0.004843064 | 0.8377617 | 0.005221585 | 0.8377563 | 0.006941774 |  |  | 348360 | 0.8860887 | 0.8678712 | 0.01258337 | 0.9030512 | 0.01227491 | 0.9030597 | 0.009853892 |  |  | 306160 | 0.7810049 | 0.7035679 | 0.010706 | 0.7893411 | 0.006244072 | 0.7893435 | 0.007789058
|  |  | 5922 | 0.9878985 | 0.9985916 | 0.0004515904 | 0.9946295 | 0.1058199 | 0.9947056 | 0.1113463 |  |  | 5846 | 0.9505348 | 0.984345 | 0.001936029 | 0.9604552 | 0.004904285 | 0.960477 | 0.004122006 |  |  | 6070 | 0.8881046 | 0.9668164 | 0.003442172 | 0.9044171 | 0.004600532 | 0.904421 | 0.005382785 |  |  | 36780 | 0.8539488 | 0.9150489 | 0.004843064 | 0.8381599 | 0.005227041 | 0.8381545 | 0.00695245 |  |  | 348660 | 0.8883267 | 0.8678712 | 0.01258337 | 0.9031488 | 0.01227452 | 0.9031573 | 0.00985307 |  |  | 306460 | 0.7875312 | 0.7035679 | 0.010706 | 0.7894278 | 0.006241549 | 0.7894302 | 0.007787079
|  |  | 5927 | 0.9878985 | 0.9985965 | 0.0004508198 | 0.9946478 | 0.1058223 | 0.9947238 | 0.1113486 |  |  | 5851 | 0.9505348 | 0.9843564 | 0.001930753 | 0.9604639 | 0.004904091 | 0.9604857 | 0.00412114 |  |  | 6075 | 0.8881046 | 0.9668178 | 0.00344177 | 0.9044198 | 0.004600552 | 0.9044236 | 0.005382805 |  |  | 37080 | 0.8556302 | 0.9150489 | 0.004843064 | 0.8385569 | 0.005232502 | 0.8385517 | 0.006963104 |  |  | 348960 | 0.8883267 | 0.8678712 | 0.01258337 | 0.9032464 | 0.01227413 | 0.9032549 | 0.009852244 |  |  | 306760 | 0.7897067 | 0.7035679 | 0.010706 | 0.7895144 | 0.006239025 | 0.7895167 | 0.007785098
|  |  | 5932 | 0.9878985 | 0.9986013 | 0.0004500555 | 0.994666 | 0.1058247 | 0.9947418 | 0.1113508 |  |  | 5856 | 0.9495743 | 0.9843678 | 0.001925505 | 0.9604726 | 0.004903899 | 0.9604944 | 0.004120283 |  |  | 6080 | 0.8881046 | 0.9668191 | 0.003441372 | 0.9044224 | 0.004600571 | 0.9044263 | 0.005382826 |  |  | 37380 | 0.8573117 | 0.9150489 | 0.004843064 | 0.8389529 | 0.005237968 | 0.8389477 | 0.006973736 |  |  | 349260 | 0.8905646 | 0.8678712 | 0.01258337 | 0.9033438 | 0.01227374 | 0.9033523 | 0.009851416 |  |  | 307060 | 0.7897067 | 0.7035679 | 0.010706 | 0.7896008 | 0.006236499 | 0.7896031 | 0.007783117
|  |  | 5937 | 0.9870025 | 0.9986061 | 0.0004492973 | 0.9946842 | 0.105827 | 0.9947599 | 0.1113531 |  |  | 5861 | 0.9514953 | 0.9843792 | 0.001920286 | 0.9604813 | 0.00490371 | 0.9605031 | 0.004119434 |  |  | 6085 | 0.8881046 | 0.9668205 | 0.003440979 | 0.9044251 | 0.00460059 | 0.9044289 | 0.005382846 |  |  | 37680 | 0.8539488 | 0.9150489 | 0.004843064 | 0.8393477 | 0.005243436 | 0.8393427 | 0.006984346 |  |  | 349560 | 0.8950405 | 0.8678712 | 0.01258337 | 0.9034411 | 0.01227334 | 0.9034496 | 0.009850585 |  |  | 307360 | 0.7897067 | 0.7035679 | 0.010706 | 0.7896871 | 0.006233972 | 0.7896894 | 0.007781134
|  |  | 5942 | 0.9878985 | 0.9986109 | 0.0004485452 | 0.9947023 | 0.1058294 | 0.9947778 | 0.1113553 |  |  | 5866 | 0.9505348 | 0.9843905 | 0.001915095 | 0.9604899 | 0.004903524 | 0.9605117 | 0.004118593 |  |  | 6090 | 0.8881046 | 0.9668219 | 0.003440591 | 0.9044277 | 0.00460061 | 0.9044316 | 0.005382867 |  |  | 37980 | 0.8556302 | 0.9150489 | 0.004843064 | 0.8397415 | 0.005248909 | 0.8397366 | 0.006994933 |  |  | 349860 | 0.8883267 | 0.8678712 | 0.01258337 | 0.9035383 | 0.01227294 | 0.9035468 | 0.00984975 |  |  | 307660 | 0.7831803 | 0.7035679 | 0.010706 | 0.7897732 | 0.006231444 | 0.7897755 | 0.007779151
|  |  | 5947 | 0.9878985 | 0.9986156 | 0.0004477993 | 0.9947204 | 0.1058317 | 0.9947957 | 0.1113575 |  |  | 5871 | 0.9505348 | 0.9844017 | 0.001909932 | 0.9604985 | 0.00490334 | 0.9605203 | 0.00411776 |  |  | 6095 | 0.8881046 | 0.9668232 | 0.003440207 | 0.9044304 | 0.004600629 | 0.9044342 | 0.005382888 |  |  | 38280 | 0.8556302 | 0.9150489 | 0.004843064 | 0.8401342 | 0.005254384 | 0.8401294 | 0.007005495 |  |  | 350160 | 0.8883267 | 0.8678712 | 0.01258337 | 0.9036354 | 0.01227254 | 0.9036439 | 0.009848913 |  |  | 307960 | 0.7810049 | 0.7035679 | 0.010706 | 0.7898592 | 0.006228914 | 0.7898615 | 0.007777166
|  |  | 5952 | 0.9878985 | 0.9986203 | 0.0004470593 | 0.9947384 | 0.105834 | 0.9948135 | 0.1113598 |  |  | 5876 | 0.9505348 | 0.9844129 | 0.001904797 | 0.9605071 | 0.004903159 | 0.9605288 | 0.004116935 |  |  | 6100 | 0.8881046 | 0.9668246 | 0.003439827 | 0.904433 | 0.004600649 | 0.9044369 | 0.005382909 |  |  | 38580 | 0.8573117 | 0.9150489 | 0.004843064 | 0.8405259 | 0.005259862 | 0.8405211 | 0.007016033 |  |  | 350460 | 0.8838508 | 0.8678712 | 0.01258337 | 0.9037324 | 0.01227214 | 0.9037409 | 0.009848073 |  |  | 308260 | 0.7853558 | 0.7035679 | 0.010706 | 0.789945 | 0.006226383 | 0.7899473 | 0.00777518
|  |  | 5957 | 0.9870025 | 0.998625 | 0.0004463254 | 0.9947563 | 0.1058363 | 0.9948313 | 0.111362 |  |  | 5881 | 0.9495743 | 0.984424 | 0.00189969 | 0.9605156 | 0.00490298 | 0.9605373 | 0.004116118 |  |  | 6105 | 0.8891836 | 0.9668259 | 0.003439452 | 0.9044357 | 0.004600668 | 0.9044395 | 0.005382929 |  |  | 38880 | 0.8556302 | 0.9150489 | 0.004843064 | 0.8409165 | 0.005265343 | 0.8409118 | 0.007026546 |  |  | 350760 | 0.8950405 | 0.8678712 | 0.01258337 | 0.9038293 | 0.01227173 | 0.9038378 | 0.00984723 |  |  | 308560 | 0.7853558 | 0.7035679 | 0.010706 | 0.7900307 | 0.006223852 | 0.790033 | 0.007773193
|  |  | 5962 | 0.9870025 | 0.9986297 | 0.0004455974 | 0.9947742 | 0.1058386 | 0.994849 | 0.1113642 |  |  | 5886 | 0.9505348 | 0.984435 | 0.00189461 | 0.9605241 | 0.004902803 | 0.9605458 | 0.004115308 |  |  | 6110 | 0.8891836 | 0.9668272 | 0.003439082 | 0.9044383 | 0.004600687 | 0.9044422 | 0.00538295 |  |  | 39180 | 0.8556302 | 0.9150489 | 0.004843064 | 0.841306 | 0.005270826 | 0.8413014 | 0.007037033 |  |  | 351060 | 0.8928025 | 0.8678712 | 0.01258337 | 0.9039261 | 0.01227132 | 0.9039346 | 0.009846385 |  |  | 308860 | 0.7853558 | 0.7035679 | 0.010706 | 0.7901163 | 0.006221319 | 0.7901185 | 0.007771206
|  |  | 5967 | 0.9878985 | 0.9986343 | 0.0004448753 | 0.994792 | 0.105841 | 0.9948666 | 0.1113664 |  |  | 5891 | 0.9505348 | 0.984446 | 0.001889559 | 0.9605326 | 0.004902629 | 0.9605542 | 0.004114506 |  |  | 6115 | 0.8891836 | 0.9668285 | 0.003438716 | 0.904441 | 0.004600707 | 0.9044448 | 0.005382971 |  |  | 39480 | 0.8589932 | 0.9150489 | 0.004843064 | 0.8416944 | 0.00527631 | 0.8416899 | 0.007047493 |  |  | 351360 | 0.8860887 | 0.8678712 | 0.01258337 | 0.9040227 | 0.0122709 | 0.9040312 | 0.009845536 |  |  | 309160 | 0.7875312 | 0.7035679 | 0.010706 | 0.7902017 | 0.006218784 | 0.7902039 | 0.007769217
|  |  | 5972 | 0.9870025 | 0.9986389 | 0.0004441592 | 0.9948097 | 0.1058432 | 0.9948842 | 0.1113686 |  |  | 5896 | 0.9505348 | 0.984457 | 0.001884535 | 0.960541 | 0.004902457 | 0.9605626 | 0.004113712 |  |  | 6120 | 0.8891836 | 0.9668298 | 0.003438354 | 0.9044436 | 0.004600726 | 0.9044474 | 0.005382992 |  |  | 39780 | 0.8589932 | 0.9150489 | 0.004843064 | 0.8420818 | 0.005281796 | 0.8420774 | 0.007057927 |  |  | 351660 | 0.8905646 | 0.8678712 | 0.01258337 | 0.9041193 | 0.01227049 | 0.9041278 | 0.009844684 |  |  | 309460 | 0.7918821 | 0.7035679 | 0.010706 | 0.790287 | 0.006216249 | 0.7902892 | 0.007767227
|  |  | 5977 | 0.9887945 | 0.9986435 | 0.0004434488 | 0.9948274 | 0.1058455 | 0.9949017 | 0.1113708 |  |  | 5901 | 0.9505348 | 0.9844679 | 0.001879539 | 0.9605493 | 0.004902288 | 0.960571 | 0.004112925 |  |  | 6125 | 0.8891836 | 0.9668311 | 0.003437996 | 0.9044462 | 0.004600746 | 0.9044501 | 0.005383013 |  |  | 40080 | 0.8606747 | 0.9150489 | 0.004843064 | 0.8424682 | 0.005287283 | 0.8424638 | 0.007068333 |  |  | 351960 | 0.8905646 | 0.8678712 | 0.01258337 | 0.9042157 | 0.01227007 | 0.9042242 | 0.00984383 |  |  | 309760 | 0.796233 | 0.7035679 | 0.010706 | 0.7903721 | 0.006213713 | 0.7903743 | 0.007765236
|  |  | 5982 | 0.9887945 | 0.9986481 | 0.0004427443 | 0.994845 | 0.1058478 | 0.9949192 | 0.111373 |  |  | 5906 | 0.9505348 | 0.9844787 | 0.00187457 | 0.9605577 | 0.004902121 | 0.9605793 | 0.004112146 |  |  | 6130 | 0.8891836 | 0.9668324 | 0.003437643 | 0.9044489 | 0.004600765 | 0.9044527 | 0.005383034 |  |  | 40380 | 0.8606747 | 0.9150489 | 0.004843064 | 0.8428534 | 0.005292772 | 0.8428491 | 0.007078711 |  |  | 352260 | 0.8860887 | 0.8678712 | 0.01258337 | 0.904312 | 0.01226964 | 0.9043205 | 0.009842973 |  |  | 310060 | 0.7897067 | 0.7035679 | 0.010706 | 0.7904571 | 0.006211175 | 0.7904593 | 0.007763244
|  |  | 5987 | 0.9887945 | 0.9986526 | 0.0004420455 | 0.9948625 | 0.1058501 | 0.9949366 | 0.1113752 |  |  | 5911 | 0.9505348 | 0.9844895 | 0.001869628 | 0.960566 | 0.004901956 | 0.9605876 | 0.004111375 |  |  | 6135 | 0.8902627 | 0.9668337 | 0.003437293 | 0.9044515 | 0.004600784 | 0.9044553 | 0.005383055 |  |  | 40680 | 0.8589932 | 0.9150489 | 0.004843064 | 0.8432377 | 0.00529826 | 0.8432334 | 0.00708906 |  |  | 352560 | 0.8928025 | 0.8678712 | 0.01258337 | 0.9044082 | 0.01226922 | 0.9044167 | 0.009842113 |  |  | 310360 | 0.7831803 | 0.7035679 | 0.010706 | 0.7905419 | 0.006208636 | 0.7905441 | 0.007761251
|  |  | 5992 | 0.9878985 | 0.9986571 | 0.0004413525 | 0.99488 | 0.1058524 | 0.9949539 | 0.1113773 |  |  | 5916 | 0.9505348 | 0.9845003 | 0.001864713 | 0.9605742 | 0.004901793 | 0.9605958 | 0.00411061 |  |  | 6140 | 0.8859466 | 0.966835 | 0.003436948 | 0.9044542 | 0.004600804 | 0.904458 | 0.005383076 |  |  | 40980 | 0.8589932 | 0.9150489 | 0.004843064 | 0.8436208 | 0.005303749 | 0.8436167 | 0.007099381 |  |  | 352860 | 0.8928025 | 0.8678712 | 0.01258337 | 0.9045043 | 0.01226879 | 0.9045128 | 0.00984125 |  |  | 310660 | 0.7875312 | 0.7035679 | 0.010706 | 0.7906266 | 0.006206096 | 0.7906288 | 0.007759258
|  |  | 5997 | 0.9870025 | 0.9986616 | 0.0004406652 | 0.9948975 | 0.1058546 | 0.9949712 | 0.1113795 |  |  | 5921 | 0.9505348 | 0.9845109 | 0.001859826 | 0.9605825 | 0.004901633 | 0.960604 | 0.004109853 |  |  | 6145 | 0.8891836 | 0.9668362 | 0.003436607 | 0.9044568 | 0.004600823 | 0.9044606 | 0.005383097 |  |  | 41280 | 0.8589932 | 0.9150489 | 0.004843064 | 0.844003 | 0.005309238 | 0.8439989 | 0.007109671 |  |  | 353160 | 0.8883267 | 0.8678712 | 0.01258337 | 0.9046003 | 0.01226835 | 0.9046088 | 0.009840384 |  |  | 310960 | 0.7853558 | 0.7035679 | 0.010706 | 0.7907112 | 0.006203556 | 0.7907133 | 0.007757263
|  |  | 6002 | 0.9870025 | 0.998666 | 0.0004399835 | 0.9949149 | 0.1058569 | 0.9949884 | 0.1113816 |  |  | 5926 | 0.9505348 | 0.9845216 | 0.001854966 | 0.9605907 | 0.004901475 | 0.9606122 | 0.004109104 |  |  | 6150 | 0.8870256 | 0.9668375 | 0.00343627 | 0.9044594 | 0.004600843 | 0.9044633 | 0.005383118 |  |  | 41580 | 0.8606747 | 0.9150489 | 0.004843064 | 0.8443841 | 0.005314727 | 0.8443801 | 0.007119931 |  |  | 353460 | 0.8972784 | 0.8678712 | 0.01258337 | 0.9046962 | 0.01226792 | 0.9047047 | 0.009839516 |  |  | 311260 | 0.7853558 | 0.7035679 | 0.010706 | 0.7907956 | 0.006201014 | 0.7907977 | 0.007755267
|  |  | 6007 | 0.9870025 | 0.9986704 | 0.0004393074 | 0.9949322 | 0.1058591 | 0.9950055 | 0.1113838 |  |  | 5931 | 0.9514953 | 0.9845321 | 0.001850132 | 0.9605988 | 0.004901319 | 0.9606203 | 0.004108361 |  |  | 6155 | 0.8881046 | 0.9668387 | 0.003435937 | 0.9044621 | 0.004600862 | 0.9044659 | 0.00538314 |  |  | 41880 | 0.8589932 | 0.9150489 | 0.004843064 | 0.8447641 | 0.005320215 | 0.8447602 | 0.007130161 |  |  | 353760 | 0.8928025 | 0.8678712 | 0.01258337 | 0.904792 | 0.01226748 | 0.9048005 | 0.009838645 |  |  | 311560 | 0.7853558 | 0.7035679 | 0.010706 | 0.7908799 | 0.006198471 | 0.790882 | 0.007753271
|  |  | 6012 | 0.9878985 | 0.9986748 | 0.0004386369 | 0.9949494 | 0.1058613 | 0.9950226 | 0.1113859 |  |  | 5936 | 0.9505348 | 0.9845427 | 0.001845325 | 0.9606069 | 0.004901166 | 0.9606284 | 0.004107626 |  |  | 6160 | 0.8891836 | 0.96684 | 0.003435607 | 0.9044647 | 0.004600882 | 0.9044685 | 0.005383161 |  |  | 42180 | 0.8640376 | 0.9150489 | 0.004843064 | 0.8451431 | 0.005325703 | 0.8451393 | 0.00714036 |  |  | 354060 | 0.8928025 | 0.8678712 | 0.01258337 | 0.9048876 | 0.01226704 | 0.9048961 | 0.00983777 |  |  | 311860 | 0.7831803 | 0.7035679 | 0.010706 | 0.790964 | 0.006195927 | 0.7909661 | 0.007751274
|  |  | 6017 | 0.9887945 | 0.9986792 | 0.0004379719 | 0.9949666 | 0.1058636 | 0.9950397 | 0.1113881 |  |  | 5941 | 0.9514953 | 0.9845531 | 0.001840545 | 0.960615 | 0.004901014 | 0.9606365 | 0.004106897 |  |  | 6165 | 0.8881046 | 0.9668412 | 0.003435282 | 0.9044673 | 0.004600901 | 0.9044711 | 0.005383182 |  |  | 42480 | 0.8623562 | 0.9150489 | 0.004843064 | 0.8455211 | 0.005331189 | 0.8455173 | 0.007150526 |  |  | 354360 | 0.8883267 | 0.8678712 | 0.01258337 | 0.9049832 | 0.0122666 | 0.9049917 | 0.009836894 |  |  | 312160 | 0.7897067 | 0.7035679 | 0.010706 | 0.791048 | 0.006193382 | 0.7910501 | 0.007749275
|  |  | 6022 | 0.9896904 | 0.9986835 | 0.0004373124 | 0.9949838 | 0.1058658 | 0.9950567 | 0.1113902 |  |  | 5946 | 0.9505348 | 0.9845635 | 0.001835792 | 0.960623 | 0.004900865 | 0.9606445 | 0.004106176 |  |  | 6170 | 0.8881046 | 0.9668424 | 0.00343496 | 0.9044699 | 0.004600921 | 0.9044738 | 0.005383203 |  |  | 42780 | 0.8606747 | 0.9150489 | 0.004843064 | 0.845898 | 0.005336674 | 0.8458944 | 0.007160661 |  |  | 354660 | 0.8860887 | 0.8678712 | 0.01258337 | 0.9050786 | 0.01226615 | 0.9050871 | 0.009836014 |  |  | 312460 | 0.7875312 | 0.7035679 | 0.010706 | 0.7911318 | 0.006190836 | 0.7911339 | 0.007747276
|  |  | 6027 | 0.9878985 | 0.9986879 | 0.0004366584 | 0.9950009 | 0.105868 | 0.9950736 | 0.1113923 |  |  | 5951 | 0.9514953 | 0.9845739 | 0.001831065 | 0.9606311 | 0.004900718 | 0.9606525 | 0.004105462 |  |  | 6175 | 0.8870256 | 0.9668436 | 0.003434642 | 0.9044726 | 0.00460094 | 0.9044764 | 0.005383225 |  |  | 43080 | 0.8640376 | 0.9150489 | 0.004843064 | 0.8462739 | 0.005342158 | 0.8462704 | 0.007170764 |  |  | 354960 | 0.8928025 | 0.8678712 | 0.01258337 | 0.905174 | 0.0122657 | 0.9051825 | 0.009835132 |  |  | 312760 | 0.7897067 | 0.7035679 | 0.010706 | 0.7912155 | 0.006188289 | 0.7912176 | 0.007745276
|  |  | 6032 | 0.9878985 | 0.9986922 | 0.0004360098 | 0.9950179 | 0.1058702 | 0.9950904 | 0.1113944 |  |  | 5956 | 0.9505348 | 0.9845842 | 0.001826364 | 0.960639 | 0.004900573 | 0.9606605 | 0.004104754 |  |  | 6180 | 0.8881046 | 0.9668448 | 0.003434328 | 0.9044752 | 0.00460096 | 0.904479 | 0.005383246 |  |  | 43380 | 0.8623562 | 0.9150489 | 0.004843064 | 0.8466488 | 0.00534764 | 0.8466453 | 0.007180833 |  |  | 355260 | 0.8883267 | 0.8678712 | 0.01258337 | 0.9052692 | 0.01226525 | 0.9052777 | 0.009834247 |  |  | 313060 | 0.7810049 | 0.7035679 | 0.010706 | 0.7912991 | 0.006185742 | 0.7913012 | 0.007743276
|  |  | 6037 | 0.9887945 | 0.9986964 | 0.0004353665 | 0.9950348 | 0.1058724 | 0.9951072 | 0.1113965 |  |  | 5961 | 0.9524557 | 0.9845945 | 0.00182169 | 0.960647 | 0.00490043 | 0.9606684 | 0.004104053 |  |  | 6185 | 0.8881046 | 0.966846 | 0.003434018 | 0.9044778 | 0.004600979 | 0.9044816 | 0.005383267 |  |  | 43680 | 0.8606747 | 0.9150489 | 0.004843064 | 0.8470227 | 0.005353119 | 0.8470193 | 0.007190869 |  |  | 355560 | 0.8905646 | 0.8678712 | 0.01258337 | 0.9053643 | 0.01226479 | 0.9053728 | 0.009833359 |  |  | 313360 | 0.7918821 | 0.7035679 | 0.010706 | 0.7913825 | 0.006183193 | 0.7913846 | 0.007741274
|  |  | 6042 | 0.9878985 | 0.9987007 | 0.0004347287 | 0.9950517 | 0.1058746 | 0.995124 | 0.1113986 |  |  | 5966 | 0.9514953 | 0.9846047 | 0.001817042 | 0.9606549 | 0.00490029 | 0.9606763 | 0.00410336 |  |  | 6190 | 0.8881046 | 0.9668472 | 0.003433711 | 0.9044805 | 0.004600999 | 0.9044843 | 0.005383289 |  |  | 43980 | 0.8640376 | 0.9150489 | 0.004843064 | 0.8473955 | 0.005358596 | 0.8473922 | 0.007200871 |  |  | 355860 | 0.8860887 | 0.8678712 | 0.01258337 | 0.9054593 | 0.01226433 | 0.9054678 | 0.009832468 |  |  | 313660 | 0.796233 | 0.7035679 | 0.010706 | 0.7914658 | 0.006180643 | 0.7914679 | 0.007739272
|  |  | 6047 | 0.9887945 | 0.9987049 | 0.0004340961 | 0.9950686 | 0.1058768 | 0.9951407 | 0.1114007 |  |  | 5971 | 0.9495743 | 0.9846148 | 0.00181242 | 0.9606627 | 0.004900151 | 0.9606841 | 0.004102673 |  |  | 6195 | 0.8891836 | 0.9668484 | 0.003433408 | 0.9044831 | 0.004601018 | 0.9044869 | 0.00538331 |  |  | 44280 | 0.8640376 | 0.9150489 | 0.004843064 | 0.8477673 | 0.005364071 | 0.8477641 | 0.007210839 |  |  | 356160 | 0.8883267 | 0.8678712 | 0.01258337 | 0.9055542 | 0.01226387 | 0.9055627 | 0.009831575 |  |  | 313960 | 0.796233 | 0.7035679 | 0.010706 | 0.791549 | 0.006178093 | 0.791551 | 0.007737269
|  |  | 6052 | 0.9887945 | 0.9987091 | 0.0004334688 | 0.9950854 | 0.105879 | 0.9951573 | 0.1114028 |  |  | 5976 | 0.9514953 | 0.9846249 | 0.001807824 | 0.9606706 | 0.004900015 | 0.9606919 | 0.004101992 |  |  | 6200 | 0.8891836 | 0.9668496 | 0.003433109 | 0.9044857 | 0.004601038 | 0.9044895 | 0.005383332 |  |  | 44580 | 0.8640376 | 0.9150489 | 0.004843064 | 0.8481381 | 0.005369543 | 0.848135 | 0.007220773 |  |  | 356460 | 0.8972784 | 0.8678712 | 0.01258337 | 0.905649 | 0.01226341 | 0.9056575 | 0.009830679 |  |  | 314260 | 0.7897067 | 0.7035679 | 0.010706 | 0.791632 | 0.006175541 | 0.791634 | 0.007735265
|  |  | 6057 | 0.9887945 | 0.9987133 | 0.0004328468 | 0.9951021 | 0.1058811 | 0.9951739 | 0.1114049 |  |  | 5981 | 0.9495743 | 0.984635 | 0.001803253 | 0.9606784 | 0.00489988 | 0.9606997 | 0.004101318 |  |  | 6205 | 0.8881046 | 0.9668507 | 0.003432813 | 0.9044883 | 0.004601057 | 0.9044921 | 0.005383353 |  |  | 44880 | 0.8640376 | 0.9150489 | 0.004843064 | 0.8485079 | 0.005375012 | 0.8485048 | 0.007230672 |  |  | 356760 | 0.8928025 | 0.8678712 | 0.01258337 | 0.9057437 | 0.01226294 | 0.9057522 | 0.009829781 |  |  | 314560 | 0.7853558 | 0.7035679 | 0.010706 | 0.7917149 | 0.006172989 | 0.7917169 | 0.00773326
|  |  | 6062 | 0.9878985 | 0.9987174 | 0.0004322299 | 0.9951188 | 0.1058833 | 0.9951904 | 0.111407 |  |  | 5986 | 0.9514953 | 0.984645 | 0.001798709 | 0.9606861 | 0.004899748 | 0.9607075 | 0.004100651 |  |  | 6210 | 0.8881046 | 0.9668519 | 0.00343252 | 0.9044909 | 0.004601077 | 0.9044948 | 0.005383375 |  |  | 45180 | 0.8674006 | 0.9150489 | 0.004843064 | 0.8488767 | 0.005380477 | 0.8488737 | 0.007240535 |  |  | 357060 | 0.8950405 | 0.8678712 | 0.01258337 | 0.9058383 | 0.01226247 | 0.9058468 | 0.009828879 |  |  | 314860 | 0.7897067 | 0.7035679 | 0.010706 | 0.7917976 | 0.006170436 | 0.7917996 | 0.007731255
|  |  | 6067 | 0.9887945 | 0.9987216 | 0.0004316182 | 0.9951354 | 0.1058855 | 0.9952068 | 0.111409 |  |  | 5991 | 0.9514953 | 0.984655 | 0.00179419 | 0.9606939 | 0.004899617 | 0.9607152 | 0.00409999 |  |  | 6215 | 0.8891836 | 0.966853 | 0.003432231 | 0.9044936 | 0.004601096 | 0.9044974 | 0.005383396 |  |  | 45480 | 0.8690821 | 0.9150489 | 0.004843064 | 0.8492445 | 0.005385939 | 0.8492415 | 0.007250363 |  |  | 357360 | 0.8950405 | 0.8678712 | 0.01258337 | 0.9059328 | 0.012262 | 0.9059412 | 0.009827975 |  |  | 315160 | 0.7831803 | 0.7035679 | 0.010706 | 0.7918802 | 0.006167882 | 0.7918822 | 0.007729249
|  |  | 6072 | 0.9887945 | 0.9987257 | 0.0004310117 | 0.9951519 | 0.1058876 | 0.9952232 | 0.1114111 |  |  | 5996 | 0.9505348 | 0.9846649 | 0.001789697 | 0.9607016 | 0.004899489 | 0.9607229 | 0.004099336 |  |  | 6220 | 0.8891836 | 0.9668542 | 0.003431945 | 0.9044962 | 0.004601116 | 0.9045 | 0.005383418 |  |  | 45780 | 0.8690821 | 0.9150489 | 0.004843064 | 0.8496113 | 0.005391397 | 0.8496084 | 0.007260155 |  |  | 357660 | 0.8950405 | 0.8678712 | 0.01258337 | 0.9060271 | 0.01226152 | 0.9060356 | 0.009827069 |  |  | 315460 | 0.7875312 | 0.7035679 | 0.010706 | 0.7919627 | 0.006165327 | 0.7919646 | 0.007727242
|  |  | 6077 | 0.9878985 | 0.9987297 | 0.0004304102 | 0.9951684 | 0.1058897 | 0.9952396 | 0.1114131 |  |  | 6001 | 0.9495743 | 0.9846747 | 0.001785229 | 0.9607092 | 0.004899362 | 0.9607305 | 0.004098688 |  |  | 6225 | 0.8891836 | 0.9668553 | 0.003431663 | 0.9044988 | 0.004601136 | 0.9045026 | 0.00538344 |  |  | 46080 | 0.8657191 | 0.9150489 | 0.004843064 | 0.849977 | 0.005396852 | 0.8499742 | 0.00726991 |  |  | 357960 | 0.8950405 | 0.8678712 | 0.01258337 | 0.9061214 | 0.01226105 | 0.9061298 | 0.00982616 |  |  | 315760 | 0.7831803 | 0.7035679 | 0.010706 | 0.792045 | 0.006162771 | 0.7920469 | 0.007725235
|  |  | 6082 | 0.9887945 | 0.9987338 | 0.0004298138 | 0.9951849 | 0.1058919 | 0.9952559 | 0.1114152 |  |  | 6006 | 0.9505348 | 0.9846845 | 0.001780786 | 0.9607169 | 0.004899238 | 0.9607381 | 0.004098046 |  |  | 6230 | 0.8881046 | 0.9668564 | 0.003431384 | 0.9045014 | 0.004601155 | 0.9045052 | 0.005383461 |  |  | 46380 | 0.8640376 | 0.9150489 | 0.004843064 | 0.8503418 | 0.005402302 | 0.8503391 | 0.007279629 |  |  | 358260 | 0.8950405 | 0.8678712 | 0.01258337 | 0.9062155 | 0.01226057 | 0.906224 | 0.009825248 |  |  | 316060 | 0.7831803 | 0.7035679 | 0.010706 | 0.7921272 | 0.006160215 | 0.7921291 | 0.007723227
|  |  | 6087 | 0.9887945 | 0.9987378 | 0.0004292224 | 0.9952013 | 0.105894 | 0.9952721 | 0.1114172 |  |  | 6011 | 0.9514953 | 0.9846943 | 0.001776369 | 0.9607245 | 0.004899115 | 0.9607457 | 0.004097411 |  |  | 6235 | 0.8891836 | 0.9668575 | 0.003431109 | 0.904504 | 0.004601175 | 0.9045078 | 0.005383483 |  |  | 46680 | 0.8674006 | 0.9150489 | 0.004843064 | 0.8507056 | 0.005407748 | 0.8507029 | 0.007289311 |  |  | 358560 | 0.8928025 | 0.8678712 | 0.01258337 | 0.9063096 | 0.01226008 | 0.906318 | 0.009824333 |  |  | 316360 | 0.7918821 | 0.7035679 | 0.010706 | 0.7922092 | 0.006157657 | 0.7922111 | 0.007721218
|  |  | 6092 | 0.9887945 | 0.9987418 | 0.000428636 | 0.9952176 | 0.1058961 | 0.9952883 | 0.1114193 |  |  | 6016 | 0.9514953 | 0.984704 | 0.001771977 | 0.960732 | 0.004898994 | 0.9607533 | 0.004096781 |  |  | 6240 | 0.8891836 | 0.9668586 | 0.003430836 | 0.9045066 | 0.004601194 | 0.9045104 | 0.005383505 |  |  | 46980 | 0.8707636 | 0.9150489 | 0.004843064 | 0.8510684 | 0.005413189 | 0.8510658 | 0.007298955 |  |  | 358860 | 0.8995164 | 0.8678712 | 0.01258337 | 0.9064035 | 0.0122596 | 0.9064119 | 0.009823416 |  |  | 316660 | 0.7940576 | 0.7035679 | 0.010706 | 0.7922911 | 0.006155099 | 0.792293 | 0.007719209
|  |  | 6097 | 0.9878985 | 0.9987458 | 0.0004280545 | 0.9952339 | 0.1058982 | 0.9953044 | 0.1114213 |  |  | 6021 | 0.9514953 | 0.9847137 | 0.00176761 | 0.9607396 | 0.004898875 | 0.9607608 | 0.004096158 |  |  | 6245 | 0.8891836 | 0.9668597 | 0.003430567 | 0.9045093 | 0.004601214 | 0.9045131 | 0.005383527 |  |  | 47280 | 0.8690821 | 0.9150489 | 0.004843064 | 0.8514302 | 0.005418625 | 0.8514277 | 0.007308562 |  |  | 359160 | 0.8950405 | 0.8678712 | 0.01258337 | 0.9064973 | 0.01225911 | 0.9065058 | 0.009822496 |  |  | 316960 | 0.7940576 | 0.7035679 | 0.010706 | 0.7923729 | 0.00615254 | 0.7923748 | 0.007717199
|  |  | 6102 | 0.9878985 | 0.9987498 | 0.000427478 | 0.9952501 | 0.1059003 | 0.9953204 | 0.1114233 |  |  | 6026 | 0.9505348 | 0.9847233 | 0.001763268 | 0.9607471 | 0.004898758 | 0.9607683 | 0.004095542 |  |  | 6250 | 0.8902627 | 0.9668608 | 0.003430301 | 0.9045119 | 0.004601234 | 0.9045157 | 0.005383549 |  |  | 47580 | 0.8690821 | 0.9150489 | 0.004843064 | 0.851791 | 0.005424057 | 0.8517885 | 0.007318132 |  |  | 359460 | 0.8972784 | 0.8678712 | 0.01258337 | 0.906591 | 0.01225861 | 0.9065995 | 0.009821574 |  |  | 317260 | 0.7918821 | 0.7035679 | 0.010706 | 0.7924545 | 0.006149981 | 0.7924564 | 0.007715188
|  |  | 6107 | 0.9887945 | 0.9987537 | 0.0004269063 | 0.9952663 | 0.1059024 | 0.9953364 | 0.1114253 |  |  | 6031 | 0.9514953 | 0.9847328 | 0.00175895 | 0.9607546 | 0.004898643 | 0.9607757 | 0.004094931 |  |  | 6255 | 0.8913417 | 0.9668619 | 0.003430038 | 0.9045145 | 0.004601253 | 0.9045183 | 0.00538357 |  |  | 47880 | 0.8674006 | 0.9150489 | 0.004843064 | 0.8521508 | 0.005429483 | 0.8521484 | 0.007327663 |  |  | 359760 | 0.8905646 | 0.8678712 | 0.01258337 | 0.9066846 | 0.01225812 | 0.9066931 | 0.009820649 |  |  | 317560 | 0.7875312 | 0.7035679 | 0.010706 | 0.792536 | 0.006147421 | 0.7925379 | 0.007713177
|  |  | 6112 | 0.9887945 | 0.9987576 | 0.0004263395 | 0.9952824 | 0.1059045 | 0.9953524 | 0.1114273 |  |  | 6036 | 0.9505348 | 0.9847424 | 0.001754658 | 0.960762 | 0.00489853 | 0.9607831 | 0.004094326 |  |  | 6260 | 0.8891836 | 0.966863 | 0.003429778 | 0.9045171 | 0.004601273 | 0.9045209 | 0.005383592 |  |  | 48180 | 0.8657191 | 0.9150489 | 0.004843064 | 0.8525096 | 0.005434904 | 0.8525073 | 0.007337156 |  |  | 360060 | 0.8950405 | 0.8678712 | 0.01258337 | 0.9067781 | 0.01225762 | 0.9067866 | 0.009819721 |  |  | 317860 | 0.7940576 | 0.7035679 | 0.010706 | 0.7926174 | 0.00614486 | 0.7926192 | 0.007711165
|  |  | 6117 | 0.9887945 | 0.9987615 | 0.0004257775 | 0.9952984 | 0.1059066 | 0.9953683 | 0.1114293 |  |  | 6041 | 0.9505348 | 0.9847518 | 0.00175039 | 0.9607694 | 0.004898419 | 0.9607905 | 0.004093727 |  |  | 6265 | 0.8891836 | 0.9668641 | 0.003429522 | 0.9045197 | 0.004601293 | 0.9045235 | 0.005383614 |  |  | 48480 | 0.8657191 | 0.9150489 | 0.004843064 | 0.8528675 | 0.005440319 | 0.8528653 | 0.00734661 |  |  | 360360 | 0.8950405 | 0.8678712 | 0.01258337 | 0.9068715 | 0.01225712 | 0.90688 | 0.009818791 |  |  | 318160 | 0.7875312 | 0.7035679 | 0.010706 | 0.7926986 | 0.006142298 | 0.7927005 | 0.007709152
|  |  | 6122 | 0.9896904 | 0.9987654 | 0.0004252203 | 0.9953144 | 0.1059087 | 0.9953841 | 0.1114313 |  |  | 6046 | 0.9505348 | 0.9847613 | 0.001746147 | 0.9607768 | 0.004898309 | 0.9607979 | 0.004093134 |  |  | 6270 | 0.8891836 | 0.9668651 | 0.003429268 | 0.9045223 | 0.004601312 | 0.9045261 | 0.005383636 |  |  | 48780 | 0.8674006 | 0.9150489 | 0.004843064 | 0.8532244 | 0.005445729 | 0.8532222 | 0.007356025 |  |  | 360660 | 0.8905646 | 0.8678712 | 0.01258337 | 0.9069648 | 0.01225662 | 0.9069733 | 0.009817858 |  |  | 318460 | 0.7897067 | 0.7035679 | 0.010706 | 0.7927797 | 0.006139736 | 0.7927815 | 0.007707139
|  |  | 6127 | 0.9878985 | 0.9987692 | 0.0004246678 | 0.9953304 | 0.1059108 | 0.9953999 | 0.1114333 |  |  | 6051 | 0.9505348 | 0.9847706 | 0.001741928 | 0.9607841 | 0.004898201 | 0.9608052 | 0.004092547 |  |  | 6275 | 0.8891836 | 0.9668662 | 0.003429017 | 0.9045249 | 0.004601332 | 0.9045287 | 0.005383658 |  |  | 49080 | 0.8657191 | 0.9150489 | 0.004843064 | 0.8535803 | 0.005451133 | 0.8535782 | 0.007365401 |  |  | 360960 | 0.8995164 | 0.8678712 | 0.01258337 | 0.907058 | 0.01225611 | 0.9070664 | 0.009816923 |  |  | 318760 | 0.7897067 | 0.7035679 | 0.010706 | 0.7928607 | 0.006137173 | 0.7928625 | 0.007705126
|  |  | 6132 | 0.9878985 | 0.9987731 | 0.00042412 | 0.9953462 | 0.1059128 | 0.9954156 | 0.1114353 |  |  | 6056 | 0.9514953 | 0.98478 | 0.001737733 | 0.9607914 | 0.004898095 | 0.9608125 | 0.004091966 |  |  | 6280 | 0.8881046 | 0.9668673 | 0.00342877 | 0.9045275 | 0.004601352 | 0.9045313 | 0.00538368 |  |  | 49380 | 0.8674006 | 0.9150489 | 0.004843064 | 0.8539352 | 0.00545653 | 0.8539332 | 0.007374738 |  |  | 361260 | 0.8950405 | 0.8678712 | 0.01258337 | 0.9071511 | 0.01225561 | 0.9071595 | 0.009815985 |  |  | 319060 | 0.7918821 | 0.7035679 | 0.010706 | 0.7929415 | 0.006134609 | 0.7929433 | 0.007703112
|  |  | 6137 | 0.9887945 | 0.9987769 | 0.0004235768 | 0.9953621 | 0.1059149 | 0.9954313 | 0.1114373 |  |  | 6061 | 0.9495743 | 0.9847892 | 0.001733563 | 0.9607987 | 0.004897991 | 0.9608198 | 0.00409139 |  |  | 6285 | 0.8902627 | 0.9668683 | 0.003428525 | 0.9045301 | 0.004601371 | 0.9045339 | 0.005383702 |  |  | 49680 | 0.8690821 | 0.9150489 | 0.004843064 | 0.8542892 | 0.005461922 | 0.8542872 | 0.007384035 |  |  | 361560 | 0.8950405 | 0.8678712 | 0.01258337 | 0.907244 | 0.0122551 | 0.9072525 | 0.009815045 |  |  | 319360 | 0.7940576 | 0.7035679 | 0.010706 | 0.7930221 | 0.006132045 | 0.7930239 | 0.007701097
|  |  | 6142 | 0.9878985 | 0.9987807 | 0.0004230384 | 0.9953779 | 0.1059169 | 0.9954469 | 0.1114392 |  |  | 6066 | 0.9505348 | 0.9847985 | 0.001729417 | 0.9608059 | 0.004897889 | 0.960827 | 0.00409082 |  |  | 6290 | 0.8902627 | 0.9668693 | 0.003428283 | 0.9045327 | 0.004601391 | 0.9045365 | 0.005383724 |  |  | 49980 | 0.8707636 | 0.9150489 | 0.004843064 | 0.8546422 | 0.005467307 | 0.8546403 | 0.007393292 |  |  | 361860 | 0.8972784 | 0.8678712 | 0.01258337 | 0.9073369 | 0.01225458 | 0.9073453 | 0.009814102 |  |  | 319660 | 0.7918821 | 0.7035679 | 0.010706 | 0.7931027 | 0.00612948 | 0.7931045 | 0.007699082
|  |  | 6147 | 0.9878985 | 0.9987844 | 0.0004225045 | 0.9953936 | 0.105919 | 0.9954625 | 0.1114412 |  |  | 6071 | 0.9505348 | 0.9848077 | 0.001725295 | 0.9608132 | 0.004897788 | 0.9608342 | 0.004090256 |  |  | 6295 | 0.8902627 | 0.9668704 | 0.003428044 | 0.9045353 | 0.004601411 | 0.9045391 | 0.005383746 |  |  | 50280 | 0.8690821 | 0.9150489 | 0.004843064 | 0.8549942 | 0.005472685 | 0.8549924 | 0.007402509 |  |  | 362160 | 0.8972784 | 0.8678712 | 0.01258337 | 0.9074297 | 0.01225407 | 0.9074381 | 0.009813156 |  |  | 319960 | 0.7940576 | 0.7035679 | 0.010706 | 0.7931831 | 0.006126915 | 0.7931849 | 0.007697066
|  |  | 6152 | 0.9878985 | 0.9987882 | 0.0004219752 | 0.9954092 | 0.105921 | 0.995478 | 0.1114432 |  |  | 6076 | 0.9514953 | 0.9848168 | 0.001721197 | 0.9608203 | 0.004897689 | 0.9608414 | 0.004089697 |  |  | 6300 | 0.8891836 | 0.9668714 | 0.003427808 | 0.9045379 | 0.004601431 | 0.9045417 | 0.005383768 |  |  | 50580 | 0.8741265 | 0.9150489 | 0.004843064 | 0.8553453 | 0.005478056 | 0.8553435 | 0.007411686 |  |  | 362460 | 0.8950405 | 0.8678712 | 0.01258337 | 0.9075223 | 0.01225355 | 0.9075307 | 0.009812208 |  |  | 320260 | 0.7918821 | 0.7035679 | 0.010706 | 0.7932634 | 0.006124349 | 0.7932651 | 0.00769505
|  |  | 6157 | 0.9878985 | 0.9987919 | 0.0004214504 | 0.9954249 | 0.105923 | 0.9954935 | 0.1114451 |  |  | 6081 | 0.9514953 | 0.9848259 | 0.001717123 | 0.9608275 | 0.004897592 | 0.9608485 | 0.004089144 |  |  | 6305 | 0.8891836 | 0.9668724 | 0.003427574 | 0.9045405 | 0.00460145 | 0.9045443 | 0.005383791 |  |  | 50880 | 0.8741265 | 0.9150489 | 0.004843064 | 0.8556954 | 0.005483421 | 0.8556937 | 0.007420822 |  |  | 362760 | 0.8972784 | 0.8678712 | 0.01258337 | 0.9076148 | 0.01225303 | 0.9076233 | 0.009811258 |  |  | 320560 | 0.7918821 | 0.7035679 | 0.010706 | 0.7933435 | 0.006121782 | 0.7933453 | 0.007693034
|  |  | 6162 | 0.9878985 | 0.9987956 | 0.0004209301 | 0.9954404 | 0.1059251 | 0.9955089 | 0.1114471 |  |  | 6086 | 0.9505348 | 0.984835 | 0.001713072 | 0.9608346 | 0.004897496 | 0.9608556 | 0.004088597 |  |  | 6310 | 0.8891836 | 0.9668734 | 0.003427344 | 0.9045431 | 0.00460147 | 0.9045469 | 0.005383813 |  |  | 51180 | 0.8741265 | 0.9150489 | 0.004843064 | 0.8560446 | 0.005488778 | 0.8560429 | 0.007429918 |  |  | 363060 | 0.8972784 | 0.8678712 | 0.01258337 | 0.9077073 | 0.0122525 | 0.9077157 | 0.009810305 |  |  | 320860 | 0.7897067 | 0.7035679 | 0.010706 | 0.7934235 | 0.006119215 | 0.7934253 | 0.007691017
|  |  | 6167 | 0.9878985 | 0.9987992 | 0.0004204143 | 0.9954559 | 0.1059271 | 0.9955242 | 0.111449 |  |  | 6091 | 0.9514953 | 0.984844 | 0.001709045 | 0.9608417 | 0.004897402 | 0.9608627 | 0.004088055 |  |  | 6315 | 0.8902627 | 0.9668744 | 0.003427116 | 0.9045457 | 0.00460149 | 0.9045495 | 0.005383835 |  |  | 51480 | 0.8741265 | 0.9150489 | 0.004843064 | 0.8563928 | 0.005494128 | 0.8563912 | 0.007438973 |  |  | 363360 | 0.8950405 | 0.8678712 | 0.01258337 | 0.9077996 | 0.01225197 | 0.907808 | 0.009809349 |  |  | 321160 | 0.7940576 | 0.7035679 | 0.010706 | 0.7935034 | 0.006116647 | 0.7935051 | 0.007688999
|  |  | 6172 | 0.9878985 | 0.9988029 | 0.000419903 | 0.9954714 | 0.1059291 | 0.9955395 | 0.1114509 |  |  | 6096 | 0.9514953 | 0.9848529 | 0.001705042 | 0.9608488 | 0.00489731 | 0.9608697 | 0.004087518 |  |  | 6320 | 0.8891836 | 0.9668754 | 0.003426891 | 0.9045483 | 0.00460151 | 0.9045521 | 0.005383857 |  |  | 51780 | 0.872445 | 0.9150489 | 0.004843064 | 0.85674 | 0.005499471 | 0.8567385 | 0.007447987 |  |  | 363660 | 0.8950405 | 0.8678712 | 0.01258337 | 0.9078918 | 0.01225145 | 0.9079003 | 0.009808391 |  |  | 321460 | 0.7940576 | 0.7035679 | 0.010706 | 0.7935831 | 0.006114079 | 0.7935848 | 0.007686982
|  |  | 6177 | 0.9887945 | 0.9988065 | 0.000419396 | 0.9954868 | 0.1059311 | 0.9955548 | 0.1114528 |  |  | 6101 | 0.9514953 | 0.9848619 | 0.001701062 | 0.9608558 | 0.00489722 | 0.9608768 | 0.004086987 |  |  | 6325 | 0.8902627 | 0.9668764 | 0.003426668 | 0.9045509 | 0.004601529 | 0.9045547 | 0.005383879 |  |  | 52080 | 0.8741265 | 0.9150489 | 0.004843064 | 0.8570863 | 0.005504806 | 0.8570849 | 0.00745696 |  |  | 363960 | 0.8972784 | 0.8678712 | 0.01258337 | 0.907984 | 0.01225091 | 0.9079924 | 0.009807431 |  |  | 321760 | 0.7984085 | 0.7035679 | 0.010706 | 0.7936628 | 0.00611151 | 0.7936644 | 0.007684963
|  |  | 6182 | 0.9887945 | 0.9988101 | 0.0004188934 | 0.9955021 | 0.1059331 | 0.99557 | 0.1114548 |  |  | 6106 | 0.9514953 | 0.9848707 | 0.001697106 | 0.9608628 | 0.004897131 | 0.9608837 | 0.004086461 |  |  | 6330 | 0.8891836 | 0.9668774 | 0.003426448 | 0.9045535 | 0.004601549 | 0.9045573 | 0.005383902 |  |  | 52380 | 0.872445 | 0.9150489 | 0.004843064 | 0.8574317 | 0.005510134 | 0.8574303 | 0.007465891 |  |  | 364260 | 0.8972784 | 0.8678712 | 0.01258337 | 0.908076 | 0.01225038 | 0.9080844 | 0.009806468 |  |  | 322060 | 0.7897067 | 0.7035679 | 0.010706 | 0.7937422 | 0.00610894 | 0.7937439 | 0.007682945
|  |  | 6187 | 0.9887945 | 0.9988137 | 0.0004183952 | 0.9955174 | 0.1059351 | 0.9955851 | 0.1114567 |  |  | 6111 | 0.9505348 | 0.9848796 | 0.001693173 | 0.9608698 | 0.004897043 | 0.9608907 | 0.00408594 |  |  | 6335 | 0.8891836 | 0.9668783 | 0.003426231 | 0.9045561 | 0.004601569 | 0.9045599 | 0.005383924 |  |  | 52680 | 0.872445 | 0.9150489 | 0.004843064 | 0.8577761 | 0.005515453 | 0.8577748 | 0.007474781 |  |  | 364560 | 0.8972784 | 0.8678712 | 0.01258337 | 0.9081679 | 0.01224984 | 0.9081763 | 0.009805503 |  |  | 322360 | 0.7918821 | 0.7035679 | 0.010706 | 0.7938216 | 0.006106371 | 0.7938232 | 0.007680926
|  |  | 6192 | 0.9887945 | 0.9988173 | 0.0004179012 | 0.9955327 | 0.1059371 | 0.9956002 | 0.1114586 |  |  | 6116 | 0.9514953 | 0.9848883 | 0.001689263 | 0.9608767 | 0.004896957 | 0.9608976 | 0.004085425 |  |  | 6340 | 0.8891836 | 0.9668793 | 0.003426016 | 0.9045587 | 0.004601589 | 0.9045625 | 0.005383946 |  |  | 52980 | 0.8707636 | 0.9150489 | 0.004843064 | 0.8581196 | 0.005520765 | 0.8581184 | 0.00748363 |  |  | 364860 | 0.8972784 | 0.8678712 | 0.01258337 | 0.9082597 | 0.0122493 | 0.9082681 | 0.009804535 |  |  | 322660 | 0.7897067 | 0.7035679 | 0.010706 | 0.7939008 | 0.0061038 | 0.7939024 | 0.007678906
|  |  | 6197 | 0.9887945 | 0.9988208 | 0.0004174116 | 0.9955479 | 0.105939 | 0.9956152 | 0.1114605 |  |  | 6121 | 0.9514953 | 0.9848971 | 0.001685376 | 0.9608836 | 0.004896873 | 0.9609045 | 0.004084915 |  |  | 6345 | 0.8913417 | 0.9668803 | 0.003425804 | 0.9045613 | 0.004601609 | 0.9045651 | 0.005383969 |  |  | 53280 | 0.8741265 | 0.9150489 | 0.004843064 | 0.8584621 | 0.005526068 | 0.858461 | 0.007492436 |  |  | 365160 | 0.8972784 | 0.8678712 | 0.01258337 | 0.9083514 | 0.01224876 | 0.9083598 | 0.009803565 |  |  | 322960 | 0.7918821 | 0.7035679 | 0.010706 | 0.7939799 | 0.00610123 | 0.7939815 | 0.007676886
|  |  | 6202 | 0.9887945 | 0.9988244 | 0.0004169262 | 0.995563 | 0.105941 | 0.9956302 | 0.1114624 |  |  | 6126 | 0.9505348 | 0.9849058 | 0.001681512 | 0.9608905 | 0.004896791 | 0.9609114 | 0.004084409 |  |  | 6350 | 0.8902627 | 0.9668812 | 0.003425594 | 0.9045639 | 0.004601628 | 0.9045677 | 0.005383991 |  |  | 53580 | 0.8741265 | 0.9150489 | 0.004843064 | 0.8588037 | 0.005531364 | 0.8588026 | 0.007501201 |  |  | 365460 | 0.8950405 | 0.8678712 | 0.01258337 | 0.908443 | 0.01224821 | 0.9084514 | 0.009802592 |  |  | 323260 | 0.7940576 | 0.7035679 | 0.010706 | 0.7940588 | 0.006098658 | 0.7940604 | 0.007674866
|  |  | 6207 | 0.9887945 | 0.9988279 | 0.0004164449 | 0.9955781 | 0.105943 | 0.9956452 | 0.1114643 |  |  | 6131 | 0.9514953 | 0.9849144 | 0.001677671 | 0.9608974 | 0.00489671 | 0.9609182 | 0.004083909 |  |  | 6355 | 0.8891836 | 0.9668822 | 0.003425387 | 0.9045665 | 0.004601648 | 0.9045703 | 0.005384014 |  |  | 53880 | 0.8741265 | 0.9150489 | 0.004843064 | 0.8591444 | 0.00553665 | 0.8591434 | 0.007509923 |  |  | 365760 | 0.8972784 | 0.8678712 | 0.01258337 | 0.9085345 | 0.01224767 | 0.9085429 | 0.009801617 |  |  | 323560 | 0.7940576 | 0.7035679 | 0.010706 | 0.7941376 | 0.006096087 | 0.7941392 | 0.007672846
|  |  | 6212 | 0.9887945 | 0.9988314 | 0.0004159679 | 0.9955931 | 0.1059449 | 0.99566 | 0.1114661 |  |  | 6136 | 0.9505348 | 0.984923 | 0.001673852 | 0.9609042 | 0.00489663 | 0.9609251 | 0.004083414 |  |  | 6360 | 0.8902627 | 0.9668831 | 0.003425182 | 0.9045691 | 0.004601668 | 0.9045729 | 0.005384036 |  |  | 54180 | 0.8741265 | 0.9150489 | 0.004843064 | 0.8594841 | 0.005541929 | 0.8594832 | 0.007518603 |  |  | 366060 | 0.8995164 | 0.8678712 | 0.01258337 | 0.9086259 | 0.01224712 | 0.9086342 | 0.00980064 |  |  | 323860 | 0.796233 | 0.7035679 | 0.010706 | 0.7942163 | 0.006093515 | 0.7942179 | 0.007670825
|  |  | 6217 | 0.9887945 | 0.9988348 | 0.000415495 | 0.9956081 | 0.1059469 | 0.9956749 | 0.111468 |  |  | 6141 | 0.9505348 | 0.9849316 | 0.001670057 | 0.960911 | 0.004896552 | 0.9609318 | 0.004082924 |  |  | 6365 | 0.8902627 | 0.9668841 | 0.00342498 | 0.9045717 | 0.004601688 | 0.9045755 | 0.005384058 |  |  | 54480 | 0.8774895 | 0.9150489 | 0.004843064 | 0.8598229 | 0.005547198 | 0.859822 | 0.007527241 |  |  | 366360 | 0.8950405 | 0.8678712 | 0.01258337 | 0.9087171 | 0.01224656 | 0.9087255 | 0.00979966 |  |  | 324160 | 0.7918821 | 0.7035679 | 0.010706 | 0.7942948 | 0.006090942 | 0.7942964 | 0.007668804
|  |  | 6222 | 0.9887945 | 0.9988383 | 0.0004150263 | 0.995623 | 0.1059488 | 0.9956896 | 0.1114699 |  |  | 6146 | 0.9514953 | 0.9849401 | 0.001666284 | 0.9609178 | 0.004896476 | 0.9609386 | 0.004082439 |  |  | 6370 | 0.8891836 | 0.966885 | 0.00342478 | 0.9045743 | 0.004601708 | 0.904578 | 0.005384081 |  |  | 54780 | 0.879171 | 0.9150489 | 0.004843064 | 0.8601608 | 0.005552459 | 0.86016 | 0.007535837 |  |  | 366660 | 0.8950405 | 0.8678712 | 0.01258337 | 0.9088083 | 0.01224601 | 0.9088167 | 0.009798678 |  |  | 324460 | 0.7875312 | 0.7035679 | 0.010706 | 0.7943732 | 0.006088369 | 0.7943748 | 0.007666782
|  |  | 6227 | 0.9878985 | 0.9988417 | 0.0004145616 | 0.9956379 | 0.1059508 | 0.9957044 | 0.1114718 |  |  | 6151 | 0.9514953 | 0.9849486 | 0.001662533 | 0.9609245 | 0.004896401 | 0.9609453 | 0.004081959 |  |  | 6375 | 0.8902627 | 0.9668859 | 0.003424583 | 0.9045768 | 0.004601728 | 0.9045806 | 0.005384103 |  |  | 55080 | 0.879171 | 0.9150489 | 0.004843064 | 0.8604978 | 0.005557711 | 0.860497 | 0.00754439 |  |  | 366960 | 0.9017543 | 0.8678712 | 0.01258337 | 0.9088994 | 0.01224545 | 0.9089078 | 0.009797693 |  |  | 324760 | 0.7897067 | 0.7035679 | 0.010706 | 0.7944515 | 0.006085796 | 0.7944531 | 0.007664761
|  |  | 6232 | 0.9878985 | 0.9988451 | 0.000414101 | 0.9956527 | 0.1059527 | 0.995719 | 0.1114736 |  |  | 6156 | 0.9505348 | 0.9849571 | 0.001658805 | 0.9609312 | 0.004896328 | 0.960952 | 0.004081484 |  |  | 6380 | 0.8913417 | 0.9668868 | 0.003424388 | 0.9045794 | 0.004601747 | 0.9045832 | 0.005384126 |  |  | 55380 | 0.875808 | 0.9150489 | 0.004843064 | 0.8608338 | 0.005562954 | 0.8608331 | 0.0075529 |  |  | 367260 | 0.8972784 | 0.8678712 | 0.01258337 | 0.9089903 | 0.01224489 | 0.9089987 | 0.009796706 |  |  | 325060 | 0.7897067 | 0.7035679 | 0.010706 | 0.7945297 | 0.006083223 | 0.7945312 | 0.007662739
|  |  | 6237 | 0.9878985 | 0.9988485 | 0.0004136444 | 0.9956675 | 0.1059546 | 0.9957337 | 0.1114755 |  |  | 6161 | 0.9524557 | 0.9849655 | 0.001655099 | 0.9609379 | 0.004896256 | 0.9609587 | 0.004081014 |  |  | 6385 | 0.8902627 | 0.9668877 | 0.003424195 | 0.904582 | 0.004601767 | 0.9045858 | 0.005384149 |  |  | 55680 | 0.8774895 | 0.9150489 | 0.004843064 | 0.861169 | 0.005568187 | 0.8611683 | 0.007561368 |  |  | 367560 | 0.8995164 | 0.8678712 | 0.01258337 | 0.9090812 | 0.01224433 | 0.9090896 | 0.009795717 |  |  | 325360 | 0.7940576 | 0.7035679 | 0.010706 | 0.7946077 | 0.006080649 | 0.7946092 | 0.007660717
|  |  | 6242 | 0.9896904 | 0.9988519 | 0.0004131918 | 0.9956822 | 0.1059565 | 0.9957482 | 0.1114773 |  |  | 6166 | 0.9505348 | 0.9849738 | 0.001651415 | 0.9609446 | 0.004896185 | 0.9609653 | 0.004080548 |  |  | 6390 | 0.8902627 | 0.9668886 | 0.003424004 | 0.9045846 | 0.004601787 | 0.9045884 | 0.005384171 |  |  | 55980 | 0.875808 | 0.9150489 | 0.004843064 | 0.8615032 | 0.005573412 | 0.8615026 | 0.007569793 |  |  | 367860 | 0.8972784 | 0.8678712 | 0.01258337 | 0.909172 | 0.01224376 | 0.9091803 | 0.009794725 |  |  | 325660 | 0.7897067 | 0.7035679 | 0.010706 | 0.7946856 | 0.006078074 | 0.7946871 | 0.007658694
|  |  | 6247 | 0.9887945 | 0.9988552 | 0.0004127431 | 0.9956969 | 0.1059584 | 0.9957628 | 0.1114791 |  |  | 6171 | 0.9505348 | 0.9849821 | 0.001647754 | 0.9609512 | 0.004896116 | 0.9609719 | 0.004080087 |  |  | 6395 | 0.8891836 | 0.9668895 | 0.003423816 | 0.9045872 | 0.004601807 | 0.904591 | 0.005384194 |  |  | 56280 | 0.8741265 | 0.9150489 | 0.004843064 | 0.8618365 | 0.005578626 | 0.8618359 | 0.007578175 |  |  | 368160 | 0.8928025 | 0.8678712 | 0.01258337 | 0.9092626 | 0.0122432 | 0.909271 | 0.009793731 |  |  | 325960 | 0.7940576 | 0.7035679 | 0.010706 | 0.7947634 | 0.0060755 | 0.7947649 | 0.007656672
|  |  | 6252 | 0.9878985 | 0.9988585 | 0.0004122984 | 0.9957115 | 0.1059603 | 0.9957772 | 0.111481 |  |  | 6176 | 0.9524557 | 0.9849904 | 0.001644114 | 0.9609578 | 0.004896049 | 0.9609785 | 0.004079631 |  |  | 6400 | 0.8902627 | 0.9668904 | 0.00342363 | 0.9045898 | 0.004601827 | 0.9045936 | 0.005384216 |  |  | 56580 | 0.8774895 | 0.9150489 | 0.004843064 | 0.8621689 | 0.005583832 | 0.8621684 | 0.007586513 |  |  | 368460 | 0.8950405 | 0.8678712 | 0.01258337 | 0.9093532 | 0.01224263 | 0.9093616 | 0.009792735 |  |  | 326260 | 0.7984085 | 0.7035679 | 0.010706 | 0.794841 | 0.006072925 | 0.7948425 | 0.007654649
|  |  | 6257 | 0.9887945 | 0.9988618 | 0.0004118576 | 0.9957261 | 0.1059622 | 0.9957917 | 0.1114828 |  |  | 6181 | 0.9514953 | 0.9849986 | 0.001640496 | 0.9609644 | 0.004895982 | 0.9609851 | 0.00407918 |  |  | 6405 | 0.8902627 | 0.9668913 | 0.003423446 | 0.9045924 | 0.004601847 | 0.9045961 | 0.005384239 |  |  | 56880 | 0.8774895 | 0.9150489 | 0.004843064 | 0.8625003 | 0.005589028 | 0.8624999 | 0.007594809 |  |  | 368760 | 0.8950405 | 0.8678712 | 0.01258337 | 0.9094436 | 0.01224205 | 0.909452 | 0.009791737 |  |  | 326560 | 0.7940576 | 0.7035679 | 0.010706 | 0.7949185 | 0.00607035 | 0.79492 | 0.007652626
|  |  | 6262 | 0.9870025 | 0.9988651 | 0.0004114207 | 0.9957406 | 0.1059641 | 0.995806 | 0.1114846 |  |  | 6186 | 0.9514953 | 0.9850068 | 0.0016369 | 0.9609709 | 0.004895918 | 0.9609916 | 0.004078733 |  |  | 6410 | 0.8902627 | 0.9668922 | 0.003423264 | 0.9045949 | 0.004601867 | 0.9045987 | 0.005384262 |  |  | 57180 | 0.879171 | 0.9150489 | 0.004843064 | 0.8628309 | 0.005594214 | 0.8628306 | 0.007603062 |  |  | 369060 | 0.8972784 | 0.8678712 | 0.01258337 | 0.909534 | 0.01224148 | 0.9095423 | 0.009790736 |  |  | 326860 | 0.7897067 | 0.7035679 | 0.010706 | 0.7949959 | 0.006067774 | 0.7949973 | 0.007650602
|  |  | 6267 | 0.9887945 | 0.9988684 | 0.0004109876 | 0.9957551 | 0.105966 | 0.9958204 | 0.1114864 |  |  | 6191 | 0.9514953 | 0.985015 | 0.001633326 | 0.9609774 | 0.004895854 | 0.9609981 | 0.004078291 |  |  | 6415 | 0.8902627 | 0.9668931 | 0.003423085 | 0.9045975 | 0.004601887 | 0.9046013 | 0.005384284 |  |  | 57480 | 0.879171 | 0.9150489 | 0.004843064 | 0.8631606 | 0.00559939 | 0.8631603 | 0.007611271 |  |  | 369360 | 0.8928025 | 0.8678712 | 0.01258337 | 0.9096242 | 0.0122409 | 0.9096326 | 0.009789732 |  |  | 327160 | 0.796233 | 0.7035679 | 0.010706 | 0.7950731 | 0.006065198 | 0.7950745 | 0.007648579
|  |  | 6272 | 0.9878985 | 0.9988717 | 0.0004105583 | 0.9957695 | 0.1059679 | 0.9958346 | 0.1114883 |  |  | 6196 | 0.9524557 | 0.9850231 | 0.001629774 | 0.9609839 | 0.004895792 | 0.9610046 | 0.004077853 |  |  | 6420 | 0.8902627 | 0.9668939 | 0.003422908 | 0.9046001 | 0.004601907 | 0.9046039 | 0.005384307 |  |  | 57780 | 0.8774895 | 0.9150489 | 0.004843064 | 0.8634894 | 0.005604557 | 0.8634891 | 0.007619437 |  |  | 369660 | 0.9017543 | 0.8678712 | 0.01258337 | 0.9097144 | 0.01224032 | 0.9097227 | 0.009788727 |  |  | 327460 | 0.7897067 | 0.7035679 | 0.010706 | 0.7951502 | 0.006062622 | 0.7951516 | 0.007646555
|  |  | 6277 | 0.9887945 | 0.9988749 | 0.0004101328 | 0.9957839 | 0.1059698 | 0.9958489 | 0.1114901 |  |  | 6201 | 0.9505348 | 0.9850311 | 0.001626243 | 0.9609904 | 0.004895732 | 0.9610111 | 0.00407742 |  |  | 6425 | 0.8891836 | 0.9668948 | 0.003422732 | 0.9046027 | 0.004601927 | 0.9046065 | 0.00538433 |  |  | 58080 | 0.8774895 | 0.9150489 | 0.004843064 | 0.8638172 | 0.005609713 | 0.8638171 | 0.00762756 |  |  | 369960 | 0.9017543 | 0.8678712 | 0.01258337 | 0.9098044 | 0.01223974 | 0.9098127 | 0.009787719 |  |  | 327760 | 0.7918821 | 0.7035679 | 0.010706 | 0.7952272 | 0.006060046 | 0.7952286 | 0.007644532
|  |  | 6282 | 0.9887945 | 0.9988781 | 0.0004097111 | 0.9957982 | 0.1059716 | 0.995863 | 0.1114919 |  |  | 6206 | 0.9514953 | 0.9850392 | 0.001622733 | 0.9609968 | 0.004895673 | 0.9610175 | 0.004076991 |  |  | 6430 | 0.8902627 | 0.9668957 | 0.003422559 | 0.9046053 | 0.004601947 | 0.904609 | 0.005384353 |  |  | 58380 | 0.8774895 | 0.9150489 | 0.004843064 | 0.8641442 | 0.005614859 | 0.8641441 | 0.007635639 |  |  | 370260 | 0.8995164 | 0.8678712 | 0.01258337 | 0.9098943 | 0.01223916 | 0.9099027 | 0.009786709 |  |  | 328060 | 0.7918821 | 0.7035679 | 0.010706 | 0.795304 | 0.00605747 | 0.7953054 | 0.007642508
|  |  | 6287 | 0.9878985 | 0.9988813 | 0.000409293 | 0.9958125 | 0.1059735 | 0.9958772 | 0.1114936 |  |  | 6211 | 0.9514953 | 0.9850472 | 0.001619245 | 0.9610032 | 0.004895615 | 0.9610239 | 0.004076567 |  |  | 6435 | 0.8913417 | 0.9668965 | 0.003422388 | 0.9046078 | 0.004601967 | 0.9046116 | 0.005384376 |  |  | 58680 | 0.879171 | 0.9150489 | 0.004843064 | 0.8644703 | 0.005619995 | 0.8644702 | 0.007643675 |  |  | 370560 | 0.9039923 | 0.8678712 | 0.01258337 | 0.9099842 | 0.01223857 | 0.9099925 | 0.009785696 |  |  | 328360 | 0.8005839 | 0.7035679 | 0.010706 | 0.7953808 | 0.006054893 | 0.7953822 | 0.007640484
|  |  | 6292 | 0.9887945 | 0.9988845 | 0.0004088787 | 0.9958267 | 0.1059753 | 0.9958912 | 0.1114954 |  |  | 6216 | 0.9514953 | 0.9850551 | 0.001615778 | 0.9610096 | 0.004895558 | 0.9610302 | 0.004076147 |  |  | 6440 | 0.8924207 | 0.9668974 | 0.003422219 | 0.9046104 | 0.004601987 | 0.9046142 | 0.005384398 |  |  | 58980 | 0.8808524 | 0.9150489 | 0.004843064 | 0.8647955 | 0.005625121 | 0.8647955 | 0.007651667 |  |  | 370860 | 0.8950405 | 0.8678712 | 0.01258337 | 0.9100739 | 0.01223798 | 0.9100822 | 0.009784682 |  |  | 328660 | 0.7918821 | 0.7035679 | 0.010706 | 0.7954574 | 0.006052316 | 0.7954587 | 0.007638459
|  |  | 6297 | 0.9878985 | 0.9988876 | 0.0004084681 | 0.9958409 | 0.1059772 | 0.9959053 | 0.1114972 |  |  | 6221 | 0.9505348 | 0.985063 | 0.001612332 | 0.961016 | 0.004895503 | 0.9610366 | 0.004075731 |  |  | 6445 | 0.8891836 | 0.9668982 | 0.003422052 | 0.904613 | 0.004602007 | 0.9046168 | 0.005384421 |  |  | 59280 | 0.8808524 | 0.9150489 | 0.004843064 | 0.8651198 | 0.005630236 | 0.8651199 | 0.007659616 |  |  | 371160 | 0.8950405 | 0.8678712 | 0.01258337 | 0.9101635 | 0.01223739 | 0.9101718 | 0.009783665 |  |  | 328960 | 0.7940576 | 0.7035679 | 0.010706 | 0.7955338 | 0.006049739 | 0.7955352 | 0.007636435
|  |  | 6302 | 0.9878985 | 0.9988908 | 0.0004080611 | 0.995855 | 0.105979 | 0.9959192 | 0.111499 |  |  | 6226 | 0.9505348 | 0.9850709 | 0.001608907 | 0.9610223 | 0.004895449 | 0.9610429 | 0.00407532 |  |  | 6450 | 0.8913417 | 0.966899 | 0.003421887 | 0.9046156 | 0.004602027 | 0.9046193 | 0.005384444 |  |  | 59580 | 0.879171 | 0.9150489 | 0.004843064 | 0.8654432 | 0.005635341 | 0.8654433 | 0.007667521 |  |  | 371460 | 0.8972784 | 0.8678712 | 0.01258337 | 0.910253 | 0.01223679 | 0.9102614 | 0.009782646 |  |  | 329260 | 0.7940576 | 0.7035679 | 0.010706 | 0.7956102 | 0.006047161 | 0.7956115 | 0.007634411
|  |  | 6307 | 0.9878985 | 0.9988939 | 0.0004076577 | 0.9958691 | 0.1059809 | 0.9959332 | 0.1115008 |  |  | 6231 | 0.9514953 | 0.9850787 | 0.001605503 | 0.9610286 | 0.004895397 | 0.9610492 | 0.004074913 |  |  | 6455 | 0.8902627 | 0.9668999 | 0.003421724 | 0.9046182 | 0.004602047 | 0.9046219 | 0.005384467 |  |  | 59880 | 0.8774895 | 0.9150489 | 0.004843064 | 0.8657658 | 0.005640435 | 0.8657659 | 0.007675383 |  |  | 371760 | 0.8995164 | 0.8678712 | 0.01258337 | 0.9103424 | 0.0122362 | 0.9103508 | 0.009781624 |  |  | 329560 | 0.796233 | 0.7035679 | 0.010706 | 0.7956864 | 0.006044584 | 0.7956877 | 0.007632386
|  |  | 6312 | 0.9887945 | 0.998897 | 0.0004072578 | 0.9958832 | 0.1059827 | 0.9959471 | 0.1115025 |  |  | 6236 | 0.9514953 | 0.9850865 | 0.00160212 | 0.9610349 | 0.004895345 | 0.9610555 | 0.00407451 |  |  | 6460 | 0.8913417 | 0.9669007 | 0.003421563 | 0.9046207 | 0.004602067 | 0.9046245 | 0.00538449 |  |  | 60180 | 0.8808524 | 0.9150489 | 0.004843064 | 0.8660874 | 0.005645518 | 0.8660877 | 0.007683201 |  |  | 372060 | 0.8995164 | 0.8678712 | 0.01258337 | 0.9104318 | 0.0122356 | 0.9104401 | 0.009780601 |  |  | 329860 | 0.7875312 | 0.7035679 | 0.010706 | 0.7957625 | 0.006042006 | 0.7957638 | 0.007630362
|  |  | 6317 | 0.9887945 | 0.9989001 | 0.0004068616 | 0.9958971 | 0.1059845 | 0.9959609 | 0.1115043 |  |  | 6241 | 0.9505348 | 0.9850943 | 0.001598758 | 0.9610412 | 0.004895295 | 0.9610617 | 0.004074112 |  |  | 6465 | 0.8902627 | 0.9669015 | 0.003421403 | 0.9046233 | 0.004602087 | 0.9046271 | 0.005384513 |  |  | 60480 | 0.879171 | 0.9150489 | 0.004843064 | 0.8664082 | 0.005650591 | 0.8664085 | 0.007690975 |  |  | 372360 | 0.8995164 | 0.8678712 | 0.01258337 | 0.910521 | 0.012235 | 0.9105293 | 0.009779575 |  |  | 330160 | 0.796233 | 0.7035679 | 0.010706 | 0.7958384 | 0.006039429 | 0.7958397 | 0.007628337
|  |  | 6322 | 0.9887945 | 0.9989032 | 0.0004064688 | 0.9959111 | 0.1059863 | 0.9959747 | 0.111506 |  |  | 6246 | 0.9514953 | 0.985102 | 0.001595416 | 0.9610474 | 0.004895247 | 0.9610679 | 0.004073717 |  |  | 6470 | 0.8913417 | 0.9669023 | 0.003421246 | 0.9046259 | 0.004602107 | 0.9046296 | 0.005384536 |  |  | 60780 | 0.8808524 | 0.9150489 | 0.004843064 | 0.8667281 | 0.005655653 | 0.8667285 | 0.007698706 |  |  | 372660 | 0.8972784 | 0.8678712 | 0.01258337 | 0.9106101 | 0.01223439 | 0.9106184 | 0.009778547 |  |  | 330460 | 0.7897067 | 0.7035679 | 0.010706 | 0.7959143 | 0.006036851 | 0.7959156 | 0.007626313
|  |  | 6327 | 0.9887945 | 0.9989062 | 0.0004060796 | 0.995925 | 0.1059882 | 0.9959884 | 0.1115078 |  |  | 6546 | 0.9505348 | 0.9855007 | 0.001429321 | 0.961379 | 0.00489427 | 0.9613988 | 0.004056451 |  |  | 6475 | 0.8902627 | 0.9669031 | 0.003421091 | 0.9046285 | 0.004602127 | 0.9046322 | 0.005384559 |  |  | 61080 | 0.8825339 | 0.9150489 | 0.004843064 | 0.8670472 | 0.005660704 | 0.8670475 | 0.007706393 |  |  | 372960 | 0.8972784 | 0.8678712 | 0.01258337 | 0.9106991 | 0.01223379 | 0.9107074 | 0.009777517 |  |  | 330760 | 0.7875312 | 0.7035679 | 0.010706 | 0.79599 | 0.006034273 | 0.7959912 | 0.007624288
|  |  | 6332 | 0.9896904 | 0.9989092 | 0.0004056938 | 0.9959388 | 0.10599 | 0.9960021 | 0.1115095 |  |  | 6846 | 0.9524557 | 0.9857959 | 0.001318555 | 0.9616436 | 0.004896001 | 0.9616628 | 0.004048096 |  |  | 6480 | 0.8902627 | 0.9669039 | 0.003420937 | 0.904631 | 0.004602147 | 0.9046348 | 0.005384582 |  |  | 61380 | 0.8842154 | 0.9150489 | 0.004843064 | 0.8673653 | 0.005665744 | 0.8673658 | 0.007714036 |  |  | 373260 | 0.9017543 | 0.8678712 | 0.01258337 | 0.910788 | 0.01223318 | 0.9107963 | 0.009776484 |  |  | 331060 | 0.7918821 | 0.7035679 | 0.010706 | 0.7960655 | 0.006031695 | 0.7960668 | 0.007622263
|  |  | 6337 | 0.9896904 | 0.9989123 | 0.0004053115 | 0.9959526 | 0.1059918 | 0.9960157 | 0.1115113 |  |  | 7146 | 0.9524557 | 0.9860146 | 0.001247034 | 0.96186 | 0.004899318 | 0.9618786 | 0.004044925 |  |  | 6485 | 0.8902627 | 0.9669047 | 0.003420785 | 0.9046336 | 0.004602167 | 0.9046374 | 0.005384605 |  |  | 61680 | 0.8825339 | 0.9150489 | 0.004843064 | 0.8676826 | 0.005670773 | 0.8676831 | 0.007721636 |  |  | 373560 | 0.9017543 | 0.8678712 | 0.01258337 | 0.9108768 | 0.01223257 | 0.9108851 | 0.00977545 |  |  | 331360 | 0.7918821 | 0.7035679 | 0.010706 | 0.796141 | 0.006029117 | 0.7961422 | 0.007620239
|  |  | 6342 | 0.9878985 | 0.9989153 | 0.0004049326 | 0.9959663 | 0.1059936 | 0.9960293 | 0.111513 |  |  | 7446 | 0.9534162 | 0.9861765 | 0.001202069 | 0.9620414 | 0.004903579 | 0.9620596 | 0.00404476 |  |  | 6490 | 0.8913417 | 0.9669055 | 0.003420635 | 0.9046362 | 0.004602187 | 0.9046399 | 0.005384628 |  |  | 61980 | 0.8825339 | 0.9150489 | 0.004843064 | 0.867999 | 0.005675791 | 0.8679996 | 0.007729192 |  |  | 373860 | 0.9062302 | 0.8678712 | 0.01258337 | 0.9109655 | 0.01223195 | 0.9109738 | 0.009774413 |  |  | 331660 | 0.796233 | 0.7035679 | 0.010706 | 0.7962163 | 0.006026538 | 0.7962176 | 0.007618214
|  |  | 6347 | 0.9887945 | 0.9989182 | 0.0004045571 | 0.99598 | 0.1059953 | 0.9960429 | 0.1115147 |  |  | 7746 | 0.9553371 | 0.9862963 | 0.001174374 | 0.9621976 | 0.004908422 | 0.9622155 | 0.004046339 |  |  | 6495 | 0.8913417 | 0.9669063 | 0.003420487 | 0.9046387 | 0.004602208 | 0.9046425 | 0.005384651 |  |  | 62280 | 0.8825339 | 0.9150489 | 0.004843064 | 0.8683146 | 0.005680798 | 0.8683152 | 0.007736704 |  |  | 374160 | 0.8995164 | 0.8678712 | 0.01258337 | 0.9110541 | 0.01223134 | 0.9110624 | 0.009773374 |  |  | 331960 | 0.796233 | 0.7035679 | 0.010706 | 0.7962915 | 0.00602396 | 0.7962927 | 0.007616189
|  |  | 6352 | 0.9887945 | 0.9989212 | 0.0004041849 | 0.9959937 | 0.1059971 | 0.9960564 | 0.1115164 |  |  | 8046 | 0.9562975 | 0.9863851 | 0.001157572 | 0.9623355 | 0.004913642 | 0.9623531 | 0.004048942 |  |  | 6500 | 0.8913417 | 0.9669071 | 0.003420341 | 0.9046413 | 0.004602228 | 0.9046451 | 0.005384674 |  |  | 62580 | 0.8842154 | 0.9150489 | 0.004843064 | 0.8686293 | 0.005685793 | 0.86863 | 0.007744172 |  |  | 374460 | 0.8972784 | 0.8678712 | 0.01258337 | 0.9111426 | 0.01223072 | 0.9111509 | 0.009772333 |  |  | 332260 | 0.7897067 | 0.7035679 | 0.010706 | 0.7963666 | 0.006021382 | 0.7963678 | 0.007614165
|  |  | 6357 | 0.9887945 | 0.9989242 | 0.0004038161 | 0.9960073 | 0.1059989 | 0.9960699 | 0.1115181 |  |  | 8346 | 0.9553371 | 0.9864509 | 0.001147489 | 0.9624602 | 0.004919128 | 0.9624775 | 0.00405216 |  |  | 6505 | 0.8902627 | 0.9669078 | 0.003420196 | 0.9046439 | 0.004602248 | 0.9046476 | 0.005384697 |  |  | 62880 | 0.8808524 | 0.9150489 | 0.004843064 | 0.8689431 | 0.005690777 | 0.8689438 | 0.007751597 |  |  | 374760 | 0.8995164 | 0.8678712 | 0.01258337 | 0.911231 | 0.0122301 | 0.9112393 | 0.00977129 |  |  | 332560 | 0.7918821 | 0.7035679 | 0.010706 | 0.7964415 | 0.006018803 | 0.7964427 | 0.00761214
|  |  | 6362 | 0.9887945 | 0.9989271 | 0.0004034506 | 0.9960208 | 0.1060007 | 0.9960833 | 0.1115198 |  |  | 8646 | 0.9562975 | 0.9864995 | 0.001141487 | 0.9625753 | 0.004924817 | 0.9625924 | 0.004055761 |  |  | 6510 | 0.8913417 | 0.9669086 | 0.003420053 | 0.9046464 | 0.004602268 | 0.9046502 | 0.00538472 |  |  | 63180 | 0.8842154 | 0.9150489 | 0.004843064 | 0.8692561 | 0.00569575 | 0.8692569 | 0.007758978 |  |  | 375060 | 0.9039923 | 0.8678712 | 0.01258337 | 0.9113193 | 0.01222948 | 0.9113276 | 0.009770244 |  |  | 332860 | 0.7984085 | 0.7035679 | 0.010706 | 0.7965164 | 0.006016225 | 0.7965175 | 0.007610116
|  |  | 6367 | 0.9896904 | 0.99893 | 0.0004030883 | 0.9960343 | 0.1060024 | 0.9960966 | 0.1115215 |  |  | 8946 | 0.9562975 | 0.9865356 | 0.001137936 | 0.9626834 | 0.004930677 | 0.9627003 | 0.004059615 |  |  | 6515 | 0.8913417 | 0.9669094 | 0.003419912 | 0.904649 | 0.004602288 | 0.9046528 | 0.005384744 |  |  | 63480 | 0.8842154 | 0.9150489 | 0.004843064 | 0.8695683 | 0.005700711 | 0.8695691 | 0.007766315 |  |  | 375360 | 0.9062302 | 0.8678712 | 0.01258337 | 0.9114075 | 0.01222886 | 0.9114158 | 0.009769197 |  |  | 333160 | 0.796233 | 0.7035679 | 0.010706 | 0.796591 | 0.006013646 | 0.7965922 | 0.007608091
|  |  | 6372 | 0.9896904 | 0.9989329 | 0.0004027294 | 0.9960478 | 0.1060042 | 0.9961099 | 0.1115232 |  |  | 9246 | 0.9562975 | 0.9865623 | 0.001135846 | 0.9627864 | 0.004936687 | 0.962803 | 0.004063649 |  |  | 6520 | 0.8913417 | 0.9669101 | 0.003419772 | 0.9046516 | 0.004602308 | 0.9046553 | 0.005384767 |  |  | 63780 | 0.8858969 | 0.9150489 | 0.004843064 | 0.8698795 | 0.00570566 | 0.8698804 | 0.007773609 |  |  | 375660 | 0.9017543 | 0.8678712 | 0.01258337 | 0.9114956 | 0.01222823 | 0.9115039 | 0.009768147 |  |  | 333460 | 0.7875312 | 0.7035679 | 0.010706 | 0.7966656 | 0.006011068 | 0.7966668 | 0.007606067
|  |  | 6377 | 0.9878985 | 0.9989358 | 0.0004023736 | 0.9960612 | 0.1060059 | 0.9961232 | 0.1115249 |  |  | 9546 | 0.9562975 | 0.9865821 | 0.001134621 | 0.9628857 | 0.004942839 | 0.9629021 | 0.004067824 |  |  | 6525 | 0.8902627 | 0.9669109 | 0.003419635 | 0.9046541 | 0.004602328 | 0.9046579 | 0.00538479 |  |  | 64080 | 0.8842154 | 0.9150489 | 0.004843064 | 0.87019 | 0.005710598 | 0.8701909 | 0.007780858 |  |  | 375960 | 0.8995164 | 0.8678712 | 0.01258337 | 0.9115836 | 0.0122276 | 0.9115919 | 0.009767095 |  |  | 333760 | 0.7875312 | 0.7035679 | 0.010706 | 0.7967401 | 0.00600849 | 0.7967412 | 0.007604043
|  |  | 6382 | 0.9887945 | 0.9989386 | 0.0004020211 | 0.9960746 | 0.1060077 | 0.9961364 | 0.1115266 |  |  | 9846 | 0.9562975 | 0.9865967 | 0.001133906 | 0.9629822 | 0.004949126 | 0.9629984 | 0.004072116 |  |  | 6530 | 0.8913417 | 0.9669116 | 0.003419498 | 0.9046567 | 0.004602349 | 0.9046605 | 0.005384813 |  |  | 64380 | 0.8875784 | 0.9150489 | 0.004843064 | 0.8704995 | 0.005715525 | 0.8705005 | 0.007788065 |  |  | 376260 | 0.9039923 | 0.8678712 | 0.01258337 | 0.9116715 | 0.01222697 | 0.9116798 | 0.009766042 |  |  | 334060 | 0.7940576 | 0.7035679 | 0.010706 | 0.7968144 | 0.006005911 | 0.7968155 | 0.007602018
|  |  | 6387 | 0.9887945 | 0.9989415 | 0.0004016717 | 0.9960879 | 0.1060094 | 0.9961496 | 0.1115283 |  |  | 10146 | 0.9562975 | 0.9866075 | 0.00113349 | 0.9630766 | 0.004955544 | 0.9630926 | 0.004076512 |  |  | 6535 | 0.8924207 | 0.9669124 | 0.003419364 | 0.9046593 | 0.004602369 | 0.904663 | 0.005384836 |  |  | 64680 | 0.8875784 | 0.9150489 | 0.004843064 | 0.8708083 | 0.005720439 | 0.8708093 | 0.007795227 |  |  | 376560 | 0.9017543 | 0.8678712 | 0.01258337 | 0.9117593 | 0.01222633 | 0.9117676 | 0.009764986 |  |  | 334360 | 0.7918821 | 0.7035679 | 0.010706 | 0.7968886 | 0.006003333 | 0.7968897 | 0.007599994
|  |  | 6392 | 0.9887945 | 0.9989443 | 0.0004013255 | 0.9961012 | 0.1060112 | 0.9961627 | 0.11153 |  |  | 10446 | 0.9582185 | 0.9866156 | 0.001133249 | 0.9631694 | 0.004962089 | 0.9631853 | 0.004081005 |  |  | 6540 | 0.8902627 | 0.9669131 | 0.003419231 | 0.9046618 | 0.004602389 | 0.9046656 | 0.00538486 |  |  | 64980 | 0.8858969 | 0.9150489 | 0.004843064 | 0.8711162 | 0.005725342 | 0.8711172 | 0.007802346 |  |  | 376860 | 0.8995164 | 0.8678712 | 0.01258337 | 0.911847 | 0.0122257 | 0.9118553 | 0.009763928 |  |  | 334660 | 0.7897067 | 0.7035679 | 0.010706 | 0.7969626 | 0.006000755 | 0.7969638 | 0.00759797
|  |  | 6397 | 0.9887945 | 0.9989471 | 0.0004009824 | 0.9961144 | 0.1060129 | 0.9961758 | 0.1115316 |  |  | 10746 | 0.9582185 | 0.9866215 | 0.001133111 | 0.9632611 | 0.00496876 | 0.9632768 | 0.00408559 |  |  | 6545 | 0.8902627 | 0.9669138 | 0.003419099 | 0.9046644 | 0.004602409 | 0.9046681 | 0.005384883 |  |  | 65280 | 0.8842154 | 0.9150489 | 0.004843064 | 0.8714232 | 0.005730233 | 0.8714243 | 0.007809422 |  |  | 377160 | 0.9017543 | 0.8678712 | 0.01258337 | 0.9119346 | 0.01222506 | 0.9119429 | 0.009762868 |  |  | 334960 | 0.7875312 | 0.7035679 | 0.010706 | 0.7970366 | 0.005998176 | 0.7970377 | 0.007595946
|  |  | 6402 | 0.9878985 | 0.9989499 | 0.0004006424 | 0.9961276 | 0.1060146 | 0.9961889 | 0.1115333 |  |  | 11046 | 0.9582185 | 0.9866259 | 0.001133031 | 0.9633519 | 0.004975553 | 0.9633674 | 0.004090263 |  |  | 6550 | 0.8924207 | 0.9669146 | 0.00341897 | 0.904667 | 0.004602429 | 0.9046707 | 0.005384906 |  |  | 65580 | 0.8858969 | 0.9150489 | 0.004843064 | 0.8717294 | 0.005735112 | 0.8717306 | 0.007816454 |  |  | 377460 | 0.8950405 | 0.8678712 | 0.01258337 | 0.9120221 | 0.01222442 | 0.9120304 | 0.009761805 |  |  | 335260 | 0.7853558 | 0.7035679 | 0.010706 | 0.7971104 | 0.005995598 | 0.7971115 | 0.007593923
|  |  | 6407 | 0.9896904 | 0.9989527 | 0.0004003055 | 0.9961408 | 0.1060163 | 0.9962019 | 0.111535 |  |  | 11346 | 0.9601394 | 0.9866292 | 0.001132985 | 0.9634419 | 0.004982467 | 0.9634573 | 0.004095021 |  |  | 6555 | 0.8924207 | 0.9669153 | 0.003418841 | 0.9046695 | 0.00460245 | 0.9046733 | 0.00538493 |  |  | 65880 | 0.8825339 | 0.9150489 | 0.004843064 | 0.8720348 | 0.005739979 | 0.872036 | 0.007823442 |  |  | 377760 | 0.8995164 | 0.8678712 | 0.01258337 | 0.9121095 | 0.01222378 | 0.9121178 | 0.009760741 |  |  | 335560 | 0.796233 | 0.7035679 | 0.010706 | 0.7971841 | 0.00599302 | 0.7971852 | 0.007591899
|  |  | 6412 | 0.9896904 | 0.9989555 | 0.0003999716 | 0.9961539 | 0.106018 | 0.9962148 | 0.1115366 |  |  | 11646 | 0.9601394 | 0.9866316 | 0.00113296 | 0.9635313 | 0.004989497 | 0.9635466 | 0.004099864 |  |  | 6560 | 0.8924207 | 0.966916 | 0.003418715 | 0.9046721 | 0.00460247 | 0.9046758 | 0.005384953 |  |  | 66180 | 0.8842154 | 0.9150489 | 0.004843064 | 0.8723393 | 0.005744835 | 0.8723406 | 0.007830387 |  |  | 378060 | 0.8995164 | 0.8678712 | 0.01258337 | 0.9121968 | 0.01222313 | 0.9122051 | 0.009759675 |  |  | 335860 | 0.7940576 | 0.7035679 | 0.010706 | 0.7972577 | 0.005990442 | 0.7972587 | 0.007589876
|  |  | 6417 | 0.9878985 | 0.9989582 | 0.0003996408 | 0.9961669 | 0.1060197 | 0.9962277 | 0.1115383 |  |  | 11946 | 0.9601394 | 0.9866334 | 0.001132945 | 0.9636203 | 0.004996643 | 0.9636354 | 0.004104788 |  |  | 6565 | 0.8902627 | 0.9669167 | 0.003418589 | 0.9046746 | 0.00460249 | 0.9046784 | 0.005384976 |  |  | 66480 | 0.8842154 | 0.9150489 | 0.004843064 | 0.8726431 | 0.005749678 | 0.8726444 | 0.007837289 |  |  | 378360 | 0.8950405 | 0.8678712 | 0.01258337 | 0.912284 | 0.01222249 | 0.9122923 | 0.009758606 |  |  | 336160 | 0.796233 | 0.7035679 | 0.010706 | 0.7973312 | 0.005987864 | 0.7973322 | 0.007587852
|  |  | 6422 | 0.9896904 | 0.9989609 | 0.000399313 | 0.9961799 | 0.1060214 | 0.9962406 | 0.1115399 |  |  | 12246 | 0.9601394 | 0.9866347 | 0.001132937 | 0.9637088 | 0.005003901 | 0.9637237 | 0.004109792 |  |  | 6570 | 0.8913417 | 0.9669174 | 0.003418466 | 0.9046772 | 0.004602511 | 0.904681 | 0.005385 |  |  | 66780 | 0.8858969 | 0.9150489 | 0.004843064 | 0.8729459 | 0.005754509 | 0.8729473 | 0.007844147 |  |  | 378660 | 0.8995164 | 0.8678712 | 0.01258337 | 0.9123711 | 0.01222184 | 0.9123794 | 0.009757536 |  |  | 336460 | 0.7940576 | 0.7035679 | 0.010706 | 0.7974045 | 0.005985286 | 0.7974055 | 0.007585829
|  |  | 6427 | 0.9887945 | 0.9989637 | 0.0003989881 | 0.9961929 | 0.1060231 | 0.9962534 | 0.1115415 |  |  | 12546 | 0.9601394 | 0.9866357 | 0.001132933 | 0.963797 | 0.005011267 | 0.9638117 | 0.004114873 |  |  | 6575 | 0.8924207 | 0.9669181 | 0.003418343 | 0.9046798 | 0.004602531 | 0.9046835 | 0.005385023 |  |  | 67080 | 0.8875784 | 0.9150489 | 0.004843064 | 0.873248 | 0.005759328 | 0.8732494 | 0.007850962 |  |  | 378960 | 0.9017543 | 0.8678712 | 0.01258337 | 0.9124581 | 0.01222119 | 0.9124664 | 0.009756464 |  |  | 336760 | 0.7940576 | 0.7035679 | 0.010706 | 0.7974777 | 0.005982709 | 0.7974787 | 0.007583806
|  |  | 6432 | 0.9896904 | 0.9989664 | 0.0003986662 | 0.9962058 | 0.1060248 | 0.9962662 | 0.1115432 |  |  | 12846 | 0.9610998 | 0.9866364 | 0.00113293 | 0.9638848 | 0.005018741 | 0.9638994 | 0.004120031 |  |  | 6580 | 0.8913417 | 0.9669188 | 0.003418223 | 0.9046823 | 0.004602551 | 0.9046861 | 0.005385047 |  |  | 67380 | 0.8875784 | 0.9150489 | 0.004843064 | 0.8735492 | 0.005764134 | 0.8735507 | 0.007857734 |  |  | 379260 | 0.8995164 | 0.8678712 | 0.01258337 | 0.912545 | 0.01222053 | 0.9125533 | 0.009755389 |  |  | 337060 | 0.7984085 | 0.7035679 | 0.010706 | 0.7975508 | 0.005980131 | 0.7975518 | 0.007581784
|  |  | 6437 | 0.9887945 | 0.998969 | 0.0003983472 | 0.9962187 | 0.1060265 | 0.9962789 | 0.1115448 |  |  | 13146 | 0.9610998 | 0.9866369 | 0.001132929 | 0.9639723 | 0.005026318 | 0.9639868 | 0.004125263 |  |  | 6585 | 0.8902627 | 0.9669195 | 0.003418103 | 0.9046849 | 0.004602571 | 0.9046886 | 0.00538507 |  |  | 67680 | 0.8858969 | 0.9150489 | 0.004843064 | 0.8738496 | 0.005768929 | 0.8738511 | 0.007864462 |  |  | 379560 | 0.8972784 | 0.8678712 | 0.01258337 | 0.9126318 | 0.01221988 | 0.91264 | 0.009754313 |  |  | 337360 | 0.7875312 | 0.7035679 | 0.010706 | 0.7976237 | 0.005977554 | 0.7976247 | 0.007579761
|  |  | 6442 | 0.9896904 | 0.9989717 | 0.0003980312 | 0.9962315 | 0.1060282 | 0.9962916 | 0.1115464 |  |  | 13446 | 0.9601394 | 0.9866373 | 0.001132929 | 0.9640596 | 0.005033997 | 0.9640739 | 0.004130567 |  |  | 6590 | 0.8913417 | 0.9669202 | 0.003417985 | 0.9046874 | 0.004602592 | 0.9046912 | 0.005385093 |  |  | 67980 | 0.8892599 | 0.9150489 | 0.004843064 | 0.8741492 | 0.005773711 | 0.8741508 | 0.007871147 |  |  | 379860 | 0.8972784 | 0.8678712 | 0.01258337 | 0.9127185 | 0.01221922 | 0.9127267 | 0.009753234 |  |  | 337660 | 0.7875312 | 0.7035679 | 0.010706 | 0.7976966 | 0.005974977 | 0.7976975 | 0.007577739
|  |  | 6447 | 0.9887945 | 0.9989744 | 0.000397718 | 0.9962443 | 0.1060299 | 0.9963042 | 0.111548 |  |  | 13746 | 0.9601394 | 0.9866376 | 0.001132928 | 0.9641465 | 0.005041773 | 0.9641607 | 0.004135942 |  |  | 6595 | 0.8913417 | 0.9669209 | 0.003417869 | 0.90469 | 0.004602612 | 0.9046937 | 0.005385117 |  |  | 68280 | 0.8892599 | 0.9150489 | 0.004843064 | 0.874448 | 0.005778481 | 0.8744496 | 0.007877789 |  |  | 380160 | 0.8995164 | 0.8678712 | 0.01258337 | 0.9128051 | 0.01221856 | 0.9128133 | 0.009752154 |  |  | 337960 | 0.796233 | 0.7035679 | 0.010706 | 0.7977693 | 0.0059724 | 0.7977702 | 0.007575717
|  |  | 6452 | 0.9887945 | 0.998977 | 0.0003974076 | 0.996257 | 0.1060315 | 0.9963168 | 0.1115496 |  |  | 14046 | 0.9630207 | 0.9866378 | 0.001132928 | 0.9642333 | 0.005049646 | 0.9642473 | 0.004141386 |  |  | 6600 | 0.8913417 | 0.9669216 | 0.003417754 | 0.9046926 | 0.004602632 | 0.9046963 | 0.00538514 |  |  | 68580 | 0.8909413 | 0.9150489 | 0.004843064 | 0.8747459 | 0.005783239 | 0.8747476 | 0.007884388 |  |  | 380460 | 0.9039923 | 0.8678712 | 0.01258337 | 0.9128916 | 0.0122179 | 0.9128998 | 0.009751072 |  |  | 338260 | 0.796233 | 0.7035679 | 0.010706 | 0.7978419 | 0.005969823 | 0.7978428 | 0.007573696
|  |  | 6457 | 0.9887945 | 0.9989796 | 0.0003971001 | 0.9962697 | 0.1060332 | 0.9963294 | 0.1115512 |  |  | 14346 | 0.9630207 | 0.986638 | 0.001132928 | 0.9643197 | 0.005057611 | 0.9643336 | 0.004146897 |  |  | 6605 | 0.8913417 | 0.9669223 | 0.00341764 | 0.9046951 | 0.004602653 | 0.9046989 | 0.005385164 |  |  | 68880 | 0.8892599 | 0.9150489 | 0.004843064 | 0.8750431 | 0.005787984 | 0.8750448 | 0.007890944 |  |  | 380760 | 0.8995164 | 0.8678712 | 0.01258337 | 0.912978 | 0.01221724 | 0.9129862 | 0.009749987 |  |  | 338560 | 0.7918821 | 0.7035679 | 0.010706 | 0.7979144 | 0.005967247 | 0.7979153 | 0.007571674
|  |  | 6462 | 0.9878985 | 0.9989822 | 0.0003967955 | 0.9962824 | 0.1060348 | 0.9963419 | 0.1115528 |  |  | 14646 | 0.9620603 | 0.9866381 | 0.001132928 | 0.964406 | 0.005065666 | 0.9644197 | 0.004152474 |  |  | 6610 | 0.8924207 | 0.9669229 | 0.003417528 | 0.9046977 | 0.004602673 | 0.9047014 | 0.005385187 |  |  | 69180 | 0.8875784 | 0.9150489 | 0.004843064 | 0.8753394 | 0.005792717 | 0.8753411 | 0.007897457 |  |  | 381060 | 0.9017543 | 0.8678712 | 0.01258337 | 0.9130643 | 0.01221657 | 0.9130725 | 0.009748901 |  |  | 338860 | 0.7897067 | 0.7035679 | 0.010706 | 0.7979867 | 0.00596467 | 0.7979876 | 0.007569653
|  |  | 6467 | 0.9896904 | 0.9989848 | 0.0003964935 | 0.996295 | 0.1060365 | 0.9963544 | 0.1115544 |  |  | 14946 | 0.9630207 | 0.9866382 | 0.001132928 | 0.9644919 | 0.00507381 | 0.9645056 | 0.004158114 |  |  | 6615 | 0.8913417 | 0.9669236 | 0.003417417 | 0.9047002 | 0.004602694 | 0.904704 | 0.005385211 |  |  | 69480 | 0.8858969 | 0.9150489 | 0.004843064 | 0.8756349 | 0.005797437 | 0.8756367 | 0.007903928 |  |  | 381360 | 0.9062302 | 0.8678712 | 0.01258337 | 0.9131505 | 0.0122159 | 0.9131587 | 0.009747812 |  |  | 339160 | 0.8027594 | 0.7035679 | 0.010706 | 0.798059 | 0.005962094 | 0.7980599 | 0.007567632
|  |  | 6472 | 0.9896904 | 0.9989874 | 0.0003961944 | 0.9963075 | 0.1060381 | 0.9963668 | 0.111556 |  |  | 15246 | 0.9630207 | 0.9866383 | 0.001132928 | 0.9645777 | 0.005082038 | 0.9645912 | 0.004163816 |  |  | 6620 | 0.8902627 | 0.9669243 | 0.003417307 | 0.9047028 | 0.004602714 | 0.9047065 | 0.005385235 |  |  | 69780 | 0.8892599 | 0.9150489 | 0.004843064 | 0.8759296 | 0.005802145 | 0.8759314 | 0.007910355 |  |  | 381660 | 0.9062302 | 0.8678712 | 0.01258337 | 0.9132366 | 0.01221523 | 0.9132448 | 0.009746722 |  |  | 339460 | 0.7897067 | 0.7035679 | 0.010706 | 0.7981311 | 0.005959518 | 0.798132 | 0.007565612
|  |  | 6477 | 0.9887945 | 0.99899 | 0.000395898 | 0.9963201 | 0.1060398 | 0.9963792 | 0.1115576 |  |  | 15546 | 0.9630207 | 0.9866383 | 0.001132928 | 0.9646632 | 0.005090349 | 0.9646766 | 0.004169578 |  |  | 6625 | 0.8924207 | 0.9669249 | 0.003417199 | 0.9047053 | 0.004602734 | 0.9047091 | 0.005385258 |  |  | 70080 | 0.8875784 | 0.9150489 | 0.004843064 | 0.8762235 | 0.00580684 | 0.8762254 | 0.00791674 |  |  | 381960 | 0.9017543 | 0.8678712 | 0.01258337 | 0.9133226 | 0.01221456 | 0.9133308 | 0.00974563 |  |  | 339760 | 0.7940576 | 0.7035679 | 0.010706 | 0.7982031 | 0.005956943 | 0.7982039 | 0.007563591
|  |  | 6482 | 0.9887945 | 0.9989925 | 0.0003956043 | 0.9963325 | 0.1060414 | 0.9963915 | 0.1115592 |  |  | 15846 | 0.9639812 | 0.9866384 | 0.001132928 | 0.9647485 | 0.005098739 | 0.9647617 | 0.004175398 |  |  | 6630 | 0.8924207 | 0.9669256 | 0.003417092 | 0.9047079 | 0.004602755 | 0.9047116 | 0.005385282 |  |  | 70380 | 0.8875784 | 0.9150489 | 0.004843064 | 0.8765166 | 0.005811523 | 0.8765185 | 0.007923082 |  |  | 382260 | 0.8972784 | 0.8678712 | 0.01258337 | 0.9134085 | 0.01221389 | 0.9134167 | 0.009744536 |  |  | 340060 | 0.7875312 | 0.7035679 | 0.010706 | 0.7982749 | 0.005954368 | 0.7982758 | 0.007561571
|  |  | 6487 | 0.9896904 | 0.9989951 | 0.0003953133 | 0.996345 | 0.106043 | 0.9964038 | 0.1115608 |  |  | 16146 | 0.9649417 | 0.9866384 | 0.001132928 | 0.9648336 | 0.005107207 | 0.9648466 | 0.004181276 |  |  | 6635 | 0.8913417 | 0.9669262 | 0.003416986 | 0.9047104 | 0.004602775 | 0.9047142 | 0.005385305 |  |  | 70680 | 0.8892599 | 0.9150489 | 0.004843064 | 0.8768089 | 0.005816194 | 0.8768109 | 0.007929381 |  |  | 382560 | 0.9017543 | 0.8678712 | 0.01258337 | 0.9134943 | 0.01221321 | 0.9135026 | 0.00974344 |  |  | 340360 | 0.7897067 | 0.7035679 | 0.010706 | 0.7983467 | 0.005951793 | 0.7983475 | 0.007559552
|  |  | 6492 | 0.9887945 | 0.9989976 | 0.000395025 | 0.9963574 | 0.1060447 | 0.9964161 | 0.1115623 |  |  | 16446 | 0.9639812 | 0.9866384 | 0.001132929 | 0.9649184 | 0.005115751 | 0.9649313 | 0.004187208 |  |  | 6640 | 0.8902627 | 0.9669269 | 0.003416881 | 0.904713 | 0.004602796 | 0.9047167 | 0.005385329 |  |  | 70980 | 0.8909413 | 0.9150489 | 0.004843064 | 0.8771004 | 0.005820851 | 0.8771024 | 0.007935638 |  |  | 382860 | 0.9107061 | 0.8678712 | 0.01258337 | 0.9135801 | 0.01221253 | 0.9135883 | 0.009742342 |  |  | 340660 | 0.7918821 | 0.7035679 | 0.010706 | 0.7984183 | 0.005949218 | 0.7984191 | 0.007557532
|  |  | 6497 | 0.9896904 | 0.9990001 | 0.0003947393 | 0.9963697 | 0.1060463 | 0.9964283 | 0.1115639 |  |  | 16746 | 0.9649417 | 0.9866384 | 0.001132929 | 0.965003 | 0.005124366 | 0.9650158 | 0.004193194 |  |  | 6645 | 0.8924207 | 0.9669275 | 0.003416778 | 0.9047155 | 0.004602816 | 0.9047193 | 0.005385353 |  |  | 71280 | 0.8909413 | 0.9150489 | 0.004843064 | 0.8773912 | 0.005825496 | 0.8773932 | 0.007941853 |  |  | 383160 | 0.9039923 | 0.8678712 | 0.01258337 | 0.9136657 | 0.01221185 | 0.9136739 | 0.009741242 |  |  | 340960 | 0.7918821 | 0.7035679 | 0.010706 | 0.7984898 | 0.005946643 | 0.7984906 | 0.007555513
|  |  | 6502 | 0.9887945 | 0.9990026 | 0.0003944563 | 0.996382 | 0.1060479 | 0.9964404 | 0.1115655 |  |  | 17046 | 0.9639812 | 0.9866384 | 0.001132929 | 0.9650874 | 0.005133052 | 0.9651001 | 0.004199233 |  |  | 6650 | 0.8913417 | 0.9669281 | 0.003416676 | 0.9047181 | 0.004602836 | 0.9047218 | 0.005385377 |  |  | 71580 | 0.8909413 | 0.9150489 | 0.004843064 | 0.8776811 | 0.005830128 | 0.8776832 | 0.007948025 |  |  | 383460 | 0.8972784 | 0.8678712 | 0.01258337 | 0.9137512 | 0.01221117 | 0.9137594 | 0.00974014 |  |  | 341260 | 0.7918821 | 0.7035679 | 0.010706 | 0.7985612 | 0.005944069 | 0.798562 | 0.007553495
|  |  | 6507 | 0.9887945 | 0.9990051 | 0.0003941759 | 0.9963943 | 0.1060495 | 0.9964526 | 0.111567 |  |  | 17346 | 0.9659021 | 0.9866384 | 0.001132929 | 0.9651716 | 0.005141806 | 0.9651841 | 0.004205321 |  |  | 6655 | 0.8924207 | 0.9669288 | 0.003416575 | 0.9047206 | 0.004602857 | 0.9047244 | 0.0053854 |  |  | 71880 | 0.8909413 | 0.9150489 | 0.004843064 | 0.8779702 | 0.005834748 | 0.8779723 | 0.007954155 |  |  | 383760 | 0.8995164 | 0.8678712 | 0.01258337 | 0.9138366 | 0.01221048 | 0.9138448 | 0.009739036 |  |  | 341560 | 0.7918821 | 0.7035679 | 0.010706 | 0.7986325 | 0.005941495 | 0.7986333 | 0.007551477
|  |  | 6512 | 0.9887945 | 0.9990075 | 0.000393898 | 0.9964065 | 0.1060511 | 0.9964647 | 0.1115686 |  |  | 17646 | 0.9639812 | 0.9866384 | 0.001132929 | 0.9652555 | 0.005150625 | 0.9652679 | 0.004211459 |  |  | 6660 | 0.8913417 | 0.9669294 | 0.003416476 | 0.9047232 | 0.004602877 | 0.9047269 | 0.005385424 |  |  | 72180 | 0.8943043 | 0.9150489 | 0.004843064 | 0.8782585 | 0.005839355 | 0.8782607 | 0.007960243 |  |  | 384060 | 0.9017543 | 0.8678712 | 0.01258337 | 0.9139219 | 0.0122098 | 0.9139301 | 0.00973793 |  |  | 341860 | 0.7897067 | 0.7035679 | 0.010706 | 0.7987036 | 0.005938922 | 0.7987044 | 0.007549459
|  |  | 6517 | 0.9896904 | 0.99901 | 0.0003936227 | 0.9964187 | 0.1060527 | 0.9964767 | 0.1115701 |  |  | 17946 | 0.9659021 | 0.9866385 | 0.001132929 | 0.9653392 | 0.005159508 | 0.9653515 | 0.004217644 |  |  | 6665 | 0.8924207 | 0.96693 | 0.003416377 | 0.9047257 | 0.004602898 | 0.9047295 | 0.005385448 |  |  | 72480 | 0.8909413 | 0.9150489 | 0.004843064 | 0.8785461 | 0.005843949 | 0.8785483 | 0.007966288 |  |  | 384360 | 0.9062302 | 0.8678712 | 0.01258337 | 0.9140072 | 0.01220911 | 0.9140153 | 0.009736823 |  |  | 342160 | 0.7984085 | 0.7035679 | 0.010706 | 0.7987747 | 0.005936349 | 0.7987754 | 0.007547441
|  |  | 6522 | 0.9887945 | 0.9990124 | 0.00039335 | 0.9964309 | 0.1060543 | 0.9964887 | 0.1115716 |  |  | 18246 | 0.9649417 | 0.9866385 | 0.001132929 | 0.9654227 | 0.005168452 | 0.9654348 | 0.004223875 |  |  | 6670 | 0.8913417 | 0.9669306 | 0.00341628 | 0.9047283 | 0.004602918 | 0.904732 | 0.005385472 |  |  | 72780 | 0.8909413 | 0.9150489 | 0.004843064 | 0.8788328 | 0.005848531 | 0.8788351 | 0.007972292 |  |  | 384660 | 0.9017543 | 0.8678712 | 0.01258337 | 0.9140923 | 0.01220842 | 0.9141005 | 0.009735714 |  |  | 342460 | 0.7918821 | 0.7035679 | 0.010706 | 0.7988456 | 0.005933776 | 0.7988463 | 0.007545424
|  |  | 6527 | 0.9896904 | 0.9990148 | 0.0003930798 | 0.996443 | 0.1060559 | 0.9965007 | 0.1115732 |  |  | 18546 | 0.9659021 | 0.9866385 | 0.001132929 | 0.965506 | 0.005177454 | 0.9655179 | 0.00423015 |  |  | 6675 | 0.8924207 | 0.9669312 | 0.003416184 | 0.9047308 | 0.004602939 | 0.9047346 | 0.005385495 |  |  | 73080 | 0.8909413 | 0.9150489 | 0.004843064 | 0.8791188 | 0.005853099 | 0.8791211 | 0.007978254 |  |  | 384960 | 0.9017543 | 0.8678712 | 0.01258337 | 0.9141773 | 0.01220772 | 0.9141855 | 0.009734602 |  |  | 342760 | 0.7940576 | 0.7035679 | 0.010706 | 0.7989164 | 0.005931203 | 0.7989171 | 0.007543408
|  |  | 6532 | 0.9887945 | 0.9990172 | 0.000392812 | 0.996455 | 0.1060574 | 0.9965126 | 0.1115747 |  |  | 18846 | 0.9649417 | 0.9866385 | 0.001132929 | 0.965589 | 0.005186513 | 0.9656009 | 0.004236468 |  |  | 6680 | 0.8924207 | 0.9669319 | 0.003416089 | 0.9047334 | 0.004602959 | 0.9047371 | 0.005385519 |  |  | 73380 | 0.8926228 | 0.9150489 | 0.004843064 | 0.879404 | 0.005857655 | 0.8794063 | 0.007984173 |  |  | 385260 | 0.8995164 | 0.8678712 | 0.01258337 | 0.9142622 | 0.01220703 | 0.9142704 | 0.009733489 |  |  | 343060 | 0.796233 | 0.7035679 | 0.010706 | 0.798987 | 0.005928631 | 0.7989878 | 0.007541391
|  |  | 6537 | 0.9878985 | 0.9990196 | 0.0003925468 | 0.996467 | 0.106059 | 0.9965244 | 0.1115762 |  |  | 19146 | 0.9659021 | 0.9866385 | 0.001132929 | 0.9656718 | 0.005195627 | 0.9656835 | 0.004242828 |  |  | 6685 | 0.8913417 | 0.9669325 | 0.003415995 | 0.9047359 | 0.00460298 | 0.9047397 | 0.005385543 |  |  | 73680 | 0.8926228 | 0.9150489 | 0.004843064 | 0.8796884 | 0.005862198 | 0.8796908 | 0.007990052 |  |  | 385560 | 0.9062302 | 0.8678712 | 0.01258337 | 0.9143471 | 0.01220633 | 0.9143552 | 0.009732374 |  |  | 343360 | 0.8005839 | 0.7035679 | 0.010706 | 0.7990576 | 0.00592606 | 0.7990583 | 0.007539376
|  |  | 6542 | 0.9887945 | 0.999022 | 0.000392284 | 0.996479 | 0.1060606 | 0.9965363 | 0.1115777 |  |  | 19446 | 0.9659021 | 0.9866385 | 0.001132929 | 0.9657544 | 0.005204793 | 0.965766 | 0.004249228 |  |  | 6690 | 0.8913417 | 0.9669331 | 0.003415903 | 0.9047385 | 0.004603 | 0.9047422 | 0.005385567 |  |  | 73980 | 0.8943043 | 0.9150489 | 0.004843064 | 0.8799721 | 0.005866728 | 0.8799745 | 0.007995888 |  |  | 385860 | 0.9039923 | 0.8678712 | 0.01258337 | 0.9144318 | 0.01220564 | 0.91444 | 0.009731257 |  |  | 343660 | 0.796233 | 0.7035679 | 0.010706 | 0.799128 | 0.005923488 | 0.7991287 | 0.00753736
|  |  | 6547 | 0.9887945 | 0.9990244 | 0.0003920236 | 0.9964909 | 0.1060621 | 0.9965481 | 0.1115793 |  |  | 19746 | 0.9659021 | 0.9866385 | 0.001132929 | 0.9658368 | 0.00521401 | 0.9658483 | 0.004255666 |  |  | 6695 | 0.8913417 | 0.9669337 | 0.003415811 | 0.904741 | 0.004603021 | 0.9047448 | 0.005385591 |  |  | 74280 | 0.8926228 | 0.9150489 | 0.004843064 | 0.8802549 | 0.005871246 | 0.8802574 | 0.008001683 |  |  | 386160 | 0.9062302 | 0.8678712 | 0.01258337 | 0.9145165 | 0.01220493 | 0.9145246 | 0.009730139 |  |  | 343960 | 0.7940576 | 0.7035679 | 0.010706 | 0.7991984 | 0.005920918 | 0.799199 | 0.007535345
|  |  | 6552 | 0.9887945 | 0.9990267 | 0.0003917657 | 0.9965028 | 0.1060637 | 0.9965598 | 0.1115808 |  |  | 20046 | 0.967823 | 0.9866385 | 0.001132929 | 0.965919 | 0.005223275 | 0.9659303 | 0.004262142 |  |  | 6700 | 0.8913417 | 0.9669343 | 0.003415721 | 0.9047436 | 0.004603042 | 0.9047473 | 0.005385615 |  |  | 74580 | 0.8943043 | 0.9150489 | 0.004843064 | 0.880537 | 0.00587575 | 0.8805395 | 0.008007436 |  |  | 386460 | 0.9039923 | 0.8678712 | 0.01258337 | 0.914601 | 0.01220423 | 0.9146092 | 0.009729018 |  |  | 344260 | 0.8005839 | 0.7035679 | 0.010706 | 0.7992686 | 0.005918347 | 0.7992692 | 0.007533331
|  |  | 6557 | 0.9887945 | 0.999029 | 0.0003915101 | 0.9965147 | 0.1060653 | 0.9965715 | 0.1115823 |  |  | 20346 | 0.9668626 | 0.9866385 | 0.001132929 | 0.9660009 | 0.005232586 | 0.9660121 | 0.004268654 |  |  | 6705 | 0.8913417 | 0.9669348 | 0.003415632 | 0.9047461 | 0.004603062 | 0.9047498 | 0.005385638 |  |  | 74880 | 0.8943043 | 0.9150489 | 0.004843064 | 0.8808184 | 0.005880242 | 0.8808209 | 0.008013148 |  |  | 386760 | 0.9017543 | 0.8678712 | 0.01258337 | 0.9146854 | 0.01220353 | 0.9146936 | 0.009727896 |  |  | 344560 | 0.7984085 | 0.7035679 | 0.010706 | 0.7993387 | 0.005915777 | 0.7993393 | 0.007531317
|  |  | 6562 | 0.9896904 | 0.9990314 | 0.0003912569 | 0.9965265 | 0.1060668 | 0.9965832 | 0.1115838 |  |  | 20646 | 0.9668626 | 0.9866385 | 0.001132929 | 0.9660827 | 0.005241942 | 0.9660937 | 0.004275201 |  |  | 6710 | 0.8924207 | 0.9669354 | 0.003415543 | 0.9047487 | 0.004603083 | 0.9047524 | 0.005385662 |  |  | 75180 | 0.8943043 | 0.9150489 | 0.004843064 | 0.8810989 | 0.00588472 | 0.8811015 | 0.008018819 |  |  | 387060 | 0.9017543 | 0.8678712 | 0.01258337 | 0.9147698 | 0.01220282 | 0.9147779 | 0.009726772 |  |  | 344860 | 0.8005839 | 0.7035679 | 0.010706 | 0.7994086 | 0.005913208 | 0.7994093 | 0.007529303
|  |  | 6567 | 0.9896904 | 0.9990337 | 0.0003910061 | 0.9965383 | 0.1060683 | 0.9965948 | 0.1115853 |  |  | 20946 | 0.9668626 | 0.9866385 | 0.001132929 | 0.9661642 | 0.00525134 | 0.9661751 | 0.004281781 |  |  | 6715 | 0.8924207 | 0.966936 | 0.003415456 | 0.9047512 | 0.004603103 | 0.9047549 | 0.005385686 |  |  | 75480 | 0.8959858 | 0.9150489 | 0.004843064 | 0.8813787 | 0.005889186 | 0.8813813 | 0.008024448 |  |  | 387360 | 0.9062302 | 0.8678712 | 0.01258337 | 0.914854 | 0.01220211 | 0.9148622 | 0.009725646 |  |  | 345160 | 0.7984085 | 0.7035679 | 0.010706 | 0.7994785 | 0.005910639 | 0.7994791 | 0.00752729
|  |  | 6572 | 0.9896904 | 0.999036 | 0.0003907576 | 0.99655 | 0.1060699 | 0.9966064 | 0.1115867 |  |  | 21246 | 0.9668626 | 0.9866385 | 0.001132929 | 0.9662455 | 0.005260778 | 0.9662563 | 0.004288393 |  |  | 6720 | 0.8913417 | 0.9669366 | 0.00341537 | 0.9047538 | 0.004603124 | 0.9047575 | 0.00538571 |  |  | 75780 | 0.8976673 | 0.9150489 | 0.004843064 | 0.8816577 | 0.005893639 | 0.8816604 | 0.008030037 |  |  | 387660 | 0.9039923 | 0.8678712 | 0.01258337 | 0.9149382 | 0.0122014 | 0.9149463 | 0.009724518 |  |  | 345460 | 0.8005839 | 0.7035679 | 0.010706 | 0.7995482 | 0.00590807 | 0.7995488 | 0.007525278
|  |  | 6577 | 0.9887945 | 0.9990382 | 0.0003905114 | 0.9965617 | 0.1060714 | 0.996618 | 0.1115882 |  |  | 21546 | 0.9659021 | 0.9866385 | 0.001132929 | 0.9663266 | 0.005270256 | 0.9663372 | 0.004295036 |  |  | 6725 | 0.8913417 | 0.9669372 | 0.003415285 | 0.9047563 | 0.004603145 | 0.90476 | 0.005385734 |  |  | 76080 | 0.8959858 | 0.9150489 | 0.004843064 | 0.881936 | 0.005898079 | 0.8819387 | 0.008035584 |  |  | 387960 | 0.9017543 | 0.8678712 | 0.01258337 | 0.9150223 | 0.01220069 | 0.9150304 | 0.009723389 |  |  | 345760 | 0.7897067 | 0.7035679 | 0.010706 | 0.7996178 | 0.005905502 | 0.7996184 | 0.007523266
|  |  | 6582 | 0.9887945 | 0.9990405 | 0.0003902675 | 0.9965733 | 0.1060729 | 0.9966295 | 0.1115897 |  |  | 21846 | 0.967823 | 0.9866385 | 0.001132929 | 0.9664074 | 0.00527977 | 0.966418 | 0.004301709 |  |  | 6730 | 0.8934997 | 0.9669377 | 0.003415201 | 0.9047588 | 0.004603165 | 0.9047626 | 0.005385758 |  |  | 76380 | 0.8959858 | 0.9150489 | 0.004843064 | 0.8822135 | 0.005902505 | 0.8822162 | 0.008041091 |  |  | 388260 | 0.8972784 | 0.8678712 | 0.01258337 | 0.9151062 | 0.01219998 | 0.9151144 | 0.009722258 |  |  | 346060 | 0.796233 | 0.7035679 | 0.010706 | 0.7996873 | 0.005902934 | 0.7996879 | 0.007521254
|  |  | 6587 | 0.9896904 | 0.9990428 | 0.0003900259 | 0.9965849 | 0.1060745 | 0.996641 | 0.1115912 |  |  | 22146 | 0.967823 | 0.9866385 | 0.001132929 | 0.9664881 | 0.005289319 | 0.9664985 | 0.00430841 |  |  | 6735 | 0.8924207 | 0.9669383 | 0.003415118 | 0.9047614 | 0.004603186 | 0.9047651 | 0.005385782 |  |  | 76680 | 0.8943043 | 0.9150489 | 0.004843064 | 0.8824903 | 0.005906919 | 0.882493 | 0.008046557 |  |  | 388560 | 0.9039923 | 0.8678712 | 0.01258337 | 0.9151901 | 0.01219926 | 0.9151982 | 0.009721125 |  |  | 346360 | 0.7984085 | 0.7035679 | 0.010706 | 0.7997567 | 0.005900367 | 0.7997573 | 0.007519243
|  |  | 6592 | 0.9887945 | 0.999045 | 0.0003897865 | 0.9965965 | 0.106076 | 0.9966524 | 0.1115927 |  |  | 22446 | 0.9687835 | 0.9866385 | 0.001132929 | 0.9665685 | 0.005298902 | 0.9665788 | 0.004315138 |  |  | 6740 | 0.8913417 | 0.9669389 | 0.003415036 | 0.9047639 | 0.004603207 | 0.9047676 | 0.005385806 |  |  | 76980 | 0.8943043 | 0.9150489 | 0.004843064 | 0.8827662 | 0.00591132 | 0.8827691 | 0.008051982 |  |  | 388860 | 0.9084681 | 0.8678712 | 0.01258337 | 0.9152739 | 0.01219854 | 0.915282 | 0.00971999 |  |  | 346660 | 0.8049348 | 0.7035679 | 0.010706 | 0.799826 | 0.0058978 | 0.7998265 | 0.007517233
|  |  | 6597 | 0.9896904 | 0.9990472 | 0.0003895494 | 0.996608 | 0.1060775 | 0.9966638 | 0.1115941 |  |  | 22746 | 0.9687835 | 0.9866385 | 0.001132929 | 0.9666488 | 0.005308516 | 0.9666589 | 0.004321892 |  |  | 6745 | 0.8913417 | 0.9669394 | 0.003414955 | 0.9047665 | 0.004603227 | 0.9047702 | 0.00538583 |  |  | 77280 | 0.8943043 | 0.9150489 | 0.004843064 | 0.8830415 | 0.005915708 | 0.8830443 | 0.008057367 |  |  | 389160 | 0.9107061 | 0.8678712 | 0.01258337 | 0.9153576 | 0.01219782 | 0.9153657 | 0.009718854 |  |  | 346960 | 0.8071103 | 0.7035679 | 0.010706 | 0.7998951 | 0.005895234 | 0.7998957 | 0.007515223
|  |  | 6602 | 0.9896904 | 0.9990495 | 0.0003893145 | 0.9966195 | 0.106079 | 0.9966752 | 0.1115956 |  |  | 23046 | 0.967823 | 0.9866385 | 0.001132929 | 0.9667288 | 0.00531816 | 0.9667388 | 0.004328671 |  |  | 6750 | 0.8934997 | 0.96694 | 0.003414875 | 0.904769 | 0.004603248 | 0.9047727 | 0.005385854 |  |  | 77580 | 0.8976673 | 0.9150489 | 0.004843064 | 0.883316 | 0.005920083 | 0.8833189 | 0.008062711 |  |  | 389460 | 0.9062302 | 0.8678712 | 0.01258337 | 0.9154411 | 0.0121971 | 0.9154492 | 0.009717715 |  |  | 347260 | 0.796233 | 0.7035679 | 0.010706 | 0.7999642 | 0.005892669 | 0.7999647 | 0.007513214
|  |  | 6607 | 0.9896904 | 0.9990517 | 0.0003890817 | 0.996631 | 0.1060805 | 0.9966865 | 0.111597 |  |  | 23346 | 0.9687835 | 0.9866385 | 0.001132929 | 0.9668086 | 0.005327833 | 0.9668185 | 0.004335474 |  |  | 6755 | 0.8934997 | 0.9669405 | 0.003414796 | 0.9047715 | 0.004603269 | 0.9047753 | 0.005385878 |  |  | 77880 | 0.8959858 | 0.9150489 | 0.004843064 | 0.8835897 | 0.005924445 | 0.8835926 | 0.008068015 |  |  | 389760 | 0.9084681 | 0.8678712 | 0.01258337 | 0.9155246 | 0.01219638 | 0.9155327 | 0.009716575 |  |  | 347560 | 0.8005839 | 0.7035679 | 0.010706 | 0.8000331 | 0.005890104 | 0.8000336 | 0.007511205
|  |  | 6612 | 0.9887945 | 0.9990539 | 0.0003888512 | 0.9966424 | 0.106082 | 0.9966977 | 0.1115985 |  |  | 23646 | 0.967823 | 0.9866385 | 0.001132929 | 0.9668882 | 0.005337532 | 0.9668979 | 0.004342299 |  |  | 6760 | 0.8934997 | 0.9669411 | 0.003414717 | 0.9047741 | 0.004603289 | 0.9047778 | 0.005385903 |  |  | 78180 | 0.8976673 | 0.9150489 | 0.004843064 | 0.8838627 | 0.005928794 | 0.8838657 | 0.008073279 |  |  | 390060 | 0.9017543 | 0.8678712 | 0.01258337 | 0.915608 | 0.01219565 | 0.9156161 | 0.009715434 |  |  | 347860 | 0.7918821 | 0.7035679 | 0.010706 | 0.8001019 | 0.005887539 | 0.8001024 | 0.007509197
|  |  | 6617 | 0.9878985 | 0.999056 | 0.0003886228 | 0.9966537 | 0.1060835 | 0.996709 | 0.1115999 |  |  | 23946 | 0.9687835 | 0.9866385 | 0.001132929 | 0.9669675 | 0.005347255 | 0.9669772 | 0.004349146 |  |  | 6765 | 0.8924207 | 0.9669416 | 0.00341464 | 0.9047766 | 0.00460331 | 0.9047803 | 0.005385927 |  |  | 78480 | 0.8959858 | 0.9150489 | 0.004843064 | 0.8841349 | 0.00593313 | 0.8841379 | 0.008078502 |  |  | 390360 | 0.9062302 | 0.8678712 | 0.01258337 | 0.9156913 | 0.01219492 | 0.9156994 | 0.00971429 |  |  | 348160 | 0.7940576 | 0.7035679 | 0.010706 | 0.8001706 | 0.005884975 | 0.8001711 | 0.007507189
|  |  | 6622 | 0.9896904 | 0.9990582 | 0.0003883966 | 0.9966651 | 0.106085 | 0.9967202 | 0.1116014 |  |  | 24246 | 0.9687835 | 0.9866385 | 0.001132929 | 0.9670467 | 0.005357003 | 0.9670562 | 0.004356013 |  |  | 6770 | 0.8913417 | 0.9669421 | 0.003414564 | 0.9047792 | 0.004603331 | 0.9047829 | 0.005385951 |  |  | 78780 | 0.8959858 | 0.9150489 | 0.004843064 | 0.8844064 | 0.005937453 | 0.8844095 | 0.008083686 |  |  | 390660 | 0.9062302 | 0.8678712 | 0.01258337 | 0.9157745 | 0.01219419 | 0.9157826 | 0.009713145 |  |  | 348460 | 0.7984085 | 0.7035679 | 0.010706 | 0.8002392 | 0.005882412 | 0.8002396 | 0.007505182
|  |  | 6627 | 0.9887945 | 0.9990604 | 0.0003881724 | 0.9966764 | 0.1060865 | 0.9967313 | 0.1116028 |  |  | 24546 | 0.967823 | 0.9866385 | 0.001132929 | 0.9671256 | 0.005366772 | 0.9671351 | 0.004362899 |  |  | 6775 | 0.8913417 | 0.9669427 | 0.003414488 | 0.9047817 | 0.004603351 | 0.9047854 | 0.005385975 |  |  | 79080 | 0.8959858 | 0.9150489 | 0.004843064 | 0.8846772 | 0.005941763 | 0.8846803 | 0.00808883 |  |  | 390960 | 0.9107061 | 0.8678712 | 0.01258337 | 0.9158576 | 0.01219346 | 0.9158657 | 0.009711998 |  |  | 348760 | 0.796233 | 0.7035679 | 0.010706 | 0.8003076 | 0.005879849 | 0.8003081 | 0.007503176
|  |  | 6632 | 0.9887945 | 0.9990625 | 0.0003879504 | 0.9966876 | 0.1060879 | 0.9967424 | 0.1116042 |  |  | 24846 | 0.9687835 | 0.9866385 | 0.001132929 | 0.9672044 | 0.005376561 | 0.9672137 | 0.004369804 |  |  | 6780 | 0.8934997 | 0.9669432 | 0.003414414 | 0.9047842 | 0.004603372 | 0.904788 | 0.005385999 |  |  | 79380 | 0.8959858 | 0.9150489 | 0.004843064 | 0.8849472 | 0.00594606 | 0.8849503 | 0.008093934 |  |  | 391260 | 0.9084681 | 0.8678712 | 0.01258337 | 0.9159406 | 0.01219273 | 0.9159487 | 0.00971085 |  |  | 349060 | 0.796233 | 0.7035679 | 0.010706 | 0.800376 | 0.005877287 | 0.8003764 | 0.00750117
|  |  | 6637 | 0.9887945 | 0.9990646 | 0.0003877305 | 0.9966988 | 0.1060894 | 0.9967535 | 0.1116057 |  |  | 25146 | 0.9697439 | 0.9866385 | 0.001132929 | 0.9672829 | 0.005386369 | 0.9672921 | 0.004376725 |  |  | 6785 | 0.8934997 | 0.9669437 | 0.00341434 | 0.9047868 | 0.004603393 | 0.9047905 | 0.005386023 |  |  | 79680 | 0.8976673 | 0.9150489 | 0.004843064 | 0.8852165 | 0.005950344 | 0.8852196 | 0.008098998 |  |  | 391560 | 0.9017543 | 0.8678712 | 0.01258337 | 0.9160235 | 0.012192 | 0.9160316 | 0.009709699 |  |  | 349360 | 0.796233 | 0.7035679 | 0.010706 | 0.8004442 | 0.005874725 | 0.8004446 | 0.007499165
|  |  | 6642 | 0.9887945 | 0.9990667 | 0.0003875126 | 0.99671 | 0.1060909 | 0.9967646 | 0.1116071 |  |  | 25446 | 0.9687835 | 0.9866385 | 0.001132929 | 0.9673613 | 0.005396195 | 0.9673703 | 0.004383663 |  |  | 6790 | 0.8924207 | 0.9669443 | 0.003414268 | 0.9047893 | 0.004603414 | 0.904793 | 0.005386047 |  |  | 79980 | 0.8959858 | 0.9150489 | 0.004843064 | 0.885485 | 0.005954615 | 0.8854882 | 0.008104023 |  |  | 391860 | 0.9039923 | 0.8678712 | 0.01258337 | 0.9161064 | 0.01219126 | 0.9161144 | 0.009708547 |  |  | 349660 | 0.8049348 | 0.7035679 | 0.010706 | 0.8005123 | 0.005872164 | 0.8005127 | 0.007497161
|  |  | 6647 | 0.9896904 | 0.9990689 | 0.0003872967 | 0.9967212 | 0.1060923 | 0.9967756 | 0.1116085 |  |  | 25746 | 0.967823 | 0.9866385 | 0.001132929 | 0.9674394 | 0.005406036 | 0.9674483 | 0.004390617 |  |  | 6795 | 0.8913417 | 0.9669448 | 0.003414196 | 0.9047919 | 0.004603435 | 0.9047956 | 0.005386072 |  |  | 80280 | 0.8976673 | 0.9150489 | 0.004843064 | 0.8857529 | 0.005958873 | 0.8857561 | 0.008109008 |  |  | 392160 | 0.9062302 | 0.8678712 | 0.01258337 | 0.9161891 | 0.01219052 | 0.9161972 | 0.009707394 |  |  | 349960 | 0.7984085 | 0.7035679 | 0.010706 | 0.8005803 | 0.005869604 | 0.8005807 | 0.007495157
|  |  | 6652 | 0.9887945 | 0.9990709 | 0.0003870829 | 0.9967323 | 0.1060938 | 0.9967865 | 0.1116099 |  |  | 26046 | 0.9697439 | 0.9866385 | 0.001132929 | 0.9675173 | 0.005415892 | 0.9675261 | 0.004397584 |  |  | 6800 | 0.8924207 | 0.9669453 | 0.003414125 | 0.9047944 | 0.004603455 | 0.9047981 | 0.005386096 |  |  | 80580 | 0.8993487 | 0.9150489 | 0.004843064 | 0.8860199 | 0.005963118 | 0.8860232 | 0.008113954 |  |  | 392460 | 0.9107061 | 0.8678712 | 0.01258337 | 0.9162717 | 0.01218978 | 0.9162798 | 0.009706238 |  |  | 350260 | 0.7940576 | 0.7035679 | 0.010706 | 0.8006482 | 0.005867044 | 0.8006486 | 0.007493154
|  |  | 6657 | 0.9896904 | 0.999073 | 0.0003868712 | 0.9967433 | 0.1060952 | 0.9967975 | 0.1116113 |  |  | 26346 | 0.9697439 | 0.9866385 | 0.001132929 | 0.967595 | 0.005425761 | 0.9676037 | 0.004404565 |  |  | 6805 | 0.8902627 | 0.9669458 | 0.003414055 | 0.9047969 | 0.004603476 | 0.9048006 | 0.00538612 |  |  | 80880 | 0.8943043 | 0.9150489 | 0.004843064 | 0.8862863 | 0.00596735 | 0.8862896 | 0.008118861 |  |  | 392760 | 0.9039923 | 0.8678712 | 0.01258337 | 0.9163543 | 0.01218904 | 0.9163623 | 0.009705081 |  |  | 350560 | 0.796233 | 0.7035679 | 0.010706 | 0.800716 | 0.005864485 | 0.8007164 | 0.007491151
|  |  | 6662 | 0.9887945 | 0.9990751 | 0.0003866614 | 0.9967543 | 0.1060967 | 0.9968084 | 0.1116127 |  |  | 26646 | 0.9697439 | 0.9866385 | 0.001132929 | 0.9676725 | 0.005435642 | 0.9676811 | 0.004411558 |  |  | 6810 | 0.8924207 | 0.9669463 | 0.003413986 | 0.9047995 | 0.004603497 | 0.9048032 | 0.005386144 |  |  | 81180 | 0.8993487 | 0.9150489 | 0.004843064 | 0.8865519 | 0.005971569 | 0.8865552 | 0.008123729 |  |  | 393060 | 0.9039923 | 0.8678712 | 0.01258337 | 0.9164367 | 0.01218829 | 0.9164448 | 0.009703923 |  |  | 350860 | 0.7897067 | 0.7035679 | 0.010706 | 0.8007837 | 0.005861927 | 0.800784 | 0.007489149
|  |  | 6667 | 0.9887945 | 0.9990771 | 0.0003864535 | 0.9967653 | 0.1060981 | 0.9968192 | 0.1116141 |  |  | 26946 | 0.9687835 | 0.9866385 | 0.001132929 | 0.9677498 | 0.005445533 | 0.9677583 | 0.004418562 |  |  | 6815 | 0.8934997 | 0.9669468 | 0.003413917 | 0.904802 | 0.004603518 | 0.9048057 | 0.005386169 |  |  | 81480 | 0.8993487 | 0.9150489 | 0.004843064 | 0.8868168 | 0.005975774 | 0.8868202 | 0.008128558 |  |  | 393360 | 0.9017543 | 0.8678712 | 0.01258337 | 0.916519 | 0.01218755 | 0.9165271 | 0.009702763 |  |  | 351160 | 0.8005839 | 0.7035679 | 0.010706 | 0.8008512 | 0.005859369 | 0.8008516 | 0.007487148
|  |  | 6672 | 0.9905864 | 0.9990792 | 0.0003862477 | 0.9967763 | 0.1060996 | 0.99683 | 0.1116155 |  |  | 27246 | 0.9697439 | 0.9866385 | 0.001132929 | 0.9678269 | 0.005455433 | 0.9678352 | 0.004425577 |  |  | 6820 | 0.8934997 | 0.9669473 | 0.00341385 | 0.9048045 | 0.004603539 | 0.9048082 | 0.005386193 |  |  | 81780 | 0.8993487 | 0.9150489 | 0.004843064 | 0.887081 | 0.005979967 | 0.8870844 | 0.008133348 |  |  | 393660 | 0.9017543 | 0.8678712 | 0.01258337 | 0.9166013 | 0.0121868 | 0.9166093 | 0.009701601 |  |  | 351460 | 0.8027594 | 0.7035679 | 0.010706 | 0.8009186 | 0.005856812 | 0.800919 | 0.007485147
|  |  | 6677 | 0.9896904 | 0.9990812 | 0.0003860438 | 0.9967872 | 0.106101 | 0.9968408 | 0.1116169 |  |  | 27546 | 0.9697439 | 0.9866385 | 0.001132929 | 0.9679038 | 0.005465341 | 0.967912 | 0.004432602 |  |  | 6825 | 0.8934997 | 0.9669479 | 0.003413783 | 0.9048071 | 0.004603559 | 0.9048108 | 0.005386217 |  |  | 82080 | 0.8993487 | 0.9150489 | 0.004843064 | 0.8873445 | 0.005984147 | 0.8873479 | 0.008138099 |  |  | 393960 | 0.9107061 | 0.8678712 | 0.01258337 | 0.9166835 | 0.01218605 | 0.9166915 | 0.009700437 |  |  | 351760 | 0.8027594 | 0.7035679 | 0.010706 | 0.800986 | 0.005854256 | 0.8009863 | 0.007483148
|  |  | 6682 | 0.9878985 | 0.9990832 | 0.0003858418 | 0.9967981 | 0.1061024 | 0.9968515 | 0.1116183 |  |  | 27846 | 0.9697439 | 0.9866385 | 0.001132929 | 0.9679804 | 0.005475256 | 0.9679886 | 0.004439635 |  |  | 6830 | 0.8934997 | 0.9669483 | 0.003413717 | 0.9048096 | 0.00460358 | 0.9048133 | 0.005386242 |  |  | 82380 | 0.9010302 | 0.9150489 | 0.004843064 | 0.8876072 | 0.005988314 | 0.8876107 | 0.008142812 |  |  | 394260 | 0.9107061 | 0.8678712 | 0.01258337 | 0.9167655 | 0.0121853 | 0.9167736 | 0.009699272 |  |  | 352060 | 0.8005839 | 0.7035679 | 0.010706 | 0.8010532 | 0.0058517 | 0.8010535 | 0.007481148
|  |  | 6687 | 0.9887945 | 0.9990853 | 0.0003856417 | 0.9968089 | 0.1061039 | 0.9968622 | 0.1116197 |  |  | 28146 | 0.9707044 | 0.9866385 | 0.001132929 | 0.9680569 | 0.005485176 | 0.9680649 | 0.004446676 |  |  | 6835 | 0.8913417 | 0.9669488 | 0.003413652 | 0.9048121 | 0.004603601 | 0.9048158 | 0.005386266 |  |  | 82680 | 0.8993487 | 0.9150489 | 0.004843064 | 0.8878692 | 0.005992468 | 0.8878727 | 0.008147487 |  |  | 394560 | 0.9039923 | 0.8678712 | 0.01258337 | 0.9168475 | 0.01218455 | 0.9168555 | 0.009698105 |  |  | 352360 | 0.8071103 | 0.7035679 | 0.010706 | 0.8011203 | 0.005849145 | 0.8011206 | 0.00747915
|  |  | 6692 | 0.9887945 | 0.9990873 | 0.0003854435 | 0.9968197 | 0.1061053 | 0.9968729 | 0.1116211 |  |  | 28446 | 0.9697439 | 0.9866385 | 0.001132929 | 0.9681332 | 0.0054951 | 0.9681411 | 0.004453724 |  |  | 6840 | 0.8934997 | 0.9669493 | 0.003413587 | 0.9048147 | 0.004603622 | 0.9048184 | 0.00538629 |  |  | 82980 | 0.8976673 | 0.9150489 | 0.004843064 | 0.8881305 | 0.005996609 | 0.888134 | 0.008152123 |  |  | 394860 | 0.9084681 | 0.8678712 | 0.01258337 | 0.9169294 | 0.01218379 | 0.9169374 | 0.009696937 |  |  | 352660 | 0.7984085 | 0.7035679 | 0.010706 | 0.8011873 | 0.005846591 | 0.8011875 | 0.007477152
|  |  | 6697 | 0.9887945 | 0.9990892 | 0.0003852472 | 0.9968305 | 0.1061067 | 0.9968835 | 0.1116224 |  |  | 28746 | 0.9697439 | 0.9866385 | 0.001132929 | 0.9682093 | 0.005505027 | 0.968217 | 0.004460778 |  |  | 6845 | 0.8924207 | 0.9669498 | 0.003413524 | 0.9048172 | 0.004603643 | 0.9048209 | 0.005386315 |  |  | 83280 | 0.8976673 | 0.9150489 | 0.004843064 | 0.8883911 | 0.006000736 | 0.8883947 | 0.008156721 |  |  | 395160 | 0.9062302 | 0.8678712 | 0.01258337 | 0.9170112 | 0.01218304 | 0.9170192 | 0.009695767 |  |  | 352960 | 0.7984085 | 0.7035679 | 0.010706 | 0.8012541 | 0.005844037 | 0.8012544 | 0.007475155
|  |  | 6702 | 0.9896904 | 0.9990912 | 0.0003850527 | 0.9968412 | 0.1061081 | 0.9968941 | 0.1116238 |  |  | 29046 | 0.9716649 | 0.9866385 | 0.001132929 | 0.9682851 | 0.005514956 | 0.9682928 | 0.004467838 |  |  | 6850 | 0.8924207 | 0.9669503 | 0.003413461 | 0.9048197 | 0.004603664 | 0.9048234 | 0.005386339 |  |  | 83580 | 0.9010302 | 0.9150489 | 0.004843064 | 0.888651 | 0.006004851 | 0.8886546 | 0.008161281 |  |  | 395460 | 0.9107061 | 0.8678712 | 0.01258337 | 0.9170928 | 0.01218228 | 0.9171009 | 0.009694595 |  |  | 353260 | 0.7918821 | 0.7035679 | 0.010706 | 0.8013209 | 0.005841484 | 0.8013211 | 0.007473159
|  |  | 6707 | 0.9896904 | 0.9990932 | 0.0003848601 | 0.9968519 | 0.1061095 | 0.9969047 | 0.1116252 |  |  | 29346 | 0.9716649 | 0.9866385 | 0.001132929 | 0.9683608 | 0.005524885 | 0.9683683 | 0.004474902 |  |  | 6855 | 0.8924207 | 0.9669508 | 0.003413399 | 0.9048223 | 0.004603685 | 0.904826 | 0.005386364 |  |  | 83880 | 0.8959858 | 0.9150489 | 0.004843064 | 0.8889102 | 0.006008953 | 0.8889138 | 0.008165803 |  |  | 395760 | 0.9062302 | 0.8678712 | 0.01258337 | 0.9171744 | 0.01218152 | 0.9171825 | 0.009693422 |  |  | 353560 | 0.7984085 | 0.7035679 | 0.010706 | 0.8013875 | 0.005838932 | 0.8013878 | 0.007471164
|  |  | 6712 | 0.9887945 | 0.9990951 | 0.0003846693 | 0.9968625 | 0.1061109 | 0.9969152 | 0.1116265 |  |  | 29646 | 0.9716649 | 0.9866385 | 0.001132929 | 0.9684363 | 0.005534814 | 0.9684437 | 0.00448197 |  |  | 6860 | 0.8924207 | 0.9669513 | 0.003413338 | 0.9048248 | 0.004603706 | 0.9048285 | 0.005386388 |  |  | 84180 | 0.8993487 | 0.9150489 | 0.004843064 | 0.8891686 | 0.006013042 | 0.8891723 | 0.008170287 |  |  | 396060 | 0.9107061 | 0.8678712 | 0.01258337 | 0.9172559 | 0.01218076 | 0.917264 | 0.009692248 |  |  | 353860 | 0.8005839 | 0.7035679 | 0.010706 | 0.8014541 | 0.005836381 | 0.8014543 | 0.007469169
|  |  | 6717 | 0.9887945 | 0.9990971 | 0.0003844803 | 0.9968731 | 0.1061123 | 0.9969257 | 0.1116279 |  |  | 29946 | 0.9726253 | 0.9866385 | 0.001132929 | 0.9685115 | 0.005544742 | 0.9685189 | 0.004489041 |  |  | 6865 | 0.8945787 | 0.9669517 | 0.003413277 | 0.9048273 | 0.004603727 | 0.904831 | 0.005386413 |  |  | 84480 | 0.8976673 | 0.9150489 | 0.004843064 | 0.8894264 | 0.006017118 | 0.8894301 | 0.008174733 |  |  | 396360 | 0.9062302 | 0.8678712 | 0.01258337 | 0.9173374 | 0.01218 | 0.9173454 | 0.009691071 |  |  | 354160 | 0.8005839 | 0.7035679 | 0.010706 | 0.8015205 | 0.00583383 | 0.8015207 | 0.007467175
|  |  | 6722 | 0.9896904 | 0.999099 | 0.0003842932 | 0.9968837 | 0.1061137 | 0.9969361 | 0.1116292 |  |  | 30246 | 0.9716649 | 0.9866385 | 0.001132929 | 0.9685866 | 0.005554666 | 0.9685938 | 0.004496114 |  |  | 6870 | 0.8934997 | 0.9669522 | 0.003413217 | 0.9048299 | 0.004603748 | 0.9048336 | 0.005386437 |  |  | 84780 | 0.8993487 | 0.9150489 | 0.004843064 | 0.8896834 | 0.006021181 | 0.8896871 | 0.008179142 |  |  | 396660 | 0.912944 | 0.8678712 | 0.01258337 | 0.9174187 | 0.01217923 | 0.9174267 | 0.009689894 |  |  | 354460 | 0.796233 | 0.7035679 | 0.010706 | 0.8015868 | 0.005831281 | 0.801587 | 0.007465182
|  |  | 6727 | 0.9896904 | 0.9991009 | 0.0003841077 | 0.9968942 | 0.1061151 | 0.9969465 | 0.1116306 |  |  | 30546 | 0.9716649 | 0.9866385 | 0.001132929 | 0.9686615 | 0.005564588 | 0.9686686 | 0.004503189 |  |  | 6875 | 0.8934997 | 0.9669527 | 0.003413158 | 0.9048324 | 0.004603769 | 0.9048361 | 0.005386461 |  |  | 85080 | 0.8976673 | 0.9150489 | 0.004843064 | 0.8899398 | 0.006025231 | 0.8899435 | 0.008183514 |  |  | 396960 | 0.9062302 | 0.8678712 | 0.01258337 | 0.9174999 | 0.01217846 | 0.9175079 | 0.009688714 |  |  | 354760 | 0.7984085 | 0.7035679 | 0.010706 | 0.801653 | 0.005828732 | 0.8016532 | 0.00746319
|  |  | 6732 | 0.9887945 | 0.9991028 | 0.0003839241 | 0.9969047 | 0.1061165 | 0.9969569 | 0.1116319 |  |  | 30846 | 0.9716649 | 0.9866385 | 0.001132929 | 0.9687361 | 0.005574504 | 0.9687431 | 0.004510264 |  |  | 6880 | 0.8934997 | 0.9669531 | 0.0034131 | 0.9048349 | 0.00460379 | 0.9048386 | 0.005386486 |  |  | 85380 | 0.8976673 | 0.9150489 | 0.004843064 | 0.8901954 | 0.006029268 | 0.8901992 | 0.008187848 |  |  | 397260 | 0.9107061 | 0.8678712 | 0.01258337 | 0.917581 | 0.0121777 | 0.917589 | 0.009687533 |  |  | 355060 | 0.796233 | 0.7035679 | 0.010706 | 0.8017191 | 0.005826184 | 0.8017193 | 0.007461198
|  |  | 6737 | 0.9896904 | 0.9991047 | 0.0003837422 | 0.9969152 | 0.1061178 | 0.9969673 | 0.1116333 |  |  | 31146 | 0.9716649 | 0.9866385 | 0.001132929 | 0.9688106 | 0.005584415 | 0.9688175 | 0.00451734 |  |  | 6885 | 0.8924207 | 0.9669536 | 0.003413042 | 0.9048374 | 0.004603811 | 0.9048411 | 0.005386511 |  |  | 85680 | 0.8976673 | 0.9150489 | 0.004843064 | 0.8904504 | 0.006033292 | 0.8904542 | 0.008192145 |  |  | 397560 | 0.9084681 | 0.8678712 | 0.01258337 | 0.9176621 | 0.01217693 | 0.9176701 | 0.009686351 |  |  | 355360 | 0.7897067 | 0.7035679 | 0.010706 | 0.8017851 | 0.005823636 | 0.8017853 | 0.007459207
|  |  | 6742 | 0.9896904 | 0.9991066 | 0.000383562 | 0.9969256 | 0.1061192 | 0.9969776 | 0.1116346 |  |  | 31446 | 0.9707044 | 0.9866385 | 0.001132929 | 0.9688849 | 0.005594319 | 0.9688917 | 0.004524415 |  |  | 6890 | 0.8934997 | 0.9669541 | 0.003412985 | 0.90484 | 0.004603832 | 0.9048437 | 0.005386535 |  |  | 85980 | 0.8993487 | 0.9150489 | 0.004843064 | 0.8907046 | 0.006037304 | 0.8907085 | 0.008196405 |  |  | 397860 | 0.9039923 | 0.8678712 | 0.01258337 | 0.917743 | 0.01217616 | 0.917751 | 0.009685167 |  |  | 355660 | 0.7984085 | 0.7035679 | 0.010706 | 0.801851 | 0.00582109 | 0.8018511 | 0.007457217
|  |  | 6747 | 0.9896904 | 0.9991085 | 0.0003833836 | 0.996936 | 0.1061206 | 0.9969878 | 0.1116359 |  |  | 31746 | 0.9716649 | 0.9866385 | 0.001132929 | 0.9689589 | 0.005604215 | 0.9689656 | 0.004531488 |  |  | 6895 | 0.8945787 | 0.9669545 | 0.003412929 | 0.9048425 | 0.004603853 | 0.9048462 | 0.00538656 |  |  | 86280 | 0.9010302 | 0.9150489 | 0.004843064 | 0.8909582 | 0.006041302 | 0.8909621 | 0.008200628 |  |  | 398160 | 0.9017543 | 0.8678712 | 0.01258337 | 0.9178239 | 0.01217538 | 0.9178319 | 0.009683981 |  |  | 355960 | 0.796233 | 0.7035679 | 0.010706 | 0.8019167 | 0.005818544 | 0.8019169 | 0.007455228
|  |  | 6752 | 0.9887945 | 0.9991103 | 0.0003832068 | 0.9969464 | 0.1061219 | 0.9969981 | 0.1116372 |  |  | 32046 | 0.9707044 | 0.9866385 | 0.001132929 | 0.9690328 | 0.005614103 | 0.9690394 | 0.00453856 |  |  | 6900 | 0.8945787 | 0.966955 | 0.003412873 | 0.904845 | 0.004603874 | 0.9048487 | 0.005386584 |  |  | 86580 | 0.9010302 | 0.9150489 | 0.004843064 | 0.8912111 | 0.006045288 | 0.891215 | 0.008204814 |  |  | 398460 | 0.9107061 | 0.8678712 | 0.01258337 | 0.9179046 | 0.01217461 | 0.9179126 | 0.009682794 |  |  | 356260 | 0.8092857 | 0.7035679 | 0.010706 | 0.8019824 | 0.005815999 | 0.8019825 | 0.00745324
|  |  | 6757 | 0.9887945 | 0.9991122 | 0.0003830317 | 0.9969567 | 0.1061233 | 0.9970083 | 0.1116386 |  |  | 32346 | 0.9716649 | 0.9866385 | 0.001132929 | 0.9691065 | 0.005623981 | 0.969113 | 0.004545629 |  |  | 6905 | 0.8924207 | 0.9669554 | 0.003412818 | 0.9048476 | 0.004603895 | 0.9048513 | 0.005386609 |  |  | 86880 | 0.8993487 | 0.9150489 | 0.004843064 | 0.8914632 | 0.00604926 | 0.8914672 | 0.008208964 |  |  | 398760 | 0.912944 | 0.8678712 | 0.01258337 | 0.9179853 | 0.01217383 | 0.9179933 | 0.009681606 |  |  | 356560 | 0.7918821 | 0.7035679 | 0.010706 | 0.8020479 | 0.005813455 | 0.802048 | 0.007451253
|  |  | 6762 | 0.9896904 | 0.999114 | 0.0003828583 | 0.996967 | 0.1061246 | 0.9970184 | 0.1116399 |  |  | 32646 | 0.9716649 | 0.9866385 | 0.001132929 | 0.96918 | 0.005633849 | 0.9691863 | 0.004552694 |  |  | 6910 | 0.8956577 | 0.9669559 | 0.003412764 | 0.9048501 | 0.004603916 | 0.9048538 | 0.005386633 |  |  | 87180 | 0.8993487 | 0.9150489 | 0.004843064 | 0.8917147 | 0.00605322 | 0.8917187 | 0.008213077 |  |  | 399060 | 0.912944 | 0.8678712 | 0.01258337 | 0.9180659 | 0.01217305 | 0.9180738 | 0.009680415 |  |  | 356860 | 0.8027594 | 0.7035679 | 0.010706 | 0.8021134 | 0.005810912 | 0.8021134 | 0.007449266
|  |  | 6767 | 0.9905864 | 0.9991159 | 0.0003826866 | 0.9969773 | 0.106126 | 0.9970285 | 0.1116412 |  |  | 32946 | 0.9726253 | 0.9866385 | 0.001132929 | 0.9692533 | 0.005643706 | 0.9692595 | 0.004559756 |  |  | 6915 | 0.8924207 | 0.9669563 | 0.00341271 | 0.9048526 | 0.004603937 | 0.9048563 | 0.005386658 |  |  | 87480 | 0.8976673 | 0.9150489 | 0.004843064 | 0.8919655356 | 0.006057167 | 0.8919695 | 0.008217154 |  |  | 399360 | 0.9174199 | 0.8678712 | 0.01258337 | 0.9181464 | 0.01217227 | 0.9181543 | 0.009679224 |  |  | 357160 | 0.8005839 | 0.7035679 | 0.010706 | 0.8021787 | 0.005808369 | 0.8021788 | 0.00744728
|  |  | 6772 | 0.9905864 | 0.9991177 | 0.0003825164 | 0.9969875 | 0.1061273 | 0.9970386 | 0.1116425 |  |  | 33246 | 0.9716649 | 0.9866385 | 0.001132929 | 0.9693264 | 0.005653551 | 0.9693325 | 0.004566813 |  |  | 6920 | 0.8945787 | 0.9669567 | 0.003412657 | 0.9048551 | 0.004603958 | 0.9048588 | 0.005386683 |  |  | 87780 | 0.8976673 | 0.9150489 | 0.004843064 | 0.8922157 | 0.006061101 | 0.8922197 | 0.008221195 |  |  | 399660 | 0.9107061 | 0.8678712 | 0.01258337 | 0.9182268 | 0.01217149 | 0.9182347 | 0.009678031 |  |  | 357460 | 0.796233 | 0.7035679 | 0.010706 | 0.8022439 | 0.005805828 | 0.802244 | 0.007445295
|  |  | 6777 | 0.9878985 | 0.9991195 | 0.0003823479 | 0.9969977 | 0.1061287 | 0.9970487 | 0.1116438 |  |  | 33546 | 0.9726253 | 0.9866385 | 0.001132929 | 0.9693993 | 0.005663382 | 0.9694053 | 0.004573865 |  |  | 6925 | 0.8934997 | 0.9669572 | 0.003412605 | 0.9048577 | 0.004603979 | 0.9048614 | 0.005386707 |  |  | 88080 | 0.8976673 | 0.9150489 | 0.004843064 | 0.8924651 | 0.006065023 | 0.8924691 | 0.0082252 |  |  | 399960 | 0.9062302 | 0.8678712 | 0.01258337 | 0.9183071 | 0.01217071 | 0.918315 | 0.009676836 |  |  | 357760 | 0.8027594 | 0.7035679 | 0.010706 | 0.802309 | 0.005803287 | 0.802309 | 0.007443311
|  |  | 6782 | 0.9896904 | 0.9991213 | 0.0003821811 | 0.9970078 | 0.10613 | 0.9970587 | 0.1116451 |  |  | 33846 | 0.9735858 | 0.9866385 | 0.001132929 | 0.969472 | 0.0056732 | 0.9694779 | 0.004580912 |  |  | 6930 | 0.8934997 | 0.9669576 | 0.003412553 | 0.9048602 | 0.004604 | 0.9048639 | 0.005386732 |  |  | 88380 | 0.8976673 | 0.9150489 | 0.004843064 | 0.8927138 | 0.006068931 | 0.8927179 | 0.008229168 |  |  | 400260 | 0.9062302 | 0.8678712 | 0.01258337 | 0.9183873 | 0.01216992 | 0.9183952 | 0.00967564 |  |  | 358060 | 0.796233 | 0.7035679 | 0.010706 | 0.802374 | 0.005800747 | 0.802374 | 0.007441328
|  |  | 6787 | 0.9896904 | 0.9991231 | 0.0003820158 | 0.9970179 | 0.1061313 | 0.9970687 | 0.1116464 |  |  | 34146 | 0.9745462 | 0.9866385 | 0.001132929 | 0.9695445 | 0.005683003 | 0.9695503 | 0.004587952 |  |  | 6935 | 0.8924207 | 0.966958 | 0.003412502 | 0.9048627 | 0.004604021 | 0.9048664 | 0.005386757 |  |  | 88680 | 0.8976673 | 0.9150489 | 0.004843064 | 0.8929619 | 0.006072827 | 0.892966 | 0.008233101 |  |  | 400560 | 0.9107061 | 0.8678712 | 0.01258337 | 0.9184674 | 0.01216914 | 0.9184753 | 0.009674443 |  |  | 358360 | 0.7984085 | 0.7035679 | 0.010706 | 0.8024389 | 0.005798209 | 0.8024389 | 0.007439346
|  |  | 6792 | 0.9896904 | 0.9991249 | 0.0003818521 | 0.997028 | 0.1061327 | 0.9970786 | 0.1116477 |  |  | 34446 | 0.9726253 | 0.9866385 | 0.001132929 | 0.9696168 | 0.00569279 | 0.9696226 | 0.004594985 |  |  | 6940 | 0.8934997 | 0.9669585 | 0.003412452 | 0.9048652 | 0.004604042 | 0.9048689 | 0.005386781 |  |  | 88980 | 0.9010302 | 0.9150489 | 0.004843064 | 0.8932093 | 0.00607671 | 0.8932134 | 0.008236998 |  |  | 400860 | 0.9107061 | 0.8678712 | 0.01258337 | 0.9185474 | 0.01216835 | 0.9185553 | 0.009673244 |  |  | 358660 | 0.7940576 | 0.7035679 | 0.010706 | 0.8025037 | 0.005795671 | 0.8025037 | 0.007437364
|  |  | 6797 | 0.9887945 | 0.9991266 | 0.0003816899 | 0.9970381 | 0.106134 | 0.9970886 | 0.111649 |  |  | 34746 | 0.9735858 | 0.9866385 | 0.001132929 | 0.969689 | 0.005702562 | 0.9696946 | 0.00460201 |  |  | 6945 | 0.8956577 | 0.9669589 | 0.003412402 | 0.9048678 | 0.004604064 | 0.9048715 | 0.005386806 |  |  | 89280 | 0.8993487 | 0.9150489 | 0.004843064 | 0.893456 | 0.00608058 | 0.8934602 | 0.00824086 |  |  | 401160 | 0.9039923 | 0.8678712 | 0.01258337 | 0.9186273 | 0.01216756 | 0.9186353 | 0.009672043 |  |  | 358960 | 0.8005839 | 0.7035679 | 0.010706 | 0.8025683 | 0.005793134 | 0.8025683 | 0.007435384
|  |  | 6802 | 0.9887945 | 0.9991284 | 0.0003815293 | 0.9970481 | 0.1061353 | 0.9970984 | 0.1116502 |  |  | 35046 | 0.9726253 | 0.9866385 | 0.001132929 | 0.9697609 | 0.005712316 | 0.9697664 | 0.004609028 |  |  | 6950 | 0.8945787 | 0.9669593 | 0.003412353 | 0.9048703 | 0.004604085 | 0.904874 | 0.005386831 |  |  | 89580 | 0.9043932 | 0.9150489 | 0.004843064 | 0.8937021 | 0.006084438 | 0.8937063 | 0.008244686 |  |  | 401460 | 0.9107061 | 0.8678712 | 0.01258337 | 0.9187072 | 0.01216677 | 0.9187151 | 0.009670842 |  |  | 359260 | 0.7918821 | 0.7035679 | 0.010706 | 0.8026329 | 0.005790598 | 0.8026329 | 0.007433404
|  |  | 6807 | 0.9896904 | 0.9991301 | 0.0003813703 | 0.997058 | 0.1061366 | 0.9971083 | 0.1116515 |  |  | 35346 | 0.9735858 | 0.9866385 | 0.001132929 | 0.9698326 | 0.005722053 | 0.9698381 | 0.004616037 |  |  | 6955 | 0.8934997 | 0.9669597 | 0.003412304 | 0.9048728 | 0.004604106 | 0.9048765 | 0.005386856 |  |  | 89880 | 0.9010302 | 0.9150489 | 0.004843064 | 0.8939475 | 0.006088283 | 0.8939517 | 0.008248477 |  |  | 401760 | 0.912944 | 0.8678712 | 0.01258337 | 0.9187869 | 0.01216598 | 0.9187949 | 0.009669638 |  |  | 359560 | 0.7940576 | 0.7035679 | 0.010706 | 0.8026973 | 0.005788062 | 0.8026973 | 0.007431426
|  |  | 6812 | 0.9887945 | 0.9991319 | 0.0003812128 | 0.997068 | 0.1061379 | 0.9971181 | 0.1116528 |  |  | 35646 | 0.9726253 | 0.9866385 | 0.001132929 | 0.9699042 | 0.005731772 | 0.9699095 | 0.004623037 |  |  | 6960 | 0.8934997 | 0.9669602 | 0.003412256 | 0.9048753 | 0.004604127 | 0.904879 | 0.00538688 |  |  | 90180 | 0.9043932 | 0.9150489 | 0.004843064 | 0.8941922 | 0.006092115 | 0.8941964 | 0.008252233 |  |  | 402060 | 0.9084681 | 0.8678712 | 0.01258337 | 0.9188666 | 0.01216518 | 0.9188745 | 0.009668434 |  |  | 359860 | 0.8049348 | 0.7035679 | 0.010706 | 0.8027617 | 0.005785528 | 0.8027616 | 0.007429448
|  |  | 6817 | 0.9887945 | 0.9991336 | 0.0003810568 | 0.9970779 | 0.1061392 | 0.9971279 | 0.1116541 |  |  | 35946 | 0.9726253 | 0.9866385 | 0.001132929 | 0.9699756 | 0.005741471 | 0.9699808 | 0.004630027 |  |  | 6965 | 0.8934997 | 0.9669606 | 0.003412209 | 0.9048779 | 0.004604148 | 0.9048816 | 0.005386905 |  |  | 90480 | 0.9043932 | 0.9150489 | 0.004843064 | 0.8944362 | 0.006095934 | 0.8944405 | 0.008255953 |  |  | 402360 | 0.9039923 | 0.8678712 | 0.01258337 | 0.9189462 | 0.01216439 | 0.9189541 | 0.009667227 |  |  | 360160 | 0.8049348 | 0.7035679 | 0.010706 | 0.8028259 | 0.005782995 | 0.8028259 | 0.007427471
|  |  | 6822 | 0.9887945 | 0.9991353 | 0.0003809023 | 0.9970878 | 0.1061405 | 0.9971376 | 0.1116553 |  |  | 36246 | 0.9726253 | 0.9866385 | 0.001132929 | 0.9700467 | 0.00575115 | 0.9700519 | 0.004637007 |  |  | 6970 | 0.8924207 | 0.966961 | 0.003412162 | 0.9048804 | 0.004604169 | 0.9048841 | 0.00538693 |  |  | 90780 | 0.9027117 | 0.9150489 | 0.004843064 | 0.8946796 | 0.006099741 | 0.8946839 | 0.008259639 |  |  | 402660 | 0.9107061 | 0.8678712 | 0.01258337 | 0.9190256 | 0.01216359 | 0.9190335 | 0.00966602 |  |  | 360460 | 0.7984085 | 0.7035679 | 0.010706 | 0.8028901 | 0.005780463 | 0.80289 | 0.007425495
|  |  | 6827 | 0.9905864 | 0.999137 | 0.0003807492 | 0.9970976 | 0.1061418 | 0.9971474 | 0.1116566 |  |  | 36546 | 0.9735858 | 0.9866385 | 0.001132929 | 0.9701177 | 0.005760809 | 0.9701228 | 0.004643977 |  |  | 6975 | 0.8924207 | 0.9669614 | 0.003412115 | 0.9048829 | 0.004604191 | 0.9048866 | 0.005386955 |  |  | 91080 | 0.9043932 | 0.9150489 | 0.004843064 | 0.8949223 | 0.006103535 | 0.8949266 | 0.008263291 |  |  | 402960 | 0.9084681 | 0.8678712 | 0.01258337 | 0.919105 | 0.01216279 | 0.9191129 | 0.009664811 |  |  | 360760 | 0.7984085 | 0.7035679 | 0.010706 | 0.8029541 | 0.005777931 | 0.802954 | 0.00742352
|  |  | 6832 | 0.9905864 | 0.9991387 | 0.0003805977 | 0.9971074 | 0.1061431 | 0.997157 | 0.1116578 |  |  | 36846 | 0.9726253 | 0.9866385 | 0.001132929 | 0.9701885 | 0.005770447 | 0.9701935 | 0.004650936 |  |  | 6980 | 0.8924207 | 0.9669618 | 0.00341207 | 0.9048854 | 0.004604212 | 0.9048891 | 0.00538698 |  |  | 91380 | 0.9027117 | 0.9150489 | 0.004843064 | 0.8951643 | 0.006107316 | 0.8951687 | 0.008266907 |  |  | 403260 | 0.9174199 | 0.8678712 | 0.01258337 | 0.9191843 | 0.01216199 | 0.9191922 | 0.009663601 |  |  | 361060 | 0.8005839 | 0.7035679 | 0.010706 | 0.803018 | 0.005775401 | 0.8030179 | 0.007421546
|  |  | 6837 | 0.9896904 | 0.9991404 | 0.0003804476 | 0.9971172 | 0.1061444 | 0.9971667 | 0.1116591 |  |  | 37146 | 0.9735858 | 0.9866385 | 0.001132929 | 0.9702592 | 0.005780063 | 0.970264 | 0.004657882 |  |  | 6985 | 0.8945787 | 0.9669622 | 0.003412025 | 0.904888 | 0.004604233 | 0.9048916 | 0.005387004 |  |  | 91680 | 0.9010302 | 0.9150489 | 0.004843064 | 0.8954057 | 0.006111085 | 0.8954101 | 0.008270489 |  |  | 403560 | 0.912944 | 0.8678712 | 0.01258337 | 0.9192635 | 0.01216119 | 0.9192714 | 0.009662389 |  |  | 361360 | 0.8005839 | 0.7035679 | 0.010706 | 0.8030818 | 0.005772872 | 0.8030817 | 0.007419573
|  |  | 6842 | 0.9896904 | 0.9991421 | 0.0003802989 | 0.9971269 | 0.1061457 | 0.9971763 | 0.1116603 |  |  | 37446 | 0.9745462 | 0.9866385 | 0.001132929 | 0.9703296 | 0.005789657 | 0.9703343 | 0.004664817 |  |  | 6990 | 0.8934997 | 0.9669626 | 0.00341198 | 0.9048905 | 0.004604254 | 0.9048942 | 0.005387029 |  |  | 91980 | 0.9027117 | 0.9150489 | 0.004843064 | 0.8956464 | 0.006114841 | 0.8956508 | 0.008274037 |  |  | 403860 | 0.9107061 | 0.8678712 | 0.01258337 | 0.9193426 | 0.01216038 | 0.9193505 | 0.009661176 |  |  | 361660 | 0.796233 | 0.7035679 | 0.010706 | 0.8031455 | 0.005770343 | 0.8031454 | 0.007417601
|  |  | 6847 | 0.9887945 | 0.9991438 | 0.0003801517 | 0.9971366 | 0.106147 | 0.9971859 | 0.1116616 |  |  | 37746 | 0.9745462 | 0.9866385 | 0.001132929 | 0.9703998 | 0.005799228 | 0.9704045 | 0.00467174 |  |  | 6995 | 0.8934997 | 0.966963 | 0.003411936 | 0.904893 | 0.004604276 | 0.9048967 | 0.005387054 |  |  | 92280 | 0.9027117 | 0.9150489 | 0.004843064 | 0.8958865 | 0.006118585 | 0.8958909 | 0.008277551 |  |  | 404160 | 0.9107061 | 0.8678712 | 0.01258337 | 0.9194217 | 0.01215958 | 0.9194296 | 0.009659961 |  |  | 361960 | 0.796233 | 0.7035679 | 0.010706 | 0.8032091 | 0.005767816 | 0.8032089 | 0.00741563
|  |  | 6852 | 0.9896904 | 0.9991454 | 0.0003800058 | 0.9971463 | 0.1061482 | 0.9971954 | 0.1116628 |  |  | 38046 | 0.9735858 | 0.9866385 | 0.001132929 | 0.9704699 | 0.005808775 | 0.9704744 | 0.00467865 |  |  | 7000 | 0.8934997 | 0.9669634 | 0.003411892 | 0.9048955 | 0.004604297 | 0.9048992 | 0.005387079 |  |  | 92580 | 0.8993487 | 0.9150489 | 0.004843064 | 0.8961259 | 0.006122316 | 0.8961304 | 0.00828103 |  |  | 404460 | 0.9084681 | 0.8678712 | 0.01258337 | 0.9195006 | 0.01215877 | 0.9195085 | 0.009658745 |  |  | 362260 | 0.8005839 | 0.7035679 | 0.010706 | 0.8032726 | 0.005765289 | 0.8032724 | 0.00741366
|  |  | 6857 | 0.9896904 | 0.9991471 | 0.0003798614 | 0.9971559 | 0.1061495 | 0.9972049 | 0.1116641 |  |  | 38346 | 0.9735858 | 0.9866385 | 0.001132929 | 0.9705397 | 0.005818297 | 0.9705442 | 0.004685546 |  |  | 7005 | 0.8924207 | 0.9669638 | 0.003411849 | 0.904898 | 0.004604318 | 0.9049017 | 0.005387104 |  |  | 92880 | 0.9010302 | 0.9150489 | 0.004843064 | 0.8963647 | 0.006126035 | 0.8963691 | 0.008284476 |  |  | 404760 | 0.9107061 | 0.8678712 | 0.01258337 | 0.9195794 | 0.01215797 | 0.9195873 | 0.009657528 |  |  | 362560 | 0.8005839 | 0.7035679 | 0.010706 | 0.803336 | 0.005762764 | 0.8033358 | 0.007411691
|  |  | 6862 | 0.9896904 | 0.9991487 | 0.0003797184 | 0.9971655 | 0.1061508 | 0.9972144 | 0.1116653 |  |  | 38646 | 0.9745462 | 0.9866385 | 0.001132929 | 0.9706094 | 0.005827795 | 0.9706138 | 0.004692428 |  |  | 7010 | 0.8924207 | 0.9669642 | 0.003411807 | 0.9049006 | 0.004604339 | 0.9049043 | 0.005387129 |  |  | 93180 | 0.9027117 | 0.9150489 | 0.004843064 | 0.8966028 | 0.006129741 | 0.8966073 | 0.008287888 |  |  | 405060 | 0.912944 | 0.8678712 | 0.01258337 | 0.9196582 | 0.01215716 | 0.9196661 | 0.009656309 |  |  | 362860 | 0.8027594 | 0.7035679 | 0.010706 | 0.8033992 | 0.00576024 | 0.803399 | 0.007409723
|  |  | 6867 | 0.9896904 | 0.9991503 | 0.0003795768 | 0.9971751 | 0.106152 | 0.9972239 | 0.1116665 |  |  | 38946 | 0.9745462 | 0.9866385 | 0.001132929 | 0.9706789 | 0.005837268 | 0.9706832 | 0.004699297 |  |  | 7015 | 0.8945787 | 0.9669646 | 0.003411765 | 0.9049031 | 0.004604361 | 0.9049068 | 0.005387154 |  |  | 93480 | 0.9043932 | 0.9150489 | 0.004843064 | 0.8968402 | 0.006133435 | 0.8968448 | 0.008291267 |  |  | 405360 | 0.9107061 | 0.8678712 | 0.01258337 | 0.9197369 | 0.01215634 | 0.9197447 | 0.009655089 |  |  | 363160 | 0.8092857 | 0.7035679 | 0.010706 | 0.8034624 | 0.005757717 | 0.8034622 | 0.007407756
|  |  | 6872 | 0.9887945 | 0.999152 | 0.0003794365 | 0.9971847 | 0.1061533 | 0.9972333 | 0.1116677 |  |  | 39246 | 0.9745462 | 0.9866385 | 0.001132929 | 0.9707482 | 0.005846715 | 0.9707524 | 0.00470615 |  |  | 7020 | 0.8934997 | 0.9669649 | 0.003411723 | 0.9049056 | 0.004604382 | 0.9049093 | 0.005387179 |  |  | 93780 | 0.9027117 | 0.9150489 | 0.004843064 | 0.897077 | 0.006137116 | 0.8970816 | 0.008294612 |  |  | 405660 | 0.9039923 | 0.8678712 | 0.01258337 | 0.9198154 | 0.01215553 | 0.9198233 | 0.009653868 |  |  | 363460 | 0.8071103 | 0.7035679 | 0.010706 | 0.8035255 | 0.005755194 | 0.8035252 | 0.00740579
|  |  | 6877 | 0.9896904 | 0.9991536 | 0.0003792976 | 0.9971942 | 0.1061546 | 0.9972427 | 0.111669 |  |  | 39546 | 0.9745462 | 0.9866385 | 0.001132929 | 0.9708173 | 0.005856135 | 0.9708214 | 0.004712989 |  |  | 7025 | 0.8924207 | 0.9669653 | 0.003411682 | 0.9049081 | 0.004604403 | 0.9049118 | 0.005387204 |  |  | 94080 | 0.9043932 | 0.9150489 | 0.004843064 | 0.8973132 | 0.006140785 | 0.8973178 | 0.008297923 |  |  | 405960 | 0.9107061 | 0.8678712 | 0.01258337 | 0.9198939 | 0.01215472 | 0.9199018 | 0.009652646 |  |  | 363760 | 0.8027594 | 0.7035679 | 0.010706 | 0.8035884 | 0.005752673 | 0.8035882 | 0.007403825
|  |  | 6882 | 0.9896904 | 0.9991552 | 0.00037916 | 0.9972036 | 0.1061558 | 0.997252 | 0.1116702 |  |  | 39846 | 0.9735858 | 0.9866385 | 0.001132929 | 0.9708863 | 0.005865529 | 0.9708903 | 0.004719812 |  |  | 7030 | 0.8945787 | 0.9669657 | 0.003411642 | 0.9049106 | 0.004604425 | 0.9049143 | 0.005387229 |  |  | 94380 | 0.9027117 | 0.9150489 | 0.004843064 | 0.8975487 | 0.006144441 | 0.8975533 | 0.008301201 |  |  | 406260 | 0.915182 | 0.8678712 | 0.01258337 | 0.9199723 | 0.0121539 | 0.9199802 | 0.009651422 |  |  | 364060 | 0.796233 | 0.7035679 | 0.010706 | 0.8036513 | 0.005750153 | 0.803651 | 0.007401861
|  |  | 6887 | 0.9896904 | 0.9991568 | 0.0003790237 | 0.9972131 | 0.106157 | 0.9972613 | 0.1116714 |  |  | 40146 | 0.9755067 | 0.9866385 | 0.001132929 | 0.9709551 | 0.005874895 | 0.9709589 | 0.00472662 |  |  | 7035 | 0.8934997 | 0.9669661 | 0.003411602 | 0.9049132 | 0.004604446 | 0.9049168 | 0.005387254 |  |  | 94680 | 0.9010302 | 0.9150489 | 0.004843064 | 0.8977836 | 0.006148085 | 0.8977882 | 0.008304447 |  |  | 406560 | 0.912944 | 0.8678712 | 0.01258337 | 0.9200506 | 0.01215309 | 0.9200585 | 0.009650196 |  |  | 364360 | 0.7984085 | 0.7035679 | 0.010706 | 0.803714 | 0.005747634 | 0.8037138 | 0.007399898
|  |  | 6892 | 0.9887945 | 0.9991584 | 0.0003788888 | 0.9972225 | 0.1061583 | 0.9972706 | 0.1116726 |  |  | 40446 | 0.9735858 | 0.9866385 | 0.001132929 | 0.9710236 | 0.005884233 | 0.9710274 | 0.004733411 |  |  | 7040 | 0.8924207 | 0.9669665 | 0.003411562 | 0.9049157 | 0.004604467 | 0.9049194 | 0.005387279 |  |  | 94980 | 0.8993487 | 0.9150489 | 0.004843064 | 0.8980178 | 0.006151717 | 0.8980225 | 0.008307659 |  |  | 406860 | 0.912944 | 0.8678712 | 0.01258337 | 0.9201288 | 0.01215227 | 0.9201367 | 0.00964897 |  |  | 364660 | 0.8027594 | 0.7035679 | 0.010706 | 0.8037767 | 0.005745116 | 0.8037764 | 0.007397936
|  |  | 6897 | 0.9896904 | 0.9991599 | 0.0003787552 | 0.9972319 | 0.1061595 | 0.9972799 | 0.1116738 |  |  | 40746 | 0.9735858 | 0.9866385 | 0.001132929 | 0.971092 | 0.005893542 | 0.9710957 | 0.004740186 |  |  | 7045 | 0.8934997 | 0.9669668 | 0.003411523 | 0.9049182 | 0.004604489 | 0.9049219 | 0.005387304 |  |  | 106380 | 0.9010302 | 0.9150489 | 0.004843064 | 0.9064603 | 0.006280803 | 0.9064656 | 0.008406731 |  |  | 407160 | 0.9218958 | 0.8678712 | 0.01258337 | 0.920207 | 0.01215145 | 0.9202148 | 0.009647742 |  |  | 364960 | 0.8049348 | 0.7035679 | 0.010706 | 0.8038392 | 0.005742599 | 0.8038389 | 0.007395976
|  |  | 6902 | 0.9896904 | 0.9991615 | 0.0003786228 | 0.9972412 | 0.1061608 | 0.9972891 | 0.111675 |  |  | 41046 | 0.9755067 | 0.9866385 | 0.001132929 | 0.9711602 | 0.005902823 | 0.9711639 | 0.004746944 |  |  | 7050 | 0.8934997 | 0.9669672 | 0.003411485 | 0.9049207 | 0.00460451 | 0.9049244 | 0.005387329 |  |  | 106680 | 0.9027117 | 0.9150489 | 0.004843064 | 0.9066708 | 0.006283972 | 0.9066762 | 0.008408769 |  |  | 407460 | 0.9084681 | 0.8678712 | 0.01258337 | 0.920285 | 0.01215063 | 0.9202928 | 0.009646512 |  |  | 365260 | 0.7984085 | 0.7035679 | 0.010706 | 0.8039016 | 0.005740084 | 0.8039013 | 0.007394016
|  |  | 6907 | 0.9896904 | 0.999163 | 0.0003784918 | 0.9972505 | 0.106162 | 0.9972983 | 0.1116762 |  |  | 41346 | 0.9745462 | 0.9866385 | 0.001132929 | 0.9712283 | 0.005912075 | 0.9712318 | 0.004753685 |  |  | 7055 | 0.8934997 | 0.9669676 | 0.003411447 | 0.9049232 | 0.004604532 | 0.9049269 | 0.005387354 |  |  | 106980 | 0.9027117 | 0.9150489 | 0.004843064 | 0.9068808 | 0.006287131 | 0.9068862 | 0.00841078 |  |  | 407760 | 0.912944 | 0.8678712 | 0.01258337 | 0.9203629 | 0.0121498 | 0.9203708 | 0.009645282 |  |  | 365560 | 0.8005839 | 0.7035679 | 0.010706 | 0.803964 | 0.005737569 | 0.8039636 | 0.007392057
|  |  | 6912 | 0.9896904 | 0.9991646 | 0.000378362 | 0.9972598 | 0.1061632 | 0.9973074 | 0.1116774 |  |  | 41646 | 0.9745462 | 0.9866385 | 0.001132929 | 0.9712961 | 0.005921296 | 0.9712996 | 0.004760408 |  |  | 7060 | 0.8934997 | 0.9669679 | 0.003411409 | 0.9049258 | 0.004604553 | 0.9049294 | 0.005387379 |  |  | 107280 | 0.9077561 | 0.9150489 | 0.004843064 | 0.9070901 | 0.006290278 | 0.9070956 | 0.008412764 |  |  | 408060 | 0.915182 | 0.8678712 | 0.01258337 | 0.9204408 | 0.01214898 | 0.9204486 | 0.00964405 |  |  | 365860 | 0.7984085 | 0.7035679 | 0.010706 | 0.8040262 | 0.005735055 | 0.8040259 | 0.007390099
|  |  | 6917 | 0.9896904 | 0.9991661 | 0.0003782335 | 0.997269 | 0.1061644 | 0.9973165 | 0.1116786 |  |  | 41946 | 0.9755067 | 0.9866385 | 0.001132929 | 0.9713638 | 0.005930488 | 0.9713671 | 0.004767114 |  |  | 7065 | 0.8945787 | 0.9669683 | 0.003411372 | 0.9049283 | 0.004604574 | 0.904932 | 0.005387404 |  |  | 107580 | 0.9060747 | 0.9150489 | 0.004843064 | 0.907299 | 0.006293414 | 0.9073044 | 0.008414721 |  |  | 408360 | 0.915182 | 0.8678712 | 0.01258337 | 0.9205186 | 0.01214815 | 0.9205264 | 0.009642817 |  |  | 366160 | 0.8027594 | 0.7035679 | 0.010706 | 0.8040883 | 0.005732543 | 0.804088 | 0.007388143
|  |  | 6922 | 0.9896904 | 0.9991677 | 0.0003781062 | 0.9972783 | 0.1061656 | 0.9973256 | 0.1116798 |  |  | 42246 | 0.9745462 | 0.9866385 | 0.001132929 | 0.9714313 | 0.005939649 | 0.9714346 | 0.004773801 |  |  | 7070 | 0.8945787 | 0.9669687 | 0.003411335 | 0.9049308 | 0.004604596 | 0.9049345 | 0.005387429 |  |  | 107880 | 0.9027117 | 0.9150489 | 0.004843064 | 0.9075072 | 0.006296538 | 0.9075127 | 0.008416651 |  |  | 408660 | 0.9017543 | 0.8678712 | 0.01258337 | 0.9205962 | 0.01214733 | 0.9206041 | 0.009641583 |  |  | 366460 | 0.8027594 | 0.7035679 | 0.010706 | 0.8041503 | 0.005730032 | 0.80415 | 0.007386188
|  |  | 6927 | 0.9896904 | 0.9991692 | 0.0003779801 | 0.9972874 | 0.1061669 | 0.9973347 | 0.1116809 |  |  | 42546 | 0.9755067 | 0.9866385 | 0.001132929 | 0.9714986 | 0.005948778 | 0.9715018 | 0.00478047 |  |  | 7075 | 0.8934997 | 0.966969 | 0.003411299 | 0.9049333 | 0.004604617 | 0.904937 | 0.005387454 |  |  | 108180 | 0.9010302 | 0.9150489 | 0.004843064 | 0.9077149 | 0.006299652 | 0.9077204 | 0.008418554 |  |  | 408960 | 0.9084681 | 0.8678712 | 0.01258337 | 0.9206738 | 0.0121465 | 0.9206816 | 0.009640347 |  |  | 366760 | 0.8027594 | 0.7035679 | 0.010706 | 0.8042122 | 0.005727522 | 0.8042119 | 0.007384233
|  |  | 6932 | 0.9896904 | 0.9991707 | 0.0003778553 | 0.9972966 | 0.1061681 | 0.9973437 | 0.1116821 |  |  | 42846 | 0.9745462 | 0.9866385 | 0.001132929 | 0.9715657 | 0.005957877 | 0.9715688 | 0.00478712 |  |  | 7080 | 0.8934997 | 0.9669694 | 0.003411263 | 0.9049358 | 0.004604639 | 0.9049395 | 0.00538748 |  |  | 108480 | 0.9027117 | 0.9150489 | 0.004843064 | 0.907922 | 0.006302755 | 0.9079275 | 0.00842043 |  |  | 409260 | 0.9084681 | 0.8678712 | 0.01258337 | 0.9207513 | 0.01214567 | 0.9207591 | 0.00963911 |  |  | 367060 | 0.8005839 | 0.7035679 | 0.010706 | 0.804274 | 0.005725013 | 0.8042737 | 0.00738228
|  |  | 6937 | 0.9896904 | 0.9991722 | 0.0003777317 | 0.9973057 | 0.1061693 | 0.9973527 | 0.1116833 |  |  | 43146 | 0.9745462 | 0.9866385 | 0.001132929 | 0.9716327 | 0.005966943 | 0.9716357 | 0.004793751 |  |  | 7085 | 0.8934997 | 0.9669697 | 0.003411228 | 0.9049383 | 0.00460466 | 0.904942 | 0.005387505 |  |  | 108780 | 0.9060747 | 0.9150489 | 0.004843064 | 0.9081286 | 0.006305846 | 0.9081341 | 0.00842228 |  |  | 409560 | 0.9107061 | 0.8678712 | 0.01258337 | 0.9208288 | 0.01214484 | 0.9208365 | 0.009637872 |  |  | 367360 | 0.8049348 | 0.7035679 | 0.010706 | 0.8043358 | 0.005722505 | 0.8043353 | 0.007380328
|  |  | 6942 | 0.9896904 | 0.9991737 | 0.0003776093 | 0.9973148 | 0.1061705 | 0.9973617 | 0.1116845 |  |  | 43446 | 0.9764671 | 0.9866385 | 0.001132929 | 0.9716995 | 0.005975978 | 0.9717024 | 0.004800363 |  |  | 7090 | 0.8945787 | 0.9669701 | 0.003411193 | 0.9049409 | 0.004604682 | 0.9049445 | 0.00538753 |  |  | 109080 | 0.9060747 | 0.9150489 | 0.004843064 | 0.9083345 | 0.006308926 | 0.9083401 | 0.008424104 |  |  | 409860 | 0.915182 | 0.8678712 | 0.01258337 | 0.9209061 | 0.01214401 | 0.9209139 | 0.009636632 |  |  | 367660 | 0.8027594 | 0.7035679 | 0.010706 | 0.8043974 | 0.005719998 | 0.8043969 | 0.007378377
|  |  | 6947 | 0.9905864 | 0.9991752 | 0.000377488 | 0.9973239 | 0.1061717 | 0.9973706 | 0.1116856 |  |  | 43746 | 0.9764671 | 0.9866385 | 0.001132929 | 0.9717661 | 0.005984979 | 0.9717689 | 0.004806955 |  |  | 7095 | 0.8934997 | 0.9669704 | 0.003411158 | 0.9049434 | 0.004604703 | 0.904947 | 0.005387555 |  |  | 109380 | 0.9027117 | 0.9150489 | 0.004843064 | 0.90854 | 0.006311996 | 0.9085455 | 0.008425901 |  |  | 410160 | 0.912944 | 0.8678712 | 0.01258337 | 0.9209833 | 0.01214317 | 0.9209911 | 0.009635392 |  |  | 367960 | 0.8027594 | 0.7035679 | 0.010706 | 0.8044589 | 0.005717493 | 0.8044584 | 0.007376427
|  |  | 6952 | 0.9896904 | 0.9991767 | 0.000377368 | 0.9973329 | 0.1061729 | 0.9973795 | 0.1116868 |  |  | 44046 | 0.9755067 | 0.9866385 | 0.001132929 | 0.9718325 | 0.005993948 | 0.9718352 | 0.004813527 |  |  | 7100 | 0.8945787 | 0.9669708 | 0.003411124 | 0.9049459 | 0.004604725 | 0.9049496 | 0.00538758 |  |  | 109680 | 0.9027117 | 0.9150489 | 0.004843064 | 0.9087448 | 0.006315054 | 0.9087504 | 0.008427673 |  |  | 410460 | 0.9174199 | 0.8678712 | 0.01258337 | 0.9210605 | 0.01214234 | 0.9210682 | 0.00963415 |  |  | 368260 | 0.8092857 | 0.7035679 | 0.010706 | 0.8045202 | 0.005714989 | 0.8045198 | 0.007374478
|  |  | 6957 | 0.9905864 | 0.9991781 | 0.0003772491 | 0.9973419 | 0.106174 | 0.9973884 | 0.1116879 |  |  | 44346 | 0.9755067 | 0.9866385 | 0.001132929 | 0.9718988 | 0.006002884 | 0.9719014 | 0.004820078 |  |  | 7105 | 0.8945787 | 0.9669711 | 0.00341109 | 0.9049484 | 0.004604746 | 0.9049521 | 0.005387606 |  |  | 109980 | 0.9060747 | 0.9150489 | 0.004843064 | 0.9089491 | 0.006318101 | 0.9089547 | 0.008429418 |  |  | 410760 | 0.9174199 | 0.8678712 | 0.01258337 | 0.9211375 | 0.0121415 | 0.9211453 | 0.009632907 |  |  | 368560 | 0.8005839 | 0.7035679 | 0.010706 | 0.8045815 | 0.005712485 | 0.8045811 | 0.007372531
|  |  | 6962 | 0.9896904 | 0.9991796 | 0.0003771314 | 0.9973508 | 0.1061752 | 0.9973973 | 0.1116891 |  |  | 44646 | 0.9764671 | 0.9866385 | 0.001132929 | 0.9719648 | 0.006011786 | 0.9719674 | 0.00482661 |  |  | 7110 | 0.8956577 | 0.9669714 | 0.003411057 | 0.9049509 | 0.004604768 | 0.9049546 | 0.005387631 |  |  | 110280 | 0.9060747 | 0.9150489 | 0.004843064 | 0.9091529 | 0.006321138 | 0.9091584 | 0.008431138 |  |  | 411060 | 0.9062302 | 0.8678712 | 0.01258337 | 0.9212145 | 0.01214066 | 0.9212223 | 0.009631662 |  |  | 368860 | 0.7984085 | 0.7035679 | 0.010706 | 0.8046427 | 0.005709983 | 0.8046422 | 0.007370584
|  |  | 6967 | 0.9905864 | 0.999181 | 0.0003770148 | 0.9973598 | 0.1061764 | 0.9974061 | 0.1116903 |  |  | 44946 | 0.9774276 | 0.9866385 | 0.001132929 | 0.9720307 | 0.006020654 | 0.9720332 | 0.00483312 |  |  | 7115 | 0.8956577 | 0.9669718 | 0.003411024 | 0.9049534 | 0.004604789 | 0.9049571 | 0.005387656 |  |  | 110580 | 0.9027117 | 0.9150489 | 0.004843064 | 0.9093561 | 0.006324163 | 0.9093616 | 0.008432831 |  |  | 411360 | 0.9084681 | 0.8678712 | 0.01258337 | 0.9212914 | 0.01213982 | 0.9212991 | 0.009630417 |  |  | 369160 | 0.8027594 | 0.7035679 | 0.010706 | 0.8047038 | 0.005707483 | 0.8047033 | 0.007368639
|  |  | 6972 | 0.9887945 | 0.9991825 | 0.0003768993 | 0.9973687 | 0.1061776 | 0.9974149 | 0.1116914 |  |  | 45246 | 0.9764671 | 0.9866385 | 0.001132929 | 0.9720964 | 0.006029487 | 0.9720988 | 0.00483961 |  |  | 7120 | 0.8945787 | 0.9669721 | 0.003410992 | 0.9049559 | 0.004604811 | 0.9049596 | 0.005387681 |  |  | 110880 | 0.9027117 | 0.9150489 | 0.004843064 | 0.9095587 | 0.006327178 | 0.9095643 | 0.0084345 |  |  | 411660 | 0.912944 | 0.8678712 | 0.01258337 | 0.9213682 | 0.01213898 | 0.9213759 | 0.00962917 |  |  | 369460 | 0.8027594 | 0.7035679 | 0.010706 | 0.8047648 | 0.005704983 | 0.8047643 | 0.007366695
|  |  | 6977 | 0.9896904 | 0.9991839 | 0.000376785 | 0.9973776 | 0.1061787 | 0.9974236 | 0.1116925 |  |  | 45546 | 0.9755067 | 0.9866385 | 0.001132929 | 0.972162 | 0.006038287 | 0.9721643 | 0.004846078 |  |  | 7125 | 0.8924207 | 0.9669724 | 0.00341096 | 0.9049585 | 0.004604833 | 0.9049621 | 0.005387707 |  |  | 111180 | 0.9043932 | 0.9150489 | 0.004843064 | 0.9097608 | 0.006330182 | 0.9097664 | 0.008436143 |  |  | 411960 | 0.9084681 | 0.8678712 | 0.01258337 | 0.9214449 | 0.01213814 | 0.9214526 | 0.009627922 |  |  | 369760 | 0.8005839 | 0.7035679 | 0.010706 | 0.8048257 | 0.005702485 | 0.8048252 | 0.007364752
|  |  | 6982 | 0.9896904 | 0.9991853 | 0.0003766718 | 0.9973864 | 0.1061799 | 0.9974323 | 0.1116937 |  |  | 45846 | 0.9745462 | 0.9866385 | 0.001132929 | 0.9722274 | 0.006047051 | 0.9722296 | 0.004852525 |  |  | 7130 | 0.8945787 | 0.9669728 | 0.003410928 | 0.904961 | 0.004604854 | 0.9049646 | 0.005387732 |  |  | 111480 | 0.9060747 | 0.9150489 | 0.004843064 | 0.9099623 | 0.006333175 | 0.9099679 | 0.00843776 |  |  | 412260 | 0.912944 | 0.8678712 | 0.01258337 | 0.9215215 | 0.0121373 | 0.9215292 | 0.009626673 |  |  | 370060 | 0.8092857 | 0.7035679 | 0.010706 | 0.8048865 | 0.005699988 | 0.8048859 | 0.00736281
|  |  | 6987 | 0.9887945 | 0.9991868 | 0.0003765597 | 0.9973952 | 0.1061811 | 0.997441 | 0.1116948 |  |  | 46146 | 0.9764671 | 0.9866385 | 0.001132929 | 0.9722926 | 0.00605578 | 0.9722947 | 0.00485895 |  |  | 7135 | 0.8945787 | 0.9669731 | 0.003410897 | 0.9049635 | 0.004604876 | 0.9049672 | 0.005387757 |  |  | 111780 | 0.9060747 | 0.9150489 | 0.004843064 | 0.9101633 | 0.006336157 | 0.9101689 | 0.008439353 |  |  | 412560 | 0.9196579 | 0.8678712 | 0.01258337 | 0.921598 | 0.01213645 | 0.9216058 | 0.009625423 |  |  | 370360 | 0.8071103 | 0.7035679 | 0.010706 | 0.8049471 | 0.005697492 | 0.8049466 | 0.00736087
|  |  | 6992 | 0.9905864 | 0.9991882 | 0.0003764487 | 0.997404 | 0.1061822 | 0.9974497 | 0.1116959 |  |  | 46446 | 0.9764671 | 0.9866385 | 0.001132929 | 0.9723576 | 0.006064474 | 0.9723597 | 0.004865353 |  |  | 7140 | 0.8924207 | 0.9669734 | 0.003410866 | 0.904966 | 0.004604897 | 0.9049697 | 0.005387783 |  |  | 112080 | 0.9077561 | 0.9150489 | 0.004843064 | 0.9103637 | 0.006339129 | 0.9103694 | 0.00844092 |  |  | 412860 | 0.9196579 | 0.8678712 | 0.01258337 | 0.9216745 | 0.0121356 | 0.9216822 | 0.009624171 |  |  | 370660 | 0.8071103 | 0.7035679 | 0.010706 | 0.8050077 | 0.005694998 | 0.8050072 | 0.00735893
|  |  | 6997 | 0.9896904 | 0.9991896 | 0.0003763387 | 0.9974127 | 0.1061834 | 0.9974583 | 0.1116971 |  |  | 46746 | 0.9755067 | 0.9866385 | 0.001132929 | 0.9724224 | 0.006073131 | 0.9724244 | 0.004871734 |  |  | 7145 | 0.8945787 | 0.9669738 | 0.003410835 | 0.9049685 | 0.004604919 | 0.9049722 | 0.005387808 |  |  | 112380 | 0.9060747 | 0.9150489 | 0.004843064 | 0.9105636 | 0.00634209 | 0.9105692 | 0.008442463 |  |  | 413160 | 0.9107061 | 0.8678712 | 0.01258337 | 0.9217508 | 0.01213476 | 0.9217586 | 0.009622918 |  |  | 370960 | 0.8071103 | 0.7035679 | 0.010706 | 0.8050682 | 0.005692504 | 0.8050676 | 0.007356992
|  |  | 7002 | 0.9887945 | 0.999191 | 0.0003762299 | 0.9974215 | 0.1061845 | 0.9974669 | 0.1116982 |  |  | 47046 | 0.9755067 | 0.9866385 | 0.001132929 | 0.9724871 | 0.006081753 | 0.972489 | 0.004878093 |  |  | 7150 | 0.8956577 | 0.9669741 | 0.003410805 | 0.904971 | 0.004604941 | 0.9049747 | 0.005387833 |  |  | 112680 | 0.9027117 | 0.9150489 | 0.004843064 | 0.9107629 | 0.00634504 | 0.9107686 | 0.008443981 |  |  | 413460 | 0.915182 | 0.8678712 | 0.01258337 | 0.9218271 | 0.01213391 | 0.9218348 | 0.009621664 |  |  | 371260 | 0.8049348 | 0.7035679 | 0.010706 | 0.8051286 | 0.005690012 | 0.805128 | 0.007355055
|  |  | 7007 | 0.9896904 | 0.9991924 | 0.0003761221 | 0.9974302 | 0.1061857 | 0.9974755 | 0.1116993 |  |  | 47346 | 0.9764671 | 0.9866385 | 0.001132929 | 0.9725516 | 0.006090339 | 0.9725535 | 0.004884429 |  |  | 7155 | 0.8934997 | 0.9669744 | 0.003410776 | 0.9049735 | 0.004604962 | 0.9049772 | 0.005387859 |  |  | 112980 | 0.9043932 | 0.9150489 | 0.004843064 | 0.9109617 | 0.00634798 | 0.9109674 | 0.008445474 |  |  | 413760 | 0.912944 | 0.8678712 | 0.01258337 | 0.9219033 | 0.01213306 | 0.921911 | 0.009620409 |  |  | 371560 | 0.8027594 | 0.7035679 | 0.010706 | 0.8051888 | 0.005687522 | 0.8051882 | 0.007353119
|  |  | 7012 | 0.9887945 | 0.9991937 | 0.0003760153 | 0.9974388 | 0.1061868 | 0.9974841 | 0.1117004 |  |  | 47646 | 0.9755067 | 0.9866385 | 0.001132929 | 0.972616 | 0.006098888 | 0.9726177 | 0.004890742 |  |  | 7160 | 0.8934997 | 0.9669747 | 0.003410746 | 0.904976 | 0.004604984 | 0.9049797 | 0.005387884 |  |  | 113280 | 0.9043932 | 0.9150489 | 0.004843064 | 0.9111599 | 0.006350909 | 0.9111657 | 0.008446943 |  |  | 414060 | 0.915182 | 0.8678712 | 0.01258337 | 0.9219794 | 0.01213221 | 0.9219871 | 0.009619153 |  |  | 371860 | 0.8071103 | 0.7035679 | 0.010706 | 0.805249 | 0.005685032 | 0.8052484 | 0.007351185
|  |  | 7017 | 0.9896904 | 0.9991951 | 0.0003759096 | 0.9974474 | 0.106188 | 0.9974926 | 0.1117015 |  |  | 47946 | 0.9764671 | 0.9866385 | 0.001132929 | 0.9726802 | 0.006107401 | 0.9726818 | 0.004897032 |  |  | 7165 | 0.8945787 | 0.966975 | 0.003410717 | 0.9049786 | 0.004605006 | 0.9049822 | 0.00538791 |  |  | 113580 | 0.9060747 | 0.9150489 | 0.004843064 | 0.9113576 | 0.006353827 | 0.9113634 | 0.008448387 |  |  | 414360 | 0.9084681 | 0.8678712 | 0.01258337 | 0.9220554 | 0.01213135 | 0.9220631 | 0.009617896 |  |  | 372160 | 0.8071103 | 0.7035679 | 0.010706 | 0.8053091 | 0.005682544 | 0.8053085 | 0.007349251
|  |  | 7022 | 0.9905864 | 0.9991965 | 0.000375805 | 0.9974561 | 0.1061891 | 0.9975011 | 0.1117027 |  |  | 48246 | 0.9764671 | 0.9866385 | 0.001132929 | 0.9727441 | 0.006115876 | 0.9727457 | 0.0049033 |  |  | 7170 | 0.8934997 | 0.9669753 | 0.003410688 | 0.9049811 | 0.004605027 | 0.9049847 | 0.005387935 |  |  | 113880 | 0.9060747 | 0.9150489 | 0.004843064 | 0.9115548 | 0.006356735 | 0.9115605 | 0.008449807 |  |  | 414660 | 0.912944 | 0.8678712 | 0.01258337 | 0.9221313 | 0.0121305 | 0.922139 | 0.009616637 |  |  | 372460 | 0.8049348 | 0.7035679 | 0.010706 | 0.8053691 | 0.005680057 | 0.8053684 | 0.007347319
|  |  | 7027 | 0.9896904 | 0.9991978 | 0.0003757013 | 0.9974646 | 0.1061903 | 0.9975095 | 0.1117038 |  |  | 48546 | 0.9774276 | 0.9866385 | 0.001132929 | 0.972808 | 0.006124314 | 0.9728095 | 0.004909544 |  |  | 7175 | 0.8934997 | 0.9669757 | 0.00341066 | 0.9049836 | 0.004605049 | 0.9049873 | 0.00538796 |  |  | 114180 | 0.9077561 | 0.9150489 | 0.004843064 | 0.9117514 | 0.006359632 | 0.9117572 | 0.008451203 |  |  | 414960 | 0.912944 | 0.8678712 | 0.01258337 | 0.9222072 | 0.01212964 | 0.9222148 | 0.009615378 |  |  | 372760 | 0.8049348 | 0.7035679 | 0.010706 | 0.8054289 | 0.005677571 | 0.8054283 | 0.007345388
|  |  | 7032 | 0.9896904 | 0.9991992 | 0.0003755987 | 0.9974732 | 0.1061914 | 0.9975179 | 0.1117049 |  |  | 48846 | 0.9764671 | 0.9866385 | 0.001132929 | 0.9728716 | 0.006132715 | 0.9728731 | 0.004915764 |  |  | 7180 | 0.8945787 | 0.966976 | 0.003410632 | 0.9049861 | 0.004605071 | 0.9049898 | 0.005387986 |  |  | 114480 | 0.9077561 | 0.9150489 | 0.004843064 | 0.9119475 | 0.006362519 | 0.9119533 | 0.008452576 |  |  | 415260 | 0.912944 | 0.8678712 | 0.01258337 | 0.9222829 | 0.01212879 | 0.9222906 | 0.009614117 |  |  | 373060 | 0.8049348 | 0.7035679 | 0.010706 | 0.8054887 | 0.005675087 | 0.805488 | 0.007343458
|  |  | 7037 | 0.9905864 | 0.9992005 | 0.0003754971 | 0.9974817 | 0.1061925 | 0.9975263 | 0.111706 |  |  | 49146 | 0.9774276 | 0.9866385 | 0.001132929 | 0.9729351 | 0.006141078 | 0.9729365 | 0.004921961 |  |  | 7185 | 0.8945787 | 0.9669763 | 0.003410604 | 0.9049886 | 0.004605092 | 0.9049923 | 0.005388011 |  |  | 114780 | 0.9060747 | 0.9150489 | 0.004843064 | 0.9121431 | 0.006365396 | 0.9121489 | 0.008453924 |  |  | 415560 | 0.912944 | 0.8678712 | 0.01258337 | 0.9223586 | 0.01212793 | 0.9223662 | 0.009612855 |  |  | 373360 | 0.8005839 | 0.7035679 | 0.010706 | 0.8055484 | 0.005672604 | 0.8055477 | 0.00734153
|  |  | 7042 | 0.9896904 | 0.9992018 | 0.0003753964 | 0.9974902 | 0.1061936 | 0.9975347 | 0.1117071 |  |  | 49446 | 0.9764671 | 0.9866385 | 0.001132929 | 0.9729984 | 0.006149404 | 0.9729997 | 0.004928133 |  |  | 7190 | 0.8913417 | 0.9669766 | 0.003410577 | 0.9049911 | 0.004605114 | 0.9049948 | 0.005388037 |  |  | 115080 | 0.9094376 | 0.9150489 | 0.004843064 | 0.9123381 | 0.006368262 | 0.9123439 | 0.008455249 |  |  | 415860 | 0.9107061 | 0.8678712 | 0.01258337 | 0.9224341 | 0.01212707 | 0.9224418 | 0.009611592 |  |  | 373660 | 0.8071103 | 0.7035679 | 0.010706 | 0.8056079 | 0.005670122 | 0.8056072 | 0.007339603
|  |  | 7047 | 0.9896904 | 0.9992032 | 0.0003752968 | 0.9974986 | 0.1061947 | 0.997543 | 0.1117082 |  |  | 49746 | 0.9783881 | 0.9866385 | 0.001132929 | 0.9730616 | 0.006157691 | 0.9730628 | 0.004934282 |  |  | 7195 | 0.8934997 | 0.9669769 | 0.00341055 | 0.9049936 | 0.004605136 | 0.9049973 | 0.005388062 |  |  | 115380 | 0.9077561 | 0.9150489 | 0.004843064 | 0.9125326 | 0.006371117 | 0.9125384 | 0.00845655 |  |  | 416160 | 0.9174199 | 0.8678712 | 0.01258337 | 0.9225096 | 0.01212621 | 0.9225173 | 0.009610328 |  |  | 373960 | 0.8092857 | 0.7035679 | 0.010706 | 0.8056674 | 0.005667642 | 0.8056667 | 0.007337677
|  |  | 7052 | 0.9905864 | 0.9992045 | 0.0003751981 | 0.997507 | 0.1061959 | 0.9975513 | 0.1117092 |  |  | 50046 | 0.9774276 | 0.9866385 | 0.001132929 | 0.9731246 | 0.00616594 | 0.9731257 | 0.004940407 |  |  | 7200 | 0.8945787 | 0.9669772 | 0.003410523 | 0.9049961 | 0.004605158 | 0.9049998 | 0.005388088 |  |  | 115680 | 0.9077561 | 0.9150489 | 0.004843064 | 0.9127266 | 0.006373963 | 0.9127324 | 0.008457827 |  |  | 416460 | 0.9174199 | 0.8678712 | 0.01258337 | 0.922585 | 0.01212535 | 0.9225927 | 0.009609063 |  |  | 374260 | 0.8114612 | 0.7035679 | 0.010706 | 0.8057268 | 0.005665163 | 0.8057261 | 0.007335752
|  |  | 7057 | 0.9905864 | 0.9992058 | 0.0003751004 | 0.9975154 | 0.106197 | 0.9975596 | 0.1117103 |  |  | 50346 | 0.9774276 | 0.9866385 | 0.001132929 | 0.9731874 | 0.006174151 | 0.9731884 | 0.004946507 |  |  | 7205 | 0.8945787 | 0.9669775 | 0.003410497 | 0.9049986 | 0.004605179 | 0.9050023 | 0.005388113 |  |  | 115980 | 0.9077561 | 0.9150489 | 0.004843064 | 0.91292 | 0.006376798 | 0.9129258 | 0.008459082 |  |  | 416760 | 0.912944 | 0.8678712 | 0.01258337 | 0.9226603 | 0.01212449 | 0.922668 | 0.009607796 |  |  | 374560 | 0.8049348 | 0.7035679 | 0.010706 | 0.8057861 | 0.005662685 | 0.8057853 | 0.007333829
|  |  | 7062 | 0.9905864 | 0.9992071 | 0.0003750037 | 0.9975238 | 0.1061981 | 0.9975679 | 0.1117114 |  |  | 50646 | 0.9783881 | 0.9866385 | 0.001132929 | 0.9732501 | 0.006182323 | 0.973251 | 0.004952583 |  |  | 7210 | 0.8945787 | 0.9669778 | 0.003410471 | 0.9050012 | 0.004605201 | 0.9050048 | 0.005388139 |  |  | 116280 | 0.9077561 | 0.9150489 | 0.004843064 | 0.9131129 | 0.006379622 | 0.9131187 | 0.008460313 |  |  | 417060 | 0.912944 | 0.8678712 | 0.01258337 | 0.9227356 | 0.01212362 | 0.9227432 | 0.009606529 |  |  | 374860 | 0.8136366 | 0.7035679 | 0.010706 | 0.8058452 | 0.005660209 | 0.8058445 | 0.007331907
|  |  | 7067 | 0.9887945 | 0.9992084 | 0.0003749079 | 0.9975322 | 0.1061992 | 0.9975761 | 0.1117125 |  |  | 50946 | 0.9774276 | 0.9866385 | 0.001132929 | 0.9733125 | 0.006190456 | 0.9733134 | 0.004958634 |  |  | 7215 | 0.8945787 | 0.9669781 | 0.003410445 | 0.9050037 | 0.004605223 | 0.9050073 | 0.005388165 |  |  | 116580 | 0.9060747 | 0.9150489 | 0.004843064 | 0.9133053 | 0.006382437 | 0.9133111 | 0.008461521 |  |  | 417360 | 0.9062302 | 0.8678712 | 0.01258337 | 0.9228107 | 0.01212276 | 0.9228184 | 0.009605261 |  |  | 375160 | 0.8114612 | 0.7035679 | 0.010706 | 0.8059043 | 0.005657734 | 0.8059035 | 0.007329986
|  |  | 7072 | 0.9914823 | 0.9992097 | 0.000374813 | 0.9975405 | 0.1062003 | 0.9975843 | 0.1117136 |  |  | 51246 | 0.9774276 | 0.9866385 | 0.001132929 | 0.9733749 | 0.00619855 | 0.9733757 | 0.00496466 |  |  | 7220 | 0.8934997 | 0.9669784 | 0.00341042 | 0.9050062 | 0.004605245 | 0.9050098 | 0.00538819 |  |  | 116880 | 0.9060747 | 0.9150489 | 0.004843064 | 0.9134971 | 0.006385241 | 0.9135029 | 0.008462706 |  |  | 417660 | 0.9107061 | 0.8678712 | 0.01258337 | 0.9228858 | 0.01212189 | 0.9228934 | 0.009603991 |  |  | 375460 | 0.8136366 | 0.7035679 | 0.010706 | 0.8059633 | 0.00565526 | 0.8059625 | 0.007328067
|  |  | 7077 | 0.9896904 | 0.9992109 | 0.0003747191 | 0.9975487 | 0.1062014 | 0.9975925 | 0.1117146 |  |  | 51546 | 0.9783881 | 0.9866385 | 0.001132929 | 0.973437 | 0.006206606 | 0.9734377 | 0.004970661 |  |  | 7225 | 0.8956577 | 0.9669787 | 0.003410395 | 0.9050087 | 0.004605267 | 0.9050123 | 0.005388216 |  |  | 117180 | 0.9077561 | 0.9150489 | 0.004843064 | 0.9136884 | 0.006388035 | 0.9136943 | 0.008463869 |  |  | 417960 | 0.912944 | 0.8678712 | 0.01258337 | 0.9229608 | 0.01212102 | 0.9229684 | 0.00960272 |  |  | 375760 | 0.8049348 | 0.7035679 | 0.010706 | 0.8060221 | 0.005652788 | 0.8060213 | 0.007326148
|  |  | 7082 | 0.9905864 | 0.9992122 | 0.0003746261 | 0.997557 | 0.1062025 | 0.9976006 | 0.1117157 |  |  | 51846 | 0.9774276 | 0.9866385 | 0.001132929 | 0.973499 | 0.006214622 | 0.9734997 | 0.004976638 |  |  | 7230 | 0.8945787 | 0.9669789 | 0.00341037 | 0.9050112 | 0.004605288 | 0.9050149 | 0.005388241 |  |  | 117480 | 0.9111191 | 0.9150489 | 0.004843064 | 0.9138792 | 0.006390819 | 0.9138851 | 0.008465009 |  |  | 418260 | 0.912944 | 0.8678712 | 0.01258337 | 0.9230356 | 0.01212015 | 0.9230433 | 0.009601449 |  |  | 376060 | 0.8049348 | 0.7035679 | 0.010706 | 0.8060809 | 0.005650317 | 0.8060801 | 0.007324232
|  |  | 7087 | 0.9896904 | 0.9992135 | 0.000374534 | 0.9975652 | 0.1062036 | 0.9976087 | 0.1117168 |  |  | 52146 | 0.9774276 | 0.9866385 | 0.001132929 | 0.9735608 | 0.006222598 | 0.9735614 | 0.004982589 |  |  | 7235 | 0.8945787 | 0.9669792 | 0.003410346 | 0.9050137 | 0.00460531 | 0.9050174 | 0.005388267 |  |  | 117780 | 0.9077561 | 0.9150489 | 0.004843064 | 0.9140695 | 0.006393593 | 0.9140754 | 0.008466126 |  |  | 418560 | 0.915182 | 0.8678712 | 0.01258337 | 0.9231104 | 0.01211928 | 0.9231181 | 0.009600176 |  |  | 376360 | 0.8092857 | 0.7035679 | 0.010706 | 0.8061396 | 0.005647848 | 0.8061388 | 0.007322316
|  |  | 7092 | 0.9896904 | 0.9992147 | 0.0003744428 | 0.9975734 | 0.1062046 | 0.9976168 | 0.1117178 |  |  | 52446 | 0.9783881 | 0.9866385 | 0.001132929 | 0.9736225 | 0.006230535 | 0.973623 | 0.004988515 |  |  | 7240 | 0.8945787 | 0.9669795 | 0.003410322 | 0.9050162 | 0.004605332 | 0.9050199 | 0.005388293 |  |  | 118080 | 0.9077561 | 0.9150489 | 0.004843064 | 0.9142593 | 0.006396357 | 0.9142652 | 0.008467221 |  |  | 418860 | 0.9196579 | 0.8678712 | 0.01258337 | 0.9231852 | 0.01211841 | 0.9231928 | 0.009598902 |  |  | 376660 | 0.8049348 | 0.7035679 | 0.010706 | 0.8061982 | 0.00564538 | 0.8061973 | 0.007320402
|  |  | 7212 | 0.9896904 | 0.9992428 | 0.0003725046 | 0.9977619 | 0.1062296 | 0.9978026 | 0.1117422 |  |  | 52746 | 0.9783881 | 0.9866385 | 0.001132929 | 0.973684 | 0.006238433 | 0.9736844 | 0.004994415 |  |  | 7245 | 0.8956577 | 0.9669798 | 0.003410298 | 0.9050187 | 0.004605354 | 0.9050224 | 0.005388318 |  |  | 118380 | 0.9094376 | 0.9150489 | 0.004843064 | 0.9144485 | 0.00639911 | 0.9144544 | 0.008468293 |  |  | 419160 | 0.9107061 | 0.8678712 | 0.01258337 | 0.9232598 | 0.01211754 | 0.9232674 | 0.009597627 |  |  | 376960 | 0.8049348 | 0.7035679 | 0.010706 | 0.8062567 | 0.005642913 | 0.8062558 | 0.007318489
|  |  | 7332 | 0.9905864 | 0.9992672 | 0.0003709782 | 0.9979355 | 0.1062526 | 0.9979736 | 0.1117648 |  |  | 53046 | 0.9774276 | 0.9866385 | 0.001132929 | 0.9737453 | 0.006246291 | 0.9737457 | 0.00500029 |  |  | 7250 | 0.8934997 | 0.9669801 | 0.003410274 | 0.9050212 | 0.004605376 | 0.9050249 | 0.005388344 |  |  | 118680 | 0.9111191 | 0.9150489 | 0.004843064 | 0.9146372 | 0.006401854 | 0.9146431 | 0.008469344 |  |  | 419460 | 0.9084681 | 0.8678712 | 0.01258337 | 0.9233343 | 0.01211667 | 0.9233419 | 0.009596352 |  |  | 377260 | 0.8027594 | 0.7035679 | 0.010706 | 0.806315 | 0.005640448 | 0.8063142 | 0.007316577
|  |  | 7452 | 0.9896904 | 0.9992884 | 0.0003697783 | 0.9980952 | 0.1062739 | 0.998131 | 0.1117856 |  |  | 53346 | 0.9764671 | 0.9866385 | 0.001132929 | 0.9738065 | 0.006254108 | 0.9738068 | 0.00500614 |  |  | 7255 | 0.8945787 | 0.9669804 | 0.003410251 | 0.9050237 | 0.004605398 | 0.9050274 | 0.00538837 |  |  | 118980 | 0.9144821 | 0.9150489 | 0.004843064 | 0.9148254 | 0.006404587 | 0.9148314 | 0.008470372 |  |  | 419760 | 0.9107061 | 0.8678712 | 0.01258337 | 0.9234088 | 0.01211579 | 0.9234164 | 0.009595075 |  |  | 377560 | 0.8027594 | 0.7035679 | 0.010706 | 0.8063733 | 0.005637984 | 0.8063725 | 0.007314667
|  |  | 7572 | 0.9896904 | 0.9993069 | 0.0003688362 | 0.9982423 | 0.1062934 | 0.9982757 | 0.1118049 |  |  | 53646 | 0.9783881 | 0.9866385 | 0.001132929 | 0.9738675 | 0.006261886 | 0.9738677 | 0.005011963 |  |  | 7260 | 0.8945787 | 0.9669806 | 0.003410228 | 0.9050262 | 0.00460542 | 0.9050299 | 0.005388395 |  |  | 119280 | 0.9128006 | 0.9150489 | 0.004843064 | 0.9150131 | 0.006407311 | 0.9150191 | 0.008471379 |  |  | 420060 | 0.915182 | 0.8678712 | 0.01258337 | 0.9234832 | 0.01211492 | 0.9234908 | 0.009593797 |  |  | 377860 | 0.8092857 | 0.7035679 | 0.010706 | 0.8064315 | 0.005635522 | 0.8064306 | 0.007312758
|  |  | 7692 | 0.9896904 | 0.9993229 | 0.0003680977 | 0.9983778 | 0.1063115 | 0.998409 | 0.1118226 |  |  | 53946 | 0.9774276 | 0.9866385 | 0.001132929 | 0.9739283 | 0.006269624 | 0.9739285 | 0.005017761 |  |  | 7265 | 0.8934997 | 0.9669809 | 0.003410205 | 0.9050287 | 0.004605442 | 0.9050324 | 0.005388421 |  |  | 119580 | 0.9094376 | 0.9150489 | 0.004843064 | 0.9152003 | 0.006410025 | 0.9152063 | 0.008472364 |  |  | 420360 | 0.912944 | 0.8678712 | 0.01258337 | 0.9235575 | 0.01211404 | 0.923565 | 0.009592518 |  |  | 378160 | 0.8114612 | 0.7035679 | 0.010706 | 0.8064896 | 0.005633061 | 0.8064887 | 0.00731085
|  |  | 7812 | 0.9905864 | 0.9993369 | 0.0003675192 | 0.9985025 | 0.1063282 | 0.9985316 | 0.1118391 |  |  | 54246 | 0.9774276 | 0.9866385 | 0.001132929 | 0.973989 | 0.006277321 | 0.9739891 | 0.005023533 |  |  | 7270 | 0.8945787 | 0.9669812 | 0.003410183 | 0.9050313 | 0.004605464 | 0.9050349 | 0.005388447 |  |  | 119880 | 0.9077561 | 0.9150489 | 0.004843064 | 0.915387 | 0.006412729 | 0.9153929 | 0.008473327 |  |  | 420660 | 0.915182 | 0.8678712 | 0.01258337 | 0.9236317 | 0.01211316 | 0.9236392 | 0.009591238 |  |  | 378460 | 0.8114612 | 0.7035679 | 0.010706 | 0.8065476 | 0.005630601 | 0.8065467 | 0.007308944
|  |  | 7932 | 0.9905864 | 0.9993491 | 0.0003670667 | 0.9986173 | 0.1063435 | 0.9986444 | 0.1118542 |  |  | 54546 | 0.9774276 | 0.9866385 | 0.001132929 | 0.9740495 | 0.006284979 | 0.9740495 | 0.005029279 |  |  | 7275 | 0.8956577 | 0.9669815 | 0.003410161 | 0.9050338 | 0.004605486 | 0.9050374 | 0.005388473 |  |  | 120180 | 0.9111191 | 0.9150489 | 0.004843064 | 0.9155732 | 0.006415423 | 0.9155791 | 0.008474269 |  |  | 420960 | 0.912944 | 0.8678712 | 0.01258337 | 0.9237058 | 0.01211228 | 0.9237134 | 0.009589957 |  |  | 378760 | 0.8049348 | 0.7035679 | 0.010706 | 0.8066055 | 0.005628143 | 0.8066046 | 0.007307039
|  |  | 8052 | 0.9905864 | 0.9993597 | 0.0003667131 | 0.998723 | 0.1063577 | 0.9987482 | 0.1118682 |  |  | 54846 | 0.9783881 | 0.9866385 | 0.001132929 | 0.9741099 | 0.006292595 | 0.9741098 | 0.005034999 |  |  | 7280 | 0.8924207 | 0.9669817 | 0.003410139 | 0.9050363 | 0.004605507 | 0.9050399 | 0.005388498 |  |  | 120480 | 0.9111191 | 0.9150489 | 0.004843064 | 0.9157588 | 0.006418107 | 0.9157648 | 0.008475189 |  |  | 421260 | 0.9107061 | 0.8678712 | 0.01258337 | 0.9237798 | 0.0121114 | 0.9237874 | 0.009588675 |  |  | 379060 | 0.8092857 | 0.7035679 | 0.010706 | 0.8066633 | 0.005625686 | 0.8066624 | 0.007305136
|  |  | 8172 | 0.9896904 | 0.9993689 | 0.0003664369 | 0.9988203 | 0.1063707 | 0.9988438 | 0.1118811 |  |  | 55146 | 0.9774276 | 0.9866385 | 0.001132929 | 0.9741701 | 0.006300171 | 0.97417 | 0.005040692 |  |  | 7285 | 0.8945787 | 0.966982 | 0.003410117 | 0.9050388 | 0.004605529 | 0.9050424 | 0.005388524 |  |  | 120780 | 0.9111191 | 0.9150489 | 0.004843064 | 0.915944 | 0.006420782 | 0.9159499 | 0.008476088 |  |  | 421560 | 0.912944 | 0.8678712 | 0.01258337 | 0.9238538 | 0.01211052 | 0.9238613 | 0.009587392 |  |  | 379360 | 0.8179875 | 0.7035679 | 0.010706 | 0.806721 | 0.005623231 | 0.80672 | 0.007303234
|  |  | 8292 | 0.9905864 | 0.9993769 | 0.0003662214 | 0.9989099 | 0.1063828 | 0.9989317 | 0.111893 |  |  | 55446 | 0.9774276 | 0.9866385 | 0.001132929 | 0.9742302 | 0.006307707 | 0.9742299 | 0.005046359 |  |  | 7290 | 0.8945787 | 0.9669823 | 0.003410096 | 0.9050413 | 0.004605551 | 0.9050449 | 0.00538855 |  |  | 121080 | 0.9111191 | 0.9150489 | 0.004843064 | 0.9161286 | 0.006423446 | 0.9161346 | 0.008476966 |  |  | 421860 | 0.9107061 | 0.8678712 | 0.01258337 | 0.9239276 | 0.01210964 | 0.9239352 | 0.009586108 |  |  | 379660 | 0.8092857 | 0.7035679 | 0.010706 | 0.8067786 | 0.005620778 | 0.8067776 | 0.007301333
|  |  | 8412 | 0.9905864 | 0.9993839 | 0.0003660534 | 0.9989924 | 0.1063939 | 0.9990126 | 0.111904 |  |  | 55746 | 0.9793485 | 0.9866385 | 0.001132929 | 0.97429 | 0.006315202 | 0.9742898 | 0.005052 |  |  | 7295 | 0.8956577 | 0.9669825 | 0.003410075 | 0.9050438 | 0.004605573 | 0.9050474 | 0.005388576 |  |  | 121380 | 0.9111191 | 0.9150489 | 0.004843064 | 0.9163127 | 0.006426101 | 0.9163187 | 0.008477823 |  |  | 422160 | 0.9084681 | 0.8678712 | 0.01258337 | 0.9240014 | 0.01210875 | 0.924009 | 0.009584823 |  |  | 379960 | 0.8071103 | 0.7035679 | 0.010706 | 0.8068361 | 0.005618325 | 0.8068351 | 0.007299433
|  |  | 8532 | 0.9914823 | 0.9993899 | 0.0003659225 | 0.9990683 | 0.1064041 | 0.999087 | 0.1119142 |  |  | 56046 | 0.9783881 | 0.9866385 | 0.001132929 | 0.9743498 | 0.006322656 | 0.9743494 | 0.005057614 |  |  | 7300 | 0.8945787 | 0.9669828 | 0.003410054 | 0.9050463 | 0.004605595 | 0.9050499 | 0.005388602 |  |  | 121680 | 0.9111191 | 0.9150489 | 0.004843064 | 0.9164964 | 0.006428746 | 0.9165024 | 0.008478659 |  |  | 422460 | 0.9084681 | 0.8678712 | 0.01258337 | 0.9240751 | 0.01210787 | 0.9240827 | 0.009583537 |  |  | 380260 | 0.8027594 | 0.7035679 | 0.010706 | 0.8068935 | 0.005615875 | 0.8068925 | 0.007297535
|  |  | 8652 | 0.9905864 | 0.9993952 | 0.0003658207 | 0.9991382 | 0.1064135 | 0.9991555 | 0.1119236 |  |  | 56346 | 0.9793485 | 0.9866385 | 0.001132929 | 0.9744093 | 0.006330069 | 0.9744089 | 0.005063202 |  |  | 7305 | 0.8945787 | 0.966983 | 0.003410033 | 0.9050488 | 0.004605617 | 0.9050524 | 0.005388628 |  |  | 121980 | 0.9094376 | 0.9150489 | 0.004843064 | 0.9166795 | 0.006431382 | 0.9166855 | 0.008479474 |  |  | 422760 | 0.912944 | 0.8678712 | 0.01258337 | 0.9241487 | 0.01210698 | 0.9241563 | 0.00958225 |  |  | 380560 | 0.8027594 | 0.7035679 | 0.010706 | 0.8069509 | 0.005613425 | 0.8069498 | 0.007295639
|  |  | 8772 | 0.9905864 | 0.9993998 | 0.0003657414 | 0.9992026 | 0.1064222 | 0.9992186 | 0.1119322 |  |  | 56646 | 0.9793485 | 0.9866385 | 0.001132929 | 0.9744687 | 0.006337442 | 0.9744683 | 0.005068764 |  |  | 7310 | 0.8945787 | 0.9669833 | 0.003410013 | 0.9050513 | 0.004605639 | 0.905055 | 0.005388653 |  |  | 122280 | 0.9128006 | 0.9150489 | 0.004843064 | 0.9168622 | 0.006434008 | 0.9168682 | 0.008480268 |  |  | 423060 | 0.912944 | 0.8678712 | 0.01258337 | 0.9242222 | 0.01210609 | 0.9242298 | 0.009580962 |  |  | 380860 | 0.8092857 | 0.7035679 | 0.010706 | 0.8070081 | 0.005610977 | 0.807007 | 0.007293744
|  |  | 8892 | 0.9905864 | 0.9994038 | 0.0003656798 | 0.9992619 | 0.1064302 | 0.9992766 | 0.1119402 |  |  | 56946 | 0.9783881 | 0.9866385 | 0.001132929 | 0.974528 | 0.006344773 | 0.9745274 | 0.005074298 |  |  | 7315 | 0.8945787 | 0.9669836 | 0.003409993 | 0.9050538 | 0.004605662 | 0.9050575 | 0.005388679 |  |  | 122580 | 0.9144821 | 0.9150489 | 0.004843064 | 0.9170443 | 0.006436624 | 0.9170503 | 0.008481043 |  |  | 423360 | 0.912944 | 0.8678712 | 0.01258337 | 0.9242957 | 0.0121052 | 0.9243032 | 0.009579674 |  |  | 381160 | 0.8092857 | 0.7035679 | 0.010706 | 0.8070652 | 0.005608531 | 0.8070642 | 0.00729185
|  |  | 9012 | 0.9914823 | 0.9994072 | 0.000365632 | 0.9993165 | 0.1064376 | 0.99933 | 0.1119475 |  |  | 57246 | 0.9783881 | 0.9866385 | 0.001132929 | 0.9745871 | 0.006352064 | 0.9745865 | 0.005079806 |  |  | 7320 | 0.8945787 | 0.9669838 | 0.003409973 | 0.9050563 | 0.004605684 | 0.90506 | 0.005388705 |  |  | 122880 | 0.9128006 | 0.9150489 | 0.004843064 | 0.9172259 | 0.006439231 | 0.917232 | 0.008481796 |  |  | 423660 | 0.915182 | 0.8678712 | 0.01258337 | 0.9243691 | 0.01210431 | 0.9243766 | 0.009578384 |  |  | 381460 | 0.8092857 | 0.7035679 | 0.010706 | 0.8071222 | 0.005606086 | 0.8071212 | 0.007289957
|  |  | 9132 | 0.9905864 | 0.9994103 | 0.0003655948 | 0.9993667 | 0.1064444 | 0.9993791 | 0.1119543 |  |  | 57546 | 0.9783881 | 0.9866385 | 0.001132929 | 0.974646 | 0.006359313 | 0.9746453 | 0.005085287 |  |  | 7325 | 0.8945787 | 0.9669841 | 0.003409953 | 0.9050588 | 0.004605706 | 0.9050625 | 0.005388731 |  |  | 123180 | 0.9111191 | 0.9150489 | 0.004843064 | 0.9174071 | 0.006441828 | 0.9174131 | 0.00848253 |  |  | 423960 | 0.9107061 | 0.8678712 | 0.01258337 | 0.9244423 | 0.01210342 | 0.9244498 | 0.009577093 |  |  | 381760 | 0.8005839 | 0.7035679 | 0.010706 | 0.8071792 | 0.005603643 | 0.8071781 | 0.007288066
|  |  | 9252 | 0.9923783 | 0.9994129 | 0.000365566 | 0.999413 | 0.1064507 | 0.9994243 | 0.1119605 |  |  | 57846 | 0.9783881 | 0.9866385 | 0.001132929 | 0.9747048 | 0.006366521 | 0.974704 | 0.005090742 |  |  | 7330 | 0.8934997 | 0.9669843 | 0.003409934 | 0.9050613 | 0.004605728 | 0.905065 | 0.005388757 |  |  | 123480 | 0.9077561 | 0.9150489 | 0.004843064 | 0.9175877 | 0.006444416 | 0.9175938 | 0.008483243 |  |  | 424260 | 0.915182 | 0.8678712 | 0.01258337 | 0.9245155 | 0.01210253 | 0.924523 | 0.009575802 |  |  | 382060 | 0.8071103 | 0.7035679 | 0.010706 | 0.807236 | 0.005601201 | 0.8072349 | 0.007286177
|  |  | 9372 | 0.9914823 | 0.9994152 | 0.0003655437 | 0.9994556 | 0.1064565 | 0.9994659 | 0.1119663 |  |  | 58146 | 0.9793485 | 0.9866385 | 0.001132929 | 0.9747634 | 0.006373688 | 0.9747626 | 0.005096169 |  |  | 7335 | 0.8945787 | 0.9669846 | 0.003409915 | 0.9050638 | 0.00460575 | 0.9050675 | 0.005388783 |  |  | 123780 | 0.9128006 | 0.9150489 | 0.004843064 | 0.9177679 | 0.006446995 | 0.9177739 | 0.008483936 |  |  | 424560 | 0.912944 | 0.8678712 | 0.01258337 | 0.9245886 | 0.01210164 | 0.9245961 | 0.009574509 |  |  | 382360 | 0.8071103 | 0.7035679 | 0.010706 | 0.8072928 | 0.005598761 | 0.8072917 | 0.007284289
|  |  | 9492 | 0.9914823 | 0.9994172 | 0.0003655265 | 0.9994948 | 0.1064618 | 0.9995042 | 0.1119716 |  |  | 58446 | 0.9783881 | 0.9866385 | 0.001132929 | 0.9748219 | 0.006380814 | 0.974821 | 0.00510157 |  |  | 7340 | 0.8945787 | 0.9669848 | 0.003409896 | 0.9050663 | 0.004605772 | 0.90507 | 0.005388809 |  |  | 124080 | 0.9144821 | 0.9150489 | 0.004843064 | 0.9179475 | 0.006449563 | 0.9179536 | 0.008484609 |  |  | 424860 | 0.9107061 | 0.8678712 | 0.01258337 | 0.9246617 | 0.01210075 | 0.9246692 | 0.009573216 |  |  | 382660 | 0.8005839 | 0.7035679 | 0.010706 | 0.8073494 | 0.005596322 | 0.8073483 | 0.007282402
|  |  | 9612 | 0.9905864 | 0.9994189 | 0.0003655131 | 0.9995309 | 0.1064667 | 0.9995394 | 0.1119765 |  |  | 58746 | 0.9793485 | 0.9866385 | 0.001132929 | 0.9748802 | 0.006387899 | 0.9748792 | 0.005106943 |  |  | 7345 | 0.8956577 | 0.9669851 | 0.003409878 | 0.9050688 | 0.004605794 | 0.9050725 | 0.005388835 |  |  | 124380 | 0.9128006 | 0.9150489 | 0.004843064 | 0.9181267 | 0.006452123 | 0.9181328 | 0.008485263 |  |  | 425160 | 0.9107061 | 0.8678712 | 0.01258337 | 0.9247346 | 0.01209985 | 0.9247421 | 0.009571921 |  |  | 382960 | 0.8071103 | 0.7035679 | 0.010706 | 0.807406 | 0.005593885 | 0.8074048 | 0.007280517
|  |  | 9732 | 0.9914823 | 0.9994204 | 0.0003655028 | 0.9995642 | 0.1064712 | 0.9995718 | 0.111981 |  |  | 59046 | 0.9793485 | 0.9866385 | 0.001132929 | 0.9749383 | 0.006394942 | 0.9749373 | 0.00511229 |  |  | 7350 | 0.8945787 | 0.9669853 | 0.003409859 | 0.9050713 | 0.004605816 | 0.905075 | 0.005388861 |  |  | 124680 | 0.9128006 | 0.9150489 | 0.004843064 | 0.9183054 | 0.006454673 | 0.9183115 | 0.008485897 |  |  | 425460 | 0.912944 | 0.8678712 | 0.01258337 | 0.9248075 | 0.01209895 | 0.9248149 | 0.009570626 |  |  | 383260 | 0.8092857 | 0.7035679 | 0.010706 | 0.8074624 | 0.00559145 | 0.8074613 | 0.007278633
|  |  | 9852 | 0.9905864 | 0.9994217 | 0.0003654948 | 0.9995948 | 0.1064754 | 0.9996016 | 0.1119852 |  |  | 59346 | 0.9793485 | 0.9866385 | 0.001132929 | 0.9749963 | 0.006401944 | 0.9749953 | 0.005117609 |  |  | 7355 | 0.8956577 | 0.9669856 | 0.003409841 | 0.9050738 | 0.004605838 | 0.9050775 | 0.005388887 |  |  | 124980 | 0.9144821 | 0.9150489 | 0.004843064 | 0.9184836 | 0.006457214 | 0.9184897 | 0.008486511 |  |  | 425760 | 0.912944 | 0.8678712 | 0.01258337 | 0.9248802 | 0.01209806 | 0.9248877 | 0.00956933 |  |  | 383560 | 0.8114612 | 0.7035679 | 0.010706 | 0.8075188 | 0.005589015 | 0.8075176 | 0.007276751
|  |  | 9972 | 0.9923783 | 0.9994229 | 0.0003654887 | 0.9996229 | 0.1064792 | 0.9996291 | 0.111989 |  |  | 59646 | 0.9793485 | 0.9866385 | 0.001132929 | 0.9750542 | 0.006408905 | 0.9750531 | 0.005122901 |  |  | 7360 | 0.8956577 | 0.9669858 | 0.003409823 | 0.9050763 | 0.00460586 | 0.90508 | 0.005388913 |  |  | 125280 | 0.9128006 | 0.9150489 | 0.004843064 | 0.9186613 | 0.006459745 | 0.9186674 | 0.008487106 |  |  | 426060 | 0.9084681 | 0.8678712 | 0.01258337 | 0.9249529 | 0.01209716 | 0.9249604 | 0.009568032 |  |  | 383860 | 0.8027594 | 0.7035679 | 0.010706 | 0.8075751 | 0.005586583 | 0.8075739 | 0.00727487
|  |  | 10092 | 0.9923783 | 0.9994238 | 0.000365484 | 0.9996489 | 0.1064827 | 0.9996543 | 0.1119925 |  |  | 59946 | 0.980309 | 0.9866385 | 0.001132929 | 0.9751119 | 0.006415824 | 0.9751107 | 0.005128167 |  |  | 7365 | 0.8956577 | 0.966986 | 0.003409805 | 0.9050788 | 0.004605883 | 0.9050825 | 0.005388939 |  |  | 125580 | 0.9144821 | 0.9150489 | 0.004843064 | 0.9188385 | 0.006462268 | 0.9188446 | 0.008487681 |  |  | 426360 | 0.915182 | 0.8678712 | 0.01258337 | 0.9250255 | 0.01209626 | 0.925033 | 0.009566734 |  |  | 384160 | 0.8092857 | 0.7035679 | 0.010706 | 0.8076312 | 0.005584152 | 0.80763 | 0.00727299
|  |  | 10212 | 0.9923783 | 0.9994247 | 0.0003654803 | 0.9996728 | 0.106486 | 0.9996776 | 0.1119958 |  |  | 60246 | 0.9793485 | 0.9866385 | 0.001132929 | 0.9751694 | 0.006422703 | 0.9751682 | 0.005133405 |  |  | 7370 | 0.8956577 | 0.9669863 | 0.003409788 | 0.9050813 | 0.004605905 | 0.905085 | 0.005388965 |  |  | 125880 | 0.9144821 | 0.9150489 | 0.004843064 | 0.9190152 | 0.006464781 | 0.9190213 | 0.008488237 |  |  | 426660 | 0.912944 | 0.8678712 | 0.01258337 | 0.9250981 | 0.01209536 | 0.9251055 | 0.009565436 |  |  | 384460 | 0.8092857 | 0.7035679 | 0.010706 | 0.8076873 | 0.005581723 | 0.8076861 | 0.007271112
|  |  | 10332 | 0.9923783 | 0.9994255 | 0.0003654775 | 0.9996948 | 0.106489 | 0.999699 | 0.1119988 |  |  | 60546 | 0.9793485 | 0.9866385 | 0.001132929 | 0.9752268 | 0.006429539 | 0.9752255 | 0.005138615 |  |  | 7375 | 0.8956577 | 0.9669865 | 0.00340977 | 0.9050838 | 0.004605927 | 0.9050875 | 0.005388991 |  |  | 126180 | 0.9144821 | 0.9150489 | 0.004843064 | 0.9191915 | 0.006467284 | 0.9191976 | 0.008488775 |  |  | 426960 | 0.915182 | 0.8678712 | 0.01258337 | 0.9251705 | 0.01209446 | 0.925178 | 0.009564136 |  |  | 384760 | 0.8092857 | 0.7035679 | 0.010706 | 0.8077433 | 0.005579295 | 0.8077421 | 0.007269236
|  |  | 10452 | 0.9914823 | 0.9994261 | 0.0003654754 | 0.999715 | 0.1064918 | 0.9997187 | 0.1120016 |  |  | 60846 | 0.980309 | 0.9866385 | 0.001132929 | 0.9752841 | 0.006436334 | 0.9752827 | 0.005143799 |  |  | 7380 | 0.8956577 | 0.9669868 | 0.003409753 | 0.9050863 | 0.004605949 | 0.90509 | 0.005389017 |  |  | 126480 | 0.9111191 | 0.9150489 | 0.004843064 | 0.9193673 | 0.006469779 | 0.9193734 | 0.008489293 |  |  | 427260 | 0.9174199 | 0.8678712 | 0.01258337 | 0.9252429 | 0.01209356 | 0.9252503 | 0.009562835 |  |  | 385060 | 0.8136366 | 0.7035679 | 0.010706 | 0.8077992 | 0.005576869 | 0.807798 | 0.007267361
|  |  | 10572 | 0.9923783 | 0.9994267 | 0.0003654738 | 0.9997337 | 0.1064943 | 0.9997368 | 0.1120041 |  |  | 61146 | 0.9793485 | 0.9866385 | 0.001132929 | 0.9753411 | 0.006443088 | 0.9753397 | 0.005148955 |  |  | 7385 | 0.8956577 | 0.966987 | 0.003409737 | 0.9050888 | 0.004605971 | 0.9050925 | 0.005389043 |  |  | 126780 | 0.9111191 | 0.9150489 | 0.004843064 | 0.9195426 | 0.006472264 | 0.9195487 | 0.008489792 |  |  | 427560 | 0.912944 | 0.8678712 | 0.01258337 | 0.9253151 | 0.01209265 | 0.9253226 | 0.009561534 |  |  | 385360 | 0.8136366 | 0.7035679 | 0.010706 | 0.807855 | 0.005574444 | 0.8078538 | 0.007265487
|  |  | 10692 | 0.9923783 | 0.9994272 | 0.0003654725 | 0.9997508 | 0.1064967 | 0.9997535 | 0.1120064 |  |  | 61446 | 0.9783881 | 0.9866385 | 0.001132929 | 0.9753981 | 0.006449801 | 0.9753966 | 0.005154084 |  |  | 7390 | 0.8967368 | 0.9669872 | 0.00340972 | 0.9050913 | 0.004605994 | 0.905095 | 0.005389069 |  |  | 127080 | 0.9111191 | 0.9150489 | 0.004843064 | 0.9197174 | 0.006474741 | 0.9197235 | 0.008490273 |  |  | 427860 | 0.9084681 | 0.8678712 | 0.01258337 | 0.9253873 | 0.01209175 | 0.9253948 | 0.009560231 |  |  | 385660 | 0.8136366 | 0.7035679 | 0.010706 | 0.8079107 | 0.005572021 | 0.8079094 | 0.007263615
|  |  | 10812 | 0.9923783 | 0.9994276 | 0.0003654716 | 0.9997666 | 0.1064988 | 0.9997688 | 0.1120086 |  |  | 61746 | 0.980309 | 0.9866385 | 0.001132929 | 0.9754549 | 0.006456472 | 0.9754533 | 0.005159186 |  |  | 7395 | 0.8945787 | 0.9669874 | 0.003409703 | 0.9050938 | 0.004606016 | 0.9050975 | 0.005389096 |  |  | 127380 | 0.9161636 | 0.9150489 | 0.004843064 | 0.9198917 | 0.006477208 | 0.9198979 | 0.008490735 |  |  | 428160 | 0.9084681 | 0.8678712 | 0.01258337 | 0.9254594 | 0.01209084 | 0.9254669 | 0.009558928 |  |  | 385960 | 0.8027594 | 0.7035679 | 0.010706 | 0.8079663 | 0.005569599 | 0.807965 | 0.007261744
|  |  | 10932 | 0.9932742 | 0.999428 | 0.0003654708 | 0.9997812 | 0.1065008 | 0.9997829 | 0.1120106 |  |  | 62046 | 0.9793485 | 0.9866385 | 0.001132929 | 0.9755115 | 0.006463102 | 0.9755099 | 0.005164261 |  |  | 7400 | 0.8945787 | 0.9669877 | 0.003409687 | 0.9050963 | 0.004606038 | 0.9051 | 0.005389122 |  |  | 127680 | 0.9094376 | 0.9150489 | 0.004843064 | 0.9200656 | 0.006479666 | 0.9200717 | 0.008491179 |  |  | 428460 | 0.9084681 | 0.8678712 | 0.01258337 | 0.9255315 | 0.01208994 | 0.9255389 | 0.009557624 |  |  | 386260 | 0.8049348 | 0.7035679 | 0.010706 | 0.8080218 | 0.00556718 | 0.8080206 | 0.007259875
|  |  | 11052 | 0.9923783 | 0.9994283 | 0.0003654703 | 0.9997946 | 0.1065026 | 0.9997959 | 0.1120124 |  |  | 62346 | 0.9793485 | 0.9866385 | 0.001132929 | 0.975568 | 0.00646969 | 0.9755663 | 0.005169308 |  |  | 7405 | 0.8956577 | 0.9669879 | 0.003409671 | 0.9050988 | 0.00460606 | 0.9051025 | 0.005389148 |  |  | 127980 | 0.9144821 | 0.9150489 | 0.004843064 | 0.920239 | 0.006482115 | 0.9202451 | 0.008491604 |  |  | 428760 | 0.9084681 | 0.8678712 | 0.01258337 | 0.9256034 | 0.01208903 | 0.9256108 | 0.009556319 |  |  | 386560 | 0.8114612 | 0.7035679 | 0.010706 | 0.8080773 | 0.005564761 | 0.808076 | 0.007258007
|  |  | 11172 | 0.9914823 | 0.9994286 | 0.0003654699 | 0.9998069 | 0.1065043 | 0.9998079 | 0.1120141 |  |  | 62646 | 0.9812694 | 0.9866385 | 0.001132929 | 0.9756243 | 0.006476237 | 0.9756226 | 0.005174328 |  |  | 7410 | 0.8956577 | 0.9669881 | 0.003409655 | 0.9051013 | 0.004606083 | 0.905105 | 0.005389174 |  |  | 128280 | 0.9161636 | 0.9150489 | 0.004843064 | 0.9204119 | 0.006484556 | 0.920418 | 0.008492011 |  |  | 429060 | 0.912944 | 0.8678712 | 0.01258337 | 0.9256753 | 0.01208812 | 0.9256827 | 0.009555013 |  |  | 386860 | 0.8071103 | 0.7035679 | 0.010706 | 0.8081326 | 0.005562345 | 0.8081313 | 0.007256141
|  |  | 11292 | 0.9923783 | 0.9994288 | 0.0003654696 | 0.9998183 | 0.1065059 | 0.9998189 | 0.1120157 |  |  | 62946 | 0.9812694 | 0.9866385 | 0.001132929 | 0.9756805 | 0.006482742 | 0.9756787 | 0.00517932 |  |  | 7415 | 0.8945787 | 0.9669884 | 0.00340964 | 0.9051039 | 0.004606105 | 0.9051075 | 0.0053892 |  |  | 128580 | 0.917845 | 0.9150489 | 0.004843064 | 0.9205843 | 0.006486987 | 0.9205905 | 0.0084924 |  |  | 429360 | 0.912944 | 0.8678712 | 0.01258337 | 0.9257471 | 0.01208721 | 0.9257545 | 0.009553706 |  |  | 387160 | 0.8049348 | 0.7035679 | 0.010706 | 0.8081878 | 0.00555993 | 0.8081865 | 0.007254277
|  |  | 11412 | 0.9923783 | 0.999429 | 0.0003654694 | 0.9998287 | 0.1065073 | 0.999829 | 0.1120171 |  |  | 63246 | 0.9812694 | 0.9866385 | 0.001132929 | 0.9757365 | 0.006489206 | 0.9757346 | 0.005184285 |  |  | 7420 | 0.8945787 | 0.9669886 | 0.003409624 | 0.9051064 | 0.004606127 | 0.90511 | 0.005389226 |  |  | 128880 | 0.9144821 | 0.9150489 | 0.004843064 | 0.9207563 | 0.006489409 | 0.9207625 | 0.008492771 |  |  | 429660 | 0.912944 | 0.8678712 | 0.01258337 | 0.9258188 | 0.0120863 | 0.9258262 | 0.009552399 |  |  | 387460 | 0.8071103 | 0.7035679 | 0.010706 | 0.808243 | 0.005557516 | 0.8082417 | 0.007252414
|  |  | 11532 | 0.9923783 | 0.9994292 | 0.0003654692 | 0.9998384 | 0.1065086 | 0.9998383 | 0.1120184 |  |  | 63546 | 0.9793485 | 0.9866385 | 0.001132929 | 0.9757924 | 0.006495629 | 0.9757905 | 0.005189223 |  |  | 7425 | 0.8945787 | 0.9669888 | 0.003409609 | 0.9051089 | 0.00460615 | 0.9051125 | 0.005389253 |  |  | 129180 | 0.9144821 | 0.9150489 | 0.004843064 | 0.9209278 | 0.006491823 | 0.920934 | 0.008493124 |  |  | 429960 | 0.915182 | 0.8678712 | 0.01258337 | 0.9258904 | 0.01208539 | 0.9258978 | 0.00955109 |  |  | 387760 | 0.8071103 | 0.7035679 | 0.010706 | 0.8082981 | 0.005555105 | 0.8082967 | 0.007250552
|  |  | 11652 | 0.9932742 | 0.9994294 | 0.0003654691 | 0.9998472 | 0.1065098 | 0.9998469 | 0.1120196 |  |  | 63846 | 0.980309 | 0.9866385 | 0.001132929 | 0.9758481 | 0.006502011 | 0.9758461 | 0.005194133 |  |  | 7430 | 0.8945787 | 0.966989 | 0.003409594 | 0.9051114 | 0.004606172 | 0.905115 | 0.005389279 |  |  | 129480 | 0.9161636 | 0.9150489 | 0.004843064 | 0.9210988 | 0.006494228 | 0.921105 | 0.008493459 |  |  | 430260 | 0.912944 | 0.8678712 | 0.01258337 | 0.9259619 | 0.01208448 | 0.9259693 | 0.009549781 |  |  | 388060 | 0.8136366 | 0.7035679 | 0.010706 | 0.808353 | 0.005552695 | 0.8083517 | 0.007248692
|  |  | 11772 | 0.9923783 | 0.9994295 | 0.000365469 | 0.9998554 | 0.106511 | 0.9998547 | 0.1120208 |  |  | 64146 | 0.980309 | 0.9866385 | 0.001132929 | 0.9759037 | 0.006508351 | 0.9759017 | 0.005199016 |  |  | 7435 | 0.8945787 | 0.9669892 | 0.003409579 | 0.9051139 | 0.004606194 | 0.9051175 | 0.005389305 |  |  | 129780 | 0.9161636 | 0.9150489 | 0.004843064 | 0.9212694 | 0.006496623 | 0.9212756 | 0.008493776 |  |  | 430560 | 0.9084681 | 0.8678712 | 0.01258337 | 0.9260334 | 0.01208357 | 0.9260408 | 0.009548471 |  |  | 388360 | 0.8136366 | 0.7035679 | 0.010706 | 0.8084079 | 0.005550286 | 0.8084065 | 0.007246834
|  |  | 11892 | 0.9932742 | 0.9994297 | 0.0003654689 | 0.9998629 | 0.106512 | 0.999862 | 0.1120218 |  |  | 64446 | 0.9793485 | 0.9866385 | 0.001132929 | 0.9759592 | 0.00651465 | 0.9759571 | 0.005203872 |  |  | 7440 | 0.8956577 | 0.9669895 | 0.003409564 | 0.9051164 | 0.004606217 | 0.90512 | 0.005389331 |  |  | 130080 | 0.917845 | 0.9150489 | 0.004843064 | 0.9214395 | 0.00649901 | 0.9214457 | 0.008494076 |  |  | 430860 | 0.9062302 | 0.8678712 | 0.01258337 | 0.9261047 | 0.01208265 | 0.9261121 | 0.009547161 |  |  | 388660 | 0.8114612 | 0.7035679 | 0.010706 | 0.8084627 | 0.00554788 | 0.8084613 | 0.007244977
|  |  | 12012 | 0.9923783 | 0.9994298 | 0.0003654689 | 0.9998698 | 0.1065129 | 0.9998687 | 0.1120227 |  |  | 64746 | 0.9783881 | 0.9866385 | 0.001132929 | 0.9760145 | 0.006520908 | 0.9760123 | 0.0052087 |  |  | 7445 | 0.8956577 | 0.9669897 | 0.00340955 | 0.9051188 | 0.004606239 | 0.9051225 | 0.005389358 |  |  | 130380 | 0.9161636 | 0.9150489 | 0.004843064 | 0.9216091 | 0.006501389 | 0.9216153 | 0.008494359 |  |  | 431160 | 0.9107061 | 0.8678712 | 0.01258337 | 0.926176 | 0.01208174 | 0.9261834 | 0.009545849 |  |  | 388960 | 0.8223384 | 0.7035679 | 0.010706 | 0.8085174 | 0.005545474 | 0.808516 | 0.007243121
|  |  | 12132 | 0.9923783 | 0.9994299 | 0.0003654688 | 0.9998762 | 0.1065138 | 0.9998748 | 0.1120236 |  |  | 65046 | 0.9793485 | 0.9866385 | 0.001132929 | 0.9760696 | 0.006527124 | 0.9760674 | 0.005213501 |  |  | 7450 | 0.8945787 | 0.9669899 | 0.003409535 | 0.9051213 | 0.004606261 | 0.905125 | 0.005389384 |  |  | 130680 | 0.9128006 | 0.9150489 | 0.004843064 | 0.9217783 | 0.006503758 | 0.9217845 | 0.008494624 |  |  | 431460 | 0.9084681 | 0.8678712 | 0.01258337 | 0.9262472 | 0.01208082 | 0.9262546 | 0.009544537 |  |  | 389260 | 0.8092857 | 0.7035679 | 0.010706 | 0.808572 | 0.005543071 | 0.8085705 | 0.007241267
|  |  | 12252 | 0.9923783 | 0.9994299 | 0.0003654688 | 0.9998821 | 0.1065146 | 0.9998805 | 0.1120244 |  |  | 65346 | 0.980309 | 0.9866385 | 0.001132929 | 0.9761246 | 0.006533299 | 0.9761223 | 0.005218274 |  |  | 7455 | 0.8945787 | 0.9669901 | 0.003409521 | 0.9051238 | 0.004606284 | 0.9051275 | 0.00538941 |  |  | 130980 | 0.9161636 | 0.9150489 | 0.004843064 | 0.921947 | 0.006506119 | 0.9219532 | 0.008494871 |  |  | 431760 | 0.9084681 | 0.8678712 | 0.01258337 | 0.9263184 | 0.0120799 | 0.9263257 | 0.009543224 |  |  | 389560 | 0.8092857 | 0.7035679 | 0.010706 | 0.8086265 | 0.005540669 | 0.808625 | 0.007239415
|  |  | 12372 | 0.9914823 | 0.99943 | 0.0003654688 | 0.9998875 | 0.1065154 | 0.9998857 | 0.1120251 |  |  | 65646 | 0.9793485 | 0.9866385 | 0.001132929 | 0.9761794 | 0.006539433 | 0.9761771 | 0.00522302 |  |  | 7460 | 0.8956577 | 0.9669903 | 0.003409507 | 0.9051263 | 0.004606306 | 0.90513 | 0.005389437 |  |  | 131280 | 0.9161636 | 0.9150489 | 0.004843064 | 0.9221153 | 0.006508471 | 0.9221215 | 0.008495102 |  |  | 432060 | 0.9107061 | 0.8678712 | 0.01258337 | 0.9263894 | 0.01207899 | 0.9263968 | 0.00954191 |  |  | 389860 | 0.8114612 | 0.7035679 | 0.010706 | 0.8086809 | 0.005538269 | 0.8086794 | 0.007237564
|  |  | 12492 | 0.9941702 | 0.9994301 | 0.0003654688 | 0.9998924 | 0.106516 | 0.9998905 | 0.1120258 |  |  | 65946 | 0.9793485 | 0.9866385 | 0.001132929 | 0.9762342 | 0.006545526 | 0.9762318 | 0.005227739 |  |  | 7465 | 0.8934997 | 0.9669905 | 0.003409493 | 0.9051288 | 0.004606329 | 0.9051325 | 0.005389463 |  |  | 131580 | 0.9161636 | 0.9150489 | 0.004843064 | 0.9222831 | 0.006510815 | 0.9222893 | 0.008495316 |  |  | 432360 | 0.912944 | 0.8678712 | 0.01258337 | 0.9264604 | 0.01207807 | 0.9264677 | 0.009540595 |  |  | 390160 | 0.8092857 | 0.7035679 | 0.010706 | 0.8087352 | 0.005535871 | 0.8087338 | 0.007235715
|  |  | 12612 | 0.9932742 | 0.9994301 | 0.0003654688 | 0.999897 | 0.1065167 | 0.9998949 | 0.1120265 |  |  | 66246 | 0.980309 | 0.9866385 | 0.001132929 | 0.9762887 | 0.006551578 | 0.9762863 | 0.00523243 |  |  | 7470 | 0.8945787 | 0.9669907 | 0.00340948 | 0.9051313 | 0.004606351 | 0.905135 | 0.005389489 |  |  | 131880 | 0.9128006 | 0.9150489 | 0.004843064 | 0.9224504 | 0.00651315 | 0.9224566 | 0.008495513 |  |  | 432660 | 0.9107061 | 0.8678712 | 0.01258337 | 0.9265313 | 0.01207715 | 0.9265386 | 0.00953928 |  |  | 390460 | 0.8114612 | 0.7035679 | 0.010706 | 0.8087894 | 0.005533474 | 0.808788 | 0.007233867
|  |  | 12732 | 0.9932742 | 0.9994302 | 0.0003654688 | 0.9999012 | 0.1065172 | 0.9998989 | 0.112027 |  |  | 66546 | 0.980309 | 0.9866385 | 0.001132929 | 0.9763431 | 0.006557589 | 0.9763406 | 0.005237094 |  |  | 7475 | 0.8956577 | 0.9669909 | 0.003409466 | 0.9051338 | 0.004606374 | 0.9051375 | 0.005389516 |  |  | 132180 | 0.9144821 | 0.9150489 | 0.004843064 | 0.9226173 | 0.006515476 | 0.9226235 | 0.008495693 |  |  | 432960 | 0.9107061 | 0.8678712 | 0.01258337 | 0.9266021 | 0.01207623 | 0.9266094 | 0.009537963 |  |  | 390760 | 0.8092857 | 0.7035679 | 0.010706 | 0.8088436 | 0.005531079 | 0.8088421 | 0.007232021
|  |  | 12852 | 0.9923783 | 0.9994302 | 0.0003654688 | 0.9999051 | 0.1065178 | 0.9999027 | 0.1120276 |  |  | 66846 | 0.9812694 | 0.9866385 | 0.001132929 | 0.9763974 | 0.006563559 | 0.9763949 | 0.005241731 |  |  | 7480 | 0.8967368 | 0.9669911 | 0.003409453 | 0.9051363 | 0.004606396 | 0.90514 | 0.005389542 |  |  | 132480 | 0.917845 | 0.9150489 | 0.004843064 | 0.9227837 | 0.006517794 | 0.9227899 | 0.008495856 |  |  | 433260 | 0.9107061 | 0.8678712 | 0.01258337 | 0.9266728 | 0.01207531 | 0.9266801 | 0.009536646 |  |  | 391060 | 0.8114612 | 0.7035679 | 0.010706 | 0.8088976 | 0.005528686 | 0.8088961 | 0.007230176
|  |  | 12972 | 0.9914823 | 0.9994302 | 0.0003654688 | 0.9999087 | 0.1065183 | 0.9999061 | 0.112028 |  |  | 67146 | 0.980309 | 0.9866385 | 0.001132929 | 0.9764515 | 0.006569488 | 0.9764489 | 0.005246341 |  |  | 7485 | 0.8967368 | 0.9669913 | 0.00340944 | 0.9051388 | 0.004606418 | 0.9051425 | 0.005389568 |  |  | 132780 | 0.9161636 | 0.9150489 | 0.004843064 | 0.9229497 | 0.006520104 | 0.9229559 | 0.008496003 |  |  | 433560 | 0.9062302 | 0.8678712 | 0.01258337 | 0.9267434 | 0.01207438 | 0.9267508 | 0.009535329 |  |  | 391360 | 0.8136366 | 0.7035679 | 0.010706 | 0.8089516 | 0.005526294 | 0.8089501 | 0.007228334
|  |  | 13092 | 0.9923783 | 0.9994303 | 0.0003654688 | 0.999912 | 0.1065187 | 0.9999093 | 0.1120285 |  |  | 67446 | 0.980309 | 0.9866385 | 0.001132929 | 0.9765055 | 0.006575377 | 0.9765029 | 0.005250923 |  |  | 7490 | 0.8934997 | 0.9669915 | 0.003409427 | 0.9051413 | 0.004606441 | 0.905145 | 0.005389595 |  |  | 133080 | 0.921208 | 0.9150489 | 0.004843064 | 0.9231152 | 0.006522404 | 0.9231214 | 0.008496133 |  |  | 433860 | 0.9084681 | 0.8678712 | 0.01258337 | 0.926814 | 0.01207346 | 0.9268213 | 0.00953401 |  |  | 391660 | 0.8136366 | 0.7035679 | 0.010706 | 0.8090055 | 0.005523904 | 0.8090039 | 0.007226492
|  |  | 13212 | 0.9923783 | 0.9994303 | 0.0003654688 | 0.999915 | 0.1065191 | 0.9999122 | 0.1120289 |  |  | 67746 | 0.9793485 | 0.9866385 | 0.001132929 | 0.9765594 | 0.006581224 | 0.9765567 | 0.005255478 |  |  | 7495 | 0.8956577 | 0.9669917 | 0.003409414 | 0.9051438 | 0.004606463 | 0.9051475 | 0.005389621 |  |  | 133380 | 0.9195265 | 0.9150489 | 0.004843064 | 0.9232802 | 0.006524697 | 0.9232865 | 0.008496247 |  |  | 434160 | 0.912944 | 0.8678712 | 0.01258337 | 0.9268845 | 0.01207254 | 0.9268918 | 0.009532691 |  |  | 391960 | 0.8179875 | 0.7035679 | 0.010706 | 0.8090593 | 0.005521516 | 0.8090577 | 0.007224652
|  |  | 13332 | 0.9914823 | 0.9994303 | 0.0003654688 | 0.9999178 | 0.1065195 | 0.9999149 | 0.1120293 |  |  | 68046 | 0.9812694 | 0.9866385 | 0.001132929 | 0.9766131 | 0.006587031 | 0.9766103 | 0.005260006 |  |  | 7500 | 0.8934997 | 0.966992 | 0.003409401 | 0.9051463 | 0.004606486 | 0.90515 | 0.005389648 |  |  | 133680 | 0.9195265 | 0.9150489 | 0.004843064 | 0.9234448 | 0.006526981 | 0.9234511 | 0.008496345 |  |  | 434460 | 0.9107061 | 0.8678712 | 0.01258337 | 0.9269549 | 0.01207161 | 0.9269622 | 0.009531371 |  |  | 392260 | 0.8158121 | 0.7035679 | 0.010706 | 0.809113 | 0.00551913 | 0.8091114 | 0.007222814
|  |  | 13452 | 0.9932742 | 0.9994303 | 0.0003654688 | 0.9999203 | 0.1065199 | 0.9999173 | 0.1120296 |  |  | 68346 | 0.9822299 | 0.9866385 | 0.001132929 | 0.9766666 | 0.006592796 | 0.9766638 | 0.005264506 |  |  | 7505 | 0.8945787 | 0.9669921 | 0.003409389 | 0.9051488 | 0.004606509 | 0.9051525 | 0.005389674 |  |  | 133980 | 0.917845 | 0.9150489 | 0.004843064 | 0.923609 | 0.006529257 | 0.9236152 | 0.008496426 |  |  | 434760 | 0.9084681 | 0.8678712 | 0.01258337 | 0.9270252 | 0.01207069 | 0.9270325 | 0.00953005 |  |  | 392560 | 0.8158121 | 0.7035679 | 0.010706 | 0.8091666 | 0.005516745 | 0.809165 | 0.007220978
|  |  | 13572 | 0.9932742 | 0.9994304 | 0.0003654688 | 0.9999227 | 0.1065202 | 0.9999196 | 0.11203 |  |  | 68646 | 0.9812694 | 0.9866385 | 0.001132929 | 0.97672 | 0.006598522 | 0.9767172 | 0.005268979 |  |  | 7510 | 0.8956577 | 0.9669923 | 0.003409376 | 0.9051513 | 0.004606531 | 0.905155 | 0.005389701 |  |  | 134280 | 0.917845 | 0.9150489 | 0.004843064 | 0.9237727 | 0.006531524 | 0.9237789 | 0.008496492 |  |  | 435060 | 0.9062302 | 0.8678712 | 0.01258337 | 0.9270954 | 0.01206976 | 0.9271027 | 0.009528729 |  |  | 392860 | 0.8158121 | 0.7035679 | 0.010706 | 0.8092201 | 0.005514362 | 0.8092185 | 0.007219143
|  |  | 13692 | 0.9941702 | 0.9994304 | 0.0003654688 | 0.9999249 | 0.1065205 | 0.9999217 | 0.1120303 |  |  | 68946 | 0.980309 | 0.9866385 | 0.001132929 | 0.9767733 | 0.006604206 | 0.9767704 | 0.005273426 |  |  | 7515 | 0.8956577 | 0.9669925 | 0.003409364 | 0.9051538 | 0.004606554 | 0.9051575 | 0.005389727 |  |  | 134580 | 0.917845 | 0.9150489 | 0.004843064 | 0.923936 | 0.006533783 | 0.9239422 | 0.008496541 |  |  | 435360 | 0.9084681 | 0.8678712 | 0.01258337 | 0.9271656 | 0.01206883 | 0.9271729 | 0.009527407 |  |  | 393160 | 0.8114612 | 0.7035679 | 0.010706 | 0.8092735 | 0.005511981 | 0.8092719 | 0.007217309
|  |  | 13812 | 0.9923783 | 0.9994304 | 0.0003654688 | 0.9999269 | 0.1065208 | 0.9999236 | 0.1120305 |  |  | 69246 | 0.9812694 | 0.9866385 | 0.001132929 | 0.9768264 | 0.00660985 | 0.9768235 | 0.005277845 |  |  | 7520 | 0.8956577 | 0.9669927 | 0.003409352 | 0.9051563 | 0.004606576 | 0.90516 | 0.005389754 |  |  | 134880 | 0.917845 | 0.9150489 | 0.004843064 | 0.9240988 | 0.006536034 | 0.924105 | 0.008496575 |  |  | 435660 | 0.9084681 | 0.8678712 | 0.01258337 | 0.9272357 | 0.0120679 | 0.927243 | 0.009526084 |  |  | 393460 | 0.8114612 | 0.7035679 | 0.010706 | 0.8093268 | 0.005509602 | 0.8093252 | 0.007215477
|  |  | 13932 | 0.9914823 | 0.9994304 | 0.0003654688 | 0.9999287 | 0.106521 | 0.9999254 | 0.1120308 |  |  | 69546 | 0.980309 | 0.9866385 | 0.001132929 | 0.9768794 | 0.006615454 | 0.9768764 | 0.005282237 |  |  | 7525 | 0.8967368 | 0.9669929 | 0.00340934 | 0.9051588 | 0.004606599 | 0.9051625 | 0.00538978 |  |  | 135180 | 0.9195265 | 0.9150489 | 0.004843064 | 0.9242612 | 0.006538276 | 0.9242674 | 0.008496593 |  |  | 435960 | 0.912944 | 0.8678712 | 0.01258337 | 0.9273057 | 0.01206697 | 0.9273129 | 0.00952476 |  |  | 393760 | 0.8223384 | 0.7035679 | 0.010706 | 0.8093801 | 0.005507224 | 0.8093784 | 0.007213647
|  |  | 14052 | 0.9932742 | 0.9994304 | 0.0003654688 | 0.9999304 | 0.1065213 | 0.999927 | 0.112031 |  |  | 69846 | 0.9812694 | 0.9866385 | 0.001132929 | 0.9769323 | 0.006621017 | 0.9769292 | 0.005286602 |  |  | 7530 | 0.8956577 | 0.9669931 | 0.003409328 | 0.9051613 | 0.004606621 | 0.9051649 | 0.005389807 |  |  | 135480 | 0.9144821 | 0.9150489 | 0.004843064 | 0.9244231 | 0.006540511 | 0.9244293 | 0.008496596 |  |  | 436260 | 0.912944 | 0.8678712 | 0.01258337 | 0.9273756 | 0.01206604 | 0.9273829 | 0.009523436 |  |  | 394060 | 0.8245138 | 0.7035679 | 0.010706 | 0.8094332 | 0.005504848 | 0.8094316 | 0.007211819
|  |  | 14172 | 0.9932742 | 0.9994304 | 0.0003654688 | 0.999932 | 0.1065215 | 0.9999285 | 0.1120312 |  |  | 70146 | 0.9812694 | 0.9866385 | 0.001132929 | 0.976985 | 0.00662654 | 0.9769819 | 0.005290939 |  |  | 7535 | 0.8956577 | 0.9669933 | 0.003409317 | 0.9051638 | 0.004606644 | 0.9051674 | 0.005389833 |  |  | 135780 | 0.9144821 | 0.9150489 | 0.004843064 | 0.9245846 | 0.006542737 | 0.9245908 | 0.008496583 |  |  | 436560 | 0.9084681 | 0.8678712 | 0.01258337 | 0.9274454 | 0.01206511 | 0.9274527 | 0.009522111 |  |  | 394360 | 0.820163 | 0.7035679 | 0.010706 | 0.8094863 | 0.005502474 | 0.8094846 | 0.007209992
|  |  | 14292 | 0.9923783 | 0.9994304 | 0.0003654688 | 0.9999334 | 0.1065217 | 0.9999299 | 0.1120314 |  |  | 70446 | 0.9812694 | 0.9866385 | 0.001132929 | 0.9770376 | 0.006632023 | 0.9770344 | 0.00529525 |  |  | 7540 | 0.8956577 | 0.9669935 | 0.003409305 | 0.9051663 | 0.004606667 | 0.9051699 | 0.00538986 |  |  | 136080 | 0.917845 | 0.9150489 | 0.004843064 | 0.9247456 | 0.006544954 | 0.9247519 | 0.008496555 |  |  | 436860 | 0.9084681 | 0.8678712 | 0.01258337 | 0.9275152 | 0.01206418 | 0.9275224 | 0.009520785 |  |  | 394660 | 0.820163 | 0.7035679 | 0.010706 | 0.8095393 | 0.005500101 | 0.8095376 | 0.007208166
|  |  | 14412 | 0.9932742 | 0.9994304 | 0.0003654688 | 0.9999348 | 0.1065219 | 0.9999311 | 0.1120316 |  |  | 70746 | 0.9812694 | 0.9866385 | 0.001132929 | 0.97709 | 0.006637465 | 0.9770867 | 0.005299534 |  |  | 7545 | 0.8988948 | 0.9669937 | 0.003409294 | 0.9051688 | 0.004606689 | 0.9051724 | 0.005389886 |  |  | 136380 | 0.921208 | 0.9150489 | 0.004843064 | 0.9249063 | 0.006547164 | 0.9249125 | 0.008496511 |  |  | 437160 | 0.9084681 | 0.8678712 | 0.01258337 | 0.9275849 | 0.01206325 | 0.9275921 | 0.009519459 |  |  | 394960 | 0.8158121 | 0.7035679 | 0.010706 | 0.8095921 | 0.005497731 | 0.8095905 | 0.007206343
|  |  | 14532 | 0.9923783 | 0.9994304 | 0.0003654688 | 0.999936 | 0.106522 | 0.9999323 | 0.1120318 |  |  | 71046 | 0.980309 | 0.9866385 | 0.001132929 | 0.9771423 | 0.006642868 | 0.977139 | 0.005303791 |  |  | 7550 | 0.8956577 | 0.9669939 | 0.003409283 | 0.9051713 | 0.004606712 | 0.9051749 | 0.005389913 |  |  | 136680 | 0.9195265 | 0.9150489 | 0.004843064 | 0.9250664 | 0.006549366 | 0.9250727 | 0.008496452 |  |  | 437460 | 0.9062302 | 0.8678712 | 0.01258337 | 0.9276545 | 0.01206231 | 0.9276617 | 0.009518132 |  |  | 395260 | 0.8158121 | 0.7035679 | 0.010706 | 0.8096449 | 0.005495362 | 0.8096432 | 0.00720452
|  |  | 14652 | 0.9923783 | 0.9994304 | 0.0003654688 | 0.9999371 | 0.1065222 | 0.9999334 | 0.1120319 |  |  | 71346 | 0.9793485 | 0.9866385 | 0.001132929 | 0.9771944 | 0.00664823 | 0.9771911 | 0.005308021 |  |  | 7555 | 0.8956577 | 0.9669941 | 0.003409272 | 0.9051738 | 0.004606734 | 0.9051774 | 0.00538994 |  |  | 136980 | 0.921208 | 0.9150489 | 0.004843064 | 0.9252262 | 0.006551559 | 0.9252324 | 0.008496378 |  |  | 437760 | 0.9017543 | 0.8678712 | 0.01258337 | 0.927724 | 0.01206138 | 0.9277312 | 0.009516804 |  |  | 395560 | 0.8179875 | 0.7035679 | 0.010706 | 0.8096977 | 0.005492995 | 0.8096959 | 0.0072027
|  |  | 14772 | 0.9932742 | 0.9994305 | 0.0003654688 | 0.9999381 | 0.1065223 | 0.9999344 | 0.1120321 |  |  | 71646 | 0.9822299 | 0.9866385 | 0.001132929 | 0.9772464 | 0.006653552 | 0.9772431 | 0.005312225 |  |  | 7560 | 0.8967368 | 0.9669942 | 0.003409261 | 0.9051763 | 0.004606757 | 0.9051799 | 0.005389966 |  |  | 137280 | 0.917845 | 0.9150489 | 0.004843064 | 0.9253855 | 0.006553745 | 0.9253917 | 0.008496289 |  |  | 438060 | 0.9084681 | 0.8678712 | 0.01258337 | 0.9277934 | 0.01206044 | 0.9278006 | 0.009515476 |  |  | 395860 | 0.8158121 | 0.7035679 | 0.010706 | 0.8097503 | 0.005490629 | 0.8097485 | 0.007200881
|  |  | 14892 | 0.9932742 | 0.9994305 | 0.0003654688 | 0.9999391 | 0.1065225 | 0.9999353 | 0.1120322 |  |  | 71946 | 0.9822299 | 0.9866385 | 0.001132929 | 0.9772983 | 0.006658835 | 0.9772949 | 0.005316401 |  |  | 7565 | 0.8945787 | 0.9669944 | 0.00340925 | 0.9051788 | 0.00460678 | 0.9051824 | 0.005389993 |  |  | 137580 | 0.917845 | 0.9150489 | 0.004843064 | 0.9255443 | 0.006555923 | 0.9255506 | 0.008496186 |  |  | 438360 | 0.9084681 | 0.8678712 | 0.01258337 | 0.9278628 | 0.01205951 | 0.92787 | 0.009514147 |  |  | 396160 | 0.8266893 | 0.7035679 | 0.010706 | 0.8098028 | 0.005488266 | 0.8098011 | 0.007199064
|  |  | 15012 | 0.9941702 | 0.9994305 | 0.0003654688 | 0.99994 | 0.1065226 | 0.9999361 | 0.1120323 |  |  | 72246 | 0.9812694 | 0.9866385 | 0.001132929 | 0.97735 | 0.006664077 | 0.9773466 | 0.005320551 |  |  | 7570 | 0.8945787 | 0.9669946 | 0.00340924 | 0.9051813 | 0.004606802 | 0.9051849 | 0.00539002 |  |  | 137880 | 0.917845 | 0.9150489 | 0.004843064 | 0.9257027 | 0.006558092 | 0.925709 | 0.008496067 |  |  | 438660 | 0.9084681 | 0.8678712 | 0.01258337 | 0.9279321 | 0.01205857 | 0.9279393 | 0.009512817 |  |  | 396460 | 0.8158121 | 0.7035679 | 0.010706 | 0.8098553 | 0.005485904 | 0.8098535 | 0.007197249
|  |  | 15132 | 0.9923783 | 0.9994305 | 0.0003654688 | 0.9999408 | 0.1065227 | 0.9999369 | 0.1120324 |  |  | 72546 | 0.9812694 | 0.9866385 | 0.001132929 | 0.9774016 | 0.00666928 | 0.9773981 | 0.005324674 |  |  | 7575 | 0.8945787 | 0.9669948 | 0.003409229 | 0.9051838 | 0.004606825 | 0.9051874 | 0.005390046 |  |  | 138180 | 0.9195265 | 0.9150489 | 0.004843064 | 0.9258607 | 0.006560254 | 0.925867 | 0.008495934 |  |  | 438960 | 0.9062302 | 0.8678712 | 0.01258337 | 0.9280013 | 0.01205763 | 0.9280085 | 0.009511487 |  |  | 396760 | 0.8179875 | 0.7035679 | 0.010706 | 0.8099076 | 0.005483544 | 0.8099058 | 0.007195435
|  |  | 15252 | 0.9932742 | 0.9994305 | 0.0003654688 | 0.9999415 | 0.1065228 | 0.9999376 | 0.1120325 |  |  | 72846 | 0.9812694 | 0.9866385 | 0.001132929 | 0.9774531 | 0.006674443 | 0.9774495 | 0.00532877 |  |  | 7580 | 0.8956577 | 0.966995 | 0.003409219 | 0.9051863 | 0.004606848 | 0.9051899 | 0.005390073 |  |  | 138480 | 0.9228895 | 0.9150489 | 0.004843064 | 0.9260183 | 0.006562407 | 0.9260246 | 0.008495787 |  |  | 439260 | 0.9084681 | 0.8678712 | 0.01258337 | 0.9280704 | 0.01205669 | 0.9280776 | 0.009510156 |  |  | 397060 | 0.8136366 | 0.7035679 | 0.010706 | 0.8099599 | 0.005481186 | 0.8099581 | 0.007193623
|  |  | 15372 | 0.9923783 | 0.9994305 | 0.0003654688 | 0.9999422 | 0.1065229 | 0.9999382 | 0.1120326 |  |  | 73146 | 0.9822299 | 0.9866385 | 0.001132929 | 0.9775044 | 0.006679567 | 0.9775008 | 0.00533284 |  |  | 7585 | 0.8956577 | 0.9669952 | 0.003409208 | 0.9051888 | 0.004606871 | 0.9051924 | 0.0053901 |  |  | 138780 | 0.9228895 | 0.9150489 | 0.004843064 | 0.9261754 | 0.006564553 | 0.9261817 | 0.008495624 |  |  | 439560 | 0.9062302 | 0.8678712 | 0.01258337 | 0.9281394 | 0.01205575 | 0.9281466 | 0.009508824 |  |  | 397360 | 0.8158121 | 0.7035679 | 0.010706 | 0.8100121 | 0.00547883 | 0.8100103 | 0.007191812
|  |  | 15492 | 0.9941702 | 0.9994305 | 0.0003654688 | 0.9999428 | 0.106523 | 0.9999388 | 0.1120327 |  |  | 73446 | 0.9812694 | 0.9866385 | 0.001132929 | 0.9775556 | 0.006684651 | 0.977552 | 0.005336883 |  |  | 7590 | 0.8956577 | 0.9669953 | 0.003409198 | 0.9051913 | 0.004606893 | 0.9051949 | 0.005390126 |  |  | 139080 | 0.921208 | 0.9150489 | 0.004843064 | 0.9263321 | 0.006566691 | 0.9263384 | 0.008495448 |  |  | 439860 | 0.9107061 | 0.8678712 | 0.01258337 | 0.9282084 | 0.01205481 | 0.9282156 | 0.009507492 |  |  | 397660 | 0.8179875 | 0.7035679 | 0.010706 | 0.8100642 | 0.005476476 | 0.8100624 | 0.007190003
|  |  | 15612 | 0.9932742 | 0.9994305 | 0.0003654688 | 0.9999434 | 0.106523 | 0.9999394 | 0.1120328 |  |  | 73746 | 0.9812694 | 0.9866385 | 0.001132929 | 0.9776067 | 0.006689696 | 0.977603 | 0.005340899 |  |  | 7595 | 0.8945787 | 0.9669955 | 0.003409188 | 0.9051938 | 0.004606916 | 0.9051974 | 0.005390153 |  |  | 139380 | 0.9195265 | 0.9150489 | 0.004843064 | 0.9264884 | 0.006568821 | 0.9264947 | 0.008495257 |  |  | 440160 | 0.9084681 | 0.8678712 | 0.01258337 | 0.9282773 | 0.01205387 | 0.9282845 | 0.009506159 |  |  | 397960 | 0.8136366 | 0.7035679 | 0.010706 | 0.8101162 | 0.005474123 | 0.8101143 | 0.007188196
|  |  | 15732 | 0.9941702 | 0.9994305 | 0.0003654688 | 0.9999439 | 0.1065231 | 0.9999399 | 0.1120329 |  |  | 74046 | 0.9822299 | 0.9866385 | 0.001132929 | 0.9776576 | 0.006694702 | 0.9776538 | 0.005344889 |  |  | 7600 | 0.8945787 | 0.9669957 | 0.003409178 | 0.9051962 | 0.004606939 | 0.9051999 | 0.00539018 |  |  | 139680 | 0.917845 | 0.9150489 | 0.004843064 | 0.9266443 | 0.006570944 | 0.9266505 | 0.008495053 |  |  | 440460 | 0.912944 | 0.8678712 | 0.01258337 | 0.9283461 | 0.01205293 | 0.9283533 | 0.009504825 |  |  | 398260 | 0.8179875 | 0.7035679 | 0.010706 | 0.8101681 | 0.005471772 | 0.8101663 | 0.007186391
|  |  | 15852 | 0.9941702 | 0.9994305 | 0.0003654688 | 0.9999444 | 0.1065232 | 0.9999403 | 0.1120329 |  |  | 74346 | 0.9812694 | 0.9866385 | 0.001132929 | 0.9777084 | 0.006699668 | 0.9777046 | 0.005348853 |  |  | 7605 | 0.8956577 | 0.9669959 | 0.003409169 | 0.9051987 | 0.004606962 | 0.9052024 | 0.005390207 |  |  | 139980 | 0.917845 | 0.9150489 | 0.004843064 | 0.9267997 | 0.006573058 | 0.9268059 | 0.008494834 |  |  | 440760 | 0.9084681 | 0.8678712 | 0.01258337 | 0.9284148 | 0.01205199 | 0.928422 | 0.009503491 |  |  | 398560 | 0.8158121 | 0.7035679 | 0.010706 | 0.8102199 | 0.005469423 | 0.8102181 | 0.007184587
|  |  | 15972 | 0.9941702 | 0.9994305 | 0.0003654688 | 0.9999449 | 0.1065233 | 0.9999408 | 0.112033 |  |  | 74646 | 0.9812694 | 0.9866385 | 0.001132929 | 0.977759 | 0.006704595 | 0.9777552 | 0.00535279 |  |  | 7610 | 0.8956577 | 0.966996 | 0.003409159 | 0.9052012 | 0.004606984 | 0.9052049 | 0.005390233 |  |  | 140280 | 0.9195265 | 0.9150489 | 0.004843064 | 0.9269547 | 0.006575165 | 0.9269609 | 0.008494601 |  |  | 441060 | 0.912944 | 0.8678712 | 0.01258337 | 0.9284835 | 0.01205105 | 0.9284906 | 0.009502157 |  |  | 398860 | 0.8092857 | 0.7035679 | 0.010706 | 0.8102717 | 0.005467076 | 0.8102698 | 0.007182785
|  |  | 16092 | 0.9923783 | 0.9994305 | 0.0003654688 | 0.9999453 | 0.1065233 | 0.9999412 | 0.112033 |  |  | 74946 | 0.9831903 | 0.9866385 | 0.001132929 | 0.9778095 | 0.006709483 | 0.9778056 | 0.005356701 |  |  | 7615 | 0.8956577 | 0.9669962 | 0.00340915 | 0.9052037 | 0.004607007 | 0.9052074 | 0.00539026 |  |  | 140580 | 0.9195265 | 0.9150489 | 0.004843064 | 0.9271093 | 0.006577264 | 0.9271155 | 0.008494354 |  |  | 441360 | 0.9062302 | 0.8678712 | 0.01258337 | 0.928552 | 0.0120501 | 0.9285592 | 0.009500821 |  |  | 399160 | 0.8158121 | 0.7035679 | 0.010706 | 0.8103233 | 0.005464731 | 0.8103215 | 0.007180984
|  |  | 16212 | 0.9941702 | 0.9994305 | 0.0003654688 | 0.9999457 | 0.1065234 | 0.9999415 | 0.1120331 |  |  | 75246 | 0.980309 | 0.9866385 | 0.001132929 | 0.9778599 | 0.006714333 | 0.977856 | 0.005360585 |  |  | 7620 | 0.8967368 | 0.9669964 | 0.00340914 | 0.9052062 | 0.00460703 | 0.9052098 | 0.005390287 |  |  | 140880 | 0.9228895 | 0.9150489 | 0.004843064 | 0.9272634 | 0.006579356 | 0.9272697 | 0.008494094 |  |  | 441660 | 0.9062302 | 0.8678712 | 0.01258337 | 0.9286205 | 0.01204916 | 0.9286277 | 0.009499485 |  |  | 399460 | 0.8223384 | 0.7035679 | 0.010706 | 0.8103749 | 0.005462388 | 0.810373 | 0.007179185
|  |  | 16332 | 0.9932742 | 0.9994305 | 0.0003654688 | 0.999946 | 0.1065234 | 0.9999419 | 0.1120331 |  |  | 75546 | 0.9822299 | 0.9866385 | 0.001132929 | 0.9779102 | 0.006719143 | 0.9779062 | 0.005364443 |  |  | 7625 | 0.8956577 | 0.9669965 | 0.003409131 | 0.9052087 | 0.004607053 | 0.9052123 | 0.005390314 |  |  | 141180 | 0.9195265 | 0.9150489 | 0.004843064 | 0.9274171 | 0.006581439 | 0.9274234 | 0.00849382 |  |  | 441960 | 0.9039923 | 0.8678712 | 0.01258337 | 0.9286889 | 0.01204821 | 0.9286961 | 0.009498149 |  |  | 399760 | 0.8223384 | 0.7035679 | 0.010706 | 0.8104264 | 0.005460046 | 0.8104245 | 0.007177388
|  |  | 16452 | 0.9941702 | 0.9994305 | 0.0003654688 | 0.9999464 | 0.1065235 | 0.9999422 | 0.1120332 |  |  | 75846 | 0.9822299 | 0.9866385 | 0.001132929 | 0.9779603 | 0.006723915 | 0.9779562 | 0.005368276 |  |  | 7630 | 0.8956577 | 0.9669967 | 0.003409122 | 0.9052112 | 0.004607076 | 0.9052148 | 0.005390341 |  |  | 141480 | 0.9228895 | 0.9150489 | 0.004843064 | 0.9275705 | 0.006583516 | 0.9275767 | 0.008493532 |  |  | 442260 | 0.9107061 | 0.8678712 | 0.01258337 | 0.9287573 | 0.01204727 | 0.9287644 | 0.009496811 |  |  | 400060 | 0.8158121 | 0.7035679 | 0.010706 | 0.8104778 | 0.005457706 | 0.8104759 | 0.007175593
|  |  | 16572 | 0.9941702 | 0.9994305 | 0.0003654688 | 0.9999467 | 0.1065235 | 0.9999425 | 0.1120332 |  |  | 76146 | 0.9812694 | 0.9866385 | 0.001132929 | 0.9780103 | 0.006728648 | 0.9780062 | 0.005372082 |  |  | 7635 | 0.8967368 | 0.9669969 | 0.003409113 | 0.9052137 | 0.004607098 | 0.9052173 | 0.005390367 |  |  | 141780 | 0.9195265 | 0.9150489 | 0.004843064 | 0.9277234 | 0.006585584 | 0.9277296 | 0.008493231 |  |  | 442560 | 0.912944 | 0.8678712 | 0.01258337 | 0.9288255 | 0.01204632 | 0.9288327 | 0.009495474 |  |  | 400360 | 0.8179875 | 0.7035679 | 0.010706 | 0.8105291 | 0.005455369 | 0.8105272 | 0.007173799
|  |  | 16692 | 0.9941702 | 0.9994305 | 0.0003654688 | 0.9999469 | 0.1065235 | 0.9999427 | 0.1120333 |  |  | 76446 | 0.9831903 | 0.9866385 | 0.001132929 | 0.9780601 | 0.006733342 | 0.978056 | 0.005375861 |  |  | 7640 | 0.8956577 | 0.966997 | 0.003409104 | 0.9052162 | 0.004607121 | 0.9052198 | 0.005390394 |  |  | 142080 | 0.921208 | 0.9150489 | 0.004843064 | 0.9278758 | 0.006587645 | 0.9278821 | 0.008492917 |  |  | 442860 | 0.9084681 | 0.8678712 | 0.01258337 | 0.9288937 | 0.01204537 | 0.9289008 | 0.009494135 |  |  | 400660 | 0.8179875 | 0.7035679 | 0.010706 | 0.8105803 | 0.005453033 | 0.8105784 | 0.007172007
|  |  | 16812 | 0.9950662 | 0.9994305 | 0.0003654688 | 0.9999472 | 0.1065236 | 0.999943 | 0.1120333 |  |  | 76746 | 0.9822299 | 0.9866385 | 0.001132929 | 0.9781098 | 0.006737998 | 0.9781056 | 0.005379615 |  |  | 7645 | 0.8967368 | 0.9669972 | 0.003409095 | 0.9052187 | 0.004607144 | 0.9052223 | 0.005390421 |  |  | 142380 | 0.9228895 | 0.9150489 | 0.004843064 | 0.9280279 | 0.006589699 | 0.9280342 | 0.008492589 |  |  | 443160 | 0.912944 | 0.8678712 | 0.01258337 | 0.9289618 | 0.01204442 | 0.9289689 | 0.009492796 |  |  | 400960 | 0.8223384 | 0.7035679 | 0.010706 | 0.8106315 | 0.005450699 | 0.8106295 | 0.007170217
|  |  | 16932 | 0.9941702 | 0.9994305 | 0.0003654688 | 0.9999474 | 0.1065236 | 0.9999432 | 0.1120333 |  |  | 77046 | 0.9831903 | 0.9866385 | 0.001132929 | 0.9781594 | 0.006742616 | 0.9781552 | 0.005383343 |  |  | 7650 | 0.8967368 | 0.9669974 | 0.003409086 | 0.9052212 | 0.004607167 | 0.9052248 | 0.005390448 |  |  | 142680 | 0.9228895 | 0.9150489 | 0.004843064 | 0.9281795 | 0.006591745 | 0.9281858 | 0.008492248 |  |  | 443460 | 0.915182 | 0.8678712 | 0.01258337 | 0.9290298 | 0.01204347 | 0.9290369 | 0.009491457 |  |  | 401260 | 0.8158121 | 0.7035679 | 0.010706 | 0.8106825 | 0.005448367 | 0.8106806 | 0.007168429
|  |  | 17052 | 0.9941702 | 0.9994305 | 0.0003654688 | 0.9999476 | 0.1065236 | 0.9999434 | 0.1120334 |  |  | 77346 | 0.9822299 | 0.9866385 | 0.001132929 | 0.9782089 | 0.006747195 | 0.9782046 | 0.005387045 |  |  | 7655 | 0.8967368 | 0.9669975 | 0.003409078 | 0.9052237 | 0.00460719 | 0.9052273 | 0.005390475 |  |  | 142980 | 0.9228895 | 0.9150489 | 0.004843064 | 0.9283308 | 0.006593783 | 0.928337 | 0.008491894 |  |  | 443760 | 0.9107061 | 0.8678712 | 0.01258337 | 0.9290978 | 0.01204253 | 0.9291049 | 0.009490117 |  |  | 401560 | 0.8179875 | 0.7035679 | 0.010706 | 0.8107335 | 0.005446036 | 0.8107315 | 0.007166642
|  |  | 17172 | 0.9941702 | 0.9994305 | 0.0003654688 | 0.9999478 | 0.1065237 | 0.9999436 | 0.1120334 |  |  | 77646 | 0.9822299 | 0.9866385 | 0.001132929 | 0.9782582 | 0.006751737 | 0.9782539 | 0.005390722 |  |  | 7660 | 0.8967368 | 0.9669977 | 0.003409069 | 0.9052262 | 0.004607213 | 0.9052298 | 0.005390502 |  |  | 143280 | 0.9195265 | 0.9150489 | 0.004843064 | 0.9284816 | 0.006595814 | 0.9284879 | 0.008491528 |  |  | 444060 | 0.912944 | 0.8678712 | 0.01258337 | 0.9291656 | 0.01204157 | 0.9291727 | 0.009488776 |  |  | 401860 | 0.8179875 | 0.7035679 | 0.010706 | 0.8107844 | 0.005443708 | 0.8107824 | 0.007164857
|  |  | 17292 | 0.9923783 | 0.9994305 | 0.0003654688 | 0.999948 | 0.1065237 | 0.9999438 | 0.1120334 |  |  | 77946 | 0.9831903 | 0.9866385 | 0.001132929 | 0.9783074 | 0.00675624 | 0.978303 | 0.005394372 |  |  | 7665 | 0.8967368 | 0.9669978 | 0.003409061 | 0.9052287 | 0.004607236 | 0.9052323 | 0.005390529 |  |  | 143580 | 0.9228895 | 0.9150489 | 0.004843064 | 0.928632 | 0.006597838 | 0.9286383 | 0.008491148 |  |  | 444360 | 0.9084681 | 0.8678712 | 0.01258337 | 0.9292334 | 0.01204062 | 0.9292405 | 0.009487435 |  |  | 402160 | 0.8179875 | 0.7035679 | 0.010706 | 0.8108352 | 0.005441381 | 0.8108332 | 0.007163073
|  |  | 17412 | 0.9932742 | 0.9994305 | 0.0003654688 | 0.9999482 | 0.1065237 | 0.9999439 | 0.1120334 |  |  | 78246 | 0.9831903 | 0.9866385 | 0.001132929 | 0.9783564 | 0.006760705 | 0.978352 | 0.005397997 |  |  | 7670 | 0.8978158 | 0.966998 | 0.003409053 | 0.9052311 | 0.004607259 | 0.9052348 | 0.005390556 |  |  | 143880 | 0.924571 | 0.9150489 | 0.004843064 | 0.928782 | 0.006599854 | 0.9287883 | 0.008490755 |  |  | 444660 | 0.9084681 | 0.8678712 | 0.01258337 | 0.9293011 | 0.01203967 | 0.9293082 | 0.009486093 |  |  | 402460 | 0.8179875 | 0.7035679 | 0.010706 | 0.8108859 | 0.005439057 | 0.8108839 | 0.007161292
|  |  | 17532 | 0.9941702 | 0.9994305 | 0.0003654688 | 0.9999483 | 0.1065237 | 0.9999441 | 0.1120335 |  |  | 78546 | 0.9831903 | 0.9866385 | 0.001132929 | 0.9784053 | 0.006765133 | 0.9784009 | 0.005401596 |  |  | 7675 | 0.8956577 | 0.9669982 | 0.003409044 | 0.9052336 | 0.004607282 | 0.9052373 | 0.005390583 |  |  | 144180 | 0.924571 | 0.9150489 | 0.004843064 | 0.9289316 | 0.006601863 | 0.9289378 | 0.00849035 |  |  | 444960 | 0.912944 | 0.8678712 | 0.01258337 | 0.9293688 | 0.01203872 | 0.9293759 | 0.009484751 |  |  | 402760 | 0.8158121 | 0.7035679 | 0.010706 | 0.8109366 | 0.005436734 | 0.8109345 | 0.007159512
|  |  | 17652 | 0.9923783 | 0.9994305 | 0.0003654688 | 0.9999485 | 0.1065237 | 0.9999442 | 0.1120335 |  |  | 78846 | 0.9831903 | 0.9866385 | 0.001132929 | 0.9784541 | 0.006769522 | 0.9784497 | 0.005405169 |  |  | 7680 | 0.8967368 | 0.9669983 | 0.003409036 | 0.9052361 | 0.004607305 | 0.9052398 | 0.00539061 |  |  | 144480 | 0.9228895 | 0.9150489 | 0.004843064 | 0.9290808 | 0.006603865 | 0.929087 | 0.008489933 |  |  | 445260 | 0.915182 | 0.8678712 | 0.01258337 | 0.9294363 | 0.01203777 | 0.9294434 | 0.009483408 |  |  | 403060 | 0.8179875 | 0.7035679 | 0.010706 | 0.8109871 | 0.005434413 | 0.810985 | 0.007157734
|  |  | 17772 | 0.9932742 | 0.9994305 | 0.0003654688 | 0.9999486 | 0.1065238 | 0.9999443 | 0.1120335 |  |  | 79146 | 0.9822299 | 0.9866385 | 0.001132929 | 0.9785028 | 0.006773875 | 0.9784983 | 0.005408717 |  |  | 7685 | 0.8967368 | 0.9669985 | 0.003409028 | 0.9052386 | 0.004607328 | 0.9052422 | 0.005390637 |  |  | 144780 | 0.9195265 | 0.9150489 | 0.004843064 | 0.9292295 | 0.006605859 | 0.9292358 | 0.008489502 |  |  | 445560 | 0.9107061 | 0.8678712 | 0.01258337 | 0.9295038 | 0.01203681 | 0.9295109 | 0.009482065 |  |  | 403360 | 0.8136366 | 0.7035679 | 0.010706 | 0.8110376 | 0.005432094 | 0.8110355 | 0.007155957
|  |  | 17892 | 0.9941702 | 0.9994305 | 0.0003654688 | 0.9999487 | 0.1065238 | 0.9999444 | 0.1120335 |  |  | 79446 | 0.9812694 | 0.9866385 | 0.001132929 | 0.9785513 | 0.006778189 | 0.9785468 | 0.00541224 |  |  | 7690 | 0.8967368 | 0.9669986 | 0.003409021 | 0.9052411 | 0.004607351 | 0.9052447 | 0.005390664 |  |  | 145080 | 0.9228895 | 0.9150489 | 0.004843064 | 0.9293779 | 0.006607846 | 0.9293842 | 0.00848906 |  |  | 445860 | 0.9107061 | 0.8678712 | 0.01258337 | 0.9295712 | 0.01203586 | 0.9295783 | 0.009480721 |  |  | 403660 | 0.8245138 | 0.7035679 | 0.010706 | 0.8110879 | 0.005429778 | 0.8110859 | 0.007154182
|  |  | 18012 | 0.9941702 | 0.9994305 | 0.0003654688 | 0.9999489 | 0.1065238 | 0.9999445 | 0.1120335 |  |  | 79746 | 0.9822299 | 0.9866385 | 0.001132929 | 0.9785998 | 0.006782466 | 0.9785952 | 0.005415737 |  |  | 7695 | 0.8956577 | 0.9669988 | 0.003409013 | 0.9052436 | 0.004607374 | 0.9052472 | 0.005390691 |  |  | 145380 | 0.921208 | 0.9150489 | 0.004843064 | 0.9295259 | 0.006609826 | 0.9295321 | 0.008488605 |  |  | 446160 | 0.912944 | 0.8678712 | 0.01258337 | 0.9296386 | 0.0120349 | 0.9296456 | 0.009479376 |  |  | 403960 | 0.8179875 | 0.7035679 | 0.010706 | 0.8111382 | 0.005427463 | 0.8111361 | 0.007152409
|  |  | 18132 | 0.9932742 | 0.9994305 | 0.0003654688 | 0.999949 | 0.1065238 | 0.9999446 | 0.1120335 |  |  | 80046 | 0.9831903 | 0.9866385 | 0.001132929 | 0.978648 | 0.006786706 | 0.9786434 | 0.005419209 |  |  | 7700 | 0.8967368 | 0.9669989 | 0.003409005 | 0.9052461 | 0.004607397 | 0.9052497 | 0.005390718 |  |  | 145680 | 0.924571 | 0.9150489 | 0.004843064 | 0.9296734 | 0.006611798 | 0.9296797 | 0.008488138 |  |  | 446460 | 0.912944 | 0.8678712 | 0.01258337 | 0.9297058 | 0.01203395 | 0.9297129 | 0.009478032 |  |  | 404260 | 0.820163 | 0.7035679 | 0.010706 | 0.8111885 | 0.005425149 | 0.8111863 | 0.007150638
|  |  | 18252 | 0.9932742 | 0.9994305 | 0.0003654688 | 0.999949 | 0.1065238 | 0.9999447 | 0.1120336 |  |  | 80346 | 0.9822299 | 0.9866385 | 0.001132929 | 0.9786962 | 0.006790909 | 0.9786915 | 0.005422656 |  |  | 7705 | 0.8967368 | 0.9669991 | 0.003408998 | 0.9052486 | 0.00460742 | 0.9052522 | 0.005390745 |  |  | 145980 | 0.9228895 | 0.9150489 | 0.004843064 | 0.9298206 | 0.006613763 | 0.9298268 | 0.008487659 |  |  | 446760 | 0.915182 | 0.8678712 | 0.01258337 | 0.929773 | 0.01203299 | 0.92978 | 0.009476686 |  |  | 404560 | 0.8179875 | 0.7035679 | 0.010706 | 0.8112386 | 0.005422838 | 0.8112365 | 0.007148869
|  |  | 18372 | 0.9932742 | 0.9994305 | 0.0003654688 | 0.9999491 | 0.1065238 | 0.9999448 | 0.1120336 |  |  | 80646 | 0.9812694 | 0.9866385 | 0.001132929 | 0.9787442 | 0.006795075 | 0.9787395 | 0.005426077 |  |  | 7710 | 0.8956577 | 0.9669992 | 0.00340899 | 0.9052511 | 0.004607443 | 0.9052547 | 0.005390772 |  |  | 146280 | 0.9228895 | 0.9150489 | 0.004843064 | 0.9299673 | 0.006615722 | 0.9299736 | 0.008487168 |  |  | 447060 | 0.915182 | 0.8678712 | 0.01258337 | 0.9298401 | 0.01203203 | 0.9298471 | 0.00947534 |  |  | 404860 | 0.820163 | 0.7035679 | 0.010706 | 0.8112886 | 0.005420529 | 0.8112865 | 0.007147101
|  |  | 18492 | 0.9950662 | 0.9994305 | 0.0003654688 | 0.9999492 | 0.1065238 | 0.9999449 | 0.1120336 |  |  | 80946 | 0.9812694 | 0.9866385 | 0.001132929 | 0.9787921 | 0.006799204 | 0.9787874 | 0.005429473 |  |  | 7715 | 0.8956577 | 0.9669994 | 0.003408983 | 0.9052536 | 0.004607466 | 0.9052572 | 0.005390799 |  |  | 146580 | 0.924571 | 0.9150489 | 0.004843064 | 0.9301137 | 0.006617673 | 0.9301199 | 0.008486664 |  |  | 447360 | 0.915182 | 0.8678712 | 0.01258337 | 0.9299071 | 0.01203107 | 0.9299141 | 0.009473994 |  |  | 405160 | 0.8179875 | 0.7035679 | 0.010706 | 0.8113386 | 0.005418222 | 0.8113364 | 0.007145335
|  |  | 18612 | 0.9932742 | 0.9994305 | 0.0003654688 | 0.9999493 | 0.1065239 | 0.9999449 | 0.1120336 |  |  | 81246 | 0.9831903 | 0.9866385 | 0.001132929 | 0.9788399 | 0.006803296 | 0.9788351 | 0.005432844 |  |  | 7720 | 0.8956577 | 0.9669995 | 0.003408975 | 0.9052561 | 0.004607489 | 0.9052597 | 0.005390826 |  |  | 146880 | 0.9228895 | 0.9150489 | 0.004843064 | 0.9302596 | 0.006619617 | 0.9302659 | 0.008486149 |  |  | 447660 | 0.9062302 | 0.8678712 | 0.01258337 | 0.929974 | 0.01203011 | 0.9299811 | 0.009472647 |  |  | 405460 | 0.820163 | 0.7035679 | 0.010706 | 0.8113885 | 0.005415916 | 0.8113863 | 0.007143571
|  |  | 18732 | 0.9950662 | 0.9994305 | 0.0003654688 | 0.9999494 | 0.1065239 | 0.999945 | 0.1120336 |  |  | 104646 | 0.9831903 | 0.9866385 | 0.001132929 | 0.9822006 | 0.007019002 | 0.9821935 | 0.005624932 |  |  | 7725 | 0.8967368 | 0.9669997 | 0.003408968 | 0.9052586 | 0.004607512 | 0.9052622 | 0.005390853 |  |  | 147180 | 0.9262524 | 0.9150489 | 0.004843064 | 0.9304052 | 0.006621553 | 0.9304114 | 0.008485623 |  |  | 447960 | 0.9084681 | 0.8678712 | 0.01258337 | 0.9300409 | 0.01202916 | 0.9300479 | 0.009471299 |  |  | 405760 | 0.820163 | 0.7035679 | 0.010706 | 0.8114382 | 0.005413613 | 0.8114361 | 0.007141809
|  |  | 18852 | 0.9932742 | 0.9994305 | 0.0003654688 | 0.9999494 | 0.1065239 | 0.9999451 | 0.1120336 |  |  | 104946 | 0.9822299 | 0.9866385 | 0.001132929 | 0.9822393 | 0.007020575 | 0.9822322 | 0.005626573 |  |  | 7730 | 0.8956577 | 0.9669998 | 0.003408961 | 0.905261 | 0.004607535 | 0.9052647 | 0.005390881 |  |  | 147480 | 0.921208 | 0.9150489 | 0.004843064 | 0.9305503 | 0.006623483 | 0.9305566 | 0.008485084 |  |  | 448260 | 0.9084681 | 0.8678712 | 0.01258337 | 0.9301077 | 0.0120282 | 0.9301147 | 0.009469951 |  |  | 406060 | 0.8114612 | 0.7035679 | 0.010706 | 0.8114879 | 0.005411312 | 0.8114858 | 0.007140048
|  |  | 18972 | 0.9941702 | 0.9994305 | 0.0003654688 | 0.9999495 | 0.1065239 | 0.9999451 | 0.1120336 |  |  | 105246 | 0.9831903 | 0.9866385 | 0.001132929 | 0.9822779 | 0.007022122 | 0.9822708 | 0.005628195 |  |  | 7735 | 0.8956577 | 0.967 | 0.003408954 | 0.9052635 | 0.004607558 | 0.9052672 | 0.005390908 |  |  | 147780 | 0.924571 | 0.9150489 | 0.004843064 | 0.9306951 | 0.006625406 | 0.9307013 | 0.008484534 |  |  | 448560 | 0.9107061 | 0.8678712 | 0.01258337 | 0.9301744 | 0.01202723 | 0.9301814 | 0.009468603 |  |  | 406360 | 0.8223384 | 0.7035679 | 0.010706 | 0.8115376 | 0.005409012 | 0.8115354 | 0.007138289
|  |  | 19092 | 0.9932742 | 0.9994305 | 0.0003654688 | 0.9999495 | 0.1065239 | 0.9999452 | 0.1120336 |  |  | 105546 | 0.9831903 | 0.9866385 | 0.001132929 | 0.9823164 | 0.007023641 | 0.9823093 | 0.005629799 |  |  | 7740 | 0.8956577 | 0.9670001 | 0.003408947 | 0.905266 | 0.004607581 | 0.9052696 | 0.005390935 |  |  | 148080 | 0.9228895 | 0.9150489 | 0.004843064 | 0.9308394 | 0.006627322 | 0.9308457 | 0.008483973 |  |  | 448860 | 0.9107061 | 0.8678712 | 0.01258337 | 0.930241 | 0.01202627 | 0.930248 | 0.009467254 |  |  | 406660 | 0.8179875 | 0.7035679 | 0.010706 | 0.8115871 | 0.005406715 | 0.8115849 | 0.007136532
|  |  | 19212 | 0.9941702 | 0.9994305 | 0.0003654688 | 0.9999496 | 0.1065239 | 0.9999452 | 0.1120336 |  |  | 105846 | 0.9831903 | 0.9866385 | 0.001132929 | 0.9823549 | 0.007025135 | 0.9823477 | 0.005631384 |  |  | 7745 | 0.8956577 | 0.9670003 | 0.00340894 | 0.9052685 | 0.004607604 | 0.9052721 | 0.005390962 |  |  | 148380 | 0.9228895 | 0.9150489 | 0.004843064 | 0.9309834 | 0.006629231 | 0.9309897 | 0.0084834 |  |  | 449160 | 0.9084681 | 0.8678712 | 0.01258337 | 0.9303076 | 0.01202531 | 0.9303146 | 0.009465905 |  |  | 406960 | 0.8179875 | 0.7035679 | 0.010706 | 0.8116366 | 0.005404419 | 0.8116343 | 0.007134777
|  |  | 19332 | 0.9941702 | 0.9994305 | 0.0003654688 | 0.9999496 | 0.1065239 | 0.9999453 | 0.1120336 |  |  | 106146 | 0.9851113 | 0.9866385 | 0.001132929 | 0.9823932 | 0.007026602 | 0.9823859 | 0.005632951 |  |  | 7750 | 0.8967368 | 0.9670004 | 0.003408933 | 0.905271 | 0.004607627 | 0.9052746 | 0.005390989 |  |  | 148680 | 0.9228895 | 0.9150489 | 0.004843064 | 0.931127 | 0.006631133 | 0.9311332 | 0.008482816 |  |  | 449460 | 0.9084681 | 0.8678712 | 0.01258337 | 0.9303741 | 0.01202435 | 0.9303811 | 0.009464555 |  |  | 407260 | 0.8223384 | 0.7035679 | 0.010706 | 0.8116859 | 0.005402126 | 0.8116837 | 0.007133023
|  |  | 19452 | 0.9932742 | 0.9994305 | 0.0003654688 | 0.9999497 | 0.1065239 | 0.9999453 | 0.1120336 |  |  | 106446 | 0.9841508 | 0.9866385 | 0.001132929 | 0.9824314 | 0.007028043 | 0.9824241 | 0.0056345 |  |  | 7755 | 0.8956577 | 0.9670005 | 0.003408927 | 0.9052735 | 0.004607651 | 0.9052771 | 0.005391016 |  |  | 148980 | 0.9228895 | 0.9150489 | 0.004843064 | 0.9312702 | 0.006633028 | 0.9312764 | 0.008482221 |  |  | 449760 | 0.912944 | 0.8678712 | 0.01258337 | 0.9304405 | 0.01202339 | 0.9304475 | 0.009463204 |  |  | 407560 | 0.820163 | 0.7035679 | 0.010706 | 0.8117352 | 0.005399834 | 0.811733 | 0.007131271
|  |  | 19572 | 0.9923783 | 0.9994305 | 0.0003654688 | 0.9999497 | 0.1065239 | 0.9999453 | 0.1120336 |  |  | 106746 | 0.9851113 | 0.9866385 | 0.001132929 | 0.9824695 | 0.007029457 | 0.9824622 | 0.005636031 |  |  | 7760 | 0.8967368 | 0.9670007 | 0.00340892 | 0.905276 | 0.004607674 | 0.9052796 | 0.005391044 |  |  | 149280 | 0.9228895 | 0.9150489 | 0.004843064 | 0.931413 | 0.006634916 | 0.9314192 | 0.008481615 |  |  | 450060 | 0.915182 | 0.8678712 | 0.01258337 | 0.9305068 | 0.01202242 | 0.9305138 | 0.009461854 |  |  | 407860 | 0.8245138 | 0.7035679 | 0.010706 | 0.8117844 | 0.005397544 | 0.8117822 | 0.007129521
|  |  | 19692 | 0.9941702 | 0.9994305 | 0.0003654688 | 0.9999497 | 0.1065239 | 0.9999454 | 0.1120336 |  |  | 107046 | 0.9851113 | 0.9866385 | 0.001132929 | 0.9825075 | 0.007030846 | 0.9825002 | 0.005637544 |  |  | 7765 | 0.8978158 | 0.9670008 | 0.003408914 | 0.9052785 | 0.004607697 | 0.9052821 | 0.005391071 |  |  | 149580 | 0.921208 | 0.9150489 | 0.004843064 | 0.9315554 | 0.006636797 | 0.9315616 | 0.008480997 |  |  | 450360 | 0.912944 | 0.8678712 | 0.01258337 | 0.9305731 | 0.01202146 | 0.93058 | 0.009460502 |  |  | 408160 | 0.8158121 | 0.7035679 | 0.010706 | 0.8118336 | 0.005395257 | 0.8118313 | 0.007127773
|  |  | 19812 | 0.9932742 | 0.9994305 | 0.0003654688 | 0.9999498 | 0.1065239 | 0.9999454 | 0.1120337 |  |  | 107346 | 0.9851113 | 0.9866385 | 0.001132929 | 0.9825454 | 0.007032209 | 0.9825381 | 0.005639039 |  |  | 7770 | 0.8967368 | 0.967001 | 0.003408907 | 0.905281 | 0.00460772 | 0.9052846 | 0.005391098 |  |  | 149880 | 0.924571 | 0.9150489 | 0.004843064 | 0.9316974 | 0.006638672 | 0.9317036 | 0.008480369 |  |  | 450660 | 0.9107061 | 0.8678712 | 0.01258337 | 0.9306393 | 0.01202049 | 0.9306462 | 0.009459151 |  |  | 408460 | 0.8179875 | 0.7035679 | 0.010706 | 0.8118826 | 0.005392971 | 0.8118803 | 0.007126027
|  |  | 19932 | 0.9941702 | 0.9994305 | 0.0003654688 | 0.9999498 | 0.1065239 | 0.9999454 | 0.1120337 |  |  | 107646 | 0.9841508 | 0.9866385 | 0.001132929 | 0.9825832 | 0.007033546 | 0.9825759 | 0.005640515 |  |  | 7775 | 0.8956577 | 0.9670011 | 0.003408901 | 0.9052834 | 0.004607743 | 0.9052871 | 0.005391126 |  |  | 150180 | 0.924571 | 0.9150489 | 0.004843064 | 0.931839 | 0.006640539 | 0.9318452 | 0.00847973 |  |  | 450960 | 0.912944 | 0.8678712 | 0.01258337 | 0.9307054 | 0.01201953 | 0.9307123 | 0.009457799 |  |  | 408760 | 0.820163 | 0.7035679 | 0.010706 | 0.8119316 | 0.005390688 | 0.8119293 | 0.007124282
|  |  | 20052 | 0.9941702 | 0.9994305 | 0.0003654688 | 0.9999498 | 0.1065239 | 0.9999454 | 0.1120337 |  |  | 107946 | 0.9831903 | 0.9866385 | 0.001132929 | 0.9826209 | 0.007034857 | 0.9826136 | 0.005641975 |  |  | 7780 | 0.8956577 | 0.9670012 | 0.003408895 | 0.9052859 | 0.004607767 | 0.9052896 | 0.005391153 |  |  | 150480 | 0.9279339 | 0.9150489 | 0.004843064 | 0.9319802 | 0.0066424 | 0.9319865 | 0.00847908 |  |  | 451260 | 0.915182 | 0.8678712 | 0.01258337 | 0.9307714 | 0.01201856 | 0.9307783 | 0.009456446 |  |  | 409060 | 0.8266893 | 0.7035679 | 0.010706 | 0.8119805 | 0.005388406 | 0.8119781 | 0.00712254
|  |  | 20172 | 0.9950662 | 0.9994305 | 0.0003654688 | 0.9999498 | 0.1065239 | 0.9999455 | 0.1120337 |  |  | 108246 | 0.9822299 | 0.9866385 | 0.001132929 | 0.9826585 | 0.007036144 | 0.9826512 | 0.005643416 |  |  | 7785 | 0.8956577 | 0.9670014 | 0.003408888 | 0.9052884 | 0.00460779 | 0.905292 | 0.00539118 |  |  | 150780 | 0.9262524 | 0.9150489 | 0.004843064 | 0.9321211 | 0.006644254 | 0.9321273 | 0.008478419 |  |  | 451560 | 0.9107061 | 0.8678712 | 0.01258337 | 0.9308374 | 0.0120176 | 0.9308443 | 0.009455093 |  |  | 409360 | 0.820163 | 0.7035679 | 0.010706 | 0.8120293 | 0.005386126 | 0.8120269 | 0.007120799
|  |  | 20292 | 0.9941702 | 0.9994305 | 0.0003654688 | 0.9999499 | 0.1065239 | 0.9999455 | 0.1120337 |  |  | 108546 | 0.980309 | 0.9866385 | 0.001132929 | 0.982696 | 0.007037404 | 0.9826886 | 0.00564484 |  |  | 7790 | 0.8945787 | 0.9670015 | 0.003408882 | 0.9052909 | 0.004607813 | 0.9052945 | 0.005391207 |  |  | 151080 | 0.924571 | 0.9150489 | 0.004843064 | 0.9322616 | 0.006646102 | 0.9322678 | 0.008477748 |  |  | 451860 | 0.912944 | 0.8678712 | 0.01258337 | 0.9309032 | 0.01201663 | 0.9309102 | 0.00945374 |  |  | 409660 | 0.8136366 | 0.7035679 | 0.010706 | 0.812078 | 0.005383849 | 0.8120756 | 0.007119059
|  |  | 20412 | 0.9932742 | 0.9994305 | 0.0003654688 | 0.9999499 | 0.1065239 | 0.9999455 | 0.1120337 |  |  | 108846 | 0.9822299 | 0.9866385 | 0.001132929 | 0.9827334 | 0.00703864 | 0.982726 | 0.005646246 |  |  | 7795 | 0.8956577 | 0.9670016 | 0.003408876 | 0.9052934 | 0.004607836 | 0.905297 | 0.005391235 |  |  | 151380 | 0.9262524 | 0.9150489 | 0.004843064 | 0.9324016 | 0.006647943 | 0.9324079 | 0.008477066 |  |  | 452160 | 0.9107061 | 0.8678712 | 0.01258337 | 0.930969 | 0.01201566 | 0.930976 | 0.009452386 |  |  | 409960 | 0.8179875 | 0.7035679 | 0.010706 | 0.8121266 | 0.005381573 | 0.8121242 | 0.007117322
|  |  | 20532 | 0.9941702 | 0.9994305 | 0.0003654688 | 0.9999499 | 0.1065239 | 0.9999455 | 0.1120337 |  |  | 109146 | 0.9812694 | 0.9866385 | 0.001132929 | 0.9827707 | 0.00703985 | 0.9827633 | 0.005647635 |  |  | 7800 | 0.8967368 | 0.9670018 | 0.00340887 | 0.9052959 | 0.00460786 | 0.9052995 | 0.005391262 |  |  | 151680 | 0.9262524 | 0.9150489 | 0.004843064 | 0.9325414 | 0.006649777 | 0.9325476 | 0.008476374 |  |  | 452460 | 0.9107061 | 0.8678712 | 0.01258337 | 0.9310348 | 0.01201469 | 0.9310417 | 0.009451031 |  |  | 410260 | 0.8179875 | 0.7035679 | 0.010706 | 0.8121752 | 0.005379299 | 0.8121728 | 0.007115587
|  |  | 20652 | 0.9959621 | 0.9994305 | 0.0003654688 | 0.9999499 | 0.1065239 | 0.9999455 | 0.1120337 |  |  | 109446 | 0.980309 | 0.9866385 | 0.001132929 | 0.9828079 | 0.007041036 | 0.9828005 | 0.005649006 |  |  | 7805 | 0.8967368 | 0.9670019 | 0.003408864 | 0.9052984 | 0.004607883 | 0.905302 | 0.005391289 |  |  | 151980 | 0.9279339 | 0.9150489 | 0.004843064 | 0.9326807 | 0.006651604 | 0.9326869 | 0.008475672 |  |  | 452760 | 0.912944 | 0.8678712 | 0.01258337 | 0.9311004 | 0.01201372 | 0.9311073 | 0.009449677 |  |  | 410560 | 0.820163 | 0.7035679 | 0.010706 | 0.8122236 | 0.005377028 | 0.8122213 | 0.007113853
|  |  | 20772 | 0.9932742 | 0.9994305 | 0.0003654688 | 0.9999499 | 0.1065239 | 0.9999456 | 0.1120337 |  |  | 109746 | 0.980309 | 0.9866385 | 0.001132929 | 0.982845 | 0.007042196 | 0.9828376 | 0.00565036 |  |  | 7810 | 0.8967368 | 0.967002 | 0.003408859 | 0.9053009 | 0.004607906 | 0.9053045 | 0.005391317 |  |  | 152280 | 0.9279339 | 0.9150489 | 0.004843064 | 0.9328196 | 0.006653425 | 0.9328258 | 0.008474959 |  |  | 453060 | 0.9062302 | 0.8678712 | 0.01258337 | 0.931166 | 0.01201275 | 0.9311729 | 0.009448322 |  |  | 410860 | 0.8179875 | 0.7035679 | 0.010706 | 0.812272 | 0.005374758 | 0.8122696 | 0.007112121
|  |  | 20892 | 0.9932742 | 0.9994305 | 0.0003654688 | 0.99995 | 0.106524 | 0.9999456 | 0.1120337 |  |  | 110046 | 0.9831903 | 0.9866385 | 0.001132929 | 0.9828821 | 0.007043332 | 0.9828746 | 0.005651697 |  |  | 7815 | 0.8956577 | 0.9670022 | 0.003408853 | 0.9053034 | 0.004607929 | 0.905307 | 0.005391344 |  |  | 152580 | 0.9279339 | 0.9150489 | 0.004843064 | 0.9329582 | 0.006655239 | 0.9329644 | 0.008474236 |  |  | 453360 | 0.9084681 | 0.8678712 | 0.01258337 | 0.9312315 | 0.01201178 | 0.9312384 | 0.009446966 |  |  | 411160 | 0.8158121 | 0.7035679 | 0.010706 | 0.8123204 | 0.005372491 | 0.8123179 | 0.007110391
|  |  | 21012 | 0.9941702 | 0.9994305 | 0.0003654688 | 0.99995 | 0.106524 | 0.9999456 | 0.1120337 |  |  | 110346 | 0.9812694 | 0.9866385 | 0.001132929 | 0.982919 | 0.007044443 | 0.9829115 | 0.005653017 |  |  | 7820 | 0.8967368 | 0.9670023 | 0.003408847 | 0.9053058 | 0.004607953 | 0.9053095 | 0.005391372 |  |  | 152880 | 0.9279339 | 0.9150489 | 0.004843064 | 0.9330964 | 0.006657047 | 0.9331026 | 0.008473503 |  |  | 453660 | 0.912944 | 0.8678712 | 0.01258337 | 0.9312969 | 0.01201081 | 0.9313038 | 0.00944561 |  |  | 411460 | 0.8245138 | 0.7035679 | 0.010706 | 0.8123686 | 0.005370225 | 0.8123661 | 0.007108663
|  |  | 21132 | 0.9941702 | 0.9994305 | 0.0003654688 | 0.99995 | 0.106524 | 0.9999456 | 0.1120337 |  |  | 110646 | 0.9812694 | 0.9866385 | 0.001132929 | 0.9829558 | 0.00704553 | 0.9829483 | 0.00565432 |  |  | 7825 | 0.8956577 | 0.9670024 | 0.003408842 | 0.9053083 | 0.004607976 | 0.9053119 | 0.005391399 |  |  | 153180 | 0.9262524 | 0.9150489 | 0.004843064 | 0.9332342 | 0.006658848 | 0.9332404 | 0.00847276 |  |  | 453960 | 0.9174199 | 0.8678712 | 0.01258337 | 0.9313623 | 0.01200984 | 0.9313692 | 0.009444254 |  |  | 411760 | 0.820163 | 0.7035679 | 0.010706 | 0.8124167 | 0.005367962 | 0.8124143 | 0.007106936
|  |  | 21252 | 0.9950662 | 0.9994305 | 0.0003654688 | 0.99995 | 0.106524 | 0.9999456 | 0.1120337 |  |  | 110946 | 0.9812694 | 0.9866385 | 0.001132929 | 0.9829925 | 0.007046593 | 0.982985 | 0.005655606 |  |  | 7830 | 0.8967368 | 0.9670026 | 0.003408836 | 0.9053108 | 0.004607999 | 0.9053144 | 0.005391427 |  |  | 153480 | 0.9262524 | 0.9150489 | 0.004843064 | 0.9333716 | 0.006660643 | 0.9333778 | 0.008472007 |  |  | 454260 | 0.912944 | 0.8678712 | 0.01258337 | 0.9314276 | 0.01200887 | 0.9314344 | 0.009442897 |  |  | 412060 | 0.8179875 | 0.7035679 | 0.010706 | 0.8124648 | 0.0053657 | 0.8124623 | 0.007105212
|  |  | 21372 | 0.9950662 | 0.9994305 | 0.0003654688 | 0.99995 | 0.106524 | 0.9999456 | 0.1120337 |  |  | 111246 | 0.9822299 | 0.9866385 | 0.001132929 | 0.9830291 | 0.007047631 | 0.9830216 | 0.005656875 |  |  | 7835 | 0.8956577 | 0.9670027 | 0.003408831 | 0.9053133 | 0.004608023 | 0.9053169 | 0.005391454 |  |  | 153780 | 0.9262524 | 0.9150489 | 0.004843064 | 0.9335086 | 0.006662431 | 0.9335149 | 0.008471245 |  |  | 454560 | 0.915182 | 0.8678712 | 0.01258337 | 0.9314928 | 0.0120079 | 0.9314996 | 0.00944154 |  |  | 412360 | 0.8158121 | 0.7035679 | 0.010706 | 0.8125128 | 0.005363441 | 0.8125103 | 0.007103489
|  |  | 21492 | 0.9950662 | 0.9994305 | 0.0003654688 | 0.99995 | 0.106524 | 0.9999456 | 0.1120337 |  |  | 111546 | 0.9831903 | 0.9866385 | 0.001132929 | 0.9830656 | 0.007048645 | 0.9830581 | 0.005658127 |  |  | 7840 | 0.8956577 | 0.9670028 | 0.003408825 | 0.9053158 | 0.004608046 | 0.9053194 | 0.005391481 |  |  | 154080 | 0.9279339 | 0.9150489 | 0.004843064 | 0.9336453 | 0.006664213 | 0.9336515 | 0.008470472 |  |  | 454860 | 0.915182 | 0.8678712 | 0.01258337 | 0.9315579 | 0.01200692 | 0.9315647 | 0.009440183 |  |  | 412660 | 0.8158121 | 0.7035679 | 0.010706 | 0.8125607 | 0.005361184 | 0.8125582 | 0.007101768
|  |  | 21612 | 0.9932742 | 0.9994305 | 0.0003654688 | 0.99995 | 0.106524 | 0.9999456 | 0.1120337 |  |  | 111846 | 0.9822299 | 0.9866385 | 0.001132929 | 0.9831021 | 0.007049636 | 0.9830945 | 0.005659363 |  |  | 7845 | 0.8956577 | 0.9670029 | 0.00340882 | 0.9053183 | 0.00460807 | 0.9053219 | 0.005391509 |  |  | 154380 | 0.9262524 | 0.9150489 | 0.004843064 | 0.9337816 | 0.006665988 | 0.9337878 | 0.00846969 |  |  | 455160 | 0.9174199 | 0.8678712 | 0.01258337 | 0.9316229 | 0.01200595 | 0.9316298 | 0.009438825 |  |  | 412960 | 0.8158121 | 0.7035679 | 0.010706 | 0.8126085 | 0.005358928 | 0.812606 | 0.007100049
|  |  | 21732 | 0.9932742 | 0.9994305 | 0.0003654688 | 0.99995 | 0.106524 | 0.9999456 | 0.1120337 |  |  | 112146 | 0.9822299 | 0.9866385 | 0.001132929 | 0.9831384 | 0.007050602 | 0.9831308 | 0.005660581 |  |  | 7850 | 0.8956577 | 0.9670031 | 0.003408815 | 0.9053208 | 0.004608093 | 0.9053244 | 0.005391536 |  |  | 154680 | 0.924571 | 0.9150489 | 0.004843064 | 0.9339176 | 0.006667757 | 0.9339238 | 0.008468898 |  |  | 455460 | 0.9107061 | 0.8678712 | 0.01258337 | 0.9316879 | 0.01200498 | 0.9316948 | 0.009437467 |  |  | 413260 | 0.820163 | 0.7035679 | 0.010706 | 0.8126563 | 0.005356675 | 0.8126538 | 0.007098332
|  |  | 21852 | 0.9950662 | 0.9994305 | 0.0003654688 | 0.99995 | 0.106524 | 0.9999457 | 0.1120337 |  |  | 112446 | 0.9822299 | 0.9866385 | 0.001132929 | 0.9831746 | 0.007051545 | 0.983167 | 0.005661784 |  |  | 7855 | 0.8956577 | 0.9670032 | 0.00340881 | 0.9053233 | 0.004608116 | 0.9053269 | 0.005391564 |  |  | 154980 | 0.9296154 | 0.9150489 | 0.004843064 | 0.9340531 | 0.006669519 | 0.9340593 | 0.008468097 |  |  | 455760 | 0.915182 | 0.8678712 | 0.01258337 | 0.9317528 | 0.012004 | 0.9317597 | 0.009436108 |  |  | 413560 | 0.8158121 | 0.7035679 | 0.010706 | 0.8127039 | 0.005354424 | 0.8127014 | 0.007096616
|  |  | 21972 | 0.9941702 | 0.9994305 | 0.0003654688 | 0.9999501 | 0.106524 | 0.9999457 | 0.1120337 |  |  | 112746 | 0.9822299 | 0.9866385 | 0.001132929 | 0.9832108 | 0.007052464 | 0.9832032 | 0.00566297 |  |  | 7860 | 0.8967368 | 0.9670033 | 0.003408804 | 0.9053257 | 0.00460814 | 0.9053294 | 0.005391592 |  |  | 155280 | 0.9279339 | 0.9150489 | 0.004843064 | 0.9341883 | 0.006671276 | 0.9341945 | 0.008467287 |  |  | 456060 | 0.915182 | 0.8678712 | 0.01258337 | 0.9318177 | 0.01200303 | 0.9318245 | 0.009434749 |  |  | 413860 | 0.8245138 | 0.7035679 | 0.010706 | 0.8127515 | 0.005352175 | 0.812749 | 0.007094903
|  |  | 22092 | 0.9941702 | 0.9994305 | 0.0003654688 | 0.9999501 | 0.106524 | 0.9999457 | 0.1120337 |  |  | 113046 | 0.9831903 | 0.9866385 | 0.001132929 | 0.9832468 | 0.007053359 | 0.9832392 | 0.005664139 |  |  | 7865 | 0.8956577 | 0.9670034 | 0.003408799 | 0.9053282 | 0.004608163 | 0.9053318 | 0.005391619 |  |  | 155580 | 0.9279339 | 0.9150489 | 0.004843064 | 0.9343232 | 0.006673025 | 0.9343293 | 0.008466467 |  |  | 456360 | 0.9107061 | 0.8678712 | 0.01258337 | 0.9318824 | 0.01200205 | 0.9318892 | 0.00943339 |  |  | 414160 | 0.8158121 | 0.7035679 | 0.010706 | 0.812799 | 0.005349928 | 0.8127965 | 0.007093191
|  |  | 22212 | 0.9950662 | 0.9994305 | 0.0003654688 | 0.9999501 | 0.106524 | 0.9999457 | 0.1120337 |  |  | 113346 | 0.9822299 | 0.9866385 | 0.001132929 | 0.9832827 | 0.007054232 | 0.9832751 | 0.005665293 |  |  | 7870 | 0.8967368 | 0.9670035 | 0.003408794 | 0.9053307 | 0.004608187 | 0.9053343 | 0.005391647 |  |  | 155880 | 0.9279339 | 0.9150489 | 0.004843064 | 0.9344576 | 0.006674769 | 0.9344638 | 0.008465638 |  |  | 456660 | 0.9107061 | 0.8678712 | 0.01258337 | 0.9319471 | 0.01200108 | 0.9319539 | 0.009432031 |  |  | 414460 | 0.820163 | 0.7035679 | 0.010706 | 0.8128465 | 0.005347683 | 0.8128439 | 0.007091481
|  |  | 22332 | 0.9941702 | 0.9994305 | 0.0003654688 | 0.9999501 | 0.106524 | 0.9999457 | 0.1120337 |  |  | 113646 | 0.9831903 | 0.9866385 | 0.001132929 | 0.9833186 | 0.007055081 | 0.9833109 | 0.00566643 |  |  | 7875 | 0.8945787 | 0.9670037 | 0.003408789 | 0.9053332 | 0.00460821 | 0.9053368 | 0.005391674 |  |  | 156180 | 0.9279339 | 0.9150489 | 0.004843064 | 0.9345917 | 0.006676506 | 0.9345979 | 0.008464799 |  |  | 456960 | 0.915182 | 0.8678712 | 0.01258337 | 0.9320117 | 0.0120001 | 0.9320185 | 0.009430671 |  |  | 414760 | 0.8179875 | 0.7035679 | 0.010706 | 0.8128938 | 0.00534544 | 0.8128912 | 0.007089773
|  |  | 22452 | 0.9950662 | 0.9994305 | 0.0003654688 | 0.9999501 | 0.106524 | 0.9999457 | 0.1120337 |  |  | 113946 | 0.9822299 | 0.9866385 | 0.001132929 | 0.9833543 | 0.007055907 | 0.9833467 | 0.005667551 |  |  | 7880 | 0.8967368 | 0.9670038 | 0.003408785 | 0.9053357 | 0.004608234 | 0.9053393 | 0.005391702 |  |  | 156480 | 0.9279339 | 0.9150489 | 0.004843064 | 0.9347254 | 0.006678237 | 0.9347316 | 0.008463952 |  |  | 457260 | 0.9196579 | 0.8678712 | 0.01258337 | 0.9320763 | 0.01199912 | 0.9320831 | 0.00942931 |  |  | 415060 | 0.8158121 | 0.7035679 | 0.010706 | 0.8129411 | 0.005343199 | 0.8129385 | 0.007088067
|  |  | 22572 | 0.9950662 | 0.9994305 | 0.0003654688 | 0.9999501 | 0.106524 | 0.9999457 | 0.1120337 |  |  | 114246 | 0.9851113 | 0.9866385 | 0.001132929 | 0.98339 | 0.00705671 | 0.9833823 | 0.005668656 |  |  | 7885 | 0.8956577 | 0.9670039 | 0.00340878 | 0.9053382 | 0.004608257 | 0.9053418 | 0.005391729 |  |  | 156780 | 0.9279339 | 0.9150489 | 0.004843064 | 0.9348588 | 0.006679962 | 0.9348649 | 0.008463095 |  |  | 457560 | 0.915182 | 0.8678712 | 0.01258337 | 0.9321407 | 0.01199815 | 0.9321475 | 0.00942795 |  |  | 415360 | 0.8245138 | 0.7035679 | 0.010706 | 0.8129883 | 0.00534096 | 0.8129857 | 0.007086363
|  |  | 22692 | 0.9941702 | 0.9994305 | 0.0003654688 | 0.9999501 | 0.106524 | 0.9999457 | 0.1120337 |  |  | 114546 | 0.9822299 | 0.9866385 | 0.001132929 | 0.9834256 | 0.00705749 | 0.9834179 | 0.005669745 |  |  | 7890 | 0.8956577 | 0.967004 | 0.003408775 | 0.9053407 | 0.004608281 | 0.9053443 | 0.005391757 |  |  | 157080 | 0.9262524 | 0.9150489 | 0.004843064 | 0.9349918 | 0.006681681 | 0.9349979 | 0.00846223 |  |  | 457860 | 0.912944 | 0.8678712 | 0.01258337 | 0.9322051 | 0.01199717 | 0.9322119 | 0.009426589 |  |  | 415660 | 0.8114612 | 0.7035679 | 0.010706 | 0.8130354 | 0.005338724 | 0.8130328 | 0.00708466
|  |  | 22812 | 0.9950662 | 0.9994305 | 0.0003654688 | 0.9999501 | 0.106524 | 0.9999457 | 0.1120337 |  |  | 114846 | 0.9831903 | 0.9866385 | 0.001132929 | 0.983461 | 0.007058247 | 0.9834533 | 0.005670818 |  |  | 7895 | 0.8978158 | 0.9670041 | 0.00340877 | 0.9053431 | 0.004608304 | 0.9053468 | 0.005391785 |  |  | 157380 | 0.9262524 | 0.9150489 | 0.004843064 | 0.9351244 | 0.006683393 | 0.9351306 | 0.008461356 |  |  | 458160 | 0.9218958 | 0.8678712 | 0.01258337 | 0.9322694 | 0.01199619 | 0.9322762 | 0.009425227 |  |  | 415960 | 0.8158121 | 0.7035679 | 0.010706 | 0.8130824 | 0.005336489 | 0.8130798 | 0.00708296
|  |  | 22932 | 0.9950662 | 0.9994305 | 0.0003654688 | 0.9999501 | 0.106524 | 0.9999457 | 0.1120337 |  |  | 115146 | 0.9822299 | 0.9866385 | 0.001132929 | 0.9834964 | 0.007058982 | 0.9834887 | 0.005671875 |  |  | 7900 | 0.8967368 | 0.9670043 | 0.003408766 | 0.9053456 | 0.004608328 | 0.9053492 | 0.005391812 |  |  | 157680 | 0.9279339 | 0.9150489 | 0.004843064 | 0.9352567 | 0.0066851 | 0.9352628 | 0.008460473 |  |  | 458460 | 0.915182 | 0.8678712 | 0.01258337 | 0.9323337 | 0.01199521 | 0.9323404 | 0.009423866 |  |  | 416260 | 0.8223384 | 0.7035679 | 0.010706 | 0.8131294 | 0.005334257 | 0.8131267 | 0.007081261
|  |  | 23052 | 0.9950662 | 0.9994305 | 0.0003654688 | 0.9999501 | 0.106524 | 0.9999457 | 0.1120337 |  |  | 115446 | 0.9822299 | 0.9866385 | 0.001132929 | 0.9835317 | 0.007059694 | 0.9835239 | 0.005672917 |  |  | 7905 | 0.8988948 | 0.9670044 | 0.003408761 | 0.9053481 | 0.004608351 | 0.9053517 | 0.00539184 |  |  | 157980 | 0.9262524 | 0.9150489 | 0.004843064 | 0.9353886 | 0.0066868 | 0.9353947 | 0.008459581 |  |  | 458760 | 0.915182 | 0.8678712 | 0.01258337 | 0.9323978 | 0.01199423 | 0.9324046 | 0.009422504 |  |  | 416560 | 0.8266893 | 0.7035679 | 0.010706 | 0.8131762 | 0.005332026 | 0.8131736 | 0.007079564
|  |  | 23172 | 0.9941702 | 0.9994305 | 0.0003654688 | 0.9999501 | 0.106524 | 0.9999457 | 0.1120337 |  |  | 115746 | 0.9831903 | 0.9866385 | 0.001132929 | 0.9835669 | 0.007060384 | 0.9835591 | 0.005673942 |  |  | 7910 | 0.8956577 | 0.9670045 | 0.003408757 | 0.9053506 | 0.004608375 | 0.9053542 | 0.005391868 |  |  | 158280 | 0.9279339 | 0.9150489 | 0.004843064 | 0.9355201 | 0.006688494 | 0.9355263 | 0.008458681 |  |  | 459060 | 0.915182 | 0.8678712 | 0.01258337 | 0.9324619 | 0.01199325 | 0.9324687 | 0.009421141 |  |  | 416860 | 0.820163 | 0.7035679 | 0.010706 | 0.813223 | 0.005329798 | 0.8132204 | 0.007077869
|  |  | 23292 | 0.9941702 | 0.9994305 | 0.0003654688 | 0.9999501 | 0.106524 | 0.9999457 | 0.1120337 |  |  | 116046 | 0.9822299 | 0.9866385 | 0.001132929 | 0.983602 | 0.007061051 | 0.9835942 | 0.005674953 |  |  | 7915 | 0.8967368 | 0.9670046 | 0.003408752 | 0.9053531 | 0.004608398 | 0.9053567 | 0.005391895 |  |  | 158580 | 0.9279339 | 0.9150489 | 0.004843064 | 0.9356513 | 0.006690182 | 0.9356575 | 0.008457772 |  |  | 459360 | 0.9107061 | 0.8678712 | 0.01258337 | 0.9325259 | 0.01199227 | 0.9325327 | 0.009419779 |  |  | 417160 | 0.8158121 | 0.7035679 | 0.010706 | 0.8132698 | 0.005327572 | 0.8132671 | 0.007076176
|  |  | 23412 | 0.9941702 | 0.9994305 | 0.0003654688 | 0.9999501 | 0.106524 | 0.9999457 | 0.1120337 |  |  | 116346 | 0.9831903 | 0.9866385 | 0.001132929 | 0.983637 | 0.007061697 | 0.9836292 | 0.005675948 |  |  | 7920 | 0.8967368 | 0.9670047 | 0.003408748 | 0.9053556 | 0.004608422 | 0.9053592 | 0.005391923 |  |  | 158880 | 0.9296154 | 0.9150489 | 0.004843064 | 0.9357821 | 0.006691864 | 0.9357883 | 0.008456854 |  |  | 459660 | 0.9107061 | 0.8678712 | 0.01258337 | 0.9325899 | 0.01199129 | 0.9325966 | 0.009418416 |  |  | 417460 | 0.8158121 | 0.7035679 | 0.010706 | 0.8133164 | 0.005325348 | 0.8133137 | 0.007074485
|  |  | 23532 | 0.9950662 | 0.9994305 | 0.0003654688 | 0.9999501 | 0.106524 | 0.9999457 | 0.1120337 |  |  | 116646 | 0.9822299 | 0.9866385 | 0.001132929 | 0.9836719 | 0.00706232 | 0.9836641 | 0.005676927 |  |  | 7925 | 0.8967368 | 0.9670048 | 0.003408744 | 0.9053581 | 0.004608445 | 0.9053617 | 0.005391951 |  |  | 159180 | 0.9279339 | 0.9150489 | 0.004843064 | 0.9359126 | 0.00669354 | 0.9359187 | 0.008455929 |  |  | 459960 | 0.9084681 | 0.8678712 | 0.01258337 | 0.9326538 | 0.01199031 | 0.9326605 | 0.009417053 |  |  | 417760 | 0.820163 | 0.7035679 | 0.010706 | 0.813363 | 0.005323126 | 0.8133602 | 0.007072796
|  |  | 23652 | 0.9950662 | 0.9994305 | 0.0003654688 | 0.9999501 | 0.106524 | 0.9999457 | 0.1120337 |  |  | 116946 | 0.9831903 | 0.9866385 | 0.001132929 | 0.9837067 | 0.007062922 | 0.9836989 | 0.005677892 |  |  | 7930 | 0.8967368 | 0.9670049 | 0.003408739 | 0.9053605 | 0.004608469 | 0.9053642 | 0.005391979 |  |  | 159480 | 0.9296154 | 0.9150489 | 0.004843064 | 0.9360427 | 0.00669521 | 0.9360489 | 0.008454995 |  |  | 460260 | 0.912944 | 0.8678712 | 0.01258337 | 0.9327176 | 0.01198933 | 0.9327243 | 0.009415689 |  |  | 418060 | 0.8179875 | 0.7035679 | 0.010706 | 0.8134095 | 0.005320906 | 0.8134067 | 0.007071108
|  |  | 23772 | 0.9950662 | 0.9994305 | 0.0003654688 | 0.9999501 | 0.106524 | 0.9999457 | 0.1120337 |  |  | 117246 | 0.9822299 | 0.9866385 | 0.001132929 | 0.9837414 | 0.007063502 | 0.9837336 | 0.005678841 |  |  | 7935 | 0.8956577 | 0.967005 | 0.003408735 | 0.905363 | 0.004608493 | 0.9053666 | 0.005392006 |  |  | 159780 | 0.9312969 | 0.9150489 | 0.004843064 | 0.9361725 | 0.006696874 | 0.9361786 | 0.008454052 |  |  | 460560 | 0.9174199 | 0.8678712 | 0.01258337 | 0.9327813 | 0.01198835 | 0.932788 | 0.009414326 |  |  | 418360 | 0.820163 | 0.7035679 | 0.010706 | 0.8134559 | 0.005318688 | 0.8134531 | 0.007069423
|  |  | 23892 | 0.9950662 | 0.9994305 | 0.0003654688 | 0.9999501 | 0.106524 | 0.9999457 | 0.1120337 |  |  | 117546 | 0.9831903 | 0.9866385 | 0.001132929 | 0.983776 | 0.00706406 | 0.9837682 | 0.005679775 |  |  | 7940 | 0.8956577 | 0.9670052 | 0.003408731 | 0.9053655 | 0.004608516 | 0.9053691 | 0.005392034 |  |  | 160080 | 0.9279339 | 0.9150489 | 0.004843064 | 0.9363019 | 0.006698532 | 0.936308 | 0.008453102 |  |  | 460860 | 0.912944 | 0.8678712 | 0.01258337 | 0.932845 | 0.01198736 | 0.9328517 | 0.009412962 |  |  | 418660 | 0.8223384 | 0.7035679 | 0.010706 | 0.8135022 | 0.005316472 | 0.8134994 | 0.007067739
|  |  | 24012 | 0.9941702 | 0.9994305 | 0.0003654688 | 0.9999501 | 0.106524 | 0.9999457 | 0.1120337 |  |  | 117846 | 0.9831903 | 0.9866385 | 0.001132929 | 0.9838106 | 0.007064596 | 0.9838027 | 0.005680693 |  |  | 7945 | 0.8967368 | 0.9670053 | 0.003408727 | 0.905368 | 0.00460854 | 0.9053716 | 0.005392062 |  |  | 160380 | 0.9296154 | 0.9150489 | 0.004843064 | 0.9364309 | 0.006700184 | 0.9364371 | 0.008452143 |  |  | 461160 | 0.915182 | 0.8678712 | 0.01258337 | 0.9329085 | 0.01198638 | 0.9329152 | 0.009411597 |  |  | 418960 | 0.820163 | 0.7035679 | 0.010706 | 0.8135484 | 0.005314259 | 0.8135457 | 0.007066057
|  |  | 24132 | 0.9932742 | 0.9994305 | 0.0003654688 | 0.9999501 | 0.106524 | 0.9999457 | 0.1120337 |  |  | 118146 | 0.9851113 | 0.9866385 | 0.001132929 | 0.983845 | 0.007065112 | 0.9838372 | 0.005681597 |  |  | 7950 | 0.8956577 | 0.9670054 | 0.003408723 | 0.9053705 | 0.004608563 | 0.9053741 | 0.00539209 |  |  | 160680 | 0.9296154 | 0.9150489 | 0.004843064 | 0.9365596 | 0.00670183 | 0.9365658 | 0.008451177 |  |  | 461460 | 0.915182 | 0.8678712 | 0.01258337 | 0.932972 | 0.0119854 | 0.9329787 | 0.009410233 |  |  | 419260 | 0.8114612 | 0.7035679 | 0.010706 | 0.8135946 | 0.005312047 | 0.8135918 | 0.007064378
|  |  | 24252 | 0.9941702 | 0.9994305 | 0.0003654688 | 0.9999501 | 0.106524 | 0.9999457 | 0.1120337 |  |  | 118446 | 0.9841508 | 0.9866385 | 0.001132929 | 0.9838794 | 0.007065605 | 0.9838715 | 0.005682486 |  |  | 7955 | 0.8978158 | 0.9670055 | 0.003408719 | 0.905373 | 0.004608587 | 0.9053766 | 0.005392117 |  |  | 160980 | 0.9279339 | 0.9150489 | 0.004843064 | 0.936688 | 0.006703471 | 0.9366941 | 0.008450202 |  |  | 461760 | 0.9107061 | 0.8678712 | 0.01258337 | 0.9330355 | 0.01198441 | 0.9330422 | 0.009408868 |  |  | 419560 | 0.8179875 | 0.7035679 | 0.010706 | 0.8136407 | 0.005309838 | 0.8136379 | 0.0070627
|  |  | 24372 | 0.9932742 | 0.9994305 | 0.0003654688 | 0.9999501 | 0.106524 | 0.9999457 | 0.1120337 |  |  | 118746 | 0.9851113 | 0.9866385 | 0.001132929 | 0.9839137 | 0.007066078 | 0.9839058 | 0.00568336 |  |  | 7960 | 0.8978158 | 0.9670056 | 0.003408715 | 0.9053755 | 0.004608611 | 0.9053791 | 0.005392145 |  |  | 161280 | 0.9279339 | 0.9150489 | 0.004843064 | 0.936816 | 0.006705105 | 0.9368221 | 0.00844922 |  |  | 462060 | 0.9107061 | 0.8678712 | 0.01258337 | 0.9330988 | 0.01198343 | 0.9331055 | 0.009407503 |  |  | 419860 | 0.8114612 | 0.7035679 | 0.010706 | 0.8136867 | 0.005307631 | 0.8136839 | 0.007061024
|  |  | 24492 | 0.9941702 | 0.9994305 | 0.0003654688 | 0.9999501 | 0.106524 | 0.9999457 | 0.1120337 |  |  | 119046 | 0.9831903 | 0.9866385 | 0.001132929 | 0.9839478 | 0.00706653 | 0.9839399 | 0.005684219 |  |  | 7965 | 0.8978158 | 0.9670057 | 0.003408711 | 0.9053779 | 0.004608634 | 0.9053815 | 0.005392173 |  |  | 161580 | 0.924571 | 0.9150489 | 0.004843064 | 0.9369436 | 0.006706734 | 0.9369497 | 0.00844823 |  |  | 462360 | 0.9286096 | 0.8678712 | 0.01258337 | 0.9331621 | 0.01198244 | 0.9331688 | 0.009406137 |  |  | 420160 | 0.8158121 | 0.7035679 | 0.010706 | 0.8137327 | 0.005305426 | 0.8137298 | 0.007059349
|  |  | 24612 | 0.9950662 | 0.9994305 | 0.0003654688 | 0.9999501 | 0.106524 | 0.9999457 | 0.1120337 |  |  | 119346 | 0.9851113 | 0.9866385 | 0.001132929 | 0.9839819 | 0.00706696 | 0.983974 | 0.005685064 |  |  | 7970 | 0.8978158 | 0.9670058 | 0.003408707 | 0.9053804 | 0.004608658 | 0.905384 | 0.005392201 |  |  | 161880 | 0.9279339 | 0.9150489 | 0.004843064 | 0.9370709 | 0.006708357 | 0.937077 | 0.008447232 |  |  | 462660 | 0.9218958 | 0.8678712 | 0.01258337 | 0.9332254 | 0.01198146 | 0.933232 | 0.009404772 |  |  | 420460 | 0.8158121 | 0.7035679 | 0.010706 | 0.8137785 | 0.005303223 | 0.8137757 | 0.007057677
|  |  | 24732 | 0.9950662 | 0.9994305 | 0.0003654688 | 0.9999501 | 0.106524 | 0.9999457 | 0.1120337 |  |  | 119646 | 0.9841508 | 0.9866385 | 0.001132929 | 0.9840159 | 0.00706737 | 0.984008 | 0.005685894 |  |  | 7975 | 0.8967368 | 0.9670059 | 0.003408703 | 0.9053829 | 0.004608682 | 0.9053865 | 0.005392229 |  |  | 162180 | 0.9312969 | 0.9150489 | 0.004843064 | 0.9371979 | 0.006709974 | 0.937204 | 0.008446226 |  |  | 462960 | 0.912944 | 0.8678712 | 0.01258337 | 0.9332885 | 0.01198047 | 0.9332952 | 0.009403406 |  |  | 420760 | 0.8179875 | 0.7035679 | 0.010706 | 0.8138243 | 0.005301023 | 0.8138215 | 0.007056007
|  |  | 24852 | 0.9959621 | 0.9994305 | 0.0003654688 | 0.9999501 | 0.106524 | 0.9999457 | 0.1120337 |  |  | 119946 | 0.9831903 | 0.9866385 | 0.001132929 | 0.9840498 | 0.007067759 | 0.9840419 | 0.00568671 |  |  | 7980 | 0.8967368 | 0.967006 | 0.003408699 | 0.9053854 | 0.004608706 | 0.905389 | 0.005392257 |  |  | 162480 | 0.9312969 | 0.9150489 | 0.004843064 | 0.9373245 | 0.006711585 | 0.9373306 | 0.008445213 |  |  | 463260 | 0.912944 | 0.8678712 | 0.01258337 | 0.9333516 | 0.01197949 | 0.9333582 | 0.00940204 |  |  | 421060 | 0.8223384 | 0.7035679 | 0.010706 | 0.81387 | 0.005298824 | 0.8138672 | 0.007054338
|  |  | 24972 | 0.9950662 | 0.9994305 | 0.0003654688 | 0.9999501 | 0.106524 | 0.9999457 | 0.1120337 |  |  | 120246 | 0.9831903 | 0.9866385 | 0.001132929 | 0.9840836 | 0.007068128 | 0.9840757 | 0.005687511 |  |  | 7985 | 0.8967368 | 0.9670061 | 0.003408696 | 0.9053879 | 0.004608729 | 0.9053915 | 0.005392285 |  |  | 162780 | 0.9312969 | 0.9150489 | 0.004843064 | 0.9374508 | 0.006713191 | 0.9374568 | 0.008444192 |  |  | 463560 | 0.915182 | 0.8678712 | 0.01258337 | 0.9334146 | 0.0119785 | 0.9334212 | 0.009400673 |  |  | 421360 | 0.8158121 | 0.7035679 | 0.010706 | 0.8139157 | 0.005296628 | 0.8139128 | 0.007052672
|  |  | 25092 | 0.9959621 | 0.9994305 | 0.0003654688 | 0.9999501 | 0.106524 | 0.9999457 | 0.1120337 |  |  | 120546 | 0.9831903 | 0.9866385 | 0.001132929 | 0.9841173 | 0.007068476 | 0.9841094 | 0.005688298 |  |  | 7990 | 0.8978158 | 0.9670062 | 0.003408692 | 0.9053904 | 0.004608753 | 0.905394 | 0.005392313 |  |  | 163080 | 0.9296154 | 0.9150489 | 0.004843064 | 0.9375767 | 0.006714791 | 0.9375828 | 0.008443164 |  |  | 463860 | 0.9174199 | 0.8678712 | 0.01258337 | 0.9334775 | 0.01197752 | 0.9334842 | 0.009399307 |  |  | 421660 | 0.8114612 | 0.7035679 | 0.010706 | 0.8139612 | 0.005294433 | 0.8139583 | 0.007051007
|  |  | 25212 | 0.9950662 | 0.9994305 | 0.0003654688 | 0.9999501 | 0.106524 | 0.9999457 | 0.1120337 |  |  | 120846 | 0.9831903 | 0.9866385 | 0.001132929 | 0.984151 | 0.007068804 | 0.984143 | 0.00568907 |  |  | 7995 | 0.8956577 | 0.9670063 | 0.003408688 | 0.9053928 | 0.004608777 | 0.9053964 | 0.005392341 |  |  | 163380 | 0.9296154 | 0.9150489 | 0.004843064 | 0.9377022 | 0.006716385 | 0.9377083 | 0.008442129 |  |  | 464160 | 0.915182 | 0.8678712 | 0.01258337 | 0.9335404 | 0.01197653 | 0.933547 | 0.00939794 |  |  | 421960 | 0.8158121 | 0.7035679 | 0.010706 | 0.8140067 | 0.005292241 | 0.8140038 | 0.007049344
|  |  | 25332 | 0.9959621 | 0.9994305 | 0.0003654688 | 0.9999501 | 0.106524 | 0.9999457 | 0.1120337 |  |  | 121146 | 0.9831903 | 0.9866385 | 0.001132929 | 0.9841845 | 0.007069111 | 0.9841765 | 0.005689829 |  |  | 8000 | 0.8945787 | 0.9670064 | 0.003408685 | 0.9053953 | 0.004608801 | 0.9053989 | 0.005392368 |  |  | 163680 | 0.9279339 | 0.9150489 | 0.004843064 | 0.9378275 | 0.006717974 | 0.9378335 | 0.008441086 |  |  | 464460 | 0.9174199 | 0.8678712 | 0.01258337 | 0.9336032 | 0.01197554 | 0.9336098 | 0.009396573 |  |  | 422260 | 0.8158121 | 0.7035679 | 0.010706 | 0.8140521 | 0.005290051 | 0.8140492 | 0.007047684
|  |  | 25452 | 0.9950662 | 0.9994305 | 0.0003654688 | 0.9999501 | 0.106524 | 0.9999457 | 0.1120337 |  |  | 121446 | 0.9831903 | 0.9866385 | 0.001132929 | 0.984218 | 0.007069398 | 0.98421 | 0.005690573 |  |  | 8005 | 0.8956577 | 0.9670065 | 0.003408681 | 0.9053978 | 0.004608824 | 0.9054014 | 0.005392396 |  |  | 163980 | 0.9279339 | 0.9150489 | 0.004843064 | 0.9379524 | 0.006719557 | 0.9379584 | 0.008440036 |  |  | 464760 | 0.915182 | 0.8678712 | 0.01258337 | 0.9336659 | 0.01197455 | 0.9336725 | 0.009395205 |  |  | 422560 | 0.8179875 | 0.7035679 | 0.010706 | 0.8140974 | 0.005287863 | 0.8140945 | 0.007046025
|  |  | 25572 | 0.9950662 | 0.9994305 | 0.0003654688 | 0.9999501 | 0.106524 | 0.9999457 | 0.1120337 |  |  | 121746 | 0.9841508 | 0.9866385 | 0.001132929 | 0.9842513 | 0.007069666 | 0.9842433 | 0.005691303 |  |  | 8010 | 0.8967368 | 0.9670066 | 0.003408678 | 0.9054003 | 0.004608848 | 0.9054039 | 0.005392424 |  |  | 164280 | 0.9279339 | 0.9150489 | 0.004843064 | 0.9380769 | 0.006721134 | 0.938083 | 0.008438979 |  |  | 465060 | 0.912944 | 0.8678712 | 0.01258337 | 0.9337285 | 0.01197356 | 0.9337351 | 0.009393838 |  |  | 422860 | 0.820163 | 0.7035679 | 0.010706 | 0.8141427 | 0.005285678 | 0.8141398 | 0.007044368
|  |  | 25692 | 0.9941702 | 0.9994305 | 0.0003654688 | 0.9999501 | 0.106524 | 0.9999457 | 0.1120337 |  |  | 122046 | 0.9831903 | 0.9866385 | 0.001132929 | 0.9842846 | 0.007069913 | 0.9842766 | 0.005692019 |  |  | 8015 | 0.8967368 | 0.9670067 | 0.003408674 | 0.9054028 | 0.004608872 | 0.9054064 | 0.005392452 |  |  | 164580 | 0.9262524 | 0.9150489 | 0.004843064 | 0.9382011 | 0.006722706 | 0.9382072 | 0.008437915 |  |  | 465360 | 0.9174199 | 0.8678712 | 0.01258337 | 0.9337911 | 0.01197258 | 0.9337977 | 0.00939247 |  |  | 423160 | 0.8136366 | 0.7035679 | 0.010706 | 0.8141879 | 0.005283494 | 0.8141849 | 0.007042713
|  |  | 25812 | 0.9941702 | 0.9994305 | 0.0003654688 | 0.9999501 | 0.106524 | 0.9999457 | 0.1120337 |  |  | 122346 | 0.9841508 | 0.9866385 | 0.001132929 | 0.9843178 | 0.007070141 | 0.9843098 | 0.005692721 |  |  | 8020 | 0.8967368 | 0.9670068 | 0.003408671 | 0.9054053 | 0.004608896 | 0.9054089 | 0.00539248 |  |  | 164880 | 0.9279339 | 0.9150489 | 0.004843064 | 0.938325 | 0.006724272 | 0.938331 | 0.008436844 |  |  | 465660 | 0.9174199 | 0.8678712 | 0.01258337 | 0.9338536 | 0.01197159 | 0.9338602 | 0.009391102 |  |  | 423460 | 0.8158121 | 0.7035679 | 0.010706 | 0.814233 | 0.005281313 | 0.81423 | 0.00704106
|  |  | 25932 | 0.9932742 | 0.9994305 | 0.0003654688 | 0.9999501 | 0.106524 | 0.9999457 | 0.1120337 |  |  | 122646 | 0.9841508 | 0.9866385 | 0.001132929 | 0.9843509 | 0.007070349 | 0.9843429 | 0.00569341 |  |  | 8025 | 0.8988948 | 0.9670069 | 0.003408668 | 0.9054077 | 0.00460892 | 0.9054113 | 0.005392508 |  |  | 165180 | 0.9262524 | 0.9150489 | 0.004843064 | 0.9384485 | 0.006725833 | 0.9384545 | 0.008435766 |  |  | 465960 | 0.9174199 | 0.8678712 | 0.01258337 | 0.933916 | 0.0119706 | 0.9339226 | 0.009389734 |  |  | 423760 | 0.8223384 | 0.7035679 | 0.010706 | 0.814278 | 0.005279134 | 0.814275 | 0.007039408
|  |  | 26052 | 0.9950662 | 0.9994305 | 0.0003654688 | 0.9999501 | 0.106524 | 0.9999457 | 0.1120337 |  |  | 122946 | 0.9841508 | 0.9866385 | 0.001132929 | 0.9843839 | 0.007070537 | 0.9843759 | 0.005694085 |  |  | 8030 | 0.8967368 | 0.967007 | 0.003408664 | 0.9054102 | 0.004608944 | 0.9054138 | 0.005392537 |  |  | 165480 | 0.9312969 | 0.9150489 | 0.004843064 | 0.9385717 | 0.006727388 | 0.9385777 | 0.008434681 |  |  | 466260 | 0.915182 | 0.8678712 | 0.01258337 | 0.9339784 | 0.01196961 | 0.933985 | 0.009388365 |  |  | 424060 | 0.8179875 | 0.7035679 | 0.010706 | 0.814323 | 0.005276957 | 0.81432 | 0.007037759
|  |  | 26172 | 0.9941702 | 0.9994305 | 0.0003654688 | 0.9999501 | 0.106524 | 0.9999457 | 0.1120337 |  |  | 123246 | 0.9831903 | 0.9866385 | 0.001132929 | 0.9844168 | 0.007070706 | 0.9844088 | 0.005694746 |  |  | 8035 | 0.8967368 | 0.9670071 | 0.003408661 | 0.9054127 | 0.004608967 | 0.9054163 | 0.005392565 |  |  | 165780 | 0.9296154 | 0.9150489 | 0.004843064 | 0.9386946 | 0.006728938 | 0.9387006 | 0.008433589 |  |  | 466560 | 0.9174199 | 0.8678712 | 0.01258337 | 0.9340407 | 0.01196862 | 0.9340472 | 0.009386997 |  |  | 424360 | 0.8179875 | 0.7035679 | 0.010706 | 0.8143678 | 0.005274782 | 0.8143648 | 0.007036112
|  |  | 26292 | 0.9959621 | 0.9994305 | 0.0003654688 | 0.9999501 | 0.106524 | 0.9999457 | 0.1120337 |  |  | 123546 | 0.9841508 | 0.9866385 | 0.001132929 | 0.9844497 | 0.007070856 | 0.9844416 | 0.005695393 |  |  | 8040 | 0.8956577 | 0.9670072 | 0.003408658 | 0.9054152 | 0.004608991 | 0.9054188 | 0.005392593 |  |  | 166080 | 0.9312969 | 0.9150489 | 0.004843064 | 0.9388171 | 0.006730482 | 0.9388231 | 0.008432491 |  |  | 466860 | 0.9174199 | 0.8678712 | 0.01258337 | 0.9341029 | 0.01196763 | 0.9341095 | 0.009385628 |  |  | 424660 | 0.8136366 | 0.7035679 | 0.010706 | 0.8144126 | 0.00527261 | 0.8144096 | 0.007034466
|  |  | 26412 | 0.9950662 | 0.9994305 | 0.0003654688 | 0.9999501 | 0.106524 | 0.9999457 | 0.1120337 |  |  | 123846 | 0.9822299 | 0.9866385 | 0.001132929 | 0.9844824 | 0.007070986 | 0.9844743 | 0.005696027 |  |  | 8045 | 0.8967368 | 0.9670073 | 0.003408655 | 0.9054177 | 0.004609015 | 0.9054213 | 0.005392621 |  |  | 166380 | 0.9312969 | 0.9150489 | 0.004843064 | 0.9389393 | 0.00673202 | 0.9389453 | 0.008431386 |  |  | 467160 | 0.915182 | 0.8678712 | 0.01258337 | 0.934165 | 0.01196664 | 0.9341716 | 0.009384259 |  |  | 424960 | 0.8179875 | 0.7035679 | 0.010706 | 0.8144574 | 0.005270439 | 0.8144543 | 0.007032823
|  |  | 26532 | 0.9932742 | 0.9994305 | 0.0003654688 | 0.9999501 | 0.106524 | 0.9999457 | 0.1120337 |  |  | 124146 | 0.9822299 | 0.9866385 | 0.001132929 | 0.9845151 | 0.007071097 | 0.984507 | 0.005696648 |  |  | 8050 | 0.8978158 | 0.9670074 | 0.003408651 | 0.9054202 | 0.004609039 | 0.9054238 | 0.005392649 |  |  | 166680 | 0.9312969 | 0.9150489 | 0.004843064 | 0.9390611 | 0.006733554 | 0.9390671 | 0.008430274 |  |  | 467460 | 0.9174199 | 0.8678712 | 0.01258337 | 0.9342271 | 0.01196565 | 0.9342337 | 0.00938289 |  |  | 425260 | 0.8136366 | 0.7035679 | 0.010706 | 0.814502 | 0.005268271 | 0.814499 | 0.007031181
|  |  | 26652 | 0.9950662 | 0.9994305 | 0.0003654688 | 0.9999501 | 0.106524 | 0.9999457 | 0.1120337 |  |  | 124446 | 0.9831903 | 0.9866385 | 0.001132929 | 0.9845477 | 0.007071189 | 0.9845396 | 0.005697255 |  |  | 8055 | 0.8967368 | 0.9670075 | 0.003408648 | 0.9054226 | 0.004609063 | 0.9054262 | 0.005392677 |  |  | 166980 | 0.9296154 | 0.9150489 | 0.004843064 | 0.9391826 | 0.006735082 | 0.9391886 | 0.008429156 |  |  | 467760 | 0.9218958 | 0.8678712 | 0.01258337 | 0.9342891 | 0.01196465 | 0.9342957 | 0.009381521 |  |  | 425560 | 0.820163 | 0.7035679 | 0.010706 | 0.8145466 | 0.005266105 | 0.8145435 | 0.007029542
|  |  | 26772 | 0.9959621 | 0.9994305 | 0.0003654688 | 0.9999501 | 0.106524 | 0.9999457 | 0.1120337 |  |  | 124746 | 0.9841508 | 0.9866385 | 0.001132929 | 0.9845801 | 0.007071263 | 0.984572 | 0.005697849 |  |  | 8060 | 0.8967368 | 0.9670076 | 0.003408645 | 0.9054251 | 0.004609087 | 0.9054287 | 0.005392705 |  |  | 167280 | 0.9312969 | 0.9150489 | 0.004843064 | 0.9393038 | 0.006736604 | 0.9393098 | 0.008428031 |  |  | 468060 | 0.9174199 | 0.8678712 | 0.01258337 | 0.934351 | 0.01196366 | 0.9343576 | 0.009380151 |  |  | 425860 | 0.8179875 | 0.7035679 | 0.010706 | 0.8145911 | 0.005263941 | 0.814588 | 0.007027904
|  |  | 26892 | 0.9950662 | 0.9994305 | 0.0003654688 | 0.9999501 | 0.106524 | 0.9999457 | 0.1120337 |  |  | 125046 | 0.9822299 | 0.9866385 | 0.001132929 | 0.9846126 | 0.007071317 | 0.9846044 | 0.00569843 |  |  | 8065 | 0.8967368 | 0.9670077 | 0.003408642 | 0.9054276 | 0.004609111 | 0.9054312 | 0.005392733 |  |  | 167580 | 0.9279339 | 0.9150489 | 0.004843064 | 0.9394247 | 0.006738121 | 0.9394307 | 0.0084269 |  |  | 468360 | 0.915182 | 0.8678712 | 0.01258337 | 0.9344129 | 0.01196267 | 0.9344194 | 0.009378781 |  |  | 426160 | 0.8179875 | 0.7035679 | 0.010706 | 0.8146355 | 0.00526178 | 0.8146324 | 0.007026268
|  |  | 27012 | 0.9950662 | 0.9994305 | 0.0003654688 | 0.9999501 | 0.106524 | 0.9999457 | 0.1120337 |  |  | 125346 | 0.9831903 | 0.9866385 | 0.001132929 | 0.9846449 | 0.007071353 | 0.9846367 | 0.005698997 |  |  | 8070 | 0.8978158 | 0.9670078 | 0.003408639 | 0.9054301 | 0.004609135 | 0.9054337 | 0.005392761 |  |  | 167880 | 0.9296154 | 0.9150489 | 0.004843064 | 0.9395452 | 0.006739633 | 0.9395512 | 0.008425762 |  |  | 468660 | 0.915182 | 0.8678712 | 0.01258337 | 0.9344747 | 0.01196168 | 0.9344812 | 0.009377411 |  |  | 426460 | 0.8179875 | 0.7035679 | 0.010706 | 0.8146799 | 0.00525962 | 0.8146768 | 0.007024635
|  |  | 27132 | 0.9950662 | 0.9994305 | 0.0003654688 | 0.9999501 | 0.106524 | 0.9999457 | 0.1120337 |  |  | 125646 | 0.9831903 | 0.9866385 | 0.001132929 | 0.9846771 | 0.007071371 | 0.984669 | 0.005699552 |  |  | 8075 | 0.8967368 | 0.9670079 | 0.003408636 | 0.9054326 | 0.004609159 | 0.9054362 | 0.00539279 |  |  | 168180 | 0.9296154 | 0.9150489 | 0.004843064 | 0.9396654 | 0.006741139 | 0.9396714 | 0.008424619 |  |  | 468960 | 0.912944 | 0.8678712 | 0.01258337 | 0.9345364 | 0.01196069 | 0.9345429 | 0.009376041 |  |  | 426760 | 0.8179875 | 0.7035679 | 0.010706 | 0.8147242 | 0.005257463 | 0.814721 | 0.007023003
|  |  | 27252 | 0.9950662 | 0.9994305 | 0.0003654688 | 0.9999501 | 0.106524 | 0.9999457 | 0.1120337 |  |  | 125946 | 0.9841508 | 0.9866385 | 0.001132929 | 0.9847092 | 0.00707137 | 0.9847011 | 0.005700093 |  |  | 8080 | 0.8967368 | 0.967008 | 0.003408633 | 0.9054351 | 0.004609183 | 0.9054386 | 0.005392818 |  |  | 168480 | 0.9312969 | 0.9150489 | 0.004843064 | 0.9397853 | 0.006742641 | 0.9397912 | 0.008423469 |  |  | 469260 | 0.915182 | 0.8678712 | 0.01258337 | 0.9345981 | 0.01195969 | 0.9346046 | 0.009374671 |  |  | 427060 | 0.8114612 | 0.7035679 | 0.010706 | 0.8147684 | 0.005255308 | 0.8147652 | 0.007021373
|  |  | 27372 | 0.9941702 | 0.9994305 | 0.0003654688 | 0.9999501 | 0.106524 | 0.9999457 | 0.1120337 |  |  | 126246 | 0.9841508 | 0.9866385 | 0.001132929 | 0.9847413 | 0.00707135 | 0.9847332 | 0.005700622 |  |  | 8085 | 0.8967368 | 0.967008 | 0.00340863 | 0.9054375 | 0.004609207 | 0.9054411 | 0.005392846 |  |  | 168780 | 0.9279339 | 0.9150489 | 0.004843064 | 0.9399048 | 0.006744137 | 0.9399108 | 0.008422313 |  |  | 469560 | 0.9174199 | 0.8678712 | 0.01258337 | 0.9346596 | 0.0119587 | 0.9346661 | 0.009373301 |  |  | 427360 | 0.8179875 | 0.7035679 | 0.010706 | 0.8148125 | 0.005253155 | 0.8148093 | 0.007019745
|  |  | 27492 | 0.9950662 | 0.9994305 | 0.0003654688 | 0.9999501 | 0.106524 | 0.9999457 | 0.1120337 |  |  | 126546 | 0.9841508 | 0.9866385 | 0.001132929 | 0.9847733 | 0.007071313 | 0.9847651 | 0.005701138 |  |  | 8090 | 0.8978158 | 0.9670081 | 0.003408628 | 0.90544 | 0.004609231 | 0.9054436 | 0.005392874 |  |  | 169080 | 0.9296154 | 0.9150489 | 0.004843064 | 0.940024 | 0.006745627 | 0.94003 | 0.008421151 |  |  | 469860 | 0.9107061 | 0.8678712 | 0.01258337 | 0.9347211 | 0.01195771 | 0.9347276 | 0.00937193 |  |  | 427660 | 0.8179875 | 0.7035679 | 0.010706 | 0.8148566 | 0.005251005 | 0.8148534 | 0.007018119
|  |  | 27612 | 0.9950662 | 0.9994305 | 0.0003654688 | 0.9999501 | 0.106524 | 0.9999457 | 0.1120337 |  |  | 126846 | 0.9851113 | 0.9866385 | 0.001132929 | 0.9848052 | 0.007071257 | 0.984797 | 0.005701641 |  |  | 8095 | 0.8956577 | 0.9670082 | 0.003408625 | 0.9054425 | 0.004609255 | 0.9054461 | 0.005392902 |  |  | 169380 | 0.9296154 | 0.9150489 | 0.004843064 | 0.9401429 | 0.006747113 | 0.9401489 | 0.008419983 |  |  | 470160 | 0.9241337 | 0.8678712 | 0.01258337 | 0.9347826 | 0.01195671 | 0.9347891 | 0.00937056 |  |  | 427960 | 0.8136366 | 0.7035679 | 0.010706 | 0.8149005 | 0.005248856 | 0.8148974 | 0.007016495
|  |  | 27732 | 0.9950662 | 0.9994305 | 0.0003654688 | 0.9999501 | 0.106524 | 0.9999457 | 0.1120337 |  |  | 127146 | 0.9841508 | 0.9866385 | 0.001132929 | 0.984837 | 0.007071183 | 0.9848288 | 0.005702131 |  |  | 8100 | 0.8967368 | 0.9670083 | 0.003408622 | 0.905445 | 0.004609279 | 0.9054486 | 0.005392931 |  |  | 169680 | 0.9296154 | 0.9150489 | 0.004843064 | 0.9402615 | 0.006748593 | 0.9402674 | 0.008418809 |  |  | 470460 | 0.9174199 | 0.8678712 | 0.01258337 | 0.9348439 | 0.01195572 | 0.9348504 | 0.009369189 |  |  | 428260 | 0.8158121 | 0.7035679 | 0.010706 | 0.8149444 | 0.00524671 | 0.8149413 | 0.007014873
|  |  | 27852 | 0.9968581 | 0.9994305 | 0.0003654688 | 0.9999501 | 0.106524 | 0.9999457 | 0.1120337 |  |  | 127446 | 0.9841508 | 0.9866385 | 0.001132929 | 0.9848687 | 0.007071092 | 0.9848605 | 0.005702609 |  |  | 8105 | 0.8978158 | 0.9670084 | 0.003408619 | 0.9054475 | 0.004609303 | 0.9054511 | 0.005392959 |  |  | 169980 | 0.9312969 | 0.9150489 | 0.004843064 | 0.9403797 | 0.006750068 | 0.9403856 | 0.008417629 |  |  | 470760 | 0.912944 | 0.8678712 | 0.01258337 | 0.9349052 | 0.01195472 | 0.9349117 | 0.009367818 |  |  | 428560 | 0.8158121 | 0.7035679 | 0.010706 | 0.8149883 | 0.005244566 | 0.8149851 | 0.007013253
|  |  | 27972 | 0.9941702 | 0.9994305 | 0.0003654688 | 0.9999501 | 0.106524 | 0.9999457 | 0.1120337 |  |  | 127746 | 0.9851113 | 0.9866385 | 0.001132929 | 0.9849003 | 0.007070982 | 0.9848921 | 0.005703075 |  |  | 8110 | 0.8956577 | 0.9670085 | 0.003408617 | 0.9054499 | 0.004609327 | 0.9054535 | 0.005392987 |  |  | 170280 | 0.9312969 | 0.9150489 | 0.004843064 | 0.9404976 | 0.006751538 | 0.9405036 | 0.008416443 |  |  | 471060 | 0.9174199 | 0.8678712 | 0.01258337 | 0.9349665 | 0.01195373 | 0.9349729 | 0.009366447 |  |  | 428860 | 0.8179875 | 0.7035679 | 0.010706 | 0.815032 | 0.005242424 | 0.8150288 | 0.007011634
|  |  | 28092 | 0.9959621 | 0.9994305 | 0.0003654688 | 0.9999501 | 0.106524 | 0.9999457 | 0.1120337 |  |  | 128046 | 0.9851113 | 0.9866385 | 0.001132929 | 0.9849319 | 0.007070855 | 0.9849237 | 0.005703527 |  |  | 8115 | 0.8967368 | 0.9670086 | 0.003408614 | 0.9054524 | 0.004609351 | 0.905456 | 0.005393016 |  |  | 170580 | 0.9296154 | 0.9150489 | 0.004843064 | 0.9406152 | 0.006753003 | 0.9406211 | 0.008415252 |  |  | 471360 | 0.9218958 | 0.8678712 | 0.01258337 | 0.9350276 | 0.01195273 | 0.9350341 | 0.009365076 |  |  | 429160 | 0.8114612 | 0.7035679 | 0.010706 | 0.8150757 | 0.005240285 | 0.8150725 | 0.007010018
|  |  | 28212 | 0.9950662 | 0.9994305 | 0.0003654688 | 0.9999501 | 0.106524 | 0.9999457 | 0.1120337 |  |  | 128346 | 0.9860717 | 0.9866385 | 0.001132929 | 0.9849634 | 0.007070711 | 0.9849551577 | 0.005703968 |  |  | 8120 | 0.8967368 | 0.9670087 | 0.003408611 | 0.9054549 | 0.004609375 | 0.9054585 | 0.005393044 |  |  | 170880 | 0.9312969 | 0.9150489 | 0.004843064 | 0.9407325 | 0.006754462 | 0.9407384 | 0.008414054 |  |  | 471660 | 0.9196579 | 0.8678712 | 0.01258337 | 0.9350887 | 0.01195174 | 0.9350952 | 0.009363704 |  |  | 429460 | 0.8179875 | 0.7035679 | 0.010706 | 0.8151193 | 0.005238148 | 0.8151161 | 0.007008404
|  |  | 28332 | 0.9941702 | 0.9994305 | 0.0003654688 | 0.9999501 | 0.106524 | 0.9999457 | 0.1120337 |  |  | 128646 | 0.9851113 | 0.9866385 | 0.001132929 | 0.9849947 | 0.007070548 | 0.9849865 | 0.005704396 |  |  | 8125 | 0.8967368 | 0.9670087 | 0.003408609 | 0.9054574 | 0.004609399 | 0.905461 | 0.005393072 |  |  | 171180 | 0.9312969 | 0.9150489 | 0.004843064 | 0.9408495 | 0.006755917 | 0.9408554 | 0.008412852 |  |  | 471960 | 0.9174199 | 0.8678712 | 0.01258337 | 0.9351497 | 0.01195074 | 0.9351562 | 0.009362333 |  |  | 429760 | 0.8179875 | 0.7035679 | 0.010706 | 0.8151629 | 0.005236012 | 0.8151596 | 0.007006792
|  |  | 28452 | 0.9950662 | 0.9994305 | 0.0003654688 | 0.9999501 | 0.106524 | 0.9999457 | 0.1120337 |  |  | 128946 | 0.9851113 | 0.9866385 | 0.001132929 | 0.9850261 | 0.007070369 | 0.9850178 | 0.005704812 |  |  | 8130 | 0.8978158 | 0.9670088 | 0.003408606 | 0.9054599 | 0.004609423 | 0.9054635 | 0.0053931 |  |  | 171480 | 0.9296154 | 0.9150489 | 0.004843064 | 0.9409661 | 0.006757366 | 0.940972 | 0.008411643 |  |  | 472260 | 0.9174199 | 0.8678712 | 0.01258337 | 0.9352107 | 0.01194975 | 0.9352171 | 0.009360961 |  |  | 430060 | 0.8136366 | 0.7035679 | 0.010706 | 0.8152064 | 0.00523388 | 0.8152031 | 0.007005181
|  |  | 28572 | 0.9950662 | 0.9994305 | 0.0003654688 | 0.9999501 | 0.106524 | 0.9999457 | 0.1120337 |  |  | 129246 | 0.9851113 | 0.9866385 | 0.001132929 | 0.9850573 | 0.007070172 | 0.985049 | 0.005705216 |  |  | 8135 | 0.8967368 | 0.9670089 | 0.003408604 | 0.9054623 | 0.004609447 | 0.9054659 | 0.005393129 |  |  | 171780 | 0.9329784 | 0.9150489 | 0.004843064 | 0.9410824 | 0.00675881 | 0.9410883 | 0.00841043 |  |  | 472560 | 0.9218958 | 0.8678712 | 0.01258337 | 0.9352716 | 0.01194875 | 0.935278 | 0.00935959 |  |  | 430360 | 0.8114612 | 0.7035679 | 0.010706 | 0.8152498 | 0.005231749 | 0.8152465 | 0.007003573
|  |  | 28692 | 0.9959621 | 0.9994305 | 0.0003654688 | 0.9999501 | 0.106524 | 0.9999457 | 0.1120337 |  |  | 129546 | 0.9860717 | 0.9866385 | 0.001132929 | 0.9850884 | 0.007069959 | 0.9850802 | 0.005705607 |  |  | 8140 | 0.8978158 | 0.967009 | 0.003408601 | 0.9054648 | 0.004609471 | 0.9054684 | 0.005393157 |  |  | 172080 | 0.9296154 | 0.9150489 | 0.004843064 | 0.9411984 | 0.00676025 | 0.9412043 | 0.008409211 |  |  | 472860 | 0.9174199 | 0.8678712 | 0.01258337 | 0.9353324 | 0.01194775 | 0.9353388 | 0.009358218 |  |  | 430660 | 0.8158121 | 0.7035679 | 0.010706 | 0.8152931 | 0.005229621 | 0.8152898 | 0.007001967
|  |  | 28812 | 0.9950662 | 0.9994305 | 0.0003654688 | 0.9999501 | 0.106524 | 0.9999457 | 0.1120337 |  |  | 129846 | 0.9841508 | 0.9866385 | 0.001132929 | 0.9851195 | 0.007069728 | 0.9851112 | 0.005705987 |  |  | 8145 | 0.8956577 | 0.9670091 | 0.003408599 | 0.9054673 | 0.004609496 | 0.9054709 | 0.005393186 |  |  | 172380 | 0.9312969 | 0.9150489 | 0.004843064 | 0.9413141 | 0.006761684 | 0.94132 | 0.008407986 |  |  | 473160 | 0.9196579 | 0.8678712 | 0.01258337 | 0.9353931 | 0.01194676 | 0.9353995 | 0.009356846 |  |  | 430960 | 0.8179875 | 0.7035679 | 0.010706 | 0.8153363 | 0.005227495 | 0.815333 | 0.007000362
|  |  | 28932 | 0.9950662 | 0.9994305 | 0.0003654688 | 0.9999501 | 0.106524 | 0.9999457 | 0.1120337 |  |  | 130146 | 0.9860717 | 0.9866385 | 0.001132929 | 0.9851504 | 0.00706948 | 0.9851422 | 0.005706355 |  |  | 8150 | 0.8967368 | 0.9670092 | 0.003408596 | 0.9054698 | 0.00460952 | 0.9054734 | 0.005393214 |  |  | 172680 | 0.9312969 | 0.9150489 | 0.004843064 | 0.9414295 | 0.006763113 | 0.9414353 | 0.008406756 |  |  | 473460 | 0.9218958 | 0.8678712 | 0.01258337 | 0.9354538 | 0.01194576 | 0.9354602 | 0.009355474 |  |  | 431260 | 0.8136366 | 0.7035679 | 0.010706 | 0.8153795 | 0.005225371 | 0.8153762 | 0.00699876
|  |  | 29052 | 0.9950662 | 0.9994305 | 0.0003654688 | 0.9999501 | 0.106524 | 0.9999457 | 0.1120337 |  |  | 130446 | 0.9851113 | 0.9866385 | 0.001132929 | 0.9851813 | 0.007069215 | 0.9851731 | 0.00570671 |  |  | 8155 | 0.8978158 | 0.9670092 | 0.003408594 | 0.9054723 | 0.004609544 | 0.9054759 | 0.005393242 |  |  | 172980 | 0.9296154 | 0.9150489 | 0.004843064 | 0.9415445 | 0.006764538 | 0.9415504 | 0.008405521 |  |  | 473760 | 0.9196579 | 0.8678712 | 0.01258337 | 0.9355144 | 0.01194476 | 0.9355208 | 0.009354102 |  |  | 431560 | 0.8049348 | 0.7035679 | 0.010706 | 0.8154226 | 0.005223249 | 0.8154193 | 0.006997159
|  |  | 29172 | 0.9959621 | 0.9994305 | 0.0003654688 | 0.9999501 | 0.106524 | 0.9999457 | 0.1120337 |  |  | 130746 | 0.9860717 | 0.9866385 | 0.001132929 | 0.9852121 | 0.007068934 | 0.9852039 | 0.005707054 |  |  | 8160 | 0.8967368 | 0.9670093 | 0.003408591 | 0.9054748 | 0.004609568 | 0.9054783 | 0.005393271 |  |  | 173280 | 0.9296154 | 0.9150489 | 0.004843064 | 0.9416592 | 0.006765957 | 0.9416651 | 0.008404281 |  |  | 474060 | 0.9174199 | 0.8678712 | 0.01258337 | 0.9355749 | 0.01194376 | 0.9355813 | 0.00935273 |  |  | 431860 | 0.8092857 | 0.7035679 | 0.010706 | 0.8154657 | 0.00522113 | 0.8154623 | 0.006995561
|  |  | 29292 | 0.9941702 | 0.9994305 | 0.0003654688 | 0.9999501 | 0.106524 | 0.9999457 | 0.1120337 |  |  | 131046 | 0.9841508 | 0.9866385 | 0.001132929 | 0.9852429 | 0.007068636 | 0.9852346 | 0.005707387 |  |  | 8220 | 0.8978158 | 0.9670103 | 0.003408565 | 0.9055045 | 0.004609859 | 0.9055081 | 0.005393613 |  |  | 173580 | 0.9296154 | 0.9150489 | 0.004843064 | 0.9417737 | 0.006767372 | 0.9417795 | 0.008403035 |  |  | 474360 | 0.9174199 | 0.8678712 | 0.01258337 | 0.9356354 | 0.01194277 | 0.9356417 | 0.009351357 |  |  | 432160 | 0.8179875 | 0.7035679 | 0.010706 | 0.8155086 | 0.005219013 | 0.8155053 | 0.006993964
|  |  | 29412 | 0.9950662 | 0.9994305 | 0.0003654688 | 0.9999501 | 0.106524 | 0.9999457 | 0.1120337 |  |  | 131346 | 0.9851113 | 0.9866385 | 0.001132929 | 0.9852735 | 0.007068322 | 0.9852652 | 0.005707707 |  |  | 8280 | 0.8978158 | 0.9670111 | 0.003408543 | 0.9055342 | 0.004610152 | 0.9055378 | 0.005393958 |  |  | 173880 | 0.9312969 | 0.9150489 | 0.004843064 | 0.9418878 | 0.006768781 | 0.9418936 | 0.008401785 |  |  | 474660 | 0.9174199 | 0.8678712 | 0.01258337 | 0.9356957 | 0.01194177 | 0.9357021 | 0.009349985 |  |  | 432460 | 0.8179875 | 0.7035679 | 0.010706 | 0.8155515 | 0.005216898 | 0.8155481 | 0.006992369
|  |  | 29532 | 0.9950662 | 0.9994305 | 0.0003654688 | 0.9999501 | 0.106524 | 0.9999457 | 0.1120337 |  |  | 131646 | 0.9841508 | 0.9866385 | 0.001132929 | 0.9853041 | 0.007067991 | 0.9852958 | 0.005708016 |  |  | 8340 | 0.8978158 | 0.9670119 | 0.003408524 | 0.905564 | 0.004610447 | 0.9055676 | 0.005394304 |  |  | 174180 | 0.9329784 | 0.9150489 | 0.004843064 | 0.9420016 | 0.006770186 | 0.9420074 | 0.008400529 |  |  | 474960 | 0.9196579 | 0.8678712 | 0.01258337 | 0.9357561 | 0.01194077 | 0.9357624 | 0.009348613 |  |  | 432760 | 0.8158121 | 0.7035679 | 0.010706 | 0.8155943 | 0.005214785 | 0.8155909 | 0.006990777
|  |  | 29652 | 0.9950662 | 0.9994305 | 0.0003654688 | 0.9999501 | 0.106524 | 0.9999457 | 0.1120337 |  |  | 131946 | 0.9851113 | 0.9866385 | 0.001132929 | 0.9853345 | 0.007067644 | 0.9853263 | 0.005708314 |  |  | 8400 | 0.8978158 | 0.9670127 | 0.003408508 | 0.9055937 | 0.004610743 | 0.9055973 | 0.005394653 |  |  | 174480 | 0.9329784 | 0.9150489 | 0.004843064 | 0.9421151 | 0.006771586 | 0.9421209 | 0.008399269 |  |  | 475260 | 0.9174199 | 0.8678712 | 0.01258337 | 0.9358163 | 0.01193977 | 0.9358227 | 0.00934724 |  |  | 433060 | 0.820163 | 0.7035679 | 0.010706 | 0.8156371 | 0.005212675 | 0.8156337 | 0.006989186
|  |  | 29772 | 0.9941702 | 0.9994305 | 0.0003654688 | 0.9999501 | 0.106524 | 0.9999457 | 0.1120337 |  |  | 132246 | 0.9841508 | 0.9866385 | 0.001132929 | 0.9853649 | 0.007067281 | 0.9853567 | 0.0057086 |  |  | 8460 | 0.8978158 | 0.9670133 | 0.003408494 | 0.9056234 | 0.004611042 | 0.905627 | 0.005395004 |  |  | 174780 | 0.9329784 | 0.9150489 | 0.004843064 | 0.9422282 | 0.006772981 | 0.9422341 | 0.008398003 |  |  | 475560 | 0.915182 | 0.8678712 | 0.01258337 | 0.9358765 | 0.01193877 | 0.9358829 | 0.009345868 |  |  | 433360 | 0.8114612 | 0.7035679 | 0.010706 | 0.8156798 | 0.005210567 | 0.8156763 | 0.006987598
|  |  | 29892 | 0.9959621 | 0.9994305 | 0.0003654688 | 0.9999501 | 0.106524 | 0.9999457 | 0.1120337 |  |  | 132546 | 0.9841508 | 0.9866385 | 0.001132929 | 0.9853953 | 0.007066901 | 0.985387 | 0.005708874 |  |  | 8520 | 0.8988948 | 0.967014 | 0.003408482 | 0.9056531 | 0.004611342 | 0.9056566 | 0.005395357 |  |  | 175080 | 0.9329784 | 0.9150489 | 0.004843064 | 0.9423411 | 0.006774371 | 0.9423469 | 0.008396733 |  |  | 475860 | 0.9196579 | 0.8678712 | 0.01258337 | 0.9359366 | 0.01193777 | 0.935943 | 0.009344495 |  |  | 433660 | 0.8179875 | 0.7035679 | 0.010706 | 0.8157224 | 0.005208461 | 0.8157189 | 0.006986011
|  |  | 30012 | 0.9959621 | 0.9994305 | 0.0003654688 | 0.9999501 | 0.106524 | 0.9999457 | 0.1120337 |  |  | 132846 | 0.9860717 | 0.9866385 | 0.001132929 | 0.9854255 | 0.007066506 | 0.9854172 | 0.005709138 |  |  | 8580 | 0.8978158 | 0.9670145 | 0.003408472 | 0.9056828 | 0.004611644 | 0.9056863 | 0.005395712 |  |  | 175380 | 0.9312969 | 0.9150489 | 0.004843064 | 0.9424537 | 0.006775756 | 0.9424595 | 0.008395458 |  |  | 476160 | 0.9196579 | 0.8678712 | 0.01258337 | 0.9359967 | 0.01193677 | 0.936003 | 0.009343122 |  |  | 433960 | 0.8179875 | 0.7035679 | 0.010706 | 0.8157649 | 0.005206357 | 0.8157615 | 0.006984426
|  |  | 30132 | 0.9959621 | 0.9994305 | 0.0003654688 | 0.9999501 | 0.106524 | 0.9999457 | 0.1120337 |  |  | 133146 | 0.9860717 | 0.9866385 | 0.001132929 | 0.9854557 | 0.007066095 | 0.9854474 | 0.00570939 |  |  | 8640 | 0.8988948 | 0.9670151 | 0.003408463 | 0.9057124 | 0.004611948 | 0.905716 | 0.005396069 |  |  | 175680 | 0.9312969 | 0.9150489 | 0.004843064 | 0.9425659 | 0.006777137 | 0.9425717 | 0.008394179 |  |  | 476460 | 0.9174199 | 0.8678712 | 0.01258337 | 0.9360567 | 0.01193577 | 0.936063 | 0.009341749 |  |  | 434260 | 0.8158121 | 0.7035679 | 0.010706 | 0.8158074 | 0.005204256 | 0.8158039 | 0.006982843
|  |  | 30252 | 0.9950662 | 0.9994305 | 0.0003654688 | 0.9999501 | 0.106524 | 0.9999457 | 0.1120337 |  |  | 133446 | 0.9841508 | 0.9866385 | 0.001132929 | 0.9854857 | 0.007065668 | 0.9854774 | 0.005709631 |  |  | 8700 | 0.8988948 | 0.9670156 | 0.003408456 | 0.9057421 | 0.004612253 | 0.9057456 | 0.005396429 |  |  | 175980 | 0.9329784 | 0.9150489 | 0.004843064 | 0.9426779 | 0.006778513 | 0.9426837 | 0.008392894 |  |  | 476760 | 0.915182 | 0.8678712 | 0.01258337 | 0.9361166 | 0.01193477 | 0.9361229 | 0.009340377 |  |  | 434560 | 0.8136366 | 0.7035679 | 0.010706 | 0.8158497 | 0.005202157 | 0.8158463 | 0.006981263
|  |  | 30372 | 0.9959621 | 0.9994305 | 0.0003654688 | 0.9999501 | 0.106524 | 0.9999457 | 0.1120337 |  |  | 133746 | 0.9860717 | 0.9866385 | 0.001132929 | 0.9855157 | 0.007065225 | 0.9855074 | 0.00570986 |  |  | 8760 | 0.8988948 | 0.967016 | 0.00340845 | 0.9057717 | 0.004612561 | 0.9057753 | 0.00539679 |  |  | 176280 | 0.9346598 | 0.9150489 | 0.004843064 | 0.9427895 | 0.006779884 | 0.9427953 | 0.008391606 |  |  | 477060 | 0.9196579 | 0.8678712 | 0.01258337 | 0.9361764 | 0.01193377 | 0.9361827 | 0.009339004 |  |  | 434860 | 0.8136366 | 0.7035679 | 0.010706 | 0.8158921 | 0.00520006 | 0.8158886 | 0.006979684
|  |  | 30492 | 0.9941702 | 0.9994305 | 0.0003654688 | 0.9999501 | 0.106524 | 0.9999457 | 0.1120337 |  |  | 134046 | 0.9851113 | 0.9866385 | 0.001132929 | 0.9855457 | 0.007064767 | 0.9855373 | 0.005710079 |  |  | 8820 | 0.8988948 | 0.9670164 | 0.003408444 | 0.9058014 | 0.00461287 | 0.9058049 | 0.005397154 |  |  | 176580 | 0.9329784 | 0.9150489 | 0.004843064 | 0.9429009 | 0.00678125 | 0.9429066 | 0.008390312 |  |  | 477360 | 0.9174199 | 0.8678712 | 0.01258337 | 0.9362362 | 0.01193277 | 0.9362425 | 0.009337631 |  |  | 435160 | 0.8179875 | 0.7035679 | 0.010706 | 0.8159343 | 0.005197966 | 0.8159308 | 0.006978107
|  |  | 30612 | 0.9968581 | 0.9994305 | 0.0003654688 | 0.9999501 | 0.106524 | 0.9999457 | 0.1120337 |  |  | 134346 | 0.9841508 | 0.9866385 | 0.001132929 | 0.9855755 | 0.007064293 | 0.9855672 | 0.005710287 |  |  | 8880 | 0.8999738 | 0.9670168 | 0.00340844 | 0.905831 | 0.004613181 | 0.9058345 | 0.005397519 |  |  | 176880 | 0.9312969 | 0.9150489 | 0.004843064 | 0.9430119 | 0.006782611 | 0.9430177 | 0.008389014 |  |  | 477660 | 0.9196579 | 0.8678712 | 0.01258337 | 0.9362959 | 0.01193177 | 0.9363022 | 0.009336258 |  |  | 435460 | 0.8136366 | 0.7035679 | 0.010706 | 0.8159765 | 0.005195873 | 0.815973 | 0.006976532
|  |  | 30732 | 0.997754 | 0.9994305 | 0.0003654688 | 0.9999501 | 0.106524 | 0.9999457 | 0.1120337 |  |  | 134646 | 0.9860717 | 0.9866385 | 0.001132929 | 0.9856053 | 0.007063804 | 0.9855969 | 0.005710484 |  |  | 8940 | 0.8999738 | 0.9670172 | 0.003408436 | 0.9058606 | 0.004613494 | 0.9058641 | 0.005397887 |  |  | 177180 | 0.9262524 | 0.9150489 | 0.004843064 | 0.9431226 | 0.006783968 | 0.9431284 | 0.008387712 |  |  | 477960 | 0.9218958 | 0.8678712 | 0.01258337 | 0.9363555 | 0.01193077 | 0.9363618 | 0.009334885 |  |  | 435760 | 0.820163 | 0.7035679 | 0.010706 | 0.8160186 | 0.005193784 | 0.8160151 | 0.00697496
|  |  | 30852 | 0.9950662 | 0.9994305 | 0.0003654688 | 0.9999501 | 0.106524 | 0.9999457 | 0.1120337 |  |  | 134946 | 0.9841508 | 0.9866385 | 0.001132929 | 0.9856349 | 0.007063299 | 0.9856266 | 0.00571067 |  |  | 9000 | 0.8999738 | 0.9670175 | 0.003408433 | 0.9058902 | 0.004613808 | 0.9058937 | 0.005398257 |  |  | 177480 | 0.9312969 | 0.9150489 | 0.004843064 | 0.943233 | 0.006785321 | 0.9432388 | 0.008386405 |  |  | 478260 | 0.9218958 | 0.8678712 | 0.01258337 | 0.9364151 | 0.01192977 | 0.9364214 | 0.009333512 |  |  | 436060 | 0.8158121 | 0.7035679 | 0.010706 | 0.8160606 | 0.005191696 | 0.8160571 | 0.006973389
|  |  | 30972 | 0.9950662 | 0.9994305 | 0.0003654688 | 0.9999501 | 0.106524 | 0.9999457 | 0.1120337 |  |  | 135246 | 0.9851113 | 0.9866385 | 0.001132929 | 0.9856645 | 0.00706278 | 0.9856562 | 0.005710845 |  |  | 9060 | 0.9010528 | 0.9670178 | 0.00340843 | 0.9059198 | 0.004614125 | 0.9059233 | 0.005398629 |  |  | 177780 | 0.9312969 | 0.9150489 | 0.004843064 | 0.9433432 | 0.006786668 | 0.9433489 | 0.008385094 |  |  | 478560 | 0.9218958 | 0.8678712 | 0.01258337 | 0.9364746 | 0.01192877 | 0.9364809 | 0.009332138 |  |  | 436360 | 0.8158121 | 0.7035679 | 0.010706 | 0.8161026 | 0.005189611 | 0.8160991 | 0.00697182
|  |  | 31092 | 0.9959621 | 0.9994305 | 0.0003654688 | 0.9999501 | 0.106524 | 0.9999457 | 0.1120337 |  |  | 135546 | 0.9851113 | 0.9866385 | 0.001132929 | 0.9856941 | 0.007062245 | 0.9856857 | 0.00571101 |  |  | 9120 | 0.9010528 | 0.9670181 | 0.003408428 | 0.9059493 | 0.004614443 | 0.9059529 | 0.005399003 |  |  | 178080 | 0.9296154 | 0.9150489 | 0.004843064 | 0.943453 | 0.006788011 | 0.9434587 | 0.008383779 |  |  | 478860 | 0.9196579 | 0.8678712 | 0.01258337 | 0.936534 | 0.01192777 | 0.9365403 | 0.009330765 |  |  | 436660 | 0.8136366 | 0.7035679 | 0.010706 | 0.8161445 | 0.005187527 | 0.8161409 | 0.006970253
|  |  | 31212 | 0.9950662 | 0.9994305 | 0.0003654688 | 0.9999501 | 0.106524 | 0.9999457 | 0.1120337 |  |  | 135846 | 0.9860717 | 0.9866385 | 0.001132929 | 0.9857235 | 0.007061696 | 0.9857152 | 0.005711164 |  |  | 9180 | 0.9010528 | 0.9670183 | 0.003408426 | 0.9059789 | 0.004614762 | 0.9059824 | 0.005399379 |  |  | 178380 | 0.9312969 | 0.9150489 | 0.004843064 | 0.9435625 | 0.006789349 | 0.9435683 | 0.008382459 |  |  | 479160 | 0.9174199 | 0.8678712 | 0.01258337 | 0.9365934 | 0.01192677 | 0.9365996 | 0.009329392 |  |  | 436960 | 0.820163 | 0.7035679 | 0.010706 | 0.8161863 | 0.005185447 | 0.8161828 | 0.006968689
|  |  | 31332 | 0.9941702 | 0.9994305 | 0.0003654688 | 0.9999501 | 0.106524 | 0.9999457 | 0.1120337 |  |  | 136146 | 0.9851113 | 0.9866385 | 0.001132929 | 0.9857529 | 0.007061131 | 0.9857445 | 0.005711307 |  |  | 9240 | 0.9010528 | 0.9670185 | 0.003408425 | 0.9060085 | 0.004615084 | 0.906012 | 0.005399758 |  |  | 178680 | 0.9363413 | 0.9150489 | 0.004843064 | 0.9436718 | 0.006790683 | 0.9436775 | 0.008381136 |  |  | 479460 | 0.915182 | 0.8678712 | 0.01258337 | 0.9366527 | 0.01192577 | 0.9366589 | 0.009328019 |  |  | 437260 | 0.820163 | 0.7035679 | 0.010706 | 0.8162281 | 0.005183368 | 0.8162245 | 0.006967126
|  |  | 31452 | 0.9950662 | 0.9994305 | 0.0003654688 | 0.9999501 | 0.106524 | 0.9999457 | 0.1120337 |  |  | 136446 | 0.9851113 | 0.9866385 | 0.001132929 | 0.9857822 | 0.007060552 | 0.9857738 | 0.00571144 |  |  | 9300 | 0.9021318 | 0.9670188 | 0.003408424 | 0.906038 | 0.004615408 | 0.9060415 | 0.005400138 |  |  | 178980 | 0.9329784 | 0.9150489 | 0.004843064 | 0.9437807 | 0.006792012 | 0.9437864 | 0.008379808 |  |  | 479760 | 0.9174199 | 0.8678712 | 0.01258337 | 0.9367119 | 0.01192477 | 0.9367182 | 0.009326646 |  |  | 437560 | 0.8136366 | 0.7035679 | 0.010706 | 0.8162698 | 0.005181292 | 0.8162662 | 0.006965565
|  |  | 31572 | 0.9959621 | 0.9994305 | 0.0003654688 | 0.9999501 | 0.106524 | 0.9999457 | 0.1120337 |  |  | 136746 | 0.9860717 | 0.9866385 | 0.001132929 | 0.9858114 | 0.007059958 | 0.985803 | 0.005711563 |  |  | 9360 | 0.8999738 | 0.967019 | 0.003408423 | 0.9060675 | 0.004615733 | 0.9060711 | 0.00540052 |  |  | 179280 | 0.9329784 | 0.9150489 | 0.004843064 | 0.9438893 | 0.006793337 | 0.943895 | 0.008378476 |  |  | 480060 | 0.9218958 | 0.8678712 | 0.01258337 | 0.9367711 | 0.01192376 | 0.9367773 | 0.009325273 |  |  | 437860 | 0.8179875 | 0.7035679 | 0.010706 | 0.8163114 | 0.005179218 | 0.8163078 | 0.006964006
|  |  | 31692 | 0.9950662 | 0.9994305 | 0.0003654688 | 0.9999501 | 0.106524 | 0.9999457 | 0.1120337 |  |  | 137046 | 0.9841508 | 0.9866385 | 0.001132929 | 0.9858405 | 0.00705935 | 0.9858322 | 0.005711675 |  |  | 9420 | 0.9010528 | 0.9670191 | 0.003408422 | 0.9060971 | 0.00461606 | 0.9061006 | 0.005400905 |  |  | 179580 | 0.9312969 | 0.9150489 | 0.004843064 | 0.9439976 | 0.006794657 | 0.9440033 | 0.00837714 |  |  | 480360 | 0.9218958 | 0.8678712 | 0.01258337 | 0.9368302 | 0.01192276 | 0.9368364 | 0.009323899 |  |  | 438160 | 0.8158121 | 0.7035679 | 0.010706 | 0.8163529 | 0.005177146 | 0.8163493 | 0.006962449
|  |  | 31812 | 0.9959621 | 0.9994305 | 0.0003654688 | 0.9999501 | 0.106524 | 0.9999457 | 0.1120337 |  |  | 137346 | 0.9841508 | 0.9866385 | 0.001132929 | 0.9858696 | 0.007058727 | 0.9858612 | 0.005711777 |  |  | 9480 | 0.9010528 | 0.9670193 | 0.003408421 | 0.9061266 | 0.004616388 | 0.9061301 | 0.005401291 |  |  | 179880 | 0.9346598 | 0.9150489 | 0.004843064 | 0.9441057 | 0.006795973 | 0.9441114 | 0.008375801 |  |  | 480660 | 0.9218958 | 0.8678712 | 0.01258337 | 0.9368892 | 0.01192176 | 0.9368954 | 0.009322526 |  |  | 438460 | 0.8136366 | 0.7035679 | 0.010706 | 0.8163944 | 0.005175077 | 0.8163908 | 0.006960895
|  |  | 31932 | 0.9950662 | 0.9994305 | 0.0003654688 | 0.9999501 | 0.106524 | 0.9999457 | 0.1120337 |  |  | 137646 | 0.9841508 | 0.9866385 | 0.001132929 | 0.9858986 | 0.007058089 | 0.9858902 | 0.005711869 |  |  | 9540 | 0.9010528 | 0.9670195 | 0.00340842 | 0.9061561 | 0.004616719 | 0.9061596 | 0.00540168 |  |  | 180180 | 0.9312969 | 0.9150489 | 0.004843064 | 0.9442134 | 0.006797284 | 0.9442191 | 0.008374457 |  |  | 480960 | 0.9107061 | 0.8678712 | 0.01258337 | 0.9369481 | 0.01192076 | 0.9369544 | 0.009321153 |  |  | 438760 | 0.8136366 | 0.7035679 | 0.010706 | 0.8164358 | 0.00517301 | 0.8164322 | 0.006959342
|  |  | 32052 | 0.9950662 | 0.9994305 | 0.0003654688 | 0.9999501 | 0.106524 | 0.9999457 | 0.1120337 |  |  | 137946 | 0.9841508 | 0.9866385 | 0.001132929 | 0.9859275 | 0.007057438 | 0.9859191 | 0.00571195 |  |  | 9600 | 0.9010528 | 0.9670196 | 0.00340842 | 0.9061856 | 0.004617051 | 0.9061891 | 0.005402071 |  |  | 180480 | 0.9329784 | 0.9150489 | 0.004843064 | 0.9443209 | 0.00679859 | 0.9443265 | 0.00837311 |  |  | 481260 | 0.915182 | 0.8678712 | 0.01258337 | 0.937007 | 0.01191976 | 0.9370132 | 0.00931978 |  |  | 439060 | 0.8114612 | 0.7035679 | 0.010706 | 0.8164772 | 0.005170945 | 0.8164735 | 0.006957791
|  |  | 32172 | 0.9950662 | 0.9994305 | 0.0003654688 | 0.9999501 | 0.106524 | 0.9999457 | 0.1120337 |  |  | 138246 | 0.9851113 | 0.9866385 | 0.001132929 | 0.9859563 | 0.007056772 | 0.9859479 | 0.005712021 |  |  | 9660 | 0.9021318 | 0.9670197 | 0.00340842 | 0.9062151 | 0.004617385 | 0.9062186 | 0.005402463 |  |  | 180780 | 0.9346598 | 0.9150489 | 0.004843064 | 0.944428 | 0.006799892 | 0.9444337 | 0.008371759 |  |  | 481560 | 0.9174199 | 0.8678712 | 0.01258337 | 0.9370659 | 0.01191875 | 0.9370721 | 0.009318407 |  |  | 439360 | 0.8158121 | 0.7035679 | 0.010706 | 0.8165184 | 0.005168883 | 0.8165148 | 0.006956242
|  |  | 32292 | 0.9950662 | 0.9994305 | 0.0003654688 | 0.9999501 | 0.106524 | 0.9999457 | 0.1120337 |  |  | 138546 | 0.9860717 | 0.9866385 | 0.001132929 | 0.985985 | 0.007056092 | 0.9859767 | 0.005712083 |  |  | 9720 | 0.9021318 | 0.9670199 | 0.003408419 | 0.9062446 | 0.004617721 | 0.906248 | 0.005402858 |  |  | 181080 | 0.9363413 | 0.9150489 | 0.004843064 | 0.9445349 | 0.00680119 | 0.9445406 | 0.008370404 |  |  | 481860 | 0.9174199 | 0.8678712 | 0.01258337 | 0.9371246 | 0.01191775 | 0.9371308 | 0.009317033 |  |  | 439660 | 0.820163 | 0.7035679 | 0.010706 | 0.8165596 | 0.005166823 | 0.8165559 | 0.006954695
|  |  | 32412 | 0.9959621 | 0.9994305 | 0.0003654688 | 0.9999501 | 0.106524 | 0.9999457 | 0.1120337 |  |  | 138846 | 0.9851113 | 0.9866385 | 0.001132929 | 0.9860137 | 0.007055398 | 0.9860053 | 0.005712134 |  |  | 9780 | 0.9032108 | 0.96702 | 0.003408419 | 0.906274 | 0.004618058 | 0.9062775 | 0.005403255 |  |  | 181380 | 0.9363413 | 0.9150489 | 0.004843064 | 0.9446415 | 0.006802483 | 0.9446471 | 0.008369045 |  |  | 482160 | 0.9196579 | 0.8678712 | 0.01258337 | 0.9371833 | 0.01191675 | 0.9371895 | 0.00931566 |  |  | 439960 | 0.8179875 | 0.7035679 | 0.010706 | 0.8166008 | 0.005164765 | 0.8165971 | 0.006953151
|  |  | 32532 | 0.9950662 | 0.9994305 | 0.0003654688 | 0.9999501 | 0.106524 | 0.9999457 | 0.1120337 |  |  | 139146 | 0.9860717 | 0.9866385 | 0.001132929 | 0.9860423 | 0.00705469 | 0.9860339 | 0.005712176 |  |  | 9840 | 0.9032108 | 0.9670201 | 0.003408419 | 0.9063035 | 0.004618397 | 0.906307 | 0.005403654 |  |  | 181680 | 0.9312969 | 0.9150489 | 0.004843064 | 0.9447477 | 0.006803772 | 0.9447534 | 0.008367683 |  |  | 482460 | 0.9286096 | 0.8678712 | 0.01258337 | 0.9372419 | 0.01191574 | 0.9372481 | 0.009314287 |  |  | 440260 | 0.8136366 | 0.7035679 | 0.010706 | 0.8166418 | 0.005162709 | 0.8166381 | 0.006951608
|  |  | 32652 | 0.9950662 | 0.9994305 | 0.0003654688 | 0.9999501 | 0.106524 | 0.9999457 | 0.1120337 |  |  | 139446 | 0.9851113 | 0.9866385 | 0.001132929 | 0.9860708 | 0.007053969 | 0.9860624 | 0.005712207 |  |  | 9900 | 0.9021318 | 0.9670202 | 0.003408419 | 0.9063329 | 0.004618738 | 0.9063364 | 0.005404055 |  |  | 181980 | 0.9312969 | 0.9150489 | 0.004843064 | 0.9448537 | 0.006805057 | 0.9448594 | 0.008366317 |  |  | 482760 | 0.9196579 | 0.8678712 | 0.01258337 | 0.9373005 | 0.01191474 | 0.9373066 | 0.009312914 |  |  | 440560 | 0.8158121 | 0.7035679 | 0.010706 | 0.8166828 | 0.005160656 | 0.8166791 | 0.006950067
|  |  | 32772 | 0.9959621 | 0.9994305 | 0.0003654688 | 0.9999501 | 0.106524 | 0.9999457 | 0.1120337 |  |  | 139746 | 0.9851113 | 0.9866385 | 0.001132929 | 0.9860993 | 0.007053233 | 0.9860909 | 0.005712229 |  |  | 9960 | 0.9021318 | 0.9670203 | 0.003408419 | 0.9063624 | 0.004619081 | 0.9063658 | 0.005404458 |  |  | 182280 | 0.9329784 | 0.9150489 | 0.004843064 | 0.9449594 | 0.006806337 | 0.9449651 | 0.008364948 |  |  | 483060 | 0.9196579 | 0.8678712 | 0.01258337 | 0.937359 | 0.01191374 | 0.9373651 | 0.009311541 |  |  | 440860 | 0.8114612 | 0.7035679 | 0.010706 | 0.8167237 | 0.005158605 | 0.81672 | 0.006948528
|  |  | 32892 | 0.9959621 | 0.9994305 | 0.0003654688 | 0.9999501 | 0.106524 | 0.9999457 | 0.1120337 |  |  | 140046 | 0.9870322 | 0.9866385 | 0.001132929 | 0.9861277 | 0.007052484 | 0.9861192 | 0.005712242 |  |  | 10020 | 0.9021318 | 0.9670203 | 0.003408419 | 0.9063918 | 0.004619425 | 0.9063953 | 0.005404863 |  |  | 182580 | 0.9346598 | 0.9150489 | 0.004843064 | 0.9450649 | 0.006807613 | 0.9450705 | 0.008363575 |  |  | 483360 | 0.9174199 | 0.8678712 | 0.01258337 | 0.9374174 | 0.01191273 | 0.9374235 | 0.009310168 |  |  | 441160 | 0.8223384 | 0.7035679 | 0.010706 | 0.8167646 | 0.005156556 | 0.8167608 | 0.006946991
|  |  | 33012 | 0.9959621 | 0.9994305 | 0.0003654688 | 0.9999501 | 0.106524 | 0.9999457 | 0.1120337 |  |  | 140346 | 0.9860717 | 0.9866385 | 0.001132929 | 0.9861559 | 0.007051722 | 0.9861475 | 0.005712244 |  |  | 10080 | 0.9042899 | 0.9670204 | 0.003408419 | 0.9064212 | 0.004619771 | 0.9064247 | 0.00540527 |  |  | 182880 | 0.9312969 | 0.9150489 | 0.004843064 | 0.94517 | 0.006808884 | 0.9451756 | 0.008362199 |  |  | 483660 | 0.9241337 | 0.8678712 | 0.01258337 | 0.9374757 | 0.01191173 | 0.9374819 | 0.009308795 |  |  | 441460 | 0.8114612 | 0.7035679 | 0.010706 | 0.8168054 | 0.00515451 | 0.8168016 | 0.006945457
|  |  | 33132 | 0.9959621 | 0.9994305 | 0.0003654688 | 0.9999501 | 0.106524 | 0.9999457 | 0.1120337 |  |  | 140646 | 0.9851113 | 0.9866385 | 0.001132929 | 0.9861842 | 0.007050946 | 0.9861758 | 0.005712237 |  |  | 10140 | 0.9032108 | 0.9670205 | 0.003408419 | 0.9064506 | 0.004620119 | 0.9064541 | 0.005405679 |  |  | 183180 | 0.9346598 | 0.9150489 | 0.004843064 | 0.9452748 | 0.006810151 | 0.9452804 | 0.00836082 |  |  | 483960 | 0.9218958 | 0.8678712 | 0.01258337 | 0.937534 | 0.01191073 | 0.9375402 | 0.009307422 |  |  | 441760 | 0.8179875 | 0.7035679 | 0.010706 | 0.8168461 | 0.005152466 | 0.8168423 | 0.006943924
|  |  | 33252 | 0.9950662 | 0.9994305 | 0.0003654688 | 0.9999501 | 0.106524 | 0.9999457 | 0.1120337 |  |  | 140946 | 0.9851113 | 0.9866385 | 0.001132929 | 0.9862123 | 0.007050157 | 0.9862039 | 0.005712221 |  |  | 10200 | 0.9032108 | 0.9670206 | 0.003408419 | 0.90648 | 0.004620468 | 0.9064835 | 0.00540609 |  |  | 183480 | 0.9363413 | 0.9150489 | 0.004843064 | 0.9453794 | 0.006811414 | 0.9453849 | 0.008359437 |  |  | 484260 | 0.9218958 | 0.8678712 | 0.01258337 | 0.9375922 | 0.01190972 | 0.9375984 | 0.009306049 |  |  | 442060 | 0.820163 | 0.7035679 | 0.010706 | 0.8168868 | 0.005150425 | 0.816883 | 0.006942393
|  |  | 33372 | 0.9959621 | 0.9994305 | 0.0003654688 | 0.9999501 | 0.106524 | 0.9999457 | 0.1120337 |  |  | 141246 | 0.9851113 | 0.9866385 | 0.001132929 | 0.9862404 | 0.007049355 | 0.986232 | 0.005712195 |  |  | 10260 | 0.9042899 | 0.9670206 | 0.003408419 | 0.9065094 | 0.00462082 | 0.9065129 | 0.005406503 |  |  | 183780 | 0.9346598 | 0.9150489 | 0.004843064 | 0.9454836 | 0.006812673 | 0.9454892 | 0.008358051 |  |  | 484560 | 0.9174199 | 0.8678712 | 0.01258337 | 0.9376504 | 0.01190872 | 0.9376565 | 0.009304676 |  |  | 442360 | 0.8136366 | 0.7035679 | 0.010706 | 0.8169273 | 0.005148385 | 0.8169235 | 0.006940865
|  |  | 33492 | 0.9968581 | 0.9994305 | 0.0003654688 | 0.9999501 | 0.106524 | 0.9999457 | 0.1120337 |  |  | 141546 | 0.9841508 | 0.9866385 | 0.001132929 | 0.9862684 | 0.007048539 | 0.98626 | 0.005712159 |  |  | 10320 | 0.9032108 | 0.9670207 | 0.003408419 | 0.9065388 | 0.004621172 | 0.9065422 | 0.005406918 |  |  | 184080 | 0.9329784 | 0.9150489 | 0.004843064 | 0.9455876 | 0.006813927 | 0.9455932 | 0.008356662 |  |  | 484860 | 0.9218958 | 0.8678712 | 0.01258337 | 0.9377085 | 0.01190771 | 0.9377146 | 0.009303303 |  |  | 442660 | 0.8158121 | 0.7035679 | 0.010706 | 0.8169679 | 0.005146348 | 0.816964 | 0.006939338
|  |  | 33612 | 0.9968581 | 0.9994305 | 0.0003654688 | 0.9999501 | 0.106524 | 0.9999457 | 0.1120337 |  |  | 141846 | 0.9851113 | 0.9866385 | 0.001132929 | 0.9862963 | 0.007047711 | 0.9862879 | 0.005712115 |  |  | 10380 | 0.9053689 | 0.9670207 | 0.003408419 | 0.9065681 | 0.004621527 | 0.9065716 | 0.005407335 |  |  | 184380 | 0.9346598 | 0.9150489 | 0.004843064 | 0.9456913 | 0.006815177 | 0.9456969 | 0.008355269 |  |  | 485160 | 0.9241337 | 0.8678712 | 0.01258337 | 0.9377665 | 0.01190671 | 0.9377726 | 0.00930193 |  |  | 442960 | 0.8114612 | 0.7035679 | 0.010706 | 0.8170083 | 0.005144314 | 0.8170045 | 0.006937813
|  |  | 33732 | 0.9968581 | 0.9994305 | 0.0003654688 | 0.9999501 | 0.106524 | 0.9999457 | 0.1120337 |  |  | 142146 | 0.9851113 | 0.9866385 | 0.001132929 | 0.9863241 | 0.007046869 | 0.9863157 | 0.005712061 |  |  | 10440 | 0.9053689 | 0.9670208 | 0.003408419 | 0.9065975 | 0.004621883 | 0.9066009 | 0.005407754 |  |  | 184680 | 0.9363413 | 0.9150489 | 0.004843064 | 0.9457947 | 0.006816423 | 0.9458003 | 0.008353874 |  |  | 485460 | 0.9218958 | 0.8678712 | 0.01258337 | 0.9378245 | 0.01190571 | 0.9378306 | 0.009300557 |  |  | 443260 | 0.8179875 | 0.7035679 | 0.010706 | 0.8170487 | 0.005142281 | 0.8170448 | 0.00693629
|  |  | 33852 | 0.9968581 | 0.9994305 | 0.0003654688 | 0.9999501 | 0.106524 | 0.9999457 | 0.1120337 |  |  | 142446 | 0.9860717 | 0.9866385 | 0.001132929 | 0.9863519 | 0.007046015 | 0.9863435 | 0.005711998 |  |  | 10500 | 0.9032108 | 0.9670208 | 0.003408419 | 0.9066269 | 0.004622241 | 0.9066303 | 0.005408175 |  |  | 184980 | 0.9329784 | 0.9150489 | 0.004843064 | 0.9458979 | 0.006817665 | 0.9459034 | 0.008352475 |  |  | 485760 | 0.9263717 | 0.8678712 | 0.01258337 | 0.9378823 | 0.0119047 | 0.9378884 | 0.009299184 |  |  | 443560 | 0.8136366 | 0.7035679 | 0.010706 | 0.817089 | 0.005140251 | 0.8170851 | 0.00693477
|  |  | 33972 | 0.9959621 | 0.9994305 | 0.0003654688 | 0.9999501 | 0.106524 | 0.9999457 | 0.1120337 |  |  | 142746 | 0.9851113 | 0.9866385 | 0.001132929 | 0.9863796 | 0.007045147 | 0.9863712 | 0.005711925 |  |  | 10560 | 0.9064479 | 0.9670208 | 0.003408419 | 0.9066562 | 0.004622601 | 0.9066596 | 0.005408597 |  |  | 185280 | 0.9329784 | 0.9150489 | 0.004843064 | 0.9460007 | 0.006818902 | 0.9460062 | 0.008351073 |  |  | 486060 | 0.9218958 | 0.8678712 | 0.01258337 | 0.9379402 | 0.0119037 | 0.9379463 | 0.009297812 |  |  | 443860 | 0.8114612 | 0.7035679 | 0.010706 | 0.8171292 | 0.005138224 | 0.8171254 | 0.006933251
|  |  | 34092 | 0.9959621 | 0.9994305 | 0.0003654688 | 0.9999501 | 0.106524 | 0.9999457 | 0.1120337 |  |  | 143046 | 0.9860717 | 0.9866385 | 0.001132929 | 0.9864072 | 0.007044268 | 0.9863988 | 0.005711844 |  |  | 10620 | 0.9032108 | 0.9670209 | 0.003408419 | 0.9066855 | 0.004622962 | 0.906689 | 0.005409022 |  |  | 185580 | 0.9380228 | 0.9150489 | 0.004843064 | 0.9461033 | 0.006820136 | 0.9461088 | 0.008349669 |  |  | 486360 | 0.9218958 | 0.8678712 | 0.01258337 | 0.9379979 | 0.01190269 | 0.938004 | 0.009296439 |  |  | 444160 | 0.8136366 | 0.7035679 | 0.010706 | 0.8171694 | 0.005136198 | 0.8171655 | 0.006931735
|  |  | 34212 | 0.9959621 | 0.9994305 | 0.0003654688 | 0.9999501 | 0.106524 | 0.9999457 | 0.1120337 |  |  | 143346 | 0.9841508 | 0.9866385 | 0.001132929 | 0.9864348 | 0.007043375 | 0.9864264 | 0.005711754 |  |  | 10680 | 0.9042899 | 0.9670209 | 0.003408419 | 0.9067148 | 0.004623325 | 0.9067183 | 0.005409449 |  |  | 185880 | 0.9363413 | 0.9150489 | 0.004843064 | 0.9462056 | 0.006821365 | 0.9462111 | 0.008348261 |  |  | 486660 | 0.9196579 | 0.8678712 | 0.01258337 | 0.9380556 | 0.01190169 | 0.9380617 | 0.009295067 |  |  | 444460 | 0.8179875 | 0.7035679 | 0.010706 | 0.8172095 | 0.005134175 | 0.8172056 | 0.00693022
|  |  | 34332 | 0.9959621 | 0.9994305 | 0.0003654688 | 0.9999501 | 0.106524 | 0.9999457 | 0.1120337 |  |  | 143646 | 0.9860717 | 0.9866385 | 0.001132929 | 0.9864623 | 0.00704247 | 0.9864538 | 0.005711654 |  |  | 10740 | 0.9053689 | 0.9670209 | 0.003408419 | 0.9067442 | 0.00462369 | 0.9067476 | 0.005409878 |  |  | 186180 | 0.9346598 | 0.9150489 | 0.004843064 | 0.9463076 | 0.00682259 | 0.9463131 | 0.008346851 |  |  | 486960 | 0.9241337 | 0.8678712 | 0.01258337 | 0.9381132 | 0.01190068 | 0.9381193 | 0.009293694 |  |  | 444760 | 0.8179875 | 0.7035679 | 0.010706 | 0.8172496 | 0.005132155 | 0.8172457 | 0.006928707
|  |  | 34452 | 0.9950662 | 0.9994305 | 0.0003654688 | 0.9999501 | 0.106524 | 0.9999457 | 0.1120337 |  |  | 143946 | 0.9860717 | 0.9866385 | 0.001132929 | 0.9864897 | 0.007041553 | 0.9864813 | 0.005711546 |  |  | 10800 | 0.9053689 | 0.967021 | 0.003408419 | 0.9067735 | 0.004624056 | 0.9067769 | 0.005410309 |  |  | 186480 | 0.9346598 | 0.9150489 | 0.004843064 | 0.9464093 | 0.006823811 | 0.9464148 | 0.008345438 |  |  | 487260 | 0.9263717 | 0.8678712 | 0.01258337 | 0.9381708 | 0.01189968 | 0.9381769 | 0.009292322 |  |  | 445060 | 0.820163 | 0.7035679 | 0.010706 | 0.8172896 | 0.005130136 | 0.8172856 | 0.006927197
|  |  | 34572 | 0.9968581 | 0.9994305 | 0.0003654688 | 0.9999501 | 0.106524 | 0.9999457 | 0.1120337 |  |  | 144246 | 0.9860717 | 0.9866385 | 0.001132929 | 0.986517 | 0.007040623 | 0.9865086 | 0.005711429 |  |  | 10860 | 0.9053689 | 0.967021 | 0.003408419 | 0.9068027 | 0.004624424 | 0.9068062 | 0.005410742 |  |  | 186780 | 0.9329784 | 0.9150489 | 0.004843064 | 0.9465108 | 0.006825028 | 0.9465162 | 0.008344022 |  |  | 487560 | 0.9218958 | 0.8678712 | 0.01258337 | 0.9382283 | 0.01189867 | 0.9382343 | 0.009290949 |  |  | 445360 | 0.8158121 | 0.7035679 | 0.010706 | 0.8173295 | 0.00512812 | 0.8173255 | 0.006925688
|  |  | 34692 | 0.9959621 | 0.9994305 | 0.0003654688 | 0.9999501 | 0.106524 | 0.9999457 | 0.1120337 |  |  | 144546 | 0.9860717 | 0.9866385 | 0.001132929 | 0.9865443 | 0.007039681 | 0.9865358 | 0.005711304 |  |  | 10920 | 0.9053689 | 0.967021 | 0.003408419 | 0.906832 | 0.004624794 | 0.9068354 | 0.005411177 |  |  | 187080 | 0.9346598 | 0.9150489 | 0.004843064 | 0.9466119 | 0.00682624 | 0.9466174 | 0.008342603 |  |  | 487860 | 0.9241337 | 0.8678712 | 0.01258337 | 0.9382857 | 0.01189767 | 0.9382918 | 0.009289577 |  |  | 445660 | 0.8136366 | 0.7035679 | 0.010706 | 0.8173693 | 0.005126106 | 0.8173653 | 0.006924182
|  |  | 34812 | 0.9959621 | 0.9994305 | 0.0003654688 | 0.9999501 | 0.106524 | 0.9999457 | 0.1120337 |  |  | 144846 | 0.9860717 | 0.9866385 | 0.001132929 | 0.9865715 | 0.007038727 | 0.986563 | 0.005711169 |  |  | 10980 | 0.9053689 | 0.967021 | 0.003408419 | 0.9068613 | 0.004625165 | 0.9068647 | 0.005411613 |  |  | 187380 | 0.9329784 | 0.9150489 | 0.004843064 | 0.9467128 | 0.006827449 | 0.9467183 | 0.008341182 |  |  | 488160 | 0.9218958 | 0.8678712 | 0.01258337 | 0.9383431 | 0.01189666 | 0.9383491 | 0.009288205 |  |  | 445960 | 0.8158121 | 0.7035679 | 0.010706 | 0.8174091 | 0.005124095 | 0.8174051 | 0.006922677
|  |  | 34932 | 0.9950662 | 0.9994305 | 0.0003654688 | 0.9999501 | 0.106524 | 0.9999457 | 0.1120337 |  |  | 145146 | 0.9860717 | 0.9866385 | 0.001132929 | 0.9865986 | 0.007037761 | 0.9865902 | 0.005711026 |  |  | 11040 | 0.9042899 | 0.9670211 | 0.003408419 | 0.9068906 | 0.004625538 | 0.906894 | 0.005412052 |  |  | 187680 | 0.9312969 | 0.9150489 | 0.004843064 | 0.9468135 | 0.006828654 | 0.9468189 | 0.008339758 |  |  | 488460 | 0.9241337 | 0.8678712 | 0.01258337 | 0.9384004 | 0.01189566 | 0.9384064 | 0.009286833 |  |  | 446260 | 0.8158121 | 0.7035679 | 0.010706 | 0.8174488 | 0.005122086 | 0.8174448 | 0.006921175
|  |  | 35052 | 0.9959621 | 0.9994305 | 0.0003654688 | 0.9999501 | 0.106524 | 0.9999457 | 0.1120337 |  |  | 145446 | 0.9860717 | 0.9866385 | 0.001132929 | 0.9866256 | 0.007036783 | 0.9866172 | 0.005710874 |  |  | 11100 | 0.9042899 | 0.9670211 | 0.003408419 | 0.9069198 | 0.004625913 | 0.9069232 | 0.005412493 |  |  | 187980 | 0.9346598 | 0.9150489 | 0.004843064 | 0.9469138 | 0.006829854 | 0.9469193 | 0.008338331 |  |  | 488760 | 0.9263717 | 0.8678712 | 0.01258337 | 0.9384576 | 0.01189465 | 0.9384636 | 0.009285461 |  |  | 446560 | 0.8223384 | 0.7035679 | 0.010706 | 0.8174884 | 0.00512008 | 0.8174844 | 0.006919674
|  |  | 35172 | 0.9959621 | 0.9994305 | 0.0003654688 | 0.9999501 | 0.106524 | 0.9999457 | 0.1120337 |  |  | 145746 | 0.9870322 | 0.9866385 | 0.001132929 | 0.9866526 | 0.007035794 | 0.9866442 | 0.005710714 |  |  | 11160 | 0.9064479 | 0.9670211 | 0.00340842 | 0.9069491 | 0.004626289 | 0.9069525 | 0.005412935 |  |  | 188280 | 0.9380228 | 0.9150489 | 0.004843064 | 0.9470139 | 0.006831051 | 0.9470193 | 0.008336902 |  |  | 489060 | 0.9218958 | 0.8678712 | 0.01258337 | 0.9385148 | 0.01189365 | 0.9385208 | 0.009284089 |  |  | 446860 | 0.8310402 | 0.7035679 | 0.010706 | 0.817528 | 0.005118075 | 0.817524 | 0.006918176
|  |  | 35292 | 0.9968581 | 0.9994305 | 0.0003654688 | 0.9999501 | 0.106524 | 0.9999457 | 0.1120337 |  |  | 146046 | 0.9860717 | 0.9866385 | 0.001132929 | 0.9866795 | 0.007034792 | 0.9866711 | 0.005710546 |  |  | 11220 | 0.9053689 | 0.9670211 | 0.00340842 | 0.9069783 | 0.004626667 | 0.9069817 | 0.00541338 |  |  | 188580 | 0.9346598 | 0.9150489 | 0.004843064 | 0.9471137 | 0.006832244 | 0.9471191 | 0.00833547 |  |  | 489360 | 0.9196579 | 0.8678712 | 0.01258337 | 0.9385719 | 0.01189264 | 0.9385779 | 0.009282718 |  |  | 447160 | 0.8179875 | 0.7035679 | 0.010706 | 0.8175675 | 0.005116073 | 0.8175635 | 0.00691668
|  |  | 35412 | 0.9968581 | 0.9994305 | 0.0003654688 | 0.9999501 | 0.106524 | 0.9999457 | 0.1120337 |  |  | 146346 | 0.9851113 | 0.9866385 | 0.001132929 | 0.9867063 | 0.007033779 | 0.9866979 | 0.005710368 |  |  | 11280 | 0.9053689 | 0.9670211 | 0.00340842 | 0.9070075 | 0.004627047 | 0.9070109 | 0.005413826 |  |  | 188880 | 0.9346598 | 0.9150489 | 0.004843064 | 0.9472132 | 0.006833432 | 0.9472186 | 0.008334036 |  |  | 489660 | 0.9196579 | 0.8678712 | 0.01258337 | 0.9386289 | 0.01189164 | 0.9386349 | 0.009281346 |  |  | 447460 | 0.8158121 | 0.7035679 | 0.010706 | 0.817607 | 0.005114074 | 0.8176029 | 0.006915185
|  |  | 35532 | 0.9959621 | 0.9994305 | 0.0003654688 | 0.9999501 | 0.106524 | 0.9999457 | 0.1120337 |  |  | 146646 | 0.9870322 | 0.9866385 | 0.001132929 | 0.9867331 | 0.007032754 | 0.9867247 | 0.005710183 |  |  | 11340 | 0.9053689 | 0.9670211 | 0.00340842 | 0.9070367 | 0.004627428 | 0.9070401 | 0.005414274 |  |  | 189180 | 0.9346598 | 0.9150489 | 0.004843064 | 0.9473125 | 0.006834617 | 0.9473179 | 0.0083326 |  |  | 489960 | 0.9241337 | 0.8678712 | 0.01258337 | 0.9386859 | 0.01189063 | 0.9386919 | 0.009279974 |  |  | 447760 | 0.8179875 | 0.7035679 | 0.010706 | 0.8176463 | 0.005112076 | 0.8176423 | 0.006913693
|  |  | 35652 | 0.9959621 | 0.9994305 | 0.0003654688 | 0.9999501 | 0.106524 | 0.9999457 | 0.1120337 |  |  | 146946 | 0.9860717 | 0.9866385 | 0.001132929 | 0.9867598 | 0.007031717 | 0.9867513 | 0.005709989 |  |  | 11400 | 0.9053689 | 0.9670212 | 0.00340842 | 0.9070659 | 0.004627811 | 0.9070693 | 0.005414725 |  |  | 189480 | 0.9346598 | 0.9150489 | 0.004843064 | 0.9474115 | 0.006835798 | 0.9474169 | 0.008331161 |  |  | 490260 | 0.9241337 | 0.8678712 | 0.01258337 | 0.9387428 | 0.01188962 | 0.9387487 | 0.009278603 |  |  | 448060 | 0.820163 | 0.7035679 | 0.010706 | 0.8176856 | 0.005110082 | 0.8176816 | 0.006912203
|  |  | 35772 | 0.9968581 | 0.9994305 | 0.0003654688 | 0.9999501 | 0.106524 | 0.9999457 | 0.1120337 |  |  | 147246 | 0.9860717 | 0.9866385 | 0.001132929 | 0.9867864 | 0.007030669 | 0.986778 | 0.005709787 |  |  | 11460 | 0.9053689 | 0.9670212 | 0.00340842 | 0.9070951 | 0.004628196 | 0.9070985 | 0.005415177 |  |  | 189780 | 0.9363413 | 0.9150489 | 0.004843064 | 0.9475102 | 0.006836974 | 0.9475156 | 0.00832972 |  |  | 490560 | 0.9218958 | 0.8678712 | 0.01258337 | 0.9387996 | 0.01188862 | 0.9388056 | 0.009277232 |  |  | 448360 | 0.8245138 | 0.7035679 | 0.010706 | 0.8177249 | 0.005108089 | 0.8177208 | 0.006910714
|  |  | 35892 | 0.9959621 | 0.9994305 | 0.0003654688 | 0.9999501 | 0.106524 | 0.9999457 | 0.1120337 |  |  | 147546 | 0.9851113 | 0.9866385 | 0.001132929 | 0.9868129 | 0.00702961 | 0.9868045 | 0.005709577 |  |  | 11520 | 0.9064479 | 0.9670212 | 0.00340842 | 0.9071243 | 0.004628582 | 0.9071277 | 0.005415631 |  |  | 190080 | 0.9363413 | 0.9150489 | 0.004843064 | 0.9476086 | 0.006838147 | 0.947614 | 0.008328276 |  |  | 490860 | 0.9241337 | 0.8678712 | 0.01258337 | 0.9388564 | 0.01188761 | 0.9388623 | 0.009275861 |  |  | 448660 | 0.820163 | 0.7035679 | 0.010706 | 0.8177641 | 0.005106099 | 0.81776 | 0.006909228
|  |  | 36012 | 0.9959621 | 0.9994305 | 0.0003654688 | 0.9999501 | 0.106524 | 0.9999457 | 0.1120337 |  |  | 147846 | 0.9870322 | 0.9866385 | 0.001132929 | 0.9868394 | 0.00702854 | 0.986831 | 0.005709359 |  |  | 11580 | 0.9064479 | 0.9670212 | 0.00340842 | 0.9071535 | 0.004628969 | 0.9071569 | 0.005416087 |  |  | 190380 | 0.9346598 | 0.9150489 | 0.004843064 | 0.9477068 | 0.006839316 | 0.9477122 | 0.00832683 |  |  | 491160 | 0.9218958 | 0.8678712 | 0.01258337 | 0.9389131 | 0.01188661 | 0.938919 | 0.00927449 |  |  | 448960 | 0.8136366 | 0.7035679 | 0.010706 | 0.8178032 | 0.005104111 | 0.8177991 | 0.006907744
|  |  | 36132 | 0.9959621 | 0.9994305 | 0.0003654688 | 0.9999501 | 0.106524 | 0.9999457 | 0.1120337 |  |  | 148146 | 0.9860717 | 0.9866385 | 0.001132929 | 0.9868658 | 0.007027458 | 0.9868574 | 0.005709133 |  |  | 11640 | 0.9064479 | 0.9670212 | 0.00340842 | 0.9071827 | 0.004629359 | 0.9071861 | 0.005416545 |  |  | 190680 | 0.9363413 | 0.9150489 | 0.004843064 | 0.9478047 | 0.006840481 | 0.9478101 | 0.008325382 |  |  | 491460 | 0.9241337 | 0.8678712 | 0.01258337 | 0.9389697 | 0.0118856 | 0.9389757 | 0.009273119 |  |  | 449260 | 0.820163 | 0.7035679 | 0.010706 | 0.8178422 | 0.005102126 | 0.8178381 | 0.006906262
|  |  | 36252 | 0.9959621 | 0.9994305 | 0.0003654688 | 0.9999501 | 0.106524 | 0.9999457 | 0.1120337 |  |  | 148446 | 0.9851113 | 0.9866385 | 0.001132929 | 0.9868922 | 0.007026365 | 0.9868837 | 0.005708899 |  |  | 11700 | 0.9053689 | 0.9670212 | 0.00340842 | 0.9072118 | 0.00462975 | 0.9072152 | 0.005417005 |  |  | 190980 | 0.9346598 | 0.9150489 | 0.004843064 | 0.9479024 | 0.006841643 | 0.9479077 | 0.008323932 |  |  | 491760 | 0.9218958 | 0.8678712 | 0.01258337 | 0.9390263 | 0.0118846 | 0.9390323 | 0.009271748 |  |  | 449560 | 0.820163 | 0.7035679 | 0.010706 | 0.8178812 | 0.005100142 | 0.8178771 | 0.006904781
|  |  | 36372 | 0.9959621 | 0.9994305 | 0.0003654688 | 0.9999501 | 0.106524 | 0.9999457 | 0.1120337 |  |  | 148746 | 0.9860717 | 0.9866385 | 0.001132929 | 0.9869184 | 0.007025261 | 0.98691 | 0.005708657 |  |  | 11760 | 0.9064479 | 0.9670212 | 0.00340842 | 0.907241 | 0.004630142 | 0.9072444 | 0.005417466 |  |  | 191280 | 0.9363413 | 0.9150489 | 0.004843064 | 0.9479997 | 0.0068428 | 0.9480051 | 0.00832248 |  |  | 492060 | 0.9196579 | 0.8678712 | 0.01258337 | 0.9390828 | 0.01188359 | 0.9390888 | 0.009270377 |  |  | 449860 | 0.8223384 | 0.7035679 | 0.010706 | 0.8179201 | 0.005098162 | 0.817916 | 0.006903303
|  |  | 36492 | 0.997754 | 0.9994305 | 0.0003654688 | 0.9999501 | 0.106524 | 0.9999457 | 0.1120337 |  |  | 149046 | 0.9870322 | 0.9866385 | 0.001132929 | 0.9869446 | 0.007024147 | 0.9869362 | 0.005708407 |  |  | 11820 | 0.9064479 | 0.9670212 | 0.00340842 | 0.9072701 | 0.004630537 | 0.9072735 | 0.00541793 |  |  | 191580 | 0.9363413 | 0.9150489 | 0.004843064 | 0.9480968 | 0.006843954 | 0.9481022 | 0.008321026 |  |  | 492360 | 0.9196579 | 0.8678712 | 0.01258337 | 0.9391393 | 0.01188258 | 0.9391452 | 0.009269007 |  |  | 450160 | 0.8136366 | 0.7035679 | 0.010706 | 0.817959 | 0.005096183 | 0.8179548 | 0.006901827
|  |  | 36612 | 0.997754 | 0.9994305 | 0.0003654688 | 0.9999501 | 0.106524 | 0.9999457 | 0.1120337 |  |  | 149346 | 0.9860717 | 0.9866385 | 0.001132929 | 0.9869707 | 0.007023021 | 0.9869623 | 0.005708149 |  |  | 11880 | 0.9075269 | 0.9670212 | 0.00340842 | 0.9072993 | 0.004630932 | 0.9073026 | 0.005418395 |  |  | 191880 | 0.9363413 | 0.9150489 | 0.004843064 | 0.9481937 | 0.006845103 | 0.948199 | 0.00831957 |  |  | 492660 | 0.9218958 | 0.8678712 | 0.01258337 | 0.9391957 | 0.01188158 | 0.9392016 | 0.009267636 |  |  | 450460 | 0.8179875 | 0.7035679 | 0.010706 | 0.8179978 | 0.005094207 | 0.8179936 | 0.006900353
|  |  | 36732 | 0.9959621 | 0.9994305 | 0.0003654688 | 0.9999501 | 0.106524 | 0.9999457 | 0.1120337 |  |  | 149646 | 0.9870322 | 0.9866385 | 0.001132929 | 0.9869968 | 0.007021885 | 0.9869884 | 0.005707883 |  |  | 11940 | 0.9075269 | 0.9670212 | 0.00340842 | 0.9073284 | 0.00463133 | 0.9073317 | 0.005418863 |  |  | 192180 | 0.9346598 | 0.9150489 | 0.004843064 | 0.9482903 | 0.006846249 | 0.9482956 | 0.008318112 |  |  | 492960 | 0.9218958 | 0.8678712 | 0.01258337 | 0.939252 | 0.01188057 | 0.9392579 | 0.009266266 |  |  | 450760 | 0.8179875 | 0.7035679 | 0.010706 | 0.8180365 | 0.005092234 | 0.8180323 | 0.006898881
|  |  | 36852 | 0.9941702 | 0.9994305 | 0.0003654688 | 0.9999501 | 0.106524 | 0.9999457 | 0.1120337 |  |  | 149946 | 0.9879926 | 0.9866385 | 0.001132929 | 0.9870228 | 0.007020738 | 0.9870144 | 0.00570761 |  |  | 12000 | 0.9064479 | 0.9670212 | 0.00340842 | 0.9073575 | 0.004631729 | 0.9073609 | 0.005419332 |  |  | 192480 | 0.9363413 | 0.9150489 | 0.004843064 | 0.9483866 | 0.006847391 | 0.9483919 | 0.008316652 |  |  | 493260 | 0.9196579 | 0.8678712 | 0.01258337 | 0.9393082 | 0.01187957 | 0.9393141 | 0.009264896 |  |  | 451060 | 0.820163 | 0.7035679 | 0.010706 | 0.8180752 | 0.005090262 | 0.818071 | 0.006897411
|  |  | 36972 | 0.9959621 | 0.9994305 | 0.0003654688 | 0.9999501 | 0.106524 | 0.9999457 | 0.1120337 |  |  | 150246 | 0.9879926 | 0.9866385 | 0.001132929 | 0.9870487 | 0.00701958 | 0.9870403 | 0.005707329 |  |  | 12060 | 0.9075269 | 0.9670212 | 0.00340842 | 0.9073866 | 0.004632129 | 0.90739 | 0.005419803 |  |  | 192780 | 0.9397043 | 0.9150489 | 0.004843064 | 0.9484826 | 0.00684853 | 0.9484879283 | 0.00831519 |  |  | 493560 | 0.9196579 | 0.8678712 | 0.01258337 | 0.9393644 | 0.01187856 | 0.9393703 | 0.009263526 |  |  | 451360 | 0.8266893 | 0.7035679 | 0.010706 | 0.8181138 | 0.005088293 | 0.8181096 | 0.006895943
|  |  | 37092 | 0.9968581 | 0.9994305 | 0.0003654688 | 0.9999501 | 0.106524 | 0.9999457 | 0.1120337 |  |  | 150546 | 0.9870322 | 0.9866385 | 0.001132929 | 0.9870746 | 0.007018412 | 0.9870661 | 0.00570704 |  |  | 12120 | 0.9064479 | 0.9670212 | 0.00340842 | 0.9074157 | 0.004632531 | 0.907419 | 0.005420276 |  |  | 193080 | 0.9363413 | 0.9150489 | 0.004843064 | 0.9485784 | 0.006849665 | 0.9485837 | 0.008313726 |  |  | 493860 | 0.9174199 | 0.8678712 | 0.01258337 | 0.9394206 | 0.01187755 | 0.9394264 | 0.009262156 |  |  | 451660 | 0.820163 | 0.7035679 | 0.010706 | 0.8181523 | 0.005086327 | 0.8181481 | 0.006894477
|  |  | 37212 | 0.997754 | 0.9994305 | 0.0003654688 | 0.9999501 | 0.106524 | 0.9999457 | 0.1120337 |  |  | 150846 | 0.9860717 | 0.9866385 | 0.001132929 | 0.9871003 | 0.007017234 | 0.9870919 | 0.005706744 |  |  | 12180 | 0.9086059 | 0.9670212 | 0.00340842 | 0.9074448 | 0.004632935 | 0.9074481 | 0.005420751 |  |  | 193380 | 0.9329784 | 0.9150489 | 0.004843064 | 0.948674 | 0.006850795 | 0.9486792 | 0.00831226 |  |  | 494160 | 0.915182 | 0.8678712 | 0.01258337 | 0.9394766 | 0.01187655 | 0.9394825 | 0.009260787 |  |  | 451960 | 0.820163 | 0.7035679 | 0.010706 | 0.8181907 | 0.005084363 | 0.8181865 | 0.006893013
|  |  | 37332 | 0.9959621 | 0.9994305 | 0.0003654688 | 0.9999501 | 0.106524 | 0.9999457 | 0.1120337 |  |  | 151146 | 0.9860717 | 0.9866385 | 0.001132929 | 0.987126 | 0.007016045 | 0.9871176 | 0.005706441 |  |  | 12240 | 0.9086059 | 0.9670213 | 0.00340842 | 0.9074739 | 0.00463334 | 0.9074772 | 0.005421227 |  |  | 193680 | 0.9312969 | 0.9150489 | 0.004843064 | 0.9487692 | 0.006851923 | 0.9487745 | 0.008310793 |  |  | 494460 | 0.9107061 | 0.8678712 | 0.01258337 | 0.9395326 | 0.01187554 | 0.9395385 | 0.009259417 |  |  | 452260 | 0.8245138 | 0.7035679 | 0.010706 | 0.8182291 | 0.005082401 | 0.8182249 | 0.006891551
|  |  | 37452 | 0.9959621 | 0.9994305 | 0.0003654688 | 0.9999501 | 0.106524 | 0.9999457 | 0.1120337 |  |  | 151446 | 0.9870322 | 0.9866385 | 0.001132929 | 0.9871517 | 0.007014846 | 0.9871433 | 0.00570613 |  |  | 12300 | 0.9086059 | 0.9670213 | 0.00340842 | 0.9075029 | 0.004633747 | 0.9075063 | 0.005421706 |  |  | 193980 | 0.9346598 | 0.9150489 | 0.004843064 | 0.9488642 | 0.006853046 | 0.9488695 | 0.008309323 |  |  | 494760 | 0.9107061 | 0.8678712 | 0.01258337 | 0.9395885 | 0.01187454 | 0.9395944 | 0.009258048 |  |  | 452560 | 0.8179875 | 0.7035679 | 0.010706 | 0.8182675 | 0.005080441 | 0.8182632 | 0.006890091
|  |  | 37572 | 0.9959621 | 0.9994305 | 0.0003654688 | 0.9999501 | 0.106524 | 0.9999457 | 0.1120337 |  |  | 151746 | 0.9870322 | 0.9866385 | 0.001132929 | 0.9871773 | 0.007013637 | 0.9871688 | 0.005705812 |  |  | 12360 | 0.910764 | 0.9670213 | 0.00340842 | 0.907532 | 0.004634156 | 0.9075353 | 0.005422186 |  |  | 194280 | 0.9346598 | 0.9150489 | 0.004843064 | 0.948959 | 0.006854166 | 0.9489642 | 0.008307853 |  |  | 495060 | 0.912944 | 0.8678712 | 0.01258337 | 0.9396444 | 0.01187353 | 0.9396503 | 0.009256679 |  |  | 452860 | 0.8223384 | 0.7035679 | 0.010706 | 0.8183058 | 0.005078484 | 0.8183015 | 0.006888634
|  |  | 37692 | 0.9968581 | 0.9994305 | 0.0003654688 | 0.9999501 | 0.106524 | 0.9999457 | 0.1120337 |  |  | 152046 | 0.9870322 | 0.9866385 | 0.001132929 | 0.9872028 | 0.007012418 | 0.9871944 | 0.005705486 |  |  | 12420 | 0.9086059 | 0.9670213 | 0.00340842 | 0.907561 | 0.004634566 | 0.9075644 | 0.005422669 |  |  | 194580 | 0.9363413 | 0.9150489 | 0.004843064 | 0.9490535 | 0.006855282 | 0.9490587 | 0.00830638 |  |  | 495360 | 0.9196579 | 0.8678712 | 0.01258337 | 0.9397002 | 0.01187252 | 0.9397061 | 0.00925531 |  |  | 453160 | 0.8179875 | 0.7035679 | 0.010706 | 0.818344 | 0.005076529 | 0.8183397 | 0.006887178
|  |  | 37812 | 0.9959621 | 0.9994305 | 0.0003654688 | 0.9999501 | 0.106524 | 0.9999457 | 0.1120337 |  |  | 152346 | 0.9860717 | 0.9866385 | 0.001132929 | 0.9872282 | 0.007011189 | 0.9872198 | 0.005705153 |  |  | 12480 | 0.9086059 | 0.9670213 | 0.00340842 | 0.9075901 | 0.004634977 | 0.9075934 | 0.005423153 |  |  | 194880 | 0.9346598 | 0.9150489 | 0.004843064 | 0.9491477 | 0.006856395 | 0.9491529 | 0.008304906 |  |  | 495660 | 0.915182 | 0.8678712 | 0.01258337 | 0.939756 | 0.01187152 | 0.9397618 | 0.009253941 |  |  | 453460 | 0.8179875 | 0.7035679 | 0.010706 | 0.8183821 | 0.005074577 | 0.8183778 | 0.006885724
|  |  | 37932 | 0.9968581 | 0.9994305 | 0.0003654688 | 0.9999501 | 0.106524 | 0.9999457 | 0.1120337 |  |  | 152646 | 0.9870322 | 0.9866385 | 0.001132929 | 0.9872536 | 0.00700995 | 0.9872452 | 0.005704813 |  |  | 12540 | 0.9086059 | 0.9670213 | 0.00340842 | 0.9076191 | 0.004635391 | 0.9076224 | 0.005423638 |  |  | 195180 | 0.9363413 | 0.9150489 | 0.004843064 | 0.9492417 | 0.006857504 | 0.9492469 | 0.00830343 |  |  | 495960 | 0.9174199 | 0.8678712 | 0.01258337 | 0.9398116 | 0.01187051 | 0.9398175 | 0.009252573 |  |  | 453760 | 0.820163 | 0.7035679 | 0.010706 | 0.8184202 | 0.005072627 | 0.8184159 | 0.006884272
|  |  | 38052 | 0.9959621 | 0.9994305 | 0.0003654688 | 0.9999501 | 0.106524 | 0.9999457 | 0.1120337 |  |  | 152946 | 0.9870322 | 0.9866385 | 0.001132929 | 0.9872789 | 0.0070087 | 0.9872705 | 0.005704466 |  |  | 12600 | 0.910764 | 0.9670213 | 0.00340842 | 0.9076481 | 0.004635805 | 0.9076514 | 0.005424126 |  |  | 195480 | 0.9380228 | 0.9150489 | 0.004843064 | 0.9493354 | 0.006858609 | 0.9493406 | 0.008301953 |  |  | 496260 | 0.915182 | 0.8678712 | 0.01258337 | 0.9398673 | 0.01186951 | 0.9398731 | 0.009251204 |  |  | 454060 | 0.8245138 | 0.7035679 | 0.010706 | 0.8184582 | 0.00507068 | 0.8184539 | 0.006882823
|  |  | 38172 | 0.9968581 | 0.9994305 | 0.0003654688 | 0.9999501 | 0.106524 | 0.9999457 | 0.1120337 |  |  | 153246 | 0.9860717 | 0.9866385 | 0.001132929 | 0.9873041 | 0.007007442 | 0.9872957 | 0.005704111 |  |  | 12660 | 0.9096849 | 0.9670213 | 0.00340842 | 0.9076771 | 0.004636222 | 0.9076804 | 0.005424616 |  |  | 195780 | 0.9346598 | 0.9150489 | 0.004843064 | 0.9494289 | 0.00685971 | 0.9494341 | 0.008300474 |  |  | 496560 | 0.915182 | 0.8678712 | 0.01258337 | 0.9399228 | 0.0118685 | 0.9399286 | 0.009249836 |  |  | 454360 | 0.8245138 | 0.7035679 | 0.010706 | 0.8184962 | 0.005068734 | 0.8184918 | 0.006881375
|  |  | 38292 | 0.9959621 | 0.9994305 | 0.0003654688 | 0.9999501 | 0.106524 | 0.9999457 | 0.1120337 |  |  | 153546 | 0.9870322 | 0.9866385 | 0.001132929 | 0.9873293 | 0.007006173 | 0.9873209 | 0.00570375 |  |  | 12960 | 0.9096849 | 0.9670213 | 0.00340842 | 0.907822 | 0.004638326 | 0.9078253 | 0.005427091 |  |  | 196080 | 0.9329784 | 0.9150489 | 0.004843064 | 0.9495221 | 0.006860808 | 0.9495273 | 0.008298994 |  |  | 496860 | 0.915182 | 0.8678712 | 0.01258337 | 0.9399783 | 0.01186749 | 0.9399841 | 0.009248468 |  |  | 454660 | 0.820163 | 0.7035679 | 0.010706 | 0.818534 | 0.005066792 | 0.8185297 | 0.006879929
|  |  | 38412 | 0.9950662 | 0.9994305 | 0.0003654688 | 0.9999501 | 0.106524 | 0.9999457 | 0.1120337 |  |  | 153846 | 0.9879926 | 0.9866385 | 0.001132929 | 0.9873544 | 0.007004895 | 0.987346 | 0.005703382 |  |  | 13260 | 0.910764 | 0.9670213 | 0.00340842 | 0.9079667 | 0.004640469 | 0.90797 | 0.00542961 |  |  | 196380 | 0.9346598 | 0.9150489 | 0.004843064 | 0.949615 | 0.006861903 | 0.9496202 | 0.008297513 |  |  | 497160 | 0.9174199 | 0.8678712 | 0.01258337 | 0.9400337 | 0.01186649 | 0.9400395 | 0.0092471 |  |  | 454960 | 0.8266893 | 0.7035679 | 0.010706 | 0.8185719 | 0.005064851 | 0.8185675 | 0.006878486
|  |  | 38532 | 0.9968581 | 0.9994305 | 0.0003654688 | 0.9999501 | 0.106524 | 0.9999457 | 0.1120337 |  |  | 154146 | 0.9860717 | 0.9866385 | 0.001132929 | 0.9873794 | 0.007003608 | 0.987371 | 0.005703006 |  |  | 13560 | 0.911843 | 0.9670213 | 0.00340842 | 0.9081111 | 0.004642649 | 0.9081144 | 0.005432175 |  |  | 196680 | 0.9346598 | 0.9150489 | 0.004843064 | 0.9497077 | 0.006862994 | 0.9497129 | 0.00829603 |  |  | 497460 | 0.9174199 | 0.8678712 | 0.01258337 | 0.9400891 | 0.01186548 | 0.9400949 | 0.009245733 |  |  | 455260 | 0.8288647 | 0.7035679 | 0.010706 | 0.8186096 | 0.005062913 | 0.8186053 | 0.006877044
|  |  | 38652 | 0.997754 | 0.9994305 | 0.0003654688 | 0.9999501 | 0.106524 | 0.9999457 | 0.1120337 |  |  | 154446 | 0.9870322 | 0.9866385 | 0.001132929 | 0.9874044 | 0.007002311 | 0.987396 | 0.005702624 |  |  | 13860 | 0.911843 | 0.9670213 | 0.00340842 | 0.9082553 | 0.004644867 | 0.9082586 | 0.005434783 |  |  | 196980 | 0.9397043 | 0.9150489 | 0.004843064 | 0.9498002 | 0.006864081 | 0.9498053 | 0.008294546 |  |  | 497760 | 0.9107061 | 0.8678712 | 0.01258337 | 0.9401444 | 0.01186448 | 0.9401502 | 0.009244365 |  |  | 455560 | 0.8223384 | 0.7035679 | 0.010706 | 0.8186473 | 0.005060977 | 0.8186429 | 0.006875605
|  |  | 38772 | 0.9968581 | 0.9994305 | 0.0003654688 | 0.9999501 | 0.106524 | 0.9999457 | 0.1120337 |  |  | 154746 | 0.9889531 | 0.9866385 | 0.001132929 | 0.9874293 | 0.007001004 | 0.9874209 | 0.005702235 |  |  | 14160 | 0.912922 | 0.9670213 | 0.00340842 | 0.9083993 | 0.004647121 | 0.9084025 | 0.005437434 |  |  | 197280 | 0.9380228 | 0.9150489 | 0.004843064 | 0.9498924 | 0.006865165 | 0.9498975 | 0.00829306 |  |  | 498060 | 0.915182 | 0.8678712 | 0.01258337 | 0.9401996 | 0.01186347 | 0.9402054 | 0.009242998 |  |  | 455860 | 0.8158121 | 0.7035679 | 0.010706 | 0.818685 | 0.005059044 | 0.8186806 | 0.006874167
|  |  | 38892 | 0.9959621 | 0.9994305 | 0.0003654688 | 0.9999501 | 0.106524 | 0.9999457 | 0.1120337 |  |  | 155046 | 0.9879926 | 0.9866385 | 0.001132929 | 0.9874542 | 0.006999688 | 0.9874458 | 0.005701839 |  |  | 14460 | 0.911843 | 0.9670213 | 0.00340842 | 0.908543 | 0.004649412 | 0.9085462 | 0.005440129 |  |  | 197580 | 0.9363413 | 0.9150489 | 0.004843064 | 0.9499843 | 0.006866245 | 0.9499894 | 0.008291573 |  |  | 498360 | 0.9196579 | 0.8678712 | 0.01258337 | 0.9402548 | 0.01186246 | 0.9402606 | 0.009241631 |  |  | 456160 | 0.8310402 | 0.7035679 | 0.010706 | 0.8187225 | 0.005057113 | 0.8187181 | 0.006872732
|  |  | 39012 | 0.9959621 | 0.9994305 | 0.0003654688 | 0.9999501 | 0.106524 | 0.9999457 | 0.1120337 |  |  | 155346 | 0.9879926 | 0.9866385 | 0.001132929 | 0.9874789 | 0.006998364 | 0.9874705 | 0.005701437 |  |  | 14760 | 0.911843 | 0.9670213 | 0.00340842 | 0.9086865 | 0.004651739 | 0.9086897 | 0.005442865 |  |  | 197880 | 0.9363413 | 0.9150489 | 0.004843064 | 0.950076 | 0.006867322 | 0.9500811 | 0.008290085 |  |  | 498660 | 0.9196579 | 0.8678712 | 0.01258337 | 0.9403099 | 0.01186146 | 0.9403157 | 0.009240264 |  |  | 456460 | 0.8223384 | 0.7035679 | 0.010706 | 0.81876 | 0.005055185 | 0.8187556 | 0.006871298
|  |  | 39132 | 0.9950662 | 0.9994305 | 0.0003654688 | 0.9999501 | 0.106524 | 0.9999457 | 0.1120337 |  |  | 155646 | 0.9879926 | 0.9866385 | 0.001132929 | 0.9875036 | 0.00699703 | 0.9874952 | 0.005701028 |  |  | 15060 | 0.911843 | 0.9670213 | 0.00340842 | 0.9088298 | 0.004654101 | 0.908833 | 0.005445643 |  |  | 198180 | 0.9329784 | 0.9150489 | 0.004843064 | 0.9501674 | 0.006868395 | 0.9501726 | 0.008288596 |  |  | 498960 | 0.915182 | 0.8678712 | 0.01258337 | 0.9403649 | 0.01186045 | 0.9403707 | 0.009238898 |  |  | 456760 | 0.8245138 | 0.7035679 | 0.010706 | 0.8187975 | 0.005053259 | 0.8187931 | 0.006869867
|  |  | 39252 | 0.9950662 | 0.9994305 | 0.0003654688 | 0.9999501 | 0.106524 | 0.9999457 | 0.1120337 |  |  | 155946 | 0.9879926 | 0.9866385 | 0.001132929 | 0.9875283 | 0.006995686 | 0.9875199 | 0.005700612 |  |  | 15360 | 0.914001 | 0.9670213 | 0.00340842 | 0.9089728 | 0.004656499 | 0.908976 | 0.005448463 |  |  | 198480 | 0.9380228 | 0.9150489 | 0.004843064 | 0.9502586 | 0.006869465 | 0.9502637 | 0.008287106 |  |  | 499260 | 0.912944 | 0.8678712 | 0.01258337 | 0.9404199 | 0.01185945 | 0.9404257 | 0.009237531 |  |  | 457060 | 0.820163 | 0.7035679 | 0.010706 | 0.8188349 | 0.005051335 | 0.8188304 | 0.006868438
|  |  | 39372 | 0.9968581 | 0.9994305 | 0.0003654688 | 0.9999501 | 0.106524 | 0.9999457 | 0.1120337 |  |  | 156246 | 0.9870322 | 0.9866385 | 0.001132929 | 0.9875529 | 0.006994334 | 0.9875445 | 0.00570019 |  |  | 15660 | 0.91508 | 0.9670213 | 0.00340842 | 0.9091156 | 0.004658931 | 0.9091188 | 0.005451323 |  |  | 198780 | 0.9346598 | 0.9150489 | 0.004843064 | 0.9503496 | 0.006870531 | 0.9503547 | 0.008285614 |  |  | 499560 | 0.915182 | 0.8678712 | 0.01258337 | 0.9404749 | 0.01185844 | 0.9404806 | 0.009236165 |  |  | 457360 | 0.8223384 | 0.7035679 | 0.010706 | 0.8188722 | 0.005049413 | 0.8188677 | 0.00686701
|  |  | 39492 | 0.9968581 | 0.9994305 | 0.0003654688 | 0.9999501 | 0.106524 | 0.9999457 | 0.1120337 |  |  | 156546 | 0.9879926 | 0.9866385 | 0.001132929 | 0.9875774 | 0.006992973 | 0.987569 | 0.005699761 |  |  | 15960 | 0.914001 | 0.9670213 | 0.00340842 | 0.9092582 | 0.004661396 | 0.9092613 | 0.005454223 |  |  | 199080 | 0.9363413 | 0.9150489 | 0.004843064 | 0.9504403 | 0.006871594 | 0.9504453 | 0.008284122 |  |  | 499860 | 0.9196579 | 0.8678712 | 0.01258337 | 0.9405297 | 0.01185744 | 0.9405354 | 0.009234799 |  |  | 457660 | 0.8288647 | 0.7035679 | 0.010706 | 0.8189095 | 0.005047494 | 0.818905 | 0.006865585
|  |  | 39612 | 0.9968581 | 0.9994305 | 0.0003654688 | 0.9999501 | 0.106524 | 0.9999457 | 0.1120337 |  |  | 156846 | 0.9870322 | 0.9866385 | 0.001132929 | 0.9876018 | 0.006991604 | 0.9875934 | 0.005699326 |  |  | 16260 | 0.916159 | 0.9670213 | 0.00340842 | 0.9094006 | 0.004663896 | 0.9094037 | 0.005457163 |  |  | 199380 | 0.9346598 | 0.9150489 | 0.004843064 | 0.9505307 | 0.006872654 | 0.9505358 | 0.008282628 |  |  | 500160 | 0.9107061 | 0.8678712 | 0.01258337 | 0.9405845 | 0.01185643 | 0.9405902 | 0.009233433 |  |  | 457960 | 0.8288647 | 0.7035679 | 0.010706 | 0.8189466 | 0.005045578 | 0.8189422 | 0.006864162
|  |  | 39732 | 0.9959621 | 0.9994305 | 0.0003654688 | 0.9999501 | 0.106524 | 0.9999457 | 0.1120337 |  |  | 157146 | 0.9870322 | 0.9866385 | 0.001132929 | 0.9876262 | 0.006990225 | 0.9876178 | 0.005698884 |  |  | 16560 | 0.912922 | 0.9670213 | 0.00340842 | 0.9095427 | 0.004666429 | 0.9095458 | 0.005460141 |  |  | 199680 | 0.9346598 | 0.9150489 | 0.004843064 | 0.9506209 | 0.00687371 | 0.950626 | 0.008281134 |  |  | 500460 | 0.9174199 | 0.8678712 | 0.01258337 | 0.9406392 | 0.01185543 | 0.9406449 | 0.009232068 |  |  | 458260 | 0.820163 | 0.7035679 | 0.010706 | 0.8189838 | 0.005043664 | 0.8189793 | 0.006862741
|  |  | 39852 | 0.9968581 | 0.9994305 | 0.0003654688 | 0.9999501 | 0.106524 | 0.9999457 | 0.1120337 |  |  | 157446 | 0.9879926 | 0.9866385 | 0.001132929 | 0.9876505 | 0.006988838 | 0.9876421 | 0.005698436 |  |  | 16860 | 0.91508 | 0.9670213 | 0.00340842 | 0.9096846 | 0.004668994 | 0.9096876 | 0.005463159 |  |  | 199980 | 0.9380228 | 0.9150489 | 0.004843064 | 0.9507109 | 0.006874762 | 0.9507159 | 0.008279638 |  |  | 500760 | 0.912944 | 0.8678712 | 0.01258337 | 0.9406939 | 0.01185442 | 0.9406996 | 0.009230703 |  |  | 458560 | 0.8223384 | 0.7035679 | 0.010706 | 0.8190209 | 0.005041752 | 0.8190164 | 0.006861322
|  |  | 39972 | 0.997754 | 0.9994305 | 0.0003654688 | 0.9999501 | 0.106524 | 0.9999457 | 0.1120337 |  |  | 157746 | 0.9879926 | 0.9866385 | 0.001132929 | 0.9876748 | 0.006987442 | 0.9876664 | 0.005697982 |  |  | 17160 | 0.9172381 | 0.9670213 | 0.00340842 | 0.9098262 | 0.004671592 | 0.9098293 | 0.005466214 |  |  | 200280 | 0.9397043 | 0.9150489 | 0.004843064 | 0.9508006 | 0.006875812 | 0.9508056 | 0.008278142 |  |  | 501060 | 0.915182 | 0.8678712 | 0.01258337 | 0.9407485 | 0.01185342 | 0.9407542 | 0.009229338 |  |  | 458860 | 0.8179875 | 0.7035679 | 0.010706 | 0.8190579 | 0.005039842 | 0.8190533 | 0.006859905
|  |  | 40092 | 0.997754 | 0.9994305 | 0.0003654688 | 0.9999501 | 0.106524 | 0.9999457 | 0.1120337 |  |  | 158046 | 0.9870322 | 0.9866385 | 0.001132929 | 0.987699 | 0.006986038 | 0.9876906 | 0.005697521 |  |  | 17460 | 0.91508 | 0.9670213 | 0.00340842 | 0.9099676 | 0.004674222 | 0.9099707 | 0.005469307 |  |  | 200580 | 0.9363413 | 0.9150489 | 0.004843064 | 0.95089 | 0.006876857 | 0.9508951 | 0.008276644 |  |  | 501360 | 0.9084681 | 0.8678712 | 0.01258337 | 0.9408031 | 0.01185241 | 0.9408087 | 0.009227973 |  |  | 459160 | 0.820163 | 0.7035679 | 0.010706 | 0.8190948 | 0.005037935 | 0.8190903 | 0.00685849
|  |  | 40212 | 0.9959621 | 0.9994305 | 0.0003654688 | 0.9999501 | 0.106524 | 0.9999457 | 0.1120337 |  |  | 158346 | 0.9870322 | 0.9866385 | 0.001132929 | 0.9877231 | 0.006984625 | 0.9877147 | 0.005697054 |  |  | 17760 | 0.9183171 | 0.9670213 | 0.00340842 | 0.9101088 | 0.004676884 | 0.9101119 | 0.005472437 |  |  | 200880 | 0.9380228 | 0.9150489 | 0.004843064 | 0.9509793 | 0.0068779 | 0.9509843 | 0.008275146 |  |  | 501660 | 0.912944 | 0.8678712 | 0.01258337 | 0.9408575 | 0.0118514 | 0.9408632 | 0.009226608 |  |  | 459460 | 0.820163 | 0.7035679 | 0.010706 | 0.8191317 | 0.005036031 | 0.8191272 | 0.006857077
|  |  | 40332 | 0.9959621 | 0.9994305 | 0.0003654688 | 0.9999501 | 0.106524 | 0.9999457 | 0.1120337 |  |  | 158646 | 0.9870322 | 0.9866385 | 0.001132929 | 0.9877471 | 0.006983204 | 0.9877388 | 0.005696581 |  |  | 18060 | 0.9183171 | 0.9670213 | 0.00340842 | 0.9102498 | 0.004679576 | 0.9102528 | 0.005475603 |  |  | 201180 | 0.9380228 | 0.9150489 | 0.004843064 | 0.9510682 | 0.006878939 | 0.9510732 | 0.008273647 |  |  | 501960 | 0.9174199 | 0.8678712 | 0.01258337 | 0.940912 | 0.0118504 | 0.9409176 | 0.009225244 |  |  | 459760 | 0.8223384 | 0.7035679 | 0.010706 | 0.8191685 | 0.005034129 | 0.819164 | 0.006855666
|  |  | 40452 | 0.9959621 | 0.9994305 | 0.0003654688 | 0.9999501 | 0.106524 | 0.9999457 | 0.1120337 |  |  | 158946 | 0.9870322 | 0.9866385 | 0.001132929 | 0.9877711 | 0.006981774 | 0.9877628 | 0.005696102 |  |  | 18360 | 0.9183171 | 0.9670213 | 0.00340842 | 0.9103906 | 0.004682299 | 0.9103936 | 0.005478806 |  |  | 201480 | 0.9380228 | 0.9150489 | 0.004843064 | 0.951157 | 0.006879975 | 0.951162 | 0.008272147 |  |  | 502260 | 0.915182 | 0.8678712 | 0.01258337 | 0.9409663 | 0.01184939 | 0.940972 | 0.00922388 |  |  | 460060 | 0.8223384 | 0.7035679 | 0.010706 | 0.8192053 | 0.005032229 | 0.8192007 | 0.006854257
|  |  | 40572 | 0.997754 | 0.9994305 | 0.0003654688 | 0.9999501 | 0.106524 | 0.9999457 | 0.1120337 |  |  | 159246 | 0.9879926 | 0.9866385 | 0.001132929 | 0.9877951 | 0.006980337 | 0.9877867 | 0.005695617 |  |  | 18660 | 0.9183171 | 0.9670213 | 0.00340842 | 0.9105311 | 0.004685052 | 0.9105341 | 0.005482044 |  |  | 201780 | 0.9363413 | 0.9150489 | 0.004843064 | 0.9512455 | 0.006881007 | 0.9512504 | 0.008270647 |  |  | 502560 | 0.915182 | 0.8678712 | 0.01258337 | 0.9410206 | 0.01184839 | 0.9410263 | 0.009222516 |  |  | 460360 | 0.8245138 | 0.7035679 | 0.010706 | 0.819242 | 0.005030331 | 0.8192374 | 0.00685285
|  |  | 40692 | 0.997754 | 0.9994305 | 0.0003654688 | 0.9999501 | 0.106524 | 0.9999457 | 0.1120337 |  |  | 159546 | 0.9879926 | 0.9866385 | 0.001132929 | 0.9878189 | 0.006978891 | 0.9878106 | 0.005695126 |  |  | 18960 | 0.9193961 | 0.9670213 | 0.00340842 | 0.9106714 | 0.004687835 | 0.9106743 | 0.005485317 |  |  | 202080 | 0.9380228 | 0.9150489 | 0.004843064 | 0.9513337 | 0.006882037 | 0.9513387 | 0.008269145 |  |  | 502860 | 0.915182 | 0.8678712 | 0.01258337 | 0.9410748 | 0.01184738 | 0.9410805 | 0.009221153 |  |  | 460660 | 0.820163 | 0.7035679 | 0.010706 | 0.8192786 | 0.005028436 | 0.819274 | 0.006851445
|  |  | 40812 | 0.9959621 | 0.9994305 | 0.0003654688 | 0.9999501 | 0.106524 | 0.9999457 | 0.1120337 |  |  | 159846 | 0.9889531 | 0.9866385 | 0.001132929 | 0.9878427 | 0.006977437 | 0.9878344 | 0.005694629 |  |  | 19260 | 0.9204751 | 0.9670213 | 0.00340842 | 0.9108114 | 0.004690648 | 0.9108144 | 0.005488625 |  |  | 202380 | 0.9413858 | 0.9150489 | 0.004843064 | 0.9514217 | 0.006883063 | 0.9514267 | 0.008267643 |  |  | 503160 | 0.9196579 | 0.8678712 | 0.01258337 | 0.941129 | 0.01184638 | 0.9411347 | 0.009219789 |  |  | 460960 | 0.8158121 | 0.7035679 | 0.010706 | 0.8193152 | 0.005026544 | 0.8193106 | 0.006850042
|  |  | 40932 | 0.9959621 | 0.9994305 | 0.0003654688 | 0.9999501 | 0.106524 | 0.9999457 | 0.1120337 |  |  | 160146 | 0.9870322 | 0.9866385 | 0.001132929 | 0.9878665 | 0.006975975 | 0.9878581 | 0.005694126 |  |  | 19560 | 0.9172381 | 0.9670213 | 0.00340842 | 0.9109513 | 0.004693489 | 0.9109542 | 0.005491966 |  |  | 202680 | 0.9380228 | 0.9150489 | 0.004843064 | 0.9515095 | 0.006884085 | 0.9515144 | 0.008266141 |  |  | 503460 | 0.9174199 | 0.8678712 | 0.01258337 | 0.9411831 | 0.01184538 | 0.9411888 | 0.009218426 |  |  | 461260 | 0.820163 | 0.7035679 | 0.010706 | 0.8193517 | 0.005024654 | 0.8193471 | 0.006848641
|  |  | 41052 | 0.997754 | 0.9994305 | 0.0003654688 | 0.9999501 | 0.106524 | 0.9999457 | 0.1120337 |  |  | 160446 | 0.9899135 | 0.9866385 | 0.001132929 | 0.9878902 | 0.006974505 | 0.9878818 | 0.005693617 |  |  | 19860 | 0.9193961 | 0.9670213 | 0.00340842 | 0.9110909 | 0.004696359 | 0.9110938 | 0.005495342 |  |  | 202980 | 0.9380228 | 0.9150489 | 0.004843064 | 0.951597 | 0.006885105 | 0.9516019 | 0.008264638 |  |  | 503760 | 0.912944 | 0.8678712 | 0.01258337 | 0.9412372 | 0.01184437 | 0.9412428 | 0.009217064 |  |  | 461560 | 0.8223384 | 0.7035679 | 0.010706 | 0.8193882 | 0.005022766 | 0.8193835 | 0.006847242
|  |  | 41172 | 0.9950662 | 0.9994305 | 0.0003654688 | 0.9999501 | 0.106524 | 0.9999457 | 0.1120337 |  |  | 160746 | 0.9879926 | 0.9866385 | 0.001132929 | 0.9879138 | 0.006973027 | 0.9879054 | 0.005693103 |  |  | 20160 | 0.9193961 | 0.9670213 | 0.00340842 | 0.9112302 | 0.004699257 | 0.9112331 | 0.00549875 |  |  | 203280 | 0.9397043 | 0.9150489 | 0.004843064 | 0.9516843 | 0.006886121 | 0.9516892 | 0.008263134 |  |  | 504060 | 0.915182 | 0.8678712 | 0.01258337 | 0.9412912 | 0.01184337 | 0.9412968 | 0.009215701 |  |  | 461860 | 0.8310402 | 0.7035679 | 0.010706 | 0.8194246 | 0.00502088 | 0.8194199 | 0.006845846
|  |  | 41292 | 0.9968581 | 0.9994305 | 0.0003654688 | 0.9999501 | 0.106524 | 0.9999457 | 0.1120337 |  |  | 161046 | 0.9889531 | 0.9866385 | 0.001132929 | 0.9879373 | 0.006971542 | 0.987929 | 0.005692582 |  |  | 20460 | 0.9204751 | 0.9670213 | 0.00340842 | 0.9113694 | 0.004702182 | 0.9113723 | 0.005502191 |  |  | 203580 | 0.9397043 | 0.9150489 | 0.004843064 | 0.9517713 | 0.006887134 | 0.9517762 | 0.008261629 |  |  | 504360 | 0.912944 | 0.8678712 | 0.01258337 | 0.9413451 | 0.01184236 | 0.9413507 | 0.009214339 |  |  | 462160 | 0.8266893 | 0.7035679 | 0.010706 | 0.8194609 | 0.005018997 | 0.8194563 | 0.006844451
|  |  | 41412 | 0.997754 | 0.9994305 | 0.0003654688 | 0.9999501 | 0.106524 | 0.9999457 | 0.1120337 |  |  | 161346 | 0.9879926 | 0.9866385 | 0.001132929 | 0.9879608 | 0.006970048 | 0.9879525 | 0.005692056 |  |  | 20760 | 0.9226331 | 0.9670213 | 0.00340842 | 0.9115083 | 0.004705136 | 0.9115112 | 0.005505664 |  |  | 203880 | 0.9397043 | 0.9150489 | 0.004843064 | 0.9518581 | 0.006888143 | 0.951863 | 0.008260125 |  |  | 504660 | 0.9107061 | 0.8678712 | 0.01258337 | 0.9413989 | 0.01184136 | 0.9414045 | 0.009212977 |  |  | 462460 | 0.8223384 | 0.7035679 | 0.010706 | 0.8194972 | 0.005017117 | 0.8194925 | 0.006843058
|  |  | 41532 | 0.9959621 | 0.9994305 | 0.0003654688 | 0.9999501 | 0.106524 | 0.9999457 | 0.1120337 |  |  | 161646 | 0.9889531 | 0.9866385 | 0.001132929 | 0.9879842 | 0.006968548 | 0.9879759 | 0.005691525 |  |  | 21060 | 0.9215541 | 0.9670213 | 0.00340842 | 0.911647 | 0.004708116 | 0.9116499 | 0.005509169 |  |  | 204180 | 0.9397043 | 0.9150489 | 0.004843064 | 0.9519447 | 0.00688915 | 0.9519496 | 0.008258619 |  |  | 504960 | 0.9062302 | 0.8678712 | 0.01258337 | 0.9414527 | 0.01184035 | 0.9414583 | 0.009211615 |  |  | 462760 | 0.8245138 | 0.7035679 | 0.010706 | 0.8195334 | 0.005015238 | 0.8195287 | 0.006841668
|  |  | 41652 | 0.9968581 | 0.9994305 | 0.0003654688 | 0.9999501 | 0.106524 | 0.9999457 | 0.1120337 |  |  | 161946 | 0.9870322 | 0.9866385 | 0.001132929 | 0.9880076 | 0.006967039 | 0.9879993 | 0.005690987 |  |  | 21360 | 0.9226331 | 0.9670213 | 0.00340842 | 0.9117855 | 0.004711122 | 0.9117884 | 0.005512705 |  |  | 204480 | 0.9397043 | 0.9150489 | 0.004843064 | 0.9520311 | 0.006890153 | 0.9520359 | 0.008257113 |  |  | 505260 | 0.915182 | 0.8678712 | 0.01258337 | 0.9415065 | 0.01183935 | 0.9415121 | 0.009210254 |  |  | 463060 | 0.820163 | 0.7035679 | 0.010706 | 0.8195695 | 0.005013363 | 0.8195649 | 0.006840279
|  |  | 41772 | 0.9968581 | 0.9994305 | 0.0003654688 | 0.9999501 | 0.106524 | 0.9999457 | 0.1120337 |  |  | 162246 | 0.9870322 | 0.9866385 | 0.001132929 | 0.9880309 | 0.006965523 | 0.9880226 | 0.005690444 |  |  | 21660 | 0.9226331 | 0.9670213 | 0.00340842 | 0.9119238 | 0.004714155 | 0.9119266 | 0.005516272 |  |  | 204780 | 0.9380228 | 0.9150489 | 0.004843064 | 0.9521172 | 0.006891153 | 0.952122 | 0.008255607 |  |  | 505560 | 0.9084681 | 0.8678712 | 0.01258337 | 0.9415602 | 0.01183835 | 0.9415657 | 0.009208893 |  |  | 463360 | 0.8266893 | 0.7035679 | 0.010706 | 0.8196056 | 0.005011489 | 0.8196009 | 0.006838893
|  |  | 41892 | 0.9968581 | 0.9994305 | 0.0003654688 | 0.9999501 | 0.106524 | 0.9999457 | 0.1120337 |  |  | 162546 | 0.9879926 | 0.9866385 | 0.001132929 | 0.9880542 | 0.006964 | 0.9880458 | 0.005689896 |  |  | 21960 | 0.9226331 | 0.9670213 | 0.00340842 | 0.9120618 | 0.004717213 | 0.9120646 | 0.005519869 |  |  | 205080 | 0.9380228 | 0.9150489 | 0.004843064 | 0.952203 | 0.00689215 | 0.9522079 | 0.0082541 |  |  | 505860 | 0.9084681 | 0.8678712 | 0.01258337 | 0.9416138 | 0.01183734 | 0.9416193 | 0.009207532 |  |  | 463660 | 0.8266893 | 0.7035679 | 0.010706 | 0.8196417 | 0.005009618 | 0.8196369 | 0.006837508
|  |  | 42012 | 0.9959621 | 0.9994305 | 0.0003654688 | 0.9999501 | 0.106524 | 0.9999457 | 0.1120337 |  |  | 162846 | 0.9860717 | 0.9866385 | 0.001132929 | 0.9880773 | 0.006962469 | 0.988069 | 0.005689342 |  |  | 22260 | 0.9226331 | 0.9670213 | 0.00340842 | 0.9121996 | 0.004720297 | 0.9122024 | 0.005523496 |  |  | 205380 | 0.9397043 | 0.9150489 | 0.004843064 | 0.9522887 | 0.006893144 | 0.9522935 | 0.008252593 |  |  | 506160 | 0.912944 | 0.8678712 | 0.01258337 | 0.9416673 | 0.01183634 | 0.9416729 | 0.009206171 |  |  | 463960 | 0.8223384 | 0.7035679 | 0.010706 | 0.8196776 | 0.00500775 | 0.8196729 | 0.006836126
|  |  | 42132 | 0.997754 | 0.9994305 | 0.0003654688 | 0.9999501 | 0.106524 | 0.9999457 | 0.1120337 |  |  | 163146 | 0.9879926 | 0.9866385 | 0.001132929 | 0.9881005 | 0.006960931 | 0.9880921 | 0.005688783 |  |  | 22560 | 0.9226331 | 0.9670213 | 0.00340842 | 0.9123372 | 0.004723406 | 0.91234 | 0.005527152 |  |  | 205680 | 0.9413858 | 0.9150489 | 0.004843064 | 0.9523741 | 0.006894134 | 0.9523789 | 0.008251086 |  |  | 506460 | 0.9062302 | 0.8678712 | 0.01258337 | 0.9417208 | 0.01183533 | 0.9417264 | 0.009204811 |  |  | 464260 | 0.8288647 | 0.7035679 | 0.010706 | 0.8197135 | 0.005005883 | 0.8197088 | 0.006834745
|  |  | 42252 | 0.9968581 | 0.9994305 | 0.0003654688 | 0.9999501 | 0.106524 | 0.9999457 | 0.1120337 |  |  | 163446 | 0.9879926 | 0.9866385 | 0.001132929 | 0.9881235 | 0.006959386 | 0.9881152 | 0.005688218 |  |  | 22860 | 0.9247912 | 0.9670213 | 0.00340842 | 0.9124746 | 0.004726539 | 0.9124773 | 0.005530837 |  |  | 205980 | 0.9363413 | 0.9150489 | 0.004843064 | 0.9524592 | 0.006895122 | 0.9524641 | 0.008249578 |  |  | 506760 | 0.9084681 | 0.8678712 | 0.01258337 | 0.9417743 | 0.01183433 | 0.9417798 | 0.009203451 |  |  | 464560 | 0.8158121 | 0.7035679 | 0.010706 | 0.8197494 | 0.00500402 | 0.8197446 | 0.006833367
|  |  | 42372 | 0.997754 | 0.9994305 | 0.0003654688 | 0.9999501 | 0.106524 | 0.9999457 | 0.1120337 |  |  | 163746 | 0.9879926 | 0.9866385 | 0.001132929 | 0.9881465 | 0.006957833 | 0.9881382 | 0.005687648 |  |  | 23160 | 0.9247912 | 0.9670213 | 0.00340842 | 0.9126117 | 0.004729697 | 0.9126145 | 0.005534551 |  |  | 206280 | 0.9397043 | 0.9150489 | 0.004843064 | 0.9525442 | 0.006896106 | 0.952549 | 0.00824807 |  |  | 507060 | 0.9107061 | 0.8678712 | 0.01258337 | 0.9418276 | 0.01183333 | 0.9418332 | 0.009202092 |  |  | 464860 | 0.8288647 | 0.7035679 | 0.010706 | 0.8197852 | 0.005002158 | 0.8197804 | 0.006831991
|  |  | 42492 | 0.9959621 | 0.9994305 | 0.0003654688 | 0.9999501 | 0.106524 | 0.9999457 | 0.1120337 |  |  | 164046 | 0.9879926 | 0.9866385 | 0.001132929 | 0.9881694 | 0.006956274 | 0.9881611 | 0.005687073 |  |  | 23460 | 0.9237122 | 0.9670213 | 0.00340842 | 0.9127486 | 0.004732878 | 0.9127514 | 0.005538293 |  |  | 206580 | 0.9430672 | 0.9150489 | 0.004843064 | 0.9526289 | 0.006897087 | 0.9526337 | 0.008246562 |  |  | 507360 | 0.912944 | 0.8678712 | 0.01258337 | 0.9418809 | 0.01183232 | 0.9418865 | 0.009200732 |  |  | 465160 | 0.8266893 | 0.7035679 | 0.010706 | 0.8198209 | 0.005000299 | 0.8198161 | 0.006830616
|  |  | 42612 | 0.9959621 | 0.9994305 | 0.0003654688 | 0.9999501 | 0.106524 | 0.9999457 | 0.1120337 |  |  | 164346 | 0.9879926 | 0.9866385 | 0.001132929 | 0.9881923 | 0.006954707 | 0.988184 | 0.005686492 |  |  | 23760 | 0.9237122 | 0.9670213 | 0.00340842 | 0.9128853 | 0.004736083 | 0.9128881 | 0.005542062 |  |  | 206880 | 0.9413858 | 0.9150489 | 0.004843064 | 0.9527133 | 0.006898065 | 0.9527181 | 0.008245054 |  |  | 507660 | 0.912944 | 0.8678712 | 0.01258337 | 0.9419342 | 0.01183132 | 0.9419397 | 0.009199373 |  |  | 465460 | 0.8245138 | 0.7035679 | 0.010706 | 0.8198566 | 0.004998443 | 0.8198518 | 0.006829244
|  |  | 42732 | 0.9968581 | 0.9994305 | 0.0003654688 | 0.9999501 | 0.106524 | 0.9999457 | 0.1120337 |  |  | 164646 | 0.9879926 | 0.9866385 | 0.001132929 | 0.9882151 | 0.006953134 | 0.9882068 | 0.005685907 |  |  | 24060 | 0.9237122 | 0.9670213 | 0.00340842 | 0.9130218 | 0.004739311 | 0.9130245 | 0.005545859 |  |  | 207180 | 0.9397043 | 0.9150489 | 0.004843064 | 0.9527976 | 0.00689904 | 0.9528023 | 0.008243546 |  |  | 507960 | 0.9107061 | 0.8678712 | 0.01258337 | 0.9419874 | 0.01183032 | 0.9419929 | 0.009198015 |  |  | 465760 | 0.8266893 | 0.7035679 | 0.010706 | 0.8198922 | 0.004996588 | 0.8198874 | 0.006827874
|  |  | 42852 | 0.9959621 | 0.9994305 | 0.0003654688 | 0.9999501 | 0.106524 | 0.9999457 | 0.1120337 |  |  | 164946 | 0.9879926 | 0.9866385 | 0.001132929 | 0.9882379 | 0.006951553 | 0.9882296 | 0.005685316 |  |  | 24360 | 0.9247912 | 0.9670213 | 0.00340842 | 0.9131581 | 0.004742562 | 0.9131608 | 0.005549682 |  |  | 207480 | 0.9380228 | 0.9150489 | 0.004843064 | 0.9528816 | 0.006900012 | 0.9528863 | 0.008242037 |  |  | 508260 | 0.9107061 | 0.8678712 | 0.01258337 | 0.9420405 | 0.01182932 | 0.942046 | 0.009196656 |  |  | 466060 | 0.8310402 | 0.7035679 | 0.010706 | 0.8199277 | 0.004994737 | 0.8199229 | 0.006826506
|  |  | 42972 | 0.9959621 | 0.9994305 | 0.0003654688 | 0.9999501 | 0.106524 | 0.9999457 | 0.1120337 |  |  | 165246 | 0.9889531 | 0.9866385 | 0.001132929 | 0.9882606 | 0.006949966 | 0.9882523 | 0.00568472 |  |  | 24660 | 0.9258702 | 0.9670213 | 0.00340842 | 0.9132941 | 0.004745835 | 0.9132968 | 0.005553532 |  |  | 207780 | 0.9413858 | 0.9150489 | 0.004843064 | 0.9529654 | 0.006900981 | 0.9529701 | 0.008240528 |  |  | 508560 | 0.9107061 | 0.8678712 | 0.01258337 | 0.9420936 | 0.01182831 | 0.9420991 | 0.009195298 |  |  | 466360 | 0.8245138 | 0.7035679 | 0.010706 | 0.8199632 | 0.004992887 | 0.8199584 | 0.006825139
|  |  | 43092 | 0.997754 | 0.9994305 | 0.0003654688 | 0.9999501 | 0.106524 | 0.9999457 | 0.1120337 |  |  | 165546 | 0.9870322 | 0.9866385 | 0.001132929 | 0.9882832 | 0.006948372 | 0.9882749 | 0.005684119 |  |  | 24960 | 0.9269492 | 0.9670213 | 0.00340842 | 0.9134299 | 0.00474913 | 0.9134326 | 0.005557408 |  |  | 208080 | 0.9397043 | 0.9150489 | 0.004843064 | 0.9530489 | 0.006901947 | 0.9530537 | 0.008239019 |  |  | 508860 | 0.912944 | 0.8678712 | 0.01258337 | 0.9421466 | 0.01182731 | 0.9421521 | 0.00919394 |  |  | 466660 | 0.820163 | 0.7035679 | 0.010706 | 0.8199987 | 0.00499104 | 0.8199938 | 0.006823775
|  |  | 43212 | 0.9968581 | 0.9994305 | 0.0003654688 | 0.9999501 | 0.106524 | 0.9999457 | 0.1120337 |  |  | 165846 | 0.9879926 | 0.9866385 | 0.001132929 | 0.9883058 | 0.006946771 | 0.9882975 | 0.005683513 |  |  | 25260 | 0.9269492 | 0.9670213 | 0.00340842 | 0.9135655 | 0.004752447 | 0.9135682 | 0.005561309 |  |  | 208380 | 0.9397043 | 0.9150489 | 0.004843064 | 0.9531322 | 0.00690291 | 0.953137 | 0.00823751 |  |  | 509160 | 0.9107061 | 0.8678712 | 0.01258337 | 0.9421995 | 0.01182631 | 0.942205 | 0.009192583 |  |  | 466960 | 0.8288647 | 0.7035679 | 0.010706 | 0.820034 | 0.004989196 | 0.8200292 | 0.006822413
|  |  | 43332 | 0.9968581 | 0.9994305 | 0.0003654688 | 0.9999501 | 0.106524 | 0.9999457 | 0.1120337 |  |  | 166146 | 0.9860717 | 0.9866385 | 0.001132929 | 0.9883283 | 0.006945164 | 0.98832 | 0.005682902 |  |  | 25560 | 0.9291072 | 0.9670213 | 0.00340842 | 0.9137009 | 0.004755785 | 0.9137035 | 0.005565235 |  |  | 208680 | 0.9413858 | 0.9150489 | 0.004843064 | 0.9532153 | 0.00690387 | 0.9532201 | 0.008236001 |  |  | 509460 | 0.912944 | 0.8678712 | 0.01258337 | 0.9422524 | 0.01182531 | 0.9422579 | 0.009191226 |  |  | 467260 | 0.820163 | 0.7035679 | 0.010706 | 0.8200694 | 0.004987354 | 0.8200645 | 0.006821053
|  |  | 43452 | 0.9959621 | 0.9994305 | 0.0003654688 | 0.9999501 | 0.106524 | 0.9999457 | 0.1120337 |  |  | 166446 | 0.9879926 | 0.9866385 | 0.001132929 | 0.9883507 | 0.00694355 | 0.9883425 | 0.005682286 |  |  | 25860 | 0.9280282 | 0.9670213 | 0.00340842 | 0.9138361 | 0.004759144 | 0.9138387 | 0.005569186 |  |  | 208980 | 0.9430672 | 0.9150489 | 0.004843064 | 0.9532982 | 0.006904827 | 0.9533029 | 0.008234492 |  |  | 509760 | 0.912944 | 0.8678712 | 0.01258337 | 0.9423052 | 0.0118243 | 0.9423107 | 0.009189869 |  |  | 467560 | 0.820163 | 0.7035679 | 0.010706 | 0.8201046 | 0.004985514 | 0.8200997 | 0.006819695
|  |  | 43572 | 0.9968581 | 0.9994305 | 0.0003654688 | 0.9999501 | 0.106524 | 0.9999457 | 0.1120337 |  |  | 166746 | 0.9870322 | 0.9866385 | 0.001132929 | 0.9883731 | 0.00694193 | 0.9883649 | 0.005681666 |  |  | 26160 | 0.9280282 | 0.9670213 | 0.00340842 | 0.913971 | 0.004762524 | 0.9139736 | 0.005573161 |  |  | 209280 | 0.9413858 | 0.9150489 | 0.004843064 | 0.9533808 | 0.006905781 | 0.9533855 | 0.008232984 |  |  | 510060 | 0.915182 | 0.8678712 | 0.01258337 | 0.942358 | 0.0118233 | 0.9423634 | 0.009188512 |  |  | 467860 | 0.8288647 | 0.7035679 | 0.010706 | 0.8201398 | 0.004983677 | 0.8201349 | 0.006818339
|  |  | 43692 | 0.9959621 | 0.9994305 | 0.0003654688 | 0.9999501 | 0.106524 | 0.9999457 | 0.1120337 |  |  | 167046 | 0.9879926 | 0.9866385 | 0.001132929 | 0.9883955 | 0.006940303 | 0.9883872 | 0.00568104 |  |  | 26460 | 0.9280282 | 0.9670213 | 0.00340842 | 0.9141058 | 0.004765924 | 0.9141083 | 0.00557716 |  |  | 209580 | 0.9413858 | 0.9150489 | 0.004843064 | 0.9534633 | 0.006906732 | 0.9534679 | 0.008231475 |  |  | 510360 | 0.912944 | 0.8678712 | 0.01258337 | 0.9424107 | 0.0118223 | 0.9424161 | 0.009187156 |  |  | 468160 | 0.8245138 | 0.7035679 | 0.010706 | 0.8201749 | 0.004981842 | 0.82017 | 0.006816985
|  |  | 43812 | 0.9968581 | 0.9994305 | 0.0003654688 | 0.9999501 | 0.106524 | 0.9999457 | 0.1120337 |  |  | 167346 | 0.9879926 | 0.9866385 | 0.001132929 | 0.9884177 | 0.00693867 | 0.9884095 | 0.00568041 |  |  | 26760 | 0.9269492 | 0.9670213 | 0.00340842 | 0.9142403 | 0.004769344 | 0.9142428 | 0.005581182 |  |  | 209880 | 0.9397043 | 0.9150489 | 0.004843064 | 0.9535454 | 0.006907679 | 0.9535501 | 0.008229966 |  |  | 510660 | 0.9084681 | 0.8678712 | 0.01258337 | 0.9424633 | 0.0118213 | 0.9424688 | 0.0091858 |  |  | 468460 | 0.8310402 | 0.7035679 | 0.010706 | 0.82021 | 0.004980009 | 0.8202051 | 0.006815633
|  |  | 43932 | 0.9950662 | 0.9994305 | 0.0003654688 | 0.9999501 | 0.106524 | 0.9999457 | 0.1120337 |  |  | 167646 | 0.9879926 | 0.9866385 | 0.001132929 | 0.98844 | 0.006937031 | 0.9884317 | 0.005679775 |  |  | 27060 | 0.9258702 | 0.9670213 | 0.00340842 | 0.9143745 | 0.004772783 | 0.9143771 | 0.005585227 |  |  | 210180 | 0.9413858 | 0.9150489 | 0.004843064 | 0.9536274 | 0.006908624 | 0.9536321 | 0.008228457 |  |  | 510960 | 0.9174199 | 0.8678712 | 0.01258337 | 0.9425159 | 0.0118203 | 0.9425213 | 0.009184445 |  |  | 468760 | 0.8266893 | 0.7035679 | 0.010706 | 0.820245 | 0.004978179 | 0.8202401 | 0.006814283
|  |  | 44052 | 0.9959621 | 0.9994305 | 0.0003654688 | 0.9999501 | 0.106524 | 0.9999457 | 0.1120337 |  |  | 167946 | 0.9889531 | 0.9866385 | 0.001132929 | 0.9884621 | 0.006935385 | 0.9884539 | 0.005679135 |  |  | 27360 | 0.9247912 | 0.9670213 | 0.00340842 | 0.9145086 | 0.004776242 | 0.9145111 | 0.005589295 |  |  | 210480 | 0.9397043 | 0.9150489 | 0.004843064 | 0.9537092 | 0.006909566 | 0.9537138 | 0.008226949 |  |  | 511260 | 0.915182 | 0.8678712 | 0.01258337 | 0.9425684 | 0.0118193 | 0.9425739 | 0.00918309 |  |  | 469060 | 0.8266893 | 0.7035679 | 0.010706 | 0.82028 | 0.004976352 | 0.8202751 | 0.006812935
|  |  | 44172 | 0.9959621 | 0.9994305 | 0.0003654688 | 0.9999501 | 0.106524 | 0.9999457 | 0.1120337 |  |  | 168246 | 0.9879926 | 0.9866385 | 0.001132929 | 0.9884842 | 0.006933734 | 0.988476 | 0.00567849 |  |  | 27660 | 0.9269492 | 0.9670213 | 0.00340842 | 0.9146425 | 0.00477972 | 0.914645 | 0.005593385 |  |  | 210780 | 0.9380228 | 0.9150489 | 0.004843064 | 0.9537907 | 0.006910505 | 0.9537953 | 0.008225441 |  |  | 511560 | 0.9107061 | 0.8678712 | 0.01258337 | 0.9426209 | 0.01181829 | 0.9426263 | 0.009181735 |  |  | 469360 | 0.8245138 | 0.7035679 | 0.010706 | 0.8203149 | 0.004974526 | 0.8203099 | 0.00681159
|  |  | 44292 | 0.9968581 | 0.9994305 | 0.0003654688 | 0.9999501 | 0.106524 | 0.9999457 | 0.1120337 |  |  | 168546 | 0.9879926 | 0.9866385 | 0.001132929 | 0.9885063 | 0.006932076 | 0.988498 | 0.005677841 |  |  | 27960 | 0.9280282 | 0.9670213 | 0.00340842 | 0.9147761 | 0.004783216 | 0.9147786 | 0.005597497 |  |  | 211080 | 0.9397043 | 0.9150489 | 0.004843064 | 0.953872 | 0.006911442 | 0.9538766 | 0.008223932 |  |  | 511860 | 0.9084681 | 0.8678712 | 0.01258337 | 0.9426733 | 0.01181729 | 0.9426787 | 0.00918038 |  |  | 469660 | 0.8245138 | 0.7035679 | 0.010706 | 0.8203497 | 0.004972704 | 0.8203448 | 0.006810246
|  |  | 44412 | 0.9968581 | 0.9994305 | 0.0003654688 | 0.9999501 | 0.106524 | 0.9999457 | 0.1120337 |  |  | 168846 | 0.9889531 | 0.9866385 | 0.001132929 | 0.9885282 | 0.006930412 | 0.98852 | 0.005677188 |  |  | 28260 | 0.9301863 | 0.9670213 | 0.00340842 | 0.9149095 | 0.00478673 | 0.914912 | 0.005601631 |  |  | 211380 | 0.9397043 | 0.9150489 | 0.004843064 | 0.9539531 | 0.006912375 | 0.9539577 | 0.008222425 |  |  | 512160 | 0.9107061 | 0.8678712 | 0.01258337 | 0.9427257 | 0.01181629 | 0.942731 | 0.009179026 |  |  | 469960 | 0.8266893 | 0.7035679 | 0.010706 | 0.8203845 | 0.004970883 | 0.8203795 | 0.006808904
|  |  | 44532 | 0.9968581 | 0.9994305 | 0.0003654688 | 0.9999501 | 0.106524 | 0.9999457 | 0.1120337 |  |  | 169146 | 0.9870322 | 0.9866385 | 0.001132929 | 0.9885502 | 0.006928742 | 0.9885419 | 0.00567653 |  |  | 28560 | 0.9312653 | 0.9670213 | 0.00340842 | 0.9150427 | 0.004790262 | 0.9150452 | 0.005605785 |  |  | 211680 | 0.9413858 | 0.9150489 | 0.004843064 | 0.9540339 | 0.006913305 | 0.9540385 | 0.008220917 |  |  | 512460 | 0.9174199 | 0.8678712 | 0.01258337 | 0.9427779 | 0.01181529 | 0.9427833 | 0.009177672 |  |  | 470260 | 0.8266893 | 0.7035679 | 0.010706 | 0.8204192 | 0.004969065 | 0.8204143 | 0.006807564
|  |  | 44652 | 0.99865 | 0.9994305 | 0.0003654688 | 0.9999501 | 0.106524 | 0.9999457 | 0.1120337 |  |  | 169446 | 0.9879926 | 0.9866385 | 0.001132929 | 0.988572 | 0.006927066 | 0.9885638 | 0.005675867 |  |  | 28860 | 0.9312653 | 0.9670213 | 0.00340842 | 0.9151757 | 0.004793812 | 0.9151782 | 0.00560996 |  |  | 211980 | 0.9447487 | 0.9150489 | 0.004843064 | 0.9541145 | 0.006914233 | 0.9541191 | 0.00821941 |  |  | 512760 | 0.912944 | 0.8678712 | 0.01258337 | 0.9428302 | 0.01181429 | 0.9428355 | 0.009176319 |  |  | 470560 | 0.8223384 | 0.7035679 | 0.010706 | 0.8204539 | 0.00496725 | 0.8204489 | 0.006806227
|  |  | 44772 | 0.9968581 | 0.9994305 | 0.0003654688 | 0.9999501 | 0.106524 | 0.9999457 | 0.1120337 |  |  | 169746 | 0.9879926 | 0.9866385 | 0.001132929 | 0.9885938 | 0.006925385 | 0.9885856 | 0.0056752 |  |  | 29160 | 0.9312653 | 0.9670213 | 0.00340842 | 0.9153085 | 0.004797379 | 0.9153109 | 0.005614156 |  |  | 212280 | 0.9430672 | 0.9150489 | 0.004843064 | 0.954195 | 0.006915157 | 0.9541995 | 0.008217903 |  |  | 513060 | 0.9107061 | 0.8678712 | 0.01258337 | 0.9428823 | 0.01181329 | 0.9428877 | 0.009174966 |  |  | 470860 | 0.8245138 | 0.7035679 | 0.010706 | 0.8204885 | 0.004965437 | 0.8204835 | 0.006804891
|  |  | 44892 | 0.9968581 | 0.9994305 | 0.0003654688 | 0.9999501 | 0.106524 | 0.9999457 | 0.1120337 |  |  | 170046 | 0.9879926 | 0.9866385 | 0.001132929 | 0.9886156 | 0.006923697 | 0.9886074 | 0.005674529 |  |  | 29460 | 0.9312653 | 0.9670213 | 0.00340842 | 0.9154411 | 0.004800963 | 0.9154435 | 0.005618371 |  |  | 212580 | 0.9397043 | 0.9150489 | 0.004843064 | 0.9542751 | 0.006916079 | 0.9542797 | 0.008216396 |  |  | 513360 | 0.912944 | 0.8678712 | 0.01258337 | 0.9429344 | 0.01181229 | 0.9429398 | 0.009173613 |  |  | 471160 | 0.8266893 | 0.7035679 | 0.010706 | 0.8205231 | 0.004963626 | 0.8205181 | 0.006803557
|  |  | 45012 | 0.9968581 | 0.9994305 | 0.0003654688 | 0.9999501 | 0.106524 | 0.9999457 | 0.1120337 |  |  | 170346 | 0.9870322 | 0.9866385 | 0.001132929 | 0.9886373 | 0.006922004 | 0.9886291 | 0.005673853 |  |  | 29760 | 0.9301863 | 0.9670213 | 0.00340842 | 0.9155734 | 0.004804564 | 0.9155758 | 0.005622607 |  |  | 212880 | 0.9397043 | 0.9150489 | 0.004843064 | 0.9543551 | 0.006916998 | 0.9543597 | 0.00821489 |  |  | 513660 | 0.915182 | 0.8678712 | 0.01258337 | 0.9429865 | 0.01181129 | 0.9429918 | 0.009172261 |  |  | 471460 | 0.8266893 | 0.7035679 | 0.010706 | 0.8205576 | 0.004961818 | 0.8205525 | 0.006802226
|  |  | 45132 | 0.9968581 | 0.9994305 | 0.0003654688 | 0.9999501 | 0.106524 | 0.9999457 | 0.1120337 |  |  | 170646 | 0.9870322 | 0.9866385 | 0.001132929 | 0.9886589 | 0.006920306 | 0.9886507 | 0.005673173 |  |  | 30060 | 0.9301863 | 0.9670213 | 0.00340842 | 0.9157055 | 0.004808181 | 0.9157079 | 0.005626861 |  |  | 213180 | 0.9397043 | 0.9150489 | 0.004843064 | 0.9544349 | 0.006917914 | 0.9544394 | 0.008213384 |  |  | 513960 | 0.9174199 | 0.8678712 | 0.01258337 | 0.9430385 | 0.01181029 | 0.9430438 | 0.009170909 |  |  | 471760 | 0.8288647 | 0.7035679 | 0.010706 | 0.820592 | 0.004960012 | 0.820587 | 0.006800896
|  |  | 45252 | 0.99865 | 0.9994305 | 0.0003654688 | 0.9999501 | 0.106524 | 0.9999457 | 0.1120337 |  |  | 170946 | 0.9879926 | 0.9866385 | 0.001132929 | 0.9886805 | 0.006918601 | 0.9886723 | 0.005672489 |  |  | 30360 | 0.9301863 | 0.9670213 | 0.00340842 | 0.9158375 | 0.004811814 | 0.9158398 | 0.005631134 |  |  | 213480 | 0.9397043 | 0.9150489 | 0.004843064 | 0.9545144 | 0.006918827 | 0.954519 | 0.008211878 |  |  | 514260 | 0.915182 | 0.8678712 | 0.01258337 | 0.9430904 | 0.01180929 | 0.9430957 | 0.009169557 |  |  | 472060 | 0.8266893 | 0.7035679 | 0.010706 | 0.8206264 | 0.004958208 | 0.8206213 | 0.006799569
|  |  | 45372 | 0.997754 | 0.9994305 | 0.0003654688 | 0.9999501 | 0.106524 | 0.9999457 | 0.1120337 |  |  | 171246 | 0.9879926 | 0.9866385 | 0.001132929 | 0.988702 | 0.006916891 | 0.9886938 | 0.0056718 |  |  | 30660 | 0.9312653 | 0.9670213 | 0.00340842 | 0.9159692 | 0.004815463 | 0.9159715 | 0.005635425 |  |  | 213780 | 0.9430672 | 0.9150489 | 0.004843064 | 0.9545937 | 0.006919738 | 0.9545983 | 0.008210373 |  |  | 514560 | 0.9107061 | 0.8678712 | 0.01258337 | 0.9431422 | 0.01180829 | 0.9431476 | 0.009168206 |  |  | 472360 | 0.820163 | 0.7035679 | 0.010706 | 0.8206607 | 0.004956407 | 0.8206556 | 0.006798243
|  |  | 45492 | 0.997754 | 0.9994305 | 0.0003654688 | 0.9999501 | 0.106524 | 0.9999457 | 0.1120337 |  |  | 171546 | 0.9879926 | 0.9866385 | 0.001132929 | 0.9887234 | 0.006915176 | 0.9887153 | 0.005671107 |  |  | 30960 | 0.9312653 | 0.9670213 | 0.00340842 | 0.9161007 | 0.004819127 | 0.916103 | 0.005639735 |  |  | 214080 | 0.9447487 | 0.9150489 | 0.004843064 | 0.9546728 | 0.006920645 | 0.9546774 | 0.008208869 |  |  | 514860 | 0.912944 | 0.8678712 | 0.01258337 | 0.9431941 | 0.01180729 | 0.9431994 | 0.009166855 |  |  | 472660 | 0.8288647 | 0.7035679 | 0.010706 | 0.820695 | 0.004954608 | 0.8206899 | 0.00679692
|  |  | 45612 | 0.9968581 | 0.9994305 | 0.0003654688 | 0.9999501 | 0.106524 | 0.9999457 | 0.1120337 |  |  | 171846 | 0.9879926 | 0.9866385 | 0.001132929 | 0.9887448 | 0.006913455 | 0.9887367 | 0.00567041 |  |  | 31260 | 0.9312653 | 0.9670213 | 0.00340842 | 0.9162319 | 0.004822806 | 0.9162343 | 0.005644062 |  |  | 214380 | 0.9430672 | 0.9150489 | 0.004843064 | 0.9547517 | 0.00692155 | 0.9547562 | 0.008207364 |  |  | 515160 | 0.9196579 | 0.8678712 | 0.01258337 | 0.9432458 | 0.01180629 | 0.9432511 | 0.009165505 |  |  | 472960 | 0.8310402 | 0.7035679 | 0.010706 | 0.8207292 | 0.004952812 | 0.8207241 | 0.006795598
|  |  | 45732 | 0.997754 | 0.9994305 | 0.0003654688 | 0.9999501 | 0.106524 | 0.9999457 | 0.1120337 |  |  | 172146 | 0.9860717 | 0.9866385 | 0.001132929 | 0.9887662 | 0.006911729 | 0.988758 | 0.005669709 |  |  | 31560 | 0.9323443 | 0.9670213 | 0.00340842 | 0.916363 | 0.0048265 | 0.9163653 | 0.005648407 |  |  | 214680 | 0.9413858 | 0.9150489 | 0.004843064 | 0.9548304 | 0.006922452 | 0.9548349 | 0.008205861 |  |  | 515460 | 0.9174199 | 0.8678712 | 0.01258337 | 0.9432975 | 0.0118053 | 0.9433028 | 0.009164154 |  |  | 473260 | 0.8310402 | 0.7035679 | 0.010706 | 0.8207633 | 0.004951018 | 0.8207582 | 0.006794279
|  |  | 45852 | 0.997754 | 0.9994305 | 0.0003654688 | 0.9999501 | 0.106524 | 0.9999457 | 0.1120337 |  |  | 172446 | 0.9879926 | 0.9866385 | 0.001132929 | 0.9887875 | 0.006909998 | 0.9887793 | 0.005669004 |  |  | 31860 | 0.9334233 | 0.9670213 | 0.00340842 | 0.9164939 | 0.004830208 | 0.9164962 | 0.005652769 |  |  | 214980 | 0.9430672 | 0.9150489 | 0.004843064 | 0.9549089 | 0.006923352 | 0.9549133 | 0.008204358 |  |  | 515760 | 0.9107061 | 0.8678712 | 0.01258337 | 0.9433491 | 0.0118043 | 0.9433544 | 0.009162805 |  |  | 473560 | 0.8288647 | 0.7035679 | 0.010706 | 0.8207974 | 0.004949227 | 0.8207923 | 0.006792961
|  |  | 45972 | 0.997754 | 0.9994305 | 0.0003654688 | 0.9999501 | 0.106524 | 0.9999457 | 0.1120337 |  |  | 172746 | 0.9879926 | 0.9866385 | 0.001132929 | 0.9888087 | 0.006908262 | 0.9888006 | 0.005668295 |  |  | 32160 | 0.9323443 | 0.9670213 | 0.00340842 | 0.9166245 | 0.004833931 | 0.9166268 | 0.005657148 |  |  | 215280 | 0.9413858 | 0.9150489 | 0.004843064 | 0.9549871 | 0.006924248 | 0.9549916 | 0.008202855 |  |  | 516060 | 0.915182 | 0.8678712 | 0.01258337 | 0.9434007 | 0.0118033 | 0.943406 | 0.009161455 |  |  | 473860 | 0.8353911 | 0.7035679 | 0.010706 | 0.8208315 | 0.004947438 | 0.8208263 | 0.006791646
|  |  | 46092 | 0.9968581 | 0.9994305 | 0.0003654688 | 0.9999501 | 0.106524 | 0.9999457 | 0.1120337 |  |  | 173046 | 0.9870322 | 0.9866385 | 0.001132929 | 0.9888299 | 0.00690652 | 0.9888218 | 0.005667582 |  |  | 32460 | 0.9334233 | 0.9670213 | 0.00340842 | 0.9167549 | 0.004837668 | 0.9167572 | 0.005661543 |  |  | 215580 | 0.9447487 | 0.9150489 | 0.004843064 | 0.9550651 | 0.006925142 | 0.9550696 | 0.008201353 |  |  | 516360 | 0.912944 | 0.8678712 | 0.01258337 | 0.9434522 | 0.0118023 | 0.9434575 | 0.009160106 |  |  | 474160 | 0.8310402 | 0.7035679 | 0.010706 | 0.8208654 | 0.004945651 | 0.8208603 | 0.006790332
|  |  | 46212 | 0.99865 | 0.9994305 | 0.0003654688 | 0.9999501 | 0.106524 | 0.9999457 | 0.1120337 |  |  | 173346 | 0.9860717 | 0.9866385 | 0.001132929 | 0.988851 | 0.006904773 | 0.9888429 | 0.005666865 |  |  | 32760 | 0.9334233 | 0.9670213 | 0.00340842 | 0.9168852 | 0.004841418 | 0.9168874 | 0.005665953 |  |  | 215880 | 0.9430672 | 0.9150489 | 0.004843064 | 0.955143 | 0.006926033 | 0.9551474 | 0.008199852 |  |  | 516660 | 0.9107061 | 0.8678712 | 0.01258337 | 0.9435036 | 0.0118013 | 0.9435089 | 0.009158758 |  |  | 474460 | 0.8266893 | 0.7035679 | 0.010706 | 0.8208994 | 0.004943867 | 0.8208942 | 0.006789021
|  |  | 46332 | 0.9959621 | 0.9994305 | 0.0003654688 | 0.9999501 | 0.106524 | 0.9999457 | 0.1120337 |  |  | 173646 | 0.9870322 | 0.9866385 | 0.001132929 | 0.9888721 | 0.006903021 | 0.988864 | 0.005666144 |  |  | 33060 | 0.9334233 | 0.9670213 | 0.00340842 | 0.9170152 | 0.004845181 | 0.9170174 | 0.00567038 |  |  | 216180 | 0.9413858 | 0.9150489 | 0.004843064 | 0.9552206 | 0.006926921 | 0.955225 | 0.008198352 |  |  | 516960 | 0.912944 | 0.8678712 | 0.01258337 | 0.943555 | 0.01180031 | 0.9435603 | 0.00915741 |  |  | 474760 | 0.8266893 | 0.7035679 | 0.010706 | 0.8209332 | 0.004942085 | 0.820928 | 0.006787712
|  |  | 46452 | 0.997754 | 0.9994305 | 0.0003654688 | 0.9999501 | 0.106524 | 0.9999457 | 0.1120337 |  |  | 173946 | 0.9879926 | 0.9866385 | 0.001132929 | 0.9888931 | 0.006901264 | 0.988885 | 0.00566542 |  |  | 33360 | 0.9323443 | 0.9670213 | 0.00340842 | 0.917145 | 0.004848958 | 0.9171472 | 0.005674822 |  |  | 216480 | 0.9447487 | 0.9150489 | 0.004843064 | 0.955298 | 0.006927807 | 0.9553024 | 0.008196852 |  |  | 517260 | 0.915182 | 0.8678712 | 0.01258337 | 0.9436064 | 0.01179931 | 0.9436116 | 0.009156062 |  |  | 475060 | 0.8310402 | 0.7035679 | 0.010706 | 0.820967 | 0.004940306 | 0.8209618 | 0.006786404
|  |  | 46572 | 0.99865 | 0.9994305 | 0.0003654688 | 0.9999501 | 0.106524 | 0.9999457 | 0.1120337 |  |  | 174246 | 0.9889531 | 0.9866385 | 0.001132929 | 0.988914 | 0.006899502 | 0.9889059 | 0.005664691 |  |  | 33660 | 0.9323443 | 0.9670213 | 0.00340842 | 0.9172746 | 0.004852747 | 0.9172768 | 0.005679279 |  |  | 216780 | 0.9430672 | 0.9150489 | 0.004843064 | 0.9553751 | 0.00692869 | 0.9553795 | 0.008195352 |  |  | 517560 | 0.9174199 | 0.8678712 | 0.01258337 | 0.9436577 | 0.01179831 | 0.9436629 | 0.009154714 |  |  | 475360 | 0.8266893 | 0.7035679 | 0.010706 | 0.8210008 | 0.004938529 | 0.8209956 | 0.006785099
|  |  | 46692 | 0.9968581 | 0.9994305 | 0.0003654688 | 0.9999501 | 0.106524 | 0.9999457 | 0.1120337 |  |  | 174546 | 0.9889531 | 0.9866385 | 0.001132929 | 0.9889349 | 0.006897736 | 0.9889268 | 0.005663959 |  |  | 33960 | 0.9312653 | 0.9670213 | 0.00340842 | 0.9174039 | 0.004856549 | 0.9174061 | 0.005683751 |  |  | 217080 | 0.9430672 | 0.9150489 | 0.004843064 | 0.9554521 | 0.00692957 | 0.9554565 | 0.008193854 |  |  | 517860 | 0.915182 | 0.8678712 | 0.01258337 | 0.9437089 | 0.01179731 | 0.9437141 | 0.009153367 |  |  | 475660 | 0.8288647 | 0.7035679 | 0.010706 | 0.8210345 | 0.004936755 | 0.8210293 | 0.006783796
|  |  | 46812 | 0.9968581 | 0.9994305 | 0.0003654688 | 0.9999501 | 0.106524 | 0.9999457 | 0.1120337 |  |  | 174846 | 0.9879926 | 0.9866385 | 0.001132929 | 0.9889558 | 0.006895964 | 0.9889477 | 0.005663223 |  |  | 69960 | 0.9355813 | 0.9670213 | 0.00340842 | 0.9315035 | 0.005341487 | 0.9315043 | 0.006254242 |  |  | 217380 | 0.9430672 | 0.9150489 | 0.004843064 | 0.9555289 | 0.006930448 | 0.9555332 | 0.008192356 |  |  | 518160 | 0.915182 | 0.8678712 | 0.01258337 | 0.94376 | 0.01179632 | 0.9437653 | 0.009152021 |  |  | 475960 | 0.8245138 | 0.7035679 | 0.010706 | 0.8210681 | 0.004934983 | 0.8210629 | 0.006782495
|  |  | 46932 | 0.9968581 | 0.9994305 | 0.0003654688 | 0.9999501 | 0.106524 | 0.9999457 | 0.1120337 |  |  | 175146 | 0.9879926 | 0.9866385 | 0.001132929 | 0.9889766 | 0.006894188 | 0.9889685 | 0.005662483 |  |  | 70260 | 0.9420554 | 0.9670213 | 0.00340842 | 0.9316098 | 0.005345393 | 0.9316106 | 0.006258838 |  |  | 217680 | 0.9447487 | 0.9150489 | 0.004843064 | 0.9556054 | 0.006931323 | 0.9556098 | 0.008190859 |  |  | 518460 | 0.912944 | 0.8678712 | 0.01258337 | 0.9438111 | 0.01179532 | 0.9438164 | 0.009150675 |  |  | 476260 | 0.8310402 | 0.7035679 | 0.010706 | 0.8211017 | 0.004933213 | 0.8210965 | 0.006781195
|  |  | 47052 | 0.997754 | 0.9994305 | 0.0003654688 | 0.9999501 | 0.106524 | 0.9999457 | 0.1120337 |  |  | 175446 | 0.9879926 | 0.9866385 | 0.001132929 | 0.9889973 | 0.006892407 | 0.9889892 | 0.00566174 |  |  | 70560 | 0.9442135 | 0.9670213 | 0.00340842 | 0.931716 | 0.005349292 | 0.9317168 | 0.006263426 |  |  | 217980 | 0.9430672 | 0.9150489 | 0.004843064 | 0.9556818 | 0.006932195 | 0.9556861 | 0.008189363 |  |  | 518760 | 0.915182 | 0.8678712 | 0.01258337 | 0.9438622 | 0.01179432 | 0.9438674 | 0.009149329 |  |  | 476560 | 0.8310402 | 0.7035679 | 0.010706 | 0.8211352 | 0.004931446 | 0.82113 | 0.006779898
|  |  | 47172 | 0.997754 | 0.9994305 | 0.0003654688 | 0.9999501 | 0.106524 | 0.9999457 | 0.1120337 |  |  | 175746 | 0.9879926 | 0.9866385 | 0.001132929 | 0.989018 | 0.006890622 | 0.9890099 | 0.005660992 |  |  | 70860 | 0.9442135 | 0.9670213 | 0.00340842 | 0.9318221 | 0.005353185 | 0.9318228 | 0.006268007 |  |  | 218280 | 0.9430672 | 0.9150489 | 0.004843064 | 0.9557579 | 0.006933065 | 0.9557622 | 0.008187867 |  |  | 519060 | 0.9174199 | 0.8678712 | 0.01258337 | 0.9439132 | 0.01179333 | 0.9439184 | 0.009147984 |  |  | 476860 | 0.8266893 | 0.7035679 | 0.010706 | 0.8211687 | 0.004929681 | 0.8211634 | 0.006778603
|  |  | 47292 | 0.997754 | 0.9994305 | 0.0003654688 | 0.9999501 | 0.106524 | 0.9999457 | 0.1120337 |  |  | 176046 | 0.9889531 | 0.9866385 | 0.001132929 | 0.9890386 | 0.006888831 | 0.9890305 | 0.005660242 |  |  | 71160 | 0.9377394 | 0.9670213 | 0.00340842 | 0.9319279 | 0.005357071 | 0.9319287 | 0.00627258 |  |  | 218580 | 0.9430672 | 0.9150489 | 0.004843064 | 0.9558338 | 0.006933932 | 0.9558382 | 0.008186373 |  |  | 519360 | 0.912944 | 0.8678712 | 0.01258337 | 0.9439641 | 0.01179233 | 0.9439693 | 0.009146639 |  |  | 477160 | 0.8310402 | 0.7035679 | 0.010706 | 0.8212021 | 0.004927919 | 0.8211968 | 0.00677731
|  |  | 47412 | 0.9968581 | 0.9994305 | 0.0003654688 | 0.9999501 | 0.106524 | 0.9999457 | 0.1120337 |  |  | 176346 | 0.9870322 | 0.9866385 | 0.001132929 | 0.9890592 | 0.006887037 | 0.9890511 | 0.005659488 |  |  | 71460 | 0.9388184 | 0.9670213 | 0.00340842 | 0.9320336 | 0.005360951 | 0.9320344 | 0.006277145 |  |  | 218880 | 0.9447487 | 0.9150489 | 0.004843064 | 0.9559095 | 0.006934796 | 0.9559139 | 0.008184879 |  |  | 519660 | 0.9196579 | 0.8678712 | 0.01258337 | 0.9440149 | 0.01179134 | 0.9440201 | 0.009145294 |  |  | 477460 | 0.8332156 | 0.7035679 | 0.010706 | 0.8212355 | 0.004926159 | 0.8212302 | 0.006776019
|  |  | 47532 | 0.9968581 | 0.9994305 | 0.0003654688 | 0.9999501 | 0.106524 | 0.9999457 | 0.1120337 |  |  | 176646 | 0.9870322 | 0.9866385 | 0.001132929 | 0.9890797 | 0.006885238 | 0.9890716 | 0.00565873 |  |  | 71760 | 0.9377394 | 0.9670213 | 0.00340842 | 0.9321391 | 0.005364823 | 0.9321399 | 0.006281703 |  |  | 219180 | 0.9430672 | 0.9150489 | 0.004843064 | 0.955985 | 0.006935658 | 0.9559894 | 0.008183386 |  |  | 519960 | 0.912944 | 0.8678712 | 0.01258337 | 0.9440658 | 0.01179034 | 0.9440709 | 0.00914395 |  |  | 477760 | 0.8288647 | 0.7035679 | 0.010706 | 0.8212688 | 0.004924401 | 0.8212635 | 0.00677473
|  |  | 47652 | 0.997754 | 0.9994305 | 0.0003654688 | 0.9999501 | 0.106524 | 0.9999457 | 0.1120337 |  |  | 176946 | 0.9889531 | 0.9866385 | 0.001132929 | 0.9891001 | 0.006883434 | 0.9890921 | 0.005657969 |  |  | 72060 | 0.9398974 | 0.9670213 | 0.00340842 | 0.9322445 | 0.005368689 | 0.9322452 | 0.006286252 |  |  | 219480 | 0.9464302 | 0.9150489 | 0.004843064 | 0.9560604 | 0.006936517 | 0.9560647 | 0.008181894 |  |  | 520260 | 0.9174199 | 0.8678712 | 0.01258337 | 0.9441165 | 0.01178935 | 0.9441217 | 0.009142606 |  |  | 478060 | 0.8332156 | 0.7035679 | 0.010706 | 0.821302 | 0.004922646 | 0.8212967 | 0.006773442
|  |  | 47772 | 0.9959621 | 0.9994305 | 0.0003654688 | 0.9999501 | 0.106524 | 0.9999457 | 0.1120337 |  |  | 177246 | 0.9879926 | 0.9866385 | 0.001132929 | 0.9891205 | 0.006881626 | 0.9891125 | 0.005657204 |  |  | 72360 | 0.9388184 | 0.9670213 | 0.00340842 | 0.9323496 | 0.005372548 | 0.9323503 | 0.006290793 |  |  | 219780 | 0.9430672 | 0.9150489 | 0.004843064 | 0.9561355 | 0.006937373 | 0.9561397 | 0.008180403 |  |  | 520560 | 0.915182 | 0.8678712 | 0.01258337 | 0.9441672 | 0.01178835 | 0.9441724 | 0.009141263 |  |  | 478360 | 0.8266893 | 0.7035679 | 0.010706 | 0.8213352 | 0.004920893 | 0.8213299 | 0.006772157
|  |  | 47892 | 0.9959621 | 0.9994305 | 0.0003654688 | 0.9999501 | 0.106524 | 0.9999457 | 0.1120337 |  |  | 177546 | 0.9870322 | 0.9866385 | 0.001132929 | 0.9891409 | 0.006879814 | 0.9891329 | 0.005656436 |  |  | 72660 | 0.9388184 | 0.9670213 | 0.00340842 | 0.9324546 | 0.0053764 | 0.9324553 | 0.006295326 |  |  | 220080 | 0.9447487 | 0.9150489 | 0.004843064 | 0.9562103 | 0.006938227 | 0.9562146 | 0.008178913 |  |  | 520860 | 0.915182 | 0.8678712 | 0.01258337 | 0.9442178 | 0.01178736 | 0.944223 | 0.00913992 |  |  | 478660 | 0.8310402 | 0.7035679 | 0.010706 | 0.8213683 | 0.004919143 | 0.821363 | 0.006770874
|  |  | 48012 | 0.997754 | 0.9994305 | 0.0003654688 | 0.9999501 | 0.106524 | 0.9999457 | 0.1120337 |  |  | 177846 | 0.9879926 | 0.9866385 | 0.001132929 | 0.9891612 | 0.006877997 | 0.9891532 | 0.005655665 |  |  | 72960 | 0.9388184 | 0.9670213 | 0.00340842 | 0.9325595 | 0.005380245 | 0.9325602 | 0.006299851 |  |  | 220380 | 0.9447487 | 0.9150489 | 0.004843064 | 0.956285 | 0.006939079 | 0.9562893 | 0.008177424 |  |  | 521160 | 0.915182 | 0.8678712 | 0.01258337 | 0.9442684 | 0.01178636 | 0.9442736 | 0.009138578 |  |  | 478960 | 0.8332156 | 0.7035679 | 0.010706 | 0.8214014 | 0.004917395 | 0.8213961 | 0.006769593
|  |  | 48132 | 0.9968581 | 0.9994305 | 0.0003654688 | 0.9999501 | 0.106524 | 0.9999457 | 0.1120337 |  |  | 178146 | 0.9889531 | 0.9866385 | 0.001132929 | 0.9891814 | 0.006876177 | 0.9891734 | 0.00565489 |  |  | 73260 | 0.9398974 | 0.9670213 | 0.00340842 | 0.9326641 | 0.005384083 | 0.9326648 | 0.006304367 |  |  | 220680 | 0.9447487 | 0.9150489 | 0.004843064 | 0.9563595 | 0.006939928 | 0.9563638 | 0.008175935 |  |  | 521460 | 0.9174199 | 0.8678712 | 0.01258337 | 0.9443189 | 0.01178537 | 0.9443241 | 0.009137236 |  |  | 479260 | 0.8332156 | 0.7035679 | 0.010706 | 0.8214344 | 0.004915649 | 0.8214291 | 0.006768314
|  |  | 48252 | 0.9968581 | 0.9994305 | 0.0003654688 | 0.9999501 | 0.106524 | 0.9999457 | 0.1120337 |  |  | 178446 | 0.9889531 | 0.9866385 | 0.001132929 | 0.9892016 | 0.006874352 | 0.9891936 | 0.005654112 |  |  | 73560 | 0.9377394 | 0.9670213 | 0.00340842 | 0.9327686 | 0.005387914 | 0.9327693 | 0.006308875 |  |  | 220980 | 0.9464302 | 0.9150489 | 0.004843064 | 0.9564338 | 0.006940774 | 0.956438 | 0.008174448 |  |  | 521760 | 0.9174199 | 0.8678712 | 0.01258337 | 0.9443694 | 0.01178438 | 0.9443745 | 0.009135894 |  |  | 479560 | 0.8310402 | 0.7035679 | 0.010706 | 0.8214674 | 0.004913906 | 0.821462 | 0.006767037
|  |  | 48372 | 0.9968581 | 0.9994305 | 0.0003654688 | 0.9999501 | 0.106524 | 0.9999457 | 0.1120337 |  |  | 178746 | 0.9879926 | 0.9866385 | 0.001132929 | 0.9892217 | 0.006872523 | 0.9892137 | 0.005653331 |  |  | 73860 | 0.9366604 | 0.9670213 | 0.00340842 | 0.9328729 | 0.005391737 | 0.9328736 | 0.006313375 |  |  | 221280 | 0.9447487 | 0.9150489 | 0.004843064 | 0.9565079 | 0.006941618 | 0.9565121 | 0.008172962 |  |  | 522060 | 0.912944 | 0.8678712 | 0.01258337 | 0.9444198 | 0.01178338 | 0.9444249 | 0.009134553 |  |  | 479860 | 0.8223384 | 0.7035679 | 0.010706 | 0.8215003 | 0.004912166 | 0.8214949 | 0.006765762
|  |  | 48492 | 0.997754 | 0.9994305 | 0.0003654688 | 0.9999501 | 0.106524 | 0.9999457 | 0.1120337 |  |  | 179046 | 0.9889531 | 0.9866385 | 0.001132929 | 0.9892418 | 0.00687069 | 0.9892338 | 0.005652546 |  |  | 74160 | 0.9377394 | 0.9670213 | 0.00340842 | 0.9329771 | 0.005395554 | 0.9329777 | 0.006317866 |  |  | 221580 | 0.9447487 | 0.9150489 | 0.004843064 | 0.9565818 | 0.006942459 | 0.956586 | 0.008171477 |  |  | 522360 | 0.912944 | 0.8678712 | 0.01258337 | 0.9444701 | 0.01178239 | 0.9444753 | 0.009133213 |  |  | 480160 | 0.8288647 | 0.7035679 | 0.010706 | 0.8215332 | 0.004910427 | 0.8215278 | 0.006764489
|  |  | 48612 | 0.99865 | 0.9994305 | 0.0003654688 | 0.9999501 | 0.106524 | 0.9999457 | 0.1120337 |  |  | 179346 | 0.9879926 | 0.9866385 | 0.001132929 | 0.9892618 | 0.006868853 | 0.9892539 | 0.005651759 |  |  | 74460 | 0.9388184 | 0.9670213 | 0.00340842 | 0.9330811 | 0.005399363 | 0.9330817 | 0.006322348 |  |  | 221880 | 0.9413858 | 0.9150489 | 0.004843064 | 0.9566554 | 0.006943298 | 0.9566596 | 0.008169993 |  |  | 522660 | 0.915182 | 0.8678712 | 0.01258337 | 0.9445204 | 0.0117814 | 0.9445255 | 0.009131872 |  |  | 480460 | 0.8288647 | 0.7035679 | 0.010706 | 0.821566 | 0.004908692 | 0.8215606 | 0.006763218
|  |  | 48732 | 0.99865 | 0.9994305 | 0.0003654688 | 0.9999501 | 0.106524 | 0.9999457 | 0.1120337 |  |  | 179646 | 0.9879926 | 0.9866385 | 0.001132929 | 0.9892818 | 0.006867012 | 0.9892738 | 0.005650968 |  |  | 74760 | 0.9398974 | 0.9670213 | 0.00340842 | 0.9331849 | 0.005403164 | 0.9331855 | 0.006326822 |  |  | 222180 | 0.9413858 | 0.9150489 | 0.004843064 | 0.9567289 | 0.006944134 | 0.9567331 | 0.00816851 |  |  | 522960 | 0.912944 | 0.8678712 | 0.01258337 | 0.9445707 | 0.0117804 | 0.9445758 | 0.009130533 |  |  | 480760 | 0.8288647 | 0.7035679 | 0.010706 | 0.8215987 | 0.004906958 | 0.8215933 | 0.006761949
|  |  | 48852 | 0.99865 | 0.9994305 | 0.0003654688 | 0.9999501 | 0.106524 | 0.9999457 | 0.1120337 |  |  | 179946 | 0.9879926 | 0.9866385 | 0.001132929 | 0.9893017 | 0.006865168 | 0.9892938 | 0.005650174 |  |  | 75060 | 0.9398974 | 0.9670213 | 0.00340842 | 0.9332885 | 0.005406959 | 0.9332892 | 0.006331287 |  |  | 222480 | 0.9430672 | 0.9150489 | 0.004843064 | 0.9568022 | 0.006944967 | 0.9568064 | 0.008167028 |  |  | 523260 | 0.9107061 | 0.8678712 | 0.01258337 | 0.9446208 | 0.01177941 | 0.9446259 | 0.009129193 |  |  | 481060 | 0.8288647 | 0.7035679 | 0.010706 | 0.8216314 | 0.004905227 | 0.821626 | 0.006760682
|  |  | 48972 | 0.997754 | 0.9994305 | 0.0003654688 | 0.9999501 | 0.106524 | 0.9999457 | 0.1120337 |  |  | 180246 | 0.9879926 | 0.9866385 | 0.001132929 | 0.9893216 | 0.006863319 | 0.9893137 | 0.005649377 |  |  | 75360 | 0.9398974 | 0.9670213 | 0.00340842 | 0.933392 | 0.005410745 | 0.9333926 | 0.006335744 |  |  | 222780 | 0.9481117 | 0.9150489 | 0.004843064 | 0.9568753 | 0.006945799 | 0.9568794 | 0.008165547 |  |  | 523560 | 0.9174199 | 0.8678712 | 0.01258337 | 0.9446709 | 0.01177842 | 0.944676 | 0.009127854 |  |  | 481360 | 0.8310402 | 0.7035679 | 0.010706 | 0.8216641 | 0.004903499 | 0.8216586 | 0.006759417
|  |  | 49092 | 0.9968581 | 0.9994305 | 0.0003654688 | 0.9999501 | 0.106524 | 0.9999457 | 0.1120337 |  |  | 180546 | 0.9879926 | 0.9866385 | 0.001132929 | 0.9893414 | 0.006861467 | 0.9893335 | 0.005648577 |  |  | 75660 | 0.9388184 | 0.9670213 | 0.00340842 | 0.9334953 | 0.005414524 | 0.9334959 | 0.006340191 |  |  | 223080 | 0.9464302 | 0.9150489 | 0.004843064 | 0.9569481 | 0.006946627 | 0.9569523 | 0.008164068 |  |  | 523860 | 0.915182 | 0.8678712 | 0.01258337 | 0.944721 | 0.01177743 | 0.9447261 | 0.009126516 |  |  | 481660 | 0.8266893 | 0.7035679 | 0.010706 | 0.8216966 | 0.004901773 | 0.8216912 | 0.006758154
|  |  | 49212 | 0.99865 | 0.9994305 | 0.0003654688 | 0.9999501 | 0.106524 | 0.9999457 | 0.1120337 |  |  | 180846 | 0.9879926 | 0.9866385 | 0.001132929 | 0.9893612 | 0.006859611 | 0.9893532 | 0.005647774 |  |  | 75960 | 0.9388184 | 0.9670213 | 0.00340842 | 0.9335985 | 0.005418296 | 0.9335991 | 0.00634463 |  |  | 223380 | 0.9430672 | 0.9150489 | 0.004843064 | 0.9570208 | 0.006947454 | 0.957025 | 0.008162589 |  |  | 524160 | 0.9107061 | 0.8678712 | 0.01258337 | 0.944771 | 0.01177643 | 0.9447761 | 0.009125178 |  |  | 481960 | 0.8245138 | 0.7035679 | 0.010706 | 0.8217292 | 0.004900049 | 0.8217237 | 0.006756893
|  |  | 49332 | 0.9968581 | 0.9994305 | 0.0003654688 | 0.9999501 | 0.106524 | 0.9999457 | 0.1120337 |  |  | 181146 | 0.9879926 | 0.9866385 | 0.001132929 | 0.9893809 | 0.006857751 | 0.989373 | 0.005646968 |  |  | 76260 | 0.9388184 | 0.9670213 | 0.00340842 | 0.9337015 | 0.00542206 | 0.9337021 | 0.006349059 |  |  | 223680 | 0.9430672 | 0.9150489 | 0.004843064 | 0.9570933 | 0.006948277 | 0.9570974 | 0.008161112 |  |  | 524460 | 0.915182 | 0.8678712 | 0.01258337 | 0.9448209 | 0.01177544 | 0.944826 | 0.00912384 |  |  | 482260 | 0.8332156 | 0.7035679 | 0.010706 | 0.8217616 | 0.004898327 | 0.8217562 | 0.006755634
|  |  | 49452 | 0.99865 | 0.9994305 | 0.0003654688 | 0.9999501 | 0.106524 | 0.9999457 | 0.1120337 |  |  | 181446 | 0.9879926 | 0.9866385 | 0.001132929 | 0.9894005 | 0.006855888 | 0.9893926 | 0.005646159 |  |  | 76560 | 0.9366604 | 0.9670213 | 0.00340842 | 0.9338043 | 0.005425816 | 0.9338049 | 0.00635348 |  |  | 223980 | 0.9464302 | 0.9150489 | 0.004843064 | 0.9571656 | 0.006949099 | 0.9571697 | 0.008159636 |  |  | 524760 | 0.912944 | 0.8678712 | 0.01258337 | 0.9448708 | 0.01177445 | 0.9448759 | 0.009122503 |  |  | 482560 | 0.8266893 | 0.7035679 | 0.010706 | 0.8217941 | 0.004896609 | 0.8217886 | 0.006754377
|  |  | 49572 | 0.997754 | 0.9994305 | 0.0003654688 | 0.9999501 | 0.106524 | 0.9999457 | 0.1120337 |  |  | 181746 | 0.9879926 | 0.9866385 | 0.001132929 | 0.9894202 | 0.006854021 | 0.9894122 | 0.005645348 |  |  | 76860 | 0.9398974 | 0.9670213 | 0.00340842 | 0.9339069 | 0.005429565 | 0.9339075 | 0.006357892 |  |  | 224280 | 0.9464302 | 0.9150489 | 0.004843064 | 0.9572377 | 0.006949918 | 0.9572418 | 0.008158162 |  |  | 525060 | 0.9174199 | 0.8678712 | 0.01258337 | 0.9449207 | 0.01177346 | 0.9449257 | 0.009121167 |  |  | 482860 | 0.8245138 | 0.7035679 | 0.010706 | 0.8218264 | 0.004894892 | 0.8218209 | 0.006753122
|  |  | 49692 | 0.997754 | 0.9994305 | 0.0003654688 | 0.9999501 | 0.106524 | 0.9999457 | 0.1120337 |  |  | 182046 | 0.9889531 | 0.9866385 | 0.001132929 | 0.9894397 | 0.006852151 | 0.9894318 | 0.005644533 |  |  | 77160 | 0.9388184 | 0.9670213 | 0.00340842 | 0.9340094 | 0.005433306 | 0.93401 | 0.006362294 |  |  | 224580 | 0.9464302 | 0.9150489 | 0.004843064 | 0.9573095 | 0.006950734 | 0.9573136 | 0.008156688 |  |  | 525360 | 0.9174199 | 0.8678712 | 0.01258337 | 0.9449704 | 0.01177247 | 0.9449755 | 0.009119831 |  |  | 483160 | 0.8266893 | 0.7035679 | 0.010706 | 0.8218587 | 0.004893178 | 0.8218532 | 0.006751869
|  |  | 49812 | 0.997754 | 0.9994305 | 0.0003654688 | 0.9999501 | 0.106524 | 0.9999457 | 0.1120337 |  |  | 182346 | 0.9879926 | 0.9866385 | 0.001132929 | 0.9894592 | 0.006850277 | 0.9894513 | 0.005643716 |  |  | 77460 | 0.9388184 | 0.9670213 | 0.00340842 | 0.9341117 | 0.005437039 | 0.9341123 | 0.006366687 |  |  | 224880 | 0.9447487 | 0.9150489 | 0.004843064 | 0.9573812 | 0.006951548 | 0.9573853 | 0.008155216 |  |  | 525660 | 0.912944 | 0.8678712 | 0.01258337 | 0.9450202 | 0.01177148 | 0.9450252 | 0.009118495 |  |  | 483460 | 0.8353911 | 0.7035679 | 0.010706 | 0.821891 | 0.004891466 | 0.8218855 | 0.006750618
|  |  | 49932 | 0.9968581 | 0.9994305 | 0.0003654688 | 0.9999501 | 0.106524 | 0.9999457 | 0.1120337 |  |  | 182646 | 0.9889531 | 0.9866385 | 0.001132929 | 0.9894787 | 0.0068484 | 0.9894708 | 0.005642895 |  |  | 77760 | 0.9398974 | 0.9670213 | 0.00340842 | 0.9342139 | 0.005440764 | 0.9342144 | 0.006371071 |  |  | 225180 | 0.9464302 | 0.9150489 | 0.004843064 | 0.9574527 | 0.00695236 | 0.9574568 | 0.008153745 |  |  | 525960 | 0.9107061 | 0.8678712 | 0.01258337 | 0.9450698 | 0.01177049 | 0.9450748 | 0.00911716 |  |  | 483760 | 0.8310402 | 0.7035679 | 0.010706 | 0.8219232 | 0.004889757 | 0.8219177 | 0.00674937
|  |  | 50052 | 0.99865 | 0.9994305 | 0.0003654688 | 0.9999501 | 0.106524 | 0.9999457 | 0.1120337 |  |  | 182946 | 0.9889531 | 0.9866385 | 0.001132929 | 0.9894981 | 0.00684652 | 0.9894902 | 0.005642072 |  |  | 78060 | 0.9398974 | 0.9670213 | 0.00340842 | 0.9343158 | 0.005444481 | 0.9343164 | 0.006375446 |  |  | 225480 | 0.9481117 | 0.9150489 | 0.004843064 | 0.957524 | 0.006953169 | 0.9575281 | 0.008152275 |  |  | 526260 | 0.915182 | 0.8678712 | 0.01258337 | 0.9451194 | 0.0117695 | 0.9451244 | 0.009115825 |  |  | 484060 | 0.8288647 | 0.7035679 | 0.010706 | 0.8219553 | 0.00488805 | 0.8219498 | 0.006748123
|  |  | 50172 | 0.997754 | 0.9994305 | 0.0003654688 | 0.9999501 | 0.106524 | 0.9999457 | 0.1120337 |  |  | 183246 | 0.9889531 | 0.9866385 | 0.001132929 | 0.9895174 | 0.006844636 | 0.9895095 | 0.005641247 |  |  | 78360 | 0.9398974 | 0.9670213 | 0.00340842 | 0.9344177 | 0.00544819 | 0.9344182 | 0.006379812 |  |  | 225780 | 0.9447487 | 0.9150489 | 0.004843064 | 0.9575951 | 0.006953976 | 0.9575992 | 0.008150807 |  |  | 526560 | 0.915182 | 0.8678712 | 0.01258337 | 0.945169 | 0.01176851 | 0.945174 | 0.009114491 |  |  | 484360 | 0.8310402 | 0.7035679 | 0.010706 | 0.8219874 | 0.004886346 | 0.8219819 | 0.006746878
|  |  | 50292 | 0.997754 | 0.9994305 | 0.0003654688 | 0.9999501 | 0.106524 | 0.9999457 | 0.1120337 |  |  | 183546 | 0.9879926 | 0.9866385 | 0.001132929 | 0.9895367 | 0.006842749 | 0.9895288 | 0.005640418 |  |  | 78660 | 0.9409764 | 0.9670213 | 0.00340842 | 0.9345193 | 0.005451891 | 0.9345198 | 0.006384167 |  |  | 226080 | 0.9430672 | 0.9150489 | 0.004843064 | 0.957666 | 0.006954781 | 0.9576701 | 0.00814934 |  |  | 526860 | 0.915182 | 0.8678712 | 0.01258337 | 0.9452184 | 0.01176752 | 0.9452234 | 0.009113157 |  |  | 484660 | 0.8332156 | 0.7035679 | 0.010706 | 0.8220195 | 0.004884644 | 0.8220139 | 0.006745635
|  |  | 50412 | 0.997754 | 0.9994305 | 0.0003654688 | 0.9999501 | 0.106524 | 0.9999457 | 0.1120337 |  |  | 183846 | 0.9899135 | 0.9866385 | 0.001132929 | 0.9895559 | 0.006840859 | 0.9895481 | 0.005639587 |  |  | 78960 | 0.9388184 | 0.9670213 | 0.00340842 | 0.9346208 | 0.005455584 | 0.9346213 | 0.006388514 |  |  | 226380 | 0.9464302 | 0.9150489 | 0.004843064 | 0.9577367 | 0.006955583 | 0.9577408 | 0.008147874 |  |  | 527160 | 0.915182 | 0.8678712 | 0.01258337 | 0.9452679 | 0.01176653 | 0.9452729 | 0.009111824 |  |  | 484960 | 0.8332156 | 0.7035679 | 0.010706 | 0.8220515 | 0.004882944 | 0.8220459 | 0.006744394
|  |  | 50532 | 0.9968581 | 0.9994305 | 0.0003654688 | 0.9999501 | 0.106524 | 0.9999457 | 0.1120337 |  |  | 184146 | 0.9879926 | 0.9866385 | 0.001132929 | 0.9895751 | 0.006838965 | 0.9895673 | 0.005638754 |  |  | 79260 | 0.9398974 | 0.9670213 | 0.00340842 | 0.9347221 | 0.005459269 | 0.9347226 | 0.006392851 |  |  | 226680 | 0.9447487 | 0.9150489 | 0.004843064 | 0.9578073 | 0.006956382 | 0.9578113 | 0.00814641 |  |  | 527460 | 0.915182 | 0.8678712 | 0.01258337 | 0.9453173 | 0.01176554 | 0.9453222 | 0.009110491 |  |  | 485260 | 0.8332156 | 0.7035679 | 0.010706 | 0.8220834 | 0.004881247 | 0.8220778 | 0.006743155
|  |  | 50652 | 0.99865 | 0.9994305 | 0.0003654688 | 0.9999501 | 0.106524 | 0.9999457 | 0.1120337 |  |  | 184446 | 0.9889531 | 0.9866385 | 0.001132929 | 0.9895943 | 0.006837069 | 0.9895864 | 0.005637917 |  |  | 79560 | 0.9398974 | 0.9670213 | 0.00340842 | 0.9348233 | 0.005462946 | 0.9348238 | 0.006397178 |  |  | 226980 | 0.9447487 | 0.9150489 | 0.004843064 | 0.9578776 | 0.00695718 | 0.9578816 | 0.008144947 |  |  | 527760 | 0.912944 | 0.8678712 | 0.01258337 | 0.9453666 | 0.01176456 | 0.9453715 | 0.009109159 |  |  | 485560 | 0.8310402 | 0.7035679 | 0.010706 | 0.8221153 | 0.004879552 | 0.8221097 | 0.006741918
|  |  | 50772 | 0.997754 | 0.9994305 | 0.0003654688 | 0.9999501 | 0.106524 | 0.9999457 | 0.1120337 |  |  | 184746 | 0.9879926 | 0.9866385 | 0.001132929 | 0.9896134 | 0.006835169 | 0.9896055 | 0.005637078 |  |  | 79860 | 0.9388184 | 0.9670213 | 0.00340842 | 0.9349243 | 0.005466614 | 0.9349248 | 0.006401496 |  |  | 227280 | 0.9464302 | 0.9150489 | 0.004843064 | 0.9579477 | 0.006957975 | 0.9579517 | 0.008143486 |  |  | 528060 | 0.9196579 | 0.8678712 | 0.01258337 | 0.9454158 | 0.01176357 | 0.9454208 | 0.009107827 |  |  | 485860 | 0.8310402 | 0.7035679 | 0.010706 | 0.8221471 | 0.00487786 | 0.8221415 | 0.006740683
|  |  | 50892 | 0.997754 | 0.9994305 | 0.0003654688 | 0.9999501 | 0.106524 | 0.9999457 | 0.1120337 |  |  | 185046 | 0.9889531 | 0.9866385 | 0.001132929 | 0.9896324 | 0.006833267 | 0.9896246 | 0.005636237 |  |  | 80160 | 0.9388184 | 0.9670213 | 0.00340842 | 0.9350251 | 0.005470275 | 0.9350256 | 0.006405804 |  |  | 227580 | 0.9430672 | 0.9150489 | 0.004843064 | 0.9580177 | 0.006958768 | 0.9580217 | 0.008142026 |  |  | 528360 | 0.915182 | 0.8678712 | 0.01258337 | 0.945465 | 0.01176258 | 0.94547 | 0.009106496 |  |  | 486160 | 0.8353911 | 0.7035679 | 0.010706 | 0.8221789 | 0.00487617 | 0.8221733 | 0.00673945
|  |  | 51012 | 0.997754 | 0.9994305 | 0.0003654688 | 0.9999501 | 0.106524 | 0.9999457 | 0.1120337 |  |  | 185346 | 0.9870322 | 0.9866385 | 0.001132929 | 0.9896514 | 0.006831361 | 0.9896436 | 0.005635393 |  |  | 80460 | 0.9398974 | 0.9670213 | 0.00340842 | 0.9351258 | 0.005473927 | 0.9351263 | 0.006410103 |  |  | 227880 | 0.9430672 | 0.9150489 | 0.004843064 | 0.9580874 | 0.006959558 | 0.9580914 | 0.008140567 |  |  | 528660 | 0.9174199 | 0.8678712 | 0.01258337 | 0.9455142 | 0.01176159 | 0.9455191 | 0.009105165 |  |  | 486460 | 0.8310402 | 0.7035679 | 0.010706 | 0.8222106 | 0.004874482 | 0.822205 | 0.006738219
|  |  | 51132 | 0.997754 | 0.9994305 | 0.0003654688 | 0.9999501 | 0.106524 | 0.9999457 | 0.1120337 |  |  | 185646 | 0.9870322 | 0.9866385 | 0.001132929 | 0.9896703 | 0.006829453 | 0.9896625 | 0.005634547 |  |  | 80760 | 0.9388184 | 0.9670213 | 0.00340842 | 0.9352263 | 0.005477571 | 0.9352268 | 0.006414391 |  |  | 228180 | 0.9481117 | 0.9150489 | 0.004843064 | 0.958157 | 0.006960346 | 0.9581609 | 0.00813911 |  |  | 528960 | 0.915182 | 0.8678712 | 0.01258337 | 0.9455633 | 0.01176061 | 0.9455682 | 0.009103835 |  |  | 486760 | 0.8353911 | 0.7035679 | 0.010706 | 0.8222423 | 0.004872797 | 0.8222366 | 0.00673699
|  |  | 51252 | 0.9995459 | 0.9994305 | 0.0003654688 | 0.9999501 | 0.106524 | 0.9999457 | 0.1120337 |  |  | 185946 | 0.9879926 | 0.9866385 | 0.001132929 | 0.9896892 | 0.006827542 | 0.9896814 | 0.005633698 |  |  | 81060 | 0.9388184 | 0.9670213 | 0.00340842 | 0.9353267 | 0.005481206 | 0.9353271 | 0.00641867 |  |  | 228480 | 0.9497932 | 0.9150489 | 0.004843064 | 0.9582264 | 0.006961132 | 0.9582303 | 0.008137655 |  |  | 529260 | 0.915182 | 0.8678712 | 0.01258337 | 0.9456123 | 0.01175962 | 0.9456173 | 0.009102505 |  |  | 487060 | 0.8266893 | 0.7035679 | 0.010706 | 0.8222739 | 0.004871115 | 0.8222682 | 0.006735763
|  |  | 51372 | 0.997754 | 0.9994305 | 0.0003654688 | 0.9999501 | 0.106524 | 0.9999457 | 0.1120337 |  |  | 186246 | 0.9870322 | 0.9866385 | 0.001132929 | 0.9897081 | 0.006825628 | 0.9897003 | 0.005632847 |  |  | 81360 | 0.9409764 | 0.9670213 | 0.00340842 | 0.9354268 | 0.005484833 | 0.9354273 | 0.006422939 |  |  | 228780 | 0.9514747 | 0.9150489 | 0.004843064 | 0.9582956 | 0.006961915 | 0.9582995 | 0.008136201 |  |  | 529560 | 0.915182 | 0.8678712 | 0.01258337 | 0.9456613 | 0.01175863 | 0.9456662 | 0.009101175 |  |  | 487360 | 0.8288647 | 0.7035679 | 0.010706 | 0.8223055 | 0.004869434 | 0.8222998 | 0.006734538
|  |  | 51492 | 0.9968581 | 0.9994305 | 0.0003654688 | 0.9999501 | 0.106524 | 0.9999457 | 0.1120337 |  |  | 186546 | 0.9879926 | 0.9866385 | 0.001132929 | 0.9897269 | 0.006823711 | 0.9897191 | 0.005631994 |  |  | 81660 | 0.9409764 | 0.9670213 | 0.00340842 | 0.9355269 | 0.005488451 | 0.9355273 | 0.006427198 |  |  | 229080 | 0.9464302 | 0.9150489 | 0.004843064 | 0.9583646 | 0.006962697 | 0.9583685 | 0.008134748 |  |  | 529860 | 0.915182 | 0.8678712 | 0.01258337 | 0.9457102 | 0.01175765 | 0.9457151 | 0.009099847 |  |  | 487660 | 0.8310402 | 0.7035679 | 0.010706 | 0.822337 | 0.004867756 | 0.8223313 | 0.006733315
|  |  | 51612 | 0.997754 | 0.9994305 | 0.0003654688 | 0.9999501 | 0.106524 | 0.9999457 | 0.1120337 |  |  | 186846 | 0.9889531 | 0.9866385 | 0.001132929 | 0.9897456 | 0.006821791 | 0.9897378 | 0.005631138 |  |  | 81960 | 0.9420554 | 0.9670213 | 0.00340842 | 0.9356267 | 0.005492062 | 0.9356272 | 0.006431447 |  |  | 229380 | 0.9481117 | 0.9150489 | 0.004843064 | 0.9584334 | 0.006963476 | 0.9584373 | 0.008133297 |  |  | 530160 | 0.9218958 | 0.8678712 | 0.01258337 | 0.9457591 | 0.01175666 | 0.945764 | 0.009098518 |  |  | 487960 | 0.8332156 | 0.7035679 | 0.010706 | 0.8223684 | 0.004866081 | 0.8223627 | 0.006732094
|  |  | 51732 | 0.9968581 | 0.9994305 | 0.0003654688 | 0.9999501 | 0.106524 | 0.9999457 | 0.1120337 |  |  | 187146 | 0.9870322 | 0.9866385 | 0.001132929 | 0.9897643 | 0.006819869 | 0.9897565 | 0.00563028 |  |  | 82260 | 0.9398974 | 0.9670213 | 0.00340842 | 0.9357264 | 0.005495663 | 0.9357269 | 0.006435687 |  |  | 229680 | 0.9481117 | 0.9150489 | 0.004843064 | 0.958502 | 0.006964252 | 0.9585059 | 0.008131848 |  |  | 530460 | 0.9174199 | 0.8678712 | 0.01258337 | 0.9458079 | 0.01175568 | 0.9458128 | 0.00909719 |  |  | 488260 | 0.8266893 | 0.7035679 | 0.010706 | 0.8223998 | 0.004864408 | 0.8223941 | 0.006730875
|  |  | 51852 | 0.997754 | 0.9994305 | 0.0003654688 | 0.9999501 | 0.106524 | 0.9999457 | 0.1120337 |  |  | 187446 | 0.9879926 | 0.9866385 | 0.001132929 | 0.9897829 | 0.006817944 | 0.9897752 | 0.00562942 |  |  | 82560 | 0.9398974 | 0.9670213 | 0.00340842 | 0.935826 | 0.005499256 | 0.9358264 | 0.006439916 |  |  | 229980 | 0.9464302 | 0.9150489 | 0.004843064 | 0.9585704 | 0.006965027 | 0.9585743 | 0.0081304 |  |  | 530760 | 0.9218958 | 0.8678712 | 0.01258337 | 0.9458567 | 0.01175469 | 0.9458616 | 0.009095863 |  |  | 488560 | 0.8332156 | 0.7035679 | 0.010706 | 0.8224312 | 0.004862737 | 0.8224255 | 0.006729658
|  |  | 51972 | 0.9968581 | 0.9994305 | 0.0003654688 | 0.9999501 | 0.106524 | 0.9999457 | 0.1120337 |  |  | 187746 | 0.990874 | 0.9866385 | 0.001132929 | 0.9898015 | 0.006816017 | 0.9897938 | 0.005628557 |  |  | 82860 | 0.9398974 | 0.9670213 | 0.00340842 | 0.9359253 | 0.005502841 | 0.9359258 | 0.006444135 |  |  | 230280 | 0.9497932 | 0.9150489 | 0.004843064 | 0.9586387 | 0.006965799 | 0.9586425 | 0.008128953 |  |  | 531060 | 0.9218958 | 0.8678712 | 0.01258337 | 0.9459054 | 0.01175371 | 0.9459103 | 0.009094536 |  |  | 488860 | 0.8353911 | 0.7035679 | 0.010706 | 0.8224625 | 0.004861069 | 0.8224567 | 0.006728443
|  |  | 52092 | 0.997754 | 0.9994305 | 0.0003654688 | 0.9999501 | 0.106524 | 0.9999457 | 0.1120337 |  |  | 188046 | 0.9889531 | 0.9866385 | 0.001132929 | 0.9898201 | 0.006814087 | 0.9898123 | 0.005627692 |  |  | 83160 | 0.9409764 | 0.9670213 | 0.00340842 | 0.9360246 | 0.005506417 | 0.936025 | 0.006448344 |  |  | 230580 | 0.9464302 | 0.9150489 | 0.004843064 | 0.9587067 | 0.006966569 | 0.9587106 | 0.008127509 |  |  | 531360 | 0.9218958 | 0.8678712 | 0.01258337 | 0.945954 | 0.01175272 | 0.9459589 | 0.00909321 |  |  | 489160 | 0.8332156 | 0.7035679 | 0.010706 | 0.8224937 | 0.004859403 | 0.822488 | 0.00672723
|  |  | 52212 | 0.997754 | 0.9994305 | 0.0003654688 | 0.9999501 | 0.106524 | 0.9999457 | 0.1120337 |  |  | 188346 | 0.9889531 | 0.9866385 | 0.001132929 | 0.9898385 | 0.006812155 | 0.9898308 | 0.005626825 |  |  | 83460 | 0.9398974 | 0.9670213 | 0.00340842 | 0.9361236 | 0.005509984 | 0.936124 | 0.006452543 |  |  | 230880 | 0.9464302 | 0.9150489 | 0.004843064 | 0.9587746 | 0.006967336 | 0.9587784 | 0.008126066 |  |  | 531660 | 0.912944 | 0.8678712 | 0.01258337 | 0.9460026 | 0.01175174 | 0.9460075 | 0.009091884 |  |  | 489460 | 0.8353911 | 0.7035679 | 0.010706 | 0.8225249 | 0.00485774 | 0.8225192 | 0.006726019
|  |  | 52332 | 0.997754 | 0.9994305 | 0.0003654688 | 0.9999501 | 0.106524 | 0.9999457 | 0.1120337 |  |  | 188646 | 0.9889531 | 0.9866385 | 0.001132929 | 0.989857 | 0.00681022 | 0.9898493 | 0.005625956 |  |  | 83760 | 0.9431345 | 0.9670213 | 0.00340842 | 0.9362225 | 0.005513542 | 0.9362229 | 0.006456731 |  |  | 231180 | 0.9464302 | 0.9150489 | 0.004843064 | 0.9588423 | 0.006968102 | 0.9588461 | 0.008124624 |  |  | 531960 | 0.915182 | 0.8678712 | 0.01258337 | 0.9460512 | 0.01175076 | 0.946056 | 0.009090559 |  |  | 489760 | 0.8332156 | 0.7035679 | 0.010706 | 0.8225561 | 0.004856078 | 0.8225503 | 0.00672481
|  |  | 52452 | 0.997754 | 0.9994305 | 0.0003654688 | 0.9999501 | 0.106524 | 0.9999457 | 0.1120337 |  |  | 188946 | 0.9889531 | 0.9866385 | 0.001132929 | 0.9898754 | 0.006808283 | 0.9898677 | 0.005625085 |  |  | 84060 | 0.9409764 | 0.9670213 | 0.00340842 | 0.9363213 | 0.005517092 | 0.9363216 | 0.00646091 |  |  | 231480 | 0.9481117 | 0.9150489 | 0.004843064 | 0.9589098 | 0.006968865 | 0.9589136 | 0.008123185 |  |  | 532260 | 0.9196579 | 0.8678712 | 0.01258337 | 0.9460996 | 0.01174977 | 0.9461045 | 0.009089234 |  |  | 490060 | 0.8332156 | 0.7035679 | 0.010706 | 0.8225872 | 0.00485442 | 0.8225814 | 0.006723602
|  |  | 52572 | 0.9968581 | 0.9994305 | 0.0003654688 | 0.9999501 | 0.106524 | 0.9999457 | 0.1120337 |  |  | 189246 | 0.9889531 | 0.9866385 | 0.001132929 | 0.9898937 | 0.006806343 | 0.989886 | 0.005624212 |  |  | 84360 | 0.9409764 | 0.9670213 | 0.00340842 | 0.9364198 | 0.005520633 | 0.9364202 | 0.006465078 |  |  | 231780 | 0.9481117 | 0.9150489 | 0.004843064 | 0.9589771 | 0.006969626 | 0.9589809 | 0.008121746 |  |  | 532560 | 0.9196579 | 0.8678712 | 0.01258337 | 0.9461481 | 0.01174879 | 0.9461529 | 0.00908791 |  |  | 490360 | 0.8332156 | 0.7035679 | 0.010706 | 0.8226182 | 0.004852764 | 0.8226124 | 0.006722397
|  |  | 52692 | 0.997754 | 0.9994305 | 0.0003654688 | 0.9999501 | 0.106524 | 0.9999457 | 0.1120337 |  |  | 189546 | 0.9879926 | 0.9866385 | 0.001132929 | 0.989912 | 0.006804401 | 0.9899043 | 0.005623337 |  |  | 84660 | 0.9420554 | 0.9670213 | 0.00340842 | 0.9365182 | 0.005524165 | 0.9365186 | 0.006469236 |  |  | 232080 | 0.9481117 | 0.9150489 | 0.004843064 | 0.9590442 | 0.006970385 | 0.959048 | 0.00812031 |  |  | 532860 | 0.9218958 | 0.8678712 | 0.01258337 | 0.9461964 | 0.01174781 | 0.9462013 | 0.009086586 |  |  | 490660 | 0.8353911 | 0.7035679 | 0.010706 | 0.8226492 | 0.00485111 | 0.8226434 | 0.006721194
|  |  | 52812 | 0.9968581 | 0.9994305 | 0.0003654688 | 0.9999501 | 0.106524 | 0.9999457 | 0.1120337 |  |  | 189846 | 0.9870322 | 0.9866385 | 0.001132929 | 0.9899303 | 0.006802457 | 0.9899226 | 0.005622459 |  |  | 84960 | 0.9398974 | 0.9670213 | 0.00340842 | 0.9366165 | 0.005527689 | 0.9366169 | 0.006473383 |  |  | 232380 | 0.9497932 | 0.9150489 | 0.004843064 | 0.9591112 | 0.006971142 | 0.959115 | 0.008118875 |  |  | 533160 | 0.9174199 | 0.8678712 | 0.01258337 | 0.9462447 | 0.01174682 | 0.9462496 | 0.009085263 |  |  | 490960 | 0.8310402 | 0.7035679 | 0.010706 | 0.8226801 | 0.004849458 | 0.8226743 | 0.006719993
|  |  | 52932 | 0.997754 | 0.9994305 | 0.0003654688 | 0.9999501 | 0.106524 | 0.9999457 | 0.1120337 |  |  | 190146 | 0.9879926 | 0.9866385 | 0.001132929 | 0.9899485 | 0.006800511 | 0.9899408 | 0.00562158 |  |  | 85260 | 0.9420554 | 0.9670213 | 0.00340842 | 0.9367146 | 0.005531203 | 0.9367149 | 0.00647752 |  |  | 232680 | 0.9481117 | 0.9150489 | 0.004843064 | 0.959178 | 0.006971896 | 0.9591817 | 0.008117442 |  |  | 533460 | 0.9174199 | 0.8678712 | 0.01258337 | 0.946293 | 0.01174584 | 0.9462978 | 0.009083941 |  |  | 491260 | 0.8332156 | 0.7035679 | 0.010706 | 0.822711 | 0.004847809 | 0.8227052 | 0.006718794
|  |  | 53052 | 0.997754 | 0.9994305 | 0.0003654688 | 0.9999501 | 0.106524 | 0.9999457 | 0.1120337 |  |  | 190446 | 0.9879926 | 0.9866385 | 0.001132929 | 0.9899666 | 0.006798562 | 0.989959 | 0.005620699 |  |  | 85560 | 0.9388184 | 0.9670213 | 0.00340842 | 0.9368125 | 0.005534709 | 0.9368129 | 0.006481647 |  |  | 232980 | 0.9447487 | 0.9150489 | 0.004843064 | 0.9592446 | 0.006972648 | 0.9592483 | 0.008116011 |  |  | 533760 | 0.915182 | 0.8678712 | 0.01258337 | 0.9463412 | 0.01174486 | 0.946346 | 0.009082619 |  |  | 491560 | 0.8288647 | 0.7035679 | 0.010706 | 0.8227418 | 0.004846163 | 0.822736 | 0.006717597
|  |  | 53172 | 0.9968581 | 0.9994305 | 0.0003654688 | 0.9999501 | 0.106524 | 0.9999457 | 0.1120337 |  |  | 190746 | 0.9879926 | 0.9866385 | 0.001132929 | 0.9899847 | 0.006796612 | 0.9899771 | 0.005619816 |  |  | 85860 | 0.9409764 | 0.9670213 | 0.00340842 | 0.9369103 | 0.005538206 | 0.9369107 | 0.006485763 |  |  | 233280 | 0.9481117 | 0.9150489 | 0.004843064 | 0.959311 | 0.006973398 | 0.9593147 | 0.008114581 |  |  | 534060 | 0.915182 | 0.8678712 | 0.01258337 | 0.9463893 | 0.01174388 | 0.9463941 | 0.009081297 |  |  | 491860 | 0.8310402 | 0.7035679 | 0.010706 | 0.8227726 | 0.004844518 | 0.8227667 | 0.006716401
|  |  | 53292 | 0.9968581 | 0.9994305 | 0.0003654688 | 0.9999501 | 0.106524 | 0.9999457 | 0.1120337 |  |  | 191046 | 0.9870322 | 0.9866385 | 0.001132929 | 0.9900028 | 0.006794659 | 0.9899952 | 0.00561893 |  |  | 86160 | 0.9398974 | 0.9670213 | 0.00340842 | 0.9370079 | 0.005541694 | 0.9370083 | 0.006489869 |  |  | 233580 | 0.9481117 | 0.9150489 | 0.004843064 | 0.9593772 | 0.006974146 | 0.9593809 | 0.008113154 |  |  | 534360 | 0.9196579 | 0.8678712 | 0.01258337 | 0.9464374 | 0.0117429 | 0.9464422 | 0.009079976 |  |  | 492160 | 0.8353911 | 0.7035679 | 0.010706 | 0.8228033 | 0.004842877 | 0.8227975 | 0.006715208
|  |  | 53412 | 0.99865 | 0.9994305 | 0.0003654688 | 0.9999501 | 0.106524 | 0.9999457 | 0.1120337 |  |  | 191346 | 0.9879926 | 0.9866385 | 0.001132929 | 0.9900208 | 0.006792704 | 0.9900132 | 0.005618043 |  |  | 86460 | 0.9409764 | 0.9670213 | 0.00340842 | 0.9371054 | 0.005545173 | 0.9371057 | 0.006493964 |  |  | 233880 | 0.9481117 | 0.9150489 | 0.004843064 | 0.9594432 | 0.006974892 | 0.9594469 | 0.008111727 |  |  | 534660 | 0.912944 | 0.8678712 | 0.01258337 | 0.9464855 | 0.01174192 | 0.9464903 | 0.009078655 |  |  | 492460 | 0.8332156 | 0.7035679 | 0.010706 | 0.822834 | 0.004841237 | 0.8228281 | 0.006714017
|  |  | 53532 | 0.997754 | 0.9994305 | 0.0003654688 | 0.9999501 | 0.106524 | 0.9999457 | 0.1120337 |  |  | 191646 | 0.9870322 | 0.9866385 | 0.001132929 | 0.9900387 | 0.006790748 | 0.9900311 | 0.005617155 |  |  | 86760 | 0.9409764 | 0.9670213 | 0.00340842 | 0.9372027 | 0.005548643 | 0.937203 | 0.006498049 |  |  | 234180 | 0.9481117 | 0.9150489 | 0.004843064 | 0.9595091 | 0.006975636 | 0.9595128 | 0.008110303 |  |  | 534960 | 0.9196579 | 0.8678712 | 0.01258337 | 0.9465335 | 0.01174094 | 0.9465382 | 0.009077336 |  |  | 492760 | 0.8310402 | 0.7035679 | 0.010706 | 0.8228646 | 0.0048396 | 0.8228587 | 0.006712827
|  |  | 53652 | 0.997754 | 0.9994305 | 0.0003654688 | 0.9999501 | 0.106524 | 0.9999457 | 0.1120337 |  |  | 191946 | 0.9870322 | 0.9866385 | 0.001132929 | 0.9900567 | 0.006788789 | 0.9900491 | 0.005616264 |  |  | 87060 | 0.9398974 | 0.9670213 | 0.00340842 | 0.9372999 | 0.005552103 | 0.9373002 | 0.006502123 |  |  | 234480 | 0.9497932 | 0.9150489 | 0.004843064 | 0.9595748 | 0.006976377 | 0.9595785 | 0.008108881 |  |  | 535260 | 0.9196579 | 0.8678712 | 0.01258337 | 0.9465814 | 0.01173996 | 0.9465862 | 0.009076016 |  |  | 493060 | 0.8288647 | 0.7035679 | 0.010706 | 0.8228952 | 0.004837966 | 0.8228893 | 0.00671164
|  |  | 53772 | 0.997754 | 0.9994305 | 0.0003654688 | 0.9999501 | 0.106524 | 0.9999457 | 0.1120337 |  |  | 192246 | 0.9860717 | 0.9866385 | 0.001132929 | 0.9900745 | 0.006786829 | 0.9900669 | 0.005615372 |  |  | 87360 | 0.9409764 | 0.9670213 | 0.00340842 | 0.9373969 | 0.005555555 | 0.9373972 | 0.006506187 |  |  | 234780 | 0.9514747 | 0.9150489 | 0.004843064 | 0.9596403 | 0.006977117 | 0.9596439 | 0.00810746 |  |  | 535560 | 0.915182 | 0.8678712 | 0.01258337 | 0.9466293 | 0.01173898 | 0.946634 | 0.009074697 |  |  | 493360 | 0.8288647 | 0.7035679 | 0.010706 | 0.8229257 | 0.004836333 | 0.8229198 | 0.006710455
|  |  | 53892 | 0.9968581 | 0.9994305 | 0.0003654688 | 0.9999501 | 0.106524 | 0.9999457 | 0.1120337 |  |  | 192546 | 0.9870322 | 0.9866385 | 0.001132929 | 0.9900923 | 0.006784866 | 0.9900848 | 0.005614477 |  |  | 87660 | 0.9409764 | 0.9670213 | 0.00340842 | 0.9374937 | 0.005558998 | 0.937494 | 0.00651024 |  |  | 235080 | 0.9497932 | 0.9150489 | 0.004843064 | 0.9597056 | 0.006977854 | 0.9597093 | 0.008106041 |  |  | 535860 | 0.9218958 | 0.8678712 | 0.01258337 | 0.9466771 | 0.011738 | 0.9466818 | 0.009073379 |  |  | 493660 | 0.8353911 | 0.7035679 | 0.010706 | 0.8229562 | 0.004834703 | 0.8229503 | 0.006709271
|  |  | 54012 | 0.997754 | 0.9994305 | 0.0003654688 | 0.9999501 | 0.106524 | 0.9999457 | 0.1120337 |  |  | 192846 | 0.9870322 | 0.9866385 | 0.001132929 | 0.9901101 | 0.006782902 | 0.9901025 | 0.005613581 |  |  | 87960 | 0.9398974 | 0.9670213 | 0.00340842 | 0.9375904 | 0.005562432 | 0.9375907 | 0.006514282 |  |  | 235380 | 0.9481117 | 0.9150489 | 0.004843064 | 0.9597707 | 0.006978589 | 0.9597744 | 0.008104624 |  |  | 536160 | 0.9196579 | 0.8678712 | 0.01258337 | 0.9467248 | 0.01173702 | 0.9467296 | 0.009072061 |  |  | 493960 | 0.8266893 | 0.7035679 | 0.010706 | 0.8229866 | 0.004833076 | 0.8229807 | 0.00670809
|  |  | 54132 | 0.997754 | 0.9994305 | 0.0003654688 | 0.9999501 | 0.106524 | 0.9999457 | 0.1120337 |  |  | 193146 | 0.9860717 | 0.9866385 | 0.001132929 | 0.9901278 | 0.006780936 | 0.9901203 | 0.005612684 |  |  | 88260 | 0.9409764 | 0.9670213 | 0.00340842 | 0.9376869 | 0.005565856 | 0.9376872 | 0.006518313 |  |  | 235680 | 0.9464302 | 0.9150489 | 0.004843064 | 0.9598357 | 0.006979322 | 0.9598393 | 0.008103209 |  |  | 536460 | 0.9196579 | 0.8678712 | 0.01258337 | 0.9467726 | 0.01173604 | 0.9467773 | 0.009070744 |  |  | 494260 | 0.8332156 | 0.7035679 | 0.010706 | 0.823017 | 0.004831451 | 0.823011 | 0.00670691
|  |  | 54252 | 0.99865 | 0.9994305 | 0.0003654688 | 0.9999501 | 0.106524 | 0.9999457 | 0.1120337 |  |  | 193446 | 0.9860717 | 0.9866385 | 0.001132929 | 0.9901455 | 0.006778968 | 0.990138 | 0.005611785 |  |  | 88560 | 0.9398974 | 0.9670213 | 0.00340842 | 0.9377833 | 0.005569272 | 0.9377835 | 0.006522334 |  |  | 235980 | 0.9464302 | 0.9150489 | 0.004843064 | 0.9599005 | 0.006980054 | 0.9599041 | 0.008101796 |  |  | 536760 | 0.9196579 | 0.8678712 | 0.01258337 | 0.9468202 | 0.01173506 | 0.9468249 | 0.009069427 |  |  | 494560 | 0.8353911 | 0.7035679 | 0.010706 | 0.8230473 | 0.004829828 | 0.8230413 | 0.006705733
|  |  | 54372 | 0.99865 | 0.9994305 | 0.0003654688 | 0.9999501 | 0.106524 | 0.9999457 | 0.1120337 |  |  | 193746 | 0.9870322 | 0.9866385 | 0.001132929 | 0.9901631 | 0.006776999 | 0.9901556 | 0.005610884 |  |  | 88860 | 0.9409764 | 0.9670213 | 0.00340842 | 0.9378795 | 0.005572678 | 0.9378797 | 0.006526344 |  |  | 236280 | 0.9497932 | 0.9150489 | 0.004843064 | 0.9599651 | 0.006980782 | 0.9599687 | 0.008100385 |  |  | 537060 | 0.9218958 | 0.8678712 | 0.01258337 | 0.9468678 | 0.01173409 | 0.9468725 | 0.009068111 |  |  | 494860 | 0.8332156 | 0.7035679 | 0.010706 | 0.8230776 | 0.004828208 | 0.8230716 | 0.006704557
|  |  | 54492 | 0.9968581 | 0.9994305 | 0.0003654688 | 0.9999501 | 0.106524 | 0.9999457 | 0.1120337 |  |  | 194046 | 0.9860717 | 0.9866385 | 0.001132929 | 0.9901807 | 0.006775028 | 0.9901732 | 0.005609981 |  |  | 89160 | 0.9420554 | 0.9670213 | 0.00340842 | 0.9379755 | 0.005576075 | 0.9379758 | 0.006530343 |  |  | 236580 | 0.9514747 | 0.9150489 | 0.004843064 | 0.9600296 | 0.006981509 | 0.9600331 | 0.008098975 |  |  | 537360 | 0.9218958 | 0.8678712 | 0.01258337 | 0.9469154 | 0.01173311 | 0.9469201 | 0.009066796 |  |  | 495160 | 0.8353911 | 0.7035679 | 0.010706 | 0.8231078 | 0.00482659 | 0.8231018 | 0.006703383
|  |  | 54612 | 0.997754 | 0.9994305 | 0.0003654688 | 0.9999501 | 0.106524 | 0.9999457 | 0.1120337 |  |  | 194346 | 0.9860717 | 0.9866385 | 0.001132929 | 0.9901982 | 0.006773055 | 0.9901907 | 0.005609077 |  |  | 89460 | 0.9442135 | 0.9670213 | 0.00340842 | 0.9380714 | 0.005579463 | 0.9380717 | 0.006534332 |  |  | 236880 | 0.9497932 | 0.9150489 | 0.004843064 | 0.9600938 | 0.006982234 | 0.9600974 | 0.008097568 |  |  | 537660 | 0.9263717 | 0.8678712 | 0.01258337 | 0.9469628 | 0.01173213 | 0.9469675 | 0.009065481 |  |  | 495460 | 0.8288647 | 0.7035679 | 0.010706 | 0.823138 | 0.004824975 | 0.823132 | 0.006702212
|  |  | 54732 | 0.99865 | 0.9994305 | 0.0003654688 | 0.9999501 | 0.106524 | 0.9999457 | 0.1120337 |  |  | 194646 | 0.9860717 | 0.9866385 | 0.001132929 | 0.9902157 | 0.006771081 | 0.9902082 | 0.005608171 |  |  | 89760 | 0.9431345 | 0.9670213 | 0.00340842 | 0.9381672 | 0.005582842 | 0.9381674 | 0.006538309 |  |  | 237180 | 0.9481117 | 0.9150489 | 0.004843064 | 0.9601579 | 0.006982957 | 0.9601615 | 0.008096162 |  |  | 537960 | 0.9218958 | 0.8678712 | 0.01258337 | 0.9470103 | 0.01173116 | 0.947015 | 0.009064166 |  |  | 495760 | 0.8310402 | 0.7035679 | 0.010706 | 0.8231681 | 0.004823362 | 0.8231621 | 0.006701042
|  |  | 54852 | 0.9968581 | 0.9994305 | 0.0003654688 | 0.9999501 | 0.106524 | 0.9999457 | 0.1120337 |  |  | 194946 | 0.9870322 | 0.9866385 | 0.001132929 | 0.9902332 | 0.006769105 | 0.9902257 | 0.005607264 |  |  | 90060 | 0.9431345 | 0.9670213 | 0.00340842 | 0.9382628 | 0.005586211 | 0.938263 | 0.006542276 |  |  | 237480 | 0.9497932 | 0.9150489 | 0.004843064 | 0.9602218 | 0.006983678 | 0.9602254 | 0.008094758 |  |  | 538260 | 0.9286096 | 0.8678712 | 0.01258337 | 0.9470577 | 0.01173018 | 0.9470623 | 0.009062853 |  |  | 496060 | 0.8310402 | 0.7035679 | 0.010706 | 0.8231981 | 0.004821751 | 0.8231921 | 0.006699874
|  |  | 54972 | 0.997754 | 0.9994305 | 0.0003654688 | 0.9999501 | 0.106524 | 0.9999457 | 0.1120337 |  |  | 195246 | 0.9860717 | 0.9866385 | 0.001132929 | 0.9902506 | 0.006767128 | 0.9902431 | 0.005606355 |  |  | 90360 | 0.9420554 | 0.9670213 | 0.00340842 | 0.9383582 | 0.005589571 | 0.9383584 | 0.006546232 |  |  | 237780 | 0.9497932 | 0.9150489 | 0.004843064 | 0.9602855 | 0.006984396 | 0.9602891 | 0.008093357 |  |  | 538560 | 0.9218958 | 0.8678712 | 0.01258337 | 0.947105 | 0.0117292 | 0.9471097 | 0.009061539 |  |  | 496360 | 0.8332156 | 0.7035679 | 0.010706 | 0.8232281 | 0.004820143 | 0.8232221 | 0.006698708
|  |  | 55092 | 0.99865 | 0.9994305 | 0.0003654688 | 0.9999501 | 0.106524 | 0.9999457 | 0.1120337 |  |  | 195546 | 0.9870322 | 0.9866385 | 0.001132929 | 0.9902679 | 0.006765149 | 0.9902604 | 0.005605445 |  |  | 90660 | 0.9398974 | 0.9670213 | 0.00340842 | 0.9384535 | 0.005592922 | 0.9384537 | 0.006550177 |  |  | 238080 | 0.9481117 | 0.9150489 | 0.004843064 | 0.9603491 | 0.006985113 | 0.9603526 | 0.008091957 |  |  | 538860 | 0.9241337 | 0.8678712 | 0.01258337 | 0.9471523 | 0.01172823 | 0.9471569 | 0.009060227 |  |  | 496660 | 0.8375665 | 0.7035679 | 0.010706 | 0.8232581 | 0.004818537 | 0.8232521 | 0.006697545
|  |  | 55212 | 0.99865 | 0.9994305 | 0.0003654688 | 0.9999501 | 0.106524 | 0.9999457 | 0.1120337 |  |  | 195846 | 0.9860717 | 0.9866385 | 0.001132929 | 0.9902852 | 0.006763169 | 0.9902778 | 0.005604534 |  |  | 90960 | 0.9420554 | 0.9670213 | 0.00340842 | 0.9385486 | 0.005596263 | 0.9385488 | 0.006554111 |  |  | 238380 | 0.9464302 | 0.9150489 | 0.004843064 | 0.9604125 | 0.006985827 | 0.960416 | 0.008090559 |  |  | 539160 | 0.9308476 | 0.8678712 | 0.01258337 | 0.9471995 | 0.01172725 | 0.9472041 | 0.009058915 |  |  | 496960 | 0.8419174 | 0.7035679 | 0.010706 | 0.823288 | 0.004816933 | 0.823282 | 0.006696383
|  |  | 55332 | 0.99865 | 0.9994305 | 0.0003654688 | 0.9999501 | 0.106524 | 0.9999457 | 0.1120337 |  |  | 196146 | 0.9860717 | 0.9866385 | 0.001132929 | 0.9903025 | 0.006761188 | 0.990295 | 0.005603621 |  |  | 91260 | 0.9420554 | 0.9670213 | 0.00340842 | 0.9386436 | 0.005599595 | 0.9386438 | 0.006558034 |  |  | 238680 | 0.9497932 | 0.9150489 | 0.004843064 | 0.9604757 | 0.00698654 | 0.9604792 | 0.008089163 |  |  | 539460 | 0.9241337 | 0.8678712 | 0.01258337 | 0.9472467 | 0.01172628 | 0.9472513 | 0.009057603 |  |  | 497260 | 0.8332156 | 0.7035679 | 0.010706 | 0.8233179 | 0.004815332 | 0.8233118 | 0.006695223
|  |  | 55452 | 0.99865 | 0.9994305 | 0.0003654688 | 0.9999501 | 0.106524 | 0.9999457 | 0.1120337 |  |  | 196446 | 0.9879926 | 0.9866385 | 0.001132929 | 0.9903197 | 0.006759205 | 0.9903122 | 0.005602706 |  |  | 91560 | 0.9420554 | 0.9670213 | 0.00340842 | 0.9387384 | 0.005602918 | 0.9387386 | 0.006561946 |  |  | 238980 | 0.9481117 | 0.9150489 | 0.004843064 | 0.9605388 | 0.006987251 | 0.9605423 | 0.008087769 |  |  | 539760 | 0.9308476 | 0.8678712 | 0.01258337 | 0.9472938 | 0.01172531 | 0.9472984 | 0.009056292 |  |  | 497560 | 0.8353911 | 0.7035679 | 0.010706 | 0.8233477 | 0.004813734 | 0.8233416 | 0.006694065
|  |  | 55572 | 0.997754 | 0.9994305 | 0.0003654688 | 0.9999501 | 0.106524 | 0.9999457 | 0.1120337 |  |  | 196746 | 0.9870322 | 0.9866385 | 0.001132929 | 0.9903368 | 0.006757221 | 0.9903294 | 0.00560179 |  |  | 91860 | 0.9431345 | 0.9670213 | 0.00340842 | 0.9388331 | 0.005606231 | 0.9388333 | 0.006565847 |  |  | 239280 | 0.9497932 | 0.9150489 | 0.004843064 | 0.9606016 | 0.006987959 | 0.9606051 | 0.008086378 |  |  | 540060 | 0.9241337 | 0.8678712 | 0.01258337 | 0.9473408 | 0.01172433 | 0.9473455 | 0.009054982 |  |  | 497860 | 0.8332156 | 0.7035679 | 0.010706 | 0.8233775 | 0.004812137 | 0.8233714 | 0.006692909
|  |  | 55692 | 0.997754 | 0.9994305 | 0.0003654688 | 0.9999501 | 0.106524 | 0.9999457 | 0.1120337 |  |  | 197046 | 0.9870322 | 0.9866385 | 0.001132929 | 0.990354 | 0.006755236 | 0.9903465 | 0.005600873 |  |  | 92160 | 0.9431345 | 0.9670213 | 0.00340842 | 0.9389276 | 0.005609535 | 0.9389278 | 0.006569737 |  |  | 239580 | 0.9514747 | 0.9150489 | 0.004843064 | 0.9606643 | 0.006988666 | 0.9606678 | 0.008084988 |  |  | 540360 | 0.9286096 | 0.8678712 | 0.01258337 | 0.9473878 | 0.01172336 | 0.9473925 | 0.009053672 |  |  | 498160 | 0.8266893 | 0.7035679 | 0.010706 | 0.8234072 | 0.004810543 | 0.8234011 | 0.006691755
|  |  | 55812 | 0.997754 | 0.9994305 | 0.0003654688 | 0.9999501 | 0.106524 | 0.9999457 | 0.1120337 |  |  | 197346 | 0.9870322 | 0.9866385 | 0.001132929 | 0.990371 | 0.006753249 | 0.9903636 | 0.005599955 |  |  | 92460 | 0.9431345 | 0.9670213 | 0.00340842 | 0.939022 | 0.00561283 | 0.9390221 | 0.006573616 |  |  | 239880 | 0.9497932 | 0.9150489 | 0.004843064 | 0.9607269 | 0.00698937 | 0.9607303 | 0.0080836 |  |  | 540660 | 0.9241337 | 0.8678712 | 0.01258337 | 0.9474348 | 0.01172239 | 0.9474394 | 0.009052363 |  |  | 498460 | 0.8332156 | 0.7035679 | 0.010706 | 0.8234368 | 0.004808952 | 0.8234307 | 0.006690603
|  |  | 55932 | 0.99865 | 0.9994305 | 0.0003654688 | 0.9999501 | 0.106524 | 0.9999457 | 0.1120337 |  |  | 197646 | 0.9860717 | 0.9866385 | 0.001132929 | 0.9903881 | 0.006751261 | 0.9903807 | 0.005599035 |  |  | 92760 | 0.9409764 | 0.9670213 | 0.00340842 | 0.9391162 | 0.005616115 | 0.9391163 | 0.006577484 |  |  | 240180 | 0.9497932 | 0.9150489 | 0.004843064 | 0.9607892 | 0.006990073 | 0.9607927 | 0.008082214 |  |  | 540960 | 0.9241337 | 0.8678712 | 0.01258337 | 0.9474817 | 0.01172141 | 0.9474863 | 0.009051054 |  |  | 498760 | 0.8332156 | 0.7035679 | 0.010706 | 0.8234665 | 0.004807363 | 0.8234603 | 0.006689453
|  |  | 56052 | 0.99865 | 0.9994305 | 0.0003654688 | 0.9999501 | 0.106524 | 0.9999457 | 0.1120337 |  |  | 197946 | 0.9870322 | 0.9866385 | 0.001132929 | 0.9904051 | 0.006749273 | 0.9903977 | 0.005598114 |  |  | 93060 | 0.9420554 | 0.9670213 | 0.00340842 | 0.9392102 | 0.005619391 | 0.9392104 | 0.00658134 |  |  | 240480 | 0.9497932 | 0.9150489 | 0.004843064 | 0.9608514 | 0.006990774 | 0.9608548 | 0.008080831 |  |  | 541260 | 0.9263717 | 0.8678712 | 0.01258337 | 0.9475285 | 0.01172044 | 0.9475331 | 0.009049746 |  |  | 499060 | 0.8353911 | 0.7035679 | 0.010706 | 0.823496 | 0.004805776 | 0.8234899 | 0.006688304
|  |  | 56172 | 0.9968581 | 0.9994305 | 0.0003654688 | 0.9999501 | 0.106524 | 0.9999457 | 0.1120337 |  |  | 198246 | 0.9879926 | 0.9866385 | 0.001132929 | 0.990422 | 0.006747283 | 0.9904146 | 0.005597191 |  |  | 93360 | 0.9442135 | 0.9670213 | 0.00340842 | 0.9393041 | 0.005622657 | 0.9393043 | 0.006585186 |  |  | 240780 | 0.9514747 | 0.9150489 | 0.004843064 | 0.9609134 | 0.006991472 | 0.9609168 | 0.008079449 |  |  | 541560 | 0.9286096 | 0.8678712 | 0.01258337 | 0.9475753 | 0.01171947 | 0.9475799 | 0.009048438 |  |  | 499360 | 0.839742 | 0.7035679 | 0.010706 | 0.8235255 | 0.004804191 | 0.8235194 | 0.006687158
|  |  | 56292 | 0.997754 | 0.9994305 | 0.0003654688 | 0.9999501 | 0.106524 | 0.9999457 | 0.1120337 |  |  | 198546 | 0.9879926 | 0.9866385 | 0.001132929 | 0.9904389 | 0.006745292 | 0.9904315 | 0.005596268 |  |  | 93660 | 0.9442135 | 0.9670213 | 0.00340842 | 0.9393979 | 0.005625914 | 0.939398 | 0.00658902 |  |  | 241080 | 0.9497932 | 0.9150489 | 0.004843064 | 0.9609753 | 0.006992169 | 0.9609787 | 0.00807807 |  |  | 541860 | 0.9286096 | 0.8678712 | 0.01258337 | 0.9476221 | 0.0117185 | 0.9476266 | 0.009047131 |  |  | 499660 | 0.8353911 | 0.7035679 | 0.010706 | 0.823555 | 0.004802609 | 0.8235488 | 0.006686014
|  |  | 56412 | 0.997754 | 0.9994305 | 0.0003654688 | 0.9999501 | 0.106524 | 0.9999457 | 0.1120337 |  |  | 198846 | 0.9860717 | 0.9866385 | 0.001132929 | 0.9904557 | 0.0067433 | 0.9904484 | 0.005595343 |  |  | 93960 | 0.9442135 | 0.9670213 | 0.00340842 | 0.9394915 | 0.005629161 | 0.9394916 | 0.006592844 |  |  | 241380 | 0.9497932 | 0.9150489 | 0.004843064 | 0.9610369 | 0.006992864 | 0.9610403 | 0.008076692 |  |  | 542160 | 0.9286096 | 0.8678712 | 0.01258337 | 0.9476687 | 0.01171753 | 0.9476733 | 0.009045825 |  |  | 499960 | 0.8353911 | 0.7035679 | 0.010706 | 0.8235844 | 0.00480103 | 0.8235783 | 0.006684871
|  |  | 56532 | 0.9995459 | 0.9994305 | 0.0003654688 | 0.9999501 | 0.106524 | 0.9999457 | 0.1120337 |  |  | 199146 | 0.9870322 | 0.9866385 | 0.001132929 | 0.9904725 | 0.006741307 | 0.9904652 | 0.005594417 |  |  | 94260 | 0.9420554 | 0.9670213 | 0.00340842 | 0.9395849 | 0.005632398 | 0.939585 | 0.006596656 |  |  | 241680 | 0.9464302 | 0.9150489 | 0.004843064 | 0.9610985 | 0.006993557 | 0.9611018 | 0.008075317 |  |  | 542460 | 0.9308476 | 0.8678712 | 0.01258337 | 0.9477154 | 0.01171656 | 0.9477199 | 0.009044519 |  |  | 500260 | 0.8353911 | 0.7035679 | 0.010706 | 0.8236138 | 0.004799452 | 0.8236076 | 0.006683731
|  |  | 56652 | 0.9968581 | 0.9994305 | 0.0003654688 | 0.9999501 | 0.106524 | 0.9999457 | 0.1120337 |  |  | 199446 | 0.9860717 | 0.9866385 | 0.001132929 | 0.9904893 | 0.006739313 | 0.990482 | 0.00559349 |  |  | 94560 | 0.9420554 | 0.9670213 | 0.00340842 | 0.9396782 | 0.005635627 | 0.9396783 | 0.006600457 |  |  | 241980 | 0.9497932 | 0.9150489 | 0.004843064 | 0.9611598 | 0.006994247 | 0.9611632 | 0.008073944 |  |  | 542760 | 0.9263717 | 0.8678712 | 0.01258337 | 0.9477619 | 0.01171559 | 0.9477665 | 0.009043214 |  |  | 500560 | 0.8353911 | 0.7035679 | 0.010706 | 0.8236431 | 0.004797878 | 0.8236369 | 0.006682592
|  |  | 56772 | 0.997754 | 0.9994305 | 0.0003654688 | 0.9999501 | 0.106524 | 0.9999457 | 0.1120337 |  |  | 199746 | 0.9870322 | 0.9866385 | 0.001132929 | 0.990506 | 0.006737318 | 0.9904987 | 0.005592562 |  |  | 94860 | 0.9420554 | 0.9670213 | 0.00340842 | 0.9397714 | 0.005638845 | 0.9397715 | 0.006604247 |  |  | 242280 | 0.9514747 | 0.9150489 | 0.004843064 | 0.961221 | 0.006994936 | 0.9612243 | 0.008072573 |  |  | 543060 | 0.9286096 | 0.8678712 | 0.01258337 | 0.9478085 | 0.01171462 | 0.947813 | 0.00904191 |  |  | 500860 | 0.839742 | 0.7035679 | 0.010706 | 0.8236724 | 0.004796305 | 0.8236662 | 0.006681456
|  |  | 56892 | 0.997754 | 0.9994305 | 0.0003654688 | 0.9999501 | 0.106524 | 0.9999457 | 0.1120337 |  |  | 200046 | 0.9889531 | 0.9866385 | 0.001132929 | 0.9905227 | 0.006735322 | 0.9905154 | 0.005591633 |  |  | 95160 | 0.9442135 | 0.9670213 | 0.00340842 | 0.9398644 | 0.005642054 | 0.9398645 | 0.006608025 |  |  | 242580 | 0.9531561 | 0.9150489 | 0.004843064 | 0.961282 | 0.006995623 | 0.9612853 | 0.008071204 |  |  | 543360 | 0.9286096 | 0.8678712 | 0.01258337 | 0.9478549 | 0.01171365 | 0.9478595 | 0.009040606 |  |  | 501160 | 0.8332156 | 0.7035679 | 0.010706 | 0.8237016 | 0.004794735 | 0.8236954 | 0.006680321
|  |  | 57012 | 0.9995459 | 0.9994305 | 0.0003654688 | 0.9999501 | 0.106524 | 0.9999457 | 0.1120337 |  |  | 200346 | 0.9870322 | 0.9866385 | 0.001132929 | 0.9905393 | 0.006733326 | 0.990532 | 0.005590703 |  |  | 95460 | 0.9420554 | 0.9670213 | 0.00340842 | 0.9399572 | 0.005645254 | 0.9399573 | 0.006611793 |  |  | 242880 | 0.9481117 | 0.9150489 | 0.004843064 | 0.9613428 | 0.006996309 | 0.9613462 | 0.008069837 |  |  | 543660 | 0.9330855 | 0.8678712 | 0.01258337 | 0.9479014 | 0.01171268 | 0.9479059 | 0.009039303 |  |  | 501460 | 0.8310402 | 0.7035679 | 0.010706 | 0.8237308 | 0.004793167 | 0.8237245 | 0.006679188
|  |  | 57132 | 0.99865 | 0.9994305 | 0.0003654688 | 0.9999501 | 0.106524 | 0.9999457 | 0.1120337 |  |  | 200646 | 0.9870322 | 0.9866385 | 0.001132929 | 0.9905559 | 0.006731328 | 0.9905486 | 0.005589771 |  |  | 95760 | 0.9420554 | 0.9670213 | 0.00340842 | 0.9400499 | 0.005648443 | 0.94005 | 0.006615549 |  |  | 243180 | 0.9531561 | 0.9150489 | 0.004843064 | 0.9614035 | 0.006996992 | 0.9614068 | 0.008068472 |  |  | 543960 | 0.9263717 | 0.8678712 | 0.01258337 | 0.9479477 | 0.01171171 | 0.9479522 | 0.009038 |  |  | 501760 | 0.8353911 | 0.7035679 | 0.010706 | 0.8237599 | 0.004791602 | 0.8237537 | 0.006678058
|  |  | 57252 | 0.9968581 | 0.9994305 | 0.0003654688 | 0.9999501 | 0.106524 | 0.9999457 | 0.1120337 |  |  | 200946 | 0.9879926 | 0.9866385 | 0.001132929 | 0.9905724 | 0.00672933 | 0.9905651 | 0.005588839 |  |  | 96060 | 0.9420554 | 0.9670213 | 0.00340842 | 0.9401425 | 0.005651624 | 0.9401425 | 0.006619294 |  |  | 243480 | 0.9497932 | 0.9150489 | 0.004843064 | 0.961464 | 0.006997673 | 0.9614673 | 0.00806711 |  |  | 544260 | 0.9308476 | 0.8678712 | 0.01258337 | 0.947994 | 0.01171074 | 0.9479985 | 0.009036698 |  |  | 502060 | 0.839742 | 0.7035679 | 0.010706 | 0.823789 | 0.004790039 | 0.8237827 | 0.006676929
|  |  | 57372 | 0.99865 | 0.9994305 | 0.0003654688 | 0.9999501 | 0.106524 | 0.9999457 | 0.1120337 |  |  | 201246 | 0.9879926 | 0.9866385 | 0.001132929 | 0.9905889 | 0.006727332 | 0.9905817 | 0.005587906 |  |  | 96360 | 0.9420554 | 0.9670213 | 0.00340842 | 0.9402349 | 0.005654794 | 0.9402349 | 0.006623027 |  |  | 243780 | 0.9464302 | 0.9150489 | 0.004843064 | 0.9615244 | 0.006998353 | 0.9615276 | 0.008065749 |  |  | 544560 | 0.9263717 | 0.8678712 | 0.01258337 | 0.9480403 | 0.01170977 | 0.9480448 | 0.009035396 |  |  | 502360 | 0.8375665 | 0.7035679 | 0.010706 | 0.823818 | 0.004788478 | 0.8238117 | 0.006675802
|  |  | 57492 | 0.9959621 | 0.9994305 | 0.0003654688 | 0.9999501 | 0.106524 | 0.9999457 | 0.1120337 |  |  | 201546 | 0.9870322 | 0.9866385 | 0.001132929 | 0.9906054 | 0.006725332 | 0.9905981 | 0.005586971 |  |  | 96660 | 0.9431345 | 0.9670213 | 0.00340842 | 0.9403271053 | 0.005657955 | 0.9403272 | 0.00662675 |  |  | 244080 | 0.9464302 | 0.9150489 | 0.004843064 | 0.9615845 | 0.00699903 | 0.9615878 | 0.008064391 |  |  | 544860 | 0.9263717 | 0.8678712 | 0.01258337 | 0.9480865 | 0.01170881 | 0.948091 | 0.009034096 |  |  | 502660 | 0.8288647 | 0.7035679 | 0.010706 | 0.823847 | 0.00478692 | 0.8238407 | 0.006674677
|  |  | 57612 | 0.99865 | 0.9994305 | 0.0003654688 | 0.9999501 | 0.106524 | 0.9999457 | 0.1120337 |  |  | 201846 | 0.9870322 | 0.9866385 | 0.001132929 | 0.9906218 | 0.006723332 | 0.9906145 | 0.005586036 |  |  | 96960 | 0.9409764 | 0.9670213 | 0.00340842 | 0.9404192 | 0.005661107 | 0.9404193 | 0.006630461 |  |  | 244380 | 0.9481117 | 0.9150489 | 0.004843064 | 0.9616445 | 0.006999706 | 0.9616478 | 0.008063035 |  |  | 545160 | 0.9308476 | 0.8678712 | 0.01258337 | 0.9481326 | 0.01170784 | 0.9481371 | 0.009032795 |  |  | 502960 | 0.8288647 | 0.7035679 | 0.010706 | 0.8238759 | 0.004785364 | 0.8238696 | 0.006673554
|  |  | 57732 | 0.997754 | 0.9994305 | 0.0003654688 | 0.9999501 | 0.106524 | 0.9999457 | 0.1120337 |  |  | 202146 | 0.9889531 | 0.9866385 | 0.001132929 | 0.9906381 | 0.006721331 | 0.9906309 | 0.0055851 |  |  | 97260 | 0.9420554 | 0.9670213 | 0.00340842 | 0.9405112 | 0.005664249 | 0.9405112 | 0.00663416 |  |  | 244680 | 0.9481117 | 0.9150489 | 0.004843064 | 0.9617044 | 0.00700038 | 0.9617077 | 0.008061682 |  |  | 545460 | 0.9308476 | 0.8678712 | 0.01258337 | 0.9481787 | 0.01170687 | 0.9481832 | 0.009031496 |  |  | 503260 | 0.8332156 | 0.7035679 | 0.010706 | 0.8239048 | 0.004783811 | 0.8238985 | 0.006672433
|  |  | 57852 | 0.99865 | 0.9994305 | 0.0003654688 | 0.9999501 | 0.106524 | 0.9999457 | 0.1120337 |  |  | 202446 | 0.9870322 | 0.9866385 | 0.001132929 | 0.9906545 | 0.00671933 | 0.9906472 | 0.005584163 |  |  | 97560 | 0.9420554 | 0.9670213 | 0.00340842 | 0.940603 | 0.005667381 | 0.940603 | 0.006637849 |  |  | 244980 | 0.9464302 | 0.9150489 | 0.004843064 | 0.9617641 | 0.007001052 | 0.9617673 | 0.00806033 |  |  | 545760 | 0.9263717 | 0.8678712 | 0.01258337 | 0.9482248 | 0.01170591 | 0.9482293 | 0.009030197 |  |  | 503560 | 0.8375665 | 0.7035679 | 0.010706 | 0.8239336 | 0.004782259 | 0.8239273 | 0.006671314
|  |  | 57972 | 0.99865 | 0.9994305 | 0.0003654688 | 0.9999501 | 0.106524 | 0.9999457 | 0.1120337 |  |  | 202746 | 0.9870322 | 0.9866385 | 0.001132929 | 0.9906707 | 0.006717328 | 0.9906635 | 0.005583225 |  |  | 97860 | 0.9420554 | 0.9670213 | 0.00340842 | 0.9406946 | 0.005670503 | 0.9406946 | 0.006641525 |  |  | 245280 | 0.9481117 | 0.9150489 | 0.004843064 | 0.9618236 | 0.007001722 | 0.9618268 | 0.008058981 |  |  | 546060 | 0.9308476 | 0.8678712 | 0.01258337 | 0.9482708 | 0.01170494 | 0.9482752 | 0.009028898 |  |  | 503860 | 0.8288647 | 0.7035679 | 0.010706 | 0.8239624 | 0.004780711 | 0.8239561 | 0.006670196
|  |  | 58092 | 0.997754 | 0.9994305 | 0.0003654688 | 0.9999501 | 0.106524 | 0.9999457 | 0.1120337 |  |  | 203046 | 0.9879926 | 0.9866385 | 0.001132929 | 0.990687 | 0.006715326 | 0.9906798 | 0.005582286 |  |  | 98160 | 0.9420554 | 0.9670213 | 0.00340842 | 0.9407861 | 0.005673616 | 0.9407861 | 0.006645191 |  |  | 245580 | 0.9514747 | 0.9150489 | 0.004843064 | 0.961883 | 0.00700239 | 0.9618862 | 0.008057634 |  |  | 546360 | 0.9308476 | 0.8678712 | 0.01258337 | 0.9483167 | 0.01170398 | 0.9483212 | 0.009027601 |  |  | 504160 | 0.8288647 | 0.7035679 | 0.010706 | 0.8239911 | 0.004779164 | 0.8239848 | 0.006669081
|  |  | 58212 | 0.9968581 | 0.9994305 | 0.0003654688 | 0.9999501 | 0.106524 | 0.9999457 | 0.1120337 |  |  | 203346 | 0.9860717 | 0.9866385 | 0.001132929 | 0.9907032 | 0.006713323 | 0.990696 | 0.005581346 |  |  | 98460 | 0.9409764 | 0.9670213 | 0.00340842 | 0.9408775 | 0.005676719 | 0.9408775 | 0.006648845 |  |  | 245880 | 0.9548376 | 0.9150489 | 0.004843064 | 0.9619422 | 0.007003056 | 0.9619454 | 0.008056289 |  |  | 546660 | 0.9286096 | 0.8678712 | 0.01258337 | 0.9483626 | 0.01170301 | 0.9483671 | 0.009026303 |  |  | 504460 | 0.8419174 | 0.7035679 | 0.010706 | 0.8240198 | 0.00477762 | 0.8240135 | 0.006667967
|  |  | 58332 | 0.997754 | 0.9994305 | 0.0003654688 | 0.9999501 | 0.106524 | 0.9999457 | 0.1120337 |  |  | 203646 | 0.9870322 | 0.9866385 | 0.001132929 | 0.9907193 | 0.006711319 | 0.9907121 | 0.005580406 |  |  | 98760 | 0.9420554 | 0.9670213 | 0.00340842 | 0.9409687 | 0.005679812 | 0.9409687 | 0.006652488 |  |  | 246180 | 0.9548376 | 0.9150489 | 0.004843064 | 0.9620012 | 0.007003721 | 0.9620044 | 0.008054946 |  |  | 546960 | 0.9353235 | 0.8678712 | 0.01258337 | 0.9484085 | 0.01170205 | 0.9484129 | 0.009025007 |  |  | 504760 | 0.839742 | 0.7035679 | 0.010706 | 0.8240485 | 0.004776079 | 0.8240421 | 0.006666856
|  |  | 58452 | 0.997754 | 0.9994305 | 0.0003654688 | 0.9999501 | 0.106524 | 0.9999457 | 0.1120337 |  |  | 203946 | 0.9870322 | 0.9866385 | 0.001132929 | 0.9907354 | 0.006709316 | 0.9907282 | 0.005579464 |  |  | 99060 | 0.9420554 | 0.9670213 | 0.00340842 | 0.9410597 | 0.005682896 | 0.9410597 | 0.00665612 |  |  | 246480 | 0.9531561 | 0.9150489 | 0.004843064 | 0.9620601 | 0.007004384 | 0.9620633 | 0.008053606 |  |  | 547260 | 0.9286096 | 0.8678712 | 0.01258337 | 0.9484542 | 0.01170108 | 0.9484587 | 0.009023711 |  |  | 505060 | 0.8353911 | 0.7035679 | 0.010706 | 0.8240771 | 0.004774539 | 0.8240707 | 0.006665746
|  |  | 58572 | 0.99865 | 0.9994305 | 0.0003654688 | 0.9999501 | 0.106524 | 0.9999457 | 0.1120337 |  |  | 204246 | 0.9870322 | 0.9866385 | 0.001132929 | 0.9907515 | 0.006707312 | 0.9907443 | 0.005578522 |  |  | 99360 | 0.9431345 | 0.9670213 | 0.00340842 | 0.9411506 | 0.00568597 | 0.9411506 | 0.00665974 |  |  | 246780 | 0.9514747 | 0.9150489 | 0.004843064 | 0.9621188 | 0.007005045 | 0.962122 | 0.008052268 |  |  | 547560 | 0.9263717 | 0.8678712 | 0.01258337 | 0.9485 | 0.01170012 | 0.9485044 | 0.009022416 |  |  | 505360 | 0.8310402 | 0.7035679 | 0.010706 | 0.8241056 | 0.004773002 | 0.8240992 | 0.006664639
|  |  | 58692 | 0.99865 | 0.9994305 | 0.0003654688 | 0.9999501 | 0.106524 | 0.9999457 | 0.1120337 |  |  | 204546 | 0.9870322 | 0.9866385 | 0.001132929 | 0.9907675 | 0.006705307 | 0.9907603 | 0.00557758 |  |  | 99660 | 0.9431345 | 0.9670213 | 0.00340842 | 0.9412414 | 0.005689034 | 0.9412414 | 0.006663348 |  |  | 247080 | 0.9514747 | 0.9150489 | 0.004843064 | 0.9621774 | 0.007005704 | 0.9621805 | 0.008050932 |  |  | 547860 | 0.9308476 | 0.8678712 | 0.01258337 | 0.9485457 | 0.01169916 | 0.9485501 | 0.009021121 |  |  | 505660 | 0.8332156 | 0.7035679 | 0.010706 | 0.8241341 | 0.004771468 | 0.8241277 | 0.006663533
|  |  | 58812 | 0.997754 | 0.9994305 | 0.0003654688 | 0.9999501 | 0.106524 | 0.9999457 | 0.1120337 |  |  | 204846 | 0.9870322 | 0.9866385 | 0.001132929 | 0.9907835 | 0.006703303 | 0.9907763 | 0.005576636 |  |  | 99960 | 0.9442135 | 0.9670213 | 0.00340842 | 0.941332 | 0.005692088 | 0.941332 | 0.006666946 |  |  | 247380 | 0.9514747 | 0.9150489 | 0.004843064 | 0.9622358 | 0.007006361 | 0.9622389 | 0.008049599 |  |  | 548160 | 0.9330855 | 0.8678712 | 0.01258337 | 0.9485913 | 0.0116982 | 0.9485957 | 0.009019827 |  |  | 505960 | 0.8288647 | 0.7035679 | 0.010706 | 0.8241625 | 0.004769936 | 0.8241561 | 0.006662429
|  |  | 58932 | 0.99865 | 0.9994305 | 0.0003654688 | 0.9999501 | 0.106524 | 0.9999457 | 0.1120337 |  |  | 205146 | 0.9870322 | 0.9866385 | 0.001132929 | 0.9907994 | 0.006701298 | 0.9907923 | 0.005575692 |  |  | 100260 | 0.9431345 | 0.9670213 | 0.00340842 | 0.9414225 | 0.005695133 | 0.9414225 | 0.006670531 |  |  | 247680 | 0.9497932 | 0.9150489 | 0.004843064 | 0.962294 | 0.007007017 | 0.9622971 | 0.008048268 |  |  | 548460 | 0.9308476 | 0.8678712 | 0.01258337 | 0.9486369 | 0.01169723 | 0.9486412 | 0.009018534 |  |  | 506260 | 0.8332156 | 0.7035679 | 0.010706 | 0.8241909 | 0.004768406 | 0.8241845 | 0.006661327
|  |  | 59052 | 0.997754 | 0.9994305 | 0.0003654688 | 0.9999501 | 0.106524 | 0.9999457 | 0.1120337 |  |  | 205446 | 0.9879926 | 0.9866385 | 0.001132929 | 0.9908153 | 0.006699292 | 0.9908082 | 0.005574747 |  |  | 100560 | 0.9420554 | 0.9670213 | 0.00340842 | 0.9415128 | 0.005698168 | 0.9415128 | 0.006674106 |  |  | 247980 | 0.9514747 | 0.9150489 | 0.004843064 | 0.9623521 | 0.00700767 | 0.9623552 | 0.008046939 |  |  | 548760 | 0.9330855 | 0.8678712 | 0.01258337 | 0.9486824 | 0.01169627 | 0.9486868 | 0.009017241 |  |  | 506560 | 0.8310402 | 0.7035679 | 0.010706 | 0.8242193 | 0.004766878 | 0.8242129 | 0.006660227
|  |  | 59172 | 0.997754 | 0.9994305 | 0.0003654688 | 0.9999501 | 0.106524 | 0.9999457 | 0.1120337 |  |  | 205746 | 0.9870322 | 0.9866385 | 0.001132929 | 0.9908311 | 0.006697287 | 0.990824 | 0.005573802 |  |  | 100860 | 0.9431345 | 0.9670213 | 0.00340842 | 0.941603 | 0.005701193 | 0.941603 | 0.006677669 |  |  | 248280 | 0.9514747 | 0.9150489 | 0.004843064 | 0.96241 | 0.007008322 | 0.9624131 | 0.008045613 |  |  | 549060 | 0.9308476 | 0.8678712 | 0.01258337 | 0.9487278 | 0.01169531 | 0.9487322 | 0.009015949 |  |  | 506860 | 0.8332156 | 0.7035679 | 0.010706 | 0.8242476 | 0.004765353 | 0.8242412 | 0.006659129
|  |  | 59292 | 0.99865 | 0.9994305 | 0.0003654688 | 0.9999501 | 0.106524 | 0.9999457 | 0.1120337 |  |  | 206046 | 0.9870322 | 0.9866385 | 0.001132929 | 0.990847 | 0.006695281 | 0.9908399 | 0.005572856 |  |  | 101160 | 0.9431345 | 0.9670213 | 0.00340842 | 0.941693 | 0.005704209 | 0.941693 | 0.00668122 |  |  | 248580 | 0.9514747 | 0.9150489 | 0.004843064 | 0.9624678 | 0.007008973 | 0.9624708 | 0.008044288 |  |  | 549360 | 0.9397993 | 0.8678712 | 0.01258337 | 0.9487733 | 0.01169435 | 0.9487776 | 0.009014657 |  |  | 507160 | 0.8375665 | 0.7035679 | 0.010706 | 0.8242758 | 0.00476383 | 0.8242694 | 0.006658033
|  |  | 59412 | 0.997754 | 0.9994305 | 0.0003654688 | 0.9999501 | 0.106524 | 0.9999457 | 0.1120337 |  |  | 206346 | 0.9870322 | 0.9866385 | 0.001132929 | 0.9908627 | 0.006693275 | 0.9908556 | 0.005571909 |  |  | 101460 | 0.9442135 | 0.9670213 | 0.00340842 | 0.9417829 | 0.005707214 | 0.9417829 | 0.00668476 |  |  | 248880 | 0.9514747 | 0.9150489 | 0.004843064 | 0.9625254 | 0.007009621 | 0.9625284 | 0.008042967 |  |  | 549660 | 0.9375614 | 0.8678712 | 0.01258337 | 0.9488186 | 0.01169339 | 0.948823 | 0.009013367 |  |  | 507460 | 0.8332156 | 0.7035679 | 0.010706 | 0.8243041 | 0.00476231 | 0.8242976 | 0.006656938
|  |  | 59532 | 0.99865 | 0.9994305 | 0.0003654688 | 0.9999501 | 0.106524 | 0.9999457 | 0.1120337 |  |  | 206646 | 0.9879926 | 0.9866385 | 0.001132929 | 0.9908784 | 0.00669127 | 0.9908714 | 0.005570962 |  |  | 101760 | 0.9409764 | 0.9670213 | 0.00340842 | 0.9418727 | 0.00571021 | 0.9418726 | 0.006688289 |  |  | 249180 | 0.9514747 | 0.9150489 | 0.004843064 | 0.9625828 | 0.007010268 | 0.9625859 | 0.008041647 |  |  | 549960 | 0.9330855 | 0.8678712 | 0.01258337 | 0.9488639 | 0.01169243 | 0.9488683 | 0.009012076 |  |  | 507760 | 0.8245138 | 0.7035679 | 0.010706 | 0.8243322 | 0.004760792 | 0.8243257 | 0.006655846
|  |  | 59652 | 0.99865 | 0.9994305 | 0.0003654688 | 0.9999501 | 0.106524 | 0.9999457 | 0.1120337 |  |  | 206946 | 0.9879926 | 0.9866385 | 0.001132929 | 0.9908941 | 0.006689264 | 0.9908871 | 0.005570014 |  |  | 102060 | 0.9420554 | 0.9670213 | 0.00340842 | 0.9419623 | 0.005713196 | 0.9419622 | 0.006691806 |  |  | 249480 | 0.9497932 | 0.9150489 | 0.004843064 | 0.9626401 | 0.007010912 | 0.9626431 | 0.00804033 |  |  | 550260 | 0.9308476 | 0.8678712 | 0.01258337 | 0.9489092 | 0.01169147 | 0.9489135 | 0.009010787 |  |  | 508060 | 0.8310402 | 0.7035679 | 0.010706 | 0.8243603 | 0.004759276 | 0.8243539 | 0.006654756
|  |  | 59772 | 0.9959621 | 0.9994305 | 0.0003654688 | 0.9999501 | 0.106524 | 0.9999457 | 0.1120337 |  |  | 207246 | 0.9879926 | 0.9866385 | 0.001132929 | 0.9909098 | 0.006687258 | 0.9909027 | 0.005569065 |  |  | 102360 | 0.9409764 | 0.9670213 | 0.00340842 | 0.9420517 | 0.005716173 | 0.9420517 | 0.006695311 |  |  | 249780 | 0.9514747 | 0.9150489 | 0.004843064 | 0.9626972 | 0.007011556 | 0.9627003 | 0.008039015 |  |  | 550560 | 0.9308476 | 0.8678712 | 0.01258337 | 0.9489544 | 0.01169051 | 0.9489588 | 0.009009498 |  |  | 508360 | 0.8288647 | 0.7035679 | 0.010706 | 0.8243884 | 0.004757763 | 0.8243819 | 0.006653667
|  |  | 59892 | 0.997754 | 0.9994305 | 0.0003654688 | 0.9999501 | 0.106524 | 0.9999457 | 0.1120337 |  |  | 207546 | 0.9870322 | 0.9866385 | 0.001132929 | 0.9909254 | 0.006685252 | 0.9909183 | 0.005568116 |  |  | 102660 | 0.9420554 | 0.9670213 | 0.00340842 | 0.942141 | 0.005719139 | 0.942141 | 0.006698805 |  |  | 250080 | 0.9514747 | 0.9150489 | 0.004843064 | 0.9627542 | 0.007012197 | 0.9627572 | 0.008037703 |  |  | 550860 | 0.9353235 | 0.8678712 | 0.01258337 | 0.9489996 | 0.01168955 | 0.9490039 | 0.00900821 |  |  | 508660 | 0.8353911 | 0.7035679 | 0.010706 | 0.8244164 | 0.004756252 | 0.8244099 | 0.00665258
|  |  | 60012 | 0.99865 | 0.9994305 | 0.0003654688 | 0.9999501 | 0.106524 | 0.9999457 | 0.1120337 |  |  | 207846 | 0.9870322 | 0.9866385 | 0.001132929 | 0.9909409 | 0.006683246 | 0.9909339 | 0.005567167 |  |  | 102960 | 0.9420554 | 0.9670213 | 0.00340842 | 0.9422302 | 0.005722096 | 0.9422301 | 0.006702288 |  |  | 250380 | 0.9497932 | 0.9150489 | 0.004843064 | 0.962811 | 0.007012837 | 0.962814 | 0.008036393 |  |  | 551160 | 0.9308476 | 0.8678712 | 0.01258337 | 0.9490447 | 0.0116886 | 0.949049 | 0.009006922 |  |  | 508960 | 0.8332156 | 0.7035679 | 0.010706 | 0.8244444 | 0.004754743 | 0.8244379 | 0.006651495
|  |  | 60132 | 0.997754 | 0.9994305 | 0.0003654688 | 0.9999501 | 0.106524 | 0.9999457 | 0.1120337 |  |  | 208146 | 0.9870322 | 0.9866385 | 0.001132929 | 0.9909564 | 0.00668124 | 0.9909494 | 0.005566217 |  |  | 103260 | 0.9431345 | 0.9670213 | 0.00340842 | 0.9423192 | 0.005725043 | 0.9423191 | 0.006705759 |  |  | 250680 | 0.9497932 | 0.9150489 | 0.004843064 | 0.9628677 | 0.007013474 | 0.9628707 | 0.008035085 |  |  | 551460 | 0.9353235 | 0.8678712 | 0.01258337 | 0.9490897 | 0.01168764 | 0.9490941 | 0.009005635 |  |  | 509260 | 0.839742 | 0.7035679 | 0.010706 | 0.8244723 | 0.004753237 | 0.8244658 | 0.006650413
|  |  | 60252 | 0.997754 | 0.9994305 | 0.0003654688 | 0.9999501 | 0.106524 | 0.9999457 | 0.1120337 |  |  | 208446 | 0.9879926 | 0.9866385 | 0.001132929 | 0.9909719 | 0.006679234 | 0.9909649 | 0.005565266 |  |  | 103560 | 0.9420554 | 0.9670213 | 0.00340842 | 0.9424081 | 0.00572798 | 0.942408 | 0.006709218 |  |  | 250980 | 0.9548376 | 0.9150489 | 0.004843064 | 0.9629242 | 0.007014111 | 0.9629272 | 0.00803378 |  |  | 551760 | 0.9308476 | 0.8678712 | 0.01258337 | 0.9491348 | 0.01168668 | 0.949139 | 0.009004349 |  |  | 509560 | 0.8332156 | 0.7035679 | 0.010706 | 0.8245002 | 0.004751733 | 0.8244937 | 0.006649332
|  |  | 60372 | 0.9968581 | 0.9994305 | 0.0003654688 | 0.9999501 | 0.106524 | 0.9999457 | 0.1120337 |  |  | 208746 | 0.9870322 | 0.9866385 | 0.001132929 | 0.9909873 | 0.006677228 | 0.9909804 | 0.005564316 |  |  | 103860 | 0.9431345 | 0.9670213 | 0.00340842 | 0.9424968 | 0.005730907 | 0.9424967 | 0.006712667 |  |  | 251280 | 0.9514747 | 0.9150489 | 0.004843064 | 0.9629806 | 0.007014745 | 0.9629835 | 0.008032477 |  |  | 552060 | 0.9330855 | 0.8678712 | 0.01258337 | 0.9491797 | 0.01168573 | 0.949184 | 0.009003063 |  |  | 509860 | 0.8332156 | 0.7035679 | 0.010706 | 0.824528 | 0.004750231 | 0.8245215 | 0.006648253
|  |  | 60492 | 0.99865 | 0.9994305 | 0.0003654688 | 0.9999501 | 0.106524 | 0.9999457 | 0.1120337 |  |  | 209046 | 0.9860717 | 0.9866385 | 0.001132929 | 0.9910027 | 0.006675222 | 0.9909958 | 0.005563364 |  |  | 104160 | 0.9420554 | 0.9670213 | 0.00340842 | 0.9425854 | 0.005733825 | 0.9425853 | 0.006716103 |  |  | 251580 | 0.9514747 | 0.9150489 | 0.004843064 | 0.9630368 | 0.007015378 | 0.9630397 | 0.008031176 |  |  | 552360 | 0.9330855 | 0.8678712 | 0.01258337 | 0.9492246 | 0.01168477 | 0.9492289 | 0.009001778 |  |  | 510160 | 0.8353911 | 0.7035679 | 0.010706 | 0.8245558 | 0.004748732 | 0.8245493 | 0.006647175
|  |  | 60612 | 0.9968581 | 0.9994305 | 0.0003654688 | 0.9999501 | 0.106524 | 0.9999457 | 0.1120337 |  |  | 209346 | 0.9860717 | 0.9866385 | 0.001132929 | 0.9910181 | 0.006673217 | 0.9910111 | 0.005562413 |  |  | 104460 | 0.9431345 | 0.9670213 | 0.00340842 | 0.9426739 | 0.005736733 | 0.9426737 | 0.006719528 |  |  | 251880 | 0.9531561 | 0.9150489 | 0.004843064 | 0.9630928 | 0.007016009 | 0.9630958 | 0.008029878 |  |  | 552660 | 0.9353235 | 0.8678712 | 0.01258337 | 0.9492695 | 0.01168381 | 0.9492737 | 0.009000494 |  |  | 510460 | 0.8332156 | 0.7035679 | 0.010706 | 0.8245836 | 0.004747235 | 0.824577 | 0.0066461
|  |  | 60732 | 0.99865 | 0.9994305 | 0.0003654688 | 0.9999501 | 0.106524 | 0.9999457 | 0.1120337 |  |  | 209646 | 0.9870322 | 0.9866385 | 0.001132929 | 0.9910334 | 0.006671212 | 0.9910264 | 0.005561461 |  |  | 104760 | 0.9420554 | 0.9670213 | 0.00340842 | 0.9427622 | 0.005739631 | 0.942762 | 0.006722942 |  |  | 252180 | 0.9514747 | 0.9150489 | 0.004843064 | 0.9631487 | 0.007016638 | 0.9631517 | 0.008028582 |  |  | 552960 | 0.9308476 | 0.8678712 | 0.01258337 | 0.9493143 | 0.01168286 | 0.9493185 | 0.008999211 |  |  | 510760 | 0.8353911 | 0.7035679 | 0.010706 | 0.8246113 | 0.004745741 | 0.8246047 | 0.006645027
|  |  | 60852 | 0.9995459 | 0.9994305 | 0.0003654688 | 0.9999501 | 0.106524 | 0.9999457 | 0.1120337 |  |  | 209946 | 0.9870322 | 0.9866385 | 0.001132929 | 0.9910487 | 0.006669207 | 0.9910417 | 0.005560508 |  |  | 105060 | 0.9442135 | 0.9670213 | 0.00340842 | 0.9428503 | 0.005742519 | 0.9428502 | 0.006726344 |  |  | 252480 | 0.9531561 | 0.9150489 | 0.004843064 | 0.9632045 | 0.007017266 | 0.9632074 | 0.008027289 |  |  | 553260 | 0.9397993 | 0.8678712 | 0.01258337 | 0.949359 | 0.01168191 | 0.9493633 | 0.008997928 |  |  | 511060 | 0.8310402 | 0.7035679 | 0.010706 | 0.8246389 | 0.004744248 | 0.8246323 | 0.006643955
|  |  | 60972 | 0.99865 | 0.9994305 | 0.0003654688 | 0.9999501 | 0.106524 | 0.9999457 | 0.1120337 |  |  | 210246 | 0.9860717 | 0.9866385 | 0.001132929 | 0.9910639 | 0.006667202 | 0.991057 | 0.005559556 |  |  | 105360 | 0.9431345 | 0.9670213 | 0.00340842 | 0.9429383 | 0.005745397 | 0.9429382 | 0.006729734 |  |  | 252780 | 0.9531561 | 0.9150489 | 0.004843064 | 0.9632601 | 0.007017892 | 0.963263 | 0.008025998 |  |  | 553560 | 0.9353235 | 0.8678712 | 0.01258337 | 0.9494037 | 0.01168095 | 0.9494079 | 0.008996645 |  |  | 511360 | 0.8288647 | 0.7035679 | 0.010706 | 0.8246665 | 0.004742758 | 0.8246599 | 0.006642885
|  |  | 61092 | 0.9995459 | 0.9994305 | 0.0003654688 | 0.9999501 | 0.106524 | 0.9999457 | 0.1120337 |  |  | 210546 | 0.9879926 | 0.9866385 | 0.001132929 | 0.9910791 | 0.006665198 | 0.9910722 | 0.005558602 |  |  | 105660 | 0.9420554 | 0.9670213 | 0.00340842 | 0.9430262 | 0.005748266 | 0.9430261 | 0.006733113 |  |  | 253080 | 0.9514747 | 0.9150489 | 0.004843064 | 0.9633155 | 0.007018516 | 0.9633184 | 0.00802471 |  |  | 553860 | 0.9330855 | 0.8678712 | 0.01258337 | 0.9494483 | 0.01168 | 0.9494526 | 0.008995364 |  |  | 511660 | 0.8310402 | 0.7035679 | 0.010706 | 0.8246941 | 0.004741271 | 0.8246875 | 0.006641818
|  |  | 61212 | 0.99865 | 0.9994305 | 0.0003654688 | 0.9999501 | 0.106524 | 0.9999457 | 0.1120337 |  |  | 210846 | 0.9879926 | 0.9866385 | 0.001132929 | 0.9910942 | 0.006663193 | 0.9910873 | 0.005557649 |  |  | 105960 | 0.9442135 | 0.9670213 | 0.00340842 | 0.9431139 | 0.005751124 | 0.9431138 | 0.006736481 |  |  | 253380 | 0.9531561 | 0.9150489 | 0.004843064 | 0.9633708 | 0.007019139 | 0.9633737 | 0.008023424 |  |  | 554160 | 0.9308476 | 0.8678712 | 0.01258337 | 0.9494929 | 0.01167904 | 0.9494972 | 0.008994083 |  |  | 511960 | 0.8375665 | 0.7035679 | 0.010706 | 0.8247216 | 0.004739786 | 0.824715 | 0.006640752
|  |  | 61332 | 0.9995459 | 0.9994305 | 0.0003654688 | 0.9999501 | 0.106524 | 0.9999457 | 0.1120337 |  |  | 211146 | 0.9870322 | 0.9866385 | 0.001132929 | 0.9911093 | 0.00666119 | 0.9911025 | 0.005556696 |  |  | 106260 | 0.9431345 | 0.9670213 | 0.00340842 | 0.9432015 | 0.005753973 | 0.9432014 | 0.006739837 |  |  | 253680 | 0.9548376 | 0.9150489 | 0.004843064 | 0.9634259 | 0.00701976 | 0.9634288 | 0.008022141 |  |  | 554460 | 0.9397993 | 0.8678712 | 0.01258337 | 0.9495375 | 0.01167809 | 0.9495417 | 0.008992802 |  |  | 512260 | 0.8332156 | 0.7035679 | 0.010706 | 0.824749 | 0.004738303 | 0.8247424 | 0.006639688
|  |  | 61452 | 0.99865 | 0.9994305 | 0.0003654688 | 0.9999501 | 0.106524 | 0.9999457 | 0.1120337 |  |  | 211446 | 0.9870322 | 0.9866385 | 0.001132929 | 0.9911244 | 0.006659186 | 0.9911175 | 0.005555742 |  |  | 106560 | 0.9431345 | 0.9670213 | 0.00340842 | 0.943289 | 0.005756812 | 0.9432888 | 0.006743181 |  |  | 253980 | 0.9514747 | 0.9150489 | 0.004843064 | 0.9634809 | 0.007020379 | 0.9634838 | 0.00802086 |  |  | 554760 | 0.9308476 | 0.8678712 | 0.01258337 | 0.949582 | 0.01167714 | 0.9495862 | 0.008991523 |  |  | 512560 | 0.839742 | 0.7035679 | 0.010706 | 0.8247765 | 0.004736822 | 0.8247698 | 0.006638626
|  |  | 61572 | 0.99865 | 0.9994305 | 0.0003654688 | 0.9999501 | 0.106524 | 0.9999457 | 0.1120337 |  |  | 211746 | 0.9889531 | 0.9866385 | 0.001132929 | 0.9911394 | 0.006657183 | 0.9911326 | 0.005554787 |  |  | 106860 | 0.9442135 | 0.9670213 | 0.00340842 | 0.9433763 | 0.005759641 | 0.9433761 | 0.006746514 |  |  | 254280 | 0.9497932 | 0.9150489 | 0.004843064 | 0.9635357 | 0.007020996 | 0.9635386 | 0.008019581 |  |  | 555060 | 0.9353235 | 0.8678712 | 0.01258337 | 0.9496264 | 0.01167619 | 0.9496306 | 0.008990244 |  |  | 512860 | 0.8332156 | 0.7035679 | 0.010706 | 0.8248038 | 0.004735344 | 0.8247972 | 0.006637565
|  |  | 61692 | 0.9995459 | 0.9994305 | 0.0003654688 | 0.9999501 | 0.106524 | 0.9999457 | 0.1120337 |  |  | 212046 | 0.9870322 | 0.9866385 | 0.001132929 | 0.9911544 | 0.006655181 | 0.9911476 | 0.005553833 |  |  | 107160 | 0.9442135 | 0.9670213 | 0.00340842 | 0.9434635 | 0.00576246 | 0.9434633 | 0.006749835 |  |  | 254580 | 0.9497932 | 0.9150489 | 0.004843064 | 0.9635904 | 0.007021612 | 0.9635933 | 0.008018305 |  |  | 555360 | 0.9330855 | 0.8678712 | 0.01258337 | 0.9496708 | 0.01167524 | 0.949675 | 0.008988966 |  |  | 513160 | 0.8353911 | 0.7035679 | 0.010706 | 0.8248312 | 0.004733868 | 0.8248245 | 0.006636507
|  |  | 61812 | 0.99865 | 0.9994305 | 0.0003654688 | 0.9999501 | 0.106524 | 0.9999457 | 0.1120337 |  |  | 212346 | 0.9879926 | 0.9866385 | 0.001132929 | 0.9911694 | 0.006653179 | 0.9911625 | 0.005552879 |  |  | 107460 | 0.9431345 | 0.9670213 | 0.00340842 | 0.9435505 | 0.00576527 | 0.9435503 | 0.006753145 |  |  | 254880 | 0.9514747 | 0.9150489 | 0.004843064 | 0.963645 | 0.007022227 | 0.9636478 | 0.008017031 |  |  | 555660 | 0.9353235 | 0.8678712 | 0.01258337 | 0.9497152 | 0.01167429 | 0.9497193 | 0.008987688 |  |  | 513460 | 0.839742 | 0.7035679 | 0.010706 | 0.8248584 | 0.004732395 | 0.8248518 | 0.00663545
|  |  | 61932 | 0.9995459 | 0.9994305 | 0.0003654688 | 0.9999501 | 0.106524 | 0.9999457 | 0.1120337 |  |  | 212646 | 0.9870322 | 0.9866385 | 0.001132929 | 0.9911843 | 0.006651177 | 0.9911775 | 0.005551924 |  |  | 107760 | 0.9442135 | 0.9670213 | 0.00340842 | 0.9436374 | 0.00576807 | 0.9436372 | 0.006756443 |  |  | 255180 | 0.9514747 | 0.9150489 | 0.004843064 | 0.9636994 | 0.007022839 | 0.9637022 | 0.00801576 |  |  | 555960 | 0.9330855 | 0.8678712 | 0.01258337 | 0.9497594 | 0.01167334 | 0.9497636 | 0.008986411 |  |  | 513760 | 0.8375665 | 0.7035679 | 0.010706 | 0.8248857 | 0.004730923 | 0.824879 | 0.006634396
|  |  | 62052 | 0.9995459 | 0.9994305 | 0.0003654688 | 0.9999501 | 0.106524 | 0.9999457 | 0.1120337 |  |  | 212946 | 0.9879926 | 0.9866385 | 0.001132929 | 0.9911992 | 0.006649176 | 0.9911923 | 0.005550969 |  |  | 108060 | 0.9463715 | 0.9670213 | 0.00340842 | 0.9437241 | 0.005770859 | 0.9437239 | 0.00675973 |  |  | 255480 | 0.9514747 | 0.9150489 | 0.004843064 | 0.9637536 | 0.00702345 | 0.9637564 | 0.008014492 |  |  | 556260 | 0.9353235 | 0.8678712 | 0.01258337 | 0.9498037 | 0.01167239 | 0.9498078 | 0.008985135 |  |  | 514060 | 0.839742 | 0.7035679 | 0.010706 | 0.8249129 | 0.004729455 | 0.8249062 | 0.006633343
|  |  | 62172 | 1.000442 | 0.9994305 | 0.0003654688 | 0.9999501 | 0.106524 | 0.9999457 | 0.1120337 |  |  | 213246 | 0.9889531 | 0.9866385 | 0.001132929 | 0.991214 | 0.006647175 | 0.9912072 | 0.005550014 |  |  | 108360 | 0.9463715 | 0.9670213 | 0.00340842 | 0.9438107 | 0.00577364 | 0.9438105 | 0.006763005 |  |  | 255780 | 0.9514747 | 0.9150489 | 0.004843064 | 0.9638077 | 0.00702406 | 0.9638105 | 0.008013225 |  |  | 556560 | 0.9330855 | 0.8678712 | 0.01258337 | 0.9498479 | 0.01167144 | 0.949852 | 0.008983859 |  |  | 514360 | 0.8375665 | 0.7035679 | 0.010706 | 0.82494 | 0.004727988 | 0.8249333 | 0.006632292
|  |  | 62292 | 1.000442 | 0.9994305 | 0.0003654688 | 0.9999501 | 0.106524 | 0.9999457 | 0.1120337 |  |  | 213546 | 0.9879926 | 0.9866385 | 0.001132929 | 0.9912288 | 0.006645175 | 0.991222 | 0.005549059 |  |  | 108660 | 0.9442135 | 0.9670213 | 0.00340842 | 0.9438972 | 0.00577641 | 0.943897 | 0.006766269 |  |  | 256080 | 0.9531561 | 0.9150489 | 0.004843064 | 0.9638616 | 0.007024667 | 0.9638644 | 0.008011962 |  |  | 556860 | 0.9353235 | 0.8678712 | 0.01258337 | 0.949892 | 0.01167049 | 0.9498962 | 0.008982584 |  |  | 514660 | 0.8353911 | 0.7035679 | 0.010706 | 0.8249671 | 0.004726524 | 0.8249604 | 0.006631243
|  |  | 62412 | 0.9995459 | 0.9994305 | 0.0003654688 | 0.9999501 | 0.106524 | 0.9999457 | 0.1120337 |  |  | 213846 | 0.9879926 | 0.9866385 | 0.001132929 | 0.9912435 | 0.006643176 | 0.9912367 | 0.005548103 |  |  | 108960 | 0.9452925 | 0.9670213 | 0.00340842 | 0.9439835 | 0.00577917 | 0.9439833 | 0.006769521 |  |  | 256380 | 0.9531561 | 0.9150489 | 0.004843064 | 0.9639154 | 0.007025274 | 0.9639182 | 0.008010701 |  |  | 557160 | 0.9353235 | 0.8678712 | 0.01258337 | 0.9499361 | 0.01166954 | 0.9499402 | 0.00898131 |  |  | 514960 | 0.8332156 | 0.7035679 | 0.010706 | 0.8249942 | 0.004725062 | 0.8249874 | 0.006630196
|  |  | 62532 | 0.9995459 | 0.9994305 | 0.0003654688 | 0.9999501 | 0.106524 | 0.9999457 | 0.1120337 |  |  | 214146 | 0.9889531 | 0.9866385 | 0.001132929 | 0.9912582 | 0.006641177 | 0.9912515 | 0.005547148 |  |  | 109260 | 0.9442135 | 0.9670213 | 0.00340842 | 0.9440697 | 0.005781921 | 0.9440695 | 0.006772762 |  |  | 256680 | 0.9531561 | 0.9150489 | 0.004843064 | 0.9639691 | 0.007025878 | 0.9639718 | 0.008009442 |  |  | 557460 | 0.9375614 | 0.8678712 | 0.01258337 | 0.9499801 | 0.01166859 | 0.9499843 | 0.008980037 |  |  | 515260 | 0.8332156 | 0.7035679 | 0.010706 | 0.8250212 | 0.004723602 | 0.8250144 | 0.006629151
|  |  | 62652 | 0.99865 | 0.9994305 | 0.0003654688 | 0.9999501 | 0.106524 | 0.9999457 | 0.1120337 |  |  | 214446 | 0.9870322 | 0.9866385 | 0.001132929 | 0.9912729 | 0.006639179 | 0.9912662 | 0.005546192 |  |  | 109560 | 0.9442135 | 0.9670213 | 0.00340842 | 0.9441557 | 0.005784661 | 0.9441555 | 0.006775991 |  |  | 256980 | 0.9514747 | 0.9150489 | 0.004843064 | 0.9640226 | 0.007026481 | 0.9640253 | 0.008008186 |  |  | 557760 | 0.9353235 | 0.8678712 | 0.01258337 | 0.9500241 | 0.01166765 | 0.9500282 | 0.008978764 |  |  | 515560 | 0.8332156 | 0.7035679 | 0.010706 | 0.8250481 | 0.004722145 | 0.8250414 | 0.006628107
|  |  | 62772 | 0.997754 | 0.9994305 | 0.0003654688 | 0.9999501 | 0.106524 | 0.9999457 | 0.1120337 |  |  | 214746 | 0.9870322 | 0.9866385 | 0.001132929 | 0.9912876 | 0.006637182 | 0.9912808 | 0.005545237 |  |  | 109860 | 0.9442135 | 0.9670213 | 0.00340842 | 0.9442416 | 0.005787392 | 0.9442414 | 0.006779208 |  |  | 257280 | 0.9497932 | 0.9150489 | 0.004843064 | 0.9640759 | 0.007027082 | 0.9640787 | 0.008006932 |  |  | 558060 | 0.9308476 | 0.8678712 | 0.01258337 | 0.9500681 | 0.0116667 | 0.9500722 | 0.008977492 |  |  | 515860 | 0.8332156 | 0.7035679 | 0.010706 | 0.825075 | 0.00472069 | 0.8250683 | 0.006627066
|  |  | 62892 | 0.99865 | 0.9994305 | 0.0003654688 | 0.9999501 | 0.106524 | 0.9999457 | 0.1120337 |  |  | 215046 | 0.9870322 | 0.9866385 | 0.001132929 | 0.9913021 | 0.006635185 | 0.9912954 | 0.005544281 |  |  | 110160 | 0.9452925 | 0.9670213 | 0.00340842 | 0.9443274 | 0.005790113 | 0.9443272 | 0.006782414 |  |  | 257580 | 0.9531561 | 0.9150489 | 0.004843064 | 0.9641292 | 0.007027682 | 0.9641319 | 0.008005681 |  |  | 558360 | 0.9375614 | 0.8678712 | 0.01258337 | 0.9501119 | 0.01166575 | 0.950116 | 0.00897622 |  |  | 516160 | 0.8332156 | 0.7035679 | 0.010706 | 0.8251019 | 0.004719238 | 0.8250951 | 0.006626026
|  |  | 63012 | 0.997754 | 0.9994305 | 0.0003654688 | 0.9999501 | 0.106524 | 0.9999457 | 0.1120337 |  |  | 215346 | 0.9889531 | 0.9866385 | 0.001132929 | 0.9913167 | 0.006633189 | 0.99131 | 0.005543326 |  |  | 110460 | 0.9431345 | 0.9670213 | 0.00340842 | 0.944413 | 0.005792825 | 0.9444128 | 0.006785609 |  |  | 257880 | 0.9514747 | 0.9150489 | 0.004843064 | 0.9641822 | 0.00702828 | 0.9641849 | 0.008004433 |  |  | 558660 | 0.9353235 | 0.8678712 | 0.01258337 | 0.9501558 | 0.01166481 | 0.9501599 | 0.00897495 |  |  | 516460 | 0.8353911 | 0.7035679 | 0.010706 | 0.8251287 | 0.004717787 | 0.8251219 | 0.006624988
|  |  | 63132 | 0.997754 | 0.9994305 | 0.0003654688 | 0.9999501 | 0.106524 | 0.9999457 | 0.1120337 |  |  | 215646 | 0.9889531 | 0.9866385 | 0.001132929 | 0.9913312 | 0.006631194 | 0.9913245 | 0.00554237 |  |  | 110760 | 0.9431345 | 0.9670213 | 0.00340842 | 0.9444985 | 0.005795526 | 0.9444983 | 0.006788792 |  |  | 258180 | 0.9531561 | 0.9150489 | 0.004843064 | 0.9642351 | 0.007028877 | 0.9642378 | 0.008003187 |  |  | 558960 | 0.9308476 | 0.8678712 | 0.01258337 | 0.9501996 | 0.01166386 | 0.9502037 | 0.00897368 |  |  | 516760 | 0.8353911 | 0.7035679 | 0.010706 | 0.8251555 | 0.004716339 | 0.8251487 | 0.006623952
|  |  | 63252 | 0.9995459 | 0.9994305 | 0.0003654688 | 0.9999501 | 0.106524 | 0.9999457 | 0.1120337 |  |  | 215946 | 0.9889531 | 0.9866385 | 0.001132929 | 0.9913457 | 0.0066292 | 0.991339 | 0.005541415 |  |  | 111060 | 0.9431345 | 0.9670213 | 0.00340842 | 0.9445839 | 0.005798218 | 0.9445836 | 0.006791963 |  |  | 258480 | 0.9531561 | 0.9150489 | 0.004843064 | 0.9642879 | 0.007029472 | 0.9642906 | 0.008001943 |  |  | 559260 | 0.9330855 | 0.8678712 | 0.01258337 | 0.9502433 | 0.01166292 | 0.9502474 | 0.00897241 |  |  | 517060 | 0.8375665 | 0.7035679 | 0.010706 | 0.8251823 | 0.004714894 | 0.8251754 | 0.006622918
|  |  | 63372 | 0.997754 | 0.9994305 | 0.0003654688 | 0.9999501 | 0.106524 | 0.9999457 | 0.1120337 |  |  | 216246 | 0.9870322 | 0.9866385 | 0.001132929 | 0.9913601 | 0.006627206 | 0.9913535 | 0.005540459 |  |  | 111360 | 0.9452925 | 0.9670213 | 0.00340842 | 0.9446691 | 0.0058009 | 0.9446688 | 0.006795123 |  |  | 258780 | 0.9514747 | 0.9150489 | 0.004843064 | 0.9643406 | 0.007030065 | 0.9643432 | 0.008000702 |  |  | 559560 | 0.9420373 | 0.8678712 | 0.01258337 | 0.950287 | 0.01166197 | 0.9502911 | 0.008971142 |  |  | 517360 | 0.839742 | 0.7035679 | 0.010706 | 0.825209 | 0.00471345 | 0.8252021 | 0.006621886
|  |  | 63492 | 0.997754 | 0.9994305 | 0.0003654688 | 0.9999501 | 0.106524 | 0.9999457 | 0.1120337 |  |  | 216546 | 0.9889531 | 0.9866385 | 0.001132929 | 0.9913745 | 0.006625214 | 0.9913679 | 0.005539504 |  |  | 111660 | 0.9463715 | 0.9670213 | 0.00340842 | 0.9447542 | 0.005803572 | 0.9447539 | 0.006798272 |  |  | 259080 | 0.9531561 | 0.9150489 | 0.004843064 | 0.964393 | 0.007030657 | 0.9643957 | 0.007999464 |  |  | 559860 | 0.9375614 | 0.8678712 | 0.01258337 | 0.9503306 | 0.01166103 | 0.9503347 | 0.008969874 |  |  | 517660 | 0.839742 | 0.7035679 | 0.010706 | 0.8252356 | 0.004712009 | 0.8252288 | 0.006620856
|  |  | 63612 | 0.9995459 | 0.9994305 | 0.0003654688 | 0.9999501 | 0.106524 | 0.9999457 | 0.1120337 |  |  | 216846 | 0.9879926 | 0.9866385 | 0.001132929 | 0.9913889 | 0.006623222 | 0.9913822 | 0.005538548 |  |  | 111960 | 0.9452925 | 0.9670213 | 0.00340842 | 0.9448391 | 0.005806234 | 0.9448388 | 0.006801409 |  |  | 259380 | 0.9514747 | 0.9150489 | 0.004843064 | 0.9644454 | 0.007031247 | 0.964448 | 0.007998228 |  |  | 560160 | 0.9353235 | 0.8678712 | 0.01258337 | 0.9503742 | 0.01166009 | 0.9503783 | 0.008968607 |  |  | 517960 | 0.8375665 | 0.7035679 | 0.010706 | 0.8252622 | 0.004710571 | 0.8252554 | 0.006619827
|  |  | 63732 | 0.997754 | 0.9994305 | 0.0003654688 | 0.9999501 | 0.106524 | 0.9999457 | 0.1120337 |  |  | 217146 | 0.9889531 | 0.9866385 | 0.001132929 | 0.9914032 | 0.006621231 | 0.9913966 | 0.005537593 |  |  | 112260 | 0.9431345 | 0.9670213 | 0.00340842 | 0.9449239 | 0.005808887 | 0.9449236 | 0.006804534 |  |  | 259680 | 0.9497932 | 0.9150489 | 0.004843064 | 0.9644976 | 0.007031836 | 0.9645002 | 0.007996995 |  |  | 560460 | 0.9375614 | 0.8678712 | 0.01258337 | 0.9504177 | 0.01165914 | 0.9504218 | 0.00896734 |  |  | 518260 | 0.8310402 | 0.7035679 | 0.010706 | 0.8252888 | 0.004709134 | 0.8252819 | 0.0066188
|  |  | 63852 | 0.9968581 | 0.9994305 | 0.0003654688 | 0.9999501 | 0.106524 | 0.9999457 | 0.1120337 |  |  | 217446 | 0.9889531 | 0.9866385 | 0.001132929 | 0.9914175 | 0.006619241 | 0.9914109 | 0.005536637 |  |  | 112560 | 0.9452925 | 0.9670213 | 0.00340842 | 0.9450086 | 0.005811529 | 0.9450083 | 0.006807648 |  |  | 259980 | 0.9514747 | 0.9150489 | 0.004843064 | 0.9645497 | 0.007032423 | 0.9645523 | 0.007995764 |  |  | 560760 | 0.9353235 | 0.8678712 | 0.01258337 | 0.9504612 | 0.0116582 | 0.9504653 | 0.008966074 |  |  | 518560 | 0.8353911 | 0.7035679 | 0.010706 | 0.8253153 | 0.0047077 | 0.8253084 | 0.006617776
|  |  | 63972 | 0.997754 | 0.9994305 | 0.0003654688 | 0.9999501 | 0.106524 | 0.9999457 | 0.1120337 |  |  | 217746 | 0.9889531 | 0.9866385 | 0.001132929 | 0.9914318 | 0.006617252 | 0.9914252 | 0.005535682 |  |  | 112860 | 0.9452925 | 0.9670213 | 0.00340842 | 0.9450931 | 0.005814162 | 0.9450928 | 0.006810751 |  |  | 260280 | 0.9531561 | 0.9150489 | 0.004843064 | 0.9646016 | 0.007033009 | 0.9646042 | 0.007994536 |  |  | 561060 | 0.9330855 | 0.8678712 | 0.01258337 | 0.9505047 | 0.01165726 | 0.9505087 | 0.008964809 |  |  | 518860 | 0.8332156 | 0.7035679 | 0.010706 | 0.8253417 | 0.004706268 | 0.8253349 | 0.006616753
|  |  | 64092 | 0.99865 | 0.9994305 | 0.0003654688 | 0.9999501 | 0.106524 | 0.9999457 | 0.1120337 |  |  | 218046 | 0.9889531 | 0.9866385 | 0.001132929 | 0.991446 | 0.006615264 | 0.9914394 | 0.005534727 |  |  | 113160 | 0.9452925 | 0.9670213 | 0.00340842 | 0.9451775 | 0.005816785 | 0.9451772 | 0.006813842 |  |  | 260580 | 0.9531561 | 0.9150489 | 0.004843064 | 0.9646534 | 0.007033593 | 0.9646559 | 0.007993311 |  |  | 561360 | 0.9375614 | 0.8678712 | 0.01258337 | 0.9505481 | 0.01165632 | 0.9505521 | 0.008963545 |  |  | 519160 | 0.8375665 | 0.7035679 | 0.010706 | 0.8253682 | 0.004704839 | 0.8253613 | 0.006615731
|  |  | 64212 | 0.997754 | 0.9994305 | 0.0003654688 | 0.9999501 | 0.106524 | 0.9999457 | 0.1120337 |  |  | 218346 | 0.9889531 | 0.9866385 | 0.001132929 | 0.9914602 | 0.006613277 | 0.9914536 | 0.005533772 |  |  | 113460 | 0.9442135 | 0.9670213 | 0.00340842 | 0.9452617 | 0.005819399 | 0.9452614 | 0.006816922 |  |  | 260880 | 0.9514747 | 0.9150489 | 0.004843064 | 0.964705 | 0.007034176 | 0.9647076 | 0.007992088 |  |  | 561660 | 0.9375614 | 0.8678712 | 0.01258337 | 0.9505914 | 0.01165538 | 0.9505954 | 0.008962281 |  |  | 519460 | 0.839742 | 0.7035679 | 0.010706 | 0.8253946 | 0.004703412 | 0.8253876 | 0.006614712
|  |  | 64332 | 0.99865 | 0.9994305 | 0.0003654688 | 0.9999501 | 0.106524 | 0.9999457 | 0.1120337 |  |  | 218646 | 0.9879926 | 0.9866385 | 0.001132929 | 0.9914743 | 0.006611291 | 0.9914677 | 0.005532818 |  |  | 113760 | 0.9452925 | 0.9670213 | 0.00340842 | 0.9453458 | 0.005822002 | 0.9453455 | 0.00681999 |  |  | 261180 | 0.9497932 | 0.9150489 | 0.004843064 | 0.9647565 | 0.007034757 | 0.964759 | 0.007990868 |  |  | 561960 | 0.9353235 | 0.8678712 | 0.01258337 | 0.9506347 | 0.01165444 | 0.9506387 | 0.008961018 |  |  | 519760 | 0.8332156 | 0.7035679 | 0.010706 | 0.8254209 | 0.004701987 | 0.825414 | 0.006613695
|  |  | 64452 | 0.99865 | 0.9994305 | 0.0003654688 | 0.9999501 | 0.106524 | 0.9999457 | 0.1120337 |  |  | 218946 | 0.9879926 | 0.9866385 | 0.001132929 | 0.9914884 | 0.006609306 | 0.9914818 | 0.005531863 |  |  | 114060 | 0.9442135 | 0.9670213 | 0.00340842 | 0.9454298 | 0.005824596 | 0.9454295 | 0.006823046 |  |  | 261480 | 0.9497932 | 0.9150489 | 0.004843064 | 0.9648078 | 0.007035336 | 0.9648104 | 0.00798965 |  |  | 562260 | 0.9397993 | 0.8678712 | 0.01258337 | 0.9506779 | 0.0116535 | 0.9506819 | 0.008959756 |  |  | 520060 | 0.839742 | 0.7035679 | 0.010706 | 0.8254472 | 0.004700564 | 0.8254403 | 0.006612679
|  |  | 64572 | 0.99865 | 0.9994305 | 0.0003654688 | 0.9999501 | 0.106524 | 0.9999457 | 0.1120337 |  |  | 219246 | 0.9870322 | 0.9866385 | 0.001132929 | 0.9915025 | 0.006607322 | 0.9914959 | 0.005530909 |  |  | 114360 | 0.9452925 | 0.9670213 | 0.00340842 | 0.9455137 | 0.00582718 | 0.9455134 | 0.006826092 |  |  | 261780 | 0.9514747 | 0.9150489 | 0.004843064 | 0.9648591 | 0.007035914 | 0.9648616 | 0.007988435 |  |  | 562560 | 0.9330855 | 0.8678712 | 0.01258337 | 0.9507211 | 0.01165256 | 0.9507251 | 0.008958494 |  |  | 520360 | 0.8419174 | 0.7035679 | 0.010706 | 0.8254734 | 0.004699144 | 0.8254665 | 0.006611665
|  |  | 64692 | 0.9995459 | 0.9994305 | 0.0003654688 | 0.9999501 | 0.106524 | 0.9999457 | 0.1120337 |  |  | 219546 | 0.9879926 | 0.9866385 | 0.001132929 | 0.9915165 | 0.006605339 | 0.9915099 | 0.005529955 |  |  | 114660 | 0.9452925 | 0.9670213 | 0.00340842 | 0.9455974 | 0.005829754 | 0.9455971 | 0.006829125 |  |  | 262080 | 0.9548376 | 0.9150489 | 0.004843064 | 0.9649101 | 0.007036491 | 0.9649126 | 0.007987222 |  |  | 562860 | 0.9286096 | 0.8678712 | 0.01258337 | 0.9507642 | 0.01165162 | 0.9507682 | 0.008957234 |  |  | 520660 | 0.839742 | 0.7035679 | 0.010706 | 0.8254996 | 0.004697726 | 0.8254927 | 0.006610653
|  |  | 64812 | 0.997754 | 0.9994305 | 0.0003654688 | 0.9999501 | 0.106524 | 0.9999457 | 0.1120337 |  |  | 219846 | 0.9879926 | 0.9866385 | 0.001132929 | 0.9915305 | 0.006603357 | 0.9915239 | 0.005529001 |  |  | 114960 | 0.9442135 | 0.9670213 | 0.00340842 | 0.945681 | 0.005832319 | 0.9456806 | 0.006832148 |  |  | 262380 | 0.9531561 | 0.9150489 | 0.004843064 | 0.9649611 | 0.007037066 | 0.9649636 | 0.007986012 |  |  | 563160 | 0.9375614 | 0.8678712 | 0.01258337 | 0.9508073 | 0.01165068 | 0.9508113 | 0.008955974 |  |  | 520960 | 0.8310402 | 0.7035679 | 0.010706 | 0.8255258 | 0.00469631 | 0.8255188 | 0.006609643
|  |  | 64932 | 0.997754 | 0.9994305 | 0.0003654688 | 0.9999501 | 0.106524 | 0.9999457 | 0.1120337 |  |  | 220146 | 0.9879926 | 0.9866385 | 0.001132929 | 0.9915444 | 0.006601377 | 0.9915379 | 0.005528047 |  |  | 115260 | 0.9463715 | 0.9670213 | 0.00340842 | 0.9457644 | 0.005834874 | 0.9457641 | 0.006835159 |  |  | 262680 | 0.9531561 | 0.9150489 | 0.004843064 | 0.9650119 | 0.00703764 | 0.9650143 | 0.007984805 |  |  | 563460 | 0.9375614 | 0.8678712 | 0.01258337 | 0.9508504 | 0.01164975 | 0.9508543 | 0.008954714 |  |  | 521260 | 0.8353911 | 0.7035679 | 0.010706 | 0.8255519 | 0.004694897 | 0.8255449 | 0.006608635
|  |  | 65052 | 0.9995459 | 0.9994305 | 0.0003654688 | 0.9999501 | 0.106524 | 0.9999457 | 0.1120337 |  |  | 220446 | 0.9889531 | 0.9866385 | 0.001132929 | 0.9915583 | 0.006599397 | 0.9915518 | 0.005527094 |  |  | 115560 | 0.9452925 | 0.9670213 | 0.00340842 | 0.9458477 | 0.005837419 | 0.9458474 | 0.006838158 |  |  | 262980 | 0.9531561 | 0.9150489 | 0.004843064 | 0.9650625 | 0.007038212 | 0.965065 | 0.0079836 |  |  | 563760 | 0.9330855 | 0.8678712 | 0.01258337 | 0.9508934 | 0.01164881 | 0.9508973 | 0.008953456 |  |  | 521560 | 0.839742 | 0.7035679 | 0.010706 | 0.825578 | 0.004693486 | 0.825571 | 0.006607628
|  |  | 65172 | 0.9995459 | 0.9994305 | 0.0003654688 | 0.9999501 | 0.106524 | 0.9999457 | 0.1120337 |  |  | 220746 | 0.9879926 | 0.9866385 | 0.001132929 | 0.9915722 | 0.006597419 | 0.9915657 | 0.005526141 |  |  | 115860 | 0.9442135 | 0.9670213 | 0.00340842 | 0.9459309 | 0.005839954 | 0.9459305 | 0.006841146 |  |  | 263280 | 0.9531561 | 0.9150489 | 0.004843064 | 0.965113 | 0.007038782 | 0.9651155 | 0.007982398 |  |  | 564060 | 0.9353235 | 0.8678712 | 0.01258337 | 0.9509363 | 0.01164787 | 0.9509403 | 0.008952198 |  |  | 521860 | 0.839742 | 0.7035679 | 0.010706 | 0.825604 | 0.004692077 | 0.825597 | 0.006606624
|  |  | 65292 | 0.99865 | 0.9994305 | 0.0003654688 | 0.9999501 | 0.106524 | 0.9999457 | 0.1120337 |  |  | 221046 | 0.9889531 | 0.9866385 | 0.001132929 | 0.9915861 | 0.006595442 | 0.9915796 | 0.005525188 |  |  | 116160 | 0.9442135 | 0.9670213 | 0.00340842 | 0.9460139 | 0.00584248 | 0.9460135 | 0.006844123 |  |  | 263580 | 0.9514747 | 0.9150489 | 0.004843064 | 0.9651634 | 0.007039351 | 0.9651659 | 0.007981199 |  |  | 564360 | 0.9353235 | 0.8678712 | 0.01258337 | 0.9509792 | 0.01164694 | 0.9509831 | 0.00895094 |  |  | 522160 | 0.8440929 | 0.7035679 | 0.010706 | 0.82563 | 0.004690671 | 0.825623 | 0.006605621
|  |  | 65412 | 0.99865 | 0.9994305 | 0.0003654688 | 0.9999501 | 0.106524 | 0.9999457 | 0.1120337 |  |  | 221346 | 0.9889531 | 0.9866385 | 0.001132929 | 0.9915999 | 0.006593466 | 0.9915934 | 0.005524236 |  |  | 116460 | 0.9452925 | 0.9670213 | 0.00340842 | 0.9460968 | 0.005844995 | 0.9460964 | 0.006847088 |  |  | 263880 | 0.9548376 | 0.9150489 | 0.004843064 | 0.9652137 | 0.007039919 | 0.9652161 | 0.007980002 |  |  | 564660 | 0.9353235 | 0.8678712 | 0.01258337 | 0.951022 | 0.011646 | 0.951026 | 0.008949684 |  |  | 522460 | 0.8375665 | 0.7035679 | 0.010706 | 0.8256559 | 0.004689267 | 0.8256489 | 0.00660462
|  |  | 65532 | 0.9995459 | 0.9994305 | 0.0003654688 | 0.9999501 | 0.106524 | 0.9999457 | 0.1120337 |  |  | 221646 | 0.9899135 | 0.9866385 | 0.001132929 | 0.9916136 | 0.006591492 | 0.9916072 | 0.005523283 |  |  | 116760 | 0.9463715 | 0.9670213 | 0.00340842 | 0.9461796 | 0.005847502 | 0.9461792 | 0.006850042 |  |  | 264180 | 0.9514747 | 0.9150489 | 0.004843064 | 0.9652638 | 0.007040485 | 0.9652662 | 0.007978807 |  |  | 564960 | 0.9375614 | 0.8678712 | 0.01258337 | 0.9510648 | 0.01164507 | 0.9510688 | 0.008948428 |  |  | 522760 | 0.839742 | 0.7035679 | 0.010706 | 0.8256818 | 0.004687865 | 0.8256748 | 0.006603621
|  |  | 65652 | 0.9995459 | 0.9994305 | 0.0003654688 | 0.9999501 | 0.106524 | 0.9999457 | 0.1120337 |  |  | 221946 | 0.9879926 | 0.9866385 | 0.001132929 | 0.9916274 | 0.006589518 | 0.9916209 | 0.005522332 |  |  | 117060 | 0.9452925 | 0.9670213 | 0.00340842 | 0.9462622 | 0.005849998 | 0.9462618 | 0.006852984 |  |  | 264480 | 0.9514747 | 0.9150489 | 0.004843064 | 0.9653137 | 0.007041049 | 0.9653161 | 0.007977616 |  |  | 565260 | 0.9375614 | 0.8678712 | 0.01258337 | 0.9511076 | 0.01164413 | 0.9511115 | 0.008947173 |  |  | 523060 | 0.8353911 | 0.7035679 | 0.010706 | 0.8257077 | 0.004686465 | 0.8257007 | 0.006602623
|  |  | 65772 | 0.997754 | 0.9994305 | 0.0003654688 | 0.9999501 | 0.106524 | 0.9999457 | 0.1120337 |  |  | 222246 | 0.9889531 | 0.9866385 | 0.001132929 | 0.991641 | 0.006587546 | 0.9916346 | 0.00552138 |  |  | 117360 | 0.9452925 | 0.9670213 | 0.00340842 | 0.9463447 | 0.005852485 | 0.9463443 | 0.006855915 |  |  | 264780 | 0.9531561 | 0.9150489 | 0.004843064 | 0.9653636 | 0.007041613 | 0.965366 | 0.007976427 |  |  | 565560 | 0.9308476 | 0.8678712 | 0.01258337 | 0.9511503 | 0.0116432 | 0.9511542 | 0.008945919 |  |  | 523360 | 0.8375665 | 0.7035679 | 0.010706 | 0.8257335 | 0.004685068 | 0.8257265 | 0.006601628
|  |  | 65892 | 0.99865 | 0.9994305 | 0.0003654688 | 0.9999501 | 0.106524 | 0.9999457 | 0.1120337 |  |  | 222546 | 0.9889531 | 0.9866385 | 0.001132929 | 0.9916547 | 0.006585576 | 0.9916483 | 0.005520429 |  |  | 117660 | 0.9474505 | 0.9670213 | 0.00340842 | 0.9464271 | 0.005854962 | 0.9464267 | 0.006858835 |  |  | 265080 | 0.9531561 | 0.9150489 | 0.004843064 | 0.9654133 | 0.007042174 | 0.9654156 | 0.00797524 |  |  | 565860 | 0.9353235 | 0.8678712 | 0.01258337 | 0.9511929 | 0.01164226 | 0.9511968 | 0.008944665 |  |  | 523660 | 0.8353911 | 0.7035679 | 0.010706 | 0.8257593 | 0.004683673 | 0.8257522 | 0.006600634
|  |  | 66012 | 0.9995459 | 0.9994305 | 0.0003654688 | 0.9999501 | 0.106524 | 0.9999457 | 0.1120337 |  |  | 222846 | 0.9879926 | 0.9866385 | 0.001132929 | 0.9916683 | 0.006583606 | 0.9916619 | 0.005519478 |  |  | 117960 | 0.9474505 | 0.9670213 | 0.00340842 | 0.9465093 | 0.005857429 | 0.9465089 | 0.006861743 |  |  | 265380 | 0.9548376 | 0.9150489 | 0.004843064 | 0.9654628 | 0.007042735 | 0.9654652 | 0.007974057 |  |  | 566160 | 0.9397993 | 0.8678712 | 0.01258337 | 0.9512355 | 0.01164133 | 0.9512394 | 0.008943413 |  |  | 523960 | 0.8353911 | 0.7035679 | 0.010706 | 0.825785 | 0.00468228 | 0.8257779 | 0.006599642
|  |  | 66132 | 0.99865 | 0.9994305 | 0.0003654688 | 0.9999501 | 0.106524 | 0.9999457 | 0.1120337 |  |  | 223146 | 0.9879926 | 0.9866385 | 0.001132929 | 0.9916819 | 0.006581639 | 0.9916755 | 0.005518528 |  |  | 118260 | 0.9452925 | 0.9670213 | 0.00340842 | 0.9465914 | 0.005859887 | 0.946591 | 0.00686464 |  |  | 265680 | 0.9531561 | 0.9150489 | 0.004843064 | 0.9655122 | 0.007043293 | 0.9655146 | 0.007972876 |  |  | 566460 | 0.9375614 | 0.8678712 | 0.01258337 | 0.9512781 | 0.0116404 | 0.951282 | 0.008942161 |  |  | 524260 | 0.8332156 | 0.7035679 | 0.010706 | 0.8258107 | 0.004680889 | 0.8258036 | 0.006598652
|  |  | 66252 | 1.000442 | 0.9994305 | 0.0003654688 | 0.9999501 | 0.106524 | 0.9999457 | 0.1120337 |  |  | 223446 | 0.9879926 | 0.9866385 | 0.001132929 | 0.9916955 | 0.006579672 | 0.9916891 | 0.005517578 |  |  | 118560 | 0.9474505 | 0.9670213 | 0.00340842 | 0.9466734 | 0.005862335 | 0.946673 | 0.006867526 |  |  | 265980 | 0.9548376 | 0.9150489 | 0.004843064 | 0.9655615 | 0.007043851 | 0.9655639 | 0.007971697 |  |  | 566760 | 0.9375614 | 0.8678712 | 0.01258337 | 0.9513206 | 0.01163947 | 0.9513245 | 0.008940909 |  |  | 524560 | 0.8375665 | 0.7035679 | 0.010706 | 0.8258363 | 0.004679501 | 0.8258292 | 0.006597664
|  |  | 66372 | 0.9995459 | 0.9994305 | 0.0003654688 | 0.9999501 | 0.106524 | 0.9999457 | 0.1120337 |  |  | 223746 | 0.9889531 | 0.9866385 | 0.001132929 | 0.991709 | 0.006577707 | 0.9917026 | 0.005516628 |  |  | 118860 | 0.9463715 | 0.9670213 | 0.00340842 | 0.9467552 | 0.005864773 | 0.9467548 | 0.0068704 |  |  | 266280 | 0.9531561 | 0.9150489 | 0.004843064 | 0.9656107 | 0.007044407 | 0.965613 | 0.007970522 |  |  | 567060 | 0.9375614 | 0.8678712 | 0.01258337 | 0.951363 | 0.01163854 | 0.9513669 | 0.008939659 |  |  | 524860 | 0.8375665 | 0.7035679 | 0.010706 | 0.8258619 | 0.004678115 | 0.8258548 | 0.006596678
|  |  | 66492 | 0.9995459 | 0.9994305 | 0.0003654688 | 0.9999501 | 0.106524 | 0.9999457 | 0.1120337 |  |  | 224046 | 0.9889531 | 0.9866385 | 0.001132929 | 0.9917224 | 0.006575743 | 0.9917161 | 0.005515679 |  |  | 119160 | 0.9463715 | 0.9670213 | 0.00340842 | 0.9468369 | 0.005867202 | 0.9468365 | 0.006873263 |  |  | 266580 | 0.9531561 | 0.9150489 | 0.004843064 | 0.9656597 | 0.007044961 | 0.965662 | 0.007969348 |  |  | 567360 | 0.9397993 | 0.8678712 | 0.01258337 | 0.9514054 | 0.01163761 | 0.9514093 | 0.008938409 |  |  | 525160 | 0.8375665 | 0.7035679 | 0.010706 | 0.8258875 | 0.004676732 | 0.8258804 | 0.006595693
|  |  | 66612 | 0.9995459 | 0.9994305 | 0.0003654688 | 0.9999501 | 0.106524 | 0.9999457 | 0.1120337 |  |  | 224346 | 0.9879926 | 0.9866385 | 0.001132929 | 0.9917359 | 0.006573781 | 0.9917295 | 0.005514731 |  |  | 119460 | 0.9463715 | 0.9670213 | 0.00340842 | 0.9469185 | 0.005869621 | 0.9469181 | 0.006876115 |  |  | 266880 | 0.9531561 | 0.9150489 | 0.004843064 | 0.9657086 | 0.007045514 | 0.9657109 | 0.007968178 |  |  | 567660 | 0.9375614 | 0.8678712 | 0.01258337 | 0.9514478 | 0.01163668 | 0.9514516 | 0.00893716 |  |  | 525460 | 0.8419174 | 0.7035679 | 0.010706 | 0.825913 | 0.00467535 | 0.8259059 | 0.00659471
|  |  | 66732 | 0.9995459 | 0.9994305 | 0.0003654688 | 0.9999501 | 0.106524 | 0.9999457 | 0.1120337 |  |  | 224646 | 0.9889531 | 0.9866385 | 0.001132929 | 0.9917493 | 0.00657182 | 0.991743 | 0.005513783 |  |  | 119760 | 0.9452925 | 0.9670213 | 0.00340842 | 0.9469999 | 0.00587203 | 0.9469995 | 0.006878955 |  |  | 267180 | 0.9497932 | 0.9150489 | 0.004843064 | 0.9657574 | 0.007046066 | 0.9657597 | 0.00796701 |  |  | 567960 | 0.9308476 | 0.8678712 | 0.01258337 | 0.9514901 | 0.01163575 | 0.9514939 | 0.008935911 |  |  | 525760 | 0.839742 | 0.7035679 | 0.010706 | 0.8259385 | 0.004673971 | 0.8259313 | 0.006593729
|  |  | 66852 | 0.99865 | 0.9994305 | 0.0003654688 | 0.9999501 | 0.106524 | 0.9999457 | 0.1120337 |  |  | 224946 | 0.9889531 | 0.9866385 | 0.001132929 | 0.9917627 | 0.006569861 | 0.9917563 | 0.005512835 |  |  | 120060 | 0.9463715 | 0.9670213 | 0.00340842 | 0.9470812 | 0.00587443 | 0.9470808 | 0.006881784 |  |  | 267480 | 0.9531561 | 0.9150489 | 0.004843064 | 0.965806 | 0.007046616 | 0.9658083 | 0.007965845 |  |  | 568260 | 0.9375614 | 0.8678712 | 0.01258337 | 0.9515324 | 0.01163482 | 0.9515362 | 0.008934664 |  |  | 526060 | 0.8375665 | 0.7035679 | 0.010706 | 0.8259639 | 0.004672594 | 0.8259567 | 0.00659275
|  |  | 66972 | 0.9995459 | 0.9994305 | 0.0003654688 | 0.9999501 | 0.106524 | 0.9999457 | 0.1120337 |  |  | 225246 | 0.9899135 | 0.9866385 | 0.001132929 | 0.991776 | 0.006567903 | 0.9917697 | 0.005511888 |  |  | 120360 | 0.9452925 | 0.9670213 | 0.00340842 | 0.9471624 | 0.00587682 | 0.947162 | 0.006884602 |  |  | 267780 | 0.9548376 | 0.9150489 | 0.004843064 | 0.9658545 | 0.007047165 | 0.9658567 | 0.007964682 |  |  | 568560 | 0.9375614 | 0.8678712 | 0.01258337 | 0.9515746 | 0.01163389 | 0.9515784 | 0.008933417 |  |  | 526360 | 0.8375665 | 0.7035679 | 0.010706 | 0.8259893 | 0.00467122 | 0.8259821 | 0.006591772
|  |  | 67092 | 0.99865 | 0.9994305 | 0.0003654688 | 0.9999501 | 0.106524 | 0.9999457 | 0.1120337 |  |  | 225546 | 0.9889531 | 0.9866385 | 0.001132929 | 0.9917893 | 0.006565947 | 0.991783 | 0.005510941 |  |  | 120660 | 0.9452925 | 0.9670213 | 0.00340842 | 0.9472434 | 0.005879201 | 0.947243 | 0.006887408 |  |  | 268080 | 0.9565191 | 0.9150489 | 0.004843064 | 0.9659028 | 0.007047713 | 0.9659051 | 0.007963523 |  |  | 568860 | 0.9420373 | 0.8678712 | 0.01258337 | 0.9516167 | 0.01163296 | 0.9516205 | 0.008932171 |  |  | 526660 | 0.8353911 | 0.7035679 | 0.010706 | 0.8260146 | 0.004669847 | 0.8260074 | 0.006590797
|  |  | 67212 | 0.997754 | 0.9994305 | 0.0003654688 | 0.9999501 | 0.106524 | 0.9999457 | 0.1120337 |  |  | 225846 | 0.9889531 | 0.9866385 | 0.001132929 | 0.9918026 | 0.006563993 | 0.9917963 | 0.005509995 |  |  | 120960 | 0.9485295 | 0.9670213 | 0.00340842 | 0.9473243 | 0.005881572 | 0.9473239 | 0.006890203 |  |  | 268380 | 0.9548376 | 0.9150489 | 0.004843064 | 0.965951 | 0.007048259 | 0.9659533 | 0.007962365 |  |  | 569160 | 0.9420373 | 0.8678712 | 0.01258337 | 0.9516589 | 0.01163204 | 0.9516627 | 0.008930925 |  |  | 526960 | 0.8332156 | 0.7035679 | 0.010706 | 0.8260399 | 0.004668477 | 0.8260327 | 0.006589823
|  |  | 67332 | 0.99865 | 0.9994305 | 0.0003654688 | 0.9999501 | 0.106524 | 0.9999457 | 0.1120337 |  |  | 226146 | 0.9889531 | 0.9866385 | 0.001132929 | 0.9918158 | 0.00656204 | 0.9918095 | 0.005509049 |  |  | 121260 | 0.9452925 | 0.9670213 | 0.00340842 | 0.9474051 | 0.005883933 | 0.9474047 | 0.006892987 |  |  | 268680 | 0.9531561 | 0.9150489 | 0.004843064 | 0.9659991 | 0.007048803 | 0.9660014 | 0.007961211 |  |  | 569460 | 0.9353235 | 0.8678712 | 0.01258337 | 0.9517009 | 0.01163111 | 0.9517047 | 0.008929681 |  |  | 527260 | 0.839742 | 0.7035679 | 0.010706 | 0.8260652 | 0.00466711 | 0.826058 | 0.006588851
|  |  | 67452 | 0.99865 | 0.9994305 | 0.0003654688 | 0.9999501 | 0.106524 | 0.9999457 | 0.1120337 |  |  | 226446 | 0.9879926 | 0.9866385 | 0.001132929 | 0.991829 | 0.006560088 | 0.9918227 | 0.005508104 |  |  | 121560 | 0.9452925 | 0.9670213 | 0.00340842 | 0.9474858 | 0.005886285 | 0.9474853 | 0.00689576 |  |  | 268980 | 0.9531561 | 0.9150489 | 0.004843064 | 0.9660471 | 0.007049346 | 0.9660493 | 0.007960059 |  |  | 569760 | 0.9353235 | 0.8678712 | 0.01258337 | 0.9517429 | 0.01163018 | 0.9517467 | 0.008928437 |  |  | 527560 | 0.8419174 | 0.7035679 | 0.010706 | 0.8260904 | 0.004665744 | 0.8260832 | 0.006587881
|  |  | 67572 | 0.9995459 | 0.9994305 | 0.0003654688 | 0.9999501 | 0.106524 | 0.9999457 | 0.1120337 |  |  | 226746 | 0.9889531 | 0.9866385 | 0.001132929 | 0.9918421 | 0.006558139 | 0.9918359 | 0.00550716 |  |  | 121860 | 0.9463715 | 0.9670213 | 0.00340842 | 0.9475663 | 0.005888627 | 0.9475658 | 0.006898521 |  |  | 269280 | 0.9531561 | 0.9150489 | 0.004843064 | 0.9660949 | 0.007049888 | 0.9660971 | 0.00795891 |  |  | 570060 | 0.9375614 | 0.8678712 | 0.01258337 | 0.9517849 | 0.01162926 | 0.9517887 | 0.008927194 |  |  | 527860 | 0.839742 | 0.7035679 | 0.010706 | 0.8261155 | 0.004664381 | 0.8261083 | 0.006586912
|  |  | 67692 | 0.99865 | 0.9994305 | 0.0003654688 | 0.9999501 | 0.106524 | 0.9999457 | 0.1120337 |  |  | 227046 | 0.9899135 | 0.9866385 | 0.001132929 | 0.9918553 | 0.00655619 | 0.991849 | 0.005506216 |  |  | 122160 | 0.9474505 | 0.9670213 | 0.00340842 | 0.9476467 | 0.00589096 | 0.9476462 | 0.006901272 |  |  | 269580 | 0.9531561 | 0.9150489 | 0.004843064 | 0.9661426 | 0.007050429 | 0.9661448 | 0.007957763 |  |  | 570360 | 0.9353235 | 0.8678712 | 0.01258337 | 0.9518268 | 0.01162833 | 0.9518306 | 0.008925951 |  |  | 528160 | 0.839742 | 0.7035679 | 0.010706 | 0.8261407 | 0.00466302 | 0.8261335 | 0.006585946
|  |  | 67812 | 0.997754 | 0.9994305 | 0.0003654688 | 0.9999501 | 0.106524 | 0.9999457 | 0.1120337 |  |  | 227346 | 0.9899135 | 0.9866385 | 0.001132929 | 0.9918683 | 0.006554244 | 0.9918621 | 0.005505273 |  |  | 122460 | 0.9463715 | 0.9670213 | 0.00340842 | 0.9477269 | 0.005893283 | 0.9477265 | 0.006904011 |  |  | 269880 | 0.9531561 | 0.9150489 | 0.004843064 | 0.9661902 | 0.007050968 | 0.9661924 | 0.00795662 |  |  | 570660 | 0.9353235 | 0.8678712 | 0.01258337 | 0.9518687 | 0.01162741 | 0.9518725 | 0.00892471 |  |  | 528460 | 0.8353911 | 0.7035679 | 0.010706 | 0.8261658 | 0.004661661 | 0.8261585 | 0.006584981
|  |  | 67932 | 0.997754 | 0.9994305 | 0.0003654688 | 0.9999501 | 0.106524 | 0.9999457 | 0.1120337 |  |  | 227646 | 0.9889531 | 0.9866385 | 0.001132929 | 0.9918814 | 0.006552299 | 0.9918752 | 0.00550433 |  |  | 122760 | 0.9474505 | 0.9670213 | 0.00340842 | 0.9478071 | 0.005895597 | 0.9478066 | 0.006906739 |  |  | 270180 | 0.9531561 | 0.9150489 | 0.004843064 | 0.9662376 | 0.007051505 | 0.9662398 | 0.007955479 |  |  | 570960 | 0.9330855 | 0.8678712 | 0.01258337 | 0.9519105 | 0.01162649 | 0.9519143 | 0.008923469
|  |  | 68052 | 0.99865 | 0.9994305 | 0.0003654688 | 0.9999501 | 0.106524 | 0.9999457 | 0.1120337 |  |  | 227946 | 0.9889531 | 0.9866385 | 0.001132929 | 0.9918944 | 0.006550356 | 0.9918882 | 0.005503388 |  |  | 123060 | 0.9485295 | 0.9670213 | 0.00340842 | 0.9478871 | 0.005897901 | 0.9478866 | 0.006909455 |  |  | 270480 | 0.9514747 | 0.9150489 | 0.004843064 | 0.9662849 | 0.007052042 | 0.9662871 | 0.00795434 |  |  | 571260 | 0.9353235 | 0.8678712 | 0.01258337 | 0.9519523 | 0.01162556 | 0.9519561 | 0.008922229
|  |  | 68172 | 1.000442 | 0.9994305 | 0.0003654688 | 0.9999501 | 0.106524 | 0.9999457 | 0.1120337 |  |  | 228246 | 0.9889531 | 0.9866385 | 0.001132929 | 0.9919074 | 0.006548415 | 0.9919012 | 0.005502446 |  |  | 123360 | 0.9463715 | 0.9670213 | 0.00340842 | 0.9479669 | 0.005900196 | 0.9479665 | 0.006912161 |  |  | 270780 | 0.9531561 | 0.9150489 | 0.004843064 | 0.9663321 | 0.007052577 | 0.9663343 | 0.007953204 |  |  | 571560 | 0.9375614 | 0.8678712 | 0.01258337 | 0.951994 | 0.01162464 | 0.9519978 | 0.008920989
|  |  | 68292 | 0.99865 | 0.9994305 | 0.0003654688 | 0.9999501 | 0.106524 | 0.9999457 | 0.1120337 |  |  | 228546 | 0.9889531 | 0.9866385 | 0.001132929 | 0.9919204 | 0.006546475 | 0.9919142 | 0.005501506 |  |  | 123660 | 0.9463715 | 0.9670213 | 0.00340842 | 0.9480467 | 0.005902481 | 0.9480462 | 0.006914855 |  |  | 271080 | 0.9531561 | 0.9150489 | 0.004843064 | 0.9663792 | 0.00705311 | 0.9663813 | 0.007952071 |  |  | 571860 | 0.9397993 | 0.8678712 | 0.01258337 | 0.9520357 | 0.01162372 | 0.9520395 | 0.008919751
|  |  | 68412 | 0.99865 | 0.9994305 | 0.0003654688 | 0.9999501 | 0.106524 | 0.9999457 | 0.1120337 |  |  | 228846 | 0.9889531 | 0.9866385 | 0.001132929 | 0.9919333 | 0.006544537 | 0.9919271 | 0.005500565 |  |  | 123960 | 0.9474505 | 0.9670213 | 0.00340842 | 0.9481263 | 0.005904756 | 0.9481258 | 0.006917538 |  |  | 271380 | 0.9548376 | 0.9150489 | 0.004843064 | 0.9664261 | 0.007053643 | 0.9664282 | 0.007950941 |  |  | 572160 | 0.9465132 | 0.8678712 | 0.01258337 | 0.9520774 | 0.0116228 | 0.9520811 | 0.008918513
|  |  | 68532 | 0.997754 | 0.9994305 | 0.0003654688 | 0.9999501 | 0.106524 | 0.9999457 | 0.1120337 |  |  | 229146 | 0.9879926 | 0.9866385 | 0.001132929 | 0.9919462 | 0.006542601 | 0.99194 | 0.005499626 |  |  | 124260 | 0.9485295 | 0.9670213 | 0.00340842 | 0.9482058 | 0.005907022 | 0.9482053 | 0.00692021 |  |  | 271680 | 0.9548376 | 0.9150489 | 0.004843064 | 0.9664729 | 0.007054174 | 0.966475 | 0.007949813 |  |  | 572460 | 0.9375614 | 0.8678712 | 0.01258337 | 0.952119 | 0.01162187 | 0.9521227 | 0.008917276
|  |  | 68652 | 0.9995459 | 0.9994305 | 0.0003654688 | 0.9999501 | 0.106524 | 0.9999457 | 0.1120337 |  |  | 229446 | 0.9899135 | 0.9866385 | 0.001132929 | 0.991959 | 0.006540667 | 0.9919529 | 0.005498687 |  |  | 124560 | 0.9452925 | 0.9670213 | 0.00340842 | 0.9482851 | 0.005909279 | 0.9482846 | 0.006922871 |  |  | 271980 | 0.9514747 | 0.9150489 | 0.004843064 | 0.9665196 | 0.007054703 | 0.9665217 | 0.007948688 |  |  | 572760 | 0.9397993 | 0.8678712 | 0.01258337 | 0.9521605 | 0.01162095 | 0.9521642 | 0.00891604
|  |  | 68772 | 0.9995459 | 0.9994305 | 0.0003654688 | 0.9999501 | 0.106524 | 0.9999457 | 0.1120337 |  |  | 229746 | 0.9889531 | 0.9866385 | 0.001132929 | 0.9919718 | 0.006538734 | 0.9919657 | 0.005497749 |  |  | 124860 | 0.9463715 | 0.9670213 | 0.00340842 | 0.9483644 | 0.005911526 | 0.9483639 | 0.006925521 |  |  | 272280 | 0.9548376 | 0.9150489 | 0.004843064 | 0.9665661 | 0.007055231 | 0.9665682 | 0.007947566 |  |  | 573060 | 0.9353235 | 0.8678712 | 0.01258337 | 0.952202 | 0.01162003 | 0.9522057 | 0.008914804
|  |  | 68892 | 0.99865 | 0.9994305 | 0.0003654688 | 0.9999501 | 0.106524 | 0.9999457 | 0.1120337 |  |  | 230046 | 0.9879926 | 0.9866385 | 0.001132929 | 0.9919846 | 0.006536804 | 0.9919785 | 0.005496812 |  |  | 125160 | 0.9463715 | 0.9670213 | 0.00340842 | 0.9484435 | 0.005913764 | 0.9484429 | 0.00692816 |  |  | 272580 | 0.9531561 | 0.9150489 | 0.004843064 | 0.9666125 | 0.007055758 | 0.9666146 | 0.007946446 |  |  | 573360 | 0.9375614 | 0.8678712 | 0.01258337 | 0.9522434 | 0.01161912 | 0.9522471 | 0.008913569
|  |  | 69012 | 1.001338 | 0.9994305 | 0.0003654688 | 0.9999501 | 0.106524 | 0.9999457 | 0.1120337 |  |  | 230346 | 0.9899135 | 0.9866385 | 0.001132929 | 0.9919973 | 0.006534875 | 0.9919913 | 0.005495875 |  |  | 125460 | 0.9485295 | 0.9670213 | 0.00340842 | 0.9485224 | 0.005915992 | 0.9485219 | 0.006930788 |  |  | 272880 | 0.9531561 | 0.9150489 | 0.004843064 | 0.9666588 | 0.007056284 | 0.9666609 | 0.007945329 |  |  | 573660 | 0.9375614 | 0.8678712 | 0.01258337 | 0.9522848 | 0.0116182 | 0.9522885 | 0.008912335
|  |  | 69132 | 0.99865 | 0.9994305 | 0.0003654688 | 0.9999501 | 0.106524 | 0.9999457 | 0.1120337 |  |  | 230646 | 0.9889531 | 0.9866385 | 0.001132929 | 0.99201 | 0.006532948 | 0.992004 | 0.005494939 |  |  | 125760 | 0.9474505 | 0.9670213 | 0.00340842 | 0.9486013 | 0.005918211 | 0.9486008 | 0.006933404 |  |  | 273180 | 0.9531561 | 0.9150489 | 0.004843064 | 0.966705 | 0.007056808 | 0.966707 | 0.007944215 |  |  | 573960 | 0.9397993 | 0.8678712 | 0.01258337 | 0.9523262 | 0.01161728 | 0.9523298 | 0.008911102
|  |  | 69252 | 1.000442 | 0.9994305 | 0.0003654688 | 0.9999501 | 0.106524 | 0.9999457 | 0.1120337 |  |  | 230946 | 0.9889531 | 0.9866385 | 0.001132929 | 0.9920227 | 0.006531023 | 0.9920167 | 0.005494004 |  |  | 126060 | 0.9474505 | 0.9670213 | 0.00340842 | 0.94868 | 0.00592042 | 0.9486795 | 0.00693601 |  |  | 273480 | 0.9514747 | 0.9150489 | 0.004843064 | 0.966751 | 0.007057331 | 0.966753 | 0.007943104 |  |  | 574260 | 0.9375614 | 0.8678712 | 0.01258337 | 0.9523675 | 0.01161636 | 0.9523711 | 0.00890987
|  |  | 69372 | 0.9995459 | 0.9994305 | 0.0003654688 | 0.9999501 | 0.106524 | 0.9999457 | 0.1120337 |  |  | 231246 | 0.9899135 | 0.9866385 | 0.001132929 | 0.9920354 | 0.0065291 | 0.9920293 | 0.005493069 |  |  | 126360 | 0.9474505 | 0.9670213 | 0.00340842 | 0.9487586 | 0.00592262 | 0.948758 | 0.006938604 |  |  | 273780 | 0.9514747 | 0.9150489 | 0.004843064 | 0.9667969 | 0.007057852 | 0.9667989 | 0.007941995 |  |  | 574560 | 0.9375614 | 0.8678712 | 0.01258337 | 0.9524087 | 0.01161544 | 0.9524124 | 0.008908638
|  |  | 69492 | 0.9995459 | 0.9994305 | 0.0003654688 | 0.9999501 | 0.106524 | 0.9999457 | 0.1120337 |  |  | 231546 | 0.9899135 | 0.9866385 | 0.001132929 | 0.992048 | 0.006527179 | 0.9920419 | 0.005492135 |  |  | 126660 | 0.9474505 | 0.9670213 | 0.00340842 | 0.948837 | 0.00592481 | 0.9488365 | 0.006941188 |  |  | 274080 | 0.9531561 | 0.9150489 | 0.004843064 | 0.9668427 | 0.007058373 | 0.9668447 | 0.007940889 |  |  | 574860 | 0.9353235 | 0.8678712 | 0.01258337 | 0.95245 | 0.01161453 | 0.9524536 | 0.008907407
|  |  | 69612 | 1.000442 | 0.9994305 | 0.0003654688 | 0.9999501 | 0.106524 | 0.9999457 | 0.1120337 |  |  | 231846 | 0.9889531 | 0.9866385 | 0.001132929 | 0.9920606 | 0.006525259 | 0.9920545 | 0.005491202 |  |  | 126960 | 0.9474505 | 0.9670213 | 0.00340842 | 0.9489154 | 0.005926992 | 0.9489148 | 0.00694376 |  |  | 274380 | 0.9514747 | 0.9150489 | 0.004843064 | 0.9668883 | 0.007058892 | 0.9668903 | 0.007939785 |  |  | 575160 | 0.9375614 | 0.8678712 | 0.01258337 | 0.9524911 | 0.01161361 | 0.9524947 | 0.008906177
|  |  | 69732 | 0.99865 | 0.9994305 | 0.0003654688 | 0.9999501 | 0.106524 | 0.9999457 | 0.1120337 |  |  | 232146 | 0.9879926 | 0.9866385 | 0.001132929 | 0.9920731 | 0.006523342 | 0.9920671 | 0.00549027 |  |  | 127260 | 0.9474505 | 0.9670213 | 0.00340842 | 0.9489936 | 0.005929163 | 0.948993 | 0.006946322 |  |  | 274680 | 0.9531561 | 0.9150489 | 0.004843064 | 0.9669339 | 0.007059409 | 0.9669359 | 0.007938684 |  |  | 575460 | 0.9420373 | 0.8678712 | 0.01258337 | 0.9525322 | 0.0116127 | 0.9525358 | 0.008904948
|  |  | 69852 | 0.99865 | 0.9994305 | 0.0003654688 | 0.9999501 | 0.106524 | 0.9999457 | 0.1120337 |  |  | 232446 | 0.9899135 | 0.9866385 | 0.001132929 | 0.9920856 | 0.006521427 | 0.9920796 | 0.005489339 |  |  | 127560 | 0.9485295 | 0.9670213 | 0.00340842 | 0.9490717 | 0.005931326 | 0.9490711 | 0.006948872 |  |  | 274980 | 0.9531561 | 0.9150489 | 0.004843064 | 0.9669793 | 0.007059926 | 0.9669813 | 0.007937586 |  |  | 575760 | 0.9397993 | 0.8678712 | 0.01258337 | 0.9525733 | 0.01161178 | 0.9525769 | 0.008903719
|  |  | 69972 | 0.99865 | 0.9994305 | 0.0003654688 | 0.9999501 | 0.106524 | 0.9999457 | 0.1120337 |  |  | 232746 | 0.9899135 | 0.9866385 | 0.001132929 | 0.9920981 | 0.006519513 | 0.9920921 | 0.005488408 |  |  | 127860 | 0.9474505 | 0.9670213 | 0.00340842 | 0.9491496 | 0.005933479 | 0.9491491 | 0.006951412 |  |  | 275280 | 0.9531561 | 0.9150489 | 0.004843064 | 0.9670246 | 0.007060441 | 0.9670265 | 0.007936491 |  |  | 576060 | 0.9465132 | 0.8678712 | 0.01258337 | 0.9526143 | 0.01161087 | 0.9526179 | 0.008902492
|  |  | 70092 | 0.9995459 | 0.9994305 | 0.0003654688 | 0.9999501 | 0.106524 | 0.9999457 | 0.1120337 |  |  | 233046 | 0.9889531 | 0.9866385 | 0.001132929 | 0.9921105 | 0.006517602 | 0.9921046 | 0.005487479 |  |  | 128160 | 0.9485295 | 0.9670213 | 0.00340842 | 0.9492274 | 0.005935623 | 0.9492269 | 0.00695394 |  |  | 275580 | 0.9531561 | 0.9150489 | 0.004843064 | 0.9670697 | 0.007060955 | 0.9670717 | 0.007935398 |  |  | 576360 | 0.9375614 | 0.8678712 | 0.01258337 | 0.9526553 | 0.01160996 | 0.9526589 | 0.008901265
|  |  | 70212 | 0.9995459 | 0.9994305 | 0.0003654688 | 0.9999501 | 0.106524 | 0.9999457 | 0.1120337 |  |  | 233346 | 0.9889531 | 0.9866385 | 0.001132929 | 0.9921229 | 0.006515693 | 0.992117 | 0.00548655 |  |  | 128460 | 0.9474505 | 0.9670213 | 0.00340842 | 0.9493051 | 0.005937757 | 0.9493046 | 0.006956458 |  |  | 275880 | 0.9548376 | 0.9150489 | 0.004843064 | 0.9671148 | 0.007061467 | 0.9671167 | 0.007934309 |  |  | 576660 | 0.9397993 | 0.8678712 | 0.01258337 | 0.9526962 | 0.01160904 | 0.9526998 | 0.008900038
|  |  | 70332 | 0.9995459 | 0.9994305 | 0.0003654688 | 0.9999501 | 0.106524 | 0.9999457 | 0.1120337 |  |  | 233646 | 0.9879926 | 0.9866385 | 0.001132929 | 0.9921353 | 0.006513786 | 0.9921294 | 0.005485622 |  |  | 128760 | 0.9474505 | 0.9670213 | 0.00340842 | 0.9493827 | 0.005939882 | 0.9493822 | 0.006958965 |  |  | 276180 | 0.9565191 | 0.9150489 | 0.004843064 | 0.9671597 | 0.007061978 | 0.9671616 | 0.007933221 |  |  | 576960 | 0.9353235 | 0.8678712 | 0.01258337 | 0.9527371 | 0.01160813 | 0.9527407 | 0.008898813
|  |  | 70452 | 0.99865 | 0.9994305 | 0.0003654688 | 0.9999501 | 0.106524 | 0.9999457 | 0.1120337 |  |  | 233946 | 0.9879926 | 0.9866385 | 0.001132929 | 0.9921477 | 0.00651188 | 0.9921417 | 0.005484694 |  |  | 129060 | 0.9474505 | 0.9670213 | 0.00340842 | 0.9494602 | 0.005941998 | 0.9494596 | 0.00696146 |  |  | 276480 | 0.9531561 | 0.9150489 | 0.004843064 | 0.9672045 | 0.007062488 | 0.9672064 | 0.007932137 |  |  | 577260 | 0.9397993 | 0.8678712 | 0.01258337 | 0.9527779 | 0.01160722 | 0.9527815 | 0.008897588
|  |  | 70572 | 0.9995459 | 0.9994305 | 0.0003654688 | 0.9999501 | 0.106524 | 0.9999457 | 0.1120337 |  |  | 234246 | 0.9879926 | 0.9866385 | 0.001132929 | 0.99216 | 0.006509977 | 0.9921541 | 0.005483768 |  |  | 129360 | 0.9463715 | 0.9670213 | 0.00340842 | 0.9495375 | 0.005944105 | 0.9495369 | 0.006963945 |  |  | 276780 | 0.9531561 | 0.9150489 | 0.004843064 | 0.9672491 | 0.007062997 | 0.967251 | 0.007931055 |  |  | 577560 | 0.9375614 | 0.8678712 | 0.01258337 | 0.9528187 | 0.01160631 | 0.9528223 | 0.008896365
|  |  | 70692 | 1.000442 | 0.9994305 | 0.0003654688 | 0.9999501 | 0.106524 | 0.9999457 | 0.1120337 |  |  | 234546 | 0.9889531 | 0.9866385 | 0.001132929 | 0.9921722 | 0.006508076 | 0.9921664 | 0.005482842 |  |  | 129660 | 0.9506876 | 0.9670213 | 0.00340842 | 0.9496147 | 0.005946202 | 0.9496141 | 0.006966419 |  |  | 277080 | 0.9531561 | 0.9150489 | 0.004843064 | 0.9672937 | 0.007063504 | 0.9672956 | 0.007929976 |  |  | 577860 | 0.9397993 | 0.8678712 | 0.01258337 | 0.9528595 | 0.0116054 | 0.952863 | 0.008895142
|  |  | 70812 | 0.9995459 | 0.9994305 | 0.0003654688 | 0.9999501 | 0.106524 | 0.9999457 | 0.1120337 |  |  | 234846 | 0.9879926 | 0.9866385 | 0.001132929 | 0.9921845 | 0.006506177 | 0.9921786 | 0.005481918 |  |  | 129960 | 0.9496086 | 0.9670213 | 0.00340842 | 0.9496918 | 0.00594829 | 0.9496912 | 0.006968883 |  |  | 277380 | 0.9548376 | 0.9150489 | 0.004843064 | 0.9673381 | 0.00706401 | 0.96734 | 0.0079289 |  |  | 578160 | 0.9442752 | 0.8678712 | 0.01258337 | 0.9529002 | 0.01160449 | 0.9529037 | 0.008893919
|  |  | 70932 | 0.99865 | 0.9994305 | 0.0003654688 | 0.9999501 | 0.106524 | 0.9999457 | 0.1120337 |  |  | 235146 | 0.9879926 | 0.9866385 | 0.001132929 | 0.9921967 | 0.006504281 | 0.9921908 | 0.005480994 |  |  | 130260 | 0.9485295 | 0.9670213 | 0.00340842 | 0.9497687 | 0.005950369 | 0.9497681 | 0.006971335 |  |  | 277680 | 0.9565191 | 0.9150489 | 0.004843064 | 0.9673824 | 0.007064515 | 0.9673843 | 0.007927826 |  |  | 578460 | 0.9420373 | 0.8678712 | 0.01258337 | 0.9529408 | 0.01160358 | 0.9529443 | 0.008892698
|  |  | 71052 | 0.9995459 | 0.9994305 | 0.0003654688 | 0.9999501 | 0.106524 | 0.9999457 | 0.1120337 |  |  | 235446 | 0.9889531 | 0.9866385 | 0.001132929 | 0.9922089 | 0.006502386 | 0.992203 | 0.005480071 |  |  | 130560 | 0.9496086 | 0.9670213 | 0.00340842 | 0.9498456 | 0.005952439 | 0.949845 | 0.006973776 |  |  | 277980 | 0.9582006 | 0.9150489 | 0.004843064 | 0.9674266 | 0.007065019 | 0.9674284 | 0.007926755 |  |  | 578760 | 0.9442752 | 0.8678712 | 0.01258337 | 0.9529814 | 0.01160267 | 0.9529849 | 0.008891477
|  |  | 71172 | 0.99865 | 0.9994305 | 0.0003654688 | 0.9999501 | 0.106524 | 0.9999457 | 0.1120337 |  |  | 235746 | 0.9879926 | 0.9866385 | 0.001132929 | 0.992221 | 0.006500494 | 0.9922152 | 0.005479149 |  |  | 130860 | 0.9485295 | 0.9670213 | 0.00340842 | 0.9499223 | 0.005954499 | 0.9499217 | 0.006976207 |  |  | 278280 | 0.9548376 | 0.9150489 | 0.004843064 | 0.9674707 | 0.007065521 | 0.9674725 | 0.007925687 |  |  | 579060 | 0.9420373 | 0.8678712 | 0.01258337 | 0.953022 | 0.01160176 | 0.9530255 | 0.008890257
|  |  | 71292 | 0.9995459 | 0.9994305 | 0.0003654688 | 0.9999501 | 0.106524 | 0.9999457 | 0.1120337 |  |  | 236046 | 0.9889531 | 0.9866385 | 0.001132929 | 0.9922332 | 0.006498603 | 0.9922273 | 0.005478229 |  |  | 131160 | 0.9496086 | 0.9670213 | 0.00340842 | 0.9499988 | 0.00595655 | 0.9499982 | 0.006978627 |  |  | 278580 | 0.9531561 | 0.9150489 | 0.004843064 | 0.9675146 | 0.007066022 | 0.9675164 | 0.007924621 |  |  | 579360 | 0.9420373 | 0.8678712 | 0.01258337 | 0.9530625 | 0.01160085 | 0.953066 | 0.008889038
|  |  | 71412 | 0.997754 | 0.9994305 | 0.0003654688 | 0.9999501 | 0.106524 | 0.9999457 | 0.1120337 |  |  | 236346 | 0.9889531 | 0.9866385 | 0.001132929 | 0.9922452 | 0.006496715 | 0.9922394 | 0.005477308 |  |  | 131460 | 0.9485295 | 0.9670213 | 0.00340842 | 0.9500753 | 0.005958592 | 0.9500747 | 0.006981036 |  |  | 278880 | 0.9548376 | 0.9150489 | 0.004843064 | 0.9675584 | 0.007066522 | 0.9675602 | 0.007923558 |  |  | 579660 | 0.9375614 | 0.8678712 | 0.01258337 | 0.9531029 | 0.01159995 | 0.9531064 | 0.00888782
|  |  | 71532 | 0.99865 | 0.9994305 | 0.0003654688 | 0.9999501 | 0.106524 | 0.9999457 | 0.1120337 |  |  | 236646 | 0.9889531 | 0.9866385 | 0.001132929 | 0.9922573 | 0.006494829 | 0.9922515 | 0.005476389 |  |  | 131760 | 0.9474505 | 0.9670213 | 0.00340842 | 0.9501516 | 0.005960625 | 0.950151 | 0.006983435 |  |  | 279180 | 0.9565191 | 0.9150489 | 0.004843064 | 0.9676021 | 0.00706702 | 0.9676039 | 0.007922498 |  |  | 579960 | 0.9442752 | 0.8678712 | 0.01258337 | 0.9531433 | 0.01159904 | 0.9531468 | 0.008886602
|  |  | 71652 | 0.9995459 | 0.9994305 | 0.0003654688 | 0.9999501 | 0.106524 | 0.9999457 | 0.1120337 |  |  | 236946 | 0.9889531 | 0.9866385 | 0.001132929 | 0.9922693 | 0.006492946 | 0.9922635 | 0.005475471 |  |  | 132060 | 0.9485295 | 0.9670213 | 0.00340842 | 0.9502278 | 0.005962649 | 0.9502272 | 0.006985822 |  |  | 279480 | 0.9548376 | 0.9150489 | 0.004843064 | 0.9676457 | 0.007067518 | 0.9676475 | 0.007921441 |  |  | 580260 | 0.9420373 | 0.8678712 | 0.01258337 | 0.9531837 | 0.01159814 | 0.9531872 | 0.008885386
|  |  | 71772 | 0.9995459 | 0.9994305 | 0.0003654688 | 0.9999501 | 0.106524 | 0.9999457 | 0.1120337 |  |  | 237246 | 0.9889531 | 0.9866385 | 0.001132929 | 0.9922813 | 0.006491064 | 0.9922755 | 0.005474554 |  |  | 132360 | 0.9496086 | 0.9670213 | 0.00340842 | 0.9503039 | 0.005964663 | 0.9503033 | 0.006988199 |  |  | 279780 | 0.9531561 | 0.9150489 | 0.004843064 | 0.9676892 | 0.007068014 | 0.967691 | 0.007920386 |  |  | 580560 | 0.9442752 | 0.8678712 | 0.01258337 | 0.953224 | 0.01159723 | 0.9532275 | 0.00888417
|  |  | 71892 | 0.9995459 | 0.9994305 | 0.0003654688 | 0.9999501 | 0.106524 | 0.9999457 | 0.1120337 |  |  | 237546 | 0.9899135 | 0.9866385 | 0.001132929 | 0.9922933 | 0.006489185 | 0.9922875 | 0.005473638 |  |  | 132660 | 0.9485295 | 0.9670213 | 0.00340842 | 0.9503799 | 0.005966669 | 0.9503793 | 0.006990565 |  |  | 280080 | 0.9548376 | 0.9150489 | 0.004843064 | 0.9677325 | 0.007068509 | 0.9677343 | 0.007919334 |  |  | 580860 | 0.9397993 | 0.8678712 | 0.01258337 | 0.9532643 | 0.01159633 | 0.9532678 | 0.008882955
|  |  | 72012 | 0.9995459 | 0.9994305 | 0.0003654688 | 0.9999501 | 0.106524 | 0.9999457 | 0.1120337 |  |  | 237846 | 0.9899135 | 0.9866385 | 0.001132929 | 0.9923052 | 0.006487308 | 0.9922994 | 0.005472723 |  |  | 132960 | 0.9496086 | 0.9670213 | 0.00340842 | 0.9504557 | 0.005968665 | 0.9504551 | 0.006992921 |  |  | 280380 | 0.9548376 | 0.9150489 | 0.004843064 | 0.9677758 | 0.007069002 | 0.9677775 | 0.007918285 |  |  | 581160 | 0.9420373 | 0.8678712 | 0.01258337 | 0.9533045 | 0.01159542 | 0.953308 | 0.008881741
|  |  | 72132 | 0.9995459 | 0.9994305 | 0.0003654688 | 0.9999501 | 0.106524 | 0.9999457 | 0.1120337 |  |  | 238146 | 0.990874 | 0.9866385 | 0.001132929 | 0.9923171 | 0.006485433 | 0.9923113 | 0.005471809 |  |  | 133260 | 0.9496086 | 0.9670213 | 0.00340842 | 0.9505314 | 0.005970652 | 0.9505308 | 0.006995265 |  |  | 280680 | 0.9548376 | 0.9150489 | 0.004843064 | 0.9678189 | 0.007069495 | 0.9678206 | 0.007917238 |  |  | 581460 | 0.9420373 | 0.8678712 | 0.01258337 | 0.9533447 | 0.01159452 | 0.9533482 | 0.008880527
|  |  | 72252 | 0.99865 | 0.9994305 | 0.0003654688 | 0.9999501 | 0.106524 | 0.9999457 | 0.1120337 |  |  | 238446 | 0.9899135 | 0.9866385 | 0.001132929 | 0.9923289 | 0.006483561 | 0.9923232 | 0.005470895 |  |  | 133560 | 0.9474505 | 0.9670213 | 0.00340842 | 0.950607 | 0.00597263 | 0.9506064 | 0.006997599 |  |  | 280980 | 0.9531561 | 0.9150489 | 0.004843064 | 0.9678619 | 0.007069986 | 0.9678636 | 0.007916194 |  |  | 581760 | 0.9442752 | 0.8678712 | 0.01258337 | 0.9533849 | 0.01159362 | 0.9533883 | 0.008879314
|  |  | 72372 | 0.99865 | 0.9994305 | 0.0003654688 | 0.9999501 | 0.106524 | 0.9999457 | 0.1120337 |  |  | 238746 | 0.9889531 | 0.9866385 | 0.001132929 | 0.9923408 | 0.006481691 | 0.9923351 | 0.005469983 |  |  | 133860 | 0.9485295 | 0.9670213 | 0.00340842 | 0.9506825 | 0.005974599 | 0.9506819 | 0.006999923 |  |  | 281280 | 0.9548376 | 0.9150489 | 0.004843064 | 0.9679047 | 0.007070476 | 0.9679064 | 0.007915153 |  |  | 582060 | 0.9420373 | 0.8678712 | 0.01258337 | 0.953425 | 0.01159271 | 0.9534284 | 0.008878103
|  |  | 72492 | 0.9995459 | 0.9994305 | 0.0003654688 | 0.9999501 | 0.106524 | 0.9999457 | 0.1120337 |  |  | 239046 | 0.9899135 | 0.9866385 | 0.001132929 | 0.9923526 | 0.006479823 | 0.9923469 | 0.005469072 |  |  | 134160 | 0.9506876 | 0.9670213 | 0.00340842 | 0.9507579 | 0.005976559 | 0.9507572 | 0.007002236 |  |  | 281580 | 0.9548376 | 0.9150489 | 0.004843064 | 0.9679475 | 0.007070965 | 0.9679492 | 0.007914115 |  |  | 582360 | 0.9420373 | 0.8678712 | 0.01258337 | 0.953465 | 0.01159181 | 0.9534684 | 0.008876891
|  |  | 72612 | 0.9995459 | 0.9994305 | 0.0003654688 | 0.9999501 | 0.106524 | 0.9999457 | 0.1120337 |  |  | 239346 | 0.9899135 | 0.9866385 | 0.001132929 | 0.9923643 | 0.006477958 | 0.9923587 | 0.005468162 |  |  | 134460 | 0.9485295 | 0.9670213 | 0.00340842 | 0.9508331 | 0.00597851 | 0.9508324 | 0.007004538 |  |  | 281880 | 0.9548376 | 0.9150489 | 0.004843064 | 0.9679901 | 0.007071452 | 0.9679918 | 0.007913079 |  |  | 582660 | 0.9465132 | 0.8678712 | 0.01258337 | 0.953505 | 0.01159091 | 0.9535084 | 0.008875681
|  |  | 72732 | 0.997754 | 0.9994305 | 0.0003654688 | 0.9999501 | 0.106524 | 0.9999457 | 0.1120337 |  |  | 239646 | 0.9889531 | 0.9866385 | 0.001132929 | 0.9923761 | 0.006476095 | 0.9923704 | 0.005467253 |  |  | 134760 | 0.9496086 | 0.9670213 | 0.00340842 | 0.9509082 | 0.005980452 | 0.9509075 | 0.00700683 |  |  | 282180 | 0.9548376 | 0.9150489 | 0.004843064 | 0.9680327 | 0.007071939 | 0.9680343 | 0.007912046 |  |  | 582960 | 0.9420373 | 0.8678712 | 0.01258337 | 0.953545 | 0.01159001 | 0.9535484 | 0.008874472
|  |  | 72852 | 0.9995459 | 0.9994305 | 0.0003654688 | 0.9999501 | 0.106524 | 0.9999457 | 0.1120337 |  |  | 239946 | 0.9889531 | 0.9866385 | 0.001132929 | 0.9923878 | 0.006474234 | 0.9923821 | 0.005466345 |  |  | 135060 | 0.9496086 | 0.9670213 | 0.00340842 | 0.9509832 | 0.005982385 | 0.9509825 | 0.007009111 |  |  | 282480 | 0.9565191 | 0.9150489 | 0.004843064 | 0.9680751 | 0.007072424 | 0.9680767 | 0.007911015 |  |  | 583260 | 0.9487511 | 0.8678712 | 0.01258337 | 0.9535849 | 0.01158911 | 0.9535883 | 0.008873263
|  |  | 72972 | 0.99865 | 0.9994305 | 0.0003654688 | 0.9999501 | 0.106524 | 0.9999457 | 0.1120337 |  |  | 240246 | 0.9889531 | 0.9866385 | 0.001132929 | 0.9923995 | 0.006472376 | 0.9923938 | 0.005465438 |  |  | 135360 | 0.9485295 | 0.9670213 | 0.00340842 | 0.951058 | 0.005984308 | 0.9510574 | 0.007011381 |  |  | 282780 | 0.9565191 | 0.9150489 | 0.004843064 | 0.9681174 | 0.007072908 | 0.968119 | 0.007909988 |  |  | 583560 | 0.9420373 | 0.8678712 | 0.01258337 | 0.9536247 | 0.01158821 | 0.9536281 | 0.008872055
|  |  | 73092 | 0.99865 | 0.9994305 | 0.0003654688 | 0.9999501 | 0.106524 | 0.9999457 | 0.1120337 |  |  | 240546 | 0.9889531 | 0.9866385 | 0.001132929 | 0.9924111 | 0.00647052 | 0.9924055 | 0.005464532 |  |  | 135660 | 0.9485295 | 0.9670213 | 0.00340842 | 0.9511328 | 0.005986223 | 0.9511321 | 0.007013641 |  |  | 283080 | 0.9531561 | 0.9150489 | 0.004843064 | 0.9681595 | 0.007073391 | 0.9681612 | 0.007908963 |  |  | 583860 | 0.9420373 | 0.8678712 | 0.01258337 | 0.9536646 | 0.01158731 | 0.9536679 | 0.008870848
|  |  | 73212 | 0.997754 | 0.9994305 | 0.0003654688 | 0.9999501 | 0.106524 | 0.9999457 | 0.1120337 |  |  | 240846 | 0.9899135 | 0.9866385 | 0.001132929 | 0.9924227 | 0.006468666 | 0.9924171 | 0.005463627 |  |  | 135960 | 0.9474505 | 0.9670213 | 0.00340842 | 0.9512074 | 0.005988129 | 0.9512067 | 0.00701589 |  |  | 283380 | 0.9565191 | 0.9150489 | 0.004843064 | 0.9682016 | 0.007073872 | 0.9682032 | 0.007907941 |  |  | 584160 | 0.9397993 | 0.8678712 | 0.01258337 | 0.9537043 | 0.01158642 | 0.9537077 | 0.008869642
|  |  | 73332 | 0.99865 | 0.9994305 | 0.0003654688 | 0.9999501 | 0.106524 | 0.9999457 | 0.1120337 |  |  | 241146 | 0.9899135 | 0.9866385 | 0.001132929 | 0.9924343 | 0.006466815 | 0.9924287 | 0.005462724 |  |  | 136260 | 0.9496086 | 0.9670213 | 0.00340842 | 0.9512819 | 0.005990026 | 0.9512812 | 0.007018129 |  |  | 283680 | 0.9548376 | 0.9150489 | 0.004843064 | 0.9682435 | 0.007074353 | 0.9682451 | 0.007906921 |  |  | 584460 | 0.9397993 | 0.8678712 | 0.01258337 | 0.9537441 | 0.01158552 | 0.9537474 | 0.008868437
|  |  | 73452 | 0.9995459 | 0.9994305 | 0.0003654688 | 0.9999501 | 0.106524 | 0.9999457 | 0.1120337 |  |  | 241446 | 0.990874 | 0.9866385 | 0.001132929 | 0.9924458 | 0.006464967 | 0.9924403 | 0.005461821 |  |  | 136560 | 0.9474505 | 0.9670213 | 0.00340842 | 0.9513563 | 0.005991914 | 0.9513556 | 0.007020358 |  |  | 283980 | 0.9565191 | 0.9150489 | 0.004843064 | 0.9682854 | 0.007074832 | 0.968287 | 0.007905904 |  |  | 584760 | 0.9397993 | 0.8678712 | 0.01258337 | 0.9537837 | 0.01158462 | 0.9537871 | 0.008867232
|  |  | 73572 | 0.9995459 | 0.9994305 | 0.0003654688 | 0.9999501 | 0.106524 | 0.9999457 | 0.1120337 |  |  | 241746 | 0.9899135 | 0.9866385 | 0.001132929 | 0.9924574 | 0.00646312 | 0.9924518 | 0.00546092 |  |  | 136860 | 0.9496086 | 0.9670213 | 0.00340842 | 0.9514305 | 0.005993793 | 0.9514299 | 0.007022576 |  |  | 284280 | 0.9531561 | 0.9150489 | 0.004843064 | 0.9683271 | 0.00707531 | 0.9683287 | 0.00790489 |  |  | 585060 | 0.9487511 | 0.8678712 | 0.01258337 | 0.9538234 | 0.01158373 | 0.9538267 | 0.008866028
|  |  | 73692 | 0.99865 | 0.9994305 | 0.0003654688 | 0.9999501 | 0.106524 | 0.9999457 | 0.1120337 |  |  | 242046 | 0.9889531 | 0.9866385 | 0.001132929 | 0.9924689 | 0.006461277 | 0.9924633 | 0.005460019 |  |  | 137160 | 0.9496086 | 0.9670213 | 0.00340842 | 0.9515047 | 0.005995663 | 0.951504 | 0.007024783 |  |  | 284580 | 0.9565191 | 0.9150489 | 0.004843064 | 0.9683687 | 0.007075787 | 0.9683703 | 0.007903879 |  |  | 585360 | 0.953227 | 0.8678712 | 0.01258337 | 0.953863 | 0.01158283 | 0.9538663 | 0.008864825
|  |  | 73812 | 0.9995459 | 0.9994305 | 0.0003654688 | 0.9999501 | 0.106524 | 0.9999457 | 0.1120337 |  |  | 242346 | 0.9899135 | 0.9866385 | 0.001132929 | 0.9924803 | 0.006459435 | 0.9924748 | 0.00545912 |  |  | 137460 | 0.9496086 | 0.9670213 | 0.00340842 | 0.9515787 | 0.005997525 | 0.951578 | 0.00702698 |  |  | 284880 | 0.9582006 | 0.9150489 | 0.004843064 | 0.9684102 | 0.007076263 | 0.9684117 | 0.00790287 |  |  | 585660 | 0.9420373 | 0.8678712 | 0.01258337 | 0.9539025 | 0.01158194 | 0.9539058 | 0.008863623
|  |  | 73932 | 0.9995459 | 0.9994305 | 0.0003654688 | 0.9999501 | 0.106524 | 0.9999457 | 0.1120337 |  |  | 242646 | 0.9889531 | 0.9866385 | 0.001132929 | 0.9924917 | 0.006457596 | 0.9924862 | 0.005458222 |  |  | 137760 | 0.9506876 | 0.9670213 | 0.00340842 | 0.9516526 | 0.005999377 | 0.9516519 | 0.007029167 |  |  | 285180 | 0.9565191 | 0.9150489 | 0.004843064 | 0.9684516 | 0.007076737 | 0.9684531 | 0.007901864 |  |  | 585960 | 0.9420373 | 0.8678712 | 0.01258337 | 0.953942 | 0.01158104 | 0.9539453 | 0.008862422
|  |  | 74052 | 0.9995459 | 0.9994305 | 0.0003654688 | 0.9999501 | 0.106524 | 0.9999457 | 0.1120337 |  |  | 242946 | 0.9889531 | 0.9866385 | 0.001132929 | 0.9925031 | 0.00645576 | 0.9924976 | 0.005457325 |  |  | 138060 | 0.9485295 | 0.9670213 | 0.00340842 | 0.9517264 | 0.006001221 | 0.9517257 | 0.007031343 |  |  | 285480 | 0.9565191 | 0.9150489 | 0.004843064 | 0.9684928 | 0.007077211 | 0.9684944 | 0.007900861 |  |  | 586260 | 0.9420373 | 0.8678712 | 0.01258337 | 0.9539815 | 0.01158015 | 0.9539848 | 0.008861222
|  |  | 74172 | 1.000442 | 0.9994305 | 0.0003654688 | 0.9999501 | 0.106524 | 0.9999457 | 0.1120337 |  |  | 243246 | 0.9899135 | 0.9866385 | 0.001132929 | 0.9925145 | 0.006453926 | 0.992509 | 0.005456429 |  |  | 138360 | 0.9485295 | 0.9670213 | 0.00340842 | 0.9518 | 0.006003055 | 0.9517993 | 0.007033509 |  |  | 285780 | 0.9565191 | 0.9150489 | 0.004843064 | 0.968534 | 0.007077683 | 0.9685355 | 0.00789986 |  |  | 586560 | 0.9442752 | 0.8678712 | 0.01258337 | 0.9540209 | 0.01157926 | 0.9540242 | 0.008860022
|  |  | 74292 | 0.9995459 | 0.9994305 | 0.0003654688 | 0.9999501 | 0.106524 | 0.9999457 | 0.1120337 |  |  | 243546 | 0.9889531 | 0.9866385 | 0.001132929 | 0.9925258 | 0.006452095 | 0.9925204 | 0.005455534 |  |  | 138660 | 0.9496086 | 0.9670213 | 0.00340842 | 0.9518736 | 0.006004881 | 0.9518729 | 0.007035664 |  |  | 286080 | 0.9531561 | 0.9150489 | 0.004843064 | 0.968575 | 0.007078154 | 0.9685765 | 0.007898863 |  |  | 586860 | 0.9442752 | 0.8678712 | 0.01258337 | 0.9540602 | 0.01157837 | 0.9540635 | 0.008858823
|  |  | 74412 | 1.000442 | 0.9994305 | 0.0003654688 | 0.9999501 | 0.106524 | 0.9999457 | 0.1120337 |  |  | 243846 | 0.9879926 | 0.9866385 | 0.001132929 | 0.9925372 | 0.006450266 | 0.9925317 | 0.005454641 |  |  | 138960 | 0.9485295 | 0.9670213 | 0.00340842 | 0.951947 | 0.006006698 | 0.9519463 | 0.007037809 |  |  | 286380 | 0.9565191 | 0.9150489 | 0.004843064 | 0.9686159 | 0.007078624 | 0.9686174 | 0.007897867 |  |  | 587160 | 0.953227 | 0.8678712 | 0.01258337 | 0.9540996 | 0.01157747 | 0.9541028 | 0.008857625
|  |  | 74532 | 0.99865 | 0.9994305 | 0.0003654688 | 0.9999501 | 0.106524 | 0.9999457 | 0.1120337 |  |  | 244146 | 0.9889531 | 0.9866385 | 0.001132929 | 0.9925484 | 0.00644844 | 0.992543 | 0.005453748 |  |  | 139260 | 0.9517666 | 0.9670213 | 0.00340842 | 0.9520203 | 0.006008506 | 0.9520196 | 0.007039944 |  |  | 286680 | 0.9548376 | 0.9150489 | 0.004843064 | 0.9686568 | 0.007079093 | 0.9686582 | 0.007896875 |  |  | 587460 | 0.9375614 | 0.8678712 | 0.01258337 | 0.9541388 | 0.01157658 | 0.9541421 | 0.008856428
|  |  | 74652 | 0.997754 | 0.9994305 | 0.0003654688 | 0.9999501 | 0.106524 | 0.9999457 | 0.1120337 |  |  | 244446 | 0.9889531 | 0.9866385 | 0.001132929 | 0.9925597 | 0.006446616 | 0.9925542 | 0.005452857 |  |  | 139560 | 0.9506876 | 0.9670213 | 0.00340842 | 0.9520935 | 0.006010306 | 0.9520928 | 0.007042069 |  |  | 286980 | 0.9582006 | 0.9150489 | 0.004843064 | 0.9686975 | 0.007079561 | 0.9686989 | 0.007895885 |  |  | 587760 | 0.9420373 | 0.8678712 | 0.01258337 | 0.9541781 | 0.01157569 | 0.9541813 | 0.008855232
|  |  | 74772 | 0.9995459 | 0.9994305 | 0.0003654688 | 0.9999501 | 0.106524 | 0.9999457 | 0.1120337 |  |  | 244746 | 0.9899135 | 0.9866385 | 0.001132929 | 0.9925709 | 0.006444795 | 0.9925655 | 0.005451967 |  |  | 139860 | 0.9506876 | 0.9670213 | 0.00340842 | 0.9521666 | 0.006012096 | 0.9521658 | 0.007044183 |  |  | 287280 | 0.9565191 | 0.9150489 | 0.004843064 | 0.9687381 | 0.007080027 | 0.9687395 | 0.007894898 |  |  | 588060 | 0.9420373 | 0.8678712 | 0.01258337 | 0.9542173 | 0.0115748 | 0.9542205 | 0.008854036
|  |  | 74892 | 0.9995459 | 0.9994305 | 0.0003654688 | 0.9999501 | 0.106524 | 0.9999457 | 0.1120337 |  |  | 245046 | 0.9889531 | 0.9866385 | 0.001132929 | 0.9925821 | 0.006442977 | 0.9925767 | 0.005451078 |  |  | 140160 | 0.9517666 | 0.9670213 | 0.00340842 | 0.9522395 | 0.006013878 | 0.9522388 | 0.007046287 |  |  | 287580 | 0.9582006 | 0.9150489 | 0.004843064 | 0.9687785 | 0.007080493 | 0.96878 | 0.007893913 |  |  | 588360 | 0.9442752 | 0.8678712 | 0.01258337 | 0.9542564 | 0.01157391 | 0.9542596 | 0.008852841
|  |  | 75012 | 0.99865 | 0.9994305 | 0.0003654688 | 0.9999501 | 0.106524 | 0.9999457 | 0.1120337 |  |  | 245346 | 0.9889531 | 0.9866385 | 0.001132929 | 0.9925932 | 0.006441161 | 0.9925878 | 0.005450191 |  |  | 140460 | 0.9506876 | 0.9670213 | 0.00340842 | 0.9523124 | 0.006015652 | 0.9523116 | 0.007048381 |  |  | 287880 | 0.9598821 | 0.9150489 | 0.004843064 | 0.9688189 | 0.007080957 | 0.9688203 | 0.007892932 |  |  | 588660 | 0.9442752 | 0.8678712 | 0.01258337 | 0.9542955 | 0.01157303 | 0.9542987 | 0.008851648
|  |  | 75132 | 0.9995459 | 0.9994305 | 0.0003654688 | 0.9999501 | 0.106524 | 0.9999457 | 0.1120337 |  |  | 245646 | 0.990874 | 0.9866385 | 0.001132929 | 0.9926044 | 0.006439347 | 0.992599 | 0.005449304 |  |  | 140760 | 0.9496086 | 0.9670213 | 0.00340842 | 0.9523851 | 0.006017416 | 0.9523843 | 0.007050464 |  |  | 288180 | 0.9565191 | 0.9150489 | 0.004843064 | 0.9688592 | 0.00708142 | 0.9688606 | 0.007891953 |  |  | 588960 | 0.9487511 | 0.8678712 | 0.01258337 | 0.9543345 | 0.01157214 | 0.9543378 | 0.008850455
|  |  | 75252 | 0.99865 | 0.9994305 | 0.0003654688 | 0.9999501 | 0.106524 | 0.9999457 | 0.1120337 |  |  | 245946 | 0.990874 | 0.9866385 | 0.001132929 | 0.9926155 | 0.006437537 | 0.9926101 | 0.005448419 |  |  | 141060 | 0.9496086 | 0.9670213 | 0.00340842 | 0.9524577 | 0.006019172 | 0.9524569 | 0.007052537 |  |  | 288480 | 0.9565191 | 0.9150489 | 0.004843064 | 0.9688993 | 0.007081882 | 0.9689007 | 0.007890976 |  |  | 589260 | 0.9465132 | 0.8678712 | 0.01258337 | 0.9543736 | 0.01157125 | 0.9543768 | 0.008849262
|  |  | 75372 | 0.99865 | 0.9994305 | 0.0003654688 | 0.9999501 | 0.106524 | 0.9999457 | 0.1120337 |  |  | 246246 | 0.9899135 | 0.9866385 | 0.001132929 | 0.9926265 | 0.006435729 | 0.9926212 | 0.005447535 |  |  | 141360 | 0.9517666 | 0.9670213 | 0.00340842 | 0.9525301 | 0.006020919 | 0.9525294 | 0.0070546 |  |  | 288780 | 0.9582006 | 0.9150489 | 0.004843064 | 0.9689394 | 0.007082343 | 0.9689408 | 0.007890003 |  |  | 589560 | 0.9465132 | 0.8678712 | 0.01258337 | 0.9544125 | 0.01157036 | 0.9544157 | 0.008848071
|  |  | 75492 | 0.9995459 | 0.9994305 | 0.0003654688 | 0.9999501 | 0.106524 | 0.9999457 | 0.1120337 |  |  | 246546 | 0.9899135 | 0.9866385 | 0.001132929 | 0.9926376 | 0.006433923 | 0.9926322 | 0.005446653 |  |  | 141660 | 0.9528456 | 0.9670213 | 0.00340842 | 0.9526025 | 0.006022657 | 0.9526018 | 0.007056653 |  |  | 289080 | 0.9582006 | 0.9150489 | 0.004843064 | 0.9689793 | 0.007082803 | 0.9689807 | 0.007889032 |  |  | 589860 | 0.9465132 | 0.8678712 | 0.01258337 | 0.9544514 | 0.01156948 | 0.9544546 | 0.008846881
|  |  | 75612 | 0.99865 | 0.9994305 | 0.0003654688 | 0.9999501 | 0.106524 | 0.9999457 | 0.1120337 |  |  | 246846 | 0.990874 | 0.9866385 | 0.001132929 | 0.9926486 | 0.00643212 | 0.9926433 | 0.005445771 |  |  | 141960 | 0.9517666 | 0.9670213 | 0.00340842 | 0.9526747 | 0.006024387 | 0.952674 | 0.007058696 |  |  | 289380 | 0.9565191 | 0.9150489 | 0.004843064 | 0.9690191 | 0.007083261 | 0.9690205 | 0.007888063 |  |  | 590160 | 0.9465132 | 0.8678712 | 0.01258337 | 0.9544903 | 0.01156859 | 0.9544935 | 0.008845691
|  |  | 75732 | 0.9995459 | 0.9994305 | 0.0003654688 | 0.9999501 | 0.106524 | 0.9999457 | 0.1120337 |  |  | 247146 | 0.9889531 | 0.9866385 | 0.001132929 | 0.9926596 | 0.00643032 | 0.9926542 | 0.005444891 |  |  | 142260 | 0.9506876 | 0.9670213 | 0.00340842 | 0.9527469 | 0.006026108 | 0.9527461 | 0.007060728 |  |  | 289680 | 0.9598821 | 0.9150489 | 0.004843064 | 0.9690588 | 0.007083719 | 0.9690602 | 0.007887098 |  |  | 590460 | 0.9397993 | 0.8678712 | 0.01258337 | 0.9545291 | 0.01156771 | 0.9545323 | 0.008844502
|  |  | 75852 | 0.997754 | 0.9994305 | 0.0003654688 | 0.9999501 | 0.106524 | 0.9999457 | 0.1120337 |  |  | 247446 | 0.9889531 | 0.9866385 | 0.001132929 | 0.9926705 | 0.006428523 | 0.9926652 | 0.005444012 |  |  | 142560 | 0.9517666 | 0.9670213 | 0.00340842 | 0.9528189 | 0.006027821 | 0.9528181 | 0.007062751 |  |  | 289980 | 0.9598821 | 0.9150489 | 0.004843064 | 0.9690984 | 0.007084175 | 0.9690998 | 0.007886135 |  |  | 590760 | 0.9420373 | 0.8678712 | 0.01258337 | 0.9545679 | 0.01156682 | 0.9545711 | 0.008843314
|  |  | 75972 | 0.9995459 | 0.9994305 | 0.0003654688 | 0.9999501 | 0.106524 | 0.9999457 | 0.1120337 |  |  | 247746 | 0.9899135 | 0.9866385 | 0.001132929 | 0.9926815 | 0.006426728 | 0.9926762 | 0.005443134 |  |  | 142860 | 0.9517666 | 0.9670213 | 0.00340842 | 0.9528908 | 0.006029525 | 0.95289 | 0.007064763 |  |  | 290280 | 0.9615635 | 0.9150489 | 0.004843064 | 0.9691379 | 0.007084631 | 0.9691393 | 0.007885175 |  |  | 591060 | 0.9420373 | 0.8678712 | 0.01258337 | 0.9546067 | 0.01156594 | 0.9546098 | 0.008842127
|  |  | 76092 | 0.9995459 | 0.9994305 | 0.0003654688 | 0.9999501 | 0.106524 | 0.9999457 | 0.1120337 |  |  | 248046 | 0.9889531 | 0.9866385 | 0.001132929 | 0.9926923 | 0.006424936 | 0.9926871 | 0.005442258 |  |  | 143160 | 0.9517666 | 0.9670213 | 0.00340842 | 0.9529626 | 0.00603122 | 0.9529618 | 0.007066766 |  |  | 290580 | 0.9598821 | 0.9150489 | 0.004843064 | 0.9691773 | 0.007085085 | 0.9691787 | 0.007884217 |  |  | 591360 | 0.9420373 | 0.8678712 | 0.01258337 | 0.9546454 | 0.01156506 | 0.9546485 | 0.00884094
|  |  | 76212 | 0.9995459 | 0.9994305 | 0.0003654688 | 0.9999501 | 0.106524 | 0.9999457 | 0.1120337 |  |  | 248346 | 0.990874 | 0.9866385 | 0.001132929 | 0.9927032 | 0.006423146 | 0.9926979 | 0.005441383 |  |  | 143460 | 0.9496086 | 0.9670213 | 0.00340842 | 0.9530342 | 0.006032907 | 0.9530334 | 0.007068758 |  |  | 290880 | 0.9598821 | 0.9150489 | 0.004843064 | 0.9692166 | 0.007085538 | 0.9692179 | 0.007883262 |  |  | 591660 | 0.9509891 | 0.8678712 | 0.01258337 | 0.954684 | 0.01156418 | 0.9546872 | 0.008839755
|  |  | 76332 | 0.9995459 | 0.9994305 | 0.0003654688 | 0.9999501 | 0.106524 | 0.9999457 | 0.1120337 |  |  | 248646 | 0.9899135 | 0.9866385 | 0.001132929 | 0.9927141 | 0.00642136 | 0.9927088 | 0.005440509 |  |  | 143760 | 0.9496086 | 0.9670213 | 0.00340842 | 0.9531058 | 0.006034585 | 0.953105 | 0.00707074 |  |  | 291180 | 0.9582006 | 0.9150489 | 0.004843064 | 0.9692558 | 0.00708599 | 0.9692571 | 0.00788231 |  |  | 591960 | 0.9465132 | 0.8678712 | 0.01258337 | 0.9547226 | 0.0115633 | 0.9547258 | 0.00883857
|  |  | 76452 | 0.9995459 | 0.9994305 | 0.0003654688 | 0.9999501 | 0.106524 | 0.9999457 | 0.1120337 |  |  | 248946 | 0.9899135 | 0.9866385 | 0.001132929 | 0.9927249 | 0.006419576 | 0.9927196 | 0.005439636 |  |  | 144060 | 0.9496086 | 0.9670213 | 0.00340842 | 0.9531772 | 0.006036255 | 0.9531764 | 0.007072712 |  |  | 291480 | 0.9582006 | 0.9150489 | 0.004843064 | 0.9692949 | 0.007086441 | 0.9692961 | 0.00788136 |  |  | 592260 | 0.9375614 | 0.8678712 | 0.01258337 | 0.9547612 | 0.01156241 | 0.9547643 | 0.008837387
|  |  | 76572 | 0.9995459 | 0.9994305 | 0.0003654688 | 0.9999501 | 0.106524 | 0.9999457 | 0.1120337 |  |  | 249246 | 0.9879926 | 0.9866385 | 0.001132929 | 0.9927356 | 0.006417795 | 0.9927304 | 0.005438765 |  |  | 144360 | 0.9506876 | 0.9670213 | 0.00340842 | 0.9532485 | 0.006037916 | 0.9532477 | 0.007074674 |  |  | 291780 | 0.9598821 | 0.9150489 | 0.004843064 | 0.9693338 | 0.007086891 | 0.9693351 | 0.007880413 |  |  | 592560 | 0.9442752 | 0.8678712 | 0.01258337 | 0.9547997 | 0.01156153 | 0.9548028 | 0.008836204
|  |  | 76692 | 0.9995459 | 0.9994305 | 0.0003654688 | 0.9999501 | 0.106524 | 0.9999457 | 0.1120337 |  |  | 249546 | 0.9899135 | 0.9866385 | 0.001132929 | 0.9927464 | 0.006416016 | 0.9927412 | 0.005437895 |  |  | 144660 | 0.9496086 | 0.9670213 | 0.00340842 | 0.9533197 | 0.006039569 | 0.9533189 | 0.007076627 |  |  | 292080 | 0.9582006 | 0.9150489 | 0.004843064 | 0.9693727 | 0.00708734 | 0.9693739 | 0.007879469 |  |  | 592860 | 0.9420373 | 0.8678712 | 0.01258337 | 0.9548382 | 0.01156066 | 0.9548413 | 0.008835021
|  |  | 76812 | 0.99865 | 0.9994305 | 0.0003654688 | 0.9999501 | 0.106524 | 0.9999457 | 0.1120337 |  |  | 249846 | 0.990874 | 0.9866385 | 0.001132929 | 0.9927571 | 0.00641424 | 0.9927519 | 0.005437026 |  |  | 144960 | 0.9506876 | 0.9670213 | 0.00340842 | 0.9533908 | 0.006041213 | 0.95339 | 0.007078569 |  |  | 292380 | 0.9598821 | 0.9150489 | 0.004843064 | 0.9694114 | 0.007087788 | 0.9694127 | 0.007878528 |  |  | 593160 | 0.9420373 | 0.8678712 | 0.01258337 | 0.9548766 | 0.01155978 | 0.9548797 | 0.00883384
|  |  | 76932 | 0.99865 | 0.9994305 | 0.0003654688 | 0.9999501 | 0.106524 | 0.9999457 | 0.1120337 |  |  | 250146 | 0.9889531 | 0.9866385 | 0.001132929 | 0.9927678 | 0.006412467 | 0.9927626 | 0.005436159 |  |  | 145260 | 0.9528456 | 0.9670213 | 0.00340842 | 0.9534618 | 0.006042848 | 0.953461 | 0.007080501 |  |  | 292680 | 0.9598821 | 0.9150489 | 0.004843064 | 0.9694501 | 0.007088234 | 0.9694513 | 0.007877589 |  |  | 593460 | 0.9397993 | 0.8678712 | 0.01258337 | 0.954915 | 0.0115589 | 0.9549181 | 0.00883266
|  |  | 77052 | 1.000442 | 0.9994305 | 0.0003654688 | 0.9999501 | 0.106524 | 0.9999457 | 0.1120337 |  |  | 250446 | 0.9899135 | 0.9866385 | 0.001132929 | 0.9927785 | 0.006410697 | 0.9927733 | 0.005435293 |  |  | 145560 | 0.9496086 | 0.9670213 | 0.00340842 | 0.9535326 | 0.006044476 | 0.9535318 | 0.007082424 |  |  | 292980 | 0.9598821 | 0.9150489 | 0.004843064 | 0.9694886 | 0.00708868 | 0.9694898 | 0.007876653 |  |  | 593760 | 0.9442752 | 0.8678712 | 0.01258337 | 0.9549533 | 0.01155802 | 0.9549564 | 0.00883148
|  |  | 77172 | 0.9995459 | 0.9994305 | 0.0003654688 | 0.9999501 | 0.106524 | 0.9999457 | 0.1120337 |  |  | 250746 | 0.9899135 | 0.9866385 | 0.001132929 | 0.9927891 | 0.00640893 | 0.9927839 | 0.005434428 |  |  | 145860 | 0.9496086 | 0.9670213 | 0.00340842 | 0.9536034 | 0.006046095 | 0.9536026 | 0.007084336 |  |  | 293280 | 0.9582006 | 0.9150489 | 0.004843064 | 0.969527 | 0.007089124 | 0.9695283 | 0.007875719 |  |  | 594060 | 0.9442752 | 0.8678712 | 0.01258337 | 0.9549916 | 0.01155714 | 0.9549947 | 0.008830301
|  |  | 77292 | 0.9995459 | 0.9994305 | 0.0003654688 | 0.9999501 | 0.106524 | 0.9999457 | 0.1120337 |  |  | 251046 | 0.9889531 | 0.9866385 | 0.001132929 | 0.9927997 | 0.006407165 | 0.9927946 | 0.005433565 |  |  | 146160 | 0.9506876 | 0.9670213 | 0.00340842 | 0.953674 | 0.006047705 | 0.9536732 | 0.007086239 |  |  | 293580 | 0.9582006 | 0.9150489 | 0.004843064 | 0.9695654 | 0.007089568 | 0.9695666 | 0.007874788 |  |  | 594360 | 0.9487511 | 0.8678712 | 0.01258337 | 0.9550299 | 0.01155627 | 0.955033 | 0.008829124
|  |  | 77412 | 0.9995459 | 0.9994305 | 0.0003654688 | 0.9999501 | 0.106524 | 0.9999457 | 0.1120337 |  |  | 251346 | 0.9889531 | 0.9866385 | 0.001132929 | 0.9928103 | 0.006405403 | 0.9928052 | 0.005432703 |  |  | 146460 | 0.9506876 | 0.9670213 | 0.00340842 | 0.9537445 | 0.006049307 | 0.9537437 | 0.007088132 |  |  | 293880 | 0.9598821 | 0.9150489 | 0.004843064 | 0.9696036 | 0.00709001 | 0.9696048 | 0.00787386 |  |  | 594660 | 0.9397993 | 0.8678712 | 0.01258337 | 0.9550681 | 0.01155539 | 0.9550712 | 0.008827947
|  |  | 77532 | 0.9995459 | 0.9994305 | 0.0003654688 | 0.9999501 | 0.106524 | 0.9999457 | 0.1120337 |  |  | 251646 | 0.9889531 | 0.9866385 | 0.001132929 | 0.9928209 | 0.006403644 | 0.9928157 | 0.005431842 |  |  | 146760 | 0.9517666 | 0.9670213 | 0.00340842 | 0.9538149 | 0.006050901 | 0.9538141 | 0.007090015 |  |  | 294180 | 0.9582006 | 0.9150489 | 0.004843064 | 0.9696417 | 0.007090452 | 0.9696429 | 0.007872934 |  |  | 594960 | 0.9442752 | 0.8678712 | 0.01258337 | 0.9551063 | 0.01155452 | 0.9551093 | 0.00882677
|  |  | 77652 | 0.99865 | 0.9994305 | 0.0003654688 | 0.9999501 | 0.106524 | 0.9999457 | 0.1120337 |  |  | 251946 | 0.9899135 | 0.9866385 | 0.001132929 | 0.9928314 | 0.006401888 | 0.9928263 | 0.005430983 |  |  | 147060 | 0.9517666 | 0.9670213 | 0.00340842 | 0.9538852 | 0.006052486 | 0.9538844 | 0.007091888 |  |  | 294480 | 0.9615635 | 0.9150489 | 0.004843064 | 0.9696797 | 0.007090892 | 0.9696809 | 0.007872011 |  |  | 595260 | 0.9420373 | 0.8678712 | 0.01258337 | 0.9551444 | 0.01155364 | 0.9551474 | 0.008825595
|  |  | 77772 | 1.000442 | 0.9994305 | 0.0003654688 | 0.9999501 | 0.106524 | 0.9999457 | 0.1120337 |  |  | 252246 | 0.990874 | 0.9866385 | 0.001132929 | 0.9928419 | 0.006400134 | 0.9928368 | 0.005430125 |  |  | 147360 | 0.9517666 | 0.9670213 | 0.00340842 | 0.9539553 | 0.006054063 | 0.9539545 | 0.007093751 |  |  | 294780 | 0.963245 | 0.9150489 | 0.004843064 | 0.9697176 | 0.007091331 | 0.9697188 | 0.007871091 |  |  | 595560 | 0.9397993 | 0.8678712 | 0.01258337 | 0.9551825 | 0.01155277 | 0.9551855 | 0.008824421
|  |  | 77892 | 0.9995459 | 0.9994305 | 0.0003654688 | 0.9999501 | 0.106524 | 0.9999457 | 0.1120337 |  |  | 252546 | 0.9889531 | 0.9866385 | 0.001132929 | 0.9928523 | 0.006398384 | 0.9928473 | 0.005429268 |  |  | 147660 | 0.9517666 | 0.9670213 | 0.00340842 | 0.9540254 | 0.006055631 | 0.9540246 | 0.007095605 |  |  | 295080 | 0.9598821 | 0.9150489 | 0.004843064 | 0.9697554 | 0.007091769 | 0.9697566 | 0.007870173 |  |  | 595860 | 0.9420373 | 0.8678712 | 0.01258337 | 0.9552205 | 0.0115519 | 0.9552235 | 0.008823247
|  |  | 78012 | 0.99865 | 0.9994305 | 0.0003654688 | 0.9999501 | 0.106524 | 0.9999457 | 0.1120337 |  |  | 252846 | 0.9899135 | 0.9866385 | 0.001132929 | 0.9928628 | 0.006396636 | 0.9928577 | 0.005428413 |  |  | 147960 | 0.9496086 | 0.9670213 | 0.00340842 | 0.9540953 | 0.006057192 | 0.9540945 | 0.007097448 |  |  | 295380 | 0.9615635 | 0.9150489 | 0.004843064 | 0.9697931 | 0.007092206 | 0.9697943 | 0.007869258 |  |  | 596160 | 0.9465132 | 0.8678712 | 0.01258337 | 0.9552585 | 0.01155102 | 0.9552615 | 0.008822074
|  |  | 78132 | 0.99865 | 0.9994305 | 0.0003654688 | 0.9999501 | 0.106524 | 0.9999457 | 0.1120337 |  |  | 253146 | 0.9899135 | 0.9866385 | 0.001132929 | 0.9928732 | 0.006394891 | 0.9928681 | 0.005427559 |  |  | 148260 | 0.9506876 | 0.9670213 | 0.00340842 | 0.9541652 | 0.006058744 | 0.9541643 | 0.007099282 |  |  | 295680 | 0.9598821 | 0.9150489 | 0.004843064 | 0.9698307 | 0.007092642 | 0.9698319 | 0.007868346 |  |  | 596460 | 0.9442752 | 0.8678712 | 0.01258337 | 0.9552964 | 0.01155015 | 0.9552995 | 0.008820902
|  |  | 78252 | 0.9995459 | 0.9994305 | 0.0003654688 | 0.9999501 | 0.106524 | 0.9999457 | 0.1120337 |  |  | 253446 | 0.9899135 | 0.9866385 | 0.001132929 | 0.9928836 | 0.006393149 | 0.9928785 | 0.005426707 |  |  | 148560 | 0.9506876 | 0.9670213 | 0.00340842 | 0.9542349 | 0.006060287 | 0.9542341 | 0.007101107 |  |  | 295980 | 0.9598821 | 0.9150489 | 0.004843064 | 0.9698682 | 0.007093077 | 0.9698693 | 0.007867436 |  |  | 596760 | 0.9442752 | 0.8678712 | 0.01258337 | 0.9553344 | 0.01154928 | 0.9553374 | 0.008819731
|  |  | 78372 | 1.000442 | 0.9994305 | 0.0003654688 | 0.9999501 | 0.106524 | 0.9999457 | 0.1120337 |  |  | 253746 | 0.9899135 | 0.9866385 | 0.001132929 | 0.9928939 | 0.00639141 | 0.9928889 | 0.005425856 |  |  | 148860 | 0.9528456 | 0.9670213 | 0.00340842 | 0.9543045 | 0.006061823 | 0.9543037 | 0.007102922 |  |  | 296280 | 0.9598821 | 0.9150489 | 0.004843064 | 0.9699056 | 0.007093511 | 0.9699067 | 0.007866529 |  |  | 597060 | 0.9442752 | 0.8678712 | 0.01258337 | 0.9553722 | 0.01154841 | 0.9553752 | 0.008818561
|  |  | 78492 | 0.99865 | 0.9994305 | 0.0003654688 | 0.9999501 | 0.106524 | 0.9999457 | 0.1120337 |  |  | 254046 | 0.9899135 | 0.9866385 | 0.001132929 | 0.9929043 | 0.006389673 | 0.9928993 | 0.005425006 |  |  | 149160 | 0.9528456 | 0.9670213 | 0.00340842 | 0.954374 | 0.00606335 | 0.9543731 | 0.007104727 |  |  | 296580 | 0.9598821 | 0.9150489 | 0.004843064 | 0.9699429 | 0.007093944 | 0.969944 | 0.007865625 |  |  | 597360 | 0.9465132 | 0.8678712 | 0.01258337 | 0.95541 | 0.01154754 | 0.955413 | 0.008817392
|  |  | 78612 | 0.9995459 | 0.9994305 | 0.0003654688 | 0.9999501 | 0.106524 | 0.9999457 | 0.1120337 |  |  | 254346 | 0.990874 | 0.9866385 | 0.001132929 | 0.9929146 | 0.00638794 | 0.9929096 | 0.005424158 |  |  | 149460 | 0.9517666 | 0.9670213 | 0.00340842 | 0.9544434 | 0.006064869 | 0.9544425 | 0.007106522 |  |  | 296880 | 0.9598821 | 0.9150489 | 0.004843064 | 0.9699801 | 0.007094376 | 0.9699812 | 0.007864723 |  |  | 597660 | 0.9420373 | 0.8678712 | 0.01258337 | 0.9554478 | 0.01154667 | 0.9554508 | 0.008816223
|  |  | 78732 | 0.9995459 | 0.9994305 | 0.0003654688 | 0.9999501 | 0.106524 | 0.9999457 | 0.1120337 |  |  | 254646 | 0.9899135 | 0.9866385 | 0.001132929 | 0.9929248 | 0.00638621 | 0.9929199 | 0.005423311 |  |  | 149760 | 0.9517666 | 0.9670213 | 0.00340842 | 0.9545126 | 0.00606638 | 0.9545118 | 0.007108308 |  |  | 297180 | 0.9615635 | 0.9150489 | 0.004843064 | 0.9700172 | 0.007094807 | 0.9700183 | 0.007863824 |  |  | 597960 | 0.9465132 | 0.8678712 | 0.01258337 | 0.9554855 | 0.0115458 | 0.9554885 | 0.008815056
|  |  | 78852 | 1.000442 | 0.9994305 | 0.0003654688 | 0.9999501 | 0.106524 | 0.9999457 | 0.1120337 |  |  | 254946 | 0.9899135 | 0.9866385 | 0.001132929 | 0.9929351 | 0.006384482 | 0.9929301 | 0.005422465 |  |  | 150060 | 0.9506876 | 0.9670213 | 0.00340842 | 0.9545818 | 0.006067882 | 0.9545809 | 0.007110084 |  |  | 297480 | 0.9582006 | 0.9150489 | 0.004843064 | 0.9700542 | 0.007095237 | 0.9700552 | 0.007862927 |  |  | 598260 | 0.9442752 | 0.8678712 | 0.01258337 | 0.9555232 | 0.01154494 | 0.9555262 | 0.008813889
|  |  | 78972 | 0.9995459 | 0.9994305 | 0.0003654688 | 0.9999501 | 0.106524 | 0.9999457 | 0.1120337 |  |  | 255246 | 0.9889531 | 0.9866385 | 0.001132929 | 0.9929453 | 0.006382757 | 0.9929404 | 0.005421621 |  |  | 150360 | 0.9496086 | 0.9670213 | 0.00340842 | 0.9546508 | 0.006069377 | 0.95465 | 0.00711185 |  |  | 297780 | 0.9615635 | 0.9150489 | 0.004843064 | 0.9700911 | 0.007095666 | 0.9700921 | 0.007862033 |  |  | 598560 | 0.9509891 | 0.8678712 | 0.01258337 | 0.9555609 | 0.01154407 | 0.9555638 | 0.008812723
|  |  | 79092 | 0.99865 | 0.9994305 | 0.0003654688 | 0.9999501 | 0.106524 | 0.9999457 | 0.1120337 |  |  | 255546 | 0.9899135 | 0.9866385 | 0.001132929 | 0.9929555 | 0.006381035 | 0.9929506 | 0.005420779 |  |  | 150660 | 0.9506876 | 0.9670213 | 0.00340842 | 0.9547198 | 0.006070863 | 0.9547189 | 0.007113607 |  |  | 298080 | 0.9598821 | 0.9150489 | 0.004843064 | 0.9701279 | 0.007096094 | 0.9701289 | 0.007861142 |  |  | 598860 | 0.9509891 | 0.8678712 | 0.01258337 | 0.9555985 | 0.0115432 | 0.9556014 | 0.008811558
|  |  | 79212 | 0.99865 | 0.9994305 | 0.0003654688 | 0.9999501 | 0.106524 | 0.9999457 | 0.1120337 |  |  | 255846 | 0.9899135 | 0.9866385 | 0.001132929 | 0.9929657 | 0.006379317 | 0.9929607 | 0.005419937 |  |  | 150960 | 0.9517666 | 0.9670213 | 0.00340842 | 0.9547886 | 0.006072341 | 0.9547877 | 0.007115355 |  |  | 298380 | 0.9598821 | 0.9150489 | 0.004843064 | 0.9701646 | 0.007096521 | 0.9701656 | 0.007860253 |  |  | 599160 | 0.9442752 | 0.8678712 | 0.01258337 | 0.9556361 | 0.01154234 | 0.955639 | 0.008810394
|  |  | 79332 | 0.99865 | 0.9994305 | 0.0003654688 | 0.9999501 | 0.106524 | 0.9999457 | 0.1120337 |  |  | 256146 | 0.9899135 | 0.9866385 | 0.001132929 | 0.9929758 | 0.006377601 | 0.9929709 | 0.005419098 |  |  | 151260 | 0.9496086 | 0.9670213 | 0.00340842 | 0.9548573 | 0.006073811 | 0.9548564 | 0.007117092 |  |  | 298680 | 0.9615635 | 0.9150489 | 0.004843064 | 0.9702011 | 0.007096946 | 0.9702021 | 0.007859367 |  |  | 599460 | 0.9397993 | 0.8678712 | 0.01258337 | 0.9556736 | 0.01154147 | 0.9556765 | 0.008809231
|  |  | 79452 | 0.99865 | 0.9994305 | 0.0003654688 | 0.9999501 | 0.106524 | 0.9999457 | 0.1120337 |  |  | 256446 | 0.9899135 | 0.9866385 | 0.001132929 | 0.9929859 | 0.006375888 | 0.992981 | 0.005418259 |  |  | 151560 | 0.9528456 | 0.9670213 | 0.00340842 | 0.9549259 | 0.006075273 | 0.954925 | 0.007118821 |  |  | 298980 | 0.9615635 | 0.9150489 | 0.004843064 | 0.9702376 | 0.007097371 | 0.9702386 | 0.007858484 |  |  | 599760 | 0.9442752 | 0.8678712 | 0.01258337 | 0.955711 | 0.01154061 | 0.955714 | 0.008808068
|  |  | 79572 | 0.9995459 | 0.9994305 | 0.0003654688 | 0.9999501 | 0.106524 | 0.9999457 | 0.1120337 |  |  | 256746 | 0.9889531 | 0.9866385 | 0.001132929 | 0.992996 | 0.006374178 | 0.9929911 | 0.005417422 |  |  | 151860 | 0.9528456 | 0.9670213 | 0.00340842 | 0.9549944 | 0.006076727 | 0.9549935 | 0.00712054 |  |  | 299280 | 0.9615635 | 0.9150489 | 0.004843064 | 0.970274 | 0.007097795 | 0.970275 | 0.007857603 |  |  | 600060 | 0.9420373 | 0.8678712 | 0.01258337 | 0.9557485 | 0.01153974 | 0.9557514 | 0.008806907
|  |  | 79692 | 1.001338 | 0.9994305 | 0.0003654688 | 0.9999501 | 0.106524 | 0.9999457 | 0.1120337 |  |  | 257046 | 0.9889531 | 0.9866385 | 0.001132929 | 0.9930061 | 0.00637247 | 0.9930012 | 0.005416587 |  |  | 152160 | 0.9517666 | 0.9670213 | 0.00340842 | 0.9550628 | 0.006078173 | 0.9550619 | 0.007122249 |  |  | 299580 | 0.9598821 | 0.9150489 | 0.004843064 | 0.9703103 | 0.007098218 | 0.9703113 | 0.007856725 |  |  | 600360 | 0.9420373 | 0.8678712 | 0.01258337 | 0.9557859 | 0.01153888 | 0.9557888 | 0.008805746
|  |  | 79812 | 0.99865 | 0.9994305 | 0.0003654688 | 0.9999501 | 0.106524 | 0.9999457 | 0.1120337 |  |  | 257346 | 0.9899135 | 0.9866385 | 0.001132929 | 0.9930161 | 0.006370766 | 0.9930112 | 0.005415753 |  |  | 152460 | 0.9528456 | 0.9670213 | 0.00340842 | 0.955131 | 0.006079611 | 0.9551301 | 0.007123949 |  |  | 299880 | 0.9615635 | 0.9150489 | 0.004843064 | 0.9703465 | 0.00709864 | 0.9703475 | 0.007855849 |  |  | 600660 | 0.9442752 | 0.8678712 | 0.01258337 | 0.9558232 | 0.01153802 | 0.9558261 | 0.008804586
|  |  | 79932 | 0.99865 | 0.9994305 | 0.0003654688 | 0.9999501 | 0.106524 | 0.9999457 | 0.1120337 |  |  | 257646 | 0.990874 | 0.9866385 | 0.001132929 | 0.9930261 | 0.006369065 | 0.9930213 | 0.00541492 |  |  | 152760 | 0.9528456 | 0.9670213 | 0.00340842 | 0.9551992 | 0.00608104 | 0.9551983 | 0.00712564 |  |  | 300180 | 0.9615635 | 0.9150489 | 0.004843064 | 0.9703826 | 0.00709906 | 0.9703835 | 0.007854976 |  |  | 600960 | 0.9442752 | 0.8678712 | 0.01258337 | 0.9558605 | 0.01153716 | 0.9558634 | 0.008803427
|  |  | 80052 | 1.000442 | 0.9994305 | 0.0003654688 | 0.9999501 | 0.106524 | 0.9999457 | 0.1120337 |  |  | 257946 | 0.9899135 | 0.9866385 | 0.001132929 | 0.9930361 | 0.006367367 | 0.9930313 | 0.005414089 |  |  | 153060 | 0.9517666 | 0.9670213 | 0.00340842 | 0.9552672 | 0.006082462 | 0.9552663 | 0.007127321 |  |  | 300480 | 0.9598821 | 0.9150489 | 0.004843064 | 0.9704186 | 0.00709948 | 0.9704195 | 0.007854105 |  |  | 601260 | 0.9465132 | 0.8678712 | 0.01258337 | 0.9558978 | 0.0115363 | 0.9559007 | 0.008802269
|  |  | 80172 | 0.99865 | 0.9994305 | 0.0003654688 | 0.9999501 | 0.106524 | 0.9999457 | 0.1120337 |  |  | 258246 | 0.990874 | 0.9866385 | 0.001132929 | 0.993046 | 0.006365672 | 0.9930412 | 0.005413259 |  |  | 153360 | 0.9528456 | 0.9670213 | 0.00340842 | 0.9553352 | 0.006083876 | 0.9553343 | 0.007128993 |  |  | 300780 | 0.9598821 | 0.9150489 | 0.004843064 | 0.9704545 | 0.007099899 | 0.9704554 | 0.007853238 |  |  | 601560 | 0.9465132 | 0.8678712 | 0.01258337 | 0.955935 | 0.01153544 | 0.9559379 | 0.008801112
|  |  | 80292 | 0.9995459 | 0.9994305 | 0.0003654688 | 0.9999501 | 0.106524 | 0.9999457 | 0.1120337 |  |  | 258546 | 0.9899135 | 0.9866385 | 0.001132929 | 0.993056 | 0.006363979 | 0.9930512 | 0.005412431 |  |  | 153660 | 0.9528456 | 0.9670213 | 0.00340842 | 0.955403 | 0.006085282 | 0.9554021 | 0.007130655 |  |  | 301080 | 0.963245 | 0.9150489 | 0.004843064 | 0.9704903 | 0.007100317 | 0.9704912 | 0.007852372 |  |  | 601860 | 0.9420373 | 0.8678712 | 0.01258337 | 0.9559722 | 0.01153458 | 0.955975 | 0.008799955
|  |  | 80412 | 0.9995459 | 0.9994305 | 0.0003654688 | 0.9999501 | 0.106524 | 0.9999457 | 0.1120337 |  |  | 258846 | 0.990874 | 0.9866385 | 0.001132929 | 0.9930659 | 0.00636229 | 0.9930611 | 0.005411605 |  |  | 153960 | 0.9517666 | 0.9670213 | 0.00340842 | 0.9554707 | 0.006086679 | 0.9554698 | 0.007132308 |  |  | 301380 | 0.9615635 | 0.9150489 | 0.004843064 | 0.970526 | 0.007100734 | 0.9705269 | 0.00785151 |  |  | 602160 | 0.9397993 | 0.8678712 | 0.01258337 | 0.9560093 | 0.01153372 | 0.9560122 | 0.0087988
|  |  | 80532 | 0.9995459 | 0.9994305 | 0.0003654688 | 0.9999501 | 0.106524 | 0.9999457 | 0.1120337 |  |  | 259146 | 0.9899135 | 0.9866385 | 0.001132929 | 0.9930758 | 0.006360604 | 0.993071 | 0.005410779 |  |  | 154260 | 0.9539246 | 0.9670213 | 0.00340842 | 0.9555383 | 0.006088069 | 0.9555374 | 0.007133952 |  |  | 301680 | 0.9615635 | 0.9150489 | 0.004843064 | 0.9705616 | 0.00710115 | 0.9705624 | 0.00785065 |  |  | 602460 | 0.9420373 | 0.8678712 | 0.01258337 | 0.9560464 | 0.01153286 | 0.9560492 | 0.008797645
|  |  | 80652 | 0.99865 | 0.9994305 | 0.0003654688 | 0.9999501 | 0.106524 | 0.9999457 | 0.1120337 |  |  | 259446 | 0.9899135 | 0.9866385 | 0.001132929 | 0.9930856 | 0.006358921 | 0.9930808 | 0.005409956 |  |  | 154560 | 0.9539246 | 0.9670213 | 0.00340842 | 0.9556058 | 0.006089451 | 0.9556049 | 0.007135587 |  |  | 301980 | 0.9615635 | 0.9150489 | 0.004843064 | 0.9705971 | 0.007101564 | 0.9705979 | 0.007849792 |  |  | 602760 | 0.9420373 | 0.8678712 | 0.01258337 | 0.9560835 | 0.011532 | 0.9560863 | 0.008796492
|  |  | 80772 | 0.9995459 | 0.9994305 | 0.0003654688 | 0.9999501 | 0.106524 | 0.9999457 | 0.1120337 |  |  | 259746 | 0.9879926 | 0.9866385 | 0.001132929 | 0.9930954 | 0.006357241 | 0.9930907 | 0.005409133 |  |  | 154860 | 0.9528456 | 0.9670213 | 0.00340842 | 0.9556732 | 0.006090825 | 0.9556723 | 0.007137212 |  |  | 302280 | 0.9598821 | 0.9150489 | 0.004843064 | 0.9706325 | 0.007101978 | 0.9706333 | 0.007848937 |  |  | 603060 | 0.9420373 | 0.8678712 | 0.01258337 | 0.9561205 | 0.01153114 | 0.9561233 | 0.008795339
|  |  | 80892 | 1.000442 | 0.9994305 | 0.0003654688 | 0.9999501 | 0.106524 | 0.9999457 | 0.1120337 |  |  | 260046 | 0.9889531 | 0.9866385 | 0.001132929 | 0.9931052 | 0.006355563 | 0.9931005 | 0.005408313 |  |  | 155160 | 0.9528456 | 0.9670213 | 0.00340842 | 0.9557405 | 0.006092191 | 0.9557396 | 0.007138828 |  |  | 302580 | 0.9615635 | 0.9150489 | 0.004843064 | 0.9706678 | 0.007102391 | 0.9706686 | 0.007848085 |  |  | 603360 | 0.9420373 | 0.8678712 | 0.01258337 | 0.9561574 | 0.01153029 | 0.9561602 | 0.008794187
|  |  | 81012 | 0.9995459 | 0.9994305 | 0.0003654688 | 0.9999501 | 0.106524 | 0.9999457 | 0.1120337 |  |  | 260346 | 0.9899135 | 0.9866385 | 0.001132929 | 0.993115 | 0.006353889 | 0.9931103 | 0.005407493 |  |  | 155460 | 0.9528456 | 0.9670213 | 0.00340842 | 0.9558076 | 0.00609355 | 0.9558067 | 0.007140435 |  |  | 302880 | 0.963245 | 0.9150489 | 0.004843064 | 0.970703 | 0.007102803 | 0.9707038 | 0.007847235 |  |  | 603660 | 0.9397993 | 0.8678712 | 0.01258337 | 0.9561943 | 0.01152943 | 0.9561972 | 0.008793036
|  |  | 81132 | 0.9995459 | 0.9994305 | 0.0003654688 | 0.9999501 | 0.106524 | 0.9999457 | 0.1120337 |  |  | 260646 | 0.9899135 | 0.9866385 | 0.001132929 | 0.9931247 | 0.006352218 | 0.99312 | 0.005406676 |  |  | 155760 | 0.9528456 | 0.9670213 | 0.00340842 | 0.9558747 | 0.0060949 | 0.9558738 | 0.007142032 |  |  | 303180 | 0.963245 | 0.9150489 | 0.004843064 | 0.9707381 | 0.007103214 | 0.9707389 | 0.007846388 |  |  | 603960 | 0.9442752 | 0.8678712 | 0.01258337 | 0.9562312 | 0.01152858 | 0.956234 | 0.008791886
|  |  | 81252 | 1.000442 | 0.9994305 | 0.0003654688 | 0.9999501 | 0.106524 | 0.9999457 | 0.1120337 |  |  | 260946 | 0.9889531 | 0.9866385 | 0.001132929 | 0.9931344 | 0.00635055 | 0.9931297 | 0.005405859 |  |  | 156060 | 0.9517666 | 0.9670213 | 0.00340842 | 0.9559416 | 0.006096243 | 0.9559407 | 0.007143621 |  |  | 303480 | 0.963245 | 0.9150489 | 0.004843064 | 0.9707731 | 0.007103624 | 0.9707739 | 0.007845543 |  |  | 604260 | 0.9487511 | 0.8678712 | 0.01258337 | 0.9562681 | 0.01152772 | 0.9562709 | 0.008790736
|  |  | 81372 | 0.9995459 | 0.9994305 | 0.0003654688 | 0.9999501 | 0.106524 | 0.9999457 | 0.1120337 |  |  | 261246 | 0.9899135 | 0.9866385 | 0.001132929 | 0.9931441 | 0.006348885 | 0.9931395 | 0.005405045 |  |  | 156360 | 0.9517666 | 0.9670213 | 0.00340842 | 0.9560085 | 0.006097578 | 0.9560076 | 0.0071452 |  |  | 303780 | 0.9615635 | 0.9150489 | 0.004843064 | 0.9708081 | 0.007104033 | 0.9708089 | 0.007844701 |  |  | 604560 | 0.9465132 | 0.8678712 | 0.01258337 | 0.9563049 | 0.01152687 | 0.9563076 | 0.008789588
|  |  | 81492 | 0.99865 | 0.9994305 | 0.0003654688 | 0.9999501 | 0.106524 | 0.9999457 | 0.1120337 |  |  | 261546 | 0.9899135 | 0.9866385 | 0.001132929 | 0.9931538 | 0.006347223 | 0.9931491 | 0.005404231 |  |  | 156660 | 0.9517666 | 0.9670213 | 0.00340842 | 0.9560752 | 0.006098905 | 0.9560743 | 0.00714677 |  |  | 304080 | 0.9598821 | 0.9150489 | 0.004843064 | 0.9708429 | 0.007104441 | 0.9708437 | 0.007843862 |  |  | 604860 | 0.9442752 | 0.8678712 | 0.01258337 | 0.9563416 | 0.01152602 | 0.9563444 | 0.00878844
|  |  | 81612 | 0.9995459 | 0.9994305 | 0.0003654688 | 0.9999501 | 0.106524 | 0.9999457 | 0.1120337 |  |  | 261846 | 0.9889531 | 0.9866385 | 0.001132929 | 0.9931634 | 0.006345564 | 0.9931588 | 0.00540342 |  |  | 156960 | 0.9539246 | 0.9670213 | 0.00340842 | 0.9561419 | 0.006100224 | 0.9561409 | 0.007148331 |  |  | 304380 | 0.963245 | 0.9150489 | 0.004843064 | 0.9708776 | 0.007104849 | 0.9708784 | 0.007843025 |  |  | 605160 | 0.9487511 | 0.8678712 | 0.01258337 | 0.9563783 | 0.01152516 | 0.9563811 | 0.008787293
|  |  | 81732 | 0.9995459 | 0.9994305 | 0.0003654688 | 0.9999501 | 0.106524 | 0.9999457 | 0.1120337 |  |  | 262146 | 0.9899135 | 0.9866385 | 0.001132929 | 0.9931731 | 0.006343908 | 0.9931684 | 0.005402609 |  |  | 157260 | 0.9517666 | 0.9670213 | 0.00340842 | 0.9562084 | 0.006101536 | 0.9562074 | 0.007149883 |  |  | 304680 | 0.963245 | 0.9150489 | 0.004843064 | 0.9709123 | 0.007105255 | 0.970913 | 0.007842191 |  |  | 605460 | 0.9442752 | 0.8678712 | 0.01258337 | 0.956415 | 0.01152431 | 0.9564178 | 0.008786148
|  |  | 81852 | 1.000442 | 0.9994305 | 0.0003654688 | 0.9999501 | 0.106524 | 0.9999457 | 0.1120337 |  |  | 262446 | 0.9899135 | 0.9866385 | 0.001132929 | 0.9931826 | 0.006342255 | 0.993178 | 0.005401801 |  |  | 157560 | 0.9539246 | 0.9670213 | 0.00340842 | 0.9562748 | 0.006102839 | 0.9562739 | 0.007151425 |  |  | 304980 | 0.9615635 | 0.9150489 | 0.004843064 | 0.9709468 | 0.00710566 | 0.9709476 | 0.007841359 |  |  | 605760 | 0.9442752 | 0.8678712 | 0.01258337 | 0.9564516 | 0.01152346 | 0.9564544 | 0.008785003
|  |  | 81972 | 0.9995459 | 0.9994305 | 0.0003654688 | 0.9999501 | 0.106524 | 0.9999457 | 0.1120337 |  |  | 262746 | 0.9889531 | 0.9866385 | 0.001132929 | 0.9931922 | 0.006340606 | 0.9931876 | 0.005400994 |  |  | 157860 | 0.9539246 | 0.9670213 | 0.00340842 | 0.9563411 | 0.006104135 | 0.9563402 | 0.007152959 |  |  | 305280 | 0.9649265 | 0.9150489 | 0.004843064 | 0.9709813 | 0.007106064 | 0.970982 | 0.007840529 |  |  | 606060 | 0.9420373 | 0.8678712 | 0.01258337 | 0.9564882 | 0.01152261 | 0.9564909 | 0.008783859
|  |  | 82092 | 0.9995459 | 0.9994305 | 0.0003654688 | 0.9999501 | 0.106524 | 0.9999457 | 0.1120337 |  |  | 263046 | 0.9889531 | 0.9866385 | 0.001132929 | 0.9932018 | 0.006338959 | 0.9931972 | 0.005400188 |  |  | 158160 | 0.9539246 | 0.9670213 | 0.00340842 | 0.9564073 | 0.006105424 | 0.9564064 | 0.007154484 |  |  | 305580 | 0.963245 | 0.9150489 | 0.004843064 | 0.9710156 | 0.007106468 | 0.9710163 | 0.007839703 |  |  | 606360 | 0.9442752 | 0.8678712 | 0.01258337 | 0.9565247 | 0.01152176 | 0.9565275 | 0.008782715
|  |  | 82212 | 1.000442 | 0.9994305 | 0.0003654688 | 0.9999501 | 0.106524 | 0.9999457 | 0.1120337 |  |  | 263346 | 0.9899135 | 0.9866385 | 0.001132929 | 0.9932113 | 0.006337316 | 0.9932067 | 0.005399384 |  |  | 158460 | 0.9539246 | 0.9670213 | 0.00340842 | 0.9564734 | 0.006106705 | 0.9564724 | 0.007156 |  |  | 305880 | 0.9615635 | 0.9150489 | 0.004843064 | 0.9710499 | 0.00710687 | 0.9710506 | 0.007838879 |  |  | 606660 | 0.9420373 | 0.8678712 | 0.01258337 | 0.9565613 | 0.01152091 | 0.956564 | 0.008781573
|  |  | 82332 | 0.9995459 | 0.9994305 | 0.0003654688 | 0.9999501 | 0.106524 | 0.9999457 | 0.1120337 |  |  | 263646 | 0.9889531 | 0.9866385 | 0.001132929 | 0.9932208 | 0.006335675 | 0.9932162 | 0.005398581 |  |  | 158760 | 0.9539246 | 0.9670213 | 0.00340842 | 0.9565394 | 0.006107978 | 0.9565384 | 0.007157506 |  |  | 306180 | 0.963245 | 0.9150489 | 0.004843064 | 0.971084 | 0.007107272 | 0.9710848 | 0.007838057 |  |  | 606960 | 0.9465132 | 0.8678712 | 0.01258337 | 0.9565977 | 0.01152007 | 0.9566004 | 0.008780432
|  |  | 82452 | 1.001338 | 0.9994305 | 0.0003654688 | 0.9999501 | 0.106524 | 0.9999457 | 0.1120337 |  |  | 263946 | 0.9889531 | 0.9866385 | 0.001132929 | 0.9932302 | 0.006334038 | 0.9932257 | 0.00539778 |  |  | 159060 | 0.9528456 | 0.9670213 | 0.00340842 | 0.9566052 | 0.006109243 | 0.9566043 | 0.007159004 |  |  | 306480 | 0.9615635 | 0.9150489 | 0.004843064 | 0.9711181 | 0.007107672 | 0.9711188 | 0.007837238 |  |  | 607260 | 0.9442752 | 0.8678712 | 0.01258337 | 0.9566341 | 0.01151922 | 0.9566368 | 0.008779291
|  |  | 82572 | 1.000442 | 0.9994305 | 0.0003654688 | 0.9999501 | 0.106524 | 0.9999457 | 0.1120337 |  |  | 264246 | 0.9899135 | 0.9866385 | 0.001132929 | 0.9932397 | 0.006332403 | 0.9932351 | 0.005396981 |  |  | 159360 | 0.9528456 | 0.9670213 | 0.00340842 | 0.956671 | 0.006110501 | 0.9566701 | 0.007160493 |  |  | 306780 | 0.963245 | 0.9150489 | 0.004843064 | 0.9711521 | 0.007108072 | 0.9711528 | 0.007836421 |  |  | 607560 | 0.9442752 | 0.8678712 | 0.01258337 | 0.9566705 | 0.01151837 | 0.9566732 | 0.008778152
|  |  | 82692 | 1.000442 | 0.9994305 | 0.0003654688 | 0.9999501 | 0.106524 | 0.9999457 | 0.1120337 |  |  | 264546 | 0.9899135 | 0.9866385 | 0.001132929 | 0.9932491 | 0.006330772 | 0.9932445 | 0.005396183 |  |  | 159660 | 0.9528456 | 0.9670213 | 0.00340842 | 0.9567367 | 0.006111751 | 0.9567357 | 0.007161973 |  |  | 307080 | 0.963245 | 0.9150489 | 0.004843064 | 0.971186 | 0.00710847 | 0.9711867 | 0.007835607 |  |  | 607860 | 0.9442752 | 0.8678712 | 0.01258337 | 0.9567068 | 0.01151752 | 0.9567095 | 0.008777013
|  |  | 82812 | 1.001338 | 0.9994305 | 0.0003654688 | 0.9999501 | 0.106524 | 0.9999457 | 0.1120337 |  |  | 264846 | 0.9899135 | 0.9866385 | 0.001132929 | 0.9932585 | 0.006329144 | 0.9932539 | 0.005395387 |  |  | 159960 | 0.9528456 | 0.9670213 | 0.00340842 | 0.9568022 | 0.006112994 | 0.9568013 | 0.007163444 |  |  | 307380 | 0.9615635 | 0.9150489 | 0.004843064 | 0.9712198 | 0.007108868 | 0.9712205 | 0.007834796 |  |  | 608160 | 0.9442752 | 0.8678712 | 0.01258337 | 0.9567431 | 0.01151668 | 0.9567458 | 0.008775875
|  |  | 82932 | 0.9995459 | 0.9994305 | 0.0003654688 | 0.9999501 | 0.106524 | 0.9999457 | 0.1120337 |  |  | 265146 | 0.9899135 | 0.9866385 | 0.001132929 | 0.9932678 | 0.006327519 | 0.9932633 | 0.005394592 |  |  | 160260 | 0.9539246 | 0.9670213 | 0.00340842 | 0.9568677 | 0.006114229 | 0.9568667 | 0.007164906 |  |  | 307680 | 0.9598821 | 0.9150489 | 0.004843064 | 0.9712535 | 0.007109265 | 0.9712541 | 0.007833987 |  |  | 608460 | 0.9420373 | 0.8678712 | 0.01258337 | 0.9567794 | 0.01151583 | 0.9567821 | 0.008774738
|  |  | 83052 | 0.9995459 | 0.9994305 | 0.0003654688 | 0.9999501 | 0.106524 | 0.9999457 | 0.1120337 |  |  | 265446 | 0.9899135 | 0.9866385 | 0.001132929 | 0.9932772 | 0.006325897 | 0.9932727 | 0.005393799 |  |  | 160560 | 0.9528456 | 0.9670213 | 0.00340842 | 0.956933 | 0.006115456 | 0.9569321 | 0.007166359 |  |  | 307980 | 0.9598821 | 0.9150489 | 0.004843064 | 0.9712871 | 0.007109661 | 0.9712877 | 0.00783318 |  |  | 608760 | 0.9465132 | 0.8678712 | 0.01258337 | 0.9568156 | 0.01151499 | 0.9568183 | 0.008773602
|  |  | 83172 | 0.9995459 | 0.9994305 | 0.0003654688 | 0.9999501 | 0.106524 | 0.9999457 | 0.1120337 |  |  | 265746 | 0.9899135 | 0.9866385 | 0.001132929 | 0.9932865 | 0.006324279 | 0.993282 | 0.005393007 |  |  | 160860 | 0.9528456 | 0.9670213 | 0.00340842 | 0.9569983 | 0.006116676 | 0.9569973 | 0.007167803 |  |  | 308280 | 0.9615635 | 0.9150489 | 0.004843064 | 0.9713206 | 0.007110056 | 0.9713213 | 0.007832376 |  |  | 609060 | 0.9465132 | 0.8678712 | 0.01258337 | 0.9568518 | 0.01151415 | 0.9568544 | 0.008772467
|  |  | 83292 | 0.9995459 | 0.9994305 | 0.0003654688 | 0.9999501 | 0.106524 | 0.9999457 | 0.1120337 |  |  | 266046 | 0.9899135 | 0.9866385 | 0.001132929 | 0.9932958 | 0.006322663 | 0.9932913 | 0.005392217 |  |  | 161160 | 0.9528456 | 0.9670213 | 0.00340842 | 0.9570634 | 0.006117888 | 0.9570624 | 0.007169239 |  |  | 308580 | 0.9598821 | 0.9150489 | 0.004843064 | 0.9713541 | 0.00711045 | 0.9713547 | 0.007831575 |  |  | 609360 | 0.9465132 | 0.8678712 | 0.01258337 | 0.9568879 | 0.0115133 | 0.9568905 | 0.008771333
|  |  | 83412 | 0.9995459 | 0.9994305 | 0.0003654688 | 0.9999501 | 0.106524 | 0.9999457 | 0.1120337 |  |  | 266346 | 0.9899135 | 0.9866385 | 0.001132929 | 0.993305 | 0.006321051 | 0.9933006 | 0.005391428 |  |  | 161460 | 0.9550036 | 0.9670213 | 0.00340842 | 0.9571284 | 0.006119093 | 0.9571275 | 0.007170666 |  |  | 308880 | 0.9582006 | 0.9150489 | 0.004843064 | 0.9713874 | 0.007110843 | 0.971388 | 0.007830776 |  |  | 609660 | 0.9465132 | 0.8678712 | 0.01258337 | 0.956924 | 0.01151246 | 0.9569266 | 0.008770199
|  |  | 83532 | 0.9995459 | 0.9994305 | 0.0003654688 | 0.9999501 | 0.106524 | 0.9999457 | 0.1120337 |  |  | 266646 | 0.990874 | 0.9866385 | 0.001132929 | 0.9933143 | 0.006319441 | 0.9933098 | 0.005390641 |  |  | 161760 | 0.9517666 | 0.9670213 | 0.00340842 | 0.9571934 | 0.006120291 | 0.9571924 | 0.007172084 |  |  | 309180 | 0.9615635 | 0.9150489 | 0.004843064 | 0.9714206 | 0.007111235 | 0.9714212 | 0.007829979 |  |  | 609960 | 0.9465132 | 0.8678712 | 0.01258337 | 0.95696 | 0.01151162 | 0.9569627 | 0.008769067
|  |  | 83652 | 0.9995459 | 0.9994305 | 0.0003654688 | 0.9999501 | 0.106524 | 0.9999457 | 0.1120337 |  |  | 266946 | 0.9899135 | 0.9866385 | 0.001132929 | 0.9933235 | 0.006317835 | 0.9933191 | 0.005389856 |  |  | 162060 | 0.9528456 | 0.9670213 | 0.00340842 | 0.9572582 | 0.006121481 | 0.9572572 | 0.007173493 |  |  | 309480 | 0.963245 | 0.9150489 | 0.004843064 | 0.9714538 | 0.007111626 | 0.9714544 | 0.007829185 |  |  | 610260 | 0.9465132 | 0.8678712 | 0.01258337 | 0.956996 | 0.01151078 | 0.9569987 | 0.008767935
|  |  | 83772 | 0.9995459 | 0.9994305 | 0.0003654688 | 0.9999501 | 0.106524 | 0.9999457 | 0.1120337 |  |  | 267246 | 0.9899135 | 0.9866385 | 0.001132929 | 0.9933327 | 0.006316232 | 0.9933283 | 0.005389072 |  |  | 162360 | 0.9539246 | 0.9670213 | 0.00340842 | 0.9573229 | 0.006122664 | 0.9573219 | 0.007174893 |  |  | 309780 | 0.963245 | 0.9150489 | 0.004843064 | 0.9714869 | 0.007112017 | 0.9714874 | 0.007828394 |  |  | 610560 | 0.9442752 | 0.8678712 | 0.01258337 | 0.957032 | 0.01150994 | 0.9570346 | 0.008766804
|  |  | 83892 | 1.000442 | 0.9994305 | 0.0003654688 | 0.9999501 | 0.106524 | 0.9999457 | 0.1120337 |  |  | 267546 | 0.9889531 | 0.9866385 | 0.001132929 | 0.9933418 | 0.006314632 | 0.9933374 | 0.00538829 |  |  | 162660 | 0.9539246 | 0.9670213 | 0.00340842 | 0.9573875 | 0.006123839 | 0.9573865 | 0.007176285 |  |  | 310080 | 0.963245 | 0.9150489 | 0.004843064 | 0.9715198 | 0.007112406 | 0.9715204 | 0.007827605 |  |  | 610860 | 0.9465132 | 0.8678712 | 0.01258337 | 0.9570679 | 0.0115091 | 0.9570705 | 0.008765675
|  |  | 84012 | 1.000442 | 0.9994305 | 0.0003654688 | 0.9999501 | 0.106524 | 0.9999457 | 0.1120337 |  |  | 267846 | 0.9889531 | 0.9866385 | 0.001132929 | 0.993351 | 0.006313036 | 0.9933466 | 0.005387509 |  |  | 162960 | 0.9528456 | 0.9670213 | 0.00340842 | 0.957452 | 0.006125006 | 0.957451 | 0.007177668 |  |  | 310380 | 0.9615635 | 0.9150489 | 0.004843064 | 0.9715527 | 0.007112795 | 0.9715533 | 0.007826819 |  |  | 611160 | 0.9487511 | 0.8678712 | 0.01258337 | 0.9571038 | 0.01150826 | 0.9571064 | 0.008764546
|  |  | 84132 | 0.9995459 | 0.9994305 | 0.0003654688 | 0.9999501 | 0.106524 | 0.9999457 | 0.1120337 |  |  | 268146 | 0.9899135 | 0.9866385 | 0.001132929 | 0.9933601 | 0.006311442 | 0.9933557 | 0.00538673 |  |  | 163260 | 0.9539246 | 0.9670213 | 0.00340842 | 0.9575164 | 0.006126167 | 0.9575154 | 0.007179043 |  |  | 310680 | 0.9649265 | 0.9150489 | 0.004843064 | 0.9715855 | 0.007113183 | 0.9715861 | 0.007826035 |  |  | 611460 | 0.9442752 | 0.8678712 | 0.01258337 | 0.9571396 | 0.01150742 | 0.9571422 | 0.008763418
|  |  | 84252 | 1.000442 | 0.9994305 | 0.0003654688 | 0.9999501 | 0.106524 | 0.9999457 | 0.1120337 |  |  | 268446 | 0.9899135 | 0.9866385 | 0.001132929 | 0.9933692 | 0.006309852 | 0.9933648 | 0.005385952 |  |  | 163560 | 0.9550036 | 0.9670213 | 0.00340842 | 0.9575807 | 0.00612732 | 0.9575797 | 0.007180409 |  |  | 310980 | 0.963245 | 0.9150489 | 0.004843064 | 0.9716182 | 0.007113569 | 0.9716188 | 0.007825253 |  |  | 611760 | 0.9487511 | 0.8678712 | 0.01258337 | 0.9571754 | 0.01150659 | 0.957178 | 0.00876229
|  |  | 84372 | 0.9995459 | 0.9994305 | 0.0003654688 | 0.9999501 | 0.106524 | 0.9999457 | 0.1120337 |  |  | 268746 | 0.9899135 | 0.9866385 | 0.001132929 | 0.9933782 | 0.006308265 | 0.9933739 | 0.005385177 |  |  | 163860 | 0.9539246 | 0.9670213 | 0.00340842 | 0.9576449 | 0.006128466 | 0.9576439 | 0.007181766 |  |  | 311280 | 0.963245 | 0.9150489 | 0.004843064 | 0.9716508 | 0.007113955 | 0.9716514 | 0.007824474 |  |  | 612060 | 0.9465132 | 0.8678712 | 0.01258337 | 0.9572112 | 0.01150575 | 0.9572138 | 0.008761164
|  |  | 84492 | 1.000442 | 0.9994305 | 0.0003654688 | 0.9999501 | 0.106524 | 0.9999457 | 0.1120337 |  |  | 269046 | 0.9899135 | 0.9866385 | 0.001132929 | 0.9933873 | 0.006306681 | 0.993383 | 0.005384402 |  |  | 164160 | 0.9528456 | 0.9670213 | 0.00340842 | 0.957709 | 0.006129604 | 0.957708 | 0.007183114 |  |  | 311580 | 0.9615635 | 0.9150489 | 0.004843064 | 0.9716834 | 0.00711434 | 0.9716839 | 0.007823698 |  |  | 612360 | 0.9375614 | 0.8678712 | 0.01258337 | 0.9572469 | 0.01150492 | 0.9572495 | 0.008760039
|  |  | 84612 | 1.000442 | 0.9994305 | 0.0003654688 | 0.9999501 | 0.106524 | 0.9999457 | 0.1120337 |  |  | 269346 | 0.990874 | 0.9866385 | 0.001132929 | 0.9933963 | 0.0063051 | 0.993392 | 0.00538363 |  |  | 164460 | 0.9528456 | 0.9670213 | 0.00340842 | 0.957773 | 0.006130735 | 0.957772 | 0.007184455 |  |  | 311880 | 0.963245 | 0.9150489 | 0.004843064 | 0.9717158 | 0.007114724 | 0.9717163 | 0.007822923 |  |  | 612660 | 0.9420373 | 0.8678712 | 0.01258337 | 0.9572826 | 0.01150408 | 0.9572851 | 0.008758914
|  |  | 84732 | 1.000442 | 0.9994305 | 0.0003654688 | 0.9999501 | 0.106524 | 0.9999457 | 0.1120337 |  |  | 269646 | 0.9899135 | 0.9866385 | 0.001132929 | 0.9934053 | 0.006303522 | 0.993401 | 0.005382858 |  |  | 164760 | 0.9550036 | 0.9670213 | 0.00340842 | 0.9578369 | 0.006131859 | 0.9578359 | 0.007185786 |  |  | 312180 | 0.9649265 | 0.9150489 | 0.004843064 | 0.9717482 | 0.007115108 | 0.9717486 | 0.007822152 |  |  | 612960 | 0.9487511 | 0.8678712 | 0.01258337 | 0.9573182 | 0.01150325 | 0.9573208 | 0.008757791
|  |  | 84852 | 0.9995459 | 0.9994305 | 0.0003654688 | 0.9999501 | 0.106524 | 0.9999457 | 0.1120337 |  |  | 269946 | 0.9899135 | 0.9866385 | 0.001132929 | 0.9934143 | 0.006301948 | 0.99341 | 0.005382089 |  |  | 165060 | 0.9550036 | 0.9670213 | 0.00340842 | 0.9579006 | 0.006132975 | 0.9578996 | 0.007187109 |  |  | 312480 | 0.963245 | 0.9150489 | 0.004843064 | 0.9717804 | 0.00711549 | 0.9717809 | 0.007821383 |  |  | 613260 | 0.9465132 | 0.8678712 | 0.01258337 | 0.9573538 | 0.01150241 | 0.9573564 | 0.008756668
|  |  | 84972 | 0.9995459 | 0.9994305 | 0.0003654688 | 0.9999501 | 0.106524 | 0.9999457 | 0.1120337 |  |  | 270246 | 0.9889531 | 0.9866385 | 0.001132929 | 0.9934232 | 0.006300376 | 0.993419 | 0.005381321 |  |  | 165360 | 0.9539246 | 0.9670213 | 0.00340842 | 0.9579643 | 0.006134085 | 0.9579633 | 0.007188423 |  |  | 312780 | 0.9598821 | 0.9150489 | 0.004843064 | 0.9718126 | 0.007115871 | 0.9718131 | 0.007820616 |  |  | 613560 | 0.9442752 | 0.8678712 | 0.01258337 | 0.9573894 | 0.01150158 | 0.9573919 | 0.008755546
|  |  | 85092 | 1.000442 | 0.9994305 | 0.0003654688 | 0.9999501 | 0.106524 | 0.9999457 | 0.1120337 |  |  | 270546 | 0.9879926 | 0.9866385 | 0.001132929 | 0.9934322 | 0.006298808 | 0.9934279 | 0.005380555 |  |  | 165660 | 0.9550036 | 0.9670213 | 0.00340842 | 0.9580279 | 0.006135187 | 0.9580269 | 0.007189729 |  |  | 313080 | 0.9649265 | 0.9150489 | 0.004843064 | 0.9718447 | 0.007116252 | 0.9718451 | 0.007819852 |  |  | 613860 | 0.9509891 | 0.8678712 | 0.01258337 | 0.9574249 | 0.01150075 | 0.9574274 | 0.008754426
|  |  | 85212 | 1.000442 | 0.9994305 | 0.0003654688 | 0.9999501 | 0.106524 | 0.9999457 | 0.1120337 |  |  | 270846 | 0.9889531 | 0.9866385 | 0.001132929 | 0.9934411 | 0.006297243 | 0.9934368 | 0.00537979 |  |  | 165960 | 0.9528456 | 0.9670213 | 0.00340842 | 0.9580914 | 0.006136282 | 0.9580903 | 0.007191027 |  |  | 313380 | 0.963245 | 0.9150489 | 0.004843064 | 0.9718767 | 0.007116632 | 0.9718771 | 0.00781909 |  |  | 614160 | 0.9465132 | 0.8678712 | 0.01258337 | 0.9574604 | 0.01149992 | 0.9574629 | 0.008753306
|  |  | 85332 | 1.000442 | 0.9994305 | 0.0003654688 | 0.9999501 | 0.106524 | 0.9999457 | 0.1120337 |  |  | 271146 | 0.990874 | 0.9866385 | 0.001132929 | 0.9934499 | 0.006295681 | 0.9934457 | 0.005379027 |  |  | 166260 | 0.9517666 | 0.9670213 | 0.00340842 | 0.9581547 | 0.006137369 | 0.9581537 | 0.007192316 |  |  | 313680 | 0.963245 | 0.9150489 | 0.004843064 | 0.9719086 | 0.00711701 | 0.971909 | 0.007818331 |  |  | 614460 | 0.9487511 | 0.8678712 | 0.01258337 | 0.9574958 | 0.01149908 | 0.9574983 | 0.008752187
|  |  | 85452 | 1.001338 | 0.9994305 | 0.0003654688 | 0.9999501 | 0.106524 | 0.9999457 | 0.1120337 |  |  | 271446 | 0.9899135 | 0.9866385 | 0.001132929 | 0.9934588 | 0.006294123 | 0.9934546 | 0.005378265 |  |  | 166560 | 0.9539246 | 0.9670213 | 0.00340842 | 0.958218 | 0.00613845 | 0.958217 | 0.007193597 |  |  | 313980 | 0.9649265 | 0.9150489 | 0.004843064 | 0.9719404 | 0.007117388 | 0.9719408 | 0.007817574 |  |  | 614760 | 0.9420373 | 0.8678712 | 0.01258337 | 0.9575312 | 0.01149825 | 0.9575337 | 0.008751069
|  |  | 85572 | 1.001338 | 0.9994305 | 0.0003654688 | 0.9999501 | 0.106524 | 0.9999457 | 0.1120337 |  |  | 271746 | 0.9899135 | 0.9866385 | 0.001132929 | 0.9934676 | 0.006292568 | 0.9934634 | 0.005377506 |  |  | 166860 | 0.9528456 | 0.9670213 | 0.00340842 | 0.9582812 | 0.006139523 | 0.9582801 | 0.007194869 |  |  | 314280 | 0.9682895 | 0.9150489 | 0.004843064 | 0.9719722 | 0.007117766 | 0.9719726 | 0.007816819 |  |  | 615060 | 0.9442752 | 0.8678712 | 0.01258337 | 0.9575665 | 0.01149742 | 0.957569 | 0.008749951
|  |  | 85692 | 1.000442 | 0.9994305 | 0.0003654688 | 0.9999501 | 0.106524 | 0.9999457 | 0.1120337 |  |  | 272046 | 0.9889531 | 0.9866385 | 0.001132929 | 0.9934764 | 0.006291015 | 0.9934722 | 0.005376747 |  |  | 167160 | 0.9539246 | 0.9670213 | 0.00340842 | 0.9583442 | 0.006140589 | 0.9583432 | 0.007196133 |  |  | 314580 | 0.9649265 | 0.9150489 | 0.004843064 | 0.9720038 | 0.007118142 | 0.9720042 | 0.007816067 |  |  | 615360 | 0.9509891 | 0.8678712 | 0.01258337 | 0.9576018 | 0.0114966 | 0.9576043 | 0.008748835
|  |  | 85812 | 0.9995459 | 0.9994305 | 0.0003654688 | 0.9999501 | 0.106524 | 0.9999457 | 0.1120337 |  |  | 272346 | 0.990874 | 0.9866385 | 0.001132929 | 0.9934852 | 0.006289467 | 0.993481 | 0.005375991 |  |  | 167460 | 0.9550036 | 0.9670213 | 0.00340842 | 0.9584072 | 0.006141648 | 0.9584061 | 0.007197388 |  |  | 314880 | 0.9649265 | 0.9150489 | 0.004843064 | 0.9720354 | 0.007118517 | 0.9720358 | 0.007815318 |  |  | 615660 | 0.9487511 | 0.8678712 | 0.01258337 | 0.9576371 | 0.01149577 | 0.9576396 | 0.00874772
|  |  | 85932 | 0.9995459 | 0.9994305 | 0.0003654688 | 0.9999501 | 0.106524 | 0.9999457 | 0.1120337 |  |  | 272646 | 0.9899135 | 0.9866385 | 0.001132929 | 0.993494 | 0.006287921 | 0.9934898 | 0.005375236 |  |  | 167760 | 0.9539246 | 0.9670213 | 0.00340842 | 0.95847 | 0.0061427 | 0.958469 | 0.007198636 |  |  | 315180 | 0.9649265 | 0.9150489 | 0.004843064 | 0.9720669 | 0.007118892 | 0.9720672 | 0.00781457 |  |  | 615960 | 0.9487511 | 0.8678712 | 0.01258337 | 0.9576723 | 0.01149494 | 0.9576748 | 0.008746605
|  |  | 86052 | 1.000442 | 0.9994305 | 0.0003654688 | 0.9999501 | 0.106524 | 0.9999457 | 0.1120337 |  |  | 272946 | 0.9899135 | 0.9866385 | 0.001132929 | 0.9935027 | 0.006286378 | 0.9934986 | 0.005374482 |  |  | 168060 | 0.9550036 | 0.9670213 | 0.00340842 | 0.9585328 | 0.006143745 | 0.9585318 | 0.007199875 |  |  | 315480 | 0.9649265 | 0.9150489 | 0.004843064 | 0.9720982 | 0.007119265 | 0.9720986 | 0.007813826 |  |  | 616260 | 0.9509891 | 0.8678712 | 0.01258337 | 0.9577075 | 0.01149411 | 0.95771 | 0.008745491
|  |  | 86172 | 0.9995459 | 0.9994305 | 0.0003654688 | 0.9999501 | 0.106524 | 0.9999457 | 0.1120337 |  |  | 273246 | 0.9899135 | 0.9866385 | 0.001132929 | 0.9935114 | 0.006284839 | 0.9935073 | 0.005373731 |  |  | 168360 | 0.9539246 | 0.9670213 | 0.00340842 | 0.9585954 | 0.006144783 | 0.9585944 | 0.007201105 |  |  | 315780 | 0.963245 | 0.9150489 | 0.004843064 | 0.9721296 | 0.007119638 | 0.9721299 | 0.007813083 |  |  | 616560 | 0.9465132 | 0.8678712 | 0.01258337 | 0.9577427 | 0.01149329 | 0.9577451 | 0.008744379
|  |  | 86292 | 1.000442 | 0.9994305 | 0.0003654688 | 0.9999501 | 0.106524 | 0.9999457 | 0.1120337 |  |  | 273546 | 0.9899135 | 0.9866385 | 0.001132929 | 0.9935201 | 0.006283303 | 0.993516 | 0.005372981 |  |  | 168660 | 0.9539246 | 0.9670213 | 0.00340842 | 0.958658 | 0.006145814 | 0.958657 | 0.007202327 |  |  | 316080 | 0.9649265 | 0.9150489 | 0.004843064 | 0.9721608 | 0.00712001 | 0.9721611 | 0.007812343 |  |  | 616860 | 0.9487511 | 0.8678712 | 0.01258337 | 0.9577778 | 0.01149246 | 0.9577802 | 0.008743267
|  |  | 86412 | 1.000442 | 0.9994305 | 0.0003654688 | 0.9999501 | 0.106524 | 0.9999457 | 0.1120337 |  |  | 273846 | 0.9889531 | 0.9866385 | 0.001132929 | 0.9935288 | 0.00628177 | 0.9935247 | 0.005372232 |  |  | 168960 | 0.9539246 | 0.9670213 | 0.00340842 | 0.9587204 | 0.006146837 | 0.9587194 | 0.007203542 |  |  | 316380 | 0.9682895 | 0.9150489 | 0.004843064 | 0.9721919 | 0.007120381 | 0.9721922 | 0.007811606 |  |  | 617160 | 0.953227 | 0.8678712 | 0.01258337 | 0.9578129 | 0.01149164 | 0.9578153 | 0.008742156
|  |  | 86532 | 1.000442 | 0.9994305 | 0.0003654688 | 0.9999501 | 0.106524 | 0.9999457 | 0.1120337 |  |  | 274146 | 0.9889531 | 0.9866385 | 0.001132929 | 0.9935374 | 0.00628024 | 0.9935333 | 0.005371485 |  |  | 169260 | 0.9539246 | 0.9670213 | 0.00340842 | 0.9587828 | 0.006147854 | 0.9587817 | 0.007204747 |  |  | 316680 | 0.966608 | 0.9150489 | 0.004843064 | 0.972223 | 0.007120751 | 0.9722233 | 0.007810871 |  |  | 617460 | 0.9465132 | 0.8678712 | 0.01258337 | 0.9578479 | 0.01149081 | 0.9578503 | 0.008741046
|  |  | 86652 | 0.9995459 | 0.9994305 | 0.0003654688 | 0.9999501 | 0.106524 | 0.9999457 | 0.1120337 |  |  | 274446 | 0.9899135 | 0.9866385 | 0.001132929 | 0.9935461 | 0.006278714 | 0.993542 | 0.00537074 |  |  | 169560 | 0.9528456 | 0.9670213 | 0.00340842 | 0.958845 | 0.006148864 | 0.958844 | 0.007205945 |  |  | 316980 | 0.966608 | 0.9150489 | 0.004843064 | 0.9722539 | 0.00712112 | 0.9722542 | 0.007810138 |  |  | 617760 | 0.9487511 | 0.8678712 | 0.01258337 | 0.9578829 | 0.01148999 | 0.9578853 | 0.008739937
|  |  | 86772 | 1.000442 | 0.9994305 | 0.0003654688 | 0.9999501 | 0.106524 | 0.9999457 | 0.1120337 |  |  | 274746 | 0.9889531 | 0.9866385 | 0.001132929 | 0.9935547 | 0.006277191 | 0.9935506 | 0.005369996 |  |  | 169860 | 0.9528456 | 0.9670213 | 0.00340842 | 0.9589072 | 0.006149867 | 0.9589061 | 0.007207135 |  |  | 317280 | 0.9649265 | 0.9150489 | 0.004843064 | 0.9722848 | 0.007121489 | 0.9722851 | 0.007809408 |  |  | 618060 | 0.9509891 | 0.8678712 | 0.01258337 | 0.9579178 | 0.01148917 | 0.9579202 | 0.008738829
|  |  | 86892 | 1.000442 | 0.9994305 | 0.0003654688 | 0.9999501 | 0.106524 | 0.9999457 | 0.1120337 |  |  | 275046 | 0.9899135 | 0.9866385 | 0.001132929 | 0.9935632 | 0.006275671 | 0.9935592 | 0.005369255 |  |  | 170160 | 0.9539246 | 0.9670213 | 0.00340842 | 0.9589692 | 0.006150863 | 0.9589682 | 0.007208316 |  |  | 317580 | 0.966608 | 0.9150489 | 0.004843064 | 0.9723156 | 0.007121857 | 0.9723159 | 0.00780868 |  |  | 618360 | 0.9465132 | 0.8678712 | 0.01258337 | 0.9579527 | 0.01148835 | 0.9579551 | 0.008737722
|  |  | 87012 | 1.000442 | 0.9994305 | 0.0003654688 | 0.9999501 | 0.106524 | 0.9999457 | 0.1120337 |  |  | 275346 | 0.9889531 | 0.9866385 | 0.001132929 | 0.9935718 | 0.006274154 | 0.9935677 | 0.005368514 |  |  | 170460 | 0.9550036 | 0.9670213 | 0.00340842 | 0.9590312 | 0.006151852 | 0.9590301 | 0.007209489 |  |  | 317880 | 0.963245 | 0.9150489 | 0.004843064 | 0.9723463 | 0.007122223 | 0.9723466 | 0.007807954 |  |  | 618660 | 0.9487511 | 0.8678712 | 0.01258337 | 0.9579876 | 0.01148753 | 0.95799 | 0.008736615
|  |  | 87132 | 1.001338 | 0.9994305 | 0.0003654688 | 0.9999501 | 0.106524 | 0.9999457 | 0.1120337 |  |  | 275646 | 0.9899135 | 0.9866385 | 0.001132929 | 0.9935803 | 0.006272641 | 0.9935763 | 0.005367776 |  |  | 170760 | 0.9560827 | 0.9670213 | 0.00340842 | 0.959093 | 0.006152834 | 0.959092 | 0.007210654 |  |  | 318180 | 0.966608 | 0.9150489 | 0.004843064 | 0.9723769 | 0.007122589 | 0.9723772 | 0.007807231 |  |  | 618960 | 0.9487511 | 0.8678712 | 0.01258337 | 0.9580224 | 0.01148671 | 0.9580248 | 0.00873551
|  |  | 87252 | 1.000442 | 0.9994305 | 0.0003654688 | 0.9999501 | 0.106524 | 0.9999457 | 0.1120337 |  |  | 275946 | 0.9889531 | 0.9866385 | 0.001132929 | 0.9935888 | 0.00627113 | 0.9935848 | 0.005367039 |  |  | 171060 | 0.9560827 | 0.9670213 | 0.00340842 | 0.9591548 | 0.006153809 | 0.9591537 | 0.007211811 |  |  | 318480 | 0.9649265 | 0.9150489 | 0.004843064 | 0.9724075 | 0.007122954 | 0.9724077 | 0.00780651 |  |  | 619260 | 0.953227 | 0.8678712 | 0.01258337 | 0.9580572 | 0.01148589 | 0.9580596 | 0.008734405
|  |  | 87372 | 1.000442 | 0.9994305 | 0.0003654688 | 0.9999501 | 0.106524 | 0.9999457 | 0.1120337 |  |  | 276246 | 0.9889531 | 0.9866385 | 0.001132929 | 0.9935973 | 0.006269623 | 0.9935933 | 0.005366303 |  |  | 171360 | 0.9571617 | 0.9670213 | 0.00340842 | 0.9592164 | 0.006154777 | 0.9592154 | 0.00721296 |  |  | 318780 | 0.963245 | 0.9150489 | 0.004843064 | 0.972438 | 0.007123319 | 0.9724382 | 0.007805792 |  |  | 619560 | 0.953227 | 0.8678712 | 0.01258337 | 0.958092 | 0.01148507 | 0.9580943 | 0.008733302
|  |  | 87492 | 1.000442 | 0.9994305 | 0.0003654688 | 0.9999501 | 0.106524 | 0.9999457 | 0.1120337 |  |  | 276546 | 0.9879926 | 0.9866385 | 0.001132929 | 0.9936058 | 0.00626812 | 0.9936018 | 0.005365569 |  |  | 171660 | 0.9582407 | 0.9670213 | 0.00340842 | 0.959278 | 0.006155738 | 0.9592769 | 0.007214101 |  |  | 319080 | 0.963245 | 0.9150489 | 0.004843064 | 0.9724683 | 0.007123682 | 0.9724686 | 0.007805076 |  |  | 619860 | 0.9487511 | 0.8678712 | 0.01258337 | 0.9581267 | 0.01148425 | 0.958129 | 0.008732199
|  |  | 87612 | 1.001338 | 0.9994305 | 0.0003654688 | 0.9999501 | 0.106524 | 0.9999457 | 0.1120337 |  |  | 276846 | 0.9899135 | 0.9866385 | 0.001132929 | 0.9936142 | 0.006266619 | 0.9936102 | 0.005364837 |  |  | 171960 | 0.9593197 | 0.9670213 | 0.00340842 | 0.9593394 | 0.006156693 | 0.9593384 | 0.007215234 |  |  | 319380 | 0.9649265 | 0.9150489 | 0.004843064 | 0.9724986 | 0.007124045 | 0.9724988 | 0.007804362 |  |  | 620160 | 0.9442752 | 0.8678712 | 0.01258337 | 0.9581614 | 0.01148343 | 0.9581637 | 0.008731097
|  |  | 87732 | 1.002234 | 0.9994305 | 0.0003654688 | 0.9999501 | 0.106524 | 0.9999457 | 0.1120337 |  |  | 277146 | 0.9879926 | 0.9866385 | 0.001132929 | 0.9936226 | 0.006265122 | 0.9936187 | 0.005364107 |  |  | 172260 | 0.9571617 | 0.9670213 | 0.00340842 | 0.9594008 | 0.006157641 | 0.9593997 | 0.007216359 |  |  | 319680 | 0.966608 | 0.9150489 | 0.004843064 | 0.9725288 | 0.007124407 | 0.972529 | 0.007803651 |  |  | 620460 | 0.9465132 | 0.8678712 | 0.01258337 | 0.958196 | 0.01148261 | 0.9581983 | 0.008729996
|  |  | 87852 | 0.9995459 | 0.9994305 | 0.0003654688 | 0.9999501 | 0.106524 | 0.9999457 | 0.1120337 |  |  | 277446 | 0.9889531 | 0.9866385 | 0.001132929 | 0.993631 | 0.006263628 | 0.9936271 | 0.005363378 |  |  | 172560 | 0.9560827 | 0.9670213 | 0.00340842 | 0.959462 | 0.006158582 | 0.959461 | 0.007217476 |  |  | 319980 | 0.963245 | 0.9150489 | 0.004843064 | 0.972559 | 0.007124768 | 0.9725592 | 0.007802942 |  |  | 620760 | 0.9465132 | 0.8678712 | 0.01258337 | 0.9582306 | 0.0114818 | 0.9582329 | 0.008728896
|  |  | 87972 | 1.000442 | 0.9994305 | 0.0003654688 | 0.9999501 | 0.106524 | 0.9999457 | 0.1120337 |  |  | 277746 | 0.9889531 | 0.9866385 | 0.001132929 | 0.9936394 | 0.006262137 | 0.9936355 | 0.005362651 |  |  | 172860 | 0.9571617 | 0.9670213 | 0.00340842 | 0.9595232 | 0.006159516 | 0.9595221 | 0.007218585 |  |  | 320280 | 0.966608 | 0.9150489 | 0.004843064 | 0.972589 | 0.007125128 | 0.9725892 | 0.007802236 |  |  | 621060 | 0.9465132 | 0.8678712 | 0.01258337 | 0.9582651 | 0.01148098 | 0.9582674 | 0.008727797
|  |  | 88092 | 1.001338 | 0.9994305 | 0.0003654688 | 0.9999501 | 0.106524 | 0.9999457 | 0.1120337 |  |  | 278046 | 0.9879926 | 0.9866385 | 0.001132929 | 0.9936477 | 0.006260649 | 0.9936438 | 0.005361925 |  |  | 173160 | 0.9571617 | 0.9670213 | 0.00340842 | 0.9595842 | 0.006160443 | 0.9595831 | 0.007219686 |  |  | 320580 | 0.9649265 | 0.9150489 | 0.004843064 | 0.972619 | 0.007125487 | 0.9726192 | 0.007801531 |  |  | 621360 | 0.9465132 | 0.8678712 | 0.01258337 | 0.9582996 | 0.01148017 | 0.9583019 | 0.008726699
|  |  | 88212 | 0.9995459 | 0.9994305 | 0.0003654688 | 0.9999501 | 0.106524 | 0.9999457 | 0.1120337 |  |  | 278346 | 0.9879926 | 0.9866385 | 0.001132929 | 0.9936561 | 0.006259165 | 0.9936522 | 0.005361202 |  |  | 173460 | 0.9582407 | 0.9670213 | 0.00340842 | 0.9596452 | 0.006161364 | 0.9596441 | 0.007220779 |  |  | 320880 | 0.9682895 | 0.9150489 | 0.004843064 | 0.9726489 | 0.007125846 | 0.972649 | 0.00780083 |  |  | 621660 | 0.9487511 | 0.8678712 | 0.01258337 | 0.9583341 | 0.01147935 | 0.9583364 | 0.008725602
|  |  | 88332 | 1.000442 | 0.9994305 | 0.0003654688 | 0.9999501 | 0.106524 | 0.9999457 | 0.1120337 |  |  | 278646 | 0.9899135 | 0.9866385 | 0.001132929 | 0.9936644 | 0.006257684 | 0.9936605 | 0.005360479 |  |  | 173760 | 0.9582407 | 0.9670213 | 0.00340842 | 0.959706 | 0.006162278 | 0.959705 | 0.007221864 |  |  | 321180 | 0.963245 | 0.9150489 | 0.004843064 | 0.9726787 | 0.007126203 | 0.9726788 | 0.00780013 |  |  | 621960 | 0.9487511 | 0.8678712 | 0.01258337 | 0.9583685 | 0.01147854 | 0.9583708 | 0.008724506
|  |  | 88452 | 1.000442 | 0.9994305 | 0.0003654688 | 0.9999501 | 0.106524 | 0.9999457 | 0.1120337 |  |  | 278946 | 0.9889531 | 0.9866385 | 0.001132929 | 0.9936727 | 0.006256206 | 0.9936688 | 0.005359759 |  |  | 174060 | 0.9582407 | 0.9670213 | 0.00340842 | 0.9597668 | 0.006163185 | 0.9597657 | 0.007222942 |  |  | 321480 | 0.9649265 | 0.9150489 | 0.004843064 | 0.9727084 | 0.00712656 | 0.9727085 | 0.007799433 |  |  | 622260 | 0.9442752 | 0.8678712 | 0.01258337 | 0.9584029 | 0.01147773 | 0.9584052 | 0.00872341
|  |  | 88572 | 1.000442 | 0.9994305 | 0.0003654688 | 0.9999501 | 0.106524 | 0.9999457 | 0.1120337 |  |  | 279246 | 0.9899135 | 0.9866385 | 0.001132929 | 0.9936809 | 0.006254732 | 0.9936771 | 0.00535904 |  |  | 174360 | 0.9582407 | 0.9670213 | 0.00340842 | 0.9598274 | 0.006164086 | 0.9598264 | 0.007224011 |  |  | 321780 | 0.9649265 | 0.9150489 | 0.004843064 | 0.972738 | 0.007126916 | 0.9727382 | 0.007798738 |  |  | 622560 | 0.9442752 | 0.8678712 | 0.01258337 | 0.9584373 | 0.01147692 | 0.9584396 | 0.008722316
|  |  | 88692 | 1.000442 | 0.9994305 | 0.0003654688 | 0.9999501 | 0.106524 | 0.9999457 | 0.1120337 |  |  | 279546 | 0.9889531 | 0.9866385 | 0.001132929 | 0.9936892 | 0.006253261 | 0.9936853 | 0.005358323 |  |  | 174660 | 0.9593197 | 0.9670213 | 0.00340842 | 0.959888 | 0.00616498 | 0.9598869 | 0.007225073 |  |  | 322080 | 0.963245 | 0.9150489 | 0.004843064 | 0.9727676 | 0.007127272 | 0.9727677 | 0.007798045 |  |  | 622860 | 0.9465132 | 0.8678712 | 0.01258337 | 0.9584716 | 0.0114761 | 0.9584739 | 0.008721222
|  |  | 88812 | 0.9995459 | 0.9994305 | 0.0003654688 | 0.9999501 | 0.106524 | 0.9999457 | 0.1120337 |  |  | 279846 | 0.9879926 | 0.9866385 | 0.001132929 | 0.9936974 | 0.006251793 | 0.9936936 | 0.005357607 |  |  | 174960 | 0.9582407 | 0.9670213 | 0.00340842 | 0.9599485 | 0.006165867 | 0.9599474 | 0.007226127 |  |  | 322380 | 0.963245 | 0.9150489 | 0.004843064 | 0.9727971 | 0.007127626 | 0.9727972 | 0.007797355 |  |  | 623160 | 0.9465132 | 0.8678712 | 0.01258337 | 0.9585059 | 0.01147529 | 0.9585081 | 0.00872013
|  |  | 88932 | 1.001338 | 0.9994305 | 0.0003654688 | 0.9999501 | 0.106524 | 0.9999457 | 0.1120337 |  |  | 280146 | 0.9889531 | 0.9866385 | 0.001132929 | 0.9937056 | 0.006250328 | 0.9937018 | 0.005356893 |  |  | 175260 | 0.9603987 | 0.9670213 | 0.00340842 | 0.9600088 | 0.006166748 | 0.9600077 | 0.007227173 |  |  | 322680 | 0.9649265 | 0.9150489 | 0.004843064 | 0.9728265 | 0.00712798 | 0.9728266 | 0.007796667 |  |  | 623460 | 0.9554649 | 0.8678712 | 0.01258337 | 0.9585401 | 0.01147448 | 0.9585424 | 0.008719038
|  |  | 89052 | 1.000442 | 0.9994305 | 0.0003654688 | 0.9999501 | 0.106524 | 0.9999457 | 0.1120337 |  |  | 280446 | 0.9889531 | 0.9866385 | 0.001132929 | 0.9937138 | 0.006248866 | 0.99371 | 0.005356181 |  |  | 175560 | 0.9603987 | 0.9670213 | 0.00340842 | 0.9600691 | 0.006167622 | 0.960068 | 0.007228211 |  |  | 322980 | 0.966608 | 0.9150489 | 0.004843064 | 0.9728558 | 0.007128333 | 0.9728559 | 0.007795982 |  |  | 623760 | 0.9509891 | 0.8678712 | 0.01258337 | 0.9585743 | 0.01147368 | 0.9585765 | 0.008717947
|  |  | 89172 | 1.000442 | 0.9994305 | 0.0003654688 | 0.9999501 | 0.106524 | 0.9999457 | 0.1120337 |  |  | 280746 | 0.9899135 | 0.9866385 | 0.001132929 | 0.9937219 | 0.006247408 | 0.9937181 | 0.005355471 |  |  | 175860 | 0.9582407 | 0.9670213 | 0.00340842 | 0.9601293 | 0.006168489 | 0.9601282 | 0.007229242 |  |  | 323280 | 0.966608 | 0.9150489 | 0.004843064 | 0.972885 | 0.007128685 | 0.9728851 | 0.007795298 |  |  | 624060 | 0.9487511 | 0.8678712 | 0.01258337 | 0.9586085 | 0.01147287 | 0.9586107 | 0.008716857
|  |  | 89292 | 0.9995459 | 0.9994305 | 0.0003654688 | 0.9999501 | 0.106524 | 0.9999457 | 0.1120337 |  |  | 281046 | 0.9899135 | 0.9866385 | 0.001132929 | 0.9937301 | 0.006245953 | 0.9937263 | 0.005354762 |  |  | 176160 | 0.9593197 | 0.9670213 | 0.00340842 | 0.9601893 | 0.00616935 | 0.9601882 | 0.007230265 |  |  | 323580 | 0.9649265 | 0.9150489 | 0.004843064 | 0.9729142 | 0.007129036 | 0.9729142 | 0.007794617 |  |  | 624360 | 0.9420373 | 0.8678712 | 0.01258337 | 0.9586426 | 0.01147206 | 0.9586448 | 0.008715768
|  |  | 89412 | 1.001338 | 0.9994305 | 0.0003654688 | 0.9999501 | 0.106524 | 0.9999457 | 0.1120337 |  |  | 281346 | 0.990874 | 0.9866385 | 0.001132929 | 0.9937382 | 0.006244501 | 0.9937344 | 0.005354054 |  |  | 176460 | 0.9582407 | 0.9670213 | 0.00340842 | 0.9602493 | 0.006170204 | 0.9602482 | 0.00723128 |  |  | 323880 | 0.9682895 | 0.9150489 | 0.004843064 | 0.9729433 | 0.007129386 | 0.9729433 | 0.007793939 |  |  | 624660 | 0.9509891 | 0.8678712 | 0.01258337 | 0.9586767 | 0.01147125 | 0.9586789 | 0.00871468
|  |  | 89532 | 0.9995459 | 0.9994305 | 0.0003654688 | 0.9999501 | 0.106524 | 0.9999457 | 0.1120337 |  |  | 281646 | 0.9889531 | 0.9866385 | 0.001132929 | 0.9937463 | 0.006243053 | 0.9937425 | 0.005353349 |  |  | 176760 | 0.9603987 | 0.9670213 | 0.00340842 | 0.9603092 | 0.006171052 | 0.9603081 | 0.007232287 |  |  | 324180 | 0.9682895 | 0.9150489 | 0.004843064 | 0.9729723 | 0.007129736 | 0.9729723 | 0.007793262 |  |  | 624960 | 0.953227 | 0.8678712 | 0.01258337 | 0.9587107 | 0.01147045 | 0.9587129 | 0.008713593
|  |  | 89652 | 1.000442 | 0.9994305 | 0.0003654688 | 0.9999501 | 0.106524 | 0.9999457 | 0.1120337 |  |  | 281946 | 0.9899135 | 0.9866385 | 0.001132929 | 0.9937543 | 0.006241608 | 0.9937506 | 0.005352645 |  |  | 177060 | 0.9582407 | 0.9670213 | 0.00340842 | 0.960369 | 0.006171893 | 0.9603679 | 0.007233287 |  |  | 324480 | 0.966608 | 0.9150489 | 0.004843064 | 0.9730012 | 0.007130085 | 0.9730012 | 0.007792588 |  |  | 625260 | 0.9487511 | 0.8678712 | 0.01258337 | 0.9587447 | 0.01146964 | 0.9587469 | 0.008712507
|  |  | 89772 | 1.000442 | 0.9994305 | 0.0003654688 | 0.9999501 | 0.106524 | 0.9999457 | 0.1120337 |  |  | 282246 | 0.9879926 | 0.9866385 | 0.001132929 | 0.9937624 | 0.006240166 | 0.9937586 | 0.005351943 |  |  | 177360 | 0.9603987 | 0.9670213 | 0.00340842 | 0.9604286 | 0.006172728 | 0.9604275 | 0.00723428 |  |  | 324780 | 0.9615635 | 0.9150489 | 0.004843064 | 0.97303 | 0.007130433 | 0.97303 | 0.007791917 |  |  | 625560 | 0.9554649 | 0.8678712 | 0.01258337 | 0.9587787 | 0.01146884 | 0.9587809 | 0.008711422
|  |  | 89892 | 1.000442 | 0.9994305 | 0.0003654688 | 0.9999501 | 0.106524 | 0.9999457 | 0.1120337 |  |  | 282546 | 0.9889531 | 0.9866385 | 0.001132929 | 0.9937704 | 0.006238727 | 0.9937667 | 0.005351242 |  |  | 177660 | 0.9614777 | 0.9670213 | 0.00340842 | 0.9604882 | 0.006173556 | 0.9604871 | 0.007235264 |  |  | 325080 | 0.9682895 | 0.9150489 | 0.004843064 | 0.9730588 | 0.00713078 | 0.9730588 | 0.007791247 |  |  | 625860 | 0.953227 | 0.8678712 | 0.01258337 | 0.9588126 | 0.01146803 | 0.9588148 | 0.008710338
|  |  | 90012 | 1.000442 | 0.9994305 | 0.0003654688 | 0.9999501 | 0.106524 | 0.9999457 | 0.1120337 |  |  | 282846 | 0.9889531 | 0.9866385 | 0.001132929 | 0.9937784 | 0.006237292 | 0.9937747 | 0.005350543 |  |  | 177960 | 0.9625568 | 0.9670213 | 0.00340842 | 0.9605477 | 0.006174378 | 0.9605466 | 0.007236241 |  |  | 325380 | 0.966608 | 0.9150489 | 0.004843064 | 0.9730875 | 0.007131127 | 0.9730875 | 0.00779058 |  |  | 626160 | 0.9509891 | 0.8678712 | 0.01258337 | 0.9588465 | 0.01146723 | 0.9588487 | 0.008709254
|  |  | 90132 | 0.9995459 | 0.9994305 | 0.0003654688 | 0.9999501 | 0.106524 | 0.9999457 | 0.1120337 |  |  | 283146 | 0.9899135 | 0.9866385 | 0.001132929 | 0.9937864 | 0.006235859 | 0.9937827 | 0.005349846 |  |  | 178260 | 0.9614777 | 0.9670213 | 0.00340842 | 0.9606071 | 0.006175194 | 0.960606 | 0.007237211 |  |  | 325680 | 0.9682895 | 0.9150489 | 0.004843064 | 0.9731161 | 0.007131472 | 0.9731161 | 0.007789915 |  |  | 626460 | 0.9509891 | 0.8678712 | 0.01258337 | 0.9588803 | 0.01146643 | 0.9588825 | 0.008708172
|  |  | 90252 | 1.000442 | 0.9994305 | 0.0003654688 | 0.9999501 | 0.106524 | 0.9999457 | 0.1120337 |  |  | 283446 | 0.9899135 | 0.9866385 | 0.001132929 | 0.9937943 | 0.006234431 | 0.9937907 | 0.00534915 |  |  | 178560 | 0.9603987 | 0.9670213 | 0.00340842 | 0.9606664 | 0.006176003 | 0.9606653 | 0.007238173 |  |  | 325980 | 0.9682895 | 0.9150489 | 0.004843064 | 0.9731446 | 0.007131817 | 0.9731446 | 0.007789252 |  |  | 626760 | 0.9465132 | 0.8678712 | 0.01258337 | 0.9589141 | 0.01146563 | 0.9589163 | 0.00870709
|  |  | 90372 | 1.000442 | 0.9994305 | 0.0003654688 | 0.9999501 | 0.106524 | 0.9999457 | 0.1120337 |  |  | 283746 | 0.9889531 | 0.9866385 | 0.001132929 | 0.9938023 | 0.006233005 | 0.9937986 | 0.005348456 |  |  | 178860 | 0.9614777 | 0.9670213 | 0.00340842 | 0.9607256 | 0.006176805 | 0.9607245 | 0.007239127 |  |  | 326280 | 0.966608 | 0.9150489 | 0.004843064 | 0.9731731 | 0.007132161 | 0.973173 | 0.007788592 |  |  | 627060 | 0.9465132 | 0.8678712 | 0.01258337 | 0.9589479 | 0.01146482 | 0.9589501 | 0.00870601
|  |  | 90492 | 1.000442 | 0.9994305 | 0.0003654688 | 0.9999501 | 0.106524 | 0.9999457 | 0.1120337 |  |  | 284046 | 0.9899135 | 0.9866385 | 0.001132929 | 0.9938102 | 0.006231583 | 0.9938066 | 0.005347764 |  |  | 179160 | 0.9614777 | 0.9670213 | 0.00340842 | 0.9607847 | 0.006177601 | 0.9607836 | 0.007240074 |  |  | 326580 | 0.9649265 | 0.9150489 | 0.004843064 | 0.9732014 | 0.007132505 | 0.9732014 | 0.007787934 |  |  | 627360 | 0.9487511 | 0.8678712 | 0.01258337 | 0.9589816 | 0.01146402 | 0.9589838 | 0.00870493
|  |  | 90612 | 1.000442 | 0.9994305 | 0.0003654688 | 0.9999501 | 0.106524 | 0.9999457 | 0.1120337 |  |  | 284346 | 0.9899135 | 0.9866385 | 0.001132929 | 0.9938181 | 0.006230164 | 0.9938145 | 0.005347074 |  |  | 179460 | 0.9636358 | 0.9670213 | 0.00340842 | 0.9608437 | 0.006178391 | 0.9608426 | 0.007241014 |  |  | 326880 | 0.966608 | 0.9150489 | 0.004843064 | 0.9732297 | 0.007132847 | 0.9732297 | 0.007787278 |  |  | 627660 | 0.9487511 | 0.8678712 | 0.01258337 | 0.9590153 | 0.01146322 | 0.9590175 | 0.008703851
|  |  | 90732 | 0.9995459 | 0.9994305 | 0.0003654688 | 0.9999501 | 0.106524 | 0.9999457 | 0.1120337 |  |  | 284646 | 0.9899135 | 0.9866385 | 0.001132929 | 0.993826 | 0.006228748 | 0.9938224 | 0.005346385 |  |  | 179760 | 0.9603987 | 0.9670213 | 0.00340842 | 0.9609027 | 0.006179175 | 0.9609015 | 0.007241946 |  |  | 327180 | 0.9682895 | 0.9150489 | 0.004843064 | 0.9732579 | 0.007133189 | 0.9732579 | 0.007786624 |  |  | 627960 | 0.9487511 | 0.8678712 | 0.01258337 | 0.959049 | 0.01146243 | 0.9590511 | 0.008702773
|  |  | 90852 | 1.000442 | 0.9994305 | 0.0003654688 | 0.9999501 | 0.106524 | 0.9999457 | 0.1120337 |  |  | 284946 | 0.9889531 | 0.9866385 | 0.001132929 | 0.9938338 | 0.006227335 | 0.9938302 | 0.005345698 |  |  | 180060 | 0.9614777 | 0.9670213 | 0.00340842 | 0.9609615 | 0.006179952 | 0.9609604 | 0.00724287 |  |  | 327480 | 0.9682895 | 0.9150489 | 0.004843064 | 0.9732861 | 0.00713353 | 0.973286 | 0.007785973 |  |  | 628260 | 0.953227 | 0.8678712 | 0.01258337 | 0.9590826 | 0.01146163 | 0.9590847 | 0.008701696
|  |  | 90972 | 1.000442 | 0.9994305 | 0.0003654688 | 0.9999501 | 0.106524 | 0.9999457 | 0.1120337 |  |  | 285246 | 0.9899135 | 0.9866385 | 0.001132929 | 0.9938417 | 0.006225926 | 0.9938381 | 0.005345012 |  |  | 180360 | 0.9593197 | 0.9670213 | 0.00340842 | 0.9610202 | 0.006180723 | 0.9610191 | 0.007243788 |  |  | 327780 | 0.963245 | 0.9150489 | 0.004843064 | 0.9733141 | 0.00713387 | 0.973314 | 0.007785323 |  |  | 628560 | 0.953227 | 0.8678712 | 0.01258337 | 0.9591162 | 0.01146083 | 0.9591183 | 0.00870062
|  |  | 91092 | 1.000442 | 0.9994305 | 0.0003654688 | 0.9999501 | 0.106524 | 0.9999457 | 0.1120337 |  |  | 285546 | 0.9899135 | 0.9866385 | 0.001132929 | 0.9938495 | 0.00622452 | 0.9938459 | 0.005344328 |  |  | 180660 | 0.9603987 | 0.9670213 | 0.00340842 | 0.9610788 | 0.006181487 | 0.9610777 | 0.007244697 |  |  | 328080 | 0.963245 | 0.9150489 | 0.004843064 | 0.9733421 | 0.00713421 | 0.973342 | 0.007784676 |  |  | 628860 | 0.9509891 | 0.8678712 | 0.01258337 | 0.9591497 | 0.01146003 | 0.9591518 | 0.008699545
|  |  | 91212 | 1.000442 | 0.9994305 | 0.0003654688 | 0.9999501 | 0.106524 | 0.9999457 | 0.1120337 |  |  | 285846 | 0.9889531 | 0.9866385 | 0.001132929 | 0.9938573 | 0.006223117 | 0.9938537 | 0.005343646 |  |  | 180960 | 0.9625568 | 0.9670213 | 0.00340842 | 0.9611374 | 0.006182245 | 0.9611362 | 0.0072456 |  |  | 328380 | 0.966608 | 0.9150489 | 0.004843064 | 0.97337 | 0.007134549 | 0.9733699 | 0.007784032 |  |  | 629160 | 0.9509891 | 0.8678712 | 0.01258337 | 0.9591832 | 0.01145924 | 0.9591853 | 0.008698471
|  |  | 91332 | 1.000442 | 0.9994305 | 0.0003654688 | 0.9999501 | 0.106524 | 0.9999457 | 0.1120337 |  |  | 286146 | 0.9899135 | 0.9866385 | 0.001132929 | 0.993865 | 0.006221718 | 0.9938615 | 0.005342965 |  |  | 181260 | 0.9636358 | 0.9670213 | 0.00340842 | 0.9611958 | 0.006182997 | 0.9611947 | 0.007246495 |  |  | 328680 | 0.9682895 | 0.9150489 | 0.004843064 | 0.9733979 | 0.007134887 | 0.9733977 | 0.007783389 |  |  | 629460 | 0.9487511 | 0.8678712 | 0.01258337 | 0.9592167 | 0.01145844 | 0.9592188 | 0.008697398
|  |  | 91452 | 0.9995459 | 0.9994305 | 0.0003654688 | 0.9999501 | 0.106524 | 0.9999457 | 0.1120337 |  |  | 286446 | 0.9899135 | 0.9866385 | 0.001132929 | 0.9938728 | 0.006220322 | 0.9938693 | 0.005342286 |  |  | 181560 | 0.9614777 | 0.9670213 | 0.00340842 | 0.9612542 | 0.006183743 | 0.961253 | 0.007247383 |  |  | 328980 | 0.966608 | 0.9150489 | 0.004843064 | 0.9734256 | 0.007135224 | 0.9734255 | 0.007782749 |  |  | 629760 | 0.9465132 | 0.8678712 | 0.01258337 | 0.9592501 | 0.01145765 | 0.9592522 | 0.008696326
|  |  | 91572 | 0.9995459 | 0.9994305 | 0.0003654688 | 0.9999501 | 0.106524 | 0.9999457 | 0.1120337 |  |  | 286746 | 0.9889531 | 0.9866385 | 0.001132929 | 0.9938805 | 0.006218929 | 0.993877 | 0.005341609 |  |  | 181860 | 0.9625568 | 0.9670213 | 0.00340842 | 0.9613124 | 0.006184483 | 0.9613113 | 0.007248263 |  |  | 329280 | 0.966608 | 0.9150489 | 0.004843064 | 0.9734533 | 0.00713556 | 0.9734532 | 0.007782111 |  |  | 630060 | 0.9465132 | 0.8678712 | 0.01258337 | 0.9592835 | 0.01145685 | 0.9592855 | 0.008695254
|  |  | 91692 | 1.000442 | 0.9994305 | 0.0003654688 | 0.9999501 | 0.106524 | 0.9999457 | 0.1120337 |  |  | 287046 | 0.9889531 | 0.9866385 | 0.001132929 | 0.9938882 | 0.006217539 | 0.9938847 | 0.005340934 |  |  | 182160 | 0.9625568 | 0.9670213 | 0.00340842 | 0.9613706 | 0.006185216 | 0.9613694 | 0.007249137 |  |  | 329580 | 0.9682895 | 0.9150489 | 0.004843064 | 0.9734809 | 0.007135896 | 0.9734808 | 0.007781475 |  |  | 630360 | 0.953227 | 0.8678712 | 0.01258337 | 0.9593168 | 0.01145606 | 0.9593189 | 0.008694184
|  |  | 91812 | 1.001338 | 0.9994305 | 0.0003654688 | 0.9999501 | 0.106524 | 0.9999457 | 0.1120337 |  |  | 287346 | 0.9899135 | 0.9866385 | 0.001132929 | 0.9938959 | 0.006216153 | 0.9938924 | 0.00534026 |  |  | 182460 | 0.9636358 | 0.9670213 | 0.00340842 | 0.9614286 | 0.006185943 | 0.9614275 | 0.007250003 |  |  | 329880 | 0.966608 | 0.9150489 | 0.004843064 | 0.9735084 | 0.007136231 | 0.9735083 | 0.007780842 |  |  | 630660 | 0.9509891 | 0.8678712 | 0.01258337 | 0.9593501 | 0.01145527 | 0.9593522 | 0.008693114
|  |  | 91932 | 0.9995459 | 0.9994305 | 0.0003654688 | 0.9999501 | 0.106524 | 0.9999457 | 0.1120337 |  |  | 287646 | 0.990874 | 0.9866385 | 0.001132929 | 0.9939036 | 0.006214769 | 0.9939001 | 0.005339588 |  |  | 182760 | 0.9636358 | 0.9670213 | 0.00340842 | 0.9614866 | 0.006186664 | 0.9614855 | 0.007250861 |  |  | 330180 | 0.966608 | 0.9150489 | 0.004843064 | 0.9735359 | 0.007136565 | 0.9735357 | 0.00778021 |  |  | 630960 | 0.9577029 | 0.8678712 | 0.01258337 | 0.9593834 | 0.01145448 | 0.9593854 | 0.008692046
|  |  | 92052 | 0.9995459 | 0.9994305 | 0.0003654688 | 0.9999501 | 0.106524 | 0.9999457 | 0.1120337 |  |  | 287946 | 0.990874 | 0.9866385 | 0.001132929 | 0.9939112 | 0.00621339 | 0.9939078 | 0.005338917 |  |  | 183060 | 0.9636358 | 0.9670213 | 0.00340842 | 0.9615445 | 0.006187379 | 0.9615433 | 0.007251713 |  |  | 330480 | 0.966608 | 0.9150489 | 0.004843064 | 0.9735633 | 0.007136898 | 0.9735631 | 0.007779581 |  |  | 631260 | 0.953227 | 0.8678712 | 0.01258337 | 0.9594166 | 0.01145368 | 0.9594187 | 0.008690978
|  |  | 92172 | 1.000442 | 0.9994305 | 0.0003654688 | 0.9999501 | 0.106524 | 0.9999457 | 0.1120337 |  |  | 288246 | 0.990874 | 0.9866385 | 0.001132929 | 0.9939189 | 0.006212013 | 0.9939154 | 0.005338248 |  |  | 183360 | 0.9636358 | 0.9670213 | 0.00340842 | 0.9616023 | 0.006188088 | 0.9616011 | 0.007252557 |  |  | 330780 | 0.966608 | 0.9150489 | 0.004843064 | 0.9735906 | 0.007137231 | 0.9735904 | 0.007778954 |  |  | 631560 | 0.9442752 | 0.8678712 | 0.01258337 | 0.9594498 | 0.01145289 | 0.9594519 | 0.008689911
|  |  | 92292 | 1.000442 | 0.9994305 | 0.0003654688 | 0.9999501 | 0.106524 | 0.9999457 | 0.1120337 |  |  | 288546 | 0.9899135 | 0.9866385 | 0.001132929 | 0.9939265 | 0.00621064 | 0.993923 | 0.005337581 |  |  | 183660 | 0.9636358 | 0.9670213 | 0.00340842 | 0.9616599 | 0.006188791 | 0.9616588 | 0.007253394 |  |  | 331080 | 0.9699709 | 0.9150489 | 0.004843064 | 0.9736178 | 0.007137563 | 0.9736176 | 0.007778329 |  |  | 631860 | 0.9509891 | 0.8678712 | 0.01258337 | 0.959483 | 0.0114521 | 0.959485 | 0.008688846
|  |  | 92412 | 0.9995459 | 0.9994305 | 0.0003654688 | 0.9999501 | 0.106524 | 0.9999457 | 0.1120337 |  |  | 288846 | 0.9899135 | 0.9866385 | 0.001132929 | 0.9939341 | 0.00620927 | 0.9939306 | 0.005336916 |  |  | 183960 | 0.9614777 | 0.9670213 | 0.00340842 | 0.9617175 | 0.006189487 | 0.9617164 | 0.007254224 |  |  | 331380 | 0.9682895 | 0.9150489 | 0.004843064 | 0.973645 | 0.007137894 | 0.9736447 | 0.007777707 |  |  | 632160 | 0.9577029 | 0.8678712 | 0.01258337 | 0.9595161 | 0.01145132 | 0.9595181 | 0.008687781
|  |  | 92532 | 0.9995459 | 0.9994305 | 0.0003654688 | 0.9999501 | 0.106524 | 0.9999457 | 0.1120337 |  |  | 289146 | 0.9899135 | 0.9866385 | 0.001132929 | 0.9939416 | 0.006207903 | 0.9939382 | 0.005336252 |  |  | 184260 | 0.9647148 | 0.9670213 | 0.00340842 | 0.961775 | 0.006190178 | 0.9617739 | 0.007255047 |  |  | 331680 | 0.9682895 | 0.9150489 | 0.004843064 | 0.9736721 | 0.007138224 | 0.9736718 | 0.007777086 |  |  | 632460 | 0.9554649 | 0.8678712 | 0.01258337 | 0.9595492 | 0.01145053 | 0.9595512 | 0.008686717
|  |  | 92652 | 1.000442 | 0.9994305 | 0.0003654688 | 0.9999501 | 0.106524 | 0.9999457 | 0.1120337 |  |  | 289446 | 0.990874 | 0.9866385 | 0.001132929 | 0.9939492 | 0.006206539 | 0.9939458 | 0.00533559 |  |  | 184560 | 0.9668728 | 0.9670213 | 0.00340842 | 0.9618325 | 0.006190862 | 0.9618313 | 0.007255863 |  |  | 331980 | 0.9699709 | 0.9150489 | 0.004843064 | 0.9736991 | 0.007138554 | 0.9736988 | 0.007776468 |  |  | 632760 | 0.9599408 | 0.8678712 | 0.01258337 | 0.9595822 | 0.01144974 | 0.9595842 | 0.008685654
|  |  | 92772 | 0.9995459 | 0.9994305 | 0.0003654688 | 0.9999501 | 0.106524 | 0.9999457 | 0.1120337 |  |  | 289746 | 0.990874 | 0.9866385 | 0.001132929 | 0.9939567 | 0.006205179 | 0.9939533 | 0.005334929 |  |  | 184860 | 0.9647148 | 0.9670213 | 0.00340842 | 0.9618898 | 0.00619154 | 0.9618886 | 0.007256672 |  |  | 332280 | 0.9699709 | 0.9150489 | 0.004843064 | 0.973726 | 0.007138883 | 0.9737257 | 0.007775852 |  |  | 633060 | 0.9509891 | 0.8678712 | 0.01258337 | 0.9596153 | 0.01144895 | 0.9596172 | 0.008684592
|  |  | 92892 | 0.9995459 | 0.9994305 | 0.0003654688 | 0.9999501 | 0.106524 | 0.9999457 | 0.1120337 |  |  | 290046 | 0.9918345 | 0.9866385 | 0.001132929 | 0.9939642 | 0.006203822 | 0.9939609 | 0.00533427 |  |  | 185160 | 0.9636358 | 0.9670213 | 0.00340842 | 0.961947 | 0.006192213 | 0.9619458 | 0.007257473 |  |  | 332580 | 0.966608 | 0.9150489 | 0.004843064 | 0.9737529 | 0.007139211 | 0.9737526 | 0.007775238 |  |  | 633360 | 0.9487511 | 0.8678712 | 0.01258337 | 0.9596482 | 0.01144817 | 0.9596502 | 0.008683531
|  |  | 93012 | 1.000442 | 0.9994305 | 0.0003654688 | 0.9999501 | 0.106524 | 0.9999457 | 0.1120337 |  |  | 290346 | 0.990874 | 0.9866385 | 0.001132929 | 0.9939717 | 0.006202468 | 0.9939684 | 0.005333613 |  |  | 185460 | 0.9614777 | 0.9670213 | 0.00340842 | 0.9620041 | 0.006192879 | 0.962003 | 0.007258268 |  |  | 332880 | 0.9649265 | 0.9150489 | 0.004843064 | 0.9737797 | 0.007139539 | 0.9737794 | 0.007774626 |  |  | 633660 | 0.9577029 | 0.8678712 | 0.01258337 | 0.9596811 | 0.01144738 | 0.9596831 | 0.008682471
|  |  | 93132 | 1.000442 | 0.9994305 | 0.0003654688 | 0.9999501 | 0.106524 | 0.9999457 | 0.1120337 |  |  | 290646 | 0.9918345 | 0.9866385 | 0.001132929 | 0.9939792 | 0.006201118 | 0.9939758 | 0.005332958 |  |  | 185760 | 0.9625568 | 0.9670213 | 0.00340842 | 0.9620612 | 0.00619354 | 0.96206 | 0.007259055 |  |  | 333180 | 0.966608 | 0.9150489 | 0.004843064 | 0.9738064 | 0.007139865 | 0.9738061 | 0.007774016 |  |  | 633960 | 0.9577029 | 0.8678712 | 0.01258337 | 0.959714 | 0.0114466 | 0.959716 | 0.008681411
|  |  | 93252 | 1.000442 | 0.9994305 | 0.0003654688 | 0.9999501 | 0.106524 | 0.9999457 | 0.1120337 |  |  | 290946 | 0.9899135 | 0.9866385 | 0.001132929 | 0.9939866 | 0.00619977 | 0.9939833 | 0.005332304 |  |  | 186060 | 0.9647148 | 0.9670213 | 0.00340842 | 0.9621181 | 0.006194194 | 0.9621169 | 0.007259836 |  |  | 333480 | 0.9699709 | 0.9150489 | 0.004843064 | 0.973833 | 0.007140191 | 0.9738327 | 0.007773409 |  |  | 634260 | 0.9554649 | 0.8678712 | 0.01258337 | 0.9597469 | 0.01144581 | 0.9597488 | 0.008680353
|  |  | 93372 | 0.9995459 | 0.9994305 | 0.0003654688 | 0.9999501 | 0.106524 | 0.9999457 | 0.1120337 |  |  | 291246 | 0.990874 | 0.9866385 | 0.001132929 | 0.9939941 | 0.006198426 | 0.9939907 | 0.005331652 |  |  | 186360 | 0.9647148 | 0.9670213 | 0.00340842 | 0.962175 | 0.006194843 | 0.9621738 | 0.00726061 |  |  | 333780 | 0.966608 | 0.9150489 | 0.004843064 | 0.9738596 | 0.007140517 | 0.9738593 | 0.007772804 |  |  | 634560 | 0.953227 | 0.8678712 | 0.01258337 | 0.9597797 | 0.01144503 | 0.9597816 | 0.008679296
|  |  | 93492 | 1.000442 | 0.9994305 | 0.0003654688 | 0.9999501 | 0.106524 | 0.9999457 | 0.1120337 |  |  | 291546 | 0.990874 | 0.9866385 | 0.001132929 | 0.9940015 | 0.006197086 | 0.9939982 | 0.005331001 |  |  | 186660 | 0.9647148 | 0.9670213 | 0.00340842 | 0.9622317 | 0.006195485 | 0.9622306 | 0.007261376 |  |  | 334080 | 0.966608 | 0.9150489 | 0.004843064 | 0.9738861 | 0.007140841 | 0.9738858 | 0.0077722 |  |  | 634860 | 0.9509891 | 0.8678712 | 0.01258337 | 0.9598125 | 0.01144425 | 0.9598144 | 0.008678239
|  |  | 93612 | 1.000442 | 0.9994305 | 0.0003654688 | 0.9999501 | 0.106524 | 0.9999457 | 0.1120337 |  |  | 291846 | 0.9899135 | 0.9866385 | 0.001132929 | 0.9940089 | 0.006195748 | 0.9940056 | 0.005330353 |  |  | 186960 | 0.9625568 | 0.9670213 | 0.00340842 | 0.9622884 | 0.006196122 | 0.9622872 | 0.007262136 |  |  | 334380 | 0.9682895 | 0.9150489 | 0.004843064 | 0.9739125 | 0.007141165 | 0.9739122 | 0.007771599 |  |  | 635160 | 0.9599408 | 0.8678712 | 0.01258337 | 0.9598452 | 0.01144347 | 0.9598471 | 0.008677184
|  |  | 93732 | 1.000442 | 0.9994305 | 0.0003654688 | 0.9999501 | 0.106524 | 0.9999457 | 0.1120337 |  |  | 292146 | 0.990874 | 0.9866385 | 0.001132929 | 0.9940162 | 0.006194414 | 0.994013 | 0.005329706 |  |  | 187260 | 0.9603987 | 0.9670213 | 0.00340842 | 0.962345 | 0.006196753 | 0.9623438 | 0.007262889 |  |  | 334680 | 0.963245 | 0.9150489 | 0.004843064 | 0.9739389 | 0.007141488 | 0.9739385 | 0.007771 |  |  | 635460 | 0.953227 | 0.8678712 | 0.01258337 | 0.9598779 | 0.01144269 | 0.9598798 | 0.008676129
|  |  | 93852 | 0.9995459 | 0.9994305 | 0.0003654688 | 0.9999501 | 0.106524 | 0.9999457 | 0.1120337 |  |  | 292446 | 0.990874 | 0.9866385 | 0.001132929 | 0.9940236 | 0.006193083 | 0.9940203 | 0.00532906 |  |  | 187560 | 0.9636358 | 0.9670213 | 0.00340842 | 0.9624015 | 0.006197378 | 0.9624003 | 0.007263635 |  |  | 334980 | 0.9682895 | 0.9150489 | 0.004843064 | 0.9739651 | 0.00714181 | 0.9739648 | 0.007770404 |  |  | 635760 | 0.9509891 | 0.8678712 | 0.01258337 | 0.9599106 | 0.01144191 | 0.9599125 | 0.008675076
|  |  | 93972 | 1.000442 | 0.9994305 | 0.0003654688 | 0.9999501 | 0.106524 | 0.9999457 | 0.1120337 |  |  | 292746 | 0.990874 | 0.9866385 | 0.001132929 | 0.9940309 | 0.006191755 | 0.9940277 | 0.005328416 |  |  | 187860 | 0.9636358 | 0.9670213 | 0.00340842 | 0.9624579 | 0.006197997 | 0.9624567 | 0.007264374 |  |  | 335280 | 0.966608 | 0.9150489 | 0.004843064 | 0.9739913 | 0.007142132 | 0.973991 | 0.007769809 |  |  | 636060 | 0.9554649 | 0.8678712 | 0.01258337 | 0.9599432 | 0.01144113 | 0.9599451 | 0.008674023
|  |  | 94092 | 0.9995459 | 0.9994305 | 0.0003654688 | 0.9999501 | 0.106524 | 0.9999457 | 0.1120337 |  |  | 293046 | 0.9918345 | 0.9866385 | 0.001132929 | 0.9940382 | 0.006190431 | 0.994035 | 0.005327774 |  |  | 188160 | 0.9657938 | 0.9670213 | 0.00340842 | 0.9625142 | 0.00619861 | 0.962513 | 0.007265106 |  |  | 335580 | 0.9682895 | 0.9150489 | 0.004843064 | 0.9740175 | 0.007142453 | 0.9740171 | 0.007769216 |  |  | 636360 | 0.953227 | 0.8678712 | 0.01258337 | 0.9599758 | 0.01144035 | 0.9599777 | 0.008672971
|  |  | 94212 | 1.000442 | 0.9994305 | 0.0003654688 | 0.9999501 | 0.106524 | 0.9999457 | 0.1120337 |  |  | 293346 | 0.990874 | 0.9866385 | 0.001132929 | 0.9940455 | 0.00618911 | 0.9940423 | 0.005327134 |  |  | 188460 | 0.9647148 | 0.9670213 | 0.00340842 | 0.9625704 | 0.006199217 | 0.9625692 | 0.007265831 |  |  | 335880 | 0.9649265 | 0.9150489 | 0.004843064 | 0.9740435 | 0.007142773 | 0.9740432 | 0.007768626 |  |  | 636660 | 0.9509891 | 0.8678712 | 0.01258337 | 0.9600084 | 0.01143957 | 0.9600103 | 0.00867192
|  |  | 94332 | 1.001338 | 0.9994305 | 0.0003654688 | 0.9999501 | 0.106524 | 0.9999457 | 0.1120337 |  |  | 293646 | 0.9927949 | 0.9866385 | 0.001132929 | 0.9940528 | 0.006187792 | 0.9940496 | 0.005326495 |  |  | 188760 | 0.9636358 | 0.9670213 | 0.00340842 | 0.9626265 | 0.006199819 | 0.9626253 | 0.00726655 |  |  | 336180 | 0.966608 | 0.9150489 | 0.004843064 | 0.9740695 | 0.007143093 | 0.9740691 | 0.007768038 |  |  | 636960 | 0.9554649 | 0.8678712 | 0.01258337 | 0.9600409 | 0.01143879 | 0.9600428 | 0.00867087
|  |  | 94452 | 1.000442 | 0.9994305 | 0.0003654688 | 0.9999501 | 0.106524 | 0.9999457 | 0.1120337 |  |  | 293946 | 0.9918345 | 0.9866385 | 0.001132929 | 0.9940601 | 0.006186477 | 0.9940568 | 0.005325858 |  |  | 189060 | 0.9636358 | 0.9670213 | 0.00340842 | 0.9626825 | 0.006200415 | 0.9626814 | 0.007267262 |  |  | 336480 | 0.966608 | 0.9150489 | 0.004843064 | 0.9740955 | 0.007143411 | 0.9740951 | 0.007767451 |  |  | 637260 | 0.9599408 | 0.8678712 | 0.01258337 | 0.9600734 | 0.01143802 | 0.9600752 | 0.008669821
|  |  | 94572 | 1.000442 | 0.9994305 | 0.0003654688 | 0.9999501 | 0.106524 | 0.9999457 | 0.1120337 |  |  | 294246 | 0.9927949 | 0.9866385 | 0.001132929 | 0.9940673 | 0.006185166 | 0.9940641 | 0.005325223 |  |  | 189360 | 0.9636358 | 0.9670213 | 0.00340842 | 0.9627385 | 0.006201005 | 0.9627373 | 0.007267967 |  |  | 336780 | 0.9699709 | 0.9150489 | 0.004843064 | 0.9741213 | 0.007143729 | 0.9741209 | 0.007766867 |  |  | 637560 | 0.9577029 | 0.8678712 | 0.01258337 | 0.9601058 | 0.01143724 | 0.9601077 | 0.008668773
|  |  | 94692 | 1.000442 | 0.9994305 | 0.0003654688 | 0.9999501 | 0.106524 | 0.9999457 | 0.1120337 |  |  | 294546 | 0.990874 | 0.9866385 | 0.001132929 | 0.9940745 | 0.006183857 | 0.9940713 | 0.005324589 |  |  | 189660 | 0.9668728 | 0.9670213 | 0.00340842 | 0.9627943 | 0.006201589 | 0.9627931 | 0.007268665 |  |  | 337080 | 0.9649265 | 0.9150489 | 0.004843064 | 0.9741471 | 0.007144047 | 0.9741467 | 0.007766285 |  |  | 637860 | 0.9509891 | 0.8678712 | 0.01258337 | 0.9601382 | 0.01143647 | 0.9601401 | 0.008667726
|  |  | 94812 | 1.000442 | 0.9994305 | 0.0003654688 | 0.9999501 | 0.106524 | 0.9999457 | 0.1120337 |  |  | 294846 | 0.9899135 | 0.9866385 | 0.001132929 | 0.9940817 | 0.006182552 | 0.9940785 | 0.005323957 |  |  | 189960 | 0.9657938 | 0.9670213 | 0.00340842 | 0.9628501 | 0.006202168 | 0.9628489 | 0.007269357 |  |  | 337380 | 0.966608 | 0.9150489 | 0.004843064 | 0.9741728 | 0.007144363 | 0.9741724 | 0.007765705 |  |  | 638160 | 0.9509891 | 0.8678712 | 0.01258337 | 0.9601706 | 0.01143569 | 0.9601724 | 0.00866668
|  |  | 94932 | 0.9995459 | 0.9994305 | 0.0003654688 | 0.9999501 | 0.106524 | 0.9999457 | 0.1120337 |  |  | 295146 | 0.990874 | 0.9866385 | 0.001132929 | 0.9940889 | 0.006181251 | 0.9940857 | 0.005323326 |  |  | 190260 | 0.9657938 | 0.9670213 | 0.00340842 | 0.9629058 | 0.006202741 | 0.9629046 | 0.007270041 |  |  | 337680 | 0.9699709 | 0.9150489 | 0.004843064 | 0.9741985 | 0.007144679 | 0.974198 | 0.007765128 |  |  | 638460 | 0.9577029 | 0.8678712 | 0.01258337 | 0.9602029 | 0.01143492 | 0.9602048 | 0.008665635
|  |  | 95052 | 0.9995459 | 0.9994305 | 0.0003654688 | 0.9999501 | 0.106524 | 0.9999457 | 0.1120337 |  |  | 295446 | 0.9899135 | 0.9866385 | 0.001132929 | 0.994096 | 0.006179952 | 0.9940929 | 0.005322698 |  |  | 190560 | 0.9647148 | 0.9670213 | 0.00340842 | 0.9629613 | 0.006203308 | 0.9629602 | 0.00727072 |  |  | 337980 | 0.966608 | 0.9150489 | 0.004843064 | 0.974224 | 0.007144994 | 0.9742236 | 0.007764552 |  |  | 638760 | 0.9554649 | 0.8678712 | 0.01258337 | 0.9602352 | 0.01143415 | 0.960237 | 0.008664591
|  |  | 95172 | 1.001338 | 0.9994305 | 0.0003654688 | 0.9999501 | 0.106524 | 0.9999457 | 0.1120337 |  |  | 295746 | 0.990874 | 0.9866385 | 0.001132929 | 0.9941032 | 0.006178657 | 0.9941 | 0.00532207 |  |  | 190860 | 0.9625568 | 0.9670213 | 0.00340842 | 0.9630168 | 0.00620387 | 0.9630156 | 0.007271391 |  |  | 338280 | 0.963245 | 0.9150489 | 0.004843064 | 0.9742495 | 0.007145309 | 0.9742491 | 0.007763978 |  |  | 639060 | 0.9599408 | 0.8678712 | 0.01258337 | 0.9602675 | 0.01143337 | 0.9602693 | 0.008663548
|  |  | 95292 | 1.000442 | 0.9994305 | 0.0003654688 | 0.9999501 | 0.106524 | 0.9999457 | 0.1120337 |  |  | 296046 | 0.9918345 | 0.9866385 | 0.001132929 | 0.9941103 | 0.006177365 | 0.9941072 | 0.005321445 |  |  | 191160 | 0.9636358 | 0.9670213 | 0.00340842 | 0.9630722 | 0.006204425 | 0.963071 | 0.007272056 |  |  | 338580 | 0.966608 | 0.9150489 | 0.004843064 | 0.974275 | 0.007145623 | 0.9742745 | 0.007763406 |  |  | 639360 | 0.9599408 | 0.8678712 | 0.01258337 | 0.9602997 | 0.0114326 | 0.9603015 | 0.008662505
|  |  | 95412 | 0.9995459 | 0.9994305 | 0.0003654688 | 0.9999501 | 0.106524 | 0.9999457 | 0.1120337 |  |  | 296346 | 0.9899135 | 0.9866385 | 0.001132929 | 0.9941174 | 0.006176076 | 0.9941143 | 0.005320821 |  |  | 191460 | 0.9647148 | 0.9670213 | 0.00340842 | 0.9631275 | 0.006204976 | 0.9631264 | 0.007272714 |  |  | 338880 | 0.966608 | 0.9150489 | 0.004843064 | 0.9743003 | 0.007145936 | 0.9742998 | 0.007762837 |  |  | 639660 | 0.9554649 | 0.8678712 | 0.01258337 | 0.9603319 | 0.01143183 | 0.9603337 | 0.008661464
|  |  | 95532 | 1.000442 | 0.9994305 | 0.0003654688 | 0.9999501 | 0.106524 | 0.9999457 | 0.1120337 |  |  | 296646 | 0.9899135 | 0.9866385 | 0.001132929 | 0.9941245 | 0.006174791 | 0.9941214 | 0.005320199 |  |  | 191760 | 0.9636358 | 0.9670213 | 0.00340842 | 0.9631828 | 0.00620552 | 0.9631816 | 0.007273366 |  |  | 339180 | 0.9699709 | 0.9150489 | 0.004843064 | 0.9743256 | 0.007146248 | 0.9743251 | 0.007762269 |  |  | 639960 | 0.953227 | 0.8678712 | 0.01258337 | 0.960364 | 0.01143106 | 0.9603658 | 0.008660423
|  |  | 95652 | 0.9995459 | 0.9994305 | 0.0003654688 | 0.9999501 | 0.106524 | 0.9999457 | 0.1120337 |  |  | 296946 | 0.9899135 | 0.9866385 | 0.001132929 | 0.9941315 | 0.006173508 | 0.9941285 | 0.005319579 |  |  | 192060 | 0.9647148 | 0.9670213 | 0.00340842 | 0.9632379 | 0.006206059 | 0.9632367 | 0.007274011 |  |  | 339480 | 0.966608 | 0.9150489 | 0.004843064 | 0.9743508 | 0.00714656 | 0.9743503 | 0.007761704 |  |  | 640260 | 0.9554649 | 0.8678712 | 0.01258337 | 0.9603962 | 0.01143029 | 0.9603979 | 0.008659384
|  |  | 95772 | 1.000442 | 0.9994305 | 0.0003654688 | 0.9999501 | 0.106524 | 0.9999457 | 0.1120337 |  |  | 297246 | 0.9899135 | 0.9866385 | 0.001132929 | 0.9941386 | 0.006172229 | 0.9941355 | 0.00531896 |  |  | 192360 | 0.9668728 | 0.9670213 | 0.00340842 | 0.9632929 | 0.006206593 | 0.9632918 | 0.00727465 |  |  | 339780 | 0.966608 | 0.9150489 | 0.004843064 | 0.974376 | 0.007146871 | 0.9743755 | 0.007761141 |  |  | 640560 | 0.9554649 | 0.8678712 | 0.01258337 | 0.9604282 | 0.01142953 | 0.96043 | 0.008658345
|  |  | 95892 | 1.000442 | 0.9994305 | 0.0003654688 | 0.9999501 | 0.106524 | 0.9999457 | 0.1120337 |  |  | 297546 | 0.990874 | 0.9866385 | 0.001132929 | 0.9941456 | 0.006170953 | 0.9941426 | 0.005318343 |  |  | 192660 | 0.9636358 | 0.9670213 | 0.00340842 | 0.9633479 | 0.006207121 | 0.9633467 | 0.007275282 |  |  | 340080 | 0.966608 | 0.9150489 | 0.004843064 | 0.9744011 | 0.007147181 | 0.9744006 | 0.007760579 |  |  | 640860 | 0.9599408 | 0.8678712 | 0.01258337 | 0.9604603 | 0.01142876 | 0.960462 | 0.008657307
|  |  | 96012 | 1.001338 | 0.9994305 | 0.0003654688 | 0.9999501 | 0.106524 | 0.9999457 | 0.1120337 |  |  | 297846 | 0.9899135 | 0.9866385 | 0.001132929 | 0.9941526 | 0.006169681 | 0.9941496 | 0.005317727 |  |  | 192960 | 0.9636358 | 0.9670213 | 0.00340842 | 0.9634028 | 0.006207643 | 0.9634016 | 0.007275907 |  |  | 340380 | 0.966608 | 0.9150489 | 0.004843064 | 0.9744261 | 0.007147491 | 0.9744256 | 0.00776002 |  |  | 641160 | 0.9554649 | 0.8678712 | 0.01258337 | 0.9604923 | 0.01142799 | 0.960494 | 0.008656271
|  |  | 96132 | 1.000442 | 0.9994305 | 0.0003654688 | 0.9999501 | 0.106524 | 0.9999457 | 0.1120337 |  |  | 298146 | 0.9889531 | 0.9866385 | 0.001132929 | 0.9941596 | 0.006168411 | 0.9941566 | 0.005317113 |  |  | 193260 | 0.9636358 | 0.9670213 | 0.00340842 | 0.9634575 | 0.00620816 | 0.9634563 | 0.007276526 |  |  | 340680 | 0.966608 | 0.9150489 | 0.004843064 | 0.9744511 | 0.0071478 | 0.9744505 | 0.007759463 |  |  | 641460 | 0.9577029 | 0.8678712 | 0.01258337 | 0.9605242 | 0.01142722 | 0.960526 | 0.008655235
|  |  | 96252 | 1.000442 | 0.9994305 | 0.0003654688 | 0.9999501 | 0.106524 | 0.9999457 | 0.1120337 |  |  | 298446 | 0.9899135 | 0.9866385 | 0.001132929 | 0.9941666 | 0.006167145 | 0.9941636 | 0.005316501 |  |  | 193560 | 0.9647148 | 0.9670213 | 0.00340842 | 0.9635122 | 0.006208671 | 0.963511 | 0.007277139 |  |  | 340980 | 0.9649265 | 0.9150489 | 0.004843064 | 0.9744759 | 0.007148108 | 0.9744754 | 0.007758907 |  |  | 641760 | 0.9599408 | 0.8678712 | 0.01258337 | 0.9605562 | 0.01142646 | 0.9605579 | 0.0086542
|  |  | 96372 | 1.000442 | 0.9994305 | 0.0003654688 | 0.9999501 | 0.106524 | 0.9999457 | 0.1120337 |  |  | 298746 | 0.9899135 | 0.9866385 | 0.001132929 | 0.9941735 | 0.006165882 | 0.9941705 | 0.005315891 |  |  | 193860 | 0.9657938 | 0.9670213 | 0.00340842 | 0.9635668 | 0.006209177 | 0.9635656 | 0.007277745 |  |  | 341280 | 0.966608 | 0.9150489 | 0.004843064 | 0.9745007 | 0.007148415 | 0.9745002 | 0.007758354 |  |  | 642060 | 0.9599408 | 0.8678712 | 0.01258337 | 0.9605881 | 0.01142569 | 0.9605898 | 0.008653166
|  |  | 96492 | 1.000442 | 0.9994305 | 0.0003654688 | 0.9999501 | 0.106524 | 0.9999457 | 0.1120337 |  |  | 299046 | 0.990874 | 0.9866385 | 0.001132929 | 0.9941805 | 0.006164622 | 0.9941775 | 0.005315282 |  |  | 194160 | 0.9647148 | 0.9670213 | 0.00340842 | 0.9636213 | 0.006209678 | 0.9636201 | 0.007278345 |  |  | 341580 | 0.9682895 | 0.9150489 | 0.004843064 | 0.9745255 | 0.007148722 | 0.9745249 | 0.007757803 |  |  | 642360 | 0.9554649 | 0.8678712 | 0.01258337 | 0.9606199 | 0.01142493 | 0.9606216 | 0.008652133
|  |  | 96612 | 1.001338 | 0.9994305 | 0.0003654688 | 0.9999501 | 0.106524 | 0.9999457 | 0.1120337 |  |  | 299346 | 0.9899135 | 0.9866385 | 0.001132929 | 0.9941874 | 0.006163366 | 0.9941844 | 0.005314675 |  |  | 194460 | 0.9668728 | 0.9670213 | 0.00340842 | 0.9636758 | 0.006210173 | 0.9636746 | 0.007278938 |  |  | 341880 | 0.9682895 | 0.9150489 | 0.004843064 | 0.9745502 | 0.007149028 | 0.9745496 | 0.007757254 |  |  | 642660 | 0.9577029 | 0.8678712 | 0.01258337 | 0.9606517 | 0.01142417 | 0.9606534 | 0.008651101
|  |  | 96732 | 1.000442 | 0.9994305 | 0.0003654688 | 0.9999501 | 0.106524 | 0.9999457 | 0.1120337 |  |  | 299646 | 0.9918345 | 0.9866385 | 0.001132929 | 0.9941943 | 0.006162113 | 0.9941913 | 0.005314069 |  |  | 194760 | 0.9657938 | 0.9670213 | 0.00340842 | 0.9637301 | 0.006210662 | 0.9637289 | 0.007279525 |  |  | 342180 | 0.966608 | 0.9150489 | 0.004843064 | 0.9745748 | 0.007149334 | 0.9745742 | 0.007756707 |  |  | 642960 | 0.9554649 | 0.8678712 | 0.01258337 | 0.9606835 | 0.0114234 | 0.9606852 | 0.00865007
|  |  | 96852 | 0.9995459 | 0.9994305 | 0.0003654688 | 0.9999501 | 0.106524 | 0.9999457 | 0.1120337 |  |  | 299946 | 0.990874 | 0.9866385 | 0.001132929 | 0.9942012 | 0.006160862 | 0.9941982 | 0.005313465 |  |  | 195060 | 0.9636358 | 0.9670213 | 0.00340842 | 0.9637844 | 0.006211146 | 0.9637831 | 0.007280105 |  |  | 342480 | 0.9682895 | 0.9150489 | 0.004843064 | 0.9745993 | 0.007149639 | 0.9745987 | 0.007756161 |  |  | 643260 | 0.9577029 | 0.8678712 | 0.01258337 | 0.9607153 | 0.01142264 | 0.9607169 | 0.00864904
|  |  | 96972 | 1.000442 | 0.9994305 | 0.0003654688 | 0.9999501 | 0.106524 | 0.9999457 | 0.1120337 |  |  | 300246 | 0.990874 | 0.9866385 | 0.001132929 | 0.994208 | 0.006159616 | 0.9942051 | 0.005312863 |  |  | 195360 | 0.9657938 | 0.9670213 | 0.00340842 | 0.9638385 | 0.006211625 | 0.9638373 | 0.00728068 |  |  | 342780 | 0.9716524 | 0.9150489 | 0.004843064 | 0.9746238 | 0.007149943 | 0.9746232 | 0.007755618 |  |  | 643560 | 0.9599408 | 0.8678712 | 0.01258337 | 0.960747 | 0.01142188 | 0.9607486 | 0.008648011
|  |  | 97092 | 1.001338 | 0.9994305 | 0.0003654688 | 0.9999501 | 0.106524 | 0.9999457 | 0.1120337 |  |  | 300546 | 0.9918345 | 0.9866385 | 0.001132929 | 0.9942149 | 0.006158372 | 0.9942119 | 0.005312262 |  |  | 195660 | 0.9647148 | 0.9670213 | 0.00340842 | 0.9638926 | 0.006212098 | 0.9638914 | 0.007281248 |  |  | 343080 | 0.966608 | 0.9150489 | 0.004843064 | 0.9746482 | 0.007150246 | 0.9746476 | 0.007755077 |  |  | 643860 | 0.953227 | 0.8678712 | 0.01258337 | 0.9607786 | 0.01142112 | 0.9607803 | 0.008646983
|  |  | 97212 | 1.001338 | 0.9994305 | 0.0003654688 | 0.9999501 | 0.106524 | 0.9999457 | 0.1120337 |  |  | 300846 | 0.9918345 | 0.9866385 | 0.001132929 | 0.9942217 | 0.006157131 | 0.9942188 | 0.005311664 |  |  | 195960 | 0.9668728 | 0.9670213 | 0.00340842 | 0.9639466 | 0.006212566 | 0.9639454 | 0.007281809 |  |  | 343380 | 0.966608 | 0.9150489 | 0.004843064 | 0.9746726 | 0.007150549 | 0.9746719 | 0.007754538 |  |  | 644160 | 0.9554649 | 0.8678712 | 0.01258337 | 0.9608103 | 0.01142036 | 0.9608119 | 0.008645955
|  |  | 97332 | 1.000442 | 0.9994305 | 0.0003654688 | 0.9999501 | 0.106524 | 0.9999457 | 0.1120337 |  |  | 301146 | 0.9918345 | 0.9866385 | 0.001132929 | 0.9942285 | 0.006155894 | 0.9942256 | 0.005311066 |  |  | 196260 | 0.9647148 | 0.9670213 | 0.00340842 | 0.9640005 | 0.006213029 | 0.9639992 | 0.007282364 |  |  | 343680 | 0.9649265 | 0.9150489 | 0.004843064 | 0.9746968 | 0.007150851 | 0.9746962 | 0.007754001 |  |  | 644460 | 0.9577029 | 0.8678712 | 0.01258337 | 0.9608419 | 0.0114196 | 0.9608435 | 0.008644929
|  |  | 97452 | 1.000442 | 0.9994305 | 0.0003654688 | 0.9999501 | 0.106524 | 0.9999457 | 0.1120337 |  |  | 301446 | 0.9918345 | 0.9866385 | 0.001132929 | 0.9942353 | 0.00615466 | 0.9942324 | 0.005310471 |  |  | 196560 | 0.9647148 | 0.9670213 | 0.00340842 | 0.9640543 | 0.006213486 | 0.9640531 | 0.007282914 |  |  | 343980 | 0.966608 | 0.9150489 | 0.004843064 | 0.974721 | 0.007151153 | 0.9747204 | 0.007753466 |  |  | 644760 | 0.9599408 | 0.8678712 | 0.01258337 | 0.9608734 | 0.01141885 | 0.9608751 | 0.008643903
|  |  | 97572 | 1.001338 | 0.9994305 | 0.0003654688 | 0.9999501 | 0.106524 | 0.9999457 | 0.1120337 |  |  | 301746 | 0.9918345 | 0.9866385 | 0.001132929 | 0.994242 | 0.006153429 | 0.9942392 | 0.005309877 |  |  | 196860 | 0.9657938 | 0.9670213 | 0.00340842 | 0.964108 | 0.006213938 | 0.9641068 | 0.007283456 |  |  | 344280 | 0.9649265 | 0.9150489 | 0.004843064 | 0.9747452 | 0.007151453 | 0.9747445 | 0.007752932 |  |  | 645060 | 0.9644167 | 0.8678712 | 0.01258337 | 0.960905 | 0.01141809 | 0.9609066 | 0.008642879
|  |  | 97692 | 0.99865 | 0.9994305 | 0.0003654688 | 0.9999501 | 0.106524 | 0.9999457 | 0.1120337 |  |  | 302046 | 0.990874 | 0.9866385 | 0.001132929 | 0.9942488 | 0.006152201 | 0.9942459 | 0.005309284 |  |  | 197160 | 0.9657938 | 0.9670213 | 0.00340842 | 0.9641616 | 0.006214384 | 0.9641604 | 0.007283993 |  |  | 344580 | 0.9649265 | 0.9150489 | 0.004843064 | 0.9747693 | 0.007151753 | 0.9747686 | 0.007752401 |  |  | 645360 | 0.9599408 | 0.8678712 | 0.01258337 | 0.9609365 | 0.01141733 | 0.9609381 | 0.008641855
|  |  | 97812 | 1.000442 | 0.9994305 | 0.0003654688 | 0.9999501 | 0.106524 | 0.9999457 | 0.1120337 |  |  | 302346 | 0.990874 | 0.9866385 | 0.001132929 | 0.9942555 | 0.006150977 | 0.9942527 | 0.005308693 |  |  | 197460 | 0.9647148 | 0.9670213 | 0.00340842 | 0.9642152 | 0.006214826 | 0.964214 | 0.007284523 |  |  | 344880 | 0.966608 | 0.9150489 | 0.004843064 | 0.9747933 | 0.007152053 | 0.9747926 | 0.007751872 |  |  | 645660 | 0.9599408 | 0.8678712 | 0.01258337 | 0.9609679 | 0.01141658 | 0.9609695 | 0.008640833
|  |  | 97932 | 1.000442 | 0.9994305 | 0.0003654688 | 0.9999501 | 0.106524 | 0.9999457 | 0.1120337 |  |  | 302646 | 0.990874 | 0.9866385 | 0.001132929 | 0.9942622 | 0.006149756 | 0.9942594 | 0.005308104 |  |  | 197760 | 0.9647148 | 0.9670213 | 0.00340842 | 0.9642686 | 0.006215262 | 0.9642674 | 0.007285047 |  |  | 345180 | 0.9716524 | 0.9150489 | 0.004843064 | 0.9748172 | 0.007152352 | 0.9748165 | 0.007751344 |  |  | 645960 | 0.9577029 | 0.8678712 | 0.01258337 | 0.9609993 | 0.01141582 | 0.9610009 | 0.008639811
|  |  | 98052 | 1.000442 | 0.9994305 | 0.0003654688 | 0.9999501 | 0.106524 | 0.9999457 | 0.1120337 |  |  | 302946 | 0.9918345 | 0.9866385 | 0.001132929 | 0.9942689 | 0.006148537 | 0.9942661 | 0.005307517 |  |  | 198060 | 0.9657938 | 0.9670213 | 0.00340842 | 0.964322 | 0.006215693 | 0.9643208 | 0.007285566 |  |  | 345480 | 0.9699709 | 0.9150489 | 0.004843064 | 0.9748411 | 0.00715265 | 0.9748404 | 0.007750819 |  |  | 646260 | 0.9577029 | 0.8678712 | 0.01258337 | 0.9610307 | 0.01141507 | 0.9610323 | 0.008638791
|  |  | 98172 | 1.001338 | 0.9994305 | 0.0003654688 | 0.9999501 | 0.106524 | 0.9999457 | 0.1120337 |  |  | 303246 | 0.990874 | 0.9866385 | 0.001132929 | 0.9942756 | 0.006147322 | 0.9942728 | 0.005306931 |  |  | 198360 | 0.9668728 | 0.9670213 | 0.00340842 | 0.9643753 | 0.006216118 | 0.9643741 | 0.007286077 |  |  | 345780 | 0.9649265 | 0.9150489 | 0.004843064 | 0.9748649 | 0.007152947 | 0.9748642 | 0.007750296 |  |  | 646560 | 0.9577029 | 0.8678712 | 0.01258337 | 0.9610621 | 0.01141431 | 0.9610637 | 0.008637771
|  |  | 98292 | 1.001338 | 0.9994305 | 0.0003654688 | 0.9999501 | 0.106524 | 0.9999457 | 0.1120337 |  |  | 303546 | 0.9918345 | 0.9866385 | 0.001132929 | 0.9942823 | 0.006146111 | 0.9942795 | 0.005306347 |  |  | 198660 | 0.9657938 | 0.9670213 | 0.00340842 | 0.9644285 | 0.006216539 | 0.9644273 | 0.007286583 |  |  | 346080 | 0.9649265 | 0.9150489 | 0.004843064 | 0.9748887 | 0.007153244 | 0.9748879 | 0.007749774 |  |  | 646860 | 0.9599408 | 0.8678712 | 0.01258337 | 0.9610934 | 0.01141356 | 0.961095 | 0.008636752
|  |  | 98412 | 0.9995459 | 0.9994305 | 0.0003654688 | 0.9999501 | 0.106524 | 0.9999457 | 0.1120337 |  |  | 303846 | 0.9899135 | 0.9866385 | 0.001132929 | 0.9942889 | 0.006144902 | 0.9942862 | 0.005305764 |  |  | 198960 | 0.9668728 | 0.9670213 | 0.00340842 | 0.9644816 | 0.006216954 | 0.9644804 | 0.007287083 |  |  | 346380 | 0.966608 | 0.9150489 | 0.004843064 | 0.9749124 | 0.00715354 | 0.9749116 | 0.007749255 |  |  | 647160 | 0.9554649 | 0.8678712 | 0.01258337 | 0.9611247 | 0.01141281 | 0.9611262 | 0.008635734
|  |  | 98532 | 0.9995459 | 0.9994305 | 0.0003654688 | 0.9999501 | 0.106524 | 0.9999457 | 0.1120337 |  |  | 304146 | 0.990874 | 0.9866385 | 0.001132929 | 0.9942955 | 0.006143697 | 0.9942928 | 0.005305184 |  |  | 199260 | 0.9647148 | 0.9670213 | 0.00340842 | 0.9645347 | 0.006217364 | 0.9645334 | 0.007287577 |  |  | 346680 | 0.966608 | 0.9150489 | 0.004843064 | 0.974936 | 0.007153835 | 0.9749352 | 0.007748737 |  |  | 647460 | 0.9577029 | 0.8678712 | 0.01258337 | 0.9611559 | 0.01141206 | 0.9611575 | 0.008634717
|  |  | 98652 | 1.000442 | 0.9994305 | 0.0003654688 | 0.9999501 | 0.106524 | 0.9999457 | 0.1120337 |  |  | 304446 | 0.990874 | 0.9866385 | 0.001132929 | 0.9943022 | 0.006142494 | 0.9942994 | 0.005304604 |  |  | 199560 | 0.9657938 | 0.9670213 | 0.00340842 | 0.9645876 | 0.006217769 | 0.9645864 | 0.007288064 |  |  | 346980 | 0.9682895 | 0.9150489 | 0.004843064 | 0.9749595 | 0.00715413 | 0.9749588 | 0.007748221 |  |  | 647760 | 0.9599408 | 0.8678712 | 0.01258337 | 0.9611871 | 0.01141131 | 0.9611887 | 0.008633701
|  |  | 98772 | 1.001338 | 0.9994305 | 0.0003654688 | 0.9999501 | 0.106524 | 0.9999457 | 0.1120337 |  |  | 304746 | 0.990874 | 0.9866385 | 0.001132929 | 0.9943088 | 0.006141295 | 0.994306 | 0.005304027 |  |  | 199860 | 0.9668728 | 0.9670213 | 0.00340842 | 0.9646405 | 0.006218169 | 0.9646392 | 0.007288546 |  |  | 347280 | 0.9649265 | 0.9150489 | 0.004843064 | 0.974983 | 0.007154424 | 0.9749823 | 0.007747708 |  |  | 648060 | 0.9577029 | 0.8678712 | 0.01258337 | 0.9612183 | 0.01141056 | 0.9612198 | 0.008632686
|  |  | 98892 | 1.001338 | 0.9994305 | 0.0003654688 | 0.9999501 | 0.106524 | 0.9999457 | 0.1120337 |  |  | 305046 | 0.9918345 | 0.9866385 | 0.001132929 | 0.9943153 | 0.006140099 | 0.9943126 | 0.005303451 |  |  | 200160 | 0.9668728 | 0.9670213 | 0.00340842 | 0.9646933 | 0.006218563 | 0.964692 | 0.007289021 |  |  | 347580 | 0.9649265 | 0.9150489 | 0.004843064 | 0.9750065 | 0.007154718 | 0.9750057 | 0.007747196 |  |  | 648360 | 0.9621788 | 0.8678712 | 0.01258337 | 0.9612494 | 0.01140981 | 0.961251 | 0.008631672
|  |  | 99012 | 1.000442 | 0.9994305 | 0.0003654688 | 0.9999501 | 0.106524 | 0.9999457 | 0.1120337 |  |  | 305346 | 0.990874 | 0.9866385 | 0.001132929 | 0.9943219 | 0.006138907 | 0.9943192 | 0.005302876 |  |  | 200460 | 0.9668728 | 0.9670213 | 0.00340842 | 0.9647459 | 0.006218953 | 0.9647447 | 0.007289491 |  |  | 347880 | 0.9649265 | 0.9150489 | 0.004843064 | 0.9750298 | 0.007155011 | 0.975029 | 0.007746686 |  |  | 648660 | 0.953227 | 0.8678712 | 0.01258337 | 0.9612805 | 0.01140906 | 0.961282 | 0.008630659
|  |  | 99132 | 0.9995459 | 0.9994305 | 0.0003654688 | 0.9999501 | 0.106524 | 0.9999457 | 0.1120337 |  |  | 305646 | 0.9918345 | 0.9866385 | 0.001132929 | 0.9943284 | 0.006137717 | 0.9943257 | 0.005302303 |  |  | 200760 | 0.9657938 | 0.9670213 | 0.00340842 | 0.9647985 | 0.006219337 | 0.9647973 | 0.007289954 |  |  | 348180 | 0.9682895 | 0.9150489 | 0.004843064 | 0.9750531 | 0.007155303 | 0.9750523 | 0.007746178 |  |  | 648960 | 0.9577029 | 0.8678712 | 0.01258337 | 0.9613116 | 0.01140831 | 0.9613131 | 0.008629647
|  |  | 99252 | 0.9995459 | 0.9994305 | 0.0003654688 | 0.9999501 | 0.106524 | 0.9999457 | 0.1120337 |  |  | 305946 | 0.9918345 | 0.9866385 | 0.001132929 | 0.9943349 | 0.006136531 | 0.9943323 | 0.005301732 |  |  | 201060 | 0.9690308 | 0.9670213 | 0.00340842 | 0.9648511 | 0.006219716 | 0.9648498 | 0.007290412 |  |  | 348480 | 0.9733339 | 0.9150489 | 0.004843064 | 0.9750764 | 0.007155594 | 0.9750756 | 0.007745672 |  |  | 649260 | 0.9554649 | 0.8678712 | 0.01258337 | 0.9613426 | 0.01140756 | 0.9613441 | 0.008628636
|  |  | 99372 | 1.000442 | 0.9994305 | 0.0003654688 | 0.9999501 | 0.106524 | 0.9999457 | 0.1120337 |  |  | 306246 | 0.9918345 | 0.9866385 | 0.001132929 | 0.9943414 | 0.006135347 | 0.9943388 | 0.005301163 |  |  | 201360 | 0.9690308 | 0.9670213 | 0.00340842 | 0.9649035 | 0.006220091 | 0.9649023 | 0.007290864 |  |  | 348780 | 0.9682895 | 0.9150489 | 0.004843064 | 0.9750995 | 0.007155885 | 0.9750987 | 0.007745168 |  |  | 649560 | 0.9599408 | 0.8678712 | 0.01258337 | 0.9613736 | 0.01140682 | 0.9613751 | 0.008627626
|  |  | 99492 | 1.001338 | 0.9994305 | 0.0003654688 | 0.9999501 | 0.106524 | 0.9999457 | 0.1120337 |  |  | 306546 | 0.990874 | 0.9866385 | 0.001132929 | 0.9943479 | 0.006134167 | 0.9943453 | 0.005300595 |  |  | 201660 | 0.9679518 | 0.9670213 | 0.00340842 | 0.9649559 | 0.00622046 | 0.9649546 | 0.007291309 |  |  | 349080 | 0.963245 | 0.9150489 | 0.004843064 | 0.9751227 | 0.007156176 | 0.9751218 | 0.007744665 |  |  | 649860 | 0.9577029 | 0.8678712 | 0.01258337 | 0.9614046 | 0.01140607 | 0.9614061 | 0.008626616
|  |  | 99612 | 1.001338 | 0.9994305 | 0.0003654688 | 0.9999501 | 0.106524 | 0.9999457 | 0.1120337 |  |  | 306846 | 0.990874 | 0.9866385 | 0.001132929 | 0.9943544 | 0.00613299 | 0.9943518 | 0.005300029 |  |  | 201960 | 0.9657938 | 0.9670213 | 0.00340842 | 0.9650081 | 0.006220824 | 0.9650069 | 0.007291749 |  |  | 349380 | 0.9649265 | 0.9150489 | 0.004843064 | 0.9751457 | 0.007156465 | 0.9751449 | 0.007744165 |  |  | 650160 | 0.9621788 | 0.8678712 | 0.01258337 | 0.9614355 | 0.01140533 | 0.961437 | 0.008625608
|  |  | 99732 | 1.000442 | 0.9994305 | 0.0003654688 | 0.9999501 | 0.106524 | 0.9999457 | 0.1120337 |  |  | 307146 | 0.990874 | 0.9866385 | 0.001132929 | 0.9943609 | 0.006131816 | 0.9943582 | 0.005299464 |  |  | 202260 | 0.9657938 | 0.9670213 | 0.00340842 | 0.9650603 | 0.006221184 | 0.9650591 | 0.007292183 |  |  | 349680 | 0.9699709 | 0.9150489 | 0.004843064 | 0.9751687 | 0.007156754 | 0.9751678 | 0.007743667 |  |  | 650460 | 0.9599408 | 0.8678712 | 0.01258337 | 0.9614664 | 0.01140458 | 0.9614678 | 0.0086246
|  |  | 99852 | 0.9995459 | 0.9994305 | 0.0003654688 | 0.9999501 | 0.106524 | 0.9999457 | 0.1120337 |  |  | 307446 | 0.9918345 | 0.9866385 | 0.001132929 | 0.9943673 | 0.006130646 | 0.9943647 | 0.005298901 |  |  | 202560 | 0.9679518 | 0.9670213 | 0.00340842 | 0.9651124 | 0.006221538 | 0.9651111 | 0.007292611 |  |  | 349980 | 0.9682895 | 0.9150489 | 0.004843064 | 0.9751916 | 0.007157042 | 0.9751907 | 0.00774317 |  |  | 650760 | 0.9644167 | 0.8678712 | 0.01258337 | 0.9614972 | 0.01140384 | 0.9614987 | 0.008623594
|  |  | 99972 | 1.001338 | 0.9994305 | 0.0003654688 | 0.9999501 | 0.106524 | 0.9999457 | 0.1120337 |  |  | 307746 | 0.990874 | 0.9866385 | 0.001132929 | 0.9943737 | 0.006129478 | 0.9943711 | 0.00529834 |  |  | 202860 | 0.9679518 | 0.9670213 | 0.00340842 | 0.9651644 | 0.006221887 | 0.9651632 | 0.007293034 |  |  | 350280 | 0.9699709 | 0.9150489 | 0.004843064 | 0.9752145 | 0.00715733 | 0.9752136 | 0.007742675 |  |  | 651060 | 0.9644167 | 0.8678712 | 0.01258337 | 0.961528 | 0.0114031 | 0.9615295 | 0.008622588
|  |  | 100092 | 1.001338 | 0.9994305 | 0.0003654688 | 0.9999501 | 0.106524 | 0.9999457 | 0.1120337 |  |  | 308046 | 0.990874 | 0.9866385 | 0.001132929 | 0.9943801 | 0.006128314 | 0.9943775 | 0.00529778 |  |  | 203160 | 0.9668728 | 0.9670213 | 0.00340842 | 0.9652163 | 0.006222231 | 0.9652151 | 0.00729345 |  |  | 350580 | 0.9699709 | 0.9150489 | 0.004843064 | 0.9752373 | 0.007157617 | 0.9752364 | 0.007742182 |  |  | 651360 | 0.9577029 | 0.8678712 | 0.01258337 | 0.9615588 | 0.01140236 | 0.9615603 | 0.008621584
|  |  | 100212 | 1.000442 | 0.9994305 | 0.0003654688 | 0.9999501 | 0.106524 | 0.9999457 | 0.1120337 |  |  | 308346 | 0.990874 | 0.9866385 | 0.001132929 | 0.9943865 | 0.006127153 | 0.9943839 | 0.005297222 |  |  | 203460 | 0.9679518 | 0.9670213 | 0.00340842 | 0.9652682 | 0.006222571 | 0.9652669 | 0.007293861 |  |  | 350880 | 0.9699709 | 0.9150489 | 0.004843064 | 0.97526 | 0.007157904 | 0.9752591 | 0.007741691 |  |  | 651660 | 0.9509891 | 0.8678712 | 0.01258337 | 0.9615896 | 0.01140161 | 0.961591 | 0.00862058
|  |  | 100332 | 0.9995459 | 0.9994305 | 0.0003654688 | 0.9999501 | 0.106524 | 0.9999457 | 0.1120337 |  |  | 308646 | 0.990874 | 0.9866385 | 0.001132929 | 0.9943929 | 0.006125994 | 0.9943903 | 0.005296665 |  |  | 203760 | 0.9690308 | 0.9670213 | 0.00340842 | 0.9653199 | 0.006222905 | 0.9653187 | 0.007294266 |  |  | 351180 | 0.9649265 | 0.9150489 | 0.004843064 | 0.9752827 | 0.007158189 | 0.9752818 | 0.007741202 |  |  | 651960 | 0.9666547 | 0.8678712 | 0.01258337 | 0.9616203 | 0.01140087 | 0.9616217 | 0.008619577
|  |  | 100452 | 1.000442 | 0.9994305 | 0.0003654688 | 0.9999501 | 0.106524 | 0.9999457 | 0.1120337 |  |  | 308946 | 0.9899135 | 0.9866385 | 0.001132929 | 0.9943992 | 0.006124839 | 0.9943967 | 0.00529611 |  |  | 204060 | 0.9690308 | 0.9670213 | 0.00340842 | 0.9653716 | 0.006223235 | 0.9653704 | 0.007294665 |  |  | 351480 | 0.9682895 | 0.9150489 | 0.004843064 | 0.9753053 | 0.007158474 | 0.9753044 | 0.007740715 |  |  | 652260 | 0.9621788 | 0.8678712 | 0.01258337 | 0.9616509 | 0.01140013 | 0.9616524 | 0.008618576
|  |  | 100572 | 1.000442 | 0.9994305 | 0.0003654688 | 0.9999501 | 0.106524 | 0.9999457 | 0.1120337 |  |  | 309246 | 0.990874 | 0.9866385 | 0.001132929 | 0.9944056 | 0.006123688 | 0.994403 | 0.005295557 |  |  | 204360 | 0.9690308 | 0.9670213 | 0.00340842 | 0.9654232 | 0.00622356 | 0.965422 | 0.007295058 |  |  | 351780 | 0.966608 | 0.9150489 | 0.004843064 | 0.9753278 | 0.007158759 | 0.9753269 | 0.00774023 |  |  | 652560 | 0.9577029 | 0.8678712 | 0.01258337 | 0.9616816 | 0.0113994 | 0.961683 | 0.008617575
|  |  | 100692 | 0.9995459 | 0.9994305 | 0.0003654688 | 0.9999501 | 0.106524 | 0.9999457 | 0.1120337 |  |  | 309546 | 0.990874 | 0.9866385 | 0.001132929 | 0.9944119 | 0.006122539 | 0.9944093 | 0.005295005 |  |  | 204660 | 0.9668728 | 0.9670213 | 0.00340842 | 0.9654747 | 0.006223879 | 0.9654735 | 0.007295446 |  |  | 352080 | 0.9649265 | 0.9150489 | 0.004843064 | 0.9753503 | 0.007159043 | 0.9753494 | 0.007739746 |  |  | 652860 | 0.9599408 | 0.8678712 | 0.01258337 | 0.9617122 | 0.01139866 | 0.9617136 | 0.008616575
|  |  | 100812 | 1.001338 | 0.9994305 | 0.0003654688 | 0.9999501 | 0.106524 | 0.9999457 | 0.1120337 |  |  | 309846 | 0.9918345 | 0.9866385 | 0.001132929 | 0.9944182 | 0.006121393 | 0.9944157 | 0.005294455 |  |  | 204960 | 0.9690308 | 0.9670213 | 0.00340842 | 0.9655261 | 0.006224194 | 0.9655249 | 0.007295828 |  |  | 352380 | 0.9682895 | 0.9150489 | 0.004843064 | 0.9753728 | 0.007159326 | 0.9753718 | 0.007739264 |  |  | 653160 | 0.9554649 | 0.8678712 | 0.01258337 | 0.9617428 | 0.01139792 | 0.9617442 | 0.008615576
|  |  | 100932 | 0.9995459 | 0.9994305 | 0.0003654688 | 0.9999501 | 0.106524 | 0.9999457 | 0.1120337 |  |  | 310146 | 0.990874 | 0.9866385 | 0.001132929 | 0.9944245 | 0.006120251 | 0.994422 | 0.005293906 |  |  | 205260 | 0.9679518 | 0.9670213 | 0.00340842 | 0.9655775 | 0.006224505 | 0.9655762 | 0.007296204 |  |  | 352680 | 0.966608 | 0.9150489 | 0.004843064 | 0.9753951 | 0.007159609 | 0.9753942 | 0.007738784 |  |  | 653460 | 0.9577029 | 0.8678712 | 0.01258337 | 0.9617733 | 0.01139718 | 0.9617747 | 0.008614578
|  |  | 101052 | 0.9995459 | 0.9994305 | 0.0003654688 | 0.9999501 | 0.106524 | 0.9999457 | 0.1120337 |  |  | 310446 | 0.9918345 | 0.9866385 | 0.001132929 | 0.9944307 | 0.006119111 | 0.9944282 | 0.005293359 |  |  | 205560 | 0.9690308 | 0.9670213 | 0.00340842 | 0.9656287 | 0.00622481 | 0.9656275 | 0.007296575 |  |  | 352980 | 0.9682895 | 0.9150489 | 0.004843064 | 0.9754174 | 0.007159891 | 0.9754165 | 0.007738306 |  |  | 653760 | 0.9577029 | 0.8678712 | 0.01258337 | 0.9618038 | 0.01139645 | 0.9618052 | 0.008613581
|  |  | 101172 | 0.9995459 | 0.9994305 | 0.0003654688 | 0.9999501 | 0.106524 | 0.9999457 | 0.1120337 |  |  | 310746 | 0.990874 | 0.9866385 | 0.001132929 | 0.994437 | 0.006117975 | 0.9944345 | 0.005292814 |  |  | 205860 | 0.9668728 | 0.9670213 | 0.00340842 | 0.9656799 | 0.006225111 | 0.9656787 | 0.00729694 |  |  | 353280 | 0.966608 | 0.9150489 | 0.004843064 | 0.9754397 | 0.007160172 | 0.9754387 | 0.00773783 |  |  | 654060 | 0.9621788 | 0.8678712 | 0.01258337 | 0.9618343 | 0.01139571 | 0.9618356 | 0.008612585
|  |  | 101292 | 1.001338 | 0.9994305 | 0.0003654688 | 0.9999501 | 0.106524 | 0.9999457 | 0.1120337 |  |  | 311046 | 0.9918345 | 0.9866385 | 0.001132929 | 0.9944432 | 0.006116842 | 0.9944407 | 0.00529227 |  |  | 206160 | 0.9701099 | 0.9670213 | 0.00340842 | 0.965731 | 0.006225406 | 0.9657298 | 0.0072973 |  |  | 353580 | 0.9682895 | 0.9150489 | 0.004843064 | 0.9754618 | 0.007160453 | 0.9754609 | 0.007737356 |  |  | 654360 | 0.9599408 | 0.8678712 | 0.01258337 | 0.9618647 | 0.01139498 | 0.9618661 | 0.00861159
|  |  | 101412 | 1.000442 | 0.9994305 | 0.0003654688 | 0.9999501 | 0.106524 | 0.9999457 | 0.1120337 |  |  | 311346 | 0.9918345 | 0.9866385 | 0.001132929 | 0.9944494 | 0.006115711 | 0.994447 | 0.005291728 |  |  | 206460 | 0.9701099 | 0.9670213 | 0.00340842 | 0.965782 | 0.006225697 | 0.9657808 | 0.007297654 |  |  | 353880 | 0.9716524 | 0.9150489 | 0.004843064 | 0.975484 | 0.007160733 | 0.975483 | 0.007736883 |  |  | 654660 | 0.9599408 | 0.8678712 | 0.01258337 | 0.9618951 | 0.01139424 | 0.9618964 | 0.008610596
|  |  | 101532 | 1.001338 | 0.9994305 | 0.0003654688 | 0.9999501 | 0.106524 | 0.9999457 | 0.1120337 |  |  | 311646 | 0.9918345 | 0.9866385 | 0.001132929 | 0.9944556 | 0.006114584 | 0.9944532 | 0.005291188 |  |  | 206760 | 0.9668728 | 0.9670213 | 0.00340842 | 0.965833 | 0.006225984 | 0.9658317 | 0.007298002 |  |  | 354180 | 0.9716524 | 0.9150489 | 0.004843064 | 0.975506 | 0.007161012 | 0.975505 | 0.007736412 |  |  | 654960 | 0.9599408 | 0.8678712 | 0.01258337 | 0.9619254 | 0.01139351 | 0.9619268 | 0.008609603
|  |  | 101652 | 1.000442 | 0.9994305 | 0.0003654688 | 0.9999501 | 0.106524 | 0.9999457 | 0.1120337 |  |  | 311946 | 0.990874 | 0.9866385 | 0.001132929 | 0.9944618 | 0.00611346 | 0.9944594 | 0.005290649 |  |  | 207060 | 0.9690308 | 0.9670213 | 0.00340842 | 0.9658838 | 0.006226265 | 0.9658825 | 0.007298345 |  |  | 354480 | 0.9699709 | 0.9150489 | 0.004843064 | 0.975528 | 0.007161291 | 0.975527 | 0.007735943 |  |  | 655260 | 0.9599408 | 0.8678712 | 0.01258337 | 0.9619558 | 0.01139278 | 0.9619571 | 0.008608611
|  |  | 101772 | 1.000442 | 0.9994305 | 0.0003654688 | 0.9999501 | 0.106524 | 0.9999457 | 0.1120337 |  |  | 312246 | 0.9899135 | 0.9866385 | 0.001132929 | 0.994468 | 0.00611234 | 0.9944656 | 0.005290111 |  |  | 207360 | 0.9668728 | 0.9670213 | 0.00340842 | 0.9659346 | 0.006226542 | 0.9659333 | 0.007298682 |  |  | 354780 | 0.9682895 | 0.9150489 | 0.004843064 | 0.97555 | 0.00716157 | 0.975549 | 0.007735476 |  |  | 655560 | 0.9577029 | 0.8678712 | 0.01258337 | 0.9619861 | 0.01139205 | 0.9619874 | 0.008607619
|  |  | 101892 | 1.000442 | 0.9994305 | 0.0003654688 | 0.9999501 | 0.106524 | 0.9999457 | 0.1120337 |  |  | 312546 | 0.9918345 | 0.9866385 | 0.001132929 | 0.9944741 | 0.006111222 | 0.9944717 | 0.005289575 |  |  | 207660 | 0.9701099 | 0.9670213 | 0.00340842 | 0.9659852 | 0.006226814 | 0.965984 | 0.007299013 |  |  | 355080 | 0.9682895 | 0.9150489 | 0.004843064 | 0.9755719 | 0.007161847 | 0.9755708 | 0.007735011 |  |  | 655860 | 0.9599408 | 0.8678712 | 0.01258337 | 0.9620163 | 0.01139132 | 0.9620176 | 0.008606629
|  |  | 102012 | 1.000442 | 0.9994305 | 0.0003654688 | 0.9999501 | 0.106524 | 0.9999457 | 0.1120337 |  |  | 312846 | 0.9918345 | 0.9866385 | 0.001132929 | 0.9944803 | 0.006110107 | 0.9944779 | 0.005289041 |  |  | 207960 | 0.9679518 | 0.9670213 | 0.00340842 | 0.9660358 | 0.006227082 | 0.9660346 | 0.00729934 |  |  | 355380 | 0.9682895 | 0.9150489 | 0.004843064 | 0.9755937 | 0.007162124 | 0.9755926 | 0.007734547 |  |  | 656160 | 0.9644167 | 0.8678712 | 0.01258337 | 0.9620465 | 0.01139059 | 0.9620479 | 0.00860564
|  |  | 102132 | 1.000442 | 0.9994305 | 0.0003654688 | 0.9999501 | 0.106524 | 0.9999457 | 0.1120337 |  |  | 313146 | 0.990874 | 0.9866385 | 0.001132929 | 0.9944864 | 0.006108996 | 0.994484 | 0.005288509 |  |  | 208260 | 0.9690308 | 0.9670213 | 0.00340842 | 0.9660864 | 0.006227344 | 0.9660851 | 0.00729966 |  |  | 355680 | 0.9699709 | 0.9150489 | 0.004843064 | 0.9756154 | 0.007162401 | 0.9756144 | 0.007734086 |  |  | 656460 | 0.9666547 | 0.8678712 | 0.01258337 | 0.9620767 | 0.01138986 | 0.962078 | 0.008604651
|  |  | 102252 | 0.99865 | 0.9994305 | 0.0003654688 | 0.9999501 | 0.106524 | 0.9999457 | 0.1120337 |  |  | 313446 | 0.9918345 | 0.9866385 | 0.001132929 | 0.9944925 | 0.006107887 | 0.9944901 | 0.005287978 |  |  | 208560 | 0.9679518 | 0.9670213 | 0.00340842 | 0.9661368 | 0.006227602 | 0.9661355 | 0.007299976 |  |  | 355980 | 0.9682895 | 0.9150489 | 0.004843064 | 0.9756371 | 0.007162677 | 0.9756360788 | 0.007733626 |  |  | 656760 | 0.9621788 | 0.8678712 | 0.01258337 | 0.9621069 | 0.01138913 | 0.9621082 | 0.008603664
|  |  | 102372 | 1.000442 | 0.9994305 | 0.0003654688 | 0.9999501 | 0.106524 | 0.9999457 | 0.1120337 |  |  | 313746 | 0.9918345 | 0.9866385 | 0.001132929 | 0.9944986 | 0.006106782 | 0.9944962 | 0.005287448 |  |  | 208860 | 0.9690308 | 0.9670213 | 0.00340842 | 0.9661872 | 0.006227856 | 0.9661859 | 0.007300285 |  |  | 356280 | 0.9682895 | 0.9150489 | 0.004843064 | 0.9756588 | 0.007162952 | 0.9756577 | 0.007733167 |  |  | 657060 | 0.9644167 | 0.8678712 | 0.01258337 | 0.962137 | 0.0113884 | 0.9621383 | 0.008602677
|  |  | 102492 | 1.000442 | 0.9994305 | 0.0003654688 | 0.9999501 | 0.106524 | 0.9999457 | 0.1120337 |  |  | 314046 | 0.990874 | 0.9866385 | 0.001132929 | 0.9945046 | 0.006105679 | 0.9945023 | 0.00528692 |  |  | 209160 | 0.9679518 | 0.9670213 | 0.00340842 | 0.9662374 | 0.006228105 | 0.9662362 | 0.00730059 |  |  | 356580 | 0.9682895 | 0.9150489 | 0.004843064 | 0.9756804 | 0.007163226 | 0.9756793 | 0.007732711 |  |  | 657360 | 0.9599408 | 0.8678712 | 0.01258337 | 0.9621671 | 0.01138768 | 0.9621684 | 0.008601691
|  |  | 102612 | 1.000442 | 0.9994305 | 0.0003654688 | 0.9999501 | 0.106524 | 0.9999457 | 0.1120337 |  |  | 314346 | 0.990874 | 0.9866385 | 0.001132929 | 0.9945107 | 0.00610458 | 0.9945084 | 0.005286394 |  |  | 209460 | 0.9679518 | 0.9670213 | 0.00340842 | 0.9662876 | 0.006228349 | 0.9662864 | 0.007300889 |  |  | 356880 | 0.9682895 | 0.9150489 | 0.004843064 | 0.9757019 | 0.0071635 | 0.9757008 | 0.007732256 |  |  | 657660 | 0.9599408 | 0.8678712 | 0.01258337 | 0.9621971 | 0.01138695 | 0.9621984 | 0.008600707
|  |  | 102732 | 0.9995459 | 0.9994305 | 0.0003654688 | 0.9999501 | 0.106524 | 0.9999457 | 0.1120337 |  |  | 314646 | 0.990874 | 0.9866385 | 0.001132929 | 0.9945167 | 0.006103484 | 0.9945144 | 0.005285869 |  |  | 209760 | 0.9701099 | 0.9670213 | 0.00340842 | 0.9663377 | 0.006228589 | 0.9663365 | 0.007301182 |  |  | 357180 | 0.9682895 | 0.9150489 | 0.004843064 | 0.9757234 | 0.007163774 | 0.9757223 | 0.007731803 |  |  | 657960 | 0.9577029 | 0.8678712 | 0.01258337 | 0.9622271 | 0.01138622 | 0.9622284 | 0.008599723
|  |  | 102852 | 1.000442 | 0.9994305 | 0.0003654688 | 0.9999501 | 0.106524 | 0.9999457 | 0.1120337 |  |  | 314946 | 0.990874 | 0.9866385 | 0.001132929 | 0.9945228 | 0.00610239 | 0.9945205 | 0.005285346 |  |  | 210060 | 0.9711889 | 0.9670213 | 0.00340842 | 0.9663878 | 0.006228824 | 0.9663865 | 0.007301471 |  |  | 357480 | 0.966608 | 0.9150489 | 0.004843064 | 0.9757448 | 0.007164046 | 0.9757437 | 0.007731352 |  |  | 658260 | 0.9577029 | 0.8678712 | 0.01258337 | 0.9622571 | 0.0113855 | 0.9622584 | 0.00859874
|  |  | 102972 | 1.000442 | 0.9994305 | 0.0003654688 | 0.9999501 | 0.106524 | 0.9999457 | 0.1120337 |  |  | 315246 | 0.9918345 | 0.9866385 | 0.001132929 | 0.9945288 | 0.0061013 | 0.9945265 | 0.005284824 |  |  | 210360 | 0.9690308 | 0.9670213 | 0.00340842 | 0.9664377 | 0.006229054 | 0.9664364 | 0.007301754 |  |  | 357780 | 0.9699709 | 0.9150489 | 0.004843064 | 0.9757661 | 0.007164319 | 0.975765 | 0.007730903 |  |  | 658560 | 0.9666547 | 0.8678712 | 0.01258337 | 0.9622871 | 0.01138477 | 0.9622883 | 0.008597759
|  |  | 103092 | 1.000442 | 0.9994305 | 0.0003654688 | 0.9999501 | 0.106524 | 0.9999457 | 0.1120337 |  |  | 315546 | 0.9918345 | 0.9866385 | 0.001132929 | 0.9945347 | 0.006100213 | 0.9945325 | 0.005284304 |  |  | 210660 | 0.9701099 | 0.9670213 | 0.00340842 | 0.9664876 | 0.006229281 | 0.9664863 | 0.007302031 |  |  | 358080 | 0.9682895 | 0.9150489 | 0.004843064 | 0.9757874 | 0.00716459 | 0.9757863 | 0.007730455 |  |  | 658860 | 0.9599408 | 0.8678712 | 0.01258337 | 0.962317 | 0.01138405 | 0.9623182 | 0.008596778
|  |  | 103212 | 1.000442 | 0.9994305 | 0.0003654688 | 0.9999501 | 0.106524 | 0.9999457 | 0.1120337 |  |  | 315846 | 0.9889531 | 0.9866385 | 0.001132929 | 0.9945407 | 0.006099129 | 0.9945385 | 0.005283786 |  |  | 210960 | 0.9679518 | 0.9670213 | 0.00340842 | 0.9665374 | 0.006229502 | 0.9665361 | 0.007302303 |  |  | 358380 | 0.9649265 | 0.9150489 | 0.004843064 | 0.9758086 | 0.007164861 | 0.9758075 | 0.007730009 |  |  | 659160 | 0.9644167 | 0.8678712 | 0.01258337 | 0.9623469 | 0.01138333 | 0.9623481 | 0.008595798
|  |  | 103332 | 1.001338 | 0.9994305 | 0.0003654688 | 0.9999501 | 0.106524 | 0.9999457 | 0.1120337 |  |  | 316146 | 0.990874 | 0.9866385 | 0.001132929 | 0.9945467 | 0.006098048 | 0.9945444 | 0.005283269 |  |  | 211260 | 0.9679518 | 0.9670213 | 0.00340842 | 0.9665871 | 0.006229719 | 0.9665858 | 0.00730257 |  |  | 358680 | 0.9649265 | 0.9150489 | 0.004843064 | 0.9758298 | 0.007165132 | 0.9758287 | 0.007729565 |  |  | 659460 | 0.9577029 | 0.8678712 | 0.01258337 | 0.9623767 | 0.01138261 | 0.9623779 | 0.008594819
|  |  | 103452 | 1.001338 | 0.9994305 | 0.0003654688 | 0.9999501 | 0.106524 | 0.9999457 | 0.1120337 |  |  | 316446 | 0.9927949 | 0.9866385 | 0.001132929 | 0.9945526 | 0.00609697 | 0.9945504 | 0.005282754 |  |  | 211560 | 0.9690308 | 0.9670213 | 0.00340842 | 0.9666367 | 0.006229932 | 0.9666354 | 0.007302832 |  |  | 358980 | 0.966608 | 0.9150489 | 0.004843064 | 0.9758509 | 0.007165401 | 0.9758498 | 0.007729123 |  |  | 659760 | 0.9621788 | 0.8678712 | 0.01258337 | 0.9624065 | 0.01138189 | 0.9624077 | 0.008593841
|  |  | 103572 | 1.000442 | 0.9994305 | 0.0003654688 | 0.9999501 | 0.106524 | 0.9999457 | 0.1120337 |  |  | 316746 | 0.990874 | 0.9866385 | 0.001132929 | 0.9945586 | 0.006095895 | 0.9945563 | 0.00528224 |  |  | 211860 | 0.9679518 | 0.9670213 | 0.00340842 | 0.9666863 | 0.00623014 | 0.966685 | 0.007303089 |  |  | 359280 | 0.9699709 | 0.9150489 | 0.004843064 | 0.975872 | 0.007165671 | 0.9758708 | 0.007728682 |  |  | 660060 | 0.9621788 | 0.8678712 | 0.01258337 | 0.9624363 | 0.01138117 | 0.9624375 | 0.008592864
|  |  | 103692 | 1.000442 | 0.9994305 | 0.0003654688 | 0.9999501 | 0.106524 | 0.9999457 | 0.1120337 |  |  | 317046 | 0.990874 | 0.9866385 | 0.001132929 | 0.9945645 | 0.006094823 | 0.9945623 | 0.005281728 |  |  | 212160 | 0.9690308 | 0.9670213 | 0.00340842 | 0.9667357 | 0.006230343 | 0.9667344 | 0.00730334 |  |  | 359580 | 0.9682895 | 0.9150489 | 0.004843064 | 0.975893 | 0.007165939 | 0.9758918 | 0.007728243 |  |  | 660360 | 0.9577029 | 0.8678712 | 0.01258337 | 0.962466 | 0.01138045 | 0.9624672 | 0.008591888
|  |  | 103812 | 1.000442 | 0.9994305 | 0.0003654688 | 0.9999501 | 0.106524 | 0.9999457 | 0.1120337 |  |  | 317346 | 0.9918345 | 0.9866385 | 0.001132929 | 0.9945704 | 0.006093754 | 0.9945682 | 0.005281217 |  |  | 212460 | 0.9690308 | 0.9670213 | 0.00340842 | 0.9667851 | 0.006230543 | 0.9667838 | 0.007303586 |  |  | 359880 | 0.9716524 | 0.9150489 | 0.004843064 | 0.9759139 | 0.007166207 | 0.9759128 | 0.007727806 |  |  | 660660 | 0.9621788 | 0.8678712 | 0.01258337 | 0.9624957 | 0.01137973 | 0.9624969 | 0.008590913
|  |  | 103932 | 1.001338 | 0.9994305 | 0.0003654688 | 0.9999501 | 0.106524 | 0.9999457 | 0.1120337 |  |  | 317646 | 0.9918345 | 0.9866385 | 0.001132929 | 0.9945762 | 0.006092688 | 0.9945741 | 0.005280708 |  |  | 212760 | 0.9690308 | 0.9670213 | 0.00340842 | 0.9668344 | 0.006230737 | 0.9668331 | 0.007303827 |  |  | 360180 | 0.9682895 | 0.9150489 | 0.004843064 | 0.9759348 | 0.007166475 | 0.9759336 | 0.007727371 |  |  | 660960 | 0.9666547 | 0.8678712 | 0.01258337 | 0.9625254 | 0.01137901 | 0.9625266 | 0.008589939
|  |  | 104052 | 1.001338 | 0.9994305 | 0.0003654688 | 0.9999501 | 0.106524 | 0.9999457 | 0.1120337 |  |  | 317946 | 0.9918345 | 0.9866385 | 0.001132929 | 0.9945821 | 0.006091625 | 0.9945799 | 0.0052802 |  |  | 213060 | 0.9690308 | 0.9670213 | 0.00340842 | 0.9668836 | 0.006230928 | 0.9668824 | 0.007304062 |  |  | 360480 | 0.9699709 | 0.9150489 | 0.004843064 | 0.9759557 | 0.007166741 | 0.9759544 | 0.007726937 |  |  | 661260 | 0.9711305 | 0.8678712 | 0.01258337 | 0.962555 | 0.01137829 | 0.9625562 | 0.008588965
|  |  | 104172 | 1.000442 | 0.9994305 | 0.0003654688 | 0.9999501 | 0.106524 | 0.9999457 | 0.1120337 |  |  | 318246 | 0.9927949 | 0.9866385 | 0.001132929 | 0.9945879 | 0.006090565 | 0.9945858 | 0.005279694 |  |  | 213360 | 0.9690308 | 0.9670213 | 0.00340842 | 0.9669328 | 0.006231114 | 0.9669315 | 0.007304293 |  |  | 360780 | 0.966608 | 0.9150489 | 0.004843064 | 0.9759764 | 0.007167008 | 0.9759752 | 0.007726505 |  |  | 661560 | 0.9644167 | 0.8678712 | 0.01258337 | 0.9625847 | 0.01137758 | 0.9625858 | 0.008587993
|  |  | 104292 | 1.000442 | 0.9994305 | 0.0003654688 | 0.9999501 | 0.106524 | 0.9999457 | 0.1120337 |  |  | 318546 | 0.9918345 | 0.9866385 | 0.001132929 | 0.9945938 | 0.006089508 | 0.9945916 | 0.00527919 |  |  | 213660 | 0.9701099 | 0.9670213 | 0.00340842 | 0.9669819 | 0.006231295 | 0.9669806 | 0.007304518 |  |  | 361080 | 0.9699709 | 0.9150489 | 0.004843064 | 0.9759971 | 0.007167273 | 0.9759959 | 0.007726074 |  |  | 661860 | 0.9577029 | 0.8678712 | 0.01258337 | 0.9626142 | 0.01137686 | 0.9626154 | 0.008587022
|  |  | 104412 | 0.9995459 | 0.9994305 | 0.0003654688 | 0.9999501 | 0.106524 | 0.9999457 | 0.1120337 |  |  | 318846 | 0.990874 | 0.9866385 | 0.001132929 | 0.9945996 | 0.006088455 | 0.9945975 | 0.005278687 |  |  | 213960 | 0.9701099 | 0.9670213 | 0.00340842 | 0.9670308 | 0.006231473 | 0.9670296 | 0.007304739 |  |  | 361380 | 0.9682895 | 0.9150489 | 0.004843064 | 0.9760178 | 0.007167538 | 0.9760166 | 0.007725646 |  |  | 662160 | 0.9554649 | 0.8678712 | 0.01258337 | 0.9626438 | 0.01137615 | 0.9626449 | 0.008586051
|  |  | 104532 | 1.000442 | 0.9994305 | 0.0003654688 | 0.9999501 | 0.106524 | 0.9999457 | 0.1120337 |  |  | 319146 | 0.9918345 | 0.9866385 | 0.001132929 | 0.9946054 | 0.006087404 | 0.9946033 | 0.005278185 |  |  | 214260 | 0.9679518 | 0.9670213 | 0.00340842 | 0.9670798 | 0.006231646 | 0.9670785 | 0.007304954 |  |  | 361680 | 0.966608 | 0.9150489 | 0.004843064 | 0.9760384 | 0.007167803 | 0.9760372 | 0.007725219 |  |  | 662460 | 0.9577029 | 0.8678712 | 0.01258337 | 0.9626733 | 0.01137543 | 0.9626744 | 0.008585082
|  |  | 104652 | 0.9995459 | 0.9994305 | 0.0003654688 | 0.9999501 | 0.106524 | 0.9999457 | 0.1120337 |  |  | 319446 | 0.9918345 | 0.9866385 | 0.001132929 | 0.9946112 | 0.006086356 | 0.9946091 | 0.005277686 |  |  | 214560 | 0.9701099 | 0.9670213 | 0.00340842 | 0.9671286 | 0.006231814 | 0.9671273 | 0.007305164 |  |  | 361980 | 0.9682895 | 0.9150489 | 0.004843064 | 0.976059 | 0.007168067 | 0.9760577 | 0.007724793 |  |  | 662760 | 0.9599408 | 0.8678712 | 0.01258337 | 0.9627027 | 0.01137472 | 0.9627039 | 0.008584113
|  |  | 104772 | 1.000442 | 0.9994305 | 0.0003654688 | 0.9999501 | 0.106524 | 0.9999457 | 0.1120337 |  |  | 319746 | 0.9927949 | 0.9866385 | 0.001132929 | 0.994617 | 0.006085311 | 0.9946149 | 0.005277187 |  |  | 214860 | 0.9690308 | 0.9670213 | 0.00340842 | 0.9671773 | 0.006231978 | 0.9671761 | 0.007305369 |  |  | 362280 | 0.9682895 | 0.9150489 | 0.004843064 | 0.9760794 | 0.00716833 | 0.9760782 | 0.00772437 |  |  | 663060 | 0.9666547 | 0.8678712 | 0.01258337 | 0.9627322 | 0.011374 | 0.9627333 | 0.008583146
|  |  | 104892 | 0.9995459 | 0.9994305 | 0.0003654688 | 0.9999501 | 0.106524 | 0.9999457 | 0.1120337 |  |  | 320046 | 0.9918345 | 0.9866385 | 0.001132929 | 0.9946227 | 0.006084269 | 0.9946206 | 0.005276691 |  |  | 215160 | 0.9690308 | 0.9670213 | 0.00340842 | 0.967226 | 0.006232138 | 0.9672247 | 0.007305569 |  |  | 362580 | 0.9682895 | 0.9150489 | 0.004843064 | 0.9760999 | 0.007168593 | 0.9760986 | 0.007723948 |  |  | 663360 | 0.9666547 | 0.8678712 | 0.01258337 | 0.9627616 | 0.01137329 | 0.9627627 | 0.008582179
|  |  | 105012 | 1.000442 | 0.9994305 | 0.0003654688 | 0.9999501 | 0.106524 | 0.9999457 | 0.1120337 |  |  | 320346 | 0.990874 | 0.9866385 | 0.001132929 | 0.9946285 | 0.00608323 | 0.9946264 | 0.005276195 |  |  | 215460 | 0.9711889 | 0.9670213 | 0.00340842 | 0.9672746 | 0.006232294 | 0.9672733 | 0.007305764 |  |  | 362880 | 0.9682895 | 0.9150489 | 0.004843064 | 0.9761203 | 0.007168855 | 0.976119 | 0.007723527 |  |  | 663660 | 0.9599408 | 0.8678712 | 0.01258337 | 0.9627909 | 0.01137258 | 0.9627921 | 0.008581214
|  |  | 105132 | 1.000442 | 0.9994305 | 0.0003654688 | 0.9999501 | 0.106524 | 0.9999457 | 0.1120337 |  |  | 320646 | 0.990874 | 0.9866385 | 0.001132929 | 0.9946342 | 0.006082194 | 0.9946321 | 0.005275702 |  |  | 215760 | 0.9711889 | 0.9670213 | 0.00340842 | 0.9673231 | 0.006232446 | 0.9673218 | 0.007305954 |  |  | 363180 | 0.9682895 | 0.9150489 | 0.004843064 | 0.9761406 | 0.007169117 | 0.9761393 | 0.007723109 |  |  | 663960 | 0.9711305 | 0.8678712 | 0.01258337 | 0.9628203 | 0.01137187 | 0.9628214 | 0.008580249
|  |  | 105252 | 1.001338 | 0.9994305 | 0.0003654688 | 0.9999501 | 0.106524 | 0.9999457 | 0.1120337 |  |  | 320946 | 0.9918345 | 0.9866385 | 0.001132929 | 0.9946399 | 0.006081161 | 0.9946378 | 0.005275209 |  |  | 216060 | 0.9690308 | 0.9670213 | 0.00340842 | 0.9673716 | 0.006232593 | 0.9673703 | 0.007306139 |  |  | 363480 | 0.9699709 | 0.9150489 | 0.004843064 | 0.9761609 | 0.007169378 | 0.9761596 | 0.007722692 |  |  | 664260 | 0.9666547 | 0.8678712 | 0.01258337 | 0.9628496 | 0.01137116 | 0.9628507 | 0.008579285
|  |  | 105372 | 0.9995459 | 0.9994305 | 0.0003654688 | 0.9999501 | 0.106524 | 0.9999457 | 0.1120337 |  |  | 321246 | 0.990874 | 0.9866385 | 0.001132929 | 0.9946456 | 0.006080131 | 0.9946436 | 0.005274719 |  |  | 216360 | 0.9679518 | 0.9670213 | 0.00340842 | 0.9674199 | 0.006232736 | 0.9674186 | 0.007306319 |  |  | 363780 | 0.9699709 | 0.9150489 | 0.004843064 | 0.9761811 | 0.007169638 | 0.9761798 | 0.007722277 |  |  | 664560 | 0.9621788 | 0.8678712 | 0.01258337 | 0.9628789 | 0.01137045 | 0.9628799 | 0.008578323
|  |  | 105492 | 1.001338 | 0.9994305 | 0.0003654688 | 0.9999501 | 0.106524 | 0.9999457 | 0.1120337 |  |  | 321546 | 0.990874 | 0.9866385 | 0.001132929 | 0.9946513 | 0.006079104 | 0.9946492 | 0.00527423 |  |  | 216660 | 0.9701099 | 0.9670213 | 0.00340842 | 0.9674682 | 0.006232875 | 0.9674669 | 0.007306494 |  |  | 364080 | 0.966608 | 0.9150489 | 0.004843064 | 0.9762012 | 0.007169898 | 0.9761999 | 0.007721863 |  |  | 664860 | 0.9621788 | 0.8678712 | 0.01258337 | 0.9629081 | 0.01136974 | 0.9629092 | 0.008577361
|  |  | 105612 | 1.000442 | 0.9994305 | 0.0003654688 | 0.9999501 | 0.106524 | 0.9999457 | 0.1120337 |  |  | 321846 | 0.990874 | 0.9866385 | 0.001132929 | 0.9946569 | 0.00607808 | 0.9946549 | 0.005273742 |  |  | 216960 | 0.9690308 | 0.9670213 | 0.00340842 | 0.9675164 | 0.006233009 | 0.9675151 | 0.007306664 |  |  | 364380 | 0.9682895 | 0.9150489 | 0.004843064 | 0.9762213 | 0.007170157 | 0.97622 | 0.007721451 |  |  | 665160 | 0.9599408 | 0.8678712 | 0.01258337 | 0.9629373 | 0.01136904 | 0.9629384 | 0.0085764
|  |  | 105732 | 0.9995459 | 0.9994305 | 0.0003654688 | 0.9999501 | 0.106524 | 0.9999457 | 0.1120337 |  |  | 322146 | 0.990874 | 0.9866385 | 0.001132929 | 0.9946626 | 0.006077059 | 0.9946606 | 0.005273256 |  |  | 217260 | 0.9701099 | 0.9670213 | 0.00340842 | 0.9675645 | 0.00623314 | 0.9675632 | 0.00730683 |  |  | 364680 | 0.9682895 | 0.9150489 | 0.004843064 | 0.9762414 | 0.007170416 | 0.97624 | 0.007721041 |  |  | 665460 | 0.9599408 | 0.8678712 | 0.01258337 | 0.9629665 | 0.01136833 | 0.9629675 | 0.00857544
|  |  | 105852 | 1.000442 | 0.9994305 | 0.0003654688 | 0.9999501 | 0.106524 | 0.9999457 | 0.1120337 |  |  | 322446 | 0.9899135 | 0.9866385 | 0.001132929 | 0.9946682 | 0.006076041 | 0.9946662 | 0.005272771 |  |  | 217560 | 0.9701099 | 0.9670213 | 0.00340842 | 0.9676126 | 0.006233266 | 0.9676113 | 0.00730699 |  |  | 364980 | 0.9682895 | 0.9150489 | 0.004843064 | 0.9762614 | 0.007170674 | 0.97626 | 0.007720632 |  |  | 665760 | 0.9644167 | 0.8678712 | 0.01258337 | 0.9629956 | 0.01136762 | 0.9629966 | 0.008574481
|  |  | 105972 | 1.000442 | 0.9994305 | 0.0003654688 | 0.9999501 | 0.106524 | 0.9999457 | 0.1120337 |  |  | 322746 | 0.9918345 | 0.9866385 | 0.001132929 | 0.9946738 | 0.006075026 | 0.9946719 | 0.005272288 |  |  | 217860 | 0.9701099 | 0.9670213 | 0.00340842 | 0.9676605 | 0.006233388 | 0.9676592 | 0.007307145 |  |  | 365280 | 0.9649265 | 0.9150489 | 0.004843064 | 0.9762813 | 0.007170932 | 0.97628 | 0.007720225 |  |  | 666060 | 0.9577029 | 0.8678712 | 0.01258337 | 0.9630247 | 0.01136692 | 0.9630257 | 0.008573523
|  |  | 106092 | 1.000442 | 0.9994305 | 0.0003654688 | 0.9999501 | 0.106524 | 0.9999457 | 0.1120337 |  |  | 323046 | 0.9918345 | 0.9866385 | 0.001132929 | 0.9946794 | 0.006074013 | 0.9946775 | 0.005271807 |  |  | 218160 | 0.9722679 | 0.9670213 | 0.00340842 | 0.9677084 | 0.006233506 | 0.9677071 | 0.007307296 |  |  | 365580 | 0.9699709 | 0.9150489 | 0.004843064 | 0.9763012 | 0.007171189 | 0.9762998 | 0.007719819 |  |  | 666360 | 0.9644167 | 0.8678712 | 0.01258337 | 0.9630538 | 0.01136621 | 0.9630548 | 0.008572566
|  |  | 106212 | 1.001338 | 0.9994305 | 0.0003654688 | 0.9999501 | 0.106524 | 0.9999457 | 0.1120337 |  |  | 323346 | 0.9918345 | 0.9866385 | 0.001132929 | 0.994685 | 0.006073004 | 0.9946831 | 0.005271327 |  |  | 218460 | 0.9722679 | 0.9670213 | 0.00340842 | 0.9677562 | 0.00623362 | 0.9677549 | 0.007307442 |  |  | 365880 | 0.9716524 | 0.9150489 | 0.004843064 | 0.976321 | 0.007171445 | 0.9763196 | 0.007719416 |  |  | 666660 | 0.9621788 | 0.8678712 | 0.01258337 | 0.9630828 | 0.01136551 | 0.9630838 | 0.00857161
|  |  | 106332 | 1.000442 | 0.9994305 | 0.0003654688 | 0.9999501 | 0.106524 | 0.9999457 | 0.1120337 |  |  | 323646 | 0.9918345 | 0.9866385 | 0.001132929 | 0.9946906 | 0.006071997 | 0.9946887 | 0.005270848 |  |  | 218760 | 0.9711889 | 0.9670213 | 0.00340842 | 0.967804 | 0.00623373 | 0.9678027 | 0.007307583 |  |  | 366180 | 0.9716524 | 0.9150489 | 0.004843064 | 0.9763408 | 0.007171701 | 0.9763394 | 0.007719014 |  |  | 666960 | 0.9599408 | 0.8678712 | 0.01258337 | 0.9631118 | 0.01136481 | 0.9631128 | 0.008570655
|  |  | 106452 | 0.9995459 | 0.9994305 | 0.0003654688 | 0.9999501 | 0.106524 | 0.9999457 | 0.1120337 |  |  | 323946 | 0.9918345 | 0.9866385 | 0.001132929 | 0.9946962 | 0.006070994 | 0.9946942 | 0.005270371 |  |  | 219060 | 0.9701099 | 0.9670213 | 0.00340842 | 0.9678516 | 0.006233835 | 0.9678503 | 0.007307719 |  |  | 366480 | 0.9716524 | 0.9150489 | 0.004843064 | 0.9763605 | 0.007171956 | 0.9763591 | 0.007718613 |  |  | 667260 | 0.9554649 | 0.8678712 | 0.01258337 | 0.9631408 | 0.0113641 | 0.9631418 | 0.008569701
|  |  | 106572 | 0.9995459 | 0.9994305 | 0.0003654688 | 0.9999501 | 0.106524 | 0.9999457 | 0.1120337 |  |  | 324246 | 0.9918345 | 0.9866385 | 0.001132929 | 0.9947017 | 0.006069993 | 0.9946998 | 0.005269896 |  |  | 219360 | 0.9711889 | 0.9670213 | 0.00340842 | 0.9678992 | 0.006233937 | 0.9678979 | 0.00730785 |  |  | 366780 | 0.9682895 | 0.9150489 | 0.004843064 | 0.9763802 | 0.007172211 | 0.9763788 | 0.007718214 |  |  | 667560 | 0.9599408 | 0.8678712 | 0.01258337 | 0.9631697 | 0.0113634 | 0.9631707 | 0.008568747
|  |  | 106692 | 0.9995459 | 0.9994305 | 0.0003654688 | 0.9999501 | 0.106524 | 0.9999457 | 0.1120337 |  |  | 324546 | 0.9918345 | 0.9866385 | 0.001132929 | 0.9947072 | 0.006068996 | 0.9947053 | 0.005269422 |  |  | 219660 | 0.9690308 | 0.9670213 | 0.00340842 | 0.9679467 | 0.006234035 | 0.9679454 | 0.007307977 |  |  | 367080 | 0.9699709 | 0.9150489 | 0.004843064 | 0.9763998 | 0.007172465 | 0.9763984 | 0.007717817 |  |  | 667860 | 0.9621788 | 0.8678712 | 0.01258337 | 0.9631986 | 0.0113627 | 0.9631996 | 0.008567795
|  |  | 106812 | 0.9995459 | 0.9994305 | 0.0003654688 | 0.9999501 | 0.106524 | 0.9999457 | 0.1120337 |  |  | 324846 | 0.9918345 | 0.9866385 | 0.001132929 | 0.9947128 | 0.006068001 | 0.9947109 | 0.005268949 |  |  | 219960 | 0.9690308 | 0.9670213 | 0.00340842 | 0.9679941 | 0.006234128 | 0.9679928 | 0.007308099 |  |  | 367380 | 0.9699709 | 0.9150489 | 0.004843064 | 0.9764194 | 0.007172719 | 0.9764179 | 0.007717421 |  |  | 668160 | 0.9644167 | 0.8678712 | 0.01258337 | 0.9632275 | 0.011362 | 0.9632285 | 0.008566844
|  |  | 106932 | 1.000442 | 0.9994305 | 0.0003654688 | 0.9999501 | 0.106524 | 0.9999457 | 0.1120337 |  |  | 325146 | 0.9918345 | 0.9866385 | 0.001132929 | 0.9947183 | 0.006067009 | 0.9947164 | 0.005268478 |  |  | 220260 | 0.9722679 | 0.9670213 | 0.00340842 | 0.9680415 | 0.006234218 | 0.9680402 | 0.007308216 |  |  | 367680 | 0.9682895 | 0.9150489 | 0.004843064 | 0.9764389 | 0.007172972 | 0.9764374 | 0.007717027 |  |  | 668460 | 0.9599408 | 0.8678712 | 0.01258337 | 0.9632563 | 0.0113613 | 0.9632573 | 0.008565893
|  |  | 107052 | 1.001338 | 0.9994305 | 0.0003654688 | 0.9999501 | 0.106524 | 0.9999457 | 0.1120337 |  |  | 325446 | 0.9918345 | 0.9866385 | 0.001132929 | 0.9947237 | 0.00606602 | 0.9947219 | 0.005268008 |  |  | 220560 | 0.9711889 | 0.9670213 | 0.00340842 | 0.9680888 | 0.006234303 | 0.9680875 | 0.007308329 |  |  | 367980 | 0.9682895 | 0.9150489 | 0.004843064 | 0.9764583 | 0.007173224 | 0.9764569 | 0.007716634 |  |  | 668760 | 0.9599408 | 0.8678712 | 0.01258337 | 0.9632851 | 0.0113606 | 0.9632861 | 0.008564944
|  |  | 107172 | 1.001338 | 0.9994305 | 0.0003654688 | 0.9999501 | 0.106524 | 0.9999457 | 0.1120337 |  |  | 325746 | 0.990874 | 0.9866385 | 0.001132929 | 0.9947292 | 0.006065034 | 0.9947274 | 0.00526754 |  |  | 220860 | 0.9711889 | 0.9670213 | 0.00340842 | 0.968136 | 0.006234385 | 0.9681347 | 0.007308436 |  |  | 368280 | 0.9699709 | 0.9150489 | 0.004843064 | 0.9764777 | 0.007173476 | 0.9764763 | 0.007716243 |  |  | 669060 | 0.9554649 | 0.8678712 | 0.01258337 | 0.9633139 | 0.01135991 | 0.9633148 | 0.008563995
|  |  | 107292 | 1.000442 | 0.9994305 | 0.0003654688 | 0.9999501 | 0.106524 | 0.9999457 | 0.1120337 |  |  | 326046 | 0.9927949 | 0.9866385 | 0.001132929 | 0.9947347 | 0.006064051 | 0.9947328 | 0.005267074 |  |  | 221160 | 0.9711889 | 0.9670213 | 0.00340842 | 0.9681831 | 0.006234462 | 0.9681818 | 0.00730854 |  |  | 368580 | 0.9649265 | 0.9150489 | 0.004843064 | 0.9764971 | 0.007173728 | 0.9764956 | 0.007715854 |  |  | 669360 | 0.9688926 | 0.8678712 | 0.01258337 | 0.9633426 | 0.01135921 | 0.9633436 | 0.008563048
|  |  | 107412 | 1.000442 | 0.9994305 | 0.0003654688 | 0.9999501 | 0.106524 | 0.9999457 | 0.1120337 |  |  | 326346 | 0.9918345 | 0.9866385 | 0.001132929 | 0.9947401 | 0.006063071 | 0.9947383 | 0.005266609 |  |  | 221460 | 0.9722679 | 0.9670213 | 0.00340842 | 0.9682301 | 0.006234536 | 0.9682288 | 0.007308638 |  |  | 368880 | 0.9682895 | 0.9150489 | 0.004843064 | 0.9765164 | 0.007173978 | 0.9765149 | 0.007715466 |  |  | 669660 | 0.9621788 | 0.8678712 | 0.01258337 | 0.9633713 | 0.01135851 | 0.9633723 | 0.008562101
|  |  | 107532 | 1.000442 | 0.9994305 | 0.0003654688 | 0.9999501 | 0.106524 | 0.9999457 | 0.1120337 |  |  | 326646 | 0.9937554 | 0.9866385 | 0.001132929 | 0.9947455 | 0.006062094 | 0.9947437 | 0.005266145 |  |  | 221760 | 0.9711889 | 0.9670213 | 0.00340842 | 0.9682771 | 0.006234605 | 0.9682758 | 0.007308732 |  |  | 369180 | 0.9716524 | 0.9150489 | 0.004843064 | 0.9765356 | 0.007174229 | 0.9765341 | 0.00771508 |  |  | 669960 | 0.9644167 | 0.8678712 | 0.01258337 | 0.9634 | 0.01135782 | 0.9634009 | 0.008561156
|  |  | 107652 | 1.000442 | 0.9994305 | 0.0003654688 | 0.9999501 | 0.106524 | 0.9999457 | 0.1120337 |  |  | 326946 | 0.9918345 | 0.9866385 | 0.001132929 | 0.994751 | 0.006061119 | 0.9947492 | 0.005265683 |  |  | 222060 | 0.9701099 | 0.9670213 | 0.00340842 | 0.968324 | 0.006234671 | 0.9683227 | 0.007308821 |  |  | 369480 | 0.9716524 | 0.9150489 | 0.004843064 | 0.9765548 | 0.007174478 | 0.9765533 | 0.007714695 |  |  | 670260 | 0.9554649 | 0.8678712 | 0.01258337 | 0.9634286 | 0.01135712 | 0.9634296 | 0.008560211
|  |  | 107772 | 1.001338 | 0.9994305 | 0.0003654688 | 0.9999501 | 0.106524 | 0.9999457 | 0.1120337 |  |  | 327246 | 0.9918345 | 0.9866385 | 0.001132929 | 0.9947564 | 0.006060147 | 0.9947546 | 0.005265222 |  |  | 222360 | 0.9711889 | 0.9670213 | 0.00340842 | 0.9683708 | 0.006234733 | 0.9683695 | 0.007308906 |  |  | 369780 | 0.9716524 | 0.9150489 | 0.004843064 | 0.9765739 | 0.007174728 | 0.9765724 | 0.007714312 |  |  | 670560 | 0.9577029 | 0.8678712 | 0.01258337 | 0.9634572 | 0.01135643 | 0.9634582 | 0.008559267
|  |  | 107892 | 0.9995459 | 0.9994305 | 0.0003654688 | 0.9999501 | 0.106524 | 0.9999457 | 0.1120337 |  |  | 327546 | 0.9918345 | 0.9866385 | 0.001132929 | 0.9947618 | 0.006059179 | 0.99476 | 0.005264763 |  |  | 222660 | 0.9733469 | 0.9670213 | 0.00340842 | 0.9684176 | 0.006234791 | 0.9684163 | 0.007308986 |  |  | 370080 | 0.9716524 | 0.9150489 | 0.004843064 | 0.976593 | 0.007174976 | 0.9765915 | 0.00771393 |  |  | 670860 | 0.9644167 | 0.8678712 | 0.01258337 | 0.9634858 | 0.01135573 | 0.9634867 | 0.008558324
|  |  | 108012 | 0.9995459 | 0.9994305 | 0.0003654688 | 0.9999501 | 0.106524 | 0.9999457 | 0.1120337 |  |  | 327846 | 0.9918345 | 0.9866385 | 0.001132929 | 0.9947671 | 0.006058213 | 0.9947654 | 0.005264306 |  |  | 222960 | 0.9722679 | 0.9670213 | 0.00340842 | 0.9684642 | 0.006234845 | 0.9684629 | 0.007309061 |  |  | 370380 | 0.9699709 | 0.9150489 | 0.004843064 | 0.9766121 | 0.007175224 | 0.9766105 | 0.00771355 |  |  | 671160 | 0.9577029 | 0.8678712 | 0.01258337 | 0.9635144 | 0.01135504 | 0.9635153 | 0.008557383
|  |  | 108132 | 1.001338 | 0.9994305 | 0.0003654688 | 0.9999501 | 0.106524 | 0.9999457 | 0.1120337 |  |  | 328146 | 0.990874 | 0.9866385 | 0.001132929 | 0.9947725 | 0.00605725 | 0.9947707 | 0.005263849 |  |  | 223260 | 0.9722679 | 0.9670213 | 0.00340842 | 0.9685108 | 0.006234895 | 0.9685095 | 0.007309132 |  |  | 370680 | 0.9682895 | 0.9150489 | 0.004843064 | 0.976631 | 0.007175472 | 0.9766295 | 0.007713172 |  |  | 671460 | 0.9621788 | 0.8678712 | 0.01258337 | 0.9635429 | 0.01135435 | 0.9635438 | 0.008556442
|  |  | 108252 | 1.001338 | 0.9994305 | 0.0003654688 | 0.9999501 | 0.106524 | 0.9999457 | 0.1120337 |  |  | 328446 | 0.9918345 | 0.9866385 | 0.001132929 | 0.9947778 | 0.00605629 | 0.9947761 | 0.005263395 |  |  | 223560 | 0.9711889 | 0.9670213 | 0.00340842 | 0.9685573 | 0.006234941 | 0.968556 | 0.007309198 |  |  | 370980 | 0.9682895 | 0.9150489 | 0.004843064 | 0.97665 | 0.007175719 | 0.9766484 | 0.007712795 |  |  | 671760 | 0.9599408 | 0.8678712 | 0.01258337 | 0.9635713 | 0.01135366 | 0.9635722 | 0.008555502
|  |  | 108372 | 1.001338 | 0.9994305 | 0.0003654688 | 0.9999501 | 0.106524 | 0.9999457 | 0.1120337 |  |  | 328746 | 0.9918345 | 0.9866385 | 0.001132929 | 0.9947832 | 0.006055333 | 0.9947814 | 0.005262941 |  |  | 223860 | 0.9711889 | 0.9670213 | 0.00340842 | 0.9686038 | 0.006234983 | 0.9686025 | 0.00730926 |  |  | 371280 | 0.9682895 | 0.9150489 | 0.004843064 | 0.9766688 | 0.007175965 | 0.9766673 | 0.00771242 |  |  | 672060 | 0.9599408 | 0.8678712 | 0.01258337 | 0.9635998 | 0.01135297 | 0.9636007 | 0.008554563
|  |  | 108492 | 1.000442 | 0.9994305 | 0.0003654688 | 0.9999501 | 0.106524 | 0.9999457 | 0.1120337 |  |  | 329046 | 0.9918345 | 0.9866385 | 0.001132929 | 0.9947885 | 0.006054378 | 0.9947867 | 0.005262489 |  |  | 224160 | 0.9701099 | 0.9670213 | 0.00340842 | 0.9686501 | 0.006235022 | 0.9686488 | 0.007309318 |  |  | 371580 | 0.9716524 | 0.9150489 | 0.004843064 | 0.9766877 | 0.007176211 | 0.9766861 | 0.007712046 |  |  | 672360 | 0.9666547 | 0.8678712 | 0.01258337 | 0.9636282 | 0.01135228 | 0.9636291 | 0.008553625
|  |  | 108612 | 1.001338 | 0.9994305 | 0.0003654688 | 0.9999501 | 0.106524 | 0.9999457 | 0.1120337 |  |  | 329346 | 0.9927949 | 0.9866385 | 0.001132929 | 0.9947938 | 0.006053427 | 0.9947921 | 0.005262039 |  |  | 224460 | 0.9711889 | 0.9670213 | 0.00340842 | 0.9686964 | 0.006235057 | 0.9686951 | 0.007309371 |  |  | 371880 | 0.9716524 | 0.9150489 | 0.004843064 | 0.9767064 | 0.007176457 | 0.9767049 | 0.007711673 |  |  | 672660 | 0.9599408 | 0.8678712 | 0.01258337 | 0.9636566 | 0.01135159 | 0.9636574 | 0.008552688
|  |  | 108732 | 1.000442 | 0.9994305 | 0.0003654688 | 0.9999501 | 0.106524 | 0.9999457 | 0.1120337 |  |  | 329646 | 0.9918345 | 0.9866385 | 0.001132929 | 0.9947991 | 0.006052478 | 0.9947974 | 0.00526159 |  |  | 224760 | 0.9722679 | 0.9670213 | 0.00340842 | 0.9687426 | 0.006235088 | 0.9687413 | 0.007309419 |  |  | 372180 | 0.9682895 | 0.9150489 | 0.004843064 | 0.9767252 | 0.007176702 | 0.9767236 | 0.007711303 |  |  | 672960 | 0.9644167 | 0.8678712 | 0.01258337 | 0.9636849 | 0.0113509 | 0.9636858 | 0.008551752
|  |  | 108852 | 1.000442 | 0.9994305 | 0.0003654688 | 0.9999501 | 0.106524 | 0.9999457 | 0.1120337 |  |  | 329946 | 0.990874 | 0.9866385 | 0.001132929 | 0.9948043 | 0.006051532 | 0.9948026 | 0.005261143 |  |  | 225060 | 0.9711889 | 0.9670213 | 0.00340842 | 0.9687888 | 0.006235115 | 0.9687875 | 0.007309463 |  |  | 372480 | 0.9716524 | 0.9150489 | 0.004843064 | 0.9767438 | 0.007176946 | 0.9767423 | 0.007710933 |  |  | 673260 | 0.9621788 | 0.8678712 | 0.01258337 | 0.9637132 | 0.01135021 | 0.9637141 | 0.008550816
|  |  | 108972 | 1.001338 | 0.9994305 | 0.0003654688 | 0.9999501 | 0.106524 | 0.9999457 | 0.1120337 |  |  | 330246 | 0.9918345 | 0.9866385 | 0.001132929 | 0.9948096 | 0.006050589 | 0.9948079 | 0.005260697 |  |  | 225360 | 0.9690308 | 0.9670213 | 0.00340842 | 0.9688349 | 0.006235138 | 0.9688335 | 0.007309503 |  |  | 372780 | 0.9716524 | 0.9150489 | 0.004843064 | 0.9767625 | 0.00717719 | 0.9767609 | 0.007710566 |  |  | 673560 | 0.9599408 | 0.8678712 | 0.01258337 | 0.9637415 | 0.01134953 | 0.9637424 | 0.008549882
|  |  | 109092 | 1.002234 | 0.9994305 | 0.0003654688 | 0.9999501 | 0.106524 | 0.9999457 | 0.1120337 |  |  | 330546 | 0.9937554 | 0.9866385 | 0.001132929 | 0.9948148 | 0.006049649 | 0.9948132 | 0.005260252 |  |  | 225660 | 0.9722679 | 0.9670213 | 0.00340842 | 0.9688808 | 0.006235158 | 0.9688795 | 0.007309538 |  |  | 373080 | 0.9699709 | 0.9150489 | 0.004843064 | 0.976781 | 0.007177433 | 0.9767794 | 0.007710199 |  |  | 673860 | 0.9599408 | 0.8678712 | 0.01258337 | 0.9637698 | 0.01134884 | 0.9637706 | 0.008548949
|  |  | 109212 | 0.9995459 | 0.9994305 | 0.0003654688 | 0.9999501 | 0.106524 | 0.9999457 | 0.1120337 |  |  | 330846 | 0.9918345 | 0.9866385 | 0.001132929 | 0.9948201 | 0.006048711 | 0.9948184 | 0.005259809 |  |  | 225960 | 0.9722679 | 0.9670213 | 0.00340842 | 0.9689268 | 0.006235174 | 0.9689255 | 0.007309569 |  |  | 373380 | 0.9699709 | 0.9150489 | 0.004843064 | 0.9767995 | 0.007177676 | 0.9767979 | 0.007709835 |  |  | 674160 | 0.9577029 | 0.8678712 | 0.01258337 | 0.963798 | 0.01134816 | 0.9637988 | 0.008548017
|  |  | 109332 | 1.000442 | 0.9994305 | 0.0003654688 | 0.9999501 | 0.106524 | 0.9999457 | 0.1120337 |  |  | 331146 | 0.9927949 | 0.9866385 | 0.001132929 | 0.9948253 | 0.006047776 | 0.9948236 | 0.005259367 |  |  | 226260 | 0.9744259 | 0.9670213 | 0.00340842 | 0.9689726 | 0.006235186 | 0.9689713 | 0.007309595 |  |  | 373680 | 0.9699709 | 0.9150489 | 0.004843064 | 0.976818 | 0.007177918 | 0.9768164 | 0.007709472 |  |  | 674460 | 0.9577029 | 0.8678712 | 0.01258337 | 0.9638262 | 0.01134747 | 0.963827 | 0.008547085
|  |  | 109452 | 0.9995459 | 0.9994305 | 0.0003654688 | 0.9999501 | 0.106524 | 0.9999457 | 0.1120337 |  |  | 331446 | 0.9927949 | 0.9866385 | 0.001132929 | 0.9948305 | 0.006046845 | 0.9948289 | 0.005258927 |  |  | 226560 | 0.9711889 | 0.9670213 | 0.00340842 | 0.9690184 | 0.006235195 | 0.9690171 | 0.007309617 |  |  | 373980 | 0.9716524 | 0.9150489 | 0.004843064 | 0.9768364 | 0.007178159 | 0.9768348 | 0.00770911 |  |  | 674760 | 0.9599408 | 0.8678712 | 0.01258337 | 0.9638543 | 0.01134679 | 0.9638551 | 0.008546155
|  |  | 109572 | 1.000442 | 0.9994305 | 0.0003654688 | 0.9999501 | 0.106524 | 0.9999457 | 0.1120337 |  |  | 331746 | 0.9927949 | 0.9866385 | 0.001132929 | 0.9948357 | 0.006045916 | 0.9948341 | 0.005258488 |  |  | 226860 | 0.9733469 | 0.9670213 | 0.00340842 | 0.9690641 | 0.006235199 | 0.9690628 | 0.007309635 |  |  | 374280 | 0.9716524 | 0.9150489 | 0.004843064 | 0.9768548 | 0.0071784 | 0.9768532 | 0.00770875 |  |  | 675060 | 0.9599408 | 0.8678712 | 0.01258337 | 0.9638824 | 0.0113461 | 0.9638832 | 0.008545225
|  |  | 109692 | 1.000442 | 0.9994305 | 0.0003654688 | 0.9999501 | 0.106524 | 0.9999457 | 0.1120337 |  |  | 332046 | 0.9927949 | 0.9866385 | 0.001132929 | 0.9948408 | 0.006044989 | 0.9948392 | 0.005258051 |  |  | 227160 | 0.9711889 | 0.9670213 | 0.00340842 | 0.9691097 | 0.006235201 | 0.9691084 | 0.007309648 |  |  | 374580 | 0.9716524 | 0.9150489 | 0.004843064 | 0.9768731 | 0.007178641 | 0.9768715 | 0.007708391 |  |  | 675360 | 0.9599408 | 0.8678712 | 0.01258337 | 0.9639105 | 0.01134542 | 0.9639113 | 0.008544297
|  |  | 109812 | 1.001338 | 0.9994305 | 0.0003654688 | 0.9999501 | 0.106524 | 0.9999457 | 0.1120337 |  |  | 332346 | 0.9937554 | 0.9866385 | 0.001132929 | 0.994846 | 0.006044066 | 0.9948444 | 0.005257615 |  |  | 227460 | 0.9722679 | 0.9670213 | 0.00340842 | 0.9691552 | 0.006235198 | 0.9691539 | 0.007309657 |  |  | 374880 | 0.9699709 | 0.9150489 | 0.004843064 | 0.9768914 | 0.007178881 | 0.9768897 | 0.007708034 |  |  | 675660 | 0.9577029 | 0.8678712 | 0.01258337 | 0.9639386 | 0.01134474 | 0.9639394 | 0.008543369
|  |  | 109932 | 1.000442 | 0.9994305 | 0.0003654688 | 0.9999501 | 0.106524 | 0.9999457 | 0.1120337 |  |  | 332646 | 0.9918345 | 0.9866385 | 0.001132929 | 0.9948512 | 0.006043145 | 0.9948496 | 0.00525718 |  |  | 227760 | 0.9733469 | 0.9670213 | 0.00340842 | 0.9692007 | 0.006235192 | 0.9691994 | 0.007309662 |  |  | 375180 | 0.9716524 | 0.9150489 | 0.004843064 | 0.9769096 | 0.007179121 | 0.976908 | 0.007707678 |  |  | 675960 | 0.9599408 | 0.8678712 | 0.01258337 | 0.9639666 | 0.01134406 | 0.9639674 | 0.008542443
|  |  | 110052 | 1.000442 | 0.9994305 | 0.0003654688 | 0.9999501 | 0.106524 | 0.9999457 | 0.1120337 |  |  | 332946 | 0.9927949 | 0.9866385 | 0.001132929 | 0.9948563 | 0.006042228 | 0.9948547 | 0.005256747 |  |  | 228060 | 0.9722679 | 0.9670213 | 0.00340842 | 0.9692461 | 0.006235182 | 0.9692448 | 0.007309663 |  |  | 375480 | 0.9699709 | 0.9150489 | 0.004843064 | 0.9769278 | 0.00717936 | 0.9769261 | 0.007707324 |  |  | 676260 | 0.9621788 | 0.8678712 | 0.01258337 | 0.9639946 | 0.01134338 | 0.9639954 | 0.008541517
|  |  | 110172 | 1.000442 | 0.9994305 | 0.0003654688 | 0.9999501 | 0.106524 | 0.9999457 | 0.1120337 |  |  | 333246 | 0.9927949 | 0.9866385 | 0.001132929 | 0.9948614 | 0.006041313 | 0.9948599 | 0.005256316 |  |  | 228360 | 0.9722679 | 0.9670213 | 0.00340842 | 0.9692914 | 0.006235169 | 0.9692901 | 0.007309659 |  |  | 375780 | 0.9699709 | 0.9150489 | 0.004843064 | 0.9769459 | 0.007179598 | 0.9769442 | 0.007706971 |  |  | 676560 | 0.9599408 | 0.8678712 | 0.01258337 | 0.9640226 | 0.0113427 | 0.9640233 | 0.008540592
|  |  | 110292 | 1.000442 | 0.9994305 | 0.0003654688 | 0.9999501 | 0.106524 | 0.9999457 | 0.1120337 |  |  | 333546 | 0.9937554 | 0.9866385 | 0.001132929 | 0.9948665 | 0.0060404 | 0.994865 | 0.005255886 |  |  | 228660 | 0.9722679 | 0.9670213 | 0.00340842 | 0.9693367 | 0.006235152 | 0.9693354 | 0.007309651 |  |  | 376080 | 0.9716524 | 0.9150489 | 0.004843064 | 0.976964 | 0.007179836 | 0.9769623 | 0.007706619 |  |  | 676860 | 0.9621788 | 0.8678712 | 0.01258337 | 0.9640505 | 0.01134202 | 0.9640512 | 0.008539669
|  |  | 110412 | 1.000442 | 0.9994305 | 0.0003654688 | 0.9999501 | 0.106524 | 0.9999457 | 0.1120337 |  |  | 333846 | 0.9927949 | 0.9866385 | 0.001132929 | 0.9948716 | 0.006039491 | 0.9948701 | 0.005255457 |  |  | 228960 | 0.9733469 | 0.9670213 | 0.00340842 | 0.9693819 | 0.006235131 | 0.9693806 | 0.007309639 |  |  | 376380 | 0.9733339 | 0.9150489 | 0.004843064 | 0.976982 | 0.007180073 | 0.9769803 | 0.007706269 |  |  | 677160 | 0.9577029 | 0.8678712 | 0.01258337 | 0.9640784 | 0.01134134 | 0.9640791 | 0.008538746
|  |  | 110532 | 1.000442 | 0.9994305 | 0.0003654688 | 0.9999501 | 0.106524 | 0.9999457 | 0.1120337 |  |  | 334146 | 0.9937554 | 0.9866385 | 0.001132929 | 0.9948767 | 0.006038584 | 0.9948752 | 0.005255029 |  |  | 229260 | 0.9701099 | 0.9670213 | 0.00340842 | 0.969427 | 0.006235107 | 0.9694257 | 0.007309622 |  |  | 376680 | 0.9733339 | 0.9150489 | 0.004843064 | 0.977 | 0.00718031 | 0.9769983 | 0.007705921 |  |  | 677460 | 0.9644167 | 0.8678712 | 0.01258337 | 0.9641062 | 0.01134067 | 0.964107 | 0.008537824
|  |  | 110652 | 1.000442 | 0.9994305 | 0.0003654688 | 0.9999501 | 0.106524 | 0.9999457 | 0.1120337 |  |  | 334446 | 0.9927949 | 0.9866385 | 0.001132929 | 0.9948818 | 0.00603768 | 0.9948802 | 0.005254603 |  |  | 229560 | 0.9711889 | 0.9670213 | 0.00340842 | 0.969472 | 0.006235079 | 0.9694707 | 0.007309602 |  |  | 376980 | 0.9699709 | 0.9150489 | 0.004843064 | 0.9770179 | 0.007180547 | 0.9770162 | 0.007705574 |  |  | 677760 | 0.9621788 | 0.8678712 | 0.01258337 | 0.9641341 | 0.01133999 | 0.9641348 | 0.008536903
|  |  | 110772 | 0.9995459 | 0.9994305 | 0.0003654688 | 0.9999501 | 0.106524 | 0.9999457 | 0.1120337 |  |  | 334746 | 0.9937554 | 0.9866385 | 0.001132929 | 0.9948868 | 0.006036779 | 0.9948853 | 0.005254179 |  |  | 229860 | 0.9722679 | 0.9670213 | 0.00340842 | 0.969517 | 0.006235048 | 0.9695157 | 0.007309577 |  |  | 377280 | 0.9716524 | 0.9150489 | 0.004843064 | 0.9770358 | 0.007180782 | 0.977034 | 0.007705229 |  |  | 678060 | 0.9554649 | 0.8678712 | 0.01258337 | 0.9641619 | 0.01133931 | 0.9641626 | 0.008535983
|  |  | 110892 | 1.001338 | 0.9994305 | 0.0003654688 | 0.9999501 | 0.106524 | 0.9999457 | 0.1120337 |  |  | 335046 | 0.9927949 | 0.9866385 | 0.001132929 | 0.9948918 | 0.00603588 | 0.9948904 | 0.005253756 |  |  | 230160 | 0.9722679 | 0.9670213 | 0.00340842 | 0.9695619 | 0.006235013 | 0.9695605 | 0.007309548 |  |  | 377580 | 0.9699709 | 0.9150489 | 0.004843064 | 0.9770536 | 0.007181018 | 0.9770519 | 0.007704884 |  |  | 678360 | 0.9599408 | 0.8678712 | 0.01258337 | 0.9641896 | 0.01133864 | 0.9641903 | 0.008535064
|  |  | 111192 | 1.001338 | 0.9994305 | 0.0003654688 | 0.9999501 | 0.106524 | 0.9999457 | 0.1120337 |  |  | 335346 | 0.9927949 | 0.9866385 | 0.001132929 | 0.9948969 | 0.006034985 | 0.9948954 | 0.005253334 |  |  | 230460 | 0.9690308 | 0.9670213 | 0.00340842 | 0.9696067 | 0.006234975 | 0.9696054 | 0.007309515 |  |  | 377880 | 0.9733339 | 0.9150489 | 0.004843064 | 0.9770714 | 0.007181253 | 0.9770696 | 0.007704542 |  |  | 678660 | 0.9554649 | 0.8678712 | 0.01258337 | 0.9642174 | 0.01133797 | 0.9642181 | 0.008534146
|  |  | 111492 | 1.000442 | 0.9994305 | 0.0003654688 | 0.9999501 | 0.106524 | 0.9999457 | 0.1120337 |  |  | 335646 | 0.9927949 | 0.9866385 | 0.001132929 | 0.9949019 | 0.006034092 | 0.9949004 | 0.005252914 |  |  | 230760 | 0.9733469 | 0.9670213 | 0.00340842 | 0.9696514 | 0.006234933 | 0.9696501 | 0.007309478 |  |  | 378180 | 0.9699709 | 0.9150489 | 0.004843064 | 0.9770891 | 0.007181487 | 0.9770873 | 0.007704201 |  |  | 678960 | 0.953227 | 0.8678712 | 0.01258337 | 0.9642451 | 0.01133729 | 0.9642458 | 0.008533229
|  |  | 111792 | 1.000442 | 0.9994305 | 0.0003654688 | 0.9999501 | 0.106524 | 0.9999457 | 0.1120337 |  |  | 335946 | 0.9927949 | 0.9866385 | 0.001132929 | 0.9949069 | 0.006033201 | 0.9949054 | 0.005252495 |  |  | 231060 | 0.9722679 | 0.9670213 | 0.00340842 | 0.9696961 | 0.006234888 | 0.9696948 | 0.007309437 |  |  | 378480 | 0.9733339 | 0.9150489 | 0.004843064 | 0.9771068 | 0.007181721 | 0.977105 | 0.007703861 |  |  | 679260 | 0.9621788 | 0.8678712 | 0.01258337 | 0.9642728 | 0.01133662 | 0.9642734 | 0.008532313
|  |  | 112092 | 1.000442 | 0.9994305 | 0.0003654688 | 0.9999501 | 0.106524 | 0.9999457 | 0.1120337 |  |  | 336246 | 0.9927949 | 0.9866385 | 0.001132929 | 0.9949119 | 0.006032314 | 0.9949104 | 0.005252077 |  |  | 231360 | 0.9722679 | 0.9670213 | 0.00340842 | 0.9697407 | 0.006234839 | 0.9697394 | 0.007309392 |  |  | 378780 | 0.9733339 | 0.9150489 | 0.004843064 | 0.9771244 | 0.007181954 | 0.9771226 | 0.007703522 |  |  | 679560 | 0.9621788 | 0.8678712 | 0.01258337 | 0.9643004 | 0.01133595 | 0.9643011 | 0.008531397
|  |  | 112392 | 1.000442 | 0.9994305 | 0.0003654688 | 0.9999501 | 0.106524 | 0.9999457 | 0.1120337 |  |  | 336546 | 0.9937554 | 0.9866385 | 0.001132929 | 0.9949168 | 0.006031429 | 0.9949154 | 0.005251661 |  |  | 231660 | 0.9711889 | 0.9670213 | 0.00340842 | 0.9697852 | 0.006234787 | 0.9697839 | 0.007309343 |  |  | 379080 | 0.9716524 | 0.9150489 | 0.004843064 | 0.977142 | 0.007182187 | 0.9771402 | 0.007703185 |  |  | 679860 | 0.9577029 | 0.8678712 | 0.01258337 | 0.964328 | 0.01133528 | 0.9643287 | 0.008530483
|  |  | 112692 | 1.000442 | 0.9994305 | 0.0003654688 | 0.9999501 | 0.106524 | 0.9999457 | 0.1120337 |  |  | 336846 | 0.9937554 | 0.9866385 | 0.001132929 | 0.9949218 | 0.006030547 | 0.9949204 | 0.005251246 |  |  | 231960 | 0.9711889 | 0.9670213 | 0.00340842 | 0.9698297 | 0.006234731 | 0.9698284 | 0.007309289 |  |  | 379380 | 0.9716524 | 0.9150489 | 0.004843064 | 0.9771595 | 0.007182419 | 0.9771577 | 0.00770285 |  |  | 680160 | 0.9599408 | 0.8678712 | 0.01258337 | 0.9643556 | 0.01133461 | 0.9643562 | 0.00852957
|  |  | 112992 | 1.000442 | 0.9994305 | 0.0003654688 | 0.9999501 | 0.106524 | 0.9999457 | 0.1120337 |  |  | 337146 | 0.9937554 | 0.9866385 | 0.001132929 | 0.9949267 | 0.006029668 | 0.9949254 | 0.005250833 |  |  | 232260 | 0.9668728 | 0.9670213 | 0.00340842 | 0.9698741 | 0.006234672 | 0.9698727 | 0.007309232 |  |  | 379680 | 0.9716524 | 0.9150489 | 0.004843064 | 0.977177 | 0.007182651 | 0.9771752 | 0.007702516 |  |  | 680460 | 0.9599408 | 0.8678712 | 0.01258337 | 0.9643831 | 0.01133394 | 0.9643838 | 0.008528657
|  |  | 113292 | 1.000442 | 0.9994305 | 0.0003654688 | 0.9999501 | 0.106524 | 0.9999457 | 0.1120337 |  |  | 337446 | 0.9927949 | 0.9866385 | 0.001132929 | 0.9949317 | 0.006028791 | 0.9949303 | 0.005250421 |  |  | 232560 | 0.9733469 | 0.9670213 | 0.00340842 | 0.9699184 | 0.006234609 | 0.969917 | 0.00730917 |  |  | 379980 | 0.9699709 | 0.9150489 | 0.004843064 | 0.9771944 | 0.007182882 | 0.9771926 | 0.007702183 |  |  | 680760 | 0.9599408 | 0.8678712 | 0.01258337 | 0.9644106 | 0.01133327 | 0.9644113 | 0.008527746
|  |  | 113592 | 0.9995459 | 0.9994305 | 0.0003654688 | 0.9999501 | 0.106524 | 0.9999457 | 0.1120337 |  |  | 337746 | 0.9937554 | 0.9866385 | 0.001132929 | 0.9949366 | 0.006027917 | 0.9949352 | 0.00525001 |  |  | 232860 | 0.9722679 | 0.9670213 | 0.00340842 | 0.9699626 | 0.006234543 | 0.9699613 | 0.007309105 |  |  | 380280 | 0.9733339 | 0.9150489 | 0.004843064 | 0.9772118 | 0.007183112 | 0.97721 | 0.007701852 |  |  | 681060 | 0.9644167 | 0.8678712 | 0.01258337 | 0.9644381 | 0.0113326 | 0.9644388 | 0.008526835
|  |  | 113892 | 1.000442 | 0.9994305 | 0.0003654688 | 0.9999501 | 0.106524 | 0.9999457 | 0.1120337 |  |  | 338046 | 0.9927949 | 0.9866385 | 0.001132929 | 0.9949415 | 0.006027046 | 0.9949401 | 0.005249601 |  |  | 233160 | 0.9722679 | 0.9670213 | 0.00340842 | 0.9700068 | 0.006234474 | 0.9700055 | 0.007309036 |  |  | 380580 | 0.9750154 | 0.9150489 | 0.004843064 | 0.9772292 | 0.007183343 | 0.9772274 | 0.007701522 |  |  | 681360 | 0.9621788 | 0.8678712 | 0.01258337 | 0.9644656 | 0.01133193 | 0.9644662 | 0.008525926
|  |  | 114192 | 0.9995459 | 0.9994305 | 0.0003654688 | 0.9999501 | 0.106524 | 0.9999457 | 0.1120337 |  |  | 338346 | 0.9947158 | 0.9866385 | 0.001132929 | 0.9949464 | 0.006026177 | 0.9949451 | 0.005249193 |  |  | 233460 | 0.9755049 | 0.9670213 | 0.00340842 | 0.9700509 | 0.006234401 | 0.9700495 | 0.007308962 |  |  | 380880 | 0.9766969 | 0.9150489 | 0.004843064 | 0.9772465 | 0.007183572 | 0.9772446 | 0.007701193 |  |  | 681660 | 0.9599408 | 0.8678712 | 0.01258337 | 0.964493 | 0.01133127 | 0.9644936 | 0.008525017
|  |  | 114492 | 1.000442 | 0.9994305 | 0.0003654688 | 0.9999501 | 0.106524 | 0.9999457 | 0.1120337 |  |  | 338646 | 0.9937554 | 0.9866385 | 0.001132929 | 0.9949513 | 0.006025311 | 0.9949499 | 0.005248787 |  |  | 233760 | 0.9722679 | 0.9670213 | 0.00340842 | 0.9700949 | 0.006234325 | 0.9700936 | 0.007308885 |  |  | 381180 | 0.9733339 | 0.9150489 | 0.004843064 | 0.9772637 | 0.007183802 | 0.9772619 | 0.007700866 |  |  | 681960 | 0.9621788 | 0.8678712 | 0.01258337 | 0.9645204 | 0.0113306 | 0.964521 | 0.00852411
|  |  | 114792 | 0.9995459 | 0.9994305 | 0.0003654688 | 0.9999501 | 0.106524 | 0.9999457 | 0.1120337 |  |  | 338946 | 0.9947158 | 0.9866385 | 0.001132929 | 0.9949562 | 0.006024448 | 0.9949548 | 0.005248382 |  |  | 234060 | 0.9711889 | 0.9670213 | 0.00340842 | 0.9701388 | 0.006234246 | 0.9701375 | 0.007308804 |  |  | 381480 | 0.9733339 | 0.9150489 | 0.004843064 | 0.9772809 | 0.00718403 | 0.9772791 | 0.00770054 |  |  | 682260 | 0.9554649 | 0.8678712 | 0.01258337 | 0.9645478 | 0.01132993 | 0.9645483 | 0.008523203
|  |  | 115092 | 1.000442 | 0.9994305 | 0.0003654688 | 0.9999501 | 0.106524 | 0.9999457 | 0.1120337 |  |  | 339246 | 0.9927949 | 0.9866385 | 0.001132929 | 0.994961 | 0.006023588 | 0.9949597 | 0.005247978 |  |  | 234360 | 0.9722679 | 0.9670213 | 0.00340842 | 0.9701827 | 0.006234163 | 0.9701814 | 0.007308718 |  |  | 381780 | 0.9733339 | 0.9150489 | 0.004843064 | 0.9772981 | 0.007184258 | 0.9772962 | 0.007700216 |  |  | 682560 | 0.9599408 | 0.8678712 | 0.01258337 | 0.9645751 | 0.01132927 | 0.9645757 | 0.008522297
|  |  | 115392 | 1.000442 | 0.9994305 | 0.0003654688 | 0.9999501 | 0.106524 | 0.9999457 | 0.1120337 |  |  | 339546 | 0.9937554 | 0.9866385 | 0.001132929 | 0.9949659 | 0.00602273 | 0.9949645 | 0.005247575 |  |  | 234660 | 0.9711889 | 0.9670213 | 0.00340842 | 0.9702265 | 0.006234077 | 0.9702252 | 0.007308629 |  |  | 382080 | 0.9699709 | 0.9150489 | 0.004843064 | 0.9773152 | 0.007184486 | 0.9773133 | 0.007699893 |  |  | 682860 | 0.9621788 | 0.8678712 | 0.01258337 | 0.9646024 | 0.01132861 | 0.964603 | 0.008521392
|  |  | 115692 | 1.000442 | 0.9994305 | 0.0003654688 | 0.9999501 | 0.106524 | 0.9999457 | 0.1120337 |  |  | 339846 | 0.9927949 | 0.9866385 | 0.001132929 | 0.9949707 | 0.006021874 | 0.9949694 | 0.005247175 |  |  | 234960 | 0.9711889 | 0.9670213 | 0.00340842 | 0.9702703 | 0.006233988 | 0.970269 | 0.007308536 |  |  | 382380 | 0.9716524 | 0.9150489 | 0.004843064 | 0.9773322 | 0.007184713 | 0.9773304 | 0.007699572 |  |  | 683160 | 0.9644167 | 0.8678712 | 0.01258337 | 0.9646296 | 0.01132794 | 0.9646302 | 0.008520489
|  |  | 115992 | 0.9995459 | 0.9994305 | 0.0003654688 | 0.9999501 | 0.106524 | 0.9999457 | 0.1120337 |  |  | 340146 | 0.9918345 | 0.9866385 | 0.001132929 | 0.9949755 | 0.006021022 | 0.9949742 | 0.005246775 |  |  | 235260 | 0.9722679 | 0.9670213 | 0.00340842 | 0.9703139 | 0.006233895 | 0.9703126 | 0.00730844 |  |  | 382680 | 0.9733339 | 0.9150489 | 0.004843064 | 0.9773492 | 0.00718494 | 0.9773474 | 0.007699251 |  |  | 683460 | 0.9599408 | 0.8678712 | 0.01258337 | 0.9646569 | 0.01132728 | 0.9646574 | 0.008519586
|  |  | 116292 | 1.000442 | 0.9994305 | 0.0003654688 | 0.9999501 | 0.106524 | 0.9999457 | 0.1120337 |  |  | 340446 | 0.9927949 | 0.9866385 | 0.001132929 | 0.9949803 | 0.006020172 | 0.994979 | 0.005246377 |  |  | 235560 | 0.9733469 | 0.9670213 | 0.00340842 | 0.9703575 | 0.006233799 | 0.9703562 | 0.007308339 |  |  | 382980 | 0.9750154 | 0.9150489 | 0.004843064 | 0.9773662 | 0.007185166 | 0.9773643 | 0.007698932 |  |  | 683760 | 0.9577029 | 0.8678712 | 0.01258337 | 0.9646841 | 0.01132662 | 0.9646846 | 0.008518684
|  |  | 116592 | 1.000442 | 0.9994305 | 0.0003654688 | 0.9999501 | 0.106524 | 0.9999457 | 0.1120337 |  |  | 340746 | 0.9937554 | 0.9866385 | 0.001132929 | 0.9949851 | 0.006019325 | 0.9949838 | 0.00524598 |  |  | 235860 | 0.9733469 | 0.9670213 | 0.00340842 | 0.9704011 | 0.0062337 | 0.9703998 | 0.007308234 |  |  | 383280 | 0.9733339 | 0.9150489 | 0.004843064 | 0.9773831 | 0.007185392 | 0.9773812 | 0.007698615 |  |  | 684060 | 0.9621788 | 0.8678712 | 0.01258337 | 0.9647112 | 0.01132596 | 0.9647118 | 0.008517783
|  |  | 116892 | 1.000442 | 0.9994305 | 0.0003654688 | 0.9999501 | 0.106524 | 0.9999457 | 0.1120337 |  |  | 341046 | 0.9927949 | 0.9866385 | 0.001132929 | 0.9949899 | 0.00601848 | 0.9949886 | 0.005245584 |  |  | 236160 | 0.9722679 | 0.9670213 | 0.00340842 | 0.9704445 | 0.006233598 | 0.9704432 | 0.007308126 |  |  | 383580 | 0.9733339 | 0.9150489 | 0.004843064 | 0.9774 | 0.007185617 | 0.9773981 | 0.007698299 |  |  | 684360 | 0.9621788 | 0.8678712 | 0.01258337 | 0.9647384 | 0.0113253 | 0.9647389 | 0.008516883
|  |  | 117192 | 0.9995459 | 0.9994305 | 0.0003654688 | 0.9999501 | 0.106524 | 0.9999457 | 0.1120337 |  |  | 341346 | 0.9937554 | 0.9866385 | 0.001132929 | 0.9949946 | 0.006017638 | 0.9949934 | 0.00524519 |  |  | 236460 | 0.9733469 | 0.9670213 | 0.00340842 | 0.9704879 | 0.006233492 | 0.9704866 | 0.007308014 |  |  | 383880 | 0.9716524 | 0.9150489 | 0.004843064 | 0.9774168 | 0.007185842 | 0.9774149 | 0.007697984 |  |  | 684660 | 0.9599408 | 0.8678712 | 0.01258337 | 0.9647655 | 0.01132464 | 0.964766 | 0.008515983
|  |  | 117492 | 1.000442 | 0.9994305 | 0.0003654688 | 0.9999501 | 0.106524 | 0.9999457 | 0.1120337 |  |  | 341646 | 0.9937554 | 0.9866385 | 0.001132929 | 0.9949994 | 0.006016799 | 0.9949982 | 0.005244797 |  |  | 236760 | 0.9755049 | 0.9670213 | 0.00340842 | 0.9705312 | 0.006233383 | 0.9705299 | 0.007307898 |  |  | 384180 | 0.9733339 | 0.9150489 | 0.004843064 | 0.9774336 | 0.007186066 | 0.9774317 | 0.00769767 |  |  | 684960 | 0.9599408 | 0.8678712 | 0.01258337 | 0.9647926 | 0.01132398 | 0.9647931 | 0.008515085
|  |  | 117792 | 1.001338 | 0.9994305 | 0.0003654688 | 0.9999501 | 0.106524 | 0.9999457 | 0.1120337 |  |  | 341946 | 0.9937554 | 0.9866385 | 0.001132929 | 0.9950041 | 0.006015962 | 0.9950029 | 0.005244406 |  |  | 237060 | 0.9733469 | 0.9670213 | 0.00340842 | 0.9705745 | 0.006233271 | 0.9705732 | 0.007307779 |  |  | 384480 | 0.9733339 | 0.9150489 | 0.004843064 | 0.9774504 | 0.00718629 | 0.9774484 | 0.007697358 |  |  | 685260 | 0.9621788 | 0.8678712 | 0.01258337 | 0.9648196 | 0.01132332 | 0.9648201 | 0.008514188
|  |  | 118092 | 0.9995459 | 0.9994305 | 0.0003654688 | 0.9999501 | 0.106524 | 0.9999457 | 0.1120337 |  |  | 342246 | 0.9937554 | 0.9866385 | 0.001132929 | 0.9950089 | 0.006015128 | 0.9950077 | 0.005244015 |  |  | 237360 | 0.9755049 | 0.9670213 | 0.00340842 | 0.9706177 | 0.006233156 | 0.9706163 | 0.007307655 |  |  | 384780 | 0.9716524 | 0.9150489 | 0.004843064 | 0.9774671 | 0.007186513 | 0.9774651 | 0.007697047 |  |  | 685560 | 0.9554649 | 0.8678712 | 0.01258337 | 0.9648466 | 0.01132267 | 0.9648471 | 0.008513292
|  |  | 118392 | 1.001338 | 0.9994305 | 0.0003654688 | 0.9999501 | 0.106524 | 0.9999457 | 0.1120337 |  |  | 342546 | 0.9937554 | 0.9866385 | 0.001132929 | 0.9950136 | 0.006014297 | 0.9950124 | 0.005243626 |  |  | 237660 | 0.9733469 | 0.9670213 | 0.00340842 | 0.9706608 | 0.006233037 | 0.9706595 | 0.007307528 |  |  | 385080 | 0.9750154 | 0.9150489 | 0.004843064 | 0.9774837 | 0.007186735 | 0.9774818 | 0.007696738 |  |  | 685860 | 0.9621788 | 0.8678712 | 0.01258337 | 0.9648736 | 0.01132201 | 0.9648741 | 0.008512396
|  |  | 118692 | 0.9995459 | 0.9994305 | 0.0003654688 | 0.9999501 | 0.106524 | 0.9999457 | 0.1120337 |  |  | 342846 | 0.9937554 | 0.9866385 | 0.001132929 | 0.9950183 | 0.006013468 | 0.9950171 | 0.005243239 |  |  | 237960 | 0.9733469 | 0.9670213 | 0.00340842 | 0.9707038 | 0.006232916 | 0.9707025 | 0.007307397 |  |  | 385380 | 0.9733339 | 0.9150489 | 0.004843064 | 0.9775003 | 0.007186958 | 0.9774984 | 0.00769643 |  |  | 686160 | 0.953227 | 0.8678712 | 0.01258337 | 0.9649006 | 0.01132135 | 0.9649011 | 0.008511502
|  |  | 118992 | 1.001338 | 0.9994305 | 0.0003654688 | 0.9999501 | 0.106524 | 0.9999457 | 0.1120337 |  |  | 343146 | 0.9947158 | 0.9866385 | 0.001132929 | 0.995023 | 0.006012642 | 0.9950218 | 0.005242853 |  |  | 238260 | 0.9733469 | 0.9670213 | 0.00340842 | 0.9707468 | 0.006232791 | 0.9707455 | 0.007307263 |  |  | 385680 | 0.9699709 | 0.9150489 | 0.004843064 | 0.9775169 | 0.007187179 | 0.9775149 | 0.007696123 |  |  | 686460 | 0.9644167 | 0.8678712 | 0.01258337 | 0.9649275 | 0.0113207 | 0.964928 | 0.008510608
|  |  | 119292 | 1.000442 | 0.9994305 | 0.0003654688 | 0.9999501 | 0.106524 | 0.9999457 | 0.1120337 |  |  | 343446 | 0.9918345 | 0.9866385 | 0.001132929 | 0.9950276 | 0.006011819 | 0.9950265 | 0.005242468 |  |  | 238560 | 0.9744259 | 0.9670213 | 0.00340842 | 0.9707897 | 0.006232663 | 0.9707884 | 0.007307124 |  |  | 385980 | 0.9766969 | 0.9150489 | 0.004843064 | 0.9775334 | 0.007187401 | 0.9775314 | 0.007695818 |  |  | 686760 | 0.9599408 | 0.8678712 | 0.01258337 | 0.9649544 | 0.01132005 | 0.9649549 | 0.008509716
|  |  | 119592 | 0.9995459 | 0.9994305 | 0.0003654688 | 0.9999501 | 0.106524 | 0.9999457 | 0.1120337 |  |  | 343746 | 0.9937554 | 0.9866385 | 0.001132929 | 0.9950323 | 0.006010998 | 0.9950312 | 0.005242084 |  |  | 238860 | 0.9733469 | 0.9670213 | 0.00340842 | 0.9708325 | 0.006232532 | 0.9708312 | 0.007306982 |  |  | 386280 | 0.9750154 | 0.9150489 | 0.004843064 | 0.9775498 | 0.007187621 | 0.9775479 | 0.007695513 |  |  | 687060 | 0.9599408 | 0.8678712 | 0.01258337 | 0.9649812 | 0.01131939 | 0.9649817 | 0.008508824
|  |  | 119892 | 1.001338 | 0.9994305 | 0.0003654688 | 0.9999501 | 0.106524 | 0.9999457 | 0.1120337 |  |  | 344046 | 0.9918345 | 0.9866385 | 0.001132929 | 0.995037 | 0.006010179 | 0.9950358 | 0.005241702 |  |  | 239160 | 0.9733469 | 0.9670213 | 0.00340842 | 0.9708753 | 0.006232398 | 0.970874 | 0.007306837 |  |  | 386580 | 0.9750154 | 0.9150489 | 0.004843064 | 0.9775663 | 0.007187842 | 0.9775643 | 0.007695211 |  |  | 687360 | 0.9599408 | 0.8678712 | 0.01258337 | 0.9650081 | 0.01131874 | 0.9650085 | 0.008507934
|  |  | 120192 | 1.000442 | 0.9994305 | 0.0003654688 | 0.9999501 | 0.106524 | 0.9999457 | 0.1120337 |  |  | 344346 | 0.9927949 | 0.9866385 | 0.001132929 | 0.9950416 | 0.006009363 | 0.9950405 | 0.005241321 |  |  | 239460 | 0.9722679 | 0.9670213 | 0.00340842 | 0.970918 | 0.00623226 | 0.9709166 | 0.007306688 |  |  | 386880 | 0.9750154 | 0.9150489 | 0.004843064 | 0.9775826 | 0.007188062 | 0.9775806 | 0.007694909 |  |  | 687660 | 0.9621788 | 0.8678712 | 0.01258337 | 0.9650349 | 0.01131809 | 0.9650353 | 0.008507044
|  |  | 120492 | 1.002234 | 0.9994305 | 0.0003654688 | 0.9999501 | 0.106524 | 0.9999457 | 0.1120337 |  |  | 344646 | 0.9927949 | 0.9866385 | 0.001132929 | 0.9950462 | 0.00600855 | 0.9950451 | 0.005240942 |  |  | 239760 | 0.9722679 | 0.9670213 | 0.00340842 | 0.9709606 | 0.00623212 | 0.9709593 | 0.007306535 |  |  | 387180 | 0.9733339 | 0.9150489 | 0.004843064 | 0.977599 | 0.007188281 | 0.977597 | 0.007694609 |  |  | 687960 | 0.9577029 | 0.8678712 | 0.01258337 | 0.9650617 | 0.01131744 | 0.9650621 | 0.008506155
|  |  | 120792 | 0.9995459 | 0.9994305 | 0.0003654688 | 0.9999501 | 0.106524 | 0.9999457 | 0.1120337 |  |  | 344946 | 0.9927949 | 0.9866385 | 0.001132929 | 0.9950508 | 0.006007739 | 0.9950498 | 0.005240564 |  |  | 240060 | 0.9733469 | 0.9670213 | 0.00340842 | 0.9710031 | 0.006231977 | 0.9710018 | 0.007306378 |  |  | 387480 | 0.9733339 | 0.9150489 | 0.004843064 | 0.9776152 | 0.0071885 | 0.9776132 | 0.00769431 |  |  | 688260 | 0.9577029 | 0.8678712 | 0.01258337 | 0.9650884 | 0.01131679 | 0.9650888 | 0.008505268
|  |  | 121092 | 1.001338 | 0.9994305 | 0.0003654688 | 0.9999501 | 0.106524 | 0.9999457 | 0.1120337 |  |  | 345246 | 0.9937554 | 0.9866385 | 0.001132929 | 0.9950555 | 0.006006931 | 0.9950544 | 0.005240187 |  |  | 240360 | 0.9722679 | 0.9670213 | 0.00340842 | 0.9710456 | 0.00623183 | 0.9710443 | 0.007306218 |  |  | 387780 | 0.9766969 | 0.9150489 | 0.004843064 | 0.9776315 | 0.007188718 | 0.9776295 | 0.007694012 |  |  | 688560 | 0.9554649 | 0.8678712 | 0.01258337 | 0.9651151 | 0.01131614 | 0.9651155 | 0.008504381
|  |  | 121392 | 1.000442 | 0.9994305 | 0.0003654688 | 0.9999501 | 0.106524 | 0.9999457 | 0.1120337 |  |  | 345546 | 0.9918345 | 0.9866385 | 0.001132929 | 0.99506 | 0.006006126 | 0.995059 | 0.005239811 |  |  | 240660 | 0.9733469 | 0.9670213 | 0.00340842 | 0.971088 | 0.006231681 | 0.9710867 | 0.007306055 |  |  | 388080 | 0.9750154 | 0.9150489 | 0.004843064 | 0.9776477 | 0.007188936 | 0.9776457 | 0.007693716 |  |  | 688860 | 0.9621788 | 0.8678712 | 0.01258337 | 0.9651418 | 0.01131549 | 0.9651422 | 0.008503495
|  |  | 121692 | 1.001338 | 0.9994305 | 0.0003654688 | 0.9999501 | 0.106524 | 0.9999457 | 0.1120337 |  |  | 345846 | 0.9927949 | 0.9866385 | 0.001132929 | 0.9950646 | 0.006005323 | 0.9950636 | 0.005239437 |  |  | 240960 | 0.9733469 | 0.9670213 | 0.00340842 | 0.9711304 | 0.006231528 | 0.9711291 | 0.007305887 |  |  | 388380 | 0.9750154 | 0.9150489 | 0.004843064 | 0.9776638 | 0.007189153 | 0.9776618 | 0.007693421 |  |  | 689160 | 0.9577029 | 0.8678712 | 0.01258337 | 0.9651684 | 0.01131484 | 0.9651688 | 0.00850261
|  |  | 121992 | 1.000442 | 0.9994305 | 0.0003654688 | 0.9999501 | 0.106524 | 0.9999457 | 0.1120337 |  |  | 346146 | 0.9937554 | 0.9866385 | 0.001132929 | 0.9950692 | 0.006004523 | 0.9950681 | 0.005239064 |  |  | 241260 | 0.9744259 | 0.9670213 | 0.00340842 | 0.9711727 | 0.006231373 | 0.9711713 | 0.007305717 |  |  | 388680 | 0.9766969 | 0.9150489 | 0.004843064 | 0.9776799 | 0.00718937 | 0.9776779 | 0.007693127 |  |  | 689460 | 0.9577029 | 0.8678712 | 0.01258337 | 0.965195 | 0.01131419 | 0.9651954 | 0.008501726
|  |  | 122292 | 1.001338 | 0.9994305 | 0.0003654688 | 0.9999501 | 0.106524 | 0.9999457 | 0.1120337 |  |  | 346446 | 0.9927949 | 0.9866385 | 0.001132929 | 0.9950737 | 0.006003725 | 0.9950727 | 0.005238692 |  |  | 241560 | 0.9733469 | 0.9670213 | 0.00340842 | 0.9712149 | 0.006231214 | 0.9712136 | 0.007305542 |  |  | 388980 | 0.9750154 | 0.9150489 | 0.004843064 | 0.977696 | 0.007189587 | 0.977694 | 0.007692834 |  |  | 689760 | 0.953227 | 0.8678712 | 0.01258337 | 0.9652216 | 0.01131355 | 0.965222 | 0.008500843
|  |  | 122592 | 1.001338 | 0.9994305 | 0.0003654688 | 0.9999501 | 0.106524 | 0.9999457 | 0.1120337 |  |  | 346746 | 0.9937554 | 0.9866385 | 0.001132929 | 0.9950783 | 0.006002929 | 0.9950773 | 0.005238322 |  |  | 241860 | 0.9733469 | 0.9670213 | 0.00340842 | 0.971257 | 0.006231053 | 0.9712557 | 0.007305365 |  |  | 389280 | 0.9733339 | 0.9150489 | 0.004843064 | 0.977712 | 0.007189803 | 0.97771 | 0.007692543 |  |  | 690060 | 0.953227 | 0.8678712 | 0.01258337 | 0.9652482 | 0.0113129 | 0.9652486 | 0.008499961
|  |  | 122892 | 0.9995459 | 0.9994305 | 0.0003654688 | 0.9999501 | 0.106524 | 0.9999457 | 0.1120337 |  |  | 347046 | 0.9937554 | 0.9866385 | 0.001132929 | 0.9950828 | 0.006002137 | 0.9950818 | 0.005237953 |  |  | 242160 | 0.9722679 | 0.9670213 | 0.00340842 | 0.9712991 | 0.006230888 | 0.9712978 | 0.007305183 |  |  | 389580 | 0.9750154 | 0.9150489 | 0.004843064 | 0.977728 | 0.007190018 | 0.9777259 | 0.007692253 |  |  | 690360 | 0.9577029 | 0.8678712 | 0.01258337 | 0.9652747 | 0.01131225 | 0.9652751 | 0.008499079
|  |  | 123192 | 1.000442 | 0.9994305 | 0.0003654688 | 0.9999501 | 0.106524 | 0.9999457 | 0.1120337 |  |  | 347346 | 0.9937554 | 0.9866385 | 0.001132929 | 0.9950873 | 0.006001347 | 0.9950863 | 0.005237585 |  |  | 242460 | 0.9744259 | 0.9670213 | 0.00340842 | 0.9713411 | 0.00623072 | 0.9713398 | 0.007304999 |  |  | 389880 | 0.9733339 | 0.9150489 | 0.004843064 | 0.9777439 | 0.007190233 | 0.9777419 | 0.007691964 |  |  | 690660 | 0.9599408 | 0.8678712 | 0.01258337 | 0.9653012 | 0.01131161 | 0.9653016 | 0.008498199
|  |  | 123492 | 1.002234 | 0.9994305 | 0.0003654688 | 0.9999501 | 0.106524 | 0.9999457 | 0.1120337 |  |  | 347646 | 0.9937554 | 0.9866385 | 0.001132929 | 0.9950918 | 0.006000559 | 0.9950909 | 0.005237218 |  |  | 242760 | 0.9733469 | 0.9670213 | 0.00340842 | 0.971383 | 0.00623055 | 0.9713817 | 0.00730481 |  |  | 390180 | 0.9750154 | 0.9150489 | 0.004843064 | 0.9777598 | 0.007190448 | 0.9777578 | 0.007691677 |  |  | 690960 | 0.9644167 | 0.8678712 | 0.01258337 | 0.9653277 | 0.01131097 | 0.965328 | 0.00849732
|  |  | 123792 | 1.000442 | 0.9994305 | 0.0003654688 | 0.9999501 | 0.106524 | 0.9999457 | 0.1120337 |  |  | 347946 | 0.9937554 | 0.9866385 | 0.001132929 | 0.9950963 | 0.005999774 | 0.9950954 | 0.005236853 |  |  | 243060 | 0.9733469 | 0.9670213 | 0.00340842 | 0.9714249 | 0.006230377 | 0.9714236 | 0.007304619 |  |  | 390480 | 0.9733339 | 0.9150489 | 0.004843064 | 0.9777757 | 0.007190662 | 0.9777736 | 0.007691391 |  |  | 691260 | 0.9599408 | 0.8678712 | 0.01258337 | 0.9653541 | 0.01131032 | 0.9653545 | 0.008496442
|  |  | 124092 | 0.9995459 | 0.9994305 | 0.0003654688 | 0.9999501 | 0.106524 | 0.9999457 | 0.1120337 |  |  | 348246 | 0.9927949 | 0.9866385 | 0.001132929 | 0.9951008 | 0.005998991 | 0.9950999 | 0.005236489 |  |  | 243360 | 0.9744259 | 0.9670213 | 0.00340842 | 0.9714667 | 0.0062302 | 0.9714654 | 0.007304423 |  |  | 390780 | 0.9750154 | 0.9150489 | 0.004843064 | 0.9777915 | 0.007190875 | 0.9777894 | 0.007691106 |  |  | 691560 | 0.9577029 | 0.8678712 | 0.01258337 | 0.9653805 | 0.01130968 | 0.9653809 | 0.008495564
|  |  | 124392 | 1.000442 | 0.9994305 | 0.0003654688 | 0.9999501 | 0.106524 | 0.9999457 | 0.1120337 |  |  | 348546 | 0.9918345 | 0.9866385 | 0.001132929 | 0.9951053 | 0.005998211 | 0.9951043 | 0.005236126 |  |  | 243660 | 0.9744259 | 0.9670213 | 0.00340842 | 0.9715084 | 0.006230021 | 0.9715071 | 0.007304225 |  |  | 391080 | 0.9766969 | 0.9150489 | 0.004843064 | 0.9778072 | 0.007191088 | 0.9778051 | 0.007690822 |  |  | 691860 | 0.9621788 | 0.8678712 | 0.01258337 | 0.9654069 | 0.01130904 | 0.9654072 | 0.008494688
|  |  | 124692 | 1.000442 | 0.9994305 | 0.0003654688 | 0.9999501 | 0.106524 | 0.9999457 | 0.1120337 |  |  | 348846 | 0.990874 | 0.9866385 | 0.001132929 | 0.9951098 | 0.005997433 | 0.9951088 | 0.005235765 |  |  | 243960 | 0.9744259 | 0.9670213 | 0.00340842 | 0.9715501 | 0.006229839 | 0.9715488 | 0.007304023 |  |  | 391380 | 0.9750154 | 0.9150489 | 0.004843064 | 0.977823 | 0.007191301 | 0.9778208 | 0.007690539 |  |  | 692160 | 0.9599408 | 0.8678712 | 0.01258337 | 0.9654332 | 0.0113084 | 0.9654336 | 0.008493812
|  |  | 124992 | 0.9995459 | 0.9994305 | 0.0003654688 | 0.9999501 | 0.106524 | 0.9999457 | 0.1120337 |  |  | 349146 | 0.9918345 | 0.9866385 | 0.001132929 | 0.9951142 | 0.005996658 | 0.9951133 | 0.005235405 |  |  | 244260 | 0.9744259 | 0.9670213 | 0.00340842 | 0.9715917 | 0.006229654 | 0.9715904 | 0.007303818 |  |  | 391680 | 0.9750154 | 0.9150489 | 0.004843064 | 0.9778386 | 0.007191513 | 0.9778365 | 0.007690258 |  |  | 692460 | 0.9554649 | 0.8678712 | 0.01258337 | 0.9654595 | 0.01130776 | 0.9654599 | 0.008492937
|  |  | 125292 | 1.001338 | 0.9994305 | 0.0003654688 | 0.9999501 | 0.106524 | 0.9999457 | 0.1120337 |  |  | 349446 | 0.9918345 | 0.9866385 | 0.001132929 | 0.9951186 | 0.005995886 | 0.9951177 | 0.005235046 |  |  | 244560 | 0.9711889 | 0.9670213 | 0.00340842 | 0.9716333 | 0.006229466 | 0.9716319 | 0.007303609 |  |  | 391980 | 0.9783783 | 0.9150489 | 0.004843064 | 0.9778543 | 0.007191725 | 0.9778521 | 0.007689978 |  |  | 692760 | 0.9554649 | 0.8678712 | 0.01258337 | 0.9654858 | 0.01130712 | 0.9654861 | 0.008492064
|  |  | 125592 | 0.9995459 | 0.9994305 | 0.0003654688 | 0.9999501 | 0.106524 | 0.9999457 | 0.1120337 |  |  | 349746 | 0.9918345 | 0.9866385 | 0.001132929 | 0.9951231 | 0.005995115 | 0.9951221 | 0.005234688 |  |  | 244860 | 0.9722679 | 0.9670213 | 0.00340842 | 0.9716747 | 0.006229275 | 0.9716734 | 0.007303397 |  |  | 392280 | 0.9783783 | 0.9150489 | 0.004843064 | 0.9778699 | 0.007191936 | 0.9778677 | 0.007689699 |  |  | 693060 | 0.9509891 | 0.8678712 | 0.01258337 | 0.9655121 | 0.01130648 | 0.9655124 | 0.008491191
|  |  | 125892 | 1.001338 | 0.9994305 | 0.0003654688 | 0.9999501 | 0.106524 | 0.9999457 | 0.1120337 |  |  | 350046 | 0.9918345 | 0.9866385 | 0.001132929 | 0.9951275 | 0.005994348 | 0.9951266 | 0.005234332 |  |  | 245160 | 0.9722679 | 0.9670213 | 0.00340842 | 0.9717161 | 0.006229082 | 0.9717148 | 0.007303181 |  |  | 392580 | 0.9766969 | 0.9150489 | 0.004843064 | 0.9778854 | 0.007192147 | 0.9778833 | 0.007689422 |  |  | 693360 | 0.9554649 | 0.8678712 | 0.01258337 | 0.9655383 | 0.01130584 | 0.9655386 | 0.008490319
|  |  | 126192 | 1.000442 | 0.9994305 | 0.0003654688 | 0.9999501 | 0.106524 | 0.9999457 | 0.1120337 |  |  | 350346 | 0.9927949 | 0.9866385 | 0.001132929 | 0.9951319 | 0.005993583 | 0.995131 | 0.005233977 |  |  | 245460 | 0.9744259 | 0.9670213 | 0.00340842 | 0.9717574 | 0.006228885 | 0.9717561 | 0.007302963 |  |  | 392880 | 0.9766969 | 0.9150489 | 0.004843064 | 0.9779009 | 0.007192357 | 0.9778988 | 0.007689145 |  |  | 693660 | 0.9577029 | 0.8678712 | 0.01258337 | 0.9655645 | 0.0113052 | 0.9655648 | 0.008489448
|  |  | 126492 | 1.000442 | 0.9994305 | 0.0003654688 | 0.9999501 | 0.106524 | 0.9999457 | 0.1120337 |  |  | 350646 | 0.9927949 | 0.9866385 | 0.001132929 | 0.9951363 | 0.00599282 | 0.9951354 | 0.005233623 |  |  | 245760 | 0.9733469 | 0.9670213 | 0.00340842 | 0.9717987 | 0.006228686 | 0.9717974 | 0.00730274 |  |  | 393180 | 0.9733339 | 0.9150489 | 0.004843064 | 0.9779164 | 0.007192567 | 0.9779142 | 0.00768887 |  |  | 693960 | 0.9644167 | 0.8678712 | 0.01258337 | 0.9655907 | 0.01130457 | 0.9655909 | 0.008488579
|  |  | 126792 | 1.000442 | 0.9994305 | 0.0003654688 | 0.9999501 | 0.106524 | 0.9999457 | 0.1120337 |  |  | 350946 | 0.9937554 | 0.9866385 | 0.001132929 | 0.9951406 | 0.00599206 | 0.9951398 | 0.005233271 |  |  | 246060 | 0.9733469 | 0.9670213 | 0.00340842 | 0.9718399 | 0.006228484 | 0.9718386 | 0.007302515 |  |  | 393480 | 0.9733339 | 0.9150489 | 0.004843064 | 0.9779318 | 0.007192776 | 0.9779296 | 0.007688596 |  |  | 694260 | 0.9621788 | 0.8678712 | 0.01258337 | 0.9656168 | 0.01130393 | 0.9656171 | 0.00848771
|  |  | 127092 | 1.000442 | 0.9994305 | 0.0003654688 | 0.9999501 | 0.106524 | 0.9999457 | 0.1120337 |  |  | 351246 | 0.9927949 | 0.9866385 | 0.001132929 | 0.995145 | 0.005991302 | 0.9951441 | 0.005232919 |  |  | 246360 | 0.9701099 | 0.9670213 | 0.00340842 | 0.971881 | 0.006228279 | 0.9718797 | 0.007302286 |  |  | 393780 | 0.9766969 | 0.9150489 | 0.004843064 | 0.9779472 | 0.007192985 | 0.977945 | 0.007688324 |  |  | 694560 | 0.9554649 | 0.8678712 | 0.01258337 | 0.9656429 | 0.0113033 | 0.9656432 | 0.008486842
|  |  | 127392 | 1.000442 | 0.9994305 | 0.0003654688 | 0.9999501 | 0.106524 | 0.9999457 | 0.1120337 |  |  | 351546 | 0.9927949 | 0.9866385 | 0.001132929 | 0.9951494 | 0.005990547 | 0.9951485 | 0.005232569 |  |  | 246660 | 0.9701099 | 0.9670213 | 0.00340842 | 0.9719221 | 0.006228072 | 0.9719208 | 0.007302054 |  |  | 394080 | 0.9783783 | 0.9150489 | 0.004843064 | 0.9779625 | 0.007193194 | 0.9779603 | 0.007688052 |  |  | 694860 | 0.9599408 | 0.8678712 | 0.01258337 | 0.965669 | 0.01130266 | 0.9656692 | 0.008485974
|  |  | 127692 | 1.000442 | 0.9994305 | 0.0003654688 | 0.9999501 | 0.106524 | 0.9999457 | 0.1120337 |  |  | 351846 | 0.9927949 | 0.9866385 | 0.001132929 | 0.9951537 | 0.005989794 | 0.9951529 | 0.00523222 |  |  | 246960 | 0.9711889 | 0.9670213 | 0.00340842 | 0.9719631 | 0.006227861 | 0.9719618 | 0.007301819 |  |  | 394380 | 0.9783783 | 0.9150489 | 0.004843064 | 0.9779778 | 0.007193402 | 0.9779756 | 0.007687782 |  |  | 695160 | 0.9644167 | 0.8678712 | 0.01258337 | 0.965695 | 0.01130203 | 0.9656953 | 0.008485108
|  |  | 127992 | 0.9995459 | 0.9994305 | 0.0003654688 | 0.9999501 | 0.106524 | 0.9999457 | 0.1120337 |  |  | 352146 | 0.9937554 | 0.9866385 | 0.001132929 | 0.995158 | 0.005989043 | 0.9951572 | 0.005231873 |  |  | 247260 | 0.9711889 | 0.9670213 | 0.00340842 | 0.972004 | 0.006227648 | 0.9720027 | 0.007301581 |  |  | 394680 | 0.9750154 | 0.9150489 | 0.004843064 | 0.977993 | 0.007193609 | 0.9779908 | 0.007687513 |  |  | 695460 | 0.9599408 | 0.8678712 | 0.01258337 | 0.965721 | 0.0113014 | 0.9657213 | 0.008484243
|  |  | 128292 | 1.001338 | 0.9994305 | 0.0003654688 | 0.9999501 | 0.106524 | 0.9999457 | 0.1120337 |  |  | 352446 | 0.9918345 | 0.9866385 | 0.001132929 | 0.9951624 | 0.005988295 | 0.9951615 | 0.005231527 |  |  | 247560 | 0.9701099 | 0.9670213 | 0.00340842 | 0.9720449 | 0.006227432 | 0.9720436 | 0.007301339 |  |  | 394980 | 0.9733339 | 0.9150489 | 0.004843064 | 0.9780083 | 0.007193817 | 0.978006 | 0.007687245 |  |  | 695760 | 0.9621788 | 0.8678712 | 0.01258337 | 0.965747 | 0.01130077 | 0.9657472 | 0.008483379
|  |  | 128592 | 1.000442 | 0.9994305 | 0.0003654688 | 0.9999501 | 0.106524 | 0.9999457 | 0.1120337 |  |  | 352746 | 0.9927949 | 0.9866385 | 0.001132929 | 0.9951667 | 0.00598755 | 0.9951659 | 0.005231182 |  |  | 247860 | 0.9679518 | 0.9670213 | 0.00340842 | 0.9720857 | 0.006227214 | 0.9720844 | 0.007301094 |  |  | 395280 | 0.9766969 | 0.9150489 | 0.004843064 | 0.9780234 | 0.007194023 | 0.9780212 | 0.007686978 |  |  | 696060 | 0.9599408 | 0.8678712 | 0.01258337 | 0.965773 | 0.01130013 | 0.9657732 | 0.008482515
|  |  | 128892 | 1.000442 | 0.9994305 | 0.0003654688 | 0.9999501 | 0.106524 | 0.9999457 | 0.1120337 |  |  | 353046 | 0.9927949 | 0.9866385 | 0.001132929 | 0.995171 | 0.005986807 | 0.9951702 | 0.005230838 |  |  | 248160 | 0.9668728 | 0.9670213 | 0.00340842 | 0.9721264 | 0.006226992 | 0.9721251 | 0.007300846 |  |  | 395580 | 0.9800598 | 0.9150489 | 0.004843064 | 0.9780386 | 0.007194229 | 0.9780363 | 0.007686713 |  |  | 696360 | 0.9554649 | 0.8678712 | 0.01258337 | 0.9657989 | 0.0112995 | 0.9657991 | 0.008481653
|  |  | 129192 | 1.000442 | 0.9994305 | 0.0003654688 | 0.9999501 | 0.106524 | 0.9999457 | 0.1120337 |  |  | 353346 | 0.9937554 | 0.9866385 | 0.001132929 | 0.9951752 | 0.005986066 | 0.9951745 | 0.005230495 |  |  | 248460 | 0.9690308 | 0.9670213 | 0.00340842 | 0.9721671 | 0.006226768 | 0.9721658 | 0.007300595 |  |  | 395880 | 0.9766969 | 0.9150489 | 0.004843064 | 0.9780536 | 0.007194435 | 0.9780514 | 0.007686448 |  |  | 696660 | 0.953227 | 0.8678712 | 0.01258337 | 0.9658248 | 0.01129887 | 0.965825 | 0.008480792
|  |  | 129492 | 1.000442 | 0.9994305 | 0.0003654688 | 0.9999501 | 0.106524 | 0.9999457 | 0.1120337 |  |  | 353646 | 0.9927949 | 0.9866385 | 0.001132929 | 0.9951795 | 0.005985328 | 0.9951787 | 0.005230154 |  |  | 248760 | 0.9701099 | 0.9670213 | 0.00340842 | 0.9722077 | 0.006226541 | 0.9722064 | 0.00730034 |  |  | 396180 | 0.9750154 | 0.9150489 | 0.004843064 | 0.9780687 | 0.00719464 | 0.9780664 | 0.007686185 |  |  | 696960 | 0.9599408 | 0.8678712 | 0.01258337 | 0.9658507 | 0.01129824 | 0.9658509 | 0.008479931
|  |  | 129792 | 1.001338 | 0.9994305 | 0.0003654688 | 0.9999501 | 0.106524 | 0.9999457 | 0.1120337 |  |  | 353946 | 0.9918345 | 0.9866385 | 0.001132929 | 0.9951838 | 0.005984592 | 0.995183 | 0.005229814 |  |  | 249060 | 0.9711889 | 0.9670213 | 0.00340842 | 0.9722482 | 0.006226312 | 0.9722469 | 0.007300083 |  |  | 396480 | 0.9750154 | 0.9150489 | 0.004843064 | 0.9780837 | 0.007194845 | 0.9780814 | 0.007685923 |  |  | 697260 | 0.9621788 | 0.8678712 | 0.01258337 | 0.9658765 | 0.01129762 | 0.9658767 | 0.008479072
|  |  | 130092 | 1.001338 | 0.9994305 | 0.0003654688 | 0.9999501 | 0.106524 | 0.9999457 | 0.1120337 |  |  | 354246 | 0.9927949 | 0.9866385 | 0.001132929 | 0.995188 | 0.005983859 | 0.9951873 | 0.005229475 |  |  | 249360 | 0.9690308 | 0.9670213 | 0.00340842 | 0.9722887 | 0.00622608 | 0.9722874 | 0.007299822 |  |  | 396780 | 0.9733339 | 0.9150489 | 0.004843064 | 0.9780986 | 0.00719505 | 0.9780964 | 0.007685662 |  |  | 697560 | 0.9577029 | 0.8678712 | 0.01258337 | 0.9659023 | 0.01129699 | 0.9659025 | 0.008478213
|  |  | 130392 | 1.001338 | 0.9994305 | 0.0003654688 | 0.9999501 | 0.106524 | 0.9999457 | 0.1120337 |  |  | 354546 | 0.9937554 | 0.9866385 | 0.001132929 | 0.9951923 | 0.005983128 | 0.9951915 | 0.005229137 |  |  | 249660 | 0.9679518 | 0.9670213 | 0.00340842 | 0.9723291 | 0.006225845 | 0.9723278 | 0.007299558 |  |  | 397080 | 0.9783783 | 0.9150489 | 0.004843064 | 0.9781136 | 0.007195253 | 0.9781113 | 0.007685403 |  |  | 697860 | 0.9554649 | 0.8678712 | 0.01258337 | 0.9659281 | 0.01129636 | 0.9659283 | 0.008477355
|  |  | 130692 | 1.000442 | 0.9994305 | 0.0003654688 | 0.9999501 | 0.106524 | 0.9999457 | 0.1120337 |  |  | 354846 | 0.9927949 | 0.9866385 | 0.001132929 | 0.9951965 | 0.005982399 | 0.9951958 | 0.005228801 |  |  | 249960 | 0.9679518 | 0.9670213 | 0.00340842 | 0.9723695 | 0.006225608 | 0.9723681 | 0.007299291 |  |  | 397380 | 0.9766969 | 0.9150489 | 0.004843064 | 0.9781285 | 0.007195457 | 0.9781262 | 0.007685144 |  |  | 698160 | 0.9599408 | 0.8678712 | 0.01258337 | 0.9659538 | 0.01129574 | 0.965954 | 0.008476498
|  |  | 130992 | 1.000442 | 0.9994305 | 0.0003654688 | 0.9999501 | 0.106524 | 0.9999457 | 0.1120337 |  |  | 355146 | 0.9918345 | 0.9866385 | 0.001132929 | 0.9952007 | 0.005981673 | 0.9952 | 0.005228465 |  |  | 250260 | 0.9679518 | 0.9670213 | 0.00340842 | 0.9724097 | 0.006225368 | 0.9724084 | 0.007299021 |  |  | 397680 | 0.9766969 | 0.9150489 | 0.004843064 | 0.9781433 | 0.00719566 | 0.978141 | 0.007684887 |  |  | 698460 | 0.9666547 | 0.8678712 | 0.01258337 | 0.9659795 | 0.01129511 | 0.9659797 | 0.008475643
|  |  | 131292 | 1.001338 | 0.9994305 | 0.0003654688 | 0.9999501 | 0.106524 | 0.9999457 | 0.1120337 |  |  | 355446 | 0.9918345 | 0.9866385 | 0.001132929 | 0.9952049 | 0.005980949 | 0.9952042 | 0.005228131 |  |  | 250560 | 0.9668728 | 0.9670213 | 0.00340842 | 0.9724499 | 0.006225125 | 0.9724486 | 0.007298748 |  |  | 397980 | 0.9766969 | 0.9150489 | 0.004843064 | 0.9781581 | 0.007195863 | 0.9781558 | 0.007684631 |  |  | 698760 | 0.9577029 | 0.8678712 | 0.01258337 | 0.9660052 | 0.01129449 | 0.9660054 | 0.008474788
|  |  | 131592 | 1.000442 | 0.9994305 | 0.0003654688 | 0.9999501 | 0.106524 | 0.9999457 | 0.1120337 |  |  | 355746 | 0.9918345 | 0.9866385 | 0.001132929 | 0.9952091 | 0.005980228 | 0.9952084 | 0.005227798 |  |  | 250860 | 0.9679518 | 0.9670213 | 0.00340842 | 0.9724901 | 0.00622488 | 0.9724888 | 0.007298472 |  |  | 398280 | 0.9800598 | 0.9150489 | 0.004843064 | 0.9781729 | 0.007196065 | 0.9781706 | 0.007684376 |  |  | 699060 | 0.9577029 | 0.8678712 | 0.01258337 | 0.9660309 | 0.01129386 | 0.966031 | 0.008473934
|  |  | 131892 | 1.000442 | 0.9994305 | 0.0003654688 | 0.9999501 | 0.106524 | 0.9999457 | 0.1120337 |  |  | 356046 | 0.9927949 | 0.9866385 | 0.001132929 | 0.9952133 | 0.005979508 | 0.9952126 | 0.005227467 |  |  | 251160 | 0.9657938 | 0.9670213 | 0.00340842 | 0.9725302 | 0.006224632 | 0.9725288 | 0.007298192 |  |  | 398580 | 0.9783783 | 0.9150489 | 0.004843064 | 0.9781876 | 0.007196266 | 0.9781853 | 0.007684122 |  |  | 699360 | 0.9554649 | 0.8678712 | 0.01258337 | 0.9660565 | 0.01129324 | 0.9660567 | 0.008473081
|  |  | 132192 | 1.000442 | 0.9994305 | 0.0003654688 | 0.9999501 | 0.106524 | 0.9999457 | 0.1120337 |  |  | 356346 | 0.9918345 | 0.9866385 | 0.001132929 | 0.9952175 | 0.005978792 | 0.9952168 | 0.005227136 |  |  | 251460 | 0.9679518 | 0.9670213 | 0.00340842 | 0.9725702 | 0.006224381 | 0.9725689 | 0.00729791 |  |  | 398880 | 0.9766969 | 0.9150489 | 0.004843064 | 0.9782022 | 0.007196468 | 0.9781999 | 0.007683869 |  |  | 699660 | 0.953227 | 0.8678712 | 0.01258337 | 0.9660821 | 0.01129262 | 0.9660823 | 0.008472229
|  |  | 132492 | 1.001338 | 0.9994305 | 0.0003654688 | 0.9999501 | 0.106524 | 0.9999457 | 0.1120337 |  |  | 356646 | 0.9927949 | 0.9866385 | 0.001132929 | 0.9952216 | 0.005978077 | 0.995221 | 0.005226807 |  |  | 251760 | 0.9679518 | 0.9670213 | 0.00340842 | 0.9726101 | 0.006224128 | 0.9726088 | 0.007297625 |  |  | 399180 | 0.9766969 | 0.9150489 | 0.004843064 | 0.9782169 | 0.007196668 | 0.9782146 | 0.007683617 |  |  | 699960 | 0.9621788 | 0.8678712 | 0.01258337 | 0.9661077 | 0.01129199 | 0.9661078 | 0.008471377
|  |  | 132792 | 1.000442 | 0.9994305 | 0.0003654688 | 0.9999501 | 0.106524 | 0.9999457 | 0.1120337 |  |  | 356946 | 0.9918345 | 0.9866385 | 0.001132929 | 0.9952258 | 0.005977365 | 0.9952251 | 0.005226479 |  |  | 252060 | 0.9668728 | 0.9670213 | 0.00340842 | 0.97265 | 0.006223873 | 0.9726487 | 0.007297337 |  |  | 399480 | 0.9766969 | 0.9150489 | 0.004843064 | 0.9782315 | 0.007196869 | 0.9782292 | 0.007683367 |  |  | 700260 | 0.9621788 | 0.8678712 | 0.01258337 | 0.9661332 | 0.01129137 | 0.9661334 | 0.008470527
|  |  | 133092 | 1.000442 | 0.9994305 | 0.0003654688 | 0.9999501 | 0.106524 | 0.9999457 | 0.1120337 |  |  | 357246 | 0.9918345 | 0.9866385 | 0.001132929 | 0.9952299 | 0.005976656 | 0.9952293 | 0.005226152 |  |  | 252360 | 0.9668728 | 0.9670213 | 0.00340842 | 0.9726898 | 0.006223615 | 0.9726885 | 0.007297045 |  |  | 399780 | 0.9766969 | 0.9150489 | 0.004843064 | 0.978246 | 0.007197069 | 0.9782437 | 0.007683118 |  |  | 700560 | 0.9577029 | 0.8678712 | 0.01258337 | 0.9661588 | 0.01129075 | 0.9661589 | 0.008469678
|  |  | 133392 | 1.001338 | 0.9994305 | 0.0003654688 | 0.9999501 | 0.106524 | 0.9999457 | 0.1120337 |  |  | 357546 | 0.9918345 | 0.9866385 | 0.001132929 | 0.9952341 | 0.005975949 | 0.9952334 | 0.005225827 |  |  | 252660 | 0.9668728 | 0.9670213 | 0.00340842 | 0.9727296 | 0.006223354 | 0.9727283 | 0.007296751 |  |  | 400080 | 0.9766969 | 0.9150489 | 0.004843064 | 0.9782606 | 0.007197268 | 0.9782582 | 0.007682869 |  |  | 700860 | 0.9577029 | 0.8678712 | 0.01258337 | 0.9661842 | 0.01129013 | 0.9661843 | 0.008468829
|  |  | 133692 | 1.002234 | 0.9994305 | 0.0003654688 | 0.9999501 | 0.106524 | 0.9999457 | 0.1120337 |  |  | 357846 | 0.9927949 | 0.9866385 | 0.001132929 | 0.9952382 | 0.005975244 | 0.9952376 | 0.005225502 |  |  | 252960 | 0.9668728 | 0.9670213 | 0.00340842 | 0.9727693 | 0.006223091 | 0.972768 | 0.007296454 |  |  | 400380 | 0.9783783 | 0.9150489 | 0.004843064 | 0.978275 | 0.007197467 | 0.9782727 | 0.007682622 |  |  | 701160 | 0.9577029 | 0.8678712 | 0.01258337 | 0.9662097 | 0.01128951 | 0.9662098 | 0.008467982
|  |  | 133992 | 1.001338 | 0.9994305 | 0.0003654688 | 0.9999501 | 0.106524 | 0.9999457 | 0.1120337 |  |  | 358146 | 0.9918345 | 0.9866385 | 0.001132929 | 0.9952423 | 0.005974541 | 0.9952417 | 0.005225179 |  |  | 253260 | 0.9690308 | 0.9670213 | 0.00340842 | 0.9728089 | 0.006222825 | 0.9728076 | 0.007296153 |  |  | 400680 | 0.9783783 | 0.9150489 | 0.004843064 | 0.9782895 | 0.007197666 | 0.9782871 | 0.007682376 |  |  | 701460 | 0.9577029 | 0.8678712 | 0.01258337 | 0.9662351 | 0.0112889 | 0.9662352 | 0.008467135
|  |  | 134292 | 1.000442 | 0.9994305 | 0.0003654688 | 0.9999501 | 0.106524 | 0.9999457 | 0.1120337 |  |  | 358446 | 0.9927949 | 0.9866385 | 0.001132929 | 0.9952464 | 0.005973841 | 0.9952458 | 0.005224857 |  |  | 253560 | 0.9657938 | 0.9670213 | 0.00340842 | 0.9728485 | 0.006222557 | 0.9728472 | 0.00729585 |  |  | 400980 | 0.9800598 | 0.9150489 | 0.004843064 | 0.9783039 | 0.007197864 | 0.9783015 | 0.007682131 |  |  | 701760 | 0.9577029 | 0.8678712 | 0.01258337 | 0.9662605 | 0.01128828 | 0.9662606 | 0.00846629
|  |  | 134592 | 1.000442 | 0.9994305 | 0.0003654688 | 0.9999501 | 0.106524 | 0.9999457 | 0.1120337 |  |  | 358746 | 0.9927949 | 0.9866385 | 0.001132929 | 0.9952505 | 0.005973143 | 0.9952499 | 0.005224536 |  |  | 253860 | 0.9668728 | 0.9670213 | 0.00340842 | 0.972888 | 0.006222286 | 0.9728867 | 0.007295544 |  |  | 401280 | 0.9800598 | 0.9150489 | 0.004843064 | 0.9783182 | 0.007198062 | 0.9783159 | 0.007681888 |  |  | 702060 | 0.9554649 | 0.8678712 | 0.01258337 | 0.9662859 | 0.01128766 | 0.9662859 | 0.008465445
|  |  | 134892 | 1.001338 | 0.9994305 | 0.0003654688 | 0.9999501 | 0.106524 | 0.9999457 | 0.1120337 |  |  | 359046 | 0.9927949 | 0.9866385 | 0.001132929 | 0.9952545 | 0.005972447 | 0.995254 | 0.005224216 |  |  | 254160 | 0.9657938 | 0.9670213 | 0.00340842 | 0.9729274 | 0.006222013 | 0.9729261 | 0.007295235 |  |  | 401580 | 0.9783783 | 0.9150489 | 0.004843064 | 0.9783326 | 0.007198259 | 0.9783302 | 0.007681645 |  |  | 702360 | 0.9577029 | 0.8678712 | 0.01258337 | 0.9663112 | 0.01128705 | 0.9663113 | 0.008464602
|  |  | 135192 | 1.001338 | 0.9994305 | 0.0003654688 | 0.9999501 | 0.106524 | 0.9999457 | 0.1120337 |  |  | 359346 | 0.9927949 | 0.9866385 | 0.001132929 | 0.9952586 | 0.005971754 | 0.995258 | 0.005223898 |  |  | 254460 | 0.9636358 | 0.9670213 | 0.00340842 | 0.9729668 | 0.006221737 | 0.9729655 | 0.007294923 |  |  | 401880 | 0.9750154 | 0.9150489 | 0.004843064 | 0.9783469 | 0.007198456 | 0.9783445 | 0.007681403 |  |  | 702660 | 0.953227 | 0.8678712 | 0.01258337 | 0.9663365 | 0.01128643 | 0.9663366 | 0.008463759
|  |  | 135492 | 1.001338 | 0.9994305 | 0.0003654688 | 0.9999501 | 0.106524 | 0.9999457 | 0.1120337 |  |  | 359646 | 0.9937554 | 0.9866385 | 0.001132929 | 0.9952626 | 0.005971063 | 0.9952621 | 0.00522358 |  |  | 254760 | 0.9657938 | 0.9670213 | 0.00340842 | 0.9730061 | 0.006221459 | 0.9730048 | 0.007294608 |  |  | 402180 | 0.9750154 | 0.9150489 | 0.004843064 | 0.9783611 | 0.007198652 | 0.9783587 | 0.007681163 |  |  | 702960 | 0.9554649 | 0.8678712 | 0.01258337 | 0.9663618 | 0.01128582 | 0.9663619 | 0.008462917
|  |  | 135792 | 1.000442 | 0.9994305 | 0.0003654688 | 0.9999501 | 0.106524 | 0.9999457 | 0.1120337 |  |  | 359946 | 0.9918345 | 0.9866385 | 0.001132929 | 0.9952667 | 0.005970374 | 0.9952661 | 0.005223264 |  |  | 255060 | 0.9668728 | 0.9670213 | 0.00340842 | 0.9730453 | 0.006221179 | 0.973044 | 0.007294291 |  |  | 402480 | 0.9750154 | 0.9150489 | 0.004843064 | 0.9783753 | 0.007198848 | 0.9783729 | 0.007680923 |  |  | 703260 | 0.9644167 | 0.8678712 | 0.01258337 | 0.9663871 | 0.0112852 | 0.9663871 | 0.008462076
|  |  | 136092 | 1.001338 | 0.9994305 | 0.0003654688 | 0.9999501 | 0.106524 | 0.9999457 | 0.1120337 |  |  | 360246 | 0.9927949 | 0.9866385 | 0.001132929 | 0.9952707 | 0.005969688 | 0.9952702 | 0.005222949 |  |  | 255360 | 0.9657938 | 0.9670213 | 0.00340842 | 0.9730845 | 0.006220896 | 0.9730832 | 0.00729397 |  |  | 402780 | 0.9750154 | 0.9150489 | 0.004843064 | 0.9783895 | 0.007199044 | 0.9783871 | 0.007680685 |  |  | 703560 | 0.9621788 | 0.8678712 | 0.01258337 | 0.9664123 | 0.01128459 | 0.9664123 | 0.008461236
|  |  | 136392 | 1.001338 | 0.9994305 | 0.0003654688 | 0.9999501 | 0.106524 | 0.9999457 | 0.1120337 |  |  | 360546 | 0.9918345 | 0.9866385 | 0.001132929 | 0.9952747 | 0.005969004 | 0.9952742 | 0.005222635 |  |  | 255660 | 0.9668728 | 0.9670213 | 0.00340842 | 0.9731236 | 0.006220611 | 0.9731223 | 0.007293647 |  |  | 403080 | 0.9766969 | 0.9150489 | 0.004843064 | 0.9784036 | 0.007199239 | 0.9784012 | 0.007680448 |  |  | 703860 | 0.953227 | 0.8678712 | 0.01258337 | 0.9664375 | 0.01128398 | 0.9664375 | 0.008460397
|  |  | 136692 | 0.9995459 | 0.9994305 | 0.0003654688 | 0.9999501 | 0.106524 | 0.9999457 | 0.1120337 |  |  | 360846 | 0.990874 | 0.9866385 | 0.001132929 | 0.9952787 | 0.005968322 | 0.9952782 | 0.005222323 |  |  | 255960 | 0.9668728 | 0.9670213 | 0.00340842 | 0.9731627 | 0.006220323 | 0.9731614 | 0.007293321 |  |  | 403380 | 0.9783783 | 0.9150489 | 0.004843064 | 0.9784177 | 0.007199433 | 0.9784153 | 0.007680212 |  |  | 704160 | 0.9577029 | 0.8678712 | 0.01258337 | 0.9664627 | 0.01128337 | 0.9664627 | 0.008459559
|  |  | 136992 | 1.002234 | 0.9994305 | 0.0003654688 | 0.9999501 | 0.106524 | 0.9999457 | 0.1120337 |  |  | 361146 | 0.9927949 | 0.9866385 | 0.001132929 | 0.9952827 | 0.005967642 | 0.9952822 | 0.005222011 |  |  | 256260 | 0.9668728 | 0.9670213 | 0.00340842 | 0.9732017 | 0.006220033 | 0.9732004 | 0.007292992 |  |  | 403680 | 0.9817413 | 0.9150489 | 0.004843064 | 0.9784317 | 0.007199628 | 0.9784293 | 0.007679977 |  |  | 704460 | 0.9621788 | 0.8678712 | 0.01258337 | 0.9664878 | 0.01128276 | 0.9664878 | 0.008458722
|  |  | 137292 | 1.00313 | 0.9994305 | 0.0003654688 | 0.9999501 | 0.106524 | 0.9999457 | 0.1120337 |  |  | 361446 | 0.9918345 | 0.9866385 | 0.001132929 | 0.9952867 | 0.005966965 | 0.9952862 | 0.005221701 |  |  | 256560 | 0.9647148 | 0.9670213 | 0.00340842 | 0.9732406 | 0.00621974 | 0.9732393 | 0.00729266 |  |  | 403980 | 0.9750154 | 0.9150489 | 0.004843064 | 0.9784457 | 0.007199821 | 0.9784433 | 0.007679743 |  |  | 704760 | 0.9577029 | 0.8678712 | 0.01258337 | 0.9665129 | 0.01128215 | 0.9665129 | 0.008457885
|  |  | 137592 | 1.001338 | 0.9994305 | 0.0003654688 | 0.9999501 | 0.106524 | 0.9999457 | 0.1120337 |  |  | 361746 | 0.9927949 | 0.9866385 | 0.001132929 | 0.9952907 | 0.00596629 | 0.9952902 | 0.005221391 |  |  | 256860 | 0.9657938 | 0.9670213 | 0.00340842 | 0.9732795 | 0.006219445 | 0.9732782 | 0.007292325 |  |  | 404280 | 0.9766969 | 0.9150489 | 0.004843064 | 0.9784597 | 0.007200015 | 0.9784573 | 0.00767951 |  |  | 705060 | 0.9577029 | 0.8678712 | 0.01258337 | 0.966538 | 0.01128154 | 0.966538 | 0.00845705
|  |  | 137892 | 1.000442 | 0.9994305 | 0.0003654688 | 0.9999501 | 0.106524 | 0.9999457 | 0.1120337 |  |  | 362046 | 0.9927949 | 0.9866385 | 0.001132929 | 0.9952947 | 0.005965617 | 0.9952942 | 0.005221083 |  |  | 257160 | 0.9657938 | 0.9670213 | 0.00340842 | 0.9733183 | 0.006219148 | 0.973317 | 0.007291988 |  |  | 404580 | 0.9783783 | 0.9150489 | 0.004843064 | 0.9784737 | 0.007200208 | 0.9784712 | 0.007679278 |  |  | 705360 | 0.9599408 | 0.8678712 | 0.01258337 | 0.966563 | 0.01128093 | 0.966563 | 0.008456216
|  |  | 138192 | 1.002234 | 0.9994305 | 0.0003654688 | 0.9999501 | 0.106524 | 0.9999457 | 0.1120337 |  |  | 362346 | 0.9927949 | 0.9866385 | 0.001132929 | 0.9952986 | 0.005964947 | 0.9952982 | 0.005220776 |  |  | 257460 | 0.9668728 | 0.9670213 | 0.00340842 | 0.973357 | 0.006218848 | 0.9733557 | 0.007291648 |  |  | 404880 | 0.9783783 | 0.9150489 | 0.004843064 | 0.9784876 | 0.0072004 | 0.9784851 | 0.007679047 |  |  | 705660 | 0.9599408 | 0.8678712 | 0.01258337 | 0.9665881 | 0.01128032 | 0.966588 | 0.008455382
|  |  | 138492 | 1.000442 | 0.9994305 | 0.0003654688 | 0.9999501 | 0.106524 | 0.9999457 | 0.1120337 |  |  | 362646 | 0.9918345 | 0.9866385 | 0.001132929 | 0.9953026 | 0.005964279 | 0.9953021 | 0.005220471 |  |  | 257760 | 0.9657938 | 0.9670213 | 0.00340842 | 0.9733957 | 0.006218546 | 0.9733944 | 0.007291305 |  |  | 405180 | 0.9766969 | 0.9150489 | 0.004843064 | 0.9785014 | 0.007200592 | 0.9784989 | 0.007678818 |  |  | 705960 | 0.9644167 | 0.8678712 | 0.01258337 | 0.966613 | 0.01127971 | 0.966613 | 0.00845455
|  |  | 138792 | 1.002234 | 0.9994305 | 0.0003654688 | 0.9999501 | 0.106524 | 0.9999457 | 0.1120337 |  |  | 362946 | 0.9937554 | 0.9866385 | 0.001132929 | 0.9953065 | 0.005963613 | 0.9953061 | 0.005220166 |  |  | 258060 | 0.9657938 | 0.9670213 | 0.00340842 | 0.9734343 | 0.006218242 | 0.973433 | 0.00729096 |  |  | 405480 | 0.9783783 | 0.9150489 | 0.004843064 | 0.9785152 | 0.007200784 | 0.9785128 | 0.007678589 |  |  | 706260 | 0.9621788 | 0.8678712 | 0.01258337 | 0.966638 | 0.01127911 | 0.966638 | 0.008453718
|  |  | 139092 | 1.002234 | 0.9994305 | 0.0003654688 | 0.9999501 | 0.106524 | 0.9999457 | 0.1120337 |  |  | 363246 | 0.9918345 | 0.9866385 | 0.001132929 | 0.9953104 | 0.005962949 | 0.99531 | 0.005219862 |  |  | 258360 | 0.9647148 | 0.9670213 | 0.00340842 | 0.9734729 | 0.006217936 | 0.9734716 | 0.007290611 |  |  | 405780 | 0.9783783 | 0.9150489 | 0.004843064 | 0.978529 | 0.007200975 | 0.9785265 | 0.007678361 |  |  | 706560 | 0.9554649 | 0.8678712 | 0.01258337 | 0.9666629 | 0.0112785 | 0.9666629 | 0.008452887
|  |  | 139392 | 1.000442 | 0.9994305 | 0.0003654688 | 0.9999501 | 0.106524 | 0.9999457 | 0.1120337 |  |  | 363546 | 0.9927949 | 0.9866385 | 0.001132929 | 0.9953144 | 0.005962288 | 0.9953139 | 0.00521956 |  |  | 258660 | 0.9657938 | 0.9670213 | 0.00340842 | 0.9735114 | 0.006217627 | 0.97351 | 0.00729026 |  |  | 406080 | 0.9800598 | 0.9150489 | 0.004843064 | 0.9785428 | 0.007201166 | 0.9785403 | 0.007678135 |  |  | 706860 | 0.9554649 | 0.8678712 | 0.01258337 | 0.9666879 | 0.0112779 | 0.9666878 | 0.008452057
|  |  | 139692 | 1.001338 | 0.9994305 | 0.0003654688 | 0.9999501 | 0.106524 | 0.9999457 | 0.1120337 |  |  | 363846 | 0.9927949 | 0.9866385 | 0.001132929 | 0.9953183 | 0.005961629 | 0.9953179 | 0.005219259 |  |  | 258960 | 0.9647148 | 0.9670213 | 0.00340842 | 0.9735498 | 0.006217316 | 0.9735485 | 0.007289907 |  |  | 406380 | 0.9783783 | 0.9150489 | 0.004843064 | 0.9785565 | 0.007201357 | 0.978554 | 0.007677909 |  |  | 707160 | 0.9577029 | 0.8678712 | 0.01258337 | 0.9667127 | 0.01127729 | 0.9667127 | 0.008451229
|  |  | 139992 | 1.002234 | 0.9994305 | 0.0003654688 | 0.9999501 | 0.106524 | 0.9999457 | 0.1120337 |  |  | 364146 | 0.9899135 | 0.9866385 | 0.001132929 | 0.9953222 | 0.005960972 | 0.9953218 | 0.005218958 |  |  | 259260 | 0.9647148 | 0.9670213 | 0.00340842 | 0.9735882 | 0.006217002 | 0.9735868 | 0.00728955 |  |  | 406680 | 0.9800598 | 0.9150489 | 0.004843064 | 0.9785701 | 0.007201547 | 0.9785676 | 0.007677685 |  |  | 707460 | 0.9599408 | 0.8678712 | 0.01258337 | 0.9667376 | 0.01127669 | 0.9667375 | 0.008450401
|  |  | 140292 | 1.001338 | 0.9994305 | 0.0003654688 | 0.9999501 | 0.106524 | 0.9999457 | 0.1120337 |  |  | 364446 | 0.9918345 | 0.9866385 | 0.001132929 | 0.995326 | 0.005960317 | 0.9953257 | 0.005218659 |  |  | 259560 | 0.9636358 | 0.9670213 | 0.00340842 | 0.9736265 | 0.006216687 | 0.9736251 | 0.007289191 |  |  | 406980 | 0.9766969 | 0.9150489 | 0.004843064 | 0.9785838 | 0.007201736 | 0.9785813 | 0.007677462 |  |  | 707760 | 0.9554649 | 0.8678712 | 0.01258337 | 0.9667624 | 0.01127608 | 0.9667623 | 0.008449574
|  |  | 140592 | 1.001338 | 0.9994305 | 0.0003654688 | 0.9999501 | 0.106524 | 0.9999457 | 0.1120337 |  |  | 364746 | 0.9918345 | 0.9866385 | 0.001132929 | 0.9953299 | 0.005959664 | 0.9953295 | 0.005218361 |  |  | 259860 | 0.9625568 | 0.9670213 | 0.00340842 | 0.9736647 | 0.006216369 | 0.9736634 | 0.007288829 |  |  | 407280 | 0.9750154 | 0.9150489 | 0.004843064 | 0.9785974 | 0.007201925 | 0.9785948 | 0.007677239 |  |  | 708060 | 0.9644167 | 0.8678712 | 0.01258337 | 0.9667872 | 0.01127548 | 0.9667871 | 0.008448748
|  |  | 140892 | 1.002234 | 0.9994305 | 0.0003654688 | 0.9999501 | 0.106524 | 0.9999457 | 0.1120337 |  |  | 365046 | 0.9927949 | 0.9866385 | 0.001132929 | 0.9953338 | 0.005959014 | 0.9953334 | 0.005218065 |  |  | 260160 | 0.9647148 | 0.9670213 | 0.00340842 | 0.9737029 | 0.006216048 | 0.9737016 | 0.007288465 |  |  | 407580 | 0.9766969 | 0.9150489 | 0.004843064 | 0.9786109 | 0.007202114 | 0.9786084 | 0.007677018 |  |  | 708360 | 0.9577029 | 0.8678712 | 0.01258337 | 0.966812 | 0.01127488 | 0.9668119 | 0.008447923
|  |  | 141192 | 1.001338 | 0.9994305 | 0.0003654688 | 0.9999501 | 0.106524 | 0.9999457 | 0.1120337 |  |  | 365346 | 0.9927949 | 0.9866385 | 0.001132929 | 0.9953376 | 0.005958366 | 0.9953373 | 0.005217769 |  |  | 260460 | 0.9668728 | 0.9670213 | 0.00340842 | 0.973741 | 0.006215726 | 0.9737397 | 0.007288098 |  |  | 407880 | 0.9750154 | 0.9150489 | 0.004843064 | 0.9786245 | 0.007202302 | 0.9786219 | 0.007676797 |  |  | 708660 | 0.9621788 | 0.8678712 | 0.01258337 | 0.9668367 | 0.01127428 | 0.9668366 | 0.008447098
|  |  | 141492 | 1.001338 | 0.9994305 | 0.0003654688 | 0.9999501 | 0.106524 | 0.9999457 | 0.1120337 |  |  | 365646 | 0.9937554 | 0.9866385 | 0.001132929 | 0.9953415 | 0.00595772 | 0.9953411 | 0.005217474 |  |  | 260760 | 0.9657938 | 0.9670213 | 0.00340842 | 0.9737791 | 0.006215401 | 0.9737777 | 0.007287729 |  |  | 408180 | 0.9766969 | 0.9150489 | 0.004843064 | 0.9786379 | 0.00720249 | 0.9786354 | 0.007676578 |  |  | 708960 | 0.9599408 | 0.8678712 | 0.01258337 | 0.9668614 | 0.01127368 | 0.9668613 | 0.008446275
|  |  | 141792 | 1.001338 | 0.9994305 | 0.0003654688 | 0.9999501 | 0.106524 | 0.9999457 | 0.1120337 |  |  | 365946 | 0.9927949 | 0.9866385 | 0.001132929 | 0.9953453 | 0.005957076 | 0.995345 | 0.005217181 |  |  | 261060 | 0.9647148 | 0.9670213 | 0.00340842 | 0.9738171 | 0.006215075 | 0.9738157 | 0.007287357 |  |  | 408480 | 0.9766969 | 0.9150489 | 0.004843064 | 0.9786514 | 0.007202678 | 0.9786488 | 0.00767636 |  |  | 709260 | 0.9599408 | 0.8678712 | 0.01258337 | 0.9668861 | 0.01127308 | 0.966886 | 0.008445453
|  |  | 142092 | 1.002234 | 0.9994305 | 0.0003654688 | 0.9999501 | 0.106524 | 0.9999457 | 0.1120337 |  |  | 366246 | 0.9918345 | 0.9866385 | 0.001132929 | 0.9953491 | 0.005956435 | 0.9953488 | 0.005216889 |  |  | 261360 | 0.9647148 | 0.9670213 | 0.00340842 | 0.973855 | 0.006214746 | 0.9738537 | 0.007286982 |  |  | 408780 | 0.9817413 | 0.9150489 | 0.004843064 | 0.9786648 | 0.007202865 | 0.9786622 | 0.007676143 |  |  | 709560 | 0.9621788 | 0.8678712 | 0.01258337 | 0.9669107 | 0.01127248 | 0.9669106 | 0.008444631
|  |  | 142392 | 1.002234 | 0.9994305 | 0.0003654688 | 0.9999501 | 0.106524 | 0.9999457 | 0.1120337 |  |  | 366546 | 0.9927949 | 0.9866385 | 0.001132929 | 0.9953529 | 0.005955795 | 0.9953526 | 0.005216597 |  |  | 261660 | 0.9657938 | 0.9670213 | 0.00340842 | 0.9738929 | 0.006214414 | 0.9738915 | 0.007286604 |  |  | 409080 | 0.9800598 | 0.9150489 | 0.004843064 | 0.9786782 | 0.007203052 | 0.9786756 | 0.007675926 |  |  | 709860 | 0.9577029 | 0.8678712 | 0.01258337 | 0.9669354 | 0.01127188 | 0.9669352 | 0.008443811
|  |  | 142692 | 1.001338 | 0.9994305 | 0.0003654688 | 0.9999501 | 0.106524 | 0.9999457 | 0.1120337 |  |  | 366846 | 0.9927949 | 0.9866385 | 0.001132929 | 0.9953567 | 0.005955158 | 0.9953564 | 0.005216307 |  |  | 261960 | 0.9636358 | 0.9670213 | 0.00340842 | 0.9739307 | 0.006214081 | 0.9739294 | 0.007286225 |  |  | 409380 | 0.9783783 | 0.9150489 | 0.004843064 | 0.9786915 | 0.007203238 | 0.9786889 | 0.007675711 |  |  | 710160 | 0.9599408 | 0.8678712 | 0.01258337 | 0.96696 | 0.01127129 | 0.9669598 | 0.008442991
|  |  | 142992 | 1.002234 | 0.9994305 | 0.0003654688 | 0.9999501 | 0.106524 | 0.9999457 | 0.1120337 |  |  | 367146 | 0.9947158 | 0.9866385 | 0.001132929 | 0.9953605 | 0.005954523 | 0.9953602 | 0.005216018 |  |  | 262260 | 0.9647148 | 0.9670213 | 0.00340842 | 0.9739684 | 0.006213745 | 0.9739671 | 0.007285842 |  |  | 409680 | 0.9733339 | 0.9150489 | 0.004843064 | 0.9787048 | 0.007203424 | 0.9787022 | 0.007675497 |  |  | 710460 | 0.9599408 | 0.8678712 | 0.01258337 | 0.9669845 | 0.01127069 | 0.9669844 | 0.008442172
|  |  | 143292 | 0.9995459 | 0.9994305 | 0.0003654688 | 0.9999501 | 0.106524 | 0.9999457 | 0.1120337 |  |  | 367446 | 0.9918345 | 0.9866385 | 0.001132929 | 0.9953643 | 0.00595389 | 0.995364 | 0.00521573 |  |  | 262560 | 0.9636358 | 0.9670213 | 0.00340842 | 0.9740061 | 0.006213408 | 0.9740048 | 0.007285457 |  |  | 409980 | 0.9750154 | 0.9150489 | 0.004843064 | 0.9787181 | 0.007203609 | 0.9787155 | 0.007675283 |  |  | 710760 | 0.9599408 | 0.8678712 | 0.01258337 | 0.9670091 | 0.0112701 | 0.9670089 | 0.008441355
|  |  | 143592 | 1.001338 | 0.9994305 | 0.0003654688 | 0.9999501 | 0.106524 | 0.9999457 | 0.1120337 |  |  | 367746 | 0.9927949 | 0.9866385 | 0.001132929 | 0.9953681 | 0.00595326 | 0.9953678 | 0.005215443 |  |  | 262860 | 0.9647148 | 0.9670213 | 0.00340842 | 0.9740437 | 0.006213068 | 0.9740424 | 0.00728507 |  |  | 410280 | 0.9783783 | 0.9150489 | 0.004843064 | 0.9787313 | 0.007203794 | 0.9787287 | 0.007675071 |  |  | 711060 | 0.9577029 | 0.8678712 | 0.01258337 | 0.9670336 | 0.0112695 | 0.9670334 | 0.008440538
|  |  | 143892 | 1.002234 | 0.9994305 | 0.0003654688 | 0.9999501 | 0.106524 | 0.9999457 | 0.1120337 |  |  | 368046 | 0.9937554 | 0.9866385 | 0.001132929 | 0.9953718 | 0.005952631 | 0.9953716 | 0.005215158 |  |  | 263160 | 0.9636358 | 0.9670213 | 0.00340842 | 0.9740813 | 0.006212726 | 0.97408 | 0.00728468 |  |  | 410580 | 0.9783783 | 0.9150489 | 0.004843064 | 0.9787445 | 0.007203979 | 0.9787419 | 0.00767486 |  |  | 711360 | 0.9577029 | 0.8678712 | 0.01258337 | 0.9670581 | 0.01126891 | 0.9670579 | 0.008439722
|  |  | 144192 | 1.000442 | 0.9994305 | 0.0003654688 | 0.9999501 | 0.106524 | 0.9999457 | 0.1120337 |  |  | 368346 | 0.9937554 | 0.9866385 | 0.001132929 | 0.9953756 | 0.005952005 | 0.9953754 | 0.005214873 |  |  | 263460 | 0.9625568 | 0.9670213 | 0.00340842 | 0.9741188 | 0.006212382 | 0.9741175 | 0.007284287 |  |  | 410880 | 0.9800598 | 0.9150489 | 0.004843064 | 0.9787577 | 0.007204163 | 0.9787551 | 0.00767465 |  |  | 711660 | 0.9599408 | 0.8678712 | 0.01258337 | 0.9670825 | 0.01126831 | 0.9670823 | 0.008438907
|  |  | 144492 | 1.002234 | 0.9994305 | 0.0003654688 | 0.9999501 | 0.106524 | 0.9999457 | 0.1120337 |  |  | 368646 | 0.9927949 | 0.9866385 | 0.001132929 | 0.9953793 | 0.00595138 | 0.9953791 | 0.005214589 |  |  | 263760 | 0.9657938 | 0.9670213 | 0.00340842 | 0.9741563 | 0.006212036 | 0.9741549 | 0.007283893 |  |  | 411180 | 0.9783783 | 0.9150489 | 0.004843064 | 0.9787708 | 0.007204347 | 0.9787682 | 0.00767444 |  |  | 711960 | 0.953227 | 0.8678712 | 0.01258337 | 0.967107 | 0.01126772 | 0.9671068 | 0.008438093
|  |  | 144792 | 1.001338 | 0.9994305 | 0.0003654688 | 0.9999501 | 0.106524 | 0.9999457 | 0.1120337 |  |  | 368946 | 0.9918345 | 0.9866385 | 0.001132929 | 0.9953831 | 0.005950758 | 0.9953828 | 0.005214307 |  |  | 264060 | 0.9636358 | 0.9670213 | 0.00340842 | 0.9741937 | 0.006211687 | 0.9741923 | 0.007283495 |  |  | 411480 | 0.9800598 | 0.9150489 | 0.004843064 | 0.9787839 | 0.00720453 | 0.9787813 | 0.007674232 |  |  | 712260 | 0.9621788 | 0.8678712 | 0.01258337 | 0.9671314 | 0.01126713 | 0.9671311 | 0.00843728
|  |  | 145092 | 1.001338 | 0.9994305 | 0.0003654688 | 0.9999501 | 0.106524 | 0.9999457 | 0.1120337 |  |  | 369246 | 0.9918345 | 0.9866385 | 0.001132929 | 0.9953868 | 0.005950138 | 0.9953866 | 0.005214025 |  |  | 264360 | 0.9657938 | 0.9670213 | 0.00340842 | 0.974231 | 0.006211337 | 0.9742297 | 0.007283095 |  |  | 411780 | 0.9800598 | 0.9150489 | 0.004843064 | 0.9787969 | 0.007204713 | 0.9787943 | 0.007674025 |  |  | 712560 | 0.9644167 | 0.8678712 | 0.01258337 | 0.9671557 | 0.01126654 | 0.9671555 | 0.008436467
|  |  | 145392 | 1.000442 | 0.9994305 | 0.0003654688 | 0.9999501 | 0.106524 | 0.9999457 | 0.1120337 |  |  | 369546 | 0.9918345 | 0.9866385 | 0.001132929 | 0.9953905 | 0.005949521 | 0.9953903 | 0.005213745 |  |  | 264660 | 0.9647148 | 0.9670213 | 0.00340842 | 0.9742682 | 0.006210984 | 0.9742669 | 0.007282693 |  |  | 412080 | 0.9783783 | 0.9150489 | 0.004843064 | 0.9788099 | 0.007204895 | 0.9788073 | 0.007673818 |  |  | 712860 | 0.9666547 | 0.8678712 | 0.01258337 | 0.9671801 | 0.01126595 | 0.9671798 | 0.008435656
|  |  | 145692 | 1.001338 | 0.9994305 | 0.0003654688 | 0.9999501 | 0.106524 | 0.9999457 | 0.1120337 |  |  | 369846 | 0.9927949 | 0.9866385 | 0.001132929 | 0.9953942 | 0.005948905 | 0.995394 | 0.005213466 |  |  | 264960 | 0.9647148 | 0.9670213 | 0.00340842 | 0.9743054 | 0.00621063 | 0.9743041 | 0.007282288 |  |  | 412380 | 0.9766969 | 0.9150489 | 0.004843064 | 0.9788229 | 0.007205078 | 0.9788203 | 0.007673613 |  |  | 713160 | 0.9621788 | 0.8678712 | 0.01258337 | 0.9672044 | 0.01126536 | 0.9672042 | 0.008434846
|  |  | 145992 | 1.002234 | 0.9994305 | 0.0003654688 | 0.9999501 | 0.106524 | 0.9999457 | 0.1120337 |  |  | 370146 | 0.9918345 | 0.9866385 | 0.001132929 | 0.9953979 | 0.005948291 | 0.9953977 | 0.005213187 |  |  | 265260 | 0.9657938 | 0.9670213 | 0.00340842 | 0.9743426 | 0.006210273 | 0.9743413 | 0.007281881 |  |  | 412680 | 0.9750154 | 0.9150489 | 0.004843064 | 0.9788359 | 0.007205259 | 0.9788332 | 0.007673408 |  |  | 713460 | 0.9644167 | 0.8678712 | 0.01258337 | 0.9672287 | 0.01126477 | 0.9672284 | 0.008434036
|  |  | 146292 | 1.002234 | 0.9994305 | 0.0003654688 | 0.9999501 | 0.106524 | 0.9999457 | 0.1120337 |  |  | 370446 | 0.9918345 | 0.9866385 | 0.001132929 | 0.9954016 | 0.00594768 | 0.9954014 | 0.00521291 |  |  | 265560 | 0.9647148 | 0.9670213 | 0.00340842 | 0.9743797 | 0.006209915 | 0.9743784 | 0.007281472 |  |  | 412980 | 0.9783783 | 0.9150489 | 0.004843064 | 0.9788488 | 0.007205441 | 0.9788461 | 0.007673205 |  |  | 713760 | 0.9644167 | 0.8678712 | 0.01258337 | 0.9672529 | 0.01126418 | 0.9672527 | 0.008433228
|  |  | 146592 | 1.001338 | 0.9994305 | 0.0003654688 | 0.9999501 | 0.106524 | 0.9999457 | 0.1120337 |  |  | 370746 | 0.9918345 | 0.9866385 | 0.001132929 | 0.9954053 | 0.00594707 | 0.9954051 | 0.005212634 |  |  | 265860 | 0.9657938 | 0.9670213 | 0.00340842 | 0.9744167 | 0.006209554 | 0.9744154 | 0.00728106 |  |  | 413280 | 0.9800598 | 0.9150489 | 0.004843064 | 0.9788617 | 0.007205622 | 0.978859 | 0.007673003 |  |  | 714060 | 0.9599408 | 0.8678712 | 0.01258337 | 0.9672772 | 0.01126359 | 0.9672769 | 0.00843242
|  |  | 146892 | 1.001338 | 0.9994305 | 0.0003654688 | 0.9999501 | 0.106524 | 0.9999457 | 0.1120337 |  |  | 371046 | 0.9918345 | 0.9866385 | 0.001132929 | 0.9954089 | 0.005946463 | 0.9954088 | 0.005212359 |  |  | 266160 | 0.9657938 | 0.9670213 | 0.00340842 | 0.9744537 | 0.006209191 | 0.9744523 | 0.007280645 |  |  | 413580 | 0.9783783 | 0.9150489 | 0.004843064 | 0.9788745 | 0.007205802 | 0.9788718 | 0.007672801 |  |  | 714360 | 0.9621788 | 0.8678712 | 0.01258337 | 0.9673014 | 0.011263 | 0.9673011 | 0.008431613
|  |  | 147192 | 1.000442 | 0.9994305 | 0.0003654688 | 0.9999501 | 0.106524 | 0.9999457 | 0.1120337 |  |  | 371346 | 0.9918345 | 0.9866385 | 0.001132929 | 0.9954126 | 0.005945858 | 0.9954124 | 0.005212085 |  |  | 266460 | 0.9657938 | 0.9670213 | 0.00340842 | 0.9744906 | 0.006208827 | 0.9744892 | 0.007280229 |  |  | 413880 | 0.9783783 | 0.9150489 | 0.004843064 | 0.9788873 | 0.007205982 | 0.9788846 | 0.0076726 |  |  | 714660 | 0.9621788 | 0.8678712 | 0.01258337 | 0.9673255 | 0.01126242 | 0.9673253 | 0.008430808
|  |  | 147492 | 1.002234 | 0.9994305 | 0.0003654688 | 0.9999501 | 0.106524 | 0.9999457 | 0.1120337 |  |  | 371646 | 0.9927949 | 0.9866385 | 0.001132929 | 0.9954162 | 0.005945255 | 0.9954161 | 0.005211812 |  |  | 266760 | 0.9679518 | 0.9670213 | 0.00340842 | 0.9745274 | 0.00620846 | 0.9745261 | 0.00727981 |  |  | 414180 | 0.9800598 | 0.9150489 | 0.004843064 | 0.9789001 | 0.007206162 | 0.9788974 | 0.007672401 |  |  | 714960 | 0.9621788 | 0.8678712 | 0.01258337 | 0.9673497 | 0.01126183 | 0.9673494 | 0.008430003
|  |  | 147792 | 1.000442 | 0.9994305 | 0.0003654688 | 0.9999501 | 0.106524 | 0.9999457 | 0.1120337 |  |  | 371946 | 0.9927949 | 0.9866385 | 0.001132929 | 0.9954199 | 0.005944654 | 0.9954197 | 0.00521154 |  |  | 267060 | 0.9668728 | 0.9670213 | 0.00340842 | 0.9745642 | 0.006208091 | 0.9745629 | 0.007279388 |  |  | 414480 | 0.9783783 | 0.9150489 | 0.004843064 | 0.9789128 | 0.007206341 | 0.9789101 | 0.007672202 |  |  | 715260 | 0.9666547 | 0.8678712 | 0.01258337 | 0.9673738 | 0.01126125 | 0.9673735 | 0.008429199
|  |  | 148092 | 1.002234 | 0.9994305 | 0.0003654688 | 0.9999501 | 0.106524 | 0.9999457 | 0.1120337 |  |  | 372246 | 0.9927949 | 0.9866385 | 0.001132929 | 0.9954235 | 0.005944055 | 0.9954234 | 0.005211269 |  |  | 267360 | 0.9668728 | 0.9670213 | 0.00340842 | 0.9746009 | 0.006207721 | 0.9745996 | 0.007278965 |  |  | 414780 | 0.9783783 | 0.9150489 | 0.004843064 | 0.9789255 | 0.00720652 | 0.9789228 | 0.007672004 |  |  | 715560 | 0.9621788 | 0.8678712 | 0.01258337 | 0.9673979 | 0.01126066 | 0.9673976 | 0.008428396
|  |  | 148392 | 1.001338 | 0.9994305 | 0.0003654688 | 0.9999501 | 0.106524 | 0.9999457 | 0.1120337 |  |  | 372546 | 0.9927949 | 0.9866385 | 0.001132929 | 0.9954271 | 0.005943458 | 0.995427 | 0.005211 |  |  | 267660 | 0.9679518 | 0.9670213 | 0.00340842 | 0.9746376 | 0.006207348 | 0.9746363 | 0.007278539 |  |  | 415080 | 0.9783783 | 0.9150489 | 0.004843064 | 0.9789382 | 0.007206699 | 0.9789354 | 0.007671807 |  |  | 715860 | 0.9599408 | 0.8678712 | 0.01258337 | 0.967422 | 0.01126008 | 0.9674217 | 0.008427594
|  |  | 148692 | 1.002234 | 0.9994305 | 0.0003654688 | 0.9999501 | 0.106524 | 0.9999457 | 0.1120337 |  |  | 372846 | 0.9918345 | 0.9866385 | 0.001132929 | 0.9954307 | 0.005942864 | 0.9954306 | 0.005210731 |  |  | 267960 | 0.9690308 | 0.9670213 | 0.00340842 | 0.9746742 | 0.006206974 | 0.9746729 | 0.00727811 |  |  | 415380 | 0.9800598 | 0.9150489 | 0.004843064 | 0.9789508 | 0.007206877 | 0.9789481 | 0.007671612 |  |  | 716160 | 0.9599408 | 0.8678712 | 0.01258337 | 0.967446 | 0.0112595 | 0.9674457 | 0.008426792
|  |  | 148992 | 1.001338 | 0.9994305 | 0.0003654688 | 0.9999501 | 0.106524 | 0.9999457 | 0.1120337 |  |  | 373146 | 0.9927949 | 0.9866385 | 0.001132929 | 0.9954343 | 0.005942271 | 0.9954342 | 0.005210463 |  |  | 268260 | 0.9690308 | 0.9670213 | 0.00340842 | 0.9747107 | 0.006206597 | 0.9747094 | 0.00727768 |  |  | 415680 | 0.9783783 | 0.9150489 | 0.004843064 | 0.9789634 | 0.007207055 | 0.9789607 | 0.007671417 |  |  | 716460 | 0.9599408 | 0.8678712 | 0.01258337 | 0.96747 | 0.01125891 | 0.9674697 | 0.008425992
|  |  | 149292 | 1.001338 | 0.9994305 | 0.0003654688 | 0.9999501 | 0.106524 | 0.9999457 | 0.1120337 |  |  | 373446 | 0.9918345 | 0.9866385 | 0.001132929 | 0.9954379 | 0.00594168 | 0.9954378 | 0.005210196 |  |  | 268560 | 0.9668728 | 0.9670213 | 0.00340842 | 0.9747472 | 0.006206219 | 0.9747459 | 0.007277247 |  |  | 415980 | 0.9800598 | 0.9150489 | 0.004843064 | 0.9789759 | 0.007207232 | 0.9789732 | 0.007671223 |  |  | 716760 | 0.9621788 | 0.8678712 | 0.01258337 | 0.967494 | 0.01125833 | 0.9674937 | 0.008425193
|  |  | 149592 | 1.00313 | 0.9994305 | 0.0003654688 | 0.9999501 | 0.106524 | 0.9999457 | 0.1120337 |  |  | 373746 | 0.9927949 | 0.9866385 | 0.001132929 | 0.9954415 | 0.005941092 | 0.9954414 | 0.005209931 |  |  | 268860 | 0.9701099 | 0.9670213 | 0.00340842 | 0.9747837 | 0.006205838 | 0.9747823 | 0.007276812 |  |  | 416280 | 0.9817413 | 0.9150489 | 0.004843064 | 0.9789885 | 0.007207409 | 0.9789857 | 0.00767103 |  |  | 717060 | 0.9621788 | 0.8678712 | 0.01258337 | 0.967518 | 0.01125775 | 0.9675176 | 0.008424394
|  |  | 149892 | 1.001338 | 0.9994305 | 0.0003654688 | 0.9999501 | 0.106524 | 0.9999457 | 0.1120337 |  |  | 374046 | 0.9918345 | 0.9866385 | 0.001132929 | 0.995445 | 0.005940505 | 0.995445 | 0.005209666 |  |  | 269160 | 0.9690308 | 0.9670213 | 0.00340842 | 0.97482 | 0.006205456 | 0.9748187 | 0.007276374 |  |  | 416580 | 0.9783783 | 0.9150489 | 0.004843064 | 0.979001 | 0.007207586 | 0.9789982 | 0.007670837 |  |  | 717360 | 0.9644167 | 0.8678712 | 0.01258337 | 0.9675419 | 0.01125717 | 0.9675416 | 0.008423597
|  |  | 150192 | 1.002234 | 0.9994305 | 0.0003654688 | 0.9999501 | 0.106524 | 0.9999457 | 0.1120337 |  |  | 374346 | 0.9937554 | 0.9866385 | 0.001132929 | 0.9954486 | 0.005939921 | 0.9954485 | 0.005209403 |  |  | 269460 | 0.9690308 | 0.9670213 | 0.00340842 | 0.9748563 | 0.006205072 | 0.974855 | 0.007275935 |  |  | 416880 | 0.9817413 | 0.9150489 | 0.004843064 | 0.9790134 | 0.007207762 | 0.9790107 | 0.007670646 |  |  | 717660 | 0.9621788 | 0.8678712 | 0.01258337 | 0.9675658 | 0.01125659 | 0.9675655 | 0.0084228
|  |  | 150492 | 1.000442 | 0.9994305 | 0.0003654688 | 0.9999501 | 0.106524 | 0.9999457 | 0.1120337 |  |  | 374646 | 0.9927949 | 0.9866385 | 0.001132929 | 0.9954521 | 0.005939338 | 0.9954521 | 0.00520914 |  |  | 269760 | 0.9679518 | 0.9670213 | 0.00340842 | 0.9748926 | 0.006204686 | 0.9748913 | 0.007275493 |  |  | 417180 | 0.9800598 | 0.9150489 | 0.004843064 | 0.9790258 | 0.007207938 | 0.9790231 | 0.007670456 |  |  | 717960 | 0.9599408 | 0.8678712 | 0.01258337 | 0.9675897 | 0.01125602 | 0.9675893 | 0.008422004
|  |  | 150792 | 1.001338 | 0.9994305 | 0.0003654688 | 0.9999501 | 0.106524 | 0.9999457 | 0.1120337 |  |  | 374946 | 0.9927949 | 0.9866385 | 0.001132929 | 0.9954557 | 0.005938758 | 0.9954556 | 0.005208879 |  |  | 270060 | 0.9690308 | 0.9670213 | 0.00340842 | 0.9749288 | 0.006204298 | 0.9749275 | 0.007275049 |  |  | 417480 | 0.9800598 | 0.9150489 | 0.004843064 | 0.9790382 | 0.007208113 | 0.9790355 | 0.007670266 |  |  | 718260 | 0.9621788 | 0.8678712 | 0.01258337 | 0.9676135 | 0.01125544 | 0.9676132 | 0.008421209
|  |  | 151092 | 1.001338 | 0.9994305 | 0.0003654688 | 0.9999501 | 0.106524 | 0.9999457 | 0.1120337 |  |  | 375246 | 0.9927949 | 0.9866385 | 0.001132929 | 0.9954592 | 0.00593818 | 0.9954592 | 0.005208618 |  |  | 270360 | 0.9690308 | 0.9670213 | 0.00340842 | 0.9749649 | 0.006203908 | 0.9749636 | 0.007274602 |  |  | 417780 | 0.9783783 | 0.9150489 | 0.004843064 | 0.9790506 | 0.007208288 | 0.9790478 | 0.007670078 |  |  | 718560 | 0.9621788 | 0.8678712 | 0.01258337 | 0.9676374 | 0.01125486 | 0.967637 | 0.008420416
|  |  | 151392 | 1.001338 | 0.9994305 | 0.0003654688 | 0.9999501 | 0.106524 | 0.9999457 | 0.1120337 |  |  | 375546 | 0.9937554 | 0.9866385 | 0.001132929 | 0.9954627 | 0.005937603 | 0.9954627 | 0.005208358 |  |  | 270660 | 0.9701099 | 0.9670213 | 0.00340842 | 0.975001 | 0.006203516 | 0.9749997 | 0.007274154 |  |  | 418080 | 0.9800598 | 0.9150489 | 0.004843064 | 0.9790629 | 0.007208463 | 0.9790601 | 0.00766989 |  |  | 718860 | 0.9554649 | 0.8678712 | 0.01258337 | 0.9676611 | 0.01125428 | 0.9676608 | 0.008419623
|  |  | 151692 | 1.00313 | 0.9994305 | 0.0003654688 | 0.9999501 | 0.106524 | 0.9999457 | 0.1120337 |  |  | 375846 | 0.9918345 | 0.9866385 | 0.001132929 | 0.9954662 | 0.005937029 | 0.9954662 | 0.0052081 |  |  | 270960 | 0.9690308 | 0.9670213 | 0.00340842 | 0.975037 | 0.006203123 | 0.9750357 | 0.007273703 |  |  | 418380 | 0.9783783 | 0.9150489 | 0.004843064 | 0.9790752 | 0.007208637 | 0.9790724 | 0.007669703 |  |  | 719160 | 0.9621788 | 0.8678712 | 0.01258337 | 0.9676849 | 0.01125371 | 0.9676845 | 0.00841883
|  |  | 151992 | 1.002234 | 0.9994305 | 0.0003654688 | 0.9999501 | 0.106524 | 0.9999457 | 0.1120337 |  |  | 376146 | 0.9937554 | 0.9866385 | 0.001132929 | 0.9954697 | 0.005936457 | 0.9954697 | 0.005207843 |  |  | 271260 | 0.9701099 | 0.9670213 | 0.00340842 | 0.975073 | 0.006202727 | 0.9750717 | 0.007273251 |  |  | 418680 | 0.9800598 | 0.9150489 | 0.004843064 | 0.9790875 | 0.007208811 | 0.9790847 | 0.007669518 |  |  | 719460 | 0.9644167 | 0.8678712 | 0.01258337 | 0.9677087 | 0.01125313 | 0.9677083 | 0.008418039
|  |  | 152292 | 1.002234 | 0.9994305 | 0.0003654688 | 0.9999501 | 0.106524 | 0.9999457 | 0.1120337 |  |  | 376446 | 0.9937554 | 0.9866385 | 0.001132929 | 0.9954732 | 0.005935886 | 0.9954732 | 0.005207586 |  |  | 271560 | 0.9711889 | 0.9670213 | 0.00340842 | 0.9751089 | 0.00620233 | 0.9751076 | 0.007272796 |  |  | 418980 | 0.9800598 | 0.9150489 | 0.004843064 | 0.9790997 | 0.007208984 | 0.9790969 | 0.007669333 |  |  | 719760 | 0.9621788 | 0.8678712 | 0.01258337 | 0.9677324 | 0.01125256 | 0.967732 | 0.008417249
|  |  | 152592 | 1.002234 | 0.9994305 | 0.0003654688 | 0.9999501 | 0.106524 | 0.9999457 | 0.1120337 |  |  | 376746 | 0.9927949 | 0.9866385 | 0.001132929 | 0.9954767 | 0.005935318 | 0.9954767 | 0.005207331 |  |  | 271860 | 0.9701099 | 0.9670213 | 0.00340842 | 0.9751447 | 0.006201931 | 0.9751434 | 0.007272338 |  |  | 419280 | 0.9800598 | 0.9150489 | 0.004843064 | 0.9791119 | 0.007209158 | 0.979109 | 0.007669149 |  |  | 720060 | 0.9688926 | 0.8678712 | 0.01258337 | 0.967756 | 0.01125199 | 0.9677556 | 0.00841646
|  |  | 152892 | 1.000442 | 0.9994305 | 0.0003654688 | 0.9999501 | 0.106524 | 0.9999457 | 0.1120337 |  |  | 377046 | 0.9937554 | 0.9866385 | 0.001132929 | 0.9954802 | 0.005934752 | 0.9954802 | 0.005207076 |  |  | 272160 | 0.9711889 | 0.9670213 | 0.00340842 | 0.9751805 | 0.00620153 | 0.9751792 | 0.007271879 |  |  | 419580 | 0.9783783 | 0.9150489 | 0.004843064 | 0.979124 | 0.00720933 | 0.9791212 | 0.007668966 |  |  | 720360 | 0.9599408 | 0.8678712 | 0.01258337 | 0.9677797 | 0.01125141 | 0.9677793 | 0.008415671
|  |  | 153192 | 1.001338 | 0.9994305 | 0.0003654688 | 0.9999501 | 0.106524 | 0.9999457 | 0.1120337 |  |  | 377346 | 0.9918345 | 0.9866385 | 0.001132929 | 0.9954836 | 0.005934187 | 0.9954837 | 0.005206823 |  |  | 272460 | 0.9711889 | 0.9670213 | 0.00340842 | 0.9752162 | 0.006201128 | 0.9752149 | 0.007271418 |  |  | 419880 | 0.9800598 | 0.9150489 | 0.004843064 | 0.9791361 | 0.007209503 | 0.9791333 | 0.007668783 |  |  | 720660 | 0.9621788 | 0.8678712 | 0.01258337 | 0.9678033 | 0.01125084 | 0.9678029 | 0.008414884
|  |  | 153492 | 1.001338 | 0.9994305 | 0.0003654688 | 0.9999501 | 0.106524 | 0.9999457 | 0.1120337 |  |  | 377646 | 0.9918345 | 0.9866385 | 0.001132929 | 0.9954871 | 0.005933625 | 0.9954872 | 0.00520657 |  |  | 272760 | 0.9690308 | 0.9670213 | 0.00340842 | 0.9752519 | 0.006200723 | 0.9752506 | 0.007270954 |  |  | 420180 | 0.9817413 | 0.9150489 | 0.004843064 | 0.9791482 | 0.007209674 | 0.9791454 | 0.007668602 |  |  | 720960 | 0.9666547 | 0.8678712 | 0.01258337 | 0.9678269 | 0.01125027 | 0.9678265 | 0.008414097
|  |  | 153792 | 1.001338 | 0.9994305 | 0.0003654688 | 0.9999501 | 0.106524 | 0.9999457 | 0.1120337 |  |  | 377946 | 0.9927949 | 0.9866385 | 0.001132929 | 0.9954905 | 0.005933065 | 0.9954906 | 0.005206319 |  |  | 273060 | 0.9711889 | 0.9670213 | 0.00340842 | 0.9752875 | 0.006200317 | 0.9752862 | 0.007270489 |  |  | 420480 | 0.9783783 | 0.9150489 | 0.004843064 | 0.9791603 | 0.007209846 | 0.9791574 | 0.007668421 |  |  | 721260 | 0.9644167 | 0.8678712 | 0.01258337 | 0.9678505 | 0.0112497 | 0.9678501 | 0.008413311
|  |  | 154092 | 1.002234 | 0.9994305 | 0.0003654688 | 0.9999501 | 0.106524 | 0.9999457 | 0.1120337 |  |  | 378246 | 0.9918345 | 0.9866385 | 0.001132929 | 0.995494 | 0.005932506 | 0.9954941 | 0.005206068 |  |  | 273360 | 0.9701099 | 0.9670213 | 0.00340842 | 0.9753231 | 0.006199909 | 0.9753218 | 0.007270021 |  |  | 420780 | 0.9817413 | 0.9150489 | 0.004843064 | 0.9791723 | 0.007210017 | 0.9791695 | 0.007668242 |  |  | 721560 | 0.9599408 | 0.8678712 | 0.01258337 | 0.9678741 | 0.01124913 | 0.9678736 | 0.008412527
|  |  | 154392 | 1.001338 | 0.9994305 | 0.0003654688 | 0.9999501 | 0.106524 | 0.9999457 | 0.1120337 |  |  | 378546 | 0.9937554 | 0.9866385 | 0.001132929 | 0.9954974 | 0.00593195 | 0.9954975 | 0.005205819 |  |  | 273660 | 0.9690308 | 0.9670213 | 0.00340842 | 0.9753586 | 0.006199499 | 0.9753573 | 0.007269551 |  |  | 421080 | 0.9800598 | 0.9150489 | 0.004843064 | 0.9791843 | 0.007210188 | 0.9791814 | 0.007668063 |  |  | 721860 | 0.9621788 | 0.8678712 | 0.01258337 | 0.9678976 | 0.01124856 | 0.9678971 | 0.008411743
|  |  | 154692 | 1.00313 | 0.9994305 | 0.0003654688 | 0.9999501 | 0.106524 | 0.9999457 | 0.1120337 |  |  | 378846 | 0.9927949 | 0.9866385 | 0.001132929 | 0.9955008 | 0.005931395 | 0.9955009 | 0.00520557 |  |  | 273960 | 0.9711889 | 0.9670213 | 0.00340842 | 0.975394 | 0.006199088 | 0.9753927 | 0.00726908 |  |  | 421380 | 0.9800598 | 0.9150489 | 0.004843064 | 0.9791963 | 0.007210358 | 0.9791934 | 0.007667885 |  |  | 722160 | 0.9621788 | 0.8678712 | 0.01258337 | 0.9679211 | 0.01124799 | 0.9679206 | 0.00841096
|  |  | 154992 | 1.001338 | 0.9994305 | 0.0003654688 | 0.9999501 | 0.106524 | 0.9999457 | 0.1120337 |  |  | 379146 | 0.9927949 | 0.9866385 | 0.001132929 | 0.9955042 | 0.005930843 | 0.9955043 | 0.005205323 |  |  | 274260 | 0.9701099 | 0.9670213 | 0.00340842 | 0.9754294 | 0.006198675 | 0.9754281 | 0.007268606 |  |  | 421680 | 0.9800598 | 0.9150489 | 0.004843064 | 0.9792082 | 0.007210528 | 0.9792053 | 0.007667708 |  |  | 722460 | 0.9666547 | 0.8678712 | 0.01258337 | 0.9679446 | 0.01124742 | 0.9679441 | 0.008410178
|  |  | 155292 | 1.002234 | 0.9994305 | 0.0003654688 | 0.9999501 | 0.106524 | 0.9999457 | 0.1120337 |  |  | 379446 | 0.9918345 | 0.9866385 | 0.001132929 | 0.9955076 | 0.005930292 | 0.9955078 | 0.005205076 |  |  | 274560 | 0.9733469 | 0.9670213 | 0.00340842 | 0.9754647 | 0.00619826 | 0.9754634 | 0.00726813 |  |  | 421980 | 0.9783783 | 0.9150489 | 0.004843064 | 0.9792201 | 0.007210698 | 0.9792172 | 0.007667532 |  |  | 722760 | 0.9621788 | 0.8678712 | 0.01258337 | 0.967968 | 0.01124686 | 0.9679675 | 0.008409396
|  |  | 155592 | 1.001338 | 0.9994305 | 0.0003654688 | 0.9999501 | 0.106524 | 0.9999457 | 0.1120337 |  |  | 379746 | 0.9927949 | 0.9866385 | 0.001132929 | 0.995511 | 0.005929744 | 0.9955112 | 0.00520483 |  |  | 274860 | 0.9701099 | 0.9670213 | 0.00340842 | 0.9755 | 0.006197843 | 0.9754987 | 0.007267652 |  |  | 422280 | 0.9834228 | 0.9150489 | 0.004843064 | 0.9792319 | 0.007210867 | 0.979229 | 0.007667357 |  |  | 723060 | 0.9577029 | 0.8678712 | 0.01258337 | 0.9679914 | 0.01124629 | 0.9679909 | 0.008408616
|  |  | 155892 | 1.001338 | 0.9994305 | 0.0003654688 | 0.9999501 | 0.106524 | 0.9999457 | 0.1120337 |  |  | 380046 | 0.9927949 | 0.9866385 | 0.001132929 | 0.9955144 | 0.005929197 | 0.9955145 | 0.005204586 |  |  | 275160 | 0.9701099 | 0.9670213 | 0.00340842 | 0.9755352 | 0.006197424 | 0.9755339 | 0.007267172 |  |  | 422580 | 0.9800598 | 0.9150489 | 0.004843064 | 0.9792438 | 0.007211036 | 0.9792409 | 0.007667182 |  |  | 723360 | 0.9688926 | 0.8678712 | 0.01258337 | 0.9680148 | 0.01124573 | 0.9680143 | 0.008407837
|  |  | 156192 | 1.001338 | 0.9994305 | 0.0003654688 | 0.9999501 | 0.106524 | 0.9999457 | 0.1120337 |  |  | 380346 | 0.9927949 | 0.9866385 | 0.001132929 | 0.9955178 | 0.005928652 | 0.9955179 | 0.005204342 |  |  | 275460 | 0.9722679 | 0.9670213 | 0.00340842 | 0.9755704 | 0.006197004 | 0.9755691 | 0.00726669 |  |  | 422880 | 0.9750154 | 0.9150489 | 0.004843064 | 0.9792556 | 0.007211205 | 0.9792527 | 0.007667009 |  |  | 723660 | 0.9621788 | 0.8678712 | 0.01258337 | 0.9680382 | 0.01124516 | 0.9680377 | 0.008407058
|  |  | 156492 | 1.000442 | 0.9994305 | 0.0003654688 | 0.9999501 | 0.106524 | 0.9999457 | 0.1120337 |  |  | 380646 | 0.9937554 | 0.9866385 | 0.001132929 | 0.9955211 | 0.005928109 | 0.9955213 | 0.0052041 |  |  | 275760 | 0.9690308 | 0.9670213 | 0.00340842 | 0.9756055 | 0.006196583 | 0.9756042 | 0.007266206 |  |  | 423180 | 0.9817413 | 0.9150489 | 0.004843064 | 0.9792673 | 0.007211373 | 0.9792644 | 0.007666836 |  |  | 723960 | 0.9644167 | 0.8678712 | 0.01258337 | 0.9680615 | 0.0112446 | 0.968061 | 0.008406281
|  |  | 156792 | 1.00313 | 0.9994305 | 0.0003654688 | 0.9999501 | 0.106524 | 0.9999457 | 0.1120337 |  |  | 380946 | 0.9937554 | 0.9866385 | 0.001132929 | 0.9955245 | 0.005927568 | 0.9955247 | 0.005203858 |  |  | 276060 | 0.9722679 | 0.9670213 | 0.00340842 | 0.9756405 | 0.006196159 | 0.9756392 | 0.00726572 |  |  | 423480 | 0.9800598 | 0.9150489 | 0.004843064 | 0.979279 | 0.007211541 | 0.9792761 | 0.007666664 |  |  | 724260 | 0.9644167 | 0.8678712 | 0.01258337 | 0.9680848 | 0.01124403 | 0.9680843 | 0.008405504
|  |  | 157092 | 1.001338 | 0.9994305 | 0.0003654688 | 0.9999501 | 0.106524 | 0.9999457 | 0.1120337 |  |  | 381246 | 0.9937554 | 0.9866385 | 0.001132929 | 0.9955278 | 0.00592703 | 0.995528 | 0.005203617 |  |  | 276360 | 0.9701099 | 0.9670213 | 0.00340842 | 0.9756755 | 0.006195734 | 0.9756742 | 0.007265232 |  |  | 423780 | 0.9817413 | 0.9150489 | 0.004843064 | 0.9792907 | 0.007211708 | 0.9792878 | 0.007666493 |  |  | 724560 | 0.9599408 | 0.8678712 | 0.01258337 | 0.9681081 | 0.01124347 | 0.9681076 | 0.008404728
|  |  | 157392 | 1.000442 | 0.9994305 | 0.0003654688 | 0.9999501 | 0.106524 | 0.9999457 | 0.1120337 |  |  | 381546 | 0.9947158 | 0.9866385 | 0.001132929 | 0.9955312 | 0.005926492 | 0.9955314 | 0.005203377 |  |  | 276660 | 0.9722679 | 0.9670213 | 0.00340842 | 0.9757104 | 0.006195307 | 0.9757091 | 0.007264743 |  |  | 424080 | 0.9800598 | 0.9150489 | 0.004843064 | 0.9793024 | 0.007211875 | 0.9792995 | 0.007666323 |  |  | 724860 | 0.9666547 | 0.8678712 | 0.01258337 | 0.9681313 | 0.01124291 | 0.9681308 | 0.008403954
|  |  | 157692 | 1.002234 | 0.9994305 | 0.0003654688 | 0.9999501 | 0.106524 | 0.9999457 | 0.1120337 |  |  | 381846 | 0.9927949 | 0.9866385 | 0.001132929 | 0.9955345 | 0.005925957 | 0.9955347 | 0.005203138 |  |  | 276960 | 0.9701099 | 0.9670213 | 0.00340842 | 0.9757453 | 0.006194879 | 0.975744 | 0.007264251 |  |  | 424380 | 0.9817413 | 0.9150489 | 0.004843064 | 0.979314 | 0.007212042 | 0.9793111 | 0.007666153 |  |  | 725160 | 0.9666547 | 0.8678712 | 0.01258337 | 0.9681546 | 0.01124235 | 0.968154 | 0.00840318
|  |  | 157992 | 1.002234 | 0.9994305 | 0.0003654688 | 0.9999501 | 0.106524 | 0.9999457 | 0.1120337 |  |  | 382146 | 0.9937554 | 0.9866385 | 0.001132929 | 0.9955378 | 0.005925424 | 0.995538 | 0.005202901 |  |  | 277260 | 0.9722679 | 0.9670213 | 0.00340842 | 0.9757801 | 0.006194449 | 0.9757788 | 0.007263757 |  |  | 424680 | 0.9800598 | 0.9150489 | 0.004843064 | 0.9793256 | 0.007212208 | 0.9793227 | 0.007665985 |  |  | 725460 | 0.9666547 | 0.8678712 | 0.01258337 | 0.9681778 | 0.01124179 | 0.9681772 | 0.008402407
|  |  | 158292 | 1.001338 | 0.9994305 | 0.0003654688 | 0.9999501 | 0.106524 | 0.9999457 | 0.1120337 |  |  | 382446 | 0.9937554 | 0.9866385 | 0.001132929 | 0.9955411 | 0.005924893 | 0.9955414 | 0.005202664 |  |  | 277560 | 0.9711889 | 0.9670213 | 0.00340842 | 0.9758149 | 0.006194017 | 0.9758136 | 0.007263262 |  |  | 424980 | 0.9783783 | 0.9150489 | 0.004843064 | 0.9793372 | 0.007212374 | 0.9793343 | 0.007665817 |  |  | 725760 | 0.9644167 | 0.8678712 | 0.01258337 | 0.9682009 | 0.01124123 | 0.9682004 | 0.008401635
|  |  | 158592 | 1.001338 | 0.9994305 | 0.0003654688 | 0.9999501 | 0.106524 | 0.9999457 | 0.1120337 |  |  | 382746 | 0.9927949 | 0.9866385 | 0.001132929 | 0.9955444 | 0.005924363 | 0.9955447 | 0.005202428 |  |  | 277860 | 0.9701099 | 0.9670213 | 0.00340842 | 0.9758496 | 0.006193584 | 0.9758483 | 0.007262764 |  |  | 425280 | 0.9817413 | 0.9150489 | 0.004843064 | 0.9793488 | 0.007212539 | 0.9793458 | 0.00766565 |  |  | 726060 | 0.9644167 | 0.8678712 | 0.01258337 | 0.9682241 | 0.01124067 | 0.9682235 | 0.008400863
|  |  | 158892 | 1.002234 | 0.9994305 | 0.0003654688 | 0.9999501 | 0.106524 | 0.9999457 | 0.1120337 |  |  | 383046 | 0.9927949 | 0.9866385 | 0.001132929 | 0.9955477 | 0.005923836 | 0.995548 | 0.005202193 |  |  | 278160 | 0.9711889 | 0.9670213 | 0.00340842 | 0.9758842 | 0.006193149 | 0.9758829 | 0.007262265 |  |  | 425580 | 0.9817413 | 0.9150489 | 0.004843064 | 0.9793603 | 0.007212705 | 0.9793573 | 0.007665484 |  |  | 726360 | 0.9644167 | 0.8678712 | 0.01258337 | 0.9682472 | 0.01124011 | 0.9682466 | 0.008400093
|  |  | 159192 | 1.001338 | 0.9994305 | 0.0003654688 | 0.9999501 | 0.106524 | 0.9999457 | 0.1120337 |  |  | 383346 | 0.9927949 | 0.9866385 | 0.001132929 | 0.995551 | 0.00592331 | 0.9955513 | 0.005201959 |  |  | 278460 | 0.9722679 | 0.9670213 | 0.00340842 | 0.9759188 | 0.006192712 | 0.9759175 | 0.007261763 |  |  | 425880 | 0.9817413 | 0.9150489 | 0.004843064 | 0.9793717 | 0.007212869 | 0.9793688 | 0.007665319 |  |  | 726660 | 0.9621788 | 0.8678712 | 0.01258337 | 0.9682703 | 0.01123955 | 0.9682697 | 0.008399324
|  |  | 159492 | 1.002234 | 0.9994305 | 0.0003654688 | 0.9999501 | 0.106524 | 0.9999457 | 0.1120337 |  |  | 383646 | 0.9918345 | 0.9866385 | 0.001132929 | 0.9955543 | 0.005922786 | 0.9955546 | 0.005201725 |  |  | 278760 | 0.9733469 | 0.9670213 | 0.00340842 | 0.9759533 | 0.006192274 | 0.975952 | 0.00726126 |  |  | 426180 | 0.9783783 | 0.9150489 | 0.004843064 | 0.9793832 | 0.007213034 | 0.9793802 | 0.007665155 |  |  | 726960 | 0.9644167 | 0.8678712 | 0.01258337 | 0.9682934 | 0.01123899 | 0.9682928 | 0.008398555
|  |  | 159792 | 1.001338 | 0.9994305 | 0.0003654688 | 0.9999501 | 0.106524 | 0.9999457 | 0.1120337 |  |  | 383946 | 0.9937554 | 0.9866385 | 0.001132929 | 0.9955576 | 0.005922265 | 0.9955578 | 0.005201493 |  |  | 279060 | 0.9722679 | 0.9670213 | 0.00340842 | 0.9759878 | 0.006191834 | 0.9759865 | 0.007260755 |  |  | 426480 | 0.9783783 | 0.9150489 | 0.004843064 | 0.9793946 | 0.007213198 | 0.9793916 | 0.007664991 |  |  | 727260 | 0.9644167 | 0.8678712 | 0.01258337 | 0.9683164 | 0.01123844 | 0.9683158 | 0.008397787
|  |  | 160092 | 1.00313 | 0.9994305 | 0.0003654688 | 0.9999501 | 0.106524 | 0.9999457 | 0.1120337 |  |  | 384246 | 0.9927949 | 0.9866385 | 0.001132929 | 0.9955608 | 0.005921745 | 0.9955611 | 0.005201262 |  |  | 279360 | 0.9722679 | 0.9670213 | 0.00340842 | 0.9760222 | 0.006191393 | 0.9760209 | 0.007260248 |  |  | 426780 | 0.9817413 | 0.9150489 | 0.004843064 | 0.979406 | 0.007213361 | 0.979403 | 0.007664828 |  |  | 727560 | 0.9599408 | 0.8678712 | 0.01258337 | 0.9683394 | 0.01123788 | 0.9683388 | 0.008397021
|  |  | 160392 | 1.00313 | 0.9994305 | 0.0003654688 | 0.9999501 | 0.106524 | 0.9999457 | 0.1120337 |  |  | 384546 | 0.9918345 | 0.9866385 | 0.001132929 | 0.9955641 | 0.005921226 | 0.9955644 | 0.005201032 |  |  | 279660 | 0.9711889 | 0.9670213 | 0.00340842 | 0.9760566 | 0.00619095 | 0.9760553 | 0.007259739 |  |  | 427080 | 0.9800598 | 0.9150489 | 0.004843064 | 0.9794173 | 0.007213525 | 0.9794143 | 0.007664666 |  |  | 727860 | 0.9666547 | 0.8678712 | 0.01258337 | 0.9683624 | 0.01123732 | 0.9683618 | 0.008396255
|  |  | 160692 | 1.001338 | 0.9994305 | 0.0003654688 | 0.9999501 | 0.106524 | 0.9999457 | 0.1120337 |  |  | 384846 | 0.9927949 | 0.9866385 | 0.001132929 | 0.9955673 | 0.00592071 | 0.9955676 | 0.005200802 |  |  | 279960 | 0.9722679 | 0.9670213 | 0.00340842 | 0.9760909 | 0.006190505 | 0.9760896 | 0.007259229 |  |  | 427380 | 0.9817413 | 0.9150489 | 0.004843064 | 0.9794287 | 0.007213688 | 0.9794257 | 0.007664505 |  |  | 728160 | 0.9621788 | 0.8678712 | 0.01258337 | 0.9683854 | 0.01123677 | 0.9683848 | 0.00839549
|  |  | 160992 | 1.001338 | 0.9994305 | 0.0003654688 | 0.9999501 | 0.106524 | 0.9999457 | 0.1120337 |  |  | 385146 | 0.9937554 | 0.9866385 | 0.001132929 | 0.9955705 | 0.005920196 | 0.9955709 | 0.005200574 |  |  | 280260 | 0.9733469 | 0.9670213 | 0.00340842 | 0.9761252 | 0.006190059 | 0.9761239 | 0.007258716 |  |  | 427680 | 0.9800598 | 0.9150489 | 0.004843064 | 0.97944 | 0.00721385 | 0.9794369 | 0.007664345 |  |  | 728460 | 0.9644167 | 0.8678712 | 0.01258337 | 0.9684083 | 0.01123622 | 0.9684077 | 0.008394726
|  |  | 161292 | 1.000442 | 0.9994305 | 0.0003654688 | 0.9999501 | 0.106524 | 0.9999457 | 0.1120337 |  |  | 385446 | 0.9927949 | 0.9866385 | 0.001132929 | 0.9955738 | 0.005919683 | 0.9955741 | 0.005200346 |  |  | 280560 | 0.9733469 | 0.9670213 | 0.00340842 | 0.9761594 | 0.006189612 | 0.9761581 | 0.007258202 |  |  | 427980 | 0.9817413 | 0.9150489 | 0.004843064 | 0.9794512 | 0.007214013 | 0.9794482 | 0.007664185 |  |  | 728760 | 0.9688926 | 0.8678712 | 0.01258337 | 0.9684312 | 0.01123566 | 0.9684306 | 0.008393963
|  |  | 161592 | 1.001338 | 0.9994305 | 0.0003654688 | 0.9999501 | 0.106524 | 0.9999457 | 0.1120337 |  |  | 385746 | 0.9927949 | 0.9866385 | 0.001132929 | 0.995577 | 0.005919172 | 0.9955773 | 0.005200119 |  |  | 280860 | 0.9711889 | 0.9670213 | 0.00340842 | 0.9761935 | 0.006189163 | 0.9761922 | 0.007257686 |  |  | 428280 | 0.9783783 | 0.9150489 | 0.004843064 | 0.9794624 | 0.007214174 | 0.9794594 | 0.007664026 |  |  | 729060 | 0.9644167 | 0.8678712 | 0.01258337 | 0.9684541 | 0.01123511 | 0.9684535 | 0.008393201
|  |  | 161892 | 1.001338 | 0.9994305 | 0.0003654688 | 0.9999501 | 0.106524 | 0.9999457 | 0.1120337 |  |  | 386046 | 0.9927949 | 0.9866385 | 0.001132929 | 0.9955802 | 0.005918663 | 0.9955805 | 0.005199894 |  |  | 281160 | 0.9722679 | 0.9670213 | 0.00340842 | 0.9762276 | 0.006188712 | 0.9762263 | 0.007257168 |  |  | 428580 | 0.9800598 | 0.9150489 | 0.004843064 | 0.9794736 | 0.007214336 | 0.9794706 | 0.007663868 |  |  | 729360 | 0.9644167 | 0.8678712 | 0.01258337 | 0.968477 | 0.01123456 | 0.9684763 | 0.008392439
|  |  | 162192 | 1.002234 | 0.9994305 | 0.0003654688 | 0.9999501 | 0.106524 | 0.9999457 | 0.1120337 |  |  | 386346 | 0.9927949 | 0.9866385 | 0.001132929 | 0.9955834 | 0.005918156 | 0.9955837 | 0.005199669 |  |  | 281460 | 0.9722679 | 0.9670213 | 0.00340842 | 0.9762616 | 0.00618826 | 0.9762604 | 0.007256649 |  |  | 428880 | 0.9834228 | 0.9150489 | 0.004843064 | 0.9794848 | 0.007214497 | 0.9794818 | 0.007663711 |  |  | 729660 | 0.9621788 | 0.8678712 | 0.01258337 | 0.9684998 | 0.01123401 | 0.9684992 | 0.008391679
|  |  | 162492 | 1.001338 | 0.9994305 | 0.0003654688 | 0.9999501 | 0.106524 | 0.9999457 | 0.1120337 |  |  | 386646 | 0.9927949 | 0.9866385 | 0.001132929 | 0.9955866 | 0.005917651 | 0.9955869 | 0.005199445 |  |  | 281760 | 0.9733469 | 0.9670213 | 0.00340842 | 0.9762956 | 0.006187807 | 0.9762943 | 0.007256127 |  |  | 429180 | 0.9750154 | 0.9150489 | 0.004843064 | 0.9794959 | 0.007214658 | 0.9794929 | 0.007663555 |  |  | 729960 | 0.9599408 | 0.8678712 | 0.01258337 | 0.9685226 | 0.01123346 | 0.968522 | 0.008390919
|  |  | 162792 | 1.002234 | 0.9994305 | 0.0003654688 | 0.9999501 | 0.106524 | 0.9999457 | 0.1120337 |  |  | 386946 | 0.9927949 | 0.9866385 | 0.001132929 | 0.9955898 | 0.005917147 | 0.9955901 | 0.005199222 |  |  | 282060 | 0.9733469 | 0.9670213 | 0.00340842 | 0.9763296 | 0.006187352 | 0.9763283 | 0.007255604 |  |  | 429480 | 0.9800598 | 0.9150489 | 0.004843064 | 0.979507 | 0.007214818 | 0.979504 | 0.007663399 |  |  | 730260 | 0.9599408 | 0.8678712 | 0.01258337 | 0.9685454 | 0.01123291 | 0.9685447 | 0.008390161
|  |  | 163092 | 1.00313 | 0.9994305 | 0.0003654688 | 0.9999501 | 0.106524 | 0.9999457 | 0.1120337 |  |  | 387246 | 0.9937554 | 0.9866385 | 0.001132929 | 0.9955929 | 0.005916646 | 0.9955933 | 0.005199 |  |  | 282360 | 0.9722679 | 0.9670213 | 0.00340842 | 0.9763634 | 0.006186895 | 0.9763621 | 0.007255079 |  |  | 429780 | 0.9800598 | 0.9150489 | 0.004843064 | 0.9795181 | 0.007214978 | 0.9795151 | 0.007663244 |  |  | 730560 | 0.9644167 | 0.8678712 | 0.01258337 | 0.9685682 | 0.01123236 | 0.9685675 | 0.008389403
|  |  | 163392 | 1.002234 | 0.9994305 | 0.0003654688 | 0.9999501 | 0.106524 | 0.9999457 | 0.1120337 |  |  | 387546 | 0.9927949 | 0.9866385 | 0.001132929 | 0.9955961 | 0.005916146 | 0.9955965 | 0.005198779 |  |  | 282660 | 0.9722679 | 0.9670213 | 0.00340842 | 0.9763972 | 0.006186437 | 0.9763959 | 0.007254553 |  |  | 430080 | 0.9817413 | 0.9150489 | 0.004843064 | 0.9795292 | 0.007215138 | 0.9795261 | 0.00766309 |  |  | 730860 | 0.9621788 | 0.8678712 | 0.01258337 | 0.9685909 | 0.01123181 | 0.9685902 | 0.008388646
|  |  | 163692 | 1.000442 | 0.9994305 | 0.0003654688 | 0.9999501 | 0.106524 | 0.9999457 | 0.1120337 |  |  | 387846 | 0.9918345 | 0.9866385 | 0.001132929 | 0.9955993 | 0.005915648 | 0.9955997 | 0.005198558 |  |  | 282960 | 0.9722679 | 0.9670213 | 0.00340842 | 0.976431 | 0.006185978 | 0.9764297 | 0.007254024 |  |  | 430380 | 0.9817413 | 0.9150489 | 0.004843064 | 0.9795402 | 0.007215298 | 0.9795371 | 0.007662937 |  |  | 731160 | 0.9666547 | 0.8678712 | 0.01258337 | 0.9686136 | 0.01123126 | 0.9686129 | 0.00838789
|  |  | 163992 | 1.002234 | 0.9994305 | 0.0003654688 | 0.9999501 | 0.106524 | 0.9999457 | 0.1120337 |  |  | 388146 | 0.9947158 | 0.9866385 | 0.001132929 | 0.9956024 | 0.005915152 | 0.9956028 | 0.005198339 |  |  | 283260 | 0.9722679 | 0.9670213 | 0.00340842 | 0.9764647 | 0.006185517 | 0.9764634 | 0.007253494 |  |  | 430680 | 0.9851043 | 0.9150489 | 0.004843064 | 0.9795512 | 0.007215457 | 0.9795481 | 0.007662784 |  |  | 731460 | 0.9666547 | 0.8678712 | 0.01258337 | 0.9686363 | 0.01123072 | 0.9686356 | 0.008387135
|  |  | 164292 | 1.001338 | 0.9994305 | 0.0003654688 | 0.9999501 | 0.106524 | 0.9999457 | 0.1120337 |  |  | 388446 | 0.9937554 | 0.9866385 | 0.001132929 | 0.9956055 | 0.005914657 | 0.995606 | 0.00519812 |  |  | 283560 | 0.9744259 | 0.9670213 | 0.00340842 | 0.9764984 | 0.006185054 | 0.9764971 | 0.007252963 |  |  | 430980 | 0.9884672 | 0.9150489 | 0.004843064 | 0.9795621 | 0.007215615 | 0.979559 | 0.007662632 |  |  | 731760 | 0.9666547 | 0.8678712 | 0.01258337 | 0.9686589 | 0.01123017 | 0.9686582 | 0.008386381
|  |  | 164592 | 1.001338 | 0.9994305 | 0.0003654688 | 0.9999501 | 0.106524 | 0.9999457 | 0.1120337 |  |  | 388746 | 0.9937554 | 0.9866385 | 0.001132929 | 0.9956087 | 0.005914165 | 0.9956091 | 0.005197903 |  |  | 283860 | 0.9722679 | 0.9670213 | 0.00340842 | 0.976532 | 0.00618459 | 0.9765307 | 0.007252429 |  |  | 431280 | 0.9817413 | 0.9150489 | 0.004843064 | 0.979573 | 0.007215773 | 0.97957 | 0.007662481 |  |  | 732060 | 0.9644167 | 0.8678712 | 0.01258337 | 0.9686816 | 0.01122963 | 0.9686808 | 0.008385627
|  |  | 164892 | 1.002234 | 0.9994305 | 0.0003654688 | 0.9999501 | 0.106524 | 0.9999457 | 0.1120337 |  |  | 389046 | 0.9927949 | 0.9866385 | 0.001132929 | 0.9956118 | 0.005913674 | 0.9956122 | 0.005197686 |  |  | 284160 | 0.9744259 | 0.9670213 | 0.00340842 | 0.9765655 | 0.006184125 | 0.9765642 | 0.007251894 |  |  | 431580 | 0.9783783 | 0.9150489 | 0.004843064 | 0.9795839 | 0.007215931 | 0.9795808 | 0.007662331 |  |  | 732360 | 0.9666547 | 0.8678712 | 0.01258337 | 0.9687042 | 0.01122908 | 0.9687034 | 0.008384875
|  |  | 165192 | 1.00313 | 0.9994305 | 0.0003654688 | 0.9999501 | 0.106524 | 0.9999457 | 0.1120337 |  |  | 389346 | 0.9937554 | 0.9866385 | 0.001132929 | 0.9956149 | 0.005913185 | 0.9956154 | 0.00519747 |  |  | 284460 | 0.9744259 | 0.9670213 | 0.00340842 | 0.976599 | 0.006183658 | 0.9765977 | 0.007251357 |  |  | 431880 | 0.9817413 | 0.9150489 | 0.004843064 | 0.9795948 | 0.007216089 | 0.9795917 | 0.007662181 |  |  | 732660 | 0.9688926 | 0.8678712 | 0.01258337 | 0.9687267 | 0.01122854 | 0.968726 | 0.008384124
|  |  | 165492 | 1.002234 | 0.9994305 | 0.0003654688 | 0.9999501 | 0.106524 | 0.9999457 | 0.1120337 |  |  | 389646 | 0.9937554 | 0.9866385 | 0.001132929 | 0.995618 | 0.005912698 | 0.9956185 | 0.005197255 |  |  | 284760 | 0.9733469 | 0.9670213 | 0.00340842 | 0.9766324 | 0.00618319 | 0.9766311 | 0.007250819 |  |  | 432180 | 0.9867858 | 0.9150489 | 0.004843064 | 0.9796056 | 0.007216246 | 0.9796025 | 0.007662033 |  |  | 732960 | 0.9599408 | 0.8678712 | 0.01258337 | 0.9687493 | 0.01122799 | 0.9687485 | 0.008383373
|  |  | 165792 | 1.001338 | 0.9994305 | 0.0003654688 | 0.9999501 | 0.106524 | 0.9999457 | 0.1120337 |  |  | 389946 | 0.9937554 | 0.9866385 | 0.001132929 | 0.9956211 | 0.005912212 | 0.9956216 | 0.005197041 |  |  | 285060 | 0.9744259 | 0.9670213 | 0.00340842 | 0.9766658 | 0.006182721 | 0.9766645 | 0.007250279 |  |  | 432480 | 0.9867858 | 0.9150489 | 0.004843064 | 0.9796165 | 0.007216403 | 0.9796133 | 0.007661885 |  |  | 733260 | 0.9621788 | 0.8678712 | 0.01258337 | 0.9687718 | 0.01122745 | 0.968771 | 0.008382623
|  |  | 166092 | 1.002234 | 0.9994305 | 0.0003654688 | 0.9999501 | 0.106524 | 0.9999457 | 0.1120337 |  |  | 390246 | 0.9937554 | 0.9866385 | 0.001132929 | 0.9956242 | 0.005911728 | 0.9956247 | 0.005196828 |  |  | 285360 | 0.9711889 | 0.9670213 | 0.00340842 | 0.9766991 | 0.00618225 | 0.9766978 | 0.007249737 |  |  | 432780 | 0.9851043 | 0.9150489 | 0.004843064 | 0.9796272 | 0.00721656 | 0.9796241 | 0.007661737 |  |  | 733560 | 0.9621788 | 0.8678712 | 0.01258337 | 0.9687943 | 0.01122691 | 0.9687935 | 0.008381874
|  |  | 166392 | 1.004026 | 0.9994305 | 0.0003654688 | 0.9999501 | 0.106524 | 0.9999457 | 0.1120337 |  |  | 390546 | 0.9937554 | 0.9866385 | 0.001132929 | 0.9956273 | 0.005911246 | 0.9956278 | 0.005196616 |  |  | 285660 | 0.9733469 | 0.9670213 | 0.00340842 | 0.9767324 | 0.006181778 | 0.9767311 | 0.007249194 |  |  | 433080 | 0.9817413 | 0.9150489 | 0.004843064 | 0.979638 | 0.007216716 | 0.9796348 | 0.007661591 |  |  | 733860 | 0.9666547 | 0.8678712 | 0.01258337 | 0.9688168 | 0.01122637 | 0.968816 | 0.008381126
|  |  | 166692 | 1.00313 | 0.9994305 | 0.0003654688 | 0.9999501 | 0.106524 | 0.9999457 | 0.1120337 |  |  | 390846 | 0.9927949 | 0.9866385 | 0.001132929 | 0.9956304 | 0.005910766 | 0.9956309 | 0.005196404 |  |  | 285960 | 0.9733469 | 0.9670213 | 0.00340842 | 0.9767656 | 0.006181304 | 0.9767643 | 0.007248649 |  |  | 433380 | 0.9834228 | 0.9150489 | 0.004843064 | 0.9796487 | 0.007216872 | 0.9796456 | 0.007661445 |  |  | 734160 | 0.9666547 | 0.8678712 | 0.01258337 | 0.9688392 | 0.01122583 | 0.9688384 | 0.008380379
|  |  | 166992 | 1.001338 | 0.9994305 | 0.0003654688 | 0.9999501 | 0.106524 | 0.9999457 | 0.1120337 |  |  | 391146 | 0.9927949 | 0.9866385 | 0.001132929 | 0.9956334 | 0.005910288 | 0.9956339 | 0.005196194 |  |  | 286260 | 0.9722679 | 0.9670213 | 0.00340842 | 0.9767988 | 0.006180829 | 0.9767975 | 0.007248102 |  |  | 433680 | 0.9800598 | 0.9150489 | 0.004843064 | 0.9796594 | 0.007217027 | 0.9796562 | 0.0076613 |  |  | 734460 | 0.9666547 | 0.8678712 | 0.01258337 | 0.9688616 | 0.01122529 | 0.9688608 | 0.008379633
|  |  | 167292 | 1.001338 | 0.9994305 | 0.0003654688 | 0.9999501 | 0.106524 | 0.9999457 | 0.1120337 |  |  | 391446 | 0.9927949 | 0.9866385 | 0.001132929 | 0.9956365 | 0.005909811 | 0.995637 | 0.005195984 |  |  | 286560 | 0.9755049 | 0.9670213 | 0.00340842 | 0.9768319 | 0.006180353 | 0.9768306 | 0.007247554 |  |  | 433980 | 0.9834228 | 0.9150489 | 0.004843064 | 0.97967 | 0.007217182 | 0.9796669 | 0.007661156 |  |  | 734760 | 0.9688926 | 0.8678712 | 0.01258337 | 0.968884 | 0.01122475 | 0.9688832 | 0.008378888
|  |  | 167592 | 1.002234 | 0.9994305 | 0.0003654688 | 0.9999501 | 0.106524 | 0.9999457 | 0.1120337 |  |  | 391746 | 0.9918345 | 0.9866385 | 0.001132929 | 0.9956395 | 0.005909336 | 0.9956401 | 0.005195775 |  |  | 286860 | 0.9733469 | 0.9670213 | 0.00340842 | 0.976865 | 0.006179875 | 0.9768637 | 0.007247004 |  |  | 434280 | 0.9867858 | 0.9150489 | 0.004843064 | 0.9796807 | 0.007217337 | 0.9796775 | 0.007661012 |  |  | 735060 | 0.9666547 | 0.8678712 | 0.01258337 | 0.9689064 | 0.01122421 | 0.9689056 | 0.008378144
|  |  | 167892 | 1.002234 | 0.9994305 | 0.0003654688 | 0.9999501 | 0.106524 | 0.9999457 | 0.1120337 |  |  | 392046 | 0.9927949 | 0.9866385 | 0.001132929 | 0.9956426 | 0.005908863 | 0.9956431 | 0.005195567 |  |  | 287160 | 0.9722679 | 0.9670213 | 0.00340842 | 0.976898 | 0.006179396 | 0.9768967 | 0.007246453 |  |  | 434580 | 0.9834228 | 0.9150489 | 0.004843064 | 0.9796913 | 0.007217491 | 0.9796881 | 0.00766087 |  |  | 735360 | 0.9621788 | 0.8678712 | 0.01258337 | 0.9689287 | 0.01122367 | 0.9689279 | 0.0083774
|  |  | 168192 | 1.001338 | 0.9994305 | 0.0003654688 | 0.9999501 | 0.106524 | 0.9999457 | 0.1120337 |  |  | 392346 | 0.9937554 | 0.9866385 | 0.001132929 | 0.9956456 | 0.005908391 | 0.9956461 | 0.00519536 |  |  | 287460 | 0.9722679 | 0.9670213 | 0.00340842 | 0.9769309 | 0.006178916 | 0.9769296 | 0.0072459 |  |  | 434880 | 0.9834228 | 0.9150489 | 0.004843064 | 0.9797019 | 0.007217646 | 0.9796987 | 0.007660727 |  |  | 735660 | 0.9621788 | 0.8678712 | 0.01258337 | 0.968951 | 0.01122314 | 0.9689502 | 0.008376658
|  |  | 168492 | 1.002234 | 0.9994305 | 0.0003654688 | 0.9999501 | 0.106524 | 0.9999457 | 0.1120337 |  |  | 392646 | 0.9947158 | 0.9866385 | 0.001132929 | 0.9956486 | 0.005907921 | 0.9956492 | 0.005195154 |  |  | 287760 | 0.9733469 | 0.9670213 | 0.00340842 | 0.9769638 | 0.006178434 | 0.9769625 | 0.007245346 |  |  | 435180 | 0.9834228 | 0.9150489 | 0.004843064 | 0.9797124 | 0.007217799 | 0.9797092 | 0.007660586 |  |  | 735960 | 0.9644167 | 0.8678712 | 0.01258337 | 0.9689733 | 0.0112226 | 0.9689725 | 0.008375916
|  |  | 168792 | 0.9995459 | 0.9994305 | 0.0003654688 | 0.9999501 | 0.106524 | 0.9999457 | 0.1120337 |  |  | 392946 | 0.9947158 | 0.9866385 | 0.001132929 | 0.9956516 | 0.005907453 | 0.9956522 | 0.005194948 |  |  | 288060 | 0.9722679 | 0.9670213 | 0.00340842 | 0.9769967 | 0.006177951 | 0.9769954 | 0.00724479 |  |  | 435480 | 0.9834228 | 0.9150489 | 0.004843064 | 0.9797229 | 0.007217953 | 0.9797197 | 0.007660445 |  |  | 736260 | 0.9644167 | 0.8678712 | 0.01258337 | 0.9689956 | 0.01122206 | 0.9689948 | 0.008375175
|  |  | 169092 | 1.00313 | 0.9994305 | 0.0003654688 | 0.9999501 | 0.106524 | 0.9999457 | 0.1120337 |  |  | 393246 | 0.9937554 | 0.9866385 | 0.001132929 | 0.9956547 | 0.005906987 | 0.9956552 | 0.005194744 |  |  | 288360 | 0.9722679 | 0.9670213 | 0.00340842 | 0.9770294 | 0.006177467 | 0.9770282 | 0.007244232 |  |  | 435780 | 0.9851043 | 0.9150489 | 0.004843064 | 0.9797334 | 0.007218106 | 0.9797302 | 0.007660306 |  |  | 736560 | 0.9666547 | 0.8678712 | 0.01258337 | 0.9690178 | 0.01122153 | 0.969017 | 0.008374435
|  |  | 169392 | 1.00313 | 0.9994305 | 0.0003654688 | 0.9999501 | 0.106524 | 0.9999457 | 0.1120337 |  |  | 393546 | 0.9927949 | 0.9866385 | 0.001132929 | 0.9956577 | 0.005906522 | 0.9956582 | 0.00519454 |  |  | 288660 | 0.9733469 | 0.9670213 | 0.00340842 | 0.9770622 | 0.006176981 | 0.9770609 | 0.007243673 |  |  | 436080 | 0.9800598 | 0.9150489 | 0.004843064 | 0.9797439 | 0.007218258 | 0.9797407 | 0.007660166 |  |  | 736860 | 0.9599408 | 0.8678712 | 0.01258337 | 0.9690401 | 0.01122099 | 0.9690392 | 0.008373696
|  |  | 169692 | 1.001338 | 0.9994305 | 0.0003654688 | 0.9999501 | 0.106524 | 0.9999457 | 0.1120337 |  |  | 393846 | 0.9937554 | 0.9866385 | 0.001132929 | 0.9956606 | 0.005906059 | 0.9956612 | 0.005194337 |  |  | 288960 | 0.9733469 | 0.9670213 | 0.00340842 | 0.9770949 | 0.006176495 | 0.9770936 | 0.007243112 |  |  | 436380 | 0.9851043 | 0.9150489 | 0.004843064 | 0.9797543 | 0.007218411 | 0.9797511 | 0.007660028 |  |  | 737160 | 0.9644167 | 0.8678712 | 0.01258337 | 0.9690622 | 0.01122046 | 0.9690614 | 0.008372958
|  |  | 169992 | 1.00313 | 0.9994305 | 0.0003654688 | 0.9999501 | 0.106524 | 0.9999457 | 0.1120337 |  |  | 394146 | 0.9927949 | 0.9866385 | 0.001132929 | 0.9956636 | 0.005905598 | 0.9956642 | 0.005194135 |  |  | 289260 | 0.9744259 | 0.9670213 | 0.00340842 | 0.9771275 | 0.006176007 | 0.9771262 | 0.00724255 |  |  | 436680 | 0.9884672 | 0.9150489 | 0.004843064 | 0.9797647 | 0.007218563 | 0.9797615 | 0.00765989 |  |  | 737460 | 0.9688926 | 0.8678712 | 0.01258337 | 0.9690844 | 0.01121993 | 0.9690835 | 0.00837222
|  |  | 170292 | 1.00313 | 0.9994305 | 0.0003654688 | 0.9999501 | 0.106524 | 0.9999457 | 0.1120337 |  |  | 394446 | 0.9937554 | 0.9866385 | 0.001132929 | 0.9956666 | 0.005905138 | 0.9956672 | 0.005193934 |  |  | 289560 | 0.9733469 | 0.9670213 | 0.00340842 | 0.9771601 | 0.006175517 | 0.9771588 | 0.007241987 |  |  | 436980 | 0.9834228 | 0.9150489 | 0.004843064 | 0.9797751 | 0.007218715 | 0.9797718 | 0.007659753 |  |  | 737760 | 0.9711305 | 0.8678712 | 0.01258337 | 0.9691065 | 0.0112194 | 0.9691057 | 0.008371484
|  |  | 170592 | 1.002234 | 0.9994305 | 0.0003654688 | 0.9999501 | 0.106524 | 0.9999457 | 0.1120337 |  |  | 394746 | 0.9937554 | 0.9866385 | 0.001132929 | 0.9956696 | 0.005904681 | 0.9956702 | 0.005193734 |  |  | 289860 | 0.9733469 | 0.9670213 | 0.00340842 | 0.9771926 | 0.006175026 | 0.9771913 | 0.007241422 |  |  | 437280 | 0.9851043 | 0.9150489 | 0.004843064 | 0.9797854 | 0.007218866 | 0.9797822 | 0.007659617 |  |  | 738060 | 0.9644167 | 0.8678712 | 0.01258337 | 0.9691287 | 0.01121886 | 0.9691278 | 0.008370749
|  |  | 170892 | 1.00313 | 0.9994305 | 0.0003654688 | 0.9999501 | 0.106524 | 0.9999457 | 0.1120337 |  |  | 395046 | 0.9927949 | 0.9866385 | 0.001132929 | 0.9956725 | 0.005904224 | 0.9956732 | 0.005193534 |  |  | 290160 | 0.9755049 | 0.9670213 | 0.00340842 | 0.9772251 | 0.006174535 | 0.9772238 | 0.007240855 |  |  | 437580 | 0.9834228 | 0.9150489 | 0.004843064 | 0.9797957 | 0.007219017 | 0.9797925 | 0.007659481 |  |  | 738360 | 0.9688926 | 0.8678712 | 0.01258337 | 0.9691507 | 0.01121833 | 0.9691499 | 0.008370014
|  |  | 171192 | 1.002234 | 0.9994305 | 0.0003654688 | 0.9999501 | 0.106524 | 0.9999457 | 0.1120337 |  |  | 395346 | 0.9937554 | 0.9866385 | 0.001132929 | 0.9956755 | 0.00590377 | 0.9956761 | 0.005193336 |  |  | 290460 | 0.9755049 | 0.9670213 | 0.00340842 | 0.9772575 | 0.006174041 | 0.9772562 | 0.007240287 |  |  | 437880 | 0.9851043 | 0.9150489 | 0.004843064 | 0.979806 | 0.007219168 | 0.9798028 | 0.007659346 |  |  | 738660 | 0.9666547 | 0.8678712 | 0.01258337 | 0.9691728 | 0.0112178 | 0.9691719 | 0.00836928
|  |  | 171492 | 1.002234 | 0.9994305 | 0.0003654688 | 0.9999501 | 0.106524 | 0.9999457 | 0.1120337 |  |  | 395646 | 0.9927949 | 0.9866385 | 0.001132929 | 0.9956784 | 0.005903317 | 0.9956791 | 0.005193138 |  |  | 290760 | 0.9733469 | 0.9670213 | 0.00340842 | 0.9772899 | 0.006173547 | 0.9772886 | 0.007239718 |  |  | 438180 | 0.9851043 | 0.9150489 | 0.004843064 | 0.9798163 | 0.007219318 | 0.979813 | 0.007659212 |  |  | 738960 | 0.9666547 | 0.8678712 | 0.01258337 | 0.9691948 | 0.01121727 | 0.9691939 | 0.008368547
|  |  | 171792 | 1.002234 | 0.9994305 | 0.0003654688 | 0.9999501 | 0.106524 | 0.9999457 | 0.1120337 |  |  | 395946 | 0.9937554 | 0.9866385 | 0.001132929 | 0.9956814 | 0.005902866 | 0.995682 | 0.005192941 |  |  | 291060 | 0.9744259 | 0.9670213 | 0.00340842 | 0.9773222 | 0.006173051 | 0.9773209 | 0.007239147 |  |  | 438480 | 0.9834228 | 0.9150489 | 0.004843064 | 0.9798265 | 0.007219468 | 0.9798233 | 0.007659078 |  |  | 739260 | 0.9688926 | 0.8678712 | 0.01258337 | 0.9692169 | 0.01121675 | 0.9692159 | 0.008367815
|  |  | 172092 | 1.002234 | 0.9994305 | 0.0003654688 | 0.9999501 | 0.106524 | 0.9999457 | 0.1120337 |  |  | 396246 | 0.9927949 | 0.9866385 | 0.001132929 | 0.9956843 | 0.005902416 | 0.995685 | 0.005192745 |  |  | 291360 | 0.9722679 | 0.9670213 | 0.00340842 | 0.9773545 | 0.006172555 | 0.9773532 | 0.007238574 |  |  | 438780 | 0.9834228 | 0.9150489 | 0.004843064 | 0.9798367 | 0.007219618 | 0.9798334 | 0.007658945 |  |  | 739560 | 0.9688926 | 0.8678712 | 0.01258337 | 0.9692388 | 0.01121622 | 0.9692379 | 0.008367084
|  |  | 172392 | 1.001338 | 0.9994305 | 0.0003654688 | 0.9999501 | 0.106524 | 0.9999457 | 0.1120337 |  |  | 396546 | 0.9937554 | 0.9866385 | 0.001132929 | 0.9956872 | 0.005901969 | 0.9956879 | 0.005192549 |  |  | 291660 | 0.9733469 | 0.9670213 | 0.00340842 | 0.9773867 | 0.006172057 | 0.9773854 | 0.007238001 |  |  | 439080 | 0.9834228 | 0.9150489 | 0.004843064 | 0.9798469 | 0.007219767 | 0.9798436 | 0.007658813 |  |  | 739860 | 0.9688926 | 0.8678712 | 0.01258337 | 0.9692608 | 0.01121569 | 0.9692599 | 0.008366354
|  |  | 172692 | 1.002234 | 0.9994305 | 0.0003654688 | 0.9999501 | 0.106524 | 0.9999457 | 0.1120337 |  |  | 396846 | 0.9927949 | 0.9866385 | 0.001132929 | 0.9956901 | 0.005901522 | 0.9956908 | 0.005192355 |  |  | 291960 | 0.9744259 | 0.9670213 | 0.00340842 | 0.9774188 | 0.006171557 | 0.9774176 | 0.007237425 |  |  | 439380 | 0.9851043 | 0.9150489 | 0.004843064 | 0.979857 | 0.007219916 | 0.9798538 | 0.007658682 |  |  | 740160 | 0.9688926 | 0.8678712 | 0.01258337 | 0.9692827 | 0.01121516 | 0.9692818 | 0.008365625
|  |  | 172992 | 1.004026 | 0.9994305 | 0.0003654688 | 0.9999501 | 0.106524 | 0.9999457 | 0.1120337 |  |  | 397146 | 0.9927949 | 0.9866385 | 0.001132929 | 0.9956931 | 0.005901078 | 0.9956937 | 0.005192161 |  |  | 292260 | 0.9733469 | 0.9670213 | 0.00340842 | 0.9774509 | 0.006171057 | 0.9774497 | 0.007236849 |  |  | 439680 | 0.9817413 | 0.9150489 | 0.004843064 | 0.9798671 | 0.007220065 | 0.9798639 | 0.007658551 |  |  | 740460 | 0.9688926 | 0.8678712 | 0.01258337 | 0.9693047 | 0.01121464 | 0.9693037 | 0.008364896
|  |  | 173292 | 1.000442 | 0.9994305 | 0.0003654688 | 0.9999501 | 0.106524 | 0.9999457 | 0.1120337 |  |  | 397446 | 0.9947158 | 0.9866385 | 0.001132929 | 0.995696 | 0.005900635 | 0.9956966 | 0.005191968 |  |  | 292560 | 0.9744259 | 0.9670213 | 0.00340842 | 0.977483 | 0.006170555 | 0.9774817 | 0.007236271 |  |  | 439980 | 0.9834228 | 0.9150489 | 0.004843064 | 0.9798772 | 0.007220213 | 0.979874 | 0.007658421 |  |  | 740760 | 0.9644167 | 0.8678712 | 0.01258337 | 0.9693265 | 0.01121411 | 0.9693256 | 0.008364168
|  |  | 173592 | 1.002234 | 0.9994305 | 0.0003654688 | 0.9999501 | 0.106524 | 0.9999457 | 0.1120337 |  |  | 397746 | 0.9937554 | 0.9866385 | 0.001132929 | 0.9956988 | 0.005900194 | 0.9956995 | 0.005191776 |  |  | 292860 | 0.9733469 | 0.9670213 | 0.00340842 | 0.977515 | 0.006170053 | 0.9775137 | 0.007235691 |  |  | 440280 | 0.9834228 | 0.9150489 | 0.004843064 | 0.9798873 | 0.007220361 | 0.979884 | 0.007658291 |  |  | 741060 | 0.9644167 | 0.8678712 | 0.01258337 | 0.9693484 | 0.01121359 | 0.9693474 | 0.008363442
|  |  | 173892 | 1.002234 | 0.9994305 | 0.0003654688 | 0.9999501 | 0.106524 | 0.9999457 | 0.1120337 |  |  | 398046 | 0.9927949 | 0.9866385 | 0.001132929 | 0.9957017 | 0.005899754 | 0.9957024 | 0.005191585 |  |  | 293160 | 0.9733469 | 0.9670213 | 0.00340842 | 0.977547 | 0.006169549 | 0.9775457 | 0.007235111 |  |  | 440580 | 0.9884672 | 0.9150489 | 0.004843064 | 0.9798973 | 0.007220508 | 0.979894 | 0.007658163 |  |  | 741360 | 0.9621788 | 0.8678712 | 0.01258337 | 0.9693702 | 0.01121306 | 0.9693693 | 0.008362716
|  |  | 174192 | 1.002234 | 0.9994305 | 0.0003654688 | 0.9999501 | 0.106524 | 0.9999457 | 0.1120337 |  |  | 398346 | 0.9937554 | 0.9866385 | 0.001132929 | 0.9957046 | 0.005899316 | 0.9957053 | 0.005191394 |  |  | 293460 | 0.9733469 | 0.9670213 | 0.00340842 | 0.9775789 | 0.006169044 | 0.9775776 | 0.007234529 |  |  | 440880 | 0.9867858 | 0.9150489 | 0.004843064 | 0.9799073 | 0.007220656 | 0.9799041 | 0.007658034 |  |  | 741660 | 0.9666547 | 0.8678712 | 0.01258337 | 0.9693921 | 0.01121254 | 0.9693911 | 0.008361991
|  |  | 174492 | 1.001338 | 0.9994305 | 0.0003654688 | 0.9999501 | 0.106524 | 0.9999457 | 0.1120337 |  |  | 398646 | 0.9947158 | 0.9866385 | 0.001132929 | 0.9957075 | 0.00589888 | 0.9957082 | 0.005191204 |  |  | 293760 | 0.9733469 | 0.9670213 | 0.00340842 | 0.9776107 | 0.006168537 | 0.9776094 | 0.007233945 |  |  | 441180 | 0.9851043 | 0.9150489 | 0.004843064 | 0.9799173 | 0.007220803 | 0.979914 | 0.007657907 |  |  | 741960 | 0.9711305 | 0.8678712 | 0.01258337 | 0.9694138 | 0.01121202 | 0.9694129 | 0.008361267
|  |  | 174792 | 1.001338 | 0.9994305 | 0.0003654688 | 0.9999501 | 0.106524 | 0.9999457 | 0.1120337 |  |  | 398946 | 0.9927949 | 0.9866385 | 0.001132929 | 0.9957103 | 0.005898445 | 0.9957111 | 0.005191016 |  |  | 294060 | 0.9755049 | 0.9670213 | 0.00340842 | 0.9776425 | 0.00616803 | 0.9776412 | 0.00723336 |  |  | 441480 | 0.9834228 | 0.9150489 | 0.004843064 | 0.9799273 | 0.007220949 | 0.979924 | 0.00765778 |  |  | 742260 | 0.9688926 | 0.8678712 | 0.01258337 | 0.9694356 | 0.0112115 | 0.9694346 | 0.008360544
|  |  | 175092 | 1.002234 | 0.9994305 | 0.0003654688 | 0.9999501 | 0.106524 | 0.9999457 | 0.1120337 |  |  | 399246 | 0.9937554 | 0.9866385 | 0.001132929 | 0.9957132 | 0.005898012 | 0.9957139 | 0.005190828 |  |  | 294360 | 0.9755049 | 0.9670213 | 0.00340842 | 0.9776742 | 0.006167521 | 0.977673 | 0.007232774 |  |  | 441780 | 0.9851043 | 0.9150489 | 0.004843064 | 0.9799372 | 0.007221096 | 0.9799339 | 0.007657654 |  |  | 742560 | 0.9666547 | 0.8678712 | 0.01258337 | 0.9694573 | 0.01121097 | 0.9694563 | 0.008359821
|  |  | 175392 | 1.002234 | 0.9994305 | 0.0003654688 | 0.9999501 | 0.106524 | 0.9999457 | 0.1120337 |  |  | 399546 | 0.9947158 | 0.9866385 | 0.001132929 | 0.995716 | 0.00589758 | 0.9957168 | 0.00519064 |  |  | 294660 | 0.9755049 | 0.9670213 | 0.00340842 | 0.9777059 | 0.006167012 | 0.9777047 | 0.007232187 |  |  | 442080 | 0.9834228 | 0.9150489 | 0.004843064 | 0.9799471 | 0.007221242 | 0.9799438 | 0.007657529 |  |  | 742860 | 0.9644167 | 0.8678712 | 0.01258337 | 0.9694791 | 0.01121045 | 0.969478 | 0.0083591
|  |  | 175692 | 1.002234 | 0.9994305 | 0.0003654688 | 0.9999501 | 0.106524 | 0.9999457 | 0.1120337 |  |  | 399846 | 0.9937554 | 0.9866385 | 0.001132929 | 0.9957189 | 0.005897151 | 0.9957196 | 0.005190454 |  |  | 294960 | 0.9755049 | 0.9670213 | 0.00340842 | 0.9777376 | 0.006166501 | 0.9777363 | 0.007231598 |  |  | 442380 | 0.9867858 | 0.9150489 | 0.004843064 | 0.979957 | 0.007221387 | 0.9799537 | 0.007657404 |  |  | 743160 | 0.9666547 | 0.8678712 | 0.01258337 | 0.9695007 | 0.01120993 | 0.9694997278 | 0.008358379
|  |  | 175992 | 1.001338 | 0.9994305 | 0.0003654688 | 0.9999501 | 0.106524 | 0.9999457 | 0.1120337 |  |  | 400146 | 0.9937554 | 0.9866385 | 0.001132929 | 0.9957217 | 0.005896722 | 0.9957225 | 0.005190268 |  |  | 295260 | 0.976584 | 0.9670213 | 0.00340842 | 0.9777692 | 0.006165989 | 0.9777679 | 0.007231008 |  |  | 442680 | 0.9867858 | 0.9150489 | 0.004843064 | 0.9799668 | 0.007221533 | 0.9799635 | 0.00765728 |  |  | 743460 | 0.9599408 | 0.8678712 | 0.01258337 | 0.9695224 | 0.01120941 | 0.9695214 | 0.008357659
|  |  | 176292 | 1.001338 | 0.9994305 | 0.0003654688 | 0.9999501 | 0.106524 | 0.9999457 | 0.1120337 |  |  | 400446 | 0.9927949 | 0.9866385 | 0.001132929 | 0.9957245 | 0.005896296 | 0.9957253 | 0.005190083 |  |  | 295560 | 0.9744259 | 0.9670213 | 0.00340842 | 0.9778007 | 0.006165476 | 0.9777995 | 0.007230416 |  |  | 442980 | 0.9851043 | 0.9150489 | 0.004843064 | 0.9799767 | 0.007221678 | 0.9799733 | 0.007657156 |  |  | 743760 | 0.9621788 | 0.8678712 | 0.01258337 | 0.969544 | 0.0112089 | 0.969543 | 0.008356941
|  |  | 176592 | 1.002234 | 0.9994305 | 0.0003654688 | 0.9999501 | 0.106524 | 0.9999457 | 0.1120337 |  |  | 400746 | 0.9937554 | 0.9866385 | 0.001132929 | 0.9957273 | 0.005895871 | 0.9957281 | 0.005189899 |  |  | 295860 | 0.9744259 | 0.9670213 | 0.00340842 | 0.9778322 | 0.006164962 | 0.977831 | 0.007229824 |  |  | 443280 | 0.9851043 | 0.9150489 | 0.004843064 | 0.9799865 | 0.007221822 | 0.9799831 | 0.007657034 |  |  | 744060 | 0.9644167 | 0.8678712 | 0.01258337 | 0.9695657 | 0.01120838 | 0.9695646 | 0.008356223
|  |  | 176892 | 1.001338 | 0.9994305 | 0.0003654688 | 0.9999501 | 0.106524 | 0.9999457 | 0.1120337 |  |  | 401046 | 0.9937554 | 0.9866385 | 0.001132929 | 0.9957301 | 0.005895447 | 0.9957309 | 0.005189716 |  |  | 296160 | 0.9733469 | 0.9670213 | 0.00340842 | 0.9778637 | 0.006164447 | 0.9778624 | 0.00722923 |  |  | 443580 | 0.9851043 | 0.9150489 | 0.004843064 | 0.9799962 | 0.007221967 | 0.9799929 | 0.007656911 |  |  | 744360 | 0.9688926 | 0.8678712 | 0.01258337 | 0.9695872 | 0.01120786 | 0.9695862 | 0.008355506
|  |  | 177192 | 1.002234 | 0.9994305 | 0.0003654688 | 0.9999501 | 0.106524 | 0.9999457 | 0.1120337 |  |  | 401346 | 0.9927949 | 0.9866385 | 0.001132929 | 0.9957329 | 0.005895025 | 0.9957338 | 0.005189533 |  |  | 296460 | 0.9744259 | 0.9670213 | 0.00340842 | 0.977895 | 0.006163931 | 0.9778938 | 0.007228634 |  |  | 443880 | 0.9851043 | 0.9150489 | 0.004843064 | 0.980006 | 0.007222111 | 0.9800026 | 0.00765679 |  |  | 744660 | 0.9599408 | 0.8678712 | 0.01258337 | 0.9696088 | 0.01120734 | 0.9696078 | 0.008354789
|  |  | 177492 | 1.00313 | 0.9994305 | 0.0003654688 | 0.9999501 | 0.106524 | 0.9999457 | 0.1120337 |  |  | 401646 | 0.9937554 | 0.9866385 | 0.001132929 | 0.9957357 | 0.005894605 | 0.9957366 | 0.005189351 |  |  | 296760 | 0.9755049 | 0.9670213 | 0.00340842 | 0.9779264 | 0.006163413 | 0.9779251 | 0.007228038 |  |  | 444180 | 0.9884672 | 0.9150489 | 0.004843064 | 0.9800157 | 0.007222255 | 0.9800123 | 0.007656669 |  |  | 744960 | 0.9644167 | 0.8678712 | 0.01258337 | 0.9696303 | 0.01120683 | 0.9696293 | 0.008354074
|  |  | 177792 | 1.00313 | 0.9994305 | 0.0003654688 | 0.9999501 | 0.106524 | 0.9999457 | 0.1120337 |  |  | 401946 | 0.9937554 | 0.9866385 | 0.001132929 | 0.9957385 | 0.005894186 | 0.9957393 | 0.00518917 |  |  | 297060 | 0.9755049 | 0.9670213 | 0.00340842 | 0.9779577 | 0.006162895 | 0.9779564 | 0.00722744 |  |  | 444480 | 0.9867858 | 0.9150489 | 0.004843064 | 0.9800254 | 0.007222398 | 0.980022 | 0.007656549 |  |  | 745260 | 0.9599408 | 0.8678712 | 0.01258337 | 0.9696519 | 0.01120631 | 0.9696508 | 0.008353359
|  |  | 178092 | 1.002234 | 0.9994305 | 0.0003654688 | 0.9999501 | 0.106524 | 0.9999457 | 0.1120337 |  |  | 402246 | 0.9937554 | 0.9866385 | 0.001132929 | 0.9957413 | 0.005893769 | 0.9957421 | 0.00518899 |  |  | 297360 | 0.9722679 | 0.9670213 | 0.00340842 | 0.9779889 | 0.006162376 | 0.9779876 | 0.007226841 |  |  | 444780 | 0.9867858 | 0.9150489 | 0.004843064 | 0.980035 | 0.007222541 | 0.9800316 | 0.007656429 |  |  | 745560 | 0.9644167 | 0.8678712 | 0.01258337 | 0.9696733 | 0.0112058 | 0.9696723 | 0.008352646
|  |  | 178392 | 1.002234 | 0.9994305 | 0.0003654688 | 0.9999501 | 0.106524 | 0.9999457 | 0.1120337 |  |  | 402546 | 0.9927949 | 0.9866385 | 0.001132929 | 0.9957441 | 0.005893353 | 0.9957449 | 0.005188811 |  |  | 297660 | 0.9755049 | 0.9670213 | 0.00340842 | 0.9780201 | 0.006161855 | 0.9780188 | 0.007226241 |  |  | 445080 | 0.9851043 | 0.9150489 | 0.004843064 | 0.9800447 | 0.007222684 | 0.9800413 | 0.00765631 |  |  | 745860 | 0.9733685 | 0.8678712 | 0.01258337 | 0.9696948 | 0.01120528 | 0.9696937 | 0.008351933
|  |  | 178692 | 1.002234 | 0.9994305 | 0.0003654688 | 0.9999501 | 0.106524 | 0.9999457 | 0.1120337 |  |  | 402846 | 0.9947158 | 0.9866385 | 0.001132929 | 0.9957468 | 0.005892939 | 0.9957477 | 0.005188632 |  |  | 297960 | 0.9722679 | 0.9670213 | 0.00340842 | 0.9780512 | 0.006161334 | 0.97805 | 0.007225639 |  |  | 445380 | 0.9867858 | 0.9150489 | 0.004843064 | 0.9800543 | 0.007222826 | 0.9800509 | 0.007656192 |  |  | 746160 | 0.9711305 | 0.8678712 | 0.01258337 | 0.9697163 | 0.01120477 | 0.9697152 | 0.008351221
|  |  | 178992 | 1.001338 | 0.9994305 | 0.0003654688 | 0.9999501 | 0.106524 | 0.9999457 | 0.1120337 |  |  | 403146 | 0.9937554 | 0.9866385 | 0.001132929 | 0.9957496 | 0.005892527 | 0.9957505 | 0.005188454 |  |  | 298260 | 0.9722679 | 0.9670213 | 0.00340842 | 0.9780823 | 0.006160811 | 0.9780811 | 0.007225037 |  |  | 445680 | 0.9817413 | 0.9150489 | 0.004843064 | 0.9800638 | 0.007222968 | 0.9800605 | 0.007656074 |  |  | 746460 | 0.9621788 | 0.8678712 | 0.01258337 | 0.9697377 | 0.01120426 | 0.9697366 | 0.00835051
|  |  | 179292 | 1.004026 | 0.9994305 | 0.0003654688 | 0.9999501 | 0.106524 | 0.9999457 | 0.1120337 |  |  | 403446 | 0.9927949 | 0.9866385 | 0.001132929 | 0.9957523 | 0.005892116 | 0.9957532 | 0.005188277 |  |  | 298560 | 0.9755049 | 0.9670213 | 0.00340842 | 0.9781134 | 0.006160288 | 0.9781121 | 0.007224433 |  |  | 445980 | 0.9800598 | 0.9150489 | 0.004843064 | 0.9800734 | 0.00722311 | 0.98007 | 0.007655957 |  |  | 746760 | 0.9711305 | 0.8678712 | 0.01258337 | 0.9697591 | 0.01120375 | 0.969758 | 0.0083498
|  |  | 179592 | 1.00313 | 0.9994305 | 0.0003654688 | 0.9999501 | 0.106524 | 0.9999457 | 0.1120337 |  |  | 403746 | 0.9947158 | 0.9866385 | 0.001132929 | 0.9957551 | 0.005891706 | 0.995756 | 0.005188101 |  |  | 298860 | 0.9755049 | 0.9670213 | 0.00340842 | 0.9781443 | 0.006159763 | 0.9781431 | 0.007223828 |  |  | 446280 | 0.9834228 | 0.9150489 | 0.004843064 | 0.9800829 | 0.007223251 | 0.9800795 | 0.007655841 |  |  | 747060 | 0.9688926 | 0.8678712 | 0.01258337 | 0.9697804 | 0.01120324 | 0.9697793 | 0.008349091
|  |  | 179892 | 1.001338 | 0.9994305 | 0.0003654688 | 0.9999501 | 0.106524 | 0.9999457 | 0.1120337 |  |  | 404046 | 0.9937554 | 0.9866385 | 0.001132929 | 0.9957578 | 0.005891298 | 0.9957587 | 0.005187925 |  |  | 299160 | 0.9744259 | 0.9670213 | 0.00340842 | 0.9781753 | 0.006159238 | 0.978174 | 0.007223221 |  |  | 446580 | 0.9851043 | 0.9150489 | 0.004843064 | 0.9800924 | 0.007223393 | 0.980089 | 0.007655725 |  |  | 747360 | 0.9711305 | 0.8678712 | 0.01258337 | 0.9698018 | 0.01120273 | 0.9698007 | 0.008348382
|  |  | 180192 | 1.00313 | 0.9994305 | 0.0003654688 | 0.9999501 | 0.106524 | 0.9999457 | 0.1120337 |  |  | 404346 | 0.9956763 | 0.9866385 | 0.001132929 | 0.9957605 | 0.005890892 | 0.9957614 | 0.00518775 |  |  | 299460 | 0.9744259 | 0.9670213 | 0.00340842 | 0.9782062 | 0.006158711 | 0.9782049 | 0.007222614 |  |  | 446880 | 0.9851043 | 0.9150489 | 0.004843064 | 0.9801019 | 0.007223533 | 0.9800985 | 0.00765561 |  |  | 747660 | 0.9666547 | 0.8678712 | 0.01258337 | 0.9698231 | 0.01120222 | 0.969822 | 0.008347675
|  |  | 180492 | 1.001338 | 0.9994305 | 0.0003654688 | 0.9999501 | 0.106524 | 0.9999457 | 0.1120337 |  |  | 404646 | 0.9947158 | 0.9866385 | 0.001132929 | 0.9957633 | 0.005890487 | 0.9957642 | 0.005187576 |  |  | 299760 | 0.976584 | 0.9670213 | 0.00340842 | 0.978237 | 0.006158183 | 0.9782357 | 0.007222005 |  |  | 447180 | 0.9851043 | 0.9150489 | 0.004843064 | 0.9801114 | 0.007223674 | 0.9801079 | 0.007655495 |  |  | 747960 | 0.9711305 | 0.8678712 | 0.01258337 | 0.9698444 | 0.01120171 | 0.9698432 | 0.008346968
|  |  | 180792 | 1.002234 | 0.9994305 | 0.0003654688 | 0.9999501 | 0.106524 | 0.9999457 | 0.1120337 |  |  | 404946 | 0.9937554 | 0.9866385 | 0.001132929 | 0.995766 | 0.005890084 | 0.9957669 | 0.005187403 |  |  | 300060 | 0.9755049 | 0.9670213 | 0.00340842 | 0.9782678 | 0.006157655 | 0.9782665 | 0.007221396 |  |  | 447480 | 0.9867858 | 0.9150489 | 0.004843064 | 0.9801208 | 0.007223814 | 0.9801174 | 0.007655381 |  |  | 748260 | 0.9711305 | 0.8678712 | 0.01258337 | 0.9698656 | 0.0112012 | 0.9698645 | 0.008346262
|  |  | 181092 | 1.002234 | 0.9994305 | 0.0003654688 | 0.9999501 | 0.106524 | 0.9999457 | 0.1120337 |  |  | 405246 | 0.9937554 | 0.9866385 | 0.001132929 | 0.9957687 | 0.005889682 | 0.9957696 | 0.00518723 |  |  | 300360 | 0.9755049 | 0.9670213 | 0.00340842 | 0.9782985 | 0.006157125 | 0.9782973 | 0.007220785 |  |  | 447780 | 0.9867858 | 0.9150489 | 0.004843064 | 0.9801302 | 0.007223954 | 0.9801268 | 0.007655268 |  |  | 748560 | 0.9666547 | 0.8678712 | 0.01258337 | 0.9698869 | 0.01120069 | 0.9698857 | 0.008345557
|  |  | 181392 | 1.002234 | 0.9994305 | 0.0003654688 | 0.9999501 | 0.106524 | 0.9999457 | 0.1120337 |  |  | 405546 | 0.9937554 | 0.9866385 | 0.001132929 | 0.9957714 | 0.005889282 | 0.9957723 | 0.005187058 |  |  | 300660 | 0.976584 | 0.9670213 | 0.00340842 | 0.9783292 | 0.006156595 | 0.978328 | 0.007220173 |  |  | 448080 | 0.9851043 | 0.9150489 | 0.004843064 | 0.9801396 | 0.007224093 | 0.9801361 | 0.007655155 |  |  | 748860 | 0.9733685 | 0.8678712 | 0.01258337 | 0.9699081 | 0.01120018 | 0.969907 | 0.008344853
|  |  | 181692 | 1.002234 | 0.9994305 | 0.0003654688 | 0.9999501 | 0.106524 | 0.9999457 | 0.1120337 |  |  | 405846 | 0.9927949 | 0.9866385 | 0.001132929 | 0.9957741 | 0.005888883 | 0.995775 | 0.005186887 |  |  | 300960 | 0.9733469 | 0.9670213 | 0.00340842 | 0.9783598 | 0.006156063 | 0.9783586 | 0.007219559 |  |  | 448380 | 0.9851043 | 0.9150489 | 0.004843064 | 0.9801489 | 0.007224233 | 0.9801455 | 0.007655043 |  |  | 749160 | 0.9644167 | 0.8678712 | 0.01258337 | 0.9699293 | 0.01119968 | 0.9699281 | 0.00834415
|  |  | 181992 | 1.002234 | 0.9994305 | 0.0003654688 | 0.9999501 | 0.106524 | 0.9999457 | 0.1120337 |  |  | 406146 | 0.9937554 | 0.9866385 | 0.001132929 | 0.9957768 | 0.005888486 | 0.9957777 | 0.005186717 |  |  | 301260 | 0.9733469 | 0.9670213 | 0.00340842 | 0.9783904 | 0.006155531 | 0.9783892 | 0.007218945 |  |  | 448680 | 0.9851043 | 0.9150489 | 0.004843064 | 0.9801582 | 0.007224372 | 0.9801548 | 0.007654931 |  |  | 749460 | 0.9688926 | 0.8678712 | 0.01258337 | 0.9699505 | 0.01119917 | 0.9699493 | 0.008343448
|  |  | 182292 | 1.001338 | 0.9994305 | 0.0003654688 | 0.9999501 | 0.106524 | 0.9999457 | 0.1120337 |  |  | 406446 | 0.9918345 | 0.9866385 | 0.001132929 | 0.9957794 | 0.00588809 | 0.9957804 | 0.005186547 |  |  | 301560 | 0.9722679 | 0.9670213 | 0.00340842 | 0.978421 | 0.006154998 | 0.9784197 | 0.00721833 |  |  | 448980 | 0.9851043 | 0.9150489 | 0.004843064 | 0.9801675 | 0.00722451 | 0.9801641 | 0.00765482 |  |  | 749760 | 0.9621788 | 0.8678712 | 0.01258337 | 0.9699716 | 0.01119867 | 0.9699705 | 0.008342746
|  |  | 182592 | 1.001338 | 0.9994305 | 0.0003654688 | 0.9999501 | 0.106524 | 0.9999457 | 0.1120337 |  |  | 406746 | 0.9927949 | 0.9866385 | 0.001132929 | 0.9957821 | 0.005887696 | 0.9957831 | 0.005186378 |  |  | 301860 | 0.9744259 | 0.9670213 | 0.00340842 | 0.9784514 | 0.006154463 | 0.9784502 | 0.007217713 |  |  | 449280 | 0.9851043 | 0.9150489 | 0.004843064 | 0.9801768 | 0.007224648 | 0.9801733 | 0.00765471 |  |  | 750060 | 0.9688926 | 0.8678712 | 0.01258337 | 0.9699928 | 0.01119816 | 0.9699916 | 0.008342046
|  |  | 182892 | 1.002234 | 0.9994305 | 0.0003654688 | 0.9999501 | 0.106524 | 0.9999457 | 0.1120337 |  |  | 407046 | 0.9937554 | 0.9866385 | 0.001132929 | 0.9957848 | 0.005887303 | 0.9957857 | 0.00518621 |  |  | 302160 | 0.9755049 | 0.9670213 | 0.00340842 | 0.9784819 | 0.006153928 | 0.9784806 | 0.007217095 |  |  | 449580 | 0.9867858 | 0.9150489 | 0.004843064 | 0.9801861 | 0.007224786 | 0.9801826 | 0.0076546 |  |  | 750360 | 0.9666547 | 0.8678712 | 0.01258337 | 0.9700139 | 0.01119766 | 0.9700127 | 0.008341346
|  |  | 183192 | 1.002234 | 0.9994305 | 0.0003654688 | 0.9999501 | 0.106524 | 0.9999457 | 0.1120337 |  |  | 407346 | 0.9937554 | 0.9866385 | 0.001132929 | 0.9957874 | 0.005886912 | 0.9957884 | 0.005186042 |  |  | 302460 | 0.9755049 | 0.9670213 | 0.00340842 | 0.9785123 | 0.006153392 | 0.978511 | 0.007216476 |  |  | 449880 | 0.9867858 | 0.9150489 | 0.004843064 | 0.9801953 | 0.007224924 | 0.9801918 | 0.007654491 |  |  | 750660 | 0.9666547 | 0.8678712 | 0.01258337 | 0.9700349 | 0.01119716 | 0.9700337 | 0.008340647
|  |  | 183492 | 1.002234 | 0.9994305 | 0.0003654688 | 0.9999501 | 0.106524 | 0.9999457 | 0.1120337 |  |  | 407646 | 0.9927949 | 0.9866385 | 0.001132929 | 0.9957901 | 0.005886522 | 0.9957911 | 0.005185876 |  |  | 302760 | 0.9744259 | 0.9670213 | 0.00340842 | 0.9785426 | 0.006152855 | 0.9785414 | 0.007215857 |  |  | 450180 | 0.9851043 | 0.9150489 | 0.004843064 | 0.9802045 | 0.007225061 | 0.980201 | 0.007654383 |  |  | 750960 | 0.9733685 | 0.8678712 | 0.01258337 | 0.970056 | 0.01119665 | 0.9700548 | 0.008339949
|  |  | 183792 | 1.002234 | 0.9994305 | 0.0003654688 | 0.9999501 | 0.106524 | 0.9999457 | 0.1120337 |  |  | 407946 | 0.9927949 | 0.9866385 | 0.001132929 | 0.9957927 | 0.005886134 | 0.9957937 | 0.00518571 |  |  | 303060 | 0.976584 | 0.9670213 | 0.00340842 | 0.9785729 | 0.006152317 | 0.9785717 | 0.007215236 |  |  | 450480 | 0.9867858 | 0.9150489 | 0.004843064 | 0.9802136 | 0.007225199 | 0.9802102 | 0.007654275 |  |  | 751260 | 0.9711305 | 0.8678712 | 0.01258337 | 0.970077 | 0.01119615 | 0.9700758 | 0.008339252
|  |  | 184092 | 1.002234 | 0.9994305 | 0.0003654688 | 0.9999501 | 0.106524 | 0.9999457 | 0.1120337 |  |  | 408246 | 0.9937554 | 0.9866385 | 0.001132929 | 0.9957953 | 0.005885747 | 0.9957964 | 0.005185544 |  |  | 303360 | 0.9755049 | 0.9670213 | 0.00340842 | 0.9786031 | 0.006151778 | 0.9786019 | 0.007214614 |  |  | 450780 | 0.9884672 | 0.9150489 | 0.004843064 | 0.9802228 | 0.007225335 | 0.9802193 | 0.007654167 |  |  | 751560 | 0.9711305 | 0.8678712 | 0.01258337 | 0.970098 | 0.01119565 | 0.9700968 | 0.008338555
|  |  | 184392 | 1.002234 | 0.9994305 | 0.0003654688 | 0.9999501 | 0.106524 | 0.9999457 | 0.1120337 |  |  | 408546 | 0.9937554 | 0.9866385 | 0.001132929 | 0.995798 | 0.005885362 | 0.995799 | 0.00518538 |  |  | 303660 | 0.9755049 | 0.9670213 | 0.00340842 | 0.9786333 | 0.006151239 | 0.9786321 | 0.007213991 |  |  | 451080 | 0.9884672 | 0.9150489 | 0.004843064 | 0.9802319 | 0.007225472 | 0.9802284 | 0.00765406 |  |  | 751860 | 0.9666547 | 0.8678712 | 0.01258337 | 0.970119 | 0.01119515 | 0.9701178 | 0.00833786
|  |  | 184692 | 1.00313 | 0.9994305 | 0.0003654688 | 0.9999501 | 0.106524 | 0.9999457 | 0.1120337 |  |  | 408846 | 0.9947158 | 0.9866385 | 0.001132929 | 0.9958006 | 0.005884978 | 0.9958016 | 0.005185216 |  |  | 303960 | 0.9755049 | 0.9670213 | 0.00340842 | 0.9786635 | 0.006150698 | 0.9786622 | 0.007213367 |  |  | 451380 | 0.9851043 | 0.9150489 | 0.004843064 | 0.980241 | 0.007225608 | 0.9802375 | 0.007653954 |  |  | 752160 | 0.9688926 | 0.8678712 | 0.01258337 | 0.9701399 | 0.01119465 | 0.9701387 | 0.008337165
|  |  | 184992 | 1.002234 | 0.9994305 | 0.0003654688 | 0.9999501 | 0.106524 | 0.9999457 | 0.1120337 |  |  | 409146 | 0.9947158 | 0.9866385 | 0.001132929 | 0.9958032 | 0.005884595 | 0.9958042 | 0.005185053 |  |  | 304260 | 0.9755049 | 0.9670213 | 0.00340842 | 0.9786936 | 0.006150156 | 0.9786923 | 0.007212741 |  |  | 451680 | 0.9851043 | 0.9150489 | 0.004843064 | 0.9802501 | 0.007225744 | 0.9802466 | 0.007653849 |  |  | 752460 | 0.9688926 | 0.8678712 | 0.01258337 | 0.9701609 | 0.01119415 | 0.9701596 | 0.008336472
|  |  | 185292 | 1.00313 | 0.9994305 | 0.0003654688 | 0.9999501 | 0.106524 | 0.9999457 | 0.1120337 |  |  | 409446 | 0.9947158 | 0.9866385 | 0.001132929 | 0.9958058 | 0.005884214 | 0.9958069 | 0.005184891 |  |  | 304560 | 0.9755049 | 0.9670213 | 0.00340842 | 0.9787236 | 0.006149614 | 0.9787224 | 0.007212115 |  |  | 451980 | 0.9851043 | 0.9150489 | 0.004843064 | 0.9802591 | 0.007225879 | 0.9802556 | 0.007653743 |  |  | 752760 | 0.9644167 | 0.8678712 | 0.01258337 | 0.9701818 | 0.01119365 | 0.9701805 | 0.008335779
|  |  | 185592 | 1.00313 | 0.9994305 | 0.0003654688 | 0.9999501 | 0.106524 | 0.9999457 | 0.1120337 |  |  | 409746 | 0.9947158 | 0.9866385 | 0.001132929 | 0.9958084 | 0.005883835 | 0.9958095 | 0.005184729 |  |  | 304860 | 0.976584 | 0.9670213 | 0.00340842 | 0.9787536 | 0.006149071 | 0.9787524 | 0.007211488 |  |  | 452280 | 0.9834228 | 0.9150489 | 0.004843064 | 0.9802681 | 0.007226014 | 0.9802646 | 0.007653639 |  |  | 753060 | 0.9756064 | 0.8678712 | 0.01258337 | 0.9702027 | 0.01119315 | 0.9702014 | 0.008335087
|  |  | 185892 | 1.002234 | 0.9994305 | 0.0003654688 | 0.9999501 | 0.106524 | 0.9999457 | 0.1120337 |  |  | 410046 | 0.9937554 | 0.9866385 | 0.001132929 | 0.995811 | 0.005883457 | 0.9958121 | 0.005184568 |  |  | 305160 | 0.976584 | 0.9670213 | 0.00340842 | 0.9787836 | 0.006148527 | 0.9787823 | 0.00721086 |  |  | 452580 | 0.9851043 | 0.9150489 | 0.004843064 | 0.9802771 | 0.007226149 | 0.9802736 | 0.007653535 |  |  | 753360 | 0.9666547 | 0.8678712 | 0.01258337 | 0.9702235 | 0.01119266 | 0.9702223 | 0.008334396
|  |  | 186192 | 1.002234 | 0.9994305 | 0.0003654688 | 0.9999501 | 0.106524 | 0.9999457 | 0.1120337 |  |  | 410346 | 0.9947158 | 0.9866385 | 0.001132929 | 0.9958136 | 0.00588308 | 0.9958147 | 0.005184408 |  |  | 305460 | 0.976584 | 0.9670213 | 0.00340842 | 0.9788135 | 0.006147982 | 0.9788122 | 0.007210231 |  |  | 452880 | 0.9884672 | 0.9150489 | 0.004843064 | 0.9802861 | 0.007226284 | 0.9802826 | 0.007653432 |  |  | 753660 | 0.9644167 | 0.8678712 | 0.01258337 | 0.9702444 | 0.01119216 | 0.9702431 | 0.008333705
|  |  | 186492 | 1.001338 | 0.9994305 | 0.0003654688 | 0.9999501 | 0.106524 | 0.9999457 | 0.1120337 |  |  | 410646 | 0.9927949 | 0.9866385 | 0.001132929 | 0.9958162 | 0.005882705 | 0.9958172 | 0.005184248 |  |  | 305760 | 0.9744259 | 0.9670213 | 0.00340842 | 0.9788433 | 0.006147436 | 0.9788421 | 0.007209601 |  |  | 453180 | 0.9851043 | 0.9150489 | 0.004843064 | 0.9802951 | 0.007226418 | 0.9802915 | 0.007653329 |  |  | 753960 | 0.9666547 | 0.8678712 | 0.01258337 | 0.9702652 | 0.01119167 | 0.9702639 | 0.008333016
|  |  | 186792 | 1.00313 | 0.9994305 | 0.0003654688 | 0.9999501 | 0.106524 | 0.9999457 | 0.1120337 |  |  | 410946 | 0.9937554 | 0.9866385 | 0.001132929 | 0.9958187 | 0.005882331 | 0.9958198 | 0.005184089 |  |  | 306060 | 0.9755049 | 0.9670213 | 0.00340842 | 0.9788731 | 0.006146889 | 0.9788719 | 0.007208969 |  |  | 453480 | 0.9867858 | 0.9150489 | 0.004843064 | 0.980304 | 0.007226552 | 0.9803004 | 0.007653227 |  |  | 754260 | 0.9711305 | 0.8678712 | 0.01258337 | 0.970286 | 0.01119117 | 0.9702847 | 0.008332327
|  |  | 187092 | 1.001338 | 0.9994305 | 0.0003654688 | 0.9999501 | 0.106524 | 0.9999457 | 0.1120337 |  |  | 411246 | 0.9918345 | 0.9866385 | 0.001132929 | 0.9958213 | 0.005881959 | 0.9958224 | 0.005183931 |  |  | 306360 | 0.9744259 | 0.9670213 | 0.00340842 | 0.9789029 | 0.006146342 | 0.9789017 | 0.007208337 |  |  | 453780 | 0.9867858 | 0.9150489 | 0.004843064 | 0.9803129 | 0.007226686 | 0.9803093 | 0.007653125 |  |  | 754560 | 0.9688926 | 0.8678712 | 0.01258337 | 0.9703067 | 0.01119068 | 0.9703054 | 0.008331639
|  |  | 187392 | 1.002234 | 0.9994305 | 0.0003654688 | 0.9999501 | 0.106524 | 0.9999457 | 0.1120337 |  |  | 411546 | 0.9918345 | 0.9866385 | 0.001132929 | 0.9958239 | 0.005881588 | 0.995825 | 0.005183774 |  |  | 306660 | 0.976584 | 0.9670213 | 0.00340842 | 0.9789326 | 0.006145794 | 0.9789314 | 0.007207704 |  |  | 454080 | 0.9867858 | 0.9150489 | 0.004843064 | 0.9803218 | 0.007226819 | 0.9803182 | 0.007653024 |  |  | 754860 | 0.9666547 | 0.8678712 | 0.01258337 | 0.9703275 | 0.01119018 | 0.9703262 | 0.008330952
|  |  | 187692 | 1.002234 | 0.9994305 | 0.0003654688 | 0.9999501 | 0.106524 | 0.9999457 | 0.1120337 |  |  | 411846 | 0.9927949 | 0.9866385 | 0.001132929 | 0.9958264 | 0.005881218 | 0.9958275 | 0.005183617 |  |  | 306960 | 0.977663 | 0.9670213 | 0.00340842 | 0.9789623 | 0.006145245 | 0.978961 | 0.00720707 |  |  | 454380 | 0.9867858 | 0.9150489 | 0.004843064 | 0.9803306 | 0.007226952 | 0.9803271 | 0.007652924 |  |  | 755160 | 0.9688926 | 0.8678712 | 0.01258337 | 0.9703482 | 0.01118969 | 0.9703469 | 0.008330266
|  |  | 187992 | 1.002234 | 0.9994305 | 0.0003654688 | 0.9999501 | 0.106524 | 0.9999457 | 0.1120337 |  |  | 412146 | 0.9937554 | 0.9866385 | 0.001132929 | 0.995829 | 0.00588085 | 0.9958301 | 0.005183461 |  |  | 307260 | 0.976584 | 0.9670213 | 0.00340842 | 0.9789919 | 0.006144695 | 0.9789906 | 0.007206435 |  |  | 454680 | 0.9867858 | 0.9150489 | 0.004843064 | 0.9803394 | 0.007227085 | 0.9803359 | 0.007652824 |  |  | 755460 | 0.9644167 | 0.8678712 | 0.01258337 | 0.9703689 | 0.0111892 | 0.9703676 | 0.008329581
|  |  | 188292 | 1.002234 | 0.9994305 | 0.0003654688 | 0.9999501 | 0.106524 | 0.9999457 | 0.1120337 |  |  | 412446 | 0.9937554 | 0.9866385 | 0.001132929 | 0.9958315 | 0.005880484 | 0.9958326 | 0.005183305 |  |  | 307560 | 0.9744259 | 0.9670213 | 0.00340842 | 0.9790214 | 0.006144144 | 0.9790202 | 0.007205799 |  |  | 454980 | 0.9867858 | 0.9150489 | 0.004843064 | 0.9803482 | 0.007227217 | 0.9803447 | 0.007652724 |  |  | 755760 | 0.9666547 | 0.8678712 | 0.01258337 | 0.9703895 | 0.01118871 | 0.9703882 | 0.008328897
|  |  | 188592 | 1.001338 | 0.9994305 | 0.0003654688 | 0.9999501 | 0.106524 | 0.9999457 | 0.1120337 |  |  | 412746 | 0.9937554 | 0.9866385 | 0.001132929 | 0.995834 | 0.005880119 | 0.9958352 | 0.005183151 |  |  | 307860 | 0.976584 | 0.9670213 | 0.00340842 | 0.979051 | 0.006143593 | 0.9790497 | 0.007205162 |  |  | 455280 | 0.9867858 | 0.9150489 | 0.004843064 | 0.980357 | 0.007227349 | 0.9803534 | 0.007652625 |  |  | 756060 | 0.9688926 | 0.8678712 | 0.01258337 | 0.9704102 | 0.01118821 | 0.9704089 | 0.008328213
|  |  | 188892 | 1.002234 | 0.9994305 | 0.0003654688 | 0.9999501 | 0.106524 | 0.9999457 | 0.1120337 |  |  | 413046 | 0.9947158 | 0.9866385 | 0.001132929 | 0.9958365 | 0.005879755 | 0.9958377 | 0.005182997 |  |  | 308160 | 0.9733469 | 0.9670213 | 0.00340842 | 0.9790804 | 0.00614304 | 0.9790792 | 0.007204524 |  |  | 455580 | 0.9867858 | 0.9150489 | 0.004843064 | 0.9803658 | 0.007227481 | 0.9803622 | 0.007652527 |  |  | 756360 | 0.9733685 | 0.8678712 | 0.01258337 | 0.9704308 | 0.01118772 | 0.9704295 | 0.008327531
|  |  | 189192 | 1.002234 | 0.9994305 | 0.0003654688 | 0.9999501 | 0.106524 | 0.9999457 | 0.1120337 |  |  | 413346 | 0.9937554 | 0.9866385 | 0.001132929 | 0.9958391 | 0.005879392 | 0.9958402 | 0.005182843 |  |  | 308460 | 0.976584 | 0.9670213 | 0.00340842 | 0.9791098 | 0.006142487 | 0.9791086 | 0.007203885 |  |  | 455880 | 0.9851043 | 0.9150489 | 0.004843064 | 0.9803745 | 0.007227613 | 0.9803709 | 0.007652429 |  |  | 756660 | 0.9666547 | 0.8678712 | 0.01258337 | 0.9704514 | 0.01118723 | 0.9704501 | 0.008326849
|  |  | 189492 | 1.002234 | 0.9994305 | 0.0003654688 | 0.9999501 | 0.106524 | 0.9999457 | 0.1120337 |  |  | 413646 | 0.9947158 | 0.9866385 | 0.001132929 | 0.9958416 | 0.005879031 | 0.9958427 | 0.005182691 |  |  | 308760 | 0.976584 | 0.9670213 | 0.00340842 | 0.9791392 | 0.006141933 | 0.979138 | 0.007203246 |  |  | 456180 | 0.9867858 | 0.9150489 | 0.004843064 | 0.9803832 | 0.007227744 | 0.9803796 | 0.007652332 |  |  | 756960 | 0.9621788 | 0.8678712 | 0.01258337 | 0.970472 | 0.01118674 | 0.9704706 | 0.008326168
|  |  | 189792 | 1.00313 | 0.9994305 | 0.0003654688 | 0.9999501 | 0.106524 | 0.9999457 | 0.1120337 |  |  | 413946 | 0.9947158 | 0.9866385 | 0.001132929 | 0.9958441 | 0.005878672 | 0.9958453 | 0.005182539 |  |  | 309060 | 0.9744259 | 0.9670213 | 0.00340842 | 0.9791685 | 0.006141379 | 0.9791673 | 0.007202605 |  |  | 456480 | 0.9867858 | 0.9150489 | 0.004843064 | 0.9803919 | 0.007227875 | 0.9803883 | 0.007652235 |  |  | 757260 | 0.9621788 | 0.8678712 | 0.01258337 | 0.9704925 | 0.01118626 | 0.9704912 | 0.008325488
|  |  | 190092 | 1.001338 | 0.9994305 | 0.0003654688 | 0.9999501 | 0.106524 | 0.9999457 | 0.1120337 |  |  | 414246 | 0.9937554 | 0.9866385 | 0.001132929 | 0.9958466 | 0.005878313 | 0.9958478 | 0.005182388 |  |  | 309360 | 0.9755049 | 0.9670213 | 0.00340842 | 0.9791978 | 0.006140823 | 0.9791966 | 0.007201964 |  |  | 456780 | 0.9884672 | 0.9150489 | 0.004843064 | 0.9804006 | 0.007228006 | 0.980397 | 0.007652139 |  |  | 757560 | 0.9666547 | 0.8678712 | 0.01258337 | 0.9705131 | 0.01118577 | 0.9705117 | 0.008324809
|  |  | 190392 | 1.00313 | 0.9994305 | 0.0003654688 | 0.9999501 | 0.106524 | 0.9999457 | 0.1120337 |  |  | 414546 | 0.9937554 | 0.9866385 | 0.001132929 | 0.9958491 | 0.005877956 | 0.9958503 | 0.005182237 |  |  | 309660 | 0.976584 | 0.9670213 | 0.00340842 | 0.9792271 | 0.006140267 | 0.9792258 | 0.007201321 |  |  | 457080 | 0.9834228 | 0.9150489 | 0.004843064 | 0.9804092 | 0.007228136 | 0.9804056 | 0.007652044 |  |  | 757860 | 0.9688926 | 0.8678712 | 0.01258337 | 0.9705336 | 0.01118528 | 0.9705322 | 0.00832413
|  |  | 190692 | 1.004026 | 0.9994305 | 0.0003654688 | 0.9999501 | 0.106524 | 0.9999457 | 0.1120337 |  |  | 414846 | 0.9937554 | 0.9866385 | 0.001132929 | 0.9958516 | 0.005877601 | 0.9958528 | 0.005182087 |  |  | 309960 | 0.9744259 | 0.9670213 | 0.00340842 | 0.9792562 | 0.006139711 | 0.979255 | 0.007200678 |  |  | 457380 | 0.9884672 | 0.9150489 | 0.004843064 | 0.9804178 | 0.007228266 | 0.9804142 | 0.007651949 |  |  | 758160 | 0.9644167 | 0.8678712 | 0.01258337 | 0.9705541 | 0.01118479 | 0.9705527 | 0.008323453
|  |  | 190992 | 1.00313 | 0.9994305 | 0.0003654688 | 0.9999501 | 0.106524 | 0.9999457 | 0.1120337 |  |  | 415146 | 0.9937554 | 0.9866385 | 0.001132929 | 0.995854 | 0.005877247 | 0.9958552 | 0.005181938 |  |  | 310260 | 0.9755049 | 0.9670213 | 0.00340842 | 0.9792854 | 0.006139153 | 0.9792842 | 0.007200034 |  |  | 457680 | 0.9884672 | 0.9150489 | 0.004843064 | 0.9804264 | 0.007228396 | 0.9804228 | 0.007651854 |  |  | 758460 | 0.9599408 | 0.8678712 | 0.01258337 | 0.9705745 | 0.01118431 | 0.9705731 | 0.008322776
|  |  | 191292 | 1.002234 | 0.9994305 | 0.0003654688 | 0.9999501 | 0.106524 | 0.9999457 | 0.1120337 |  |  | 415446 | 0.9937554 | 0.9866385 | 0.001132929 | 0.9958565 | 0.005876894 | 0.9958577 | 0.005181789 |  |  | 310560 | 0.9755049 | 0.9670213 | 0.00340842 | 0.9793145 | 0.006138595 | 0.9793132 | 0.007199389 |  |  | 457980 | 0.9867858 | 0.9150489 | 0.004843064 | 0.980435 | 0.007228525 | 0.9804313 | 0.00765176 |  |  | 758760 | 0.9666547 | 0.8678712 | 0.01258337 | 0.9705949 | 0.01118382 | 0.9705935 | 0.0083221
|  |  | 191592 | 1.001338 | 0.9994305 | 0.0003654688 | 0.9999501 | 0.106524 | 0.9999457 | 0.1120337 |  |  | 415746 | 0.9937554 | 0.9866385 | 0.001132929 | 0.995859 | 0.005876543 | 0.9958602 | 0.005181641 |  |  | 310860 | 0.976584 | 0.9670213 | 0.00340842 | 0.9793435 | 0.006138036 | 0.9793423 | 0.007198743 |  |  | 458280 | 0.9901487 | 0.9150489 | 0.004843064 | 0.9804435 | 0.007228655 | 0.9804399 | 0.007651667 |  |  | 759060 | 0.9644167 | 0.8678712 | 0.01258337 | 0.9706154 | 0.01118334 | 0.9706139 | 0.008321425
|  |  | 191892 | 1.002234 | 0.9994305 | 0.0003654688 | 0.9999501 | 0.106524 | 0.9999457 | 0.1120337 |  |  | 416046 | 0.9937554 | 0.9866385 | 0.001132929 | 0.9958614 | 0.005876193 | 0.9958627 | 0.005181494 |  |  | 311160 | 0.976584 | 0.9670213 | 0.00340842 | 0.9793725 | 0.006137476 | 0.9793713 | 0.007198096 |  |  | 458580 | 0.9884672 | 0.9150489 | 0.004843064 | 0.980452 | 0.007228783 | 0.9804484 | 0.007651574 |  |  | 759360 | 0.9644167 | 0.8678712 | 0.01258337 | 0.9706357 | 0.01118286 | 0.9706343 | 0.008320751
|  |  | 192192 | 1.002234 | 0.9994305 | 0.0003654688 | 0.9999501 | 0.106524 | 0.9999457 | 0.1120337 |  |  | 416346 | 0.9927949 | 0.9866385 | 0.001132929 | 0.9958639 | 0.005875844 | 0.9958651 | 0.005181347 |  |  | 311460 | 0.976584 | 0.9670213 | 0.00340842 | 0.9794015 | 0.006136916 | 0.9794002 | 0.007197449 |  |  | 458880 | 0.9867858 | 0.9150489 | 0.004843064 | 0.9804605 | 0.007228912 | 0.9804569 | 0.007651481 |  |  | 759660 | 0.9666547 | 0.8678712 | 0.01258337 | 0.9706561 | 0.01118237 | 0.9706547 | 0.008320078
|  |  | 192492 | 1.002234 | 0.9994305 | 0.0003654688 | 0.9999501 | 0.106524 | 0.9999457 | 0.1120337 |  |  | 416646 | 0.9927949 | 0.9866385 | 0.001132929 | 0.9958663 | 0.005875496 | 0.9958676 | 0.005181201 |  |  | 311760 | 0.976584 | 0.9670213 | 0.00340842 | 0.9794304 | 0.006136354 | 0.9794291 | 0.0071968 |  |  | 459180 | 0.9867858 | 0.9150489 | 0.004843064 | 0.980469 | 0.00722904 | 0.9804653 | 0.007651389 |  |  | 759960 | 0.9688926 | 0.8678712 | 0.01258337 | 0.9706765 | 0.01118189 | 0.970675 | 0.008319405
|  |  | 192792 | 1.002234 | 0.9994305 | 0.0003654688 | 0.9999501 | 0.106524 | 0.9999457 | 0.1120337 |  |  | 416946 | 0.9937554 | 0.9866385 | 0.001132929 | 0.9958688 | 0.00587515 | 0.99587 | 0.005181056 |  |  | 312060 | 0.977663 | 0.9670213 | 0.00340842 | 0.9794592 | 0.006135793 | 0.979458 | 0.007196151 |  |  | 459480 | 0.9834228 | 0.9150489 | 0.004843064 | 0.9804774 | 0.007229168 | 0.9804738 | 0.007651298 |  |  | 760260 | 0.9688926 | 0.8678712 | 0.01258337 | 0.9706968 | 0.01118141 | 0.9706953 | 0.008318733
|  |  | 193092 | 1.001338 | 0.9994305 | 0.0003654688 | 0.9999501 | 0.106524 | 0.9999457 | 0.1120337 |  |  | 417246 | 0.9937554 | 0.9866385 | 0.001132929 | 0.9958712 | 0.005874806 | 0.9958725 | 0.005180911 |  |  | 312360 | 0.976584 | 0.9670213 | 0.00340842 | 0.979488 | 0.00613523 | 0.9794868 | 0.007195501 |  |  | 459780 | 0.9851043 | 0.9150489 | 0.004843064 | 0.9804859 | 0.007229296 | 0.9804822 | 0.007651207 |  |  | 760560 | 0.9666547 | 0.8678712 | 0.01258337 | 0.9707171 | 0.01118093 | 0.9707156 | 0.008318063
|  |  | 193392 | 1.002234 | 0.9994305 | 0.0003654688 | 0.9999501 | 0.106524 | 0.9999457 | 0.1120337 |  |  | 417546 | 0.9937554 | 0.9866385 | 0.001132929 | 0.9958736 | 0.005874463 | 0.9958749 | 0.005180767 |  |  | 312660 | 0.9755049 | 0.9670213 | 0.00340842 | 0.9795168 | 0.006134667 | 0.9795156 | 0.00719485 |  |  | 460080 | 0.9867858 | 0.9150489 | 0.004843064 | 0.9804943 | 0.007229424 | 0.9804906 | 0.007651117 |  |  | 760860 | 0.9666547 | 0.8678712 | 0.01258337 | 0.9707373 | 0.01118045 | 0.9707359 | 0.008317393
|  |  | 193692 | 1.001338 | 0.9994305 | 0.0003654688 | 0.9999501 | 0.106524 | 0.9999457 | 0.1120337 |  |  | 417846 | 0.9937554 | 0.9866385 | 0.001132929 | 0.995876 | 0.005874121 | 0.9958773 | 0.005180624 |  |  | 312960 | 0.9744259 | 0.9670213 | 0.00340842 | 0.9795455 | 0.006134103 | 0.9795443 | 0.007194199 |  |  | 460380 | 0.9867858 | 0.9150489 | 0.004843064 | 0.9805027 | 0.007229551 | 0.980499 | 0.007651027 |  |  | 761160 | 0.9666547 | 0.8678712 | 0.01258337 | 0.9707576 | 0.01117997 | 0.9707561 | 0.008316724
|  |  | 193992 | 1.002234 | 0.9994305 | 0.0003654688 | 0.9999501 | 0.106524 | 0.9999457 | 0.1120337 |  |  | 418146 | 0.9947158 | 0.9866385 | 0.001132929 | 0.9958785 | 0.00587378 | 0.9958797 | 0.005180481 |  |  | 313260 | 0.9755049 | 0.9670213 | 0.00340842 | 0.9795742 | 0.006133538 | 0.979573 | 0.007193546 |  |  | 460680 | 0.9884672 | 0.9150489 | 0.004843064 | 0.980511 | 0.007229677 | 0.9805073 | 0.007650937 |  |  | 761460 | 0.9688926 | 0.8678712 | 0.01258337 | 0.9707778 | 0.01117949 | 0.9707763 | 0.008316055
|  |  | 194292 | 1.002234 | 0.9994305 | 0.0003654688 | 0.9999501 | 0.106524 | 0.9999457 | 0.1120337 |  |  | 418446 | 0.9937554 | 0.9866385 | 0.001132929 | 0.9958809 | 0.005873441 | 0.9958822 | 0.005180339 |  |  | 313560 | 0.9755049 | 0.9670213 | 0.00340842 | 0.9796028 | 0.006132973 | 0.9796016 | 0.007192893 |  |  | 460980 | 0.9884672 | 0.9150489 | 0.004843064 | 0.9805193 | 0.007229804 | 0.9805157 | 0.007650849 |  |  | 761760 | 0.9666547 | 0.8678712 | 0.01258337 | 0.970798 | 0.01117901 | 0.9707965 | 0.008315388
|  |  | 194592 | 1.002234 | 0.9994305 | 0.0003654688 | 0.9999501 | 0.106524 | 0.9999457 | 0.1120337 |  |  | 418746 | 0.9937554 | 0.9866385 | 0.001132929 | 0.9958833 | 0.005873103 | 0.9958846 | 0.005180198 |  |  | 313860 | 0.976584 | 0.9670213 | 0.00340842 | 0.9796314 | 0.006132407 | 0.9796302 | 0.007192239 |  |  | 461280 | 0.9884672 | 0.9150489 | 0.004843064 | 0.9805277 | 0.00722993 | 0.980524 | 0.00765076 |  |  | 762060 | 0.9666547 | 0.8678712 | 0.01258337 | 0.9708182 | 0.01117853 | 0.9708167 | 0.008314721
|  |  | 194892 | 1.001338 | 0.9994305 | 0.0003654688 | 0.9999501 | 0.106524 | 0.9999457 | 0.1120337 |  |  | 419046 | 0.9937554 | 0.9866385 | 0.001132929 | 0.9958857 | 0.005872766 | 0.995887 | 0.005180057 |  |  | 314160 | 0.9755049 | 0.9670213 | 0.00340842 | 0.9796599 | 0.006131841 | 0.9796587 | 0.007191584 |  |  | 461580 | 0.9867858 | 0.9150489 | 0.004843064 | 0.9805359 | 0.007230056 | 0.9805322 | 0.007650673 |  |  | 762360 | 0.9666547 | 0.8678712 | 0.01258337 | 0.9708383 | 0.01117805 | 0.9708369 | 0.008314056
|  |  | 195192 | 1.002234 | 0.9994305 | 0.0003654688 | 0.9999501 | 0.106524 | 0.9999457 | 0.1120337 |  |  | 419346 | 0.9947158 | 0.9866385 | 0.001132929 | 0.995888 | 0.00587243 | 0.9958894 | 0.005179917 |  |  | 314460 | 0.9755049 | 0.9670213 | 0.00340842 | 0.9796884 | 0.006131274 | 0.9796872 | 0.007190929 |  |  | 461880 | 0.9867858 | 0.9150489 | 0.004843064 | 0.9805442 | 0.007230182 | 0.9805405 | 0.007650585 |  |  | 762660 | 0.9666547 | 0.8678712 | 0.01258337 | 0.9708585 | 0.01117758 | 0.970857 | 0.008313391
|  |  | 195492 | 1.001338 | 0.9994305 | 0.0003654688 | 0.9999501 | 0.106524 | 0.9999457 | 0.1120337 |  |  | 419646 | 0.9937554 | 0.9866385 | 0.001132929 | 0.9958904 | 0.005872096 | 0.9958918 | 0.005179778 |  |  | 314760 | 0.9744259 | 0.9670213 | 0.00340842 | 0.9797168 | 0.006130706 | 0.9797156 | 0.007190273 |  |  | 462180 | 0.9901487 | 0.9150489 | 0.004843064 | 0.9805525 | 0.007230307 | 0.9805487 | 0.007650498 |  |  | 762960 | 0.9644167 | 0.8678712 | 0.01258337 | 0.9708786 | 0.0111771 | 0.9708771 | 0.008312727
|  |  | 195792 | 1.00313 | 0.9994305 | 0.0003654688 | 0.9999501 | 0.106524 | 0.9999457 | 0.1120337 |  |  | 419946 | 0.9937554 | 0.9866385 | 0.001132929 | 0.9958928 | 0.005871764 | 0.9958941 | 0.005179639 |  |  | 315060 | 0.9755049 | 0.9670213 | 0.00340842 | 0.9797452 | 0.006130137 | 0.979744 | 0.007189616 |  |  | 462480 | 0.9884672 | 0.9150489 | 0.004843064 | 0.9805607 | 0.007230433 | 0.980557 | 0.007650412 |  |  | 763260 | 0.9666547 | 0.8678712 | 0.01258337 | 0.9708987 | 0.01117662 | 0.9708972 | 0.008312063
|  |  | 196092 | 1.00313 | 0.9994305 | 0.0003654688 | 0.9999501 | 0.106524 | 0.9999457 | 0.1120337 |  |  | 420246 | 0.9937554 | 0.9866385 | 0.001132929 | 0.9958952 | 0.005871432 | 0.9958965 | 0.0051795 |  |  | 315360 | 0.977663 | 0.9670213 | 0.00340842 | 0.9797736 | 0.006129568 | 0.9797724 | 0.007188958 |  |  | 462780 | 0.9867858 | 0.9150489 | 0.004843064 | 0.9805689 | 0.007230557 | 0.9805652 | 0.007650326 |  |  | 763560 | 0.9666547 | 0.8678712 | 0.01258337 | 0.9709187 | 0.01117615 | 0.9709172 | 0.008311401
|  |  | 196392 | 1.002234 | 0.9994305 | 0.0003654688 | 0.9999501 | 0.106524 | 0.9999457 | 0.1120337 |  |  | 420546 | 0.9937554 | 0.9866385 | 0.001132929 | 0.9958975 | 0.005871102 | 0.9958989 | 0.005179363 |  |  | 315660 | 0.976584 | 0.9670213 | 0.00340842 | 0.9798019 | 0.006128999 | 0.9798007 | 0.007188299 |  |  | 463080 | 0.9884672 | 0.9150489 | 0.004843064 | 0.9805771 | 0.007230682 | 0.9805733 | 0.007650241 |  |  | 763860 | 0.9666547 | 0.8678712 | 0.01258337 | 0.9709388 | 0.01117568 | 0.9709373 | 0.008310739
|  |  | 196692 | 1.001338 | 0.9994305 | 0.0003654688 | 0.9999501 | 0.106524 | 0.9999457 | 0.1120337 |  |  | 420846 | 0.9927949 | 0.9866385 | 0.001132929 | 0.9958999 | 0.005870773 | 0.9959012 | 0.005179226 |  |  | 315960 | 0.9755049 | 0.9670213 | 0.00340842 | 0.9798301 | 0.006128428 | 0.9798289 | 0.00718764 |  |  | 463380 | 0.9901487 | 0.9150489 | 0.004843064 | 0.9805852 | 0.007230806 | 0.9805815 | 0.007650156 |  |  | 764160 | 0.9666547 | 0.8678712 | 0.01258337 | 0.9709588 | 0.0111752 | 0.9709573 | 0.008310079
|  |  | 196992 | 1.001338 | 0.9994305 | 0.0003654688 | 0.9999501 | 0.106524 | 0.9999457 | 0.1120337 |  |  | 421146 | 0.9947158 | 0.9866385 | 0.001132929 | 0.9959022 | 0.005870445 | 0.9959036 | 0.00517909 |  |  | 316260 | 0.977663 | 0.9670213 | 0.00340842 | 0.9798583 | 0.006127857 | 0.9798571 | 0.00718698 |  |  | 463680 | 0.9884672 | 0.9150489 | 0.004843064 | 0.9805933 | 0.00723093 | 0.9805896 | 0.007650072 |  |  | 764460 | 0.9644167 | 0.8678712 | 0.01258337 | 0.9709788 | 0.01117473 | 0.9709772 | 0.008309419
|  |  | 197292 | 1.00313 | 0.9994305 | 0.0003654688 | 0.9999501 | 0.106524 | 0.9999457 | 0.1120337 |  |  | 421446 | 0.9937554 | 0.9866385 | 0.001132929 | 0.9959046 | 0.005870119 | 0.995906 | 0.005178954 |  |  | 316560 | 0.9744259 | 0.9670213 | 0.00340842 | 0.9798865 | 0.006127286 | 0.9798853 | 0.00718632 |  |  | 463980 | 0.9834228 | 0.9150489 | 0.004843064 | 0.9806014 | 0.007231054 | 0.9805977 | 0.007649988 |  |  | 764760 | 0.9711305 | 0.8678712 | 0.01258337 | 0.9709988 | 0.01117426 | 0.9709972 | 0.00830876
|  |  | 197592 | 1.001338 | 0.9994305 | 0.0003654688 | 0.9999501 | 0.106524 | 0.9999457 | 0.1120337 |  |  | 421746 | 0.9937554 | 0.9866385 | 0.001132929 | 0.9959069 | 0.005869794 | 0.9959083 | 0.005178819 |  |  | 316860 | 0.9755049 | 0.9670213 | 0.00340842 | 0.9799146 | 0.006126714 | 0.9799134 | 0.007185658 |  |  | 464280 | 0.9867858 | 0.9150489 | 0.004843064 | 0.9806095 | 0.007231177 | 0.9806058 | 0.007649905 |  |  | 765060 | 0.9666547 | 0.8678712 | 0.01258337 | 0.9710187 | 0.01117379 | 0.9710172 | 0.008308101
|  |  | 197892 | 1.001338 | 0.9994305 | 0.0003654688 | 0.9999501 | 0.106524 | 0.9999457 | 0.1120337 |  |  | 422046 | 0.9947158 | 0.9866385 | 0.001132929 | 0.9959092 | 0.00586947 | 0.9959106 | 0.005178684 |  |  | 317160 | 0.976584 | 0.9670213 | 0.00340842 | 0.9799427 | 0.006126141 | 0.9799415 | 0.007184996 |  |  | 464580 | 0.9851043 | 0.9150489 | 0.004843064 | 0.9806176 | 0.0072313 | 0.9806138 | 0.007649822 |  |  | 765360 | 0.9666547 | 0.8678712 | 0.01258337 | 0.9710386 | 0.01117331 | 0.9710371 | 0.008307444
|  |  | 198192 | 1.00313 | 0.9994305 | 0.0003654688 | 0.9999501 | 0.106524 | 0.9999457 | 0.1120337 |  |  | 422346 | 0.9927949 | 0.9866385 | 0.001132929 | 0.9959116 | 0.005869148 | 0.995913 | 0.00517855 |  |  | 317460 | 0.976584 | 0.9670213 | 0.00340842 | 0.9799707 | 0.006125568 | 0.9799695 | 0.007184334 |  |  | 464880 | 0.9884672 | 0.9150489 | 0.004843064 | 0.9806256 | 0.007231423 | 0.9806219 | 0.007649739 |  |  | 765660 | 0.9711305 | 0.8678712 | 0.01258337 | 0.9710585 | 0.01117284 | 0.971057 | 0.008306787
|  |  | 198492 | 1.002234 | 0.9994305 | 0.0003654688 | 0.9999501 | 0.106524 | 0.9999457 | 0.1120337 |  |  | 422646 | 0.9937554 | 0.9866385 | 0.001132929 | 0.9959139 | 0.005868827 | 0.9959153 | 0.005178417 |  |  | 317760 | 0.976584 | 0.9670213 | 0.00340842 | 0.9799987 | 0.006124994 | 0.9799975 | 0.00718367 |  |  | 465180 | 0.9867858 | 0.9150489 | 0.004843064 | 0.9806337 | 0.007231546 | 0.9806299 | 0.007649657 |  |  | 765960 | 0.9711305 | 0.8678712 | 0.01258337 | 0.9710784 | 0.01117237 | 0.9710768 | 0.008306132
|  |  | 198792 | 1.002234 | 0.9994305 | 0.0003654688 | 0.9999501 | 0.106524 | 0.9999457 | 0.1120337 |  |  | 422946 | 0.9937554 | 0.9866385 | 0.001132929 | 0.9959162 | 0.005868507 | 0.9959176 | 0.005178284 |  |  | 318060 | 0.976584 | 0.9670213 | 0.00340842 | 0.9800266 | 0.00612442 | 0.9800254 | 0.007183006 |  |  | 465480 | 0.9901487 | 0.9150489 | 0.004843064 | 0.9806417 | 0.007231668 | 0.9806379 | 0.007649576 |  |  | 766260 | 0.9688926 | 0.8678712 | 0.01258337 | 0.9710983 | 0.01117191 | 0.9710967 | 0.008305477
|  |  | 199092 | 1.00313 | 0.9994305 | 0.0003654688 | 0.9999501 | 0.106524 | 0.9999457 | 0.1120337 |  |  | 423246 | 0.9947158 | 0.9866385 | 0.001132929 | 0.9959185 | 0.005868188 | 0.9959199 | 0.005178152 |  |  | 318360 | 0.976584 | 0.9670213 | 0.00340842 | 0.9800545 | 0.006123845 | 0.9800533 | 0.007182341 |  |  | 465780 | 0.9867858 | 0.9150489 | 0.004843064 | 0.9806496 | 0.00723179 | 0.9806459 | 0.007649495 |  |  | 766560 | 0.9644167 | 0.8678712 | 0.01258337 | 0.9711181 | 0.01117144 | 0.9711165 | 0.008304823
|  |  | 199392 | 1.002234 | 0.9994305 | 0.0003654688 | 0.9999501 | 0.106524 | 0.9999457 | 0.1120337 |  |  | 423546 | 0.9947158 | 0.9866385 | 0.001132929 | 0.9959208 | 0.00586787 | 0.9959222 | 0.005178021 |  |  | 318660 | 0.9755049 | 0.9670213 | 0.00340842 | 0.9800824 | 0.006123269 | 0.9800812 | 0.007181676 |  |  | 466080 | 0.9851043 | 0.9150489 | 0.004843064 | 0.9806576 | 0.007231912 | 0.9806538 | 0.007649414 |  |  | 766860 | 0.9621788 | 0.8678712 | 0.01258337 | 0.9711379 | 0.01117097 | 0.9711363 | 0.00830417
|  |  | 199692 | 1.00313 | 0.9994305 | 0.0003654688 | 0.9999501 | 0.106524 | 0.9999457 | 0.1120337 |  |  | 423846 | 0.9937554 | 0.9866385 | 0.001132929 | 0.9959231 | 0.005867554 | 0.9959245 | 0.00517789 |  |  | 318960 | 0.977663 | 0.9670213 | 0.00340842 | 0.9801102 | 0.006122693 | 0.980109 | 0.00718101 |  |  | 466380 | 0.9851043 | 0.9150489 | 0.004843064 | 0.9806655 | 0.007232033 | 0.9806617 | 0.007649334 |  |  | 767160 | 0.9666547 | 0.8678712 | 0.01258337 | 0.9711577 | 0.0111705 | 0.9711561 | 0.008303517
|  |  | 199992 | 1.002234 | 0.9994305 | 0.0003654688 | 0.9999501 | 0.106524 | 0.9999457 | 0.1120337 |  |  | 424146 | 0.9927949 | 0.9866385 | 0.001132929 | 0.9959254 | 0.005867239 | 0.9959268 | 0.00517776 |  |  | 319260 | 0.976584 | 0.9670213 | 0.00340842 | 0.9801379 | 0.006122117 | 0.9801367 | 0.007180343 |  |  | 466680 | 0.9851043 | 0.9150489 | 0.004843064 | 0.9806734 | 0.007232155 | 0.9806697 | 0.007649255 |  |  | 767460 | 0.9666547 | 0.8678712 | 0.01258337 | 0.9711775 | 0.01117004 | 0.9711759 | 0.008302866
|  |  | 200292 | 1.00313 | 0.9994305 | 0.0003654688 | 0.9999501 | 0.106524 | 0.9999457 | 0.1120337 |  |  | 424446 | 0.9927949 | 0.9866385 | 0.001132929 | 0.9959277 | 0.005866925 | 0.9959291 | 0.00517763 |  |  | 319560 | 0.976584 | 0.9670213 | 0.00340842 | 0.9801656 | 0.00612154 | 0.9801644 | 0.007179676 |  |  | 466980 | 0.9851043 | 0.9150489 | 0.004843064 | 0.9806813 | 0.007232275 | 0.9806775 | 0.007649176 |  |  | 767760 | 0.9688926 | 0.8678712 | 0.01258337 | 0.9711972 | 0.01116957 | 0.9711956 | 0.008302215
|  |  | 200592 | 1.00313 | 0.9994305 | 0.0003654688 | 0.9999501 | 0.106524 | 0.9999457 | 0.1120337 |  |  | 424746 | 0.9927949 | 0.9866385 | 0.001132929 | 0.99593 | 0.005866613 | 0.9959314 | 0.005177501 |  |  | 319860 | 0.976584 | 0.9670213 | 0.00340842 | 0.9801933 | 0.006120962 | 0.9801921 | 0.007179008 |  |  | 467280 | 0.9834228 | 0.9150489 | 0.004843064 | 0.9806892 | 0.007232396 | 0.9806854 | 0.007649097 |  |  | 768060 | 0.9666547 | 0.8678712 | 0.01258337 | 0.971217 | 0.01116911 | 0.9712153 | 0.008301565
|  |  | 200892 | 1.002234 | 0.9994305 | 0.0003654688 | 0.9999501 | 0.106524 | 0.9999457 | 0.1120337 |  |  | 425046 | 0.9937554 | 0.9866385 | 0.001132929 | 0.9959322 | 0.005866302 | 0.9959337 | 0.005177373 |  |  | 320160 | 0.977663 | 0.9670213 | 0.00340842 | 0.9802209 | 0.006120384 | 0.9802197 | 0.007178339 |  |  | 467580 | 0.9884672 | 0.9150489 | 0.004843064 | 0.9806971 | 0.007232516 | 0.9806932 | 0.007649019 |  |  | 768360 | 0.9621788 | 0.8678712 | 0.01258337 | 0.9712367 | 0.01116864 | 0.971235 | 0.008300916
|  |  | 201192 | 1.002234 | 0.9994305 | 0.0003654688 | 0.9999501 | 0.106524 | 0.9999457 | 0.1120337 |  |  | 425346 | 0.9956763 | 0.9866385 | 0.001132929 | 0.9959345 | 0.005865992 | 0.995936 | 0.005177245 |  |  | 320460 | 0.977663 | 0.9670213 | 0.00340842 | 0.9802485 | 0.006119805 | 0.9802473 | 0.00717767 |  |  | 467880 | 0.9867858 | 0.9150489 | 0.004843064 | 0.9807049 | 0.007232636 | 0.9807011 | 0.007648941 |  |  | 768660 | 0.9666547 | 0.8678712 | 0.01258337 | 0.9712563 | 0.01116818 | 0.9712547 | 0.008300267
|  |  | 201492 | 1.000442 | 0.9994305 | 0.0003654688 | 0.9999501 | 0.106524 | 0.9999457 | 0.1120337 |  |  | 425646 | 0.9937554 | 0.9866385 | 0.001132929 | 0.9959367 | 0.005865683 | 0.9959382 | 0.005177118 |  |  | 320760 | 0.978742 | 0.9670213 | 0.00340842 | 0.980276 | 0.006119226 | 0.9802748 | 0.007177 |  |  | 468180 | 0.9884672 | 0.9150489 | 0.004843064 | 0.9807127 | 0.007232756 | 0.9807089 | 0.007648864 |  |  | 768960 | 0.9666547 | 0.8678712 | 0.01258337 | 0.971276 | 0.01116771 | 0.9712743 | 0.00829962
|  |  | 201792 | 1.002234 | 0.9994305 | 0.0003654688 | 0.9999501 | 0.106524 | 0.9999457 | 0.1120337 |  |  | 425946 | 0.9937554 | 0.9866385 | 0.001132929 | 0.995939 | 0.005865375 | 0.9959405 | 0.005176991 |  |  | 321060 | 0.977663 | 0.9670213 | 0.00340842 | 0.9803035 | 0.006118646 | 0.9803023 | 0.00717633 |  |  | 468480 | 0.9867858 | 0.9150489 | 0.004843064 | 0.9807205 | 0.007232876 | 0.9807166 | 0.007648787 |  |  | 769260 | 0.9733685 | 0.8678712 | 0.01258337 | 0.9712956 | 0.01116725 | 0.971294 | 0.008298973
|  |  | 202092 | 1.002234 | 0.9994305 | 0.0003654688 | 0.9999501 | 0.106524 | 0.9999457 | 0.1120337 |  |  | 426246 | 0.9927949 | 0.9866385 | 0.001132929 | 0.9959412 | 0.005865069 | 0.9959427 | 0.005176865 |  |  | 321360 | 0.977663 | 0.9670213 | 0.00340842 | 0.9803309 | 0.006118066 | 0.9803298 | 0.007175659 |  |  | 468780 | 0.9884672 | 0.9150489 | 0.004843064 | 0.9807282 | 0.007232995 | 0.9807244 | 0.007648711 |  |  | 769560 | 0.9666547 | 0.8678712 | 0.01258337 | 0.9713152 | 0.01116679 | 0.9713136 | 0.008298328
|  |  | 202392 | 1.001338 | 0.9994305 | 0.0003654688 | 0.9999501 | 0.106524 | 0.9999457 | 0.1120337 |  |  | 426546 | 0.9937554 | 0.9866385 | 0.001132929 | 0.9959435 | 0.005864764 | 0.995945 | 0.00517674 |  |  | 321660 | 0.976584 | 0.9670213 | 0.00340842 | 0.9803583 | 0.006117485 | 0.9803572 | 0.007174987 |  |  | 469080 | 0.9901487 | 0.9150489 | 0.004843064 | 0.980736 | 0.007233114 | 0.9807321 | 0.007648635 |  |  | 769860 | 0.9621788 | 0.8678712 | 0.01258337 | 0.9713348 | 0.01116633 | 0.9713331 | 0.008297683
|  |  | 202692 | 1.00313 | 0.9994305 | 0.0003654688 | 0.9999501 | 0.106524 | 0.9999457 | 0.1120337 |  |  | 426846 | 0.9927949 | 0.9866385 | 0.001132929 | 0.9959457 | 0.00586446 | 0.9959472 | 0.005176615 |  |  | 321960 | 0.9755049 | 0.9670213 | 0.00340842 | 0.9803857 | 0.006116904 | 0.9803845 | 0.007174315 |  |  | 469380 | 0.9867858 | 0.9150489 | 0.004843064 | 0.9807437 | 0.007233233 | 0.9807399 | 0.007648559 |  |  | 770160 | 0.9644167 | 0.8678712 | 0.01258337 | 0.9713544 | 0.01116587 | 0.9713527 | 0.008297038
|  |  | 202992 | 1.000442 | 0.9994305 | 0.0003654688 | 0.9999501 | 0.106524 | 0.9999457 | 0.1120337 |  |  | 427146 | 0.9937554 | 0.9866385 | 0.001132929 | 0.9959479 | 0.005864157 | 0.9959495 | 0.00517649 |  |  | 322260 | 0.976584 | 0.9670213 | 0.00340842 | 0.980413 | 0.006116323 | 0.9804118 | 0.007173642 |  |  | 469680 | 0.9867858 | 0.9150489 | 0.004843064 | 0.9807514 | 0.007233351 | 0.9807475 | 0.007648484 |  |  | 770460 | 0.9644167 | 0.8678712 | 0.01258337 | 0.9713739 | 0.01116541 | 0.9713722 | 0.008296395
|  |  | 203292 | 1.002234 | 0.9994305 | 0.0003654688 | 0.9999501 | 0.106524 | 0.9999457 | 0.1120337 |  |  | 427446 | 0.9937554 | 0.9866385 | 0.001132929 | 0.9959502 | 0.005863855 | 0.9959517 | 0.005176367 |  |  | 322560 | 0.976584 | 0.9670213 | 0.00340842 | 0.9804403 | 0.006115741 | 0.9804391 | 0.007172969 |  |  | 469980 | 0.9851043 | 0.9150489 | 0.004843064 | 0.9807591 | 0.007233469 | 0.9807552 | 0.00764841 |  |  | 770760 | 0.9688926 | 0.8678712 | 0.01258337 | 0.9713934 | 0.01116495 | 0.9713917 | 0.008295753
|  |  | 203592 | 1.002234 | 0.9994305 | 0.0003654688 | 0.9999501 | 0.106524 | 0.9999457 | 0.1120337 |  |  | 427746 | 0.9937554 | 0.9866385 | 0.001132929 | 0.9959524 | 0.005863555 | 0.9959539 | 0.005176243 |  |  | 322860 | 0.976584 | 0.9670213 | 0.00340842 | 0.9804675 | 0.006115158 | 0.9804663 | 0.007172295 |  |  | 470280 | 0.9867858 | 0.9150489 | 0.004843064 | 0.9807667 | 0.007233587 | 0.9807629 | 0.007648336 |  |  | 771060 | 0.9666547 | 0.8678712 | 0.01258337 | 0.9714129 | 0.01116449 | 0.9714112 | 0.008295111
|  |  | 203892 | 1.002234 | 0.9994305 | 0.0003654688 | 0.9999501 | 0.106524 | 0.9999457 | 0.1120337 |  |  | 428046 | 0.9937554 | 0.9866385 | 0.001132929 | 0.9959546 | 0.005863256 | 0.9959561 | 0.005176121 |  |  | 323160 | 0.976584 | 0.9670213 | 0.00340842 | 0.9804947 | 0.006114575 | 0.9804935 | 0.007171621 |  |  | 470580 | 0.9884672 | 0.9150489 | 0.004843064 | 0.9807744 | 0.007233705 | 0.9807705 | 0.007648262 |  |  | 771360 | 0.9666547 | 0.8678712 | 0.01258337 | 0.9714324 | 0.01116403 | 0.9714307 | 0.00829447
|  |  | 204192 | 1.002234 | 0.9994305 | 0.0003654688 | 0.9999501 | 0.106524 | 0.9999457 | 0.1120337 |  |  | 428346 | 0.9947158 | 0.9866385 | 0.001132929 | 0.9959568 | 0.005862958 | 0.9959584 | 0.005175999 |  |  | 323460 | 0.976584 | 0.9670213 | 0.00340842 | 0.9805218 | 0.006113991 | 0.9805206 | 0.007170946 |  |  | 470880 | 0.9867858 | 0.9150489 | 0.004843064 | 0.980782 | 0.007233822 | 0.9807781 | 0.007648189 |  |  | 771660 | 0.9666547 | 0.8678712 | 0.01258337 | 0.9714519 | 0.01116357 | 0.9714501 | 0.00829383
|  |  | 204492 | 1.001338 | 0.9994305 | 0.0003654688 | 0.9999501 | 0.106524 | 0.9999457 | 0.1120337 |  |  | 428646 | 0.9937554 | 0.9866385 | 0.001132929 | 0.995959 | 0.005862661 | 0.9959606 | 0.005175877 |  |  | 323760 | 0.977663 | 0.9670213 | 0.00340842 | 0.9805489 | 0.006113407 | 0.9805477 | 0.00717027 |  |  | 471180 | 0.9867858 | 0.9150489 | 0.004843064 | 0.9807896 | 0.007233939 | 0.9807857 | 0.007648116 |  |  | 771960 | 0.9621788 | 0.8678712 | 0.01258337 | 0.9714713 | 0.01116312 | 0.9714696 | 0.008293191
|  |  | 204792 | 1.00313 | 0.9994305 | 0.0003654688 | 0.9999501 | 0.106524 | 0.9999457 | 0.1120337 |  |  | 428946 | 0.9918345 | 0.9866385 | 0.001132929 | 0.9959612 | 0.005862366 | 0.9959628 | 0.005175757 |  |  | 324060 | 0.977663 | 0.9670213 | 0.00340842 | 0.9805759 | 0.006112823 | 0.9805748 | 0.007169594 |  |  | 471480 | 0.9867858 | 0.9150489 | 0.004843064 | 0.9807971 | 0.007234056 | 0.9807933 | 0.007648044 |  |  | 772260 | 0.9599408 | 0.8678712 | 0.01258337 | 0.9714907 | 0.01116266 | 0.971489 | 0.008292552
|  |  | 205092 | 1.002234 | 0.9994305 | 0.0003654688 | 0.9999501 | 0.106524 | 0.9999457 | 0.1120337 |  |  | 429246 | 0.9927949 | 0.9866385 | 0.001132929 | 0.9959634 | 0.005862071 | 0.995965 | 0.005175636 |  |  | 324360 | 0.976584 | 0.9670213 | 0.00340842 | 0.980603 | 0.006112238 | 0.9806018 | 0.007168918 |  |  | 471780 | 0.9867858 | 0.9150489 | 0.004843064 | 0.9808047 | 0.007234173 | 0.9808008 | 0.007647972 |  |  | 772560 | 0.9644167 | 0.8678712 | 0.01258337 | 0.9715101 | 0.01116221 | 0.9715084 | 0.008291915
|  |  | 205392 | 1.002234 | 0.9994305 | 0.0003654688 | 0.9999501 | 0.106524 | 0.9999457 | 0.1120337 |  |  | 429546 | 0.9937554 | 0.9866385 | 0.001132929 | 0.9959656 | 0.005861778 | 0.9959671 | 0.005175517 |  |  | 324660 | 0.978742 | 0.9670213 | 0.00340842 | 0.9806299 | 0.006111653 | 0.9806287 | 0.007168241 |  |  | 472080 | 0.9884672 | 0.9150489 | 0.004843064 | 0.9808122 | 0.007234289 | 0.9808083 | 0.0076479 |  |  | 772860 | 0.9688926 | 0.8678712 | 0.01258337 | 0.9715295 | 0.01116175 | 0.9715277 | 0.008291278
|  |  | 205692 | 1.001338 | 0.9994305 | 0.0003654688 | 0.9999501 | 0.106524 | 0.9999457 | 0.1120337 |  |  | 429846 | 0.9937554 | 0.9866385 | 0.001132929 | 0.9959677 | 0.005861486 | 0.9959693 | 0.005175397 |  |  | 324960 | 0.977663 | 0.9670213 | 0.00340842 | 0.9806568 | 0.006111067 | 0.9806557 | 0.007167563 |  |  | 472380 | 0.9867858 | 0.9150489 | 0.004843064 | 0.9808197 | 0.007234405 | 0.9808159 | 0.007647829 |  |  | 773160 | 0.9688926 | 0.8678712 | 0.01258337 | 0.9715488 | 0.0111613 | 0.971547 | 0.008290642
|  |  | 205992 | 1.001338 | 0.9994305 | 0.0003654688 | 0.9999501 | 0.106524 | 0.9999457 | 0.1120337 |  |  | 430146 | 0.9927949 | 0.9866385 | 0.001132929 | 0.9959699 | 0.005861195 | 0.9959715 | 0.005175279 |  |  | 325260 | 0.976584 | 0.9670213 | 0.00340842 | 0.9806837 | 0.006110481 | 0.9806825 | 0.007166885 |  |  | 472680 | 0.9867858 | 0.9150489 | 0.004843064 | 0.9808272 | 0.007234521 | 0.9808233 | 0.007647759 |  |  | 773460 | 0.9688926 | 0.8678712 | 0.01258337 | 0.9715681 | 0.01116084 | 0.9715664 | 0.008290007
|  |  | 206292 | 1.002234 | 0.9994305 | 0.0003654688 | 0.9999501 | 0.106524 | 0.9999457 | 0.1120337 |  |  | 430446 | 0.9937554 | 0.9866385 | 0.001132929 | 0.9959721 | 0.005860905 | 0.9959737 | 0.005175161 |  |  | 325560 | 0.978742 | 0.9670213 | 0.00340842 | 0.9807105 | 0.006109894 | 0.9807094 | 0.007166207 |  |  | 472980 | 0.9867858 | 0.9150489 | 0.004843064 | 0.9808347 | 0.007234636 | 0.9808308 | 0.007647688 |  |  | 773760 | 0.9599408 | 0.8678712 | 0.01258337 | 0.9715874 | 0.01116039 | 0.9715856 | 0.008289373
|  |  | 206592 | 1.001338 | 0.9994305 | 0.0003654688 | 0.9999501 | 0.106524 | 0.9999457 | 0.1120337 |  |  | 430746 | 0.9927949 | 0.9866385 | 0.001132929 | 0.9959742 | 0.005860617 | 0.9959758 | 0.005175043 |  |  | 325860 | 0.977663 | 0.9670213 | 0.00340842 | 0.9807373 | 0.006109307 | 0.9807361 | 0.007165528 |  |  | 473280 | 0.9851043 | 0.9150489 | 0.004843064 | 0.9808422 | 0.007234751 | 0.9808382 | 0.007647619 |  |  | 774060 | 0.9621788 | 0.8678712 | 0.01258337 | 0.9716067 | 0.01115994 | 0.9716049 | 0.008288739
|  |  | 206892 | 1.002234 | 0.9994305 | 0.0003654688 | 0.9999501 | 0.106524 | 0.9999457 | 0.1120337 |  |  | 431046 | 0.9937554 | 0.9866385 | 0.001132929 | 0.9959764 | 0.005860329 | 0.995978 | 0.005174926 |  |  | 326160 | 0.977663 | 0.9670213 | 0.00340842 | 0.9807641 | 0.00610872 | 0.9807629 | 0.007164848 |  |  | 473580 | 0.9867858 | 0.9150489 | 0.004843064 | 0.9808496 | 0.007234866 | 0.9808457 | 0.007647549 |  |  | 774360 | 0.9666547 | 0.8678712 | 0.01258337 | 0.971626 | 0.01115949 | 0.9716242 | 0.008288107
|  |  | 207192 | 1.001338 | 0.9994305 | 0.0003654688 | 0.9999501 | 0.106524 | 0.9999457 | 0.1120337 |  |  | 431346 | 0.9937554 | 0.9866385 | 0.001132929 | 0.9959785 | 0.005860043 | 0.9959802 | 0.00517481 |  |  | 326460 | 0.978742 | 0.9670213 | 0.00340842 | 0.9807907 | 0.006108132 | 0.9807896 | 0.007164168 |  |  | 473880 | 0.9884672 | 0.9150489 | 0.004843064 | 0.980857 | 0.007234981 | 0.9808531 | 0.00764748 |  |  | 774660 | 0.9688926 | 0.8678712 | 0.01258337 | 0.9716452 | 0.01115903 | 0.9716434 | 0.008287475
|  |  | 207492 | 1.002234 | 0.9994305 | 0.0003654688 | 0.9999501 | 0.106524 | 0.9999457 | 0.1120337 |  |  | 431646 | 0.9937554 | 0.9866385 | 0.001132929 | 0.9959807 | 0.005859758 | 0.9959823 | 0.005174694 |  |  | 326760 | 0.977663 | 0.9670213 | 0.00340842 | 0.9808174 | 0.006107544 | 0.9808162 | 0.007163487 |  |  | 474180 | 0.9884672 | 0.9150489 | 0.004843064 | 0.9808644 | 0.007235095 | 0.9808605 | 0.007647412 |  |  | 774960 | 0.9621788 | 0.8678712 | 0.01258337 | 0.9716644 | 0.01115858 | 0.9716626 | 0.008286844
|  |  | 207792 | 1.000442 | 0.9994305 | 0.0003654688 | 0.9999501 | 0.106524 | 0.9999457 | 0.1120337 |  |  | 431946 | 0.9937554 | 0.9866385 | 0.001132929 | 0.9959828 | 0.005859474 | 0.9959844 | 0.005174579 |  |  | 327060 | 0.978742 | 0.9670213 | 0.00340842 | 0.980844 | 0.006106956 | 0.9808429 | 0.007162806 |  |  | 474480 | 0.9867858 | 0.9150489 | 0.004843064 | 0.9808718 | 0.00723521 | 0.9808678 | 0.007647344 |  |  | 775260 | 0.9621788 | 0.8678712 | 0.01258337 | 0.9716836 | 0.01115813 | 0.9716818 | 0.008286213
|  |  | 208092 | 1.001338 | 0.9994305 | 0.0003654688 | 0.9999501 | 0.106524 | 0.9999457 | 0.1120337 |  |  | 432246 | 0.9937554 | 0.9866385 | 0.001132929 | 0.9959849 | 0.005859191 | 0.9959866 | 0.005174464 |  |  | 327360 | 0.979821 | 0.9670213 | 0.00340842 | 0.9808706 | 0.006106367 | 0.9808694 | 0.007162125 |  |  | 474780 | 0.9884672 | 0.9150489 | 0.004843064 | 0.9808791 | 0.007235323 | 0.9808752 | 0.007647276 |  |  | 775560 | 0.9621788 | 0.8678712 | 0.01258337 | 0.9717027 | 0.01115769 | 0.9717009 | 0.008285584
|  |  | 208392 | 1.002234 | 0.9994305 | 0.0003654688 | 0.9999501 | 0.106524 | 0.9999457 | 0.1120337 |  |  | 432546 | 0.9947158 | 0.9866385 | 0.001132929 | 0.9959871 | 0.005858909 | 0.9959887 | 0.00517435 |  |  | 327660 | 0.978742 | 0.9670213 | 0.00340842 | 0.9808971 | 0.006105777 | 0.9808959 | 0.007161443 |  |  | 475080 | 0.9884672 | 0.9150489 | 0.004843064 | 0.9808864 | 0.007235437 | 0.9808825 | 0.007647209 |  |  | 775860 | 0.9644167 | 0.8678712 | 0.01258337 | 0.9717219 | 0.01115724 | 0.9717201 | 0.008284955
|  |  | 208692 | 1.002234 | 0.9994305 | 0.0003654688 | 0.9999501 | 0.106524 | 0.9999457 | 0.1120337 |  |  | 432846 | 0.9937554 | 0.9866385 | 0.001132929 | 0.9959892 | 0.005858628 | 0.9959908 | 0.005174236 |  |  | 327960 | 0.977663 | 0.9670213 | 0.00340842 | 0.9809236 | 0.006105188 | 0.9809224 | 0.007160761 |  |  | 475380 | 0.9884672 | 0.9150489 | 0.004843064 | 0.9808937 | 0.00723555 | 0.9808898 | 0.007647142 |  |  | 776160 | 0.9644167 | 0.8678712 | 0.01258337 | 0.971741 | 0.01115679 | 0.9717392 | 0.008284328
|  |  | 208992 | 1.002234 | 0.9994305 | 0.0003654688 | 0.9999501 | 0.106524 | 0.9999457 | 0.1120337 |  |  | 433146 | 0.9937554 | 0.9866385 | 0.001132929 | 0.9959913 | 0.005858349 | 0.995993 | 0.005174123 |  |  | 328260 | 0.976584 | 0.9670213 | 0.00340842 | 0.98095 | 0.006104598 | 0.9809489 | 0.007160078 |  |  | 475680 | 0.9884672 | 0.9150489 | 0.004843064 | 0.980901 | 0.007235664 | 0.9808971 | 0.007647075 |  |  | 776460 | 0.9621788 | 0.8678712 | 0.01258337 | 0.9717601 | 0.01115634 | 0.9717583 | 0.008283701
|  |  | 209292 | 1.002234 | 0.9994305 | 0.0003654688 | 0.9999501 | 0.106524 | 0.9999457 | 0.1120337 |  |  | 433446 | 0.9937554 | 0.9866385 | 0.001132929 | 0.9959934 | 0.00585807 | 0.9959951 | 0.00517401 |  |  | 328560 | 0.977663 | 0.9670213 | 0.00340842 | 0.9809764 | 0.006104007 | 0.9809753 | 0.007159395 |  |  | 475980 | 0.9884672 | 0.9150489 | 0.004843064 | 0.9809083 | 0.007235776 | 0.9809043 | 0.007647009 |  |  | 776760 | 0.9599408 | 0.8678712 | 0.01258337 | 0.9717792 | 0.01115589 | 0.9717773 | 0.008283074
|  |  | 209592 | 1.002234 | 0.9994305 | 0.0003654688 | 0.9999501 | 0.106524 | 0.9999457 | 0.1120337 |  |  | 433746 | 0.9937554 | 0.9866385 | 0.001132929 | 0.9959955 | 0.005857793 | 0.9959972 | 0.005173898 |  |  | 328860 | 0.976584 | 0.9670213 | 0.00340842 | 0.9810028 | 0.006103416 | 0.9810016 | 0.007158711 |  |  | 476280 | 0.9867858 | 0.9150489 | 0.004843064 | 0.9809156 | 0.007235889 | 0.9809116 | 0.007646944 |  |  | 777060 | 0.9599408 | 0.8678712 | 0.01258337 | 0.9717982 | 0.01115545 | 0.9717964 | 0.008282449
|  |  | 209892 | 1.001338 | 0.9994305 | 0.0003654688 | 0.9999501 | 0.106524 | 0.9999457 | 0.1120337 |  |  | 434046 | 0.9937554 | 0.9866385 | 0.001132929 | 0.9959976 | 0.005857517 | 0.9959993 | 0.005173787 |  |  | 329160 | 0.976584 | 0.9670213 | 0.00340842 | 0.9810291 | 0.006102825 | 0.9810279 | 0.007158027 |  |  | 476580 | 0.9851043 | 0.9150489 | 0.004843064 | 0.9809228 | 0.007236001 | 0.9809188 | 0.007646879 |  |  | 777360 | 0.9644167 | 0.8678712 | 0.01258337 | 0.9718173 | 0.011155 | 0.9718154 | 0.008281824
|  |  | 210192 | 1.001338 | 0.9994305 | 0.0003654688 | 0.9999501 | 0.106524 | 0.9999457 | 0.1120337 |  |  | 434346 | 0.9937554 | 0.9866385 | 0.001132929 | 0.9959997 | 0.005857242 | 0.9960014 | 0.005173676 |  |  | 329460 | 0.978742 | 0.9670213 | 0.00340842 | 0.9810554 | 0.006102234 | 0.9810542 | 0.007157343 |  |  | 476880 | 0.9884672 | 0.9150489 | 0.004843064 | 0.98093 | 0.007236113 | 0.980926 | 0.007646814 |  |  | 777660 | 0.9644167 | 0.8678712 | 0.01258337 | 0.9718363 | 0.01115456 | 0.9718344 | 0.008281201
|  |  | 210492 | 1.001338 | 0.9994305 | 0.0003654688 | 0.9999501 | 0.106524 | 0.9999457 | 0.1120337 |  |  | 434646 | 0.9937554 | 0.9866385 | 0.001132929 | 0.9960018 | 0.005856968 | 0.9960035 | 0.005173565 |  |  | 329760 | 0.977663 | 0.9670213 | 0.00340842 | 0.9810816 | 0.006101642 | 0.9810804 | 0.007156658 |  |  | 477180 | 0.9867858 | 0.9150489 | 0.004843064 | 0.9809372 | 0.007236225 | 0.9809332 | 0.007646749 |  |  | 777960 | 0.9644167 | 0.8678712 | 0.01258337 | 0.9718553 | 0.01115411 | 0.9718534 | 0.008280578
|  |  | 210792 | 1.002234 | 0.9994305 | 0.0003654688 | 0.9999501 | 0.106524 | 0.9999457 | 0.1120337 |  |  | 434946 | 0.9927949 | 0.9866385 | 0.001132929 | 0.9960038 | 0.005856695 | 0.9960056 | 0.005173455 |  |  | 330060 | 0.977663 | 0.9670213 | 0.00340842 | 0.9811078 | 0.00610105 | 0.9811066 | 0.007155973 |  |  | 477480 | 0.9884672 | 0.9150489 | 0.004843064 | 0.9809444 | 0.007236337 | 0.9809404 | 0.007646685 |  |  | 778260 | 0.9711305 | 0.8678712 | 0.01258337 | 0.9718743 | 0.01115367 | 0.9718724 | 0.008279956
|  |  | 211092 | 1.002234 | 0.9994305 | 0.0003654688 | 0.9999501 | 0.106524 | 0.9999457 | 0.1120337 |  |  | 435246 | 0.9937554 | 0.9866385 | 0.001132929 | 0.9960059 | 0.005856424 | 0.9960076 | 0.005173346 |  |  | 330360 | 0.976584 | 0.9670213 | 0.00340842 | 0.9811339 | 0.006100458 | 0.9811328 | 0.007155287 |  |  | 477780 | 0.9867858 | 0.9150489 | 0.004843064 | 0.9809515 | 0.007236448 | 0.9809475 | 0.007646622 |  |  | 778560 | 0.9644167 | 0.8678712 | 0.01258337 | 0.9718932 | 0.01115323 | 0.9718913 | 0.008279334
|  |  | 211392 | 1.001338 | 0.9994305 | 0.0003654688 | 0.9999501 | 0.106524 | 0.9999457 | 0.1120337 |  |  | 435546 | 0.9927949 | 0.9866385 | 0.001132929 | 0.996008 | 0.005856153 | 0.9960097 | 0.005173237 |  |  | 330660 | 0.976584 | 0.9670213 | 0.00340842 | 0.98116 | 0.006099865 | 0.9811589 | 0.007154601 |  |  | 478080 | 0.9867858 | 0.9150489 | 0.004843064 | 0.9809586 | 0.007236559 | 0.9809546 | 0.007646558 |  |  | 778860 | 0.9644167 | 0.8678712 | 0.01258337 | 0.9719121 | 0.01115278 | 0.9719102 | 0.008278714
|  |  | 211692 | 1.001338 | 0.9994305 | 0.0003654688 | 0.9999501 | 0.106524 | 0.9999457 | 0.1120337 |  |  | 435846 | 0.9937554 | 0.9866385 | 0.001132929 | 0.99601 | 0.005855883 | 0.9960118 | 0.005173129 |  |  | 330960 | 0.976584 | 0.9670213 | 0.00340842 | 0.9811861 | 0.006099272 | 0.9811849 | 0.007153915 |  |  | 478380 | 0.9884672 | 0.9150489 | 0.004843064 | 0.9809657 | 0.00723667 | 0.9809618 | 0.007646496 |  |  | 779160 | 0.9621788 | 0.8678712 | 0.01258337 | 0.971931 | 0.01115234 | 0.9719291 | 0.008278094
|  |  | 211992 | 1.001338 | 0.9994305 | 0.0003654688 | 0.9999501 | 0.106524 | 0.9999457 | 0.1120337 |  |  | 436146 | 0.9947158 | 0.9866385 | 0.001132929 | 0.9960121 | 0.005855615 | 0.9960139 | 0.005173021 |  |  | 331260 | 0.977663 | 0.9670213 | 0.00340842 | 0.9812121 | 0.006098678 | 0.9812109 | 0.007153228 |  |  | 478680 | 0.9884672 | 0.9150489 | 0.004843064 | 0.9809728 | 0.00723678 | 0.9809688 | 0.007646433 |  |  | 779460 | 0.9688926 | 0.8678712 | 0.01258337 | 0.9719499 | 0.0111519 | 0.971948 | 0.008277475
|  |  | 212292 | 1.001338 | 0.9994305 | 0.0003654688 | 0.9999501 | 0.106524 | 0.9999457 | 0.1120337 |  |  | 436446 | 0.9956763 | 0.9866385 | 0.001132929 | 0.9960142 | 0.005855348 | 0.9960159 | 0.005172914 |  |  | 331560 | 0.978742 | 0.9670213 | 0.00340842 | 0.9812381 | 0.006098085 | 0.9812369 | 0.007152541 |  |  | 478980 | 0.9884672 | 0.9150489 | 0.004843064 | 0.9809799 | 0.007236891 | 0.9809759 | 0.007646371 |  |  | 779760 | 0.9621788 | 0.8678712 | 0.01258337 | 0.9719688 | 0.01115146 | 0.9719669 | 0.008276857
|  |  | 212592 | 1.002234 | 0.9994305 | 0.0003654688 | 0.9999501 | 0.106524 | 0.9999457 | 0.1120337 |  |  | 436746 | 0.9937554 | 0.9866385 | 0.001132929 | 0.9960162 | 0.005855081 | 0.996018 | 0.005172807 |  |  | 331860 | 0.976584 | 0.9670213 | 0.00340842 | 0.981264 | 0.006097491 | 0.9812629 | 0.007151853 |  |  | 479280 | 0.9867858 | 0.9150489 | 0.004843064 | 0.980987 | 0.007237001 | 0.980983 | 0.007646309 |  |  | 780060 | 0.9644167 | 0.8678712 | 0.01258337 | 0.9719876 | 0.01115102 | 0.9719857 | 0.00827624
|  |  | 212892 | 1.002234 | 0.9994305 | 0.0003654688 | 0.9999501 | 0.106524 | 0.9999457 | 0.1120337 |  |  | 437046 | 0.9927949 | 0.9866385 | 0.001132929 | 0.9960182 | 0.005854816 | 0.99602 | 0.005172701 |  |  | 332160 | 0.977663 | 0.9670213 | 0.00340842 | 0.9812899 | 0.006096896 | 0.9812887 | 0.007151165 |  |  | 479580 | 0.9867858 | 0.9150489 | 0.004843064 | 0.980994 | 0.007237111 | 0.98099 | 0.007646248 |  |  | 780360 | 0.9688926 | 0.8678712 | 0.01258337 | 0.9720064 | 0.01115058 | 0.9720045 | 0.008275623
|  |  | 213192 | 1.002234 | 0.9994305 | 0.0003654688 | 0.9999501 | 0.106524 | 0.9999457 | 0.1120337 |  |  | 437346 | 0.9927949 | 0.9866385 | 0.001132929 | 0.9960203 | 0.005854552 | 0.9960221 | 0.005172595 |  |  | 332460 | 0.978742 | 0.9670213 | 0.00340842 | 0.9813157 | 0.006096302 | 0.9813146 | 0.007150477 |  |  | 479880 | 0.9884672 | 0.9150489 | 0.004843064 | 0.981001 | 0.00723722 | 0.980997 | 0.007646187 |  |  | 780660 | 0.9688926 | 0.8678712 | 0.01258337 | 0.9720252 | 0.01115014 | 0.9720233 | 0.008275008
|  |  | 213492 | 1.002234 | 0.9994305 | 0.0003654688 | 0.9999501 | 0.106524 | 0.9999457 | 0.1120337 |  |  | 437646 | 0.9937554 | 0.9866385 | 0.001132929 | 0.9960223 | 0.005854289 | 0.9960241 | 0.00517249 |  |  | 332760 | 0.977663 | 0.9670213 | 0.00340842 | 0.9813415 | 0.006095707 | 0.9813404 | 0.007149789 |  |  | 480180 | 0.9884672 | 0.9150489 | 0.004843064 | 0.981008 | 0.007237329 | 0.981004 | 0.007646127 |  |  | 780960 | 0.9666547 | 0.8678712 | 0.01258337 | 0.972044 | 0.01114971 | 0.9720421 | 0.008274393
|  |  | 213792 | 1.002234 | 0.9994305 | 0.0003654688 | 0.9999501 | 0.106524 | 0.9999457 | 0.1120337 |  |  | 437946 | 0.9937554 | 0.9866385 | 0.001132929 | 0.9960243 | 0.005854027 | 0.9960261 | 0.005172385 |  |  | 333060 | 0.976584 | 0.9670213 | 0.00340842 | 0.9813673 | 0.006095112 | 0.9813662 | 0.0071491 |  |  | 480480 | 0.9851043 | 0.9150489 | 0.004843064 | 0.981015 | 0.007237438 | 0.981011 | 0.007646067 |  |  | 781260 | 0.9621788 | 0.8678712 | 0.01258337 | 0.9720628 | 0.01114927 | 0.9720608 | 0.008273779
|  |  | 214092 | 1.002234 | 0.9994305 | 0.0003654688 | 0.9999501 | 0.106524 | 0.9999457 | 0.1120337 |  |  | 438246 | 0.9937554 | 0.9866385 | 0.001132929 | 0.9960264 | 0.005853766 | 0.9960282 | 0.005172281 |  |  | 333360 | 0.976584 | 0.9670213 | 0.00340842 | 0.981393 | 0.006094516 | 0.9813919 | 0.00714841 |  |  | 480780 | 0.9901487 | 0.9150489 | 0.004843064 | 0.9810219 | 0.007237547 | 0.9810179 | 0.007646007 |  |  | 781560 | 0.9599408 | 0.8678712 | 0.01258337 | 0.9720815 | 0.01114883 | 0.9720795 | 0.008273165
|  |  | 214392 | 1.001338 | 0.9994305 | 0.0003654688 | 0.9999501 | 0.106524 | 0.9999457 | 0.1120337 |  |  | 438546 | 0.9927949 | 0.9866385 | 0.001132929 | 0.9960284 | 0.005853506 | 0.9960302 | 0.005172177 |  |  | 333660 | 0.978742 | 0.9670213 | 0.00340842 | 0.9814187 | 0.00609392 | 0.9814176 | 0.007147721 |  |  | 481080 | 0.9918302 | 0.9150489 | 0.004843064 | 0.9810289 | 0.007237656 | 0.9810249 | 0.007645947 |  |  | 781860 | 0.9644167 | 0.8678712 | 0.01258337 | 0.9721002 | 0.0111484 | 0.9720982 | 0.008272553
|  |  | 214692 | 1.002234 | 0.9994305 | 0.0003654688 | 0.9999501 | 0.106524 | 0.9999457 | 0.1120337 |  |  | 438846 | 0.9937554 | 0.9866385 | 0.001132929 | 0.9960304 | 0.005853247 | 0.9960322 | 0.005172074 |  |  | 333960 | 0.978742 | 0.9670213 | 0.00340842 | 0.9814444 | 0.006093324 | 0.9814432 | 0.007147031 |  |  | 481380 | 0.9901487 | 0.9150489 | 0.004843064 | 0.9810358 | 0.007237764 | 0.9810318 | 0.007645888 |  |  | 782160 | 0.9666547 | 0.8678712 | 0.01258337 | 0.9721189 | 0.01114796 | 0.9721169 | 0.008271941
|  |  | 214992 | 1.00313 | 0.9994305 | 0.0003654688 | 0.9999501 | 0.106524 | 0.9999457 | 0.1120337 |  |  | 439146 | 0.9937554 | 0.9866385 | 0.001132929 | 0.9960324 | 0.00585299 | 0.9960342 | 0.005171971 |  |  | 334260 | 0.977663 | 0.9670213 | 0.00340842 | 0.98147 | 0.006092728 | 0.9814688 | 0.007146341 |  |  | 481680 | 0.9851043 | 0.9150489 | 0.004843064 | 0.9810427 | 0.007237872 | 0.9810387 | 0.00764583 |  |  | 782460 | 0.9621788 | 0.8678712 | 0.01258337 | 0.9721376 | 0.01114752 | 0.9721356 | 0.00827133
|  |  | 215292 | 1.00313 | 0.9994305 | 0.0003654688 | 0.9999501 | 0.106524 | 0.9999457 | 0.1120337 |  |  | 439446 | 0.9927949 | 0.9866385 | 0.001132929 | 0.9960344 | 0.005852733 | 0.9960362 | 0.005171869 |  |  | 334560 | 0.977663 | 0.9670213 | 0.00340842 | 0.9814955 | 0.006092132 | 0.9814944 | 0.00714565 |  |  | 481980 | 0.9884672 | 0.9150489 | 0.004843064 | 0.9810496 | 0.00723798 | 0.9810455 | 0.007645771 |  |  | 782760 | 0.953227 | 0.8678712 | 0.01258337 | 0.9721562 | 0.01114709 | 0.9721542 | 0.00827072
|  |  | 215592 | 1.002234 | 0.9994305 | 0.0003654688 | 0.9999501 | 0.106524 | 0.9999457 | 0.1120337 |  |  | 439746 | 0.9937554 | 0.9866385 | 0.001132929 | 0.9960364 | 0.005852477 | 0.9960382 | 0.005171767 |  |  | 334860 | 0.977663 | 0.9670213 | 0.00340842 | 0.981521 | 0.006091535 | 0.9815199 | 0.00714496 |  |  | 482280 | 0.9901487 | 0.9150489 | 0.004843064 | 0.9810565 | 0.007238087 | 0.9810524 | 0.007645714 |  |  | 783060 | 0.9621788 | 0.8678712 | 0.01258337 | 0.9721748 | 0.01114666 | 0.9721728 | 0.008270111
|  |  | 215892 | 1.002234 | 0.9994305 | 0.0003654688 | 0.9999501 | 0.106524 | 0.9999457 | 0.1120337 |  |  | 440046 | 0.9947158 | 0.9866385 | 0.001132929 | 0.9960384 | 0.005852223 | 0.9960402 | 0.005171666 |  |  | 335160 | 0.978742 | 0.9670213 | 0.00340842 | 0.9815465 | 0.006090938 | 0.9815454 | 0.007144268 |  |  | 482580 | 0.9901487 | 0.9150489 | 0.004843064 | 0.9810633 | 0.007238194 | 0.9810592 | 0.007645656 |  |  | 783360 | 0.9621788 | 0.8678712 | 0.01258337 | 0.9721934 | 0.01114622 | 0.9721914 | 0.008269502
|  |  | 216192 | 1.002234 | 0.9994305 | 0.0003654688 | 0.9999501 | 0.106524 | 0.9999457 | 0.1120337 |  |  | 440346 | 0.9937554 | 0.9866385 | 0.001132929 | 0.9960403 | 0.005851969 | 0.9960422 | 0.005171565 |  |  | 335460 | 0.978742 | 0.9670213 | 0.00340842 | 0.9815719 | 0.006090341 | 0.9815708 | 0.007143577 |  |  | 482880 | 0.9867858 | 0.9150489 | 0.004843064 | 0.9810701 | 0.007238301 | 0.9810661 | 0.007645599 |  |  | 783660 | 0.9666547 | 0.8678712 | 0.01258337 | 0.972212 | 0.01114579 | 0.97221 | 0.008268894
|  |  | 216492 | 1.000442 | 0.9994305 | 0.0003654688 | 0.9999501 | 0.106524 | 0.9999457 | 0.1120337 |  |  | 440646 | 0.9927949 | 0.9866385 | 0.001132929 | 0.9960423 | 0.005851716 | 0.9960442 | 0.005171465 |  |  | 335760 | 0.977663 | 0.9670213 | 0.00340842 | 0.9815973 | 0.006089743 | 0.9815962 | 0.007142885 |  |  | 483180 | 0.9884672 | 0.9150489 | 0.004843064 | 0.9810769 | 0.007238408 | 0.9810729 | 0.007645542 |  |  | 783960 | 0.9666547 | 0.8678712 | 0.01258337 | 0.9722306 | 0.01114536 | 0.9722286 | 0.008268288
|  |  | 216792 | 1.002234 | 0.9994305 | 0.0003654688 | 0.9999501 | 0.106524 | 0.9999457 | 0.1120337 |  |  | 440946 | 0.9937554 | 0.9866385 | 0.001132929 | 0.9960443 | 0.005851465 | 0.9960462 | 0.005171365 |  |  | 336060 | 0.977663 | 0.9670213 | 0.00340842 | 0.9816227 | 0.006089146 | 0.9816215 | 0.007142193 |  |  | 483480 | 0.9918302 | 0.9150489 | 0.004843064 | 0.9810837 | 0.007238515 | 0.9810796 | 0.007645486 |  |  | 784260 | 0.9644167 | 0.8678712 | 0.01258337 | 0.9722491 | 0.01114493 | 0.9722471 | 0.008267681
|  |  | 217092 | 1.002234 | 0.9994305 | 0.0003654688 | 0.9999501 | 0.106524 | 0.9999457 | 0.1120337 |  |  | 441246 | 0.9947158 | 0.9866385 | 0.001132929 | 0.9960463 | 0.005851214 | 0.9960481 | 0.005171266 |  |  | 336360 | 0.977663 | 0.9670213 | 0.00340842 | 0.981648 | 0.006088548 | 0.9816469 | 0.007141501 |  |  | 483780 | 0.9901487 | 0.9150489 | 0.004843064 | 0.9810905 | 0.007238621 | 0.9810864 | 0.00764543 |  |  | 784560 | 0.9577029 | 0.8678712 | 0.01258337 | 0.9722676 | 0.0111445 | 0.9722656 | 0.008267076
|  |  | 217392 | 1.002234 | 0.9994305 | 0.0003654688 | 0.9999501 | 0.106524 | 0.9999457 | 0.1120337 |  |  | 441546 | 0.9947158 | 0.9866385 | 0.001132929 | 0.9960482 | 0.005850965 | 0.9960501 | 0.005171167 |  |  | 336660 | 0.978742 | 0.9670213 | 0.00340842 | 0.9816733 | 0.00608795 | 0.9816721 | 0.007140809 |  |  | 484080 | 0.9884672 | 0.9150489 | 0.004843064 | 0.9810972 | 0.007238727 | 0.9810932 | 0.007645374 |  |  | 784860 | 0.9577029 | 0.8678712 | 0.01258337 | 0.9722861 | 0.01114407 | 0.9722841 | 0.008266471
|  |  | 217692 | 1.002234 | 0.9994305 | 0.0003654688 | 0.9999501 | 0.106524 | 0.9999457 | 0.1120337 |  |  | 441846 | 0.9947158 | 0.9866385 | 0.001132929 | 0.9960502 | 0.005850716 | 0.9960521 | 0.005171069 |  |  | 336960 | 0.978742 | 0.9670213 | 0.00340842 | 0.9816985 | 0.006087351 | 0.9816974 | 0.007140116 |  |  | 484380 | 0.9935117 | 0.9150489 | 0.004843064 | 0.981104 | 0.007238833 | 0.9810999 | 0.007645319 |  |  | 785160 | 0.9666547 | 0.8678712 | 0.01258337 | 0.9723046 | 0.01114364 | 0.9723026 | 0.008265868
|  |  | 217992 | 1.004026 | 0.9994305 | 0.0003654688 | 0.9999501 | 0.106524 | 0.9999457 | 0.1120337 |  |  | 442146 | 0.9956763 | 0.9866385 | 0.001132929 | 0.9960521 | 0.005850469 | 0.996054 | 0.005170971 |  |  | 337260 | 0.978742 | 0.9670213 | 0.00340842 | 0.9817237 | 0.006086753 | 0.9817225 | 0.007139423 |  |  | 484680 | 0.9935117 | 0.9150489 | 0.004843064 | 0.9811107 | 0.007238938 | 0.9811066 | 0.007645264 |  |  | 785460 | 0.9666547 | 0.8678712 | 0.01258337 | 0.9723231 | 0.01114321 | 0.972321 | 0.008265265
|  |  | 218292 | 1.002234 | 0.9994305 | 0.0003654688 | 0.9999501 | 0.106524 | 0.9999457 | 0.1120337 |  |  | 442446 | 0.9937554 | 0.9866385 | 0.001132929 | 0.9960541 | 0.005850223 | 0.996056 | 0.005170874 |  |  | 337560 | 0.979821 | 0.9670213 | 0.00340842 | 0.9817488 | 0.006086154 | 0.9817477 | 0.00713873 |  |  | 484980 | 0.9884672 | 0.9150489 | 0.004843064 | 0.9811174 | 0.007239044 | 0.9811133 | 0.007645209 |  |  | 785760 | 0.9688926 | 0.8678712 | 0.01258337 | 0.9723415 | 0.01114278 | 0.9723395 | 0.008264663
|  |  | 218592 | 1.002234 | 0.9994305 | 0.0003654688 | 0.9999501 | 0.106524 | 0.9999457 | 0.1120337 |  |  | 442746 | 0.9937554 | 0.9866385 | 0.001132929 | 0.996056 | 0.005849977 | 0.9960579 | 0.005170777 |  |  | 337860 | 0.977663 | 0.9670213 | 0.00340842 | 0.9817739 | 0.006085555 | 0.9817728 | 0.007138036 |  |  | 485280 | 0.9918302 | 0.9150489 | 0.004843064 | 0.9811241 | 0.007239149 | 0.98112 | 0.007645155 |  |  | 786060 | 0.9599408 | 0.8678712 | 0.01258337 | 0.9723599 | 0.01114235 | 0.9723579 | 0.008264061
|  |  | 218892 | 1.001338 | 0.9994305 | 0.0003654688 | 0.9999501 | 0.106524 | 0.9999457 | 0.1120337 |  |  | 443046 | 0.9947158 | 0.9866385 | 0.001132929 | 0.9960579 | 0.005849733 | 0.9960599 | 0.005170681 |  |  | 338160 | 0.978742 | 0.9670213 | 0.00340842 | 0.981799 | 0.006084956 | 0.9817979 | 0.007137343 |  |  | 485580 | 0.9918302 | 0.9150489 | 0.004843064 | 0.9811307 | 0.007239253 | 0.9811266 | 0.007645101 |  |  | 786360 | 0.9621788 | 0.8678712 | 0.01258337 | 0.9723783 | 0.01114193 | 0.9723762 | 0.008263461
|  |  | 219192 | 1.00313 | 0.9994305 | 0.0003654688 | 0.9999501 | 0.106524 | 0.9999457 | 0.1120337 |  |  | 443346 | 0.9927949 | 0.9866385 | 0.001132929 | 0.9960599 | 0.005849489 | 0.9960618 | 0.005170585 |  |  | 338460 | 0.977663 | 0.9670213 | 0.00340842 | 0.981824 | 0.006084357 | 0.9818229 | 0.007136649 |  |  | 485880 | 0.9935117 | 0.9150489 | 0.004843064 | 0.9811374 | 0.007239358 | 0.9811333 | 0.007645047 |  |  | 786660 | 0.9621788 | 0.8678712 | 0.01258337 | 0.9723967 | 0.0111415 | 0.9723946 | 0.008262861
|  |  | 219492 | 1.002234 | 0.9994305 | 0.0003654688 | 0.9999501 | 0.106524 | 0.9999457 | 0.1120337 |  |  | 443646 | 0.9927949 | 0.9866385 | 0.001132929 | 0.9960618 | 0.005849247 | 0.9960637 | 0.005170489 |  |  | 338760 | 0.979821 | 0.9670213 | 0.00340842 | 0.981849 | 0.006083757 | 0.9818479 | 0.007135954 |  |  | 486180 | 0.9918302 | 0.9150489 | 0.004843064 | 0.981144 | 0.007239462 | 0.9811399 | 0.007644994 |  |  | 786960 | 0.9644167 | 0.8678712 | 0.01258337 | 0.972415 | 0.01114107 | 0.972413 | 0.008262262
|  |  | 219792 | 1.001338 | 0.9994305 | 0.0003654688 | 0.9999501 | 0.106524 | 0.9999457 | 0.1120337 |  |  | 443946 | 0.9937554 | 0.9866385 | 0.001132929 | 0.9960637 | 0.005849005 | 0.9960657 | 0.005170394 |  |  | 339060 | 0.979821 | 0.9670213 | 0.00340842 | 0.9818739 | 0.006083157 | 0.9818728 | 0.00713526 |  |  | 486480 | 0.9918302 | 0.9150489 | 0.004843064 | 0.9811506 | 0.007239566 | 0.9811465 | 0.007644941 |  |  | 787260 | 0.9644167 | 0.8678712 | 0.01258337 | 0.9724334 | 0.01114065 | 0.9724313 | 0.008261664
|  |  | 220092 | 1.001338 | 0.9994305 | 0.0003654688 | 0.9999501 | 0.106524 | 0.9999457 | 0.1120337 |  |  | 444246 | 0.9937554 | 0.9866385 | 0.001132929 | 0.9960656 | 0.005848765 | 0.9960676 | 0.0051703 |  |  | 339360 | 0.978742 | 0.9670213 | 0.00340842 | 0.9818988 | 0.006082557 | 0.9818977 | 0.007134565 |  |  | 486780 | 0.9918302 | 0.9150489 | 0.004843064 | 0.9811572 | 0.00723967 | 0.9811531 | 0.007644889 |  |  | 787560 | 0.9621788 | 0.8678712 | 0.01258337 | 0.9724517 | 0.01114022 | 0.9724496 | 0.008261066
|  |  | 220392 | 1.001338 | 0.9994305 | 0.0003654688 | 0.9999501 | 0.106524 | 0.9999457 | 0.1120337 |  |  | 444546 | 0.9937554 | 0.9866385 | 0.001132929 | 0.9960675 | 0.005848526 | 0.9960695 | 0.005170206 |  |  | 339660 | 0.977663 | 0.9670213 | 0.00340842 | 0.9819237 | 0.006081957 | 0.9819226 | 0.007133871 |  |  | 487080 | 0.9935117 | 0.9150489 | 0.004843064 | 0.9811638 | 0.007239774 | 0.9811596 | 0.007644836 |  |  | 787860 | 0.9644167 | 0.8678712 | 0.01258337 | 0.97247 | 0.0111398 | 0.9724679 | 0.00826047
|  |  | 220692 | 1.002234 | 0.9994305 | 0.0003654688 | 0.9999501 | 0.106524 | 0.9999457 | 0.1120337 |  |  | 444846 | 0.9927949 | 0.9866385 | 0.001132929 | 0.9960694 | 0.005848287 | 0.9960714 | 0.005170112 |  |  | 339960 | 0.978742 | 0.9670213 | 0.00340842 | 0.9819485 | 0.006081357 | 0.9819474 | 0.007133176 |  |  | 487380 | 0.9935117 | 0.9150489 | 0.004843064 | 0.9811703 | 0.007239877 | 0.9811662 | 0.007644784 |  |  | 788160 | 0.9621788 | 0.8678712 | 0.01258337 | 0.9724882 | 0.01113938 | 0.9724861 | 0.008259874
|  |  | 220992 | 1.00313 | 0.9994305 | 0.0003654688 | 0.9999501 | 0.106524 | 0.9999457 | 0.1120337 |  |  | 445146 | 0.9937554 | 0.9866385 | 0.001132929 | 0.9960713 | 0.00584805 | 0.9960733 | 0.005170019 |  |  | 340260 | 0.978742 | 0.9670213 | 0.00340842 | 0.9819733 | 0.006080757 | 0.9819722 | 0.00713248 |  |  | 487680 | 0.9918302 | 0.9150489 | 0.004843064 | 0.9811768 | 0.00723998 | 0.9811727 | 0.007644733 |  |  | 788460 | 0.9621788 | 0.8678712 | 0.01258337 | 0.9725065 | 0.01113895 | 0.9725044 | 0.008259279
|  |  | 221292 | 1.002234 | 0.9994305 | 0.0003654688 | 0.9999501 | 0.106524 | 0.9999457 | 0.1120337 |  |  | 445446 | 0.9937554 | 0.9866385 | 0.001132929 | 0.9960732 | 0.005847813 | 0.9960752 | 0.005169927 |  |  | 340560 | 0.977663 | 0.9670213 | 0.00340842 | 0.9819981 | 0.006080156 | 0.9819969 | 0.007131785 |  |  | 487980 | 0.9918302 | 0.9150489 | 0.004843064 | 0.9811834 | 0.007240083 | 0.9811792 | 0.007644682 |  |  | 788760 | 0.9599408 | 0.8678712 | 0.01258337 | 0.9725247 | 0.01113853 | 0.9725226 | 0.008258684
|  |  | 221592 | 1.001338 | 0.9994305 | 0.0003654688 | 0.9999501 | 0.106524 | 0.9999457 | 0.1120337 |  |  | 445746 | 0.9927949 | 0.9866385 | 0.001132929 | 0.9960751 | 0.005847578 | 0.9960771 | 0.005169834 |  |  | 340860 | 0.977663 | 0.9670213 | 0.00340842 | 0.9820228 | 0.006079556 | 0.9820216 | 0.007131089 |  |  | 488280 | 0.9918302 | 0.9150489 | 0.004843064 | 0.9811899 | 0.007240186 | 0.9811857 | 0.007644631 |  |  | 789060 | 0.9621788 | 0.8678712 | 0.01258337 | 0.9725429 | 0.01113811 | 0.9725408 | 0.008258091
|  |  | 221892 | 1.00313 | 0.9994305 | 0.0003654688 | 0.9999501 | 0.106524 | 0.9999457 | 0.1120337 |  |  | 446046 | 0.9927949 | 0.9866385 | 0.001132929 | 0.996077 | 0.005847343 | 0.996079 | 0.005169743 |  |  | 341160 | 0.978742 | 0.9670213 | 0.00340842 | 0.9820474 | 0.006078955 | 0.9820463 | 0.007130394 |  |  | 488580 | 0.9918302 | 0.9150489 | 0.004843064 | 0.9811963 | 0.007240288 | 0.9811922 | 0.00764458 |  |  | 789360 | 0.9644167 | 0.8678712 | 0.01258337 | 0.9725611 | 0.01113769 | 0.9725589 | 0.008257498
|  |  | 222192 | 1.002234 | 0.9994305 | 0.0003654688 | 0.9999501 | 0.106524 | 0.9999457 | 0.1120337 |  |  | 446346 | 0.9937554 | 0.9866385 | 0.001132929 | 0.9960789 | 0.005847109 | 0.9960809 | 0.005169651 |  |  | 341460 | 0.978742 | 0.9670213 | 0.00340842 | 0.982072 | 0.006078354 | 0.9820709 | 0.007129698 |  |  | 488880 | 0.9918302 | 0.9150489 | 0.004843064 | 0.9812028 | 0.00724039 | 0.9811986 | 0.00764453 |  |  | 789660 | 0.9644167 | 0.8678712 | 0.01258337 | 0.9725793 | 0.01113727 | 0.9725771 | 0.008256906
|  |  | 222492 | 1.00313 | 0.9994305 | 0.0003654688 | 0.9999501 | 0.106524 | 0.9999457 | 0.1120337 |  |  | 446646 | 0.9937554 | 0.9866385 | 0.001132929 | 0.9960808 | 0.005846877 | 0.9960828 | 0.005169561 |  |  | 341760 | 0.978742 | 0.9670213 | 0.00340842 | 0.9820966 | 0.006077753 | 0.9820955 | 0.007129001 |  |  | 489180 | 0.9918302 | 0.9150489 | 0.004843064 | 0.9812093 | 0.007240492 | 0.9812051 | 0.00764448 |  |  | 789960 | 0.9599408 | 0.8678712 | 0.01258337 | 0.9725974 | 0.01113685 | 0.9725952 | 0.008256315
|  |  | 222792 | 1.00313 | 0.9994305 | 0.0003654688 | 0.9999501 | 0.106524 | 0.9999457 | 0.1120337 |  |  | 446946 | 0.9947158 | 0.9866385 | 0.001132929 | 0.9960826 | 0.005846645 | 0.9960847 | 0.00516947 |  |  | 342060 | 0.979821 | 0.9670213 | 0.00340842 | 0.9821212 | 0.006077151 | 0.9821201 | 0.007128305 |  |  | 489480 | 0.9918302 | 0.9150489 | 0.004843064 | 0.9812157 | 0.007240594 | 0.9812115 | 0.007644431 |  |  | 790260 | 0.9621788 | 0.8678712 | 0.01258337 | 0.9726155 | 0.01113643 | 0.9726133 | 0.008255725
|  |  | 223092 | 1.00313 | 0.9994305 | 0.0003654688 | 0.9999501 | 0.106524 | 0.9999457 | 0.1120337 |  |  | 447246 | 0.9937554 | 0.9866385 | 0.001132929 | 0.9960845 | 0.005846414 | 0.9960865 | 0.00516938 |  |  | 342360 | 0.977663 | 0.9670213 | 0.00340842 | 0.9821457 | 0.00607655 | 0.9821446 | 0.007127609 |  |  | 489780 | 0.9884672 | 0.9150489 | 0.004843064 | 0.9812221 | 0.007240695 | 0.9812179 | 0.007644382 |  |  | 790560 | 0.9577029 | 0.8678712 | 0.01258337 | 0.9726336 | 0.01113601 | 0.9726314 | 0.008255135
|  |  | 223392 | 1.002234 | 0.9994305 | 0.0003654688 | 0.9999501 | 0.106524 | 0.9999457 | 0.1120337 |  |  | 447546 | 0.9947158 | 0.9866385 | 0.001132929 | 0.9960864 | 0.005846185 | 0.9960884 | 0.005169291 |  |  | 342660 | 0.979821 | 0.9670213 | 0.00340842 | 0.9821701 | 0.006075948 | 0.982169 | 0.007126912 |  |  | 490080 | 0.9935117 | 0.9150489 | 0.004843064 | 0.9812285 | 0.007240797 | 0.9812243 | 0.007644333 |  |  | 790860 | 0.9644167 | 0.8678712 | 0.01258337 | 0.9726517 | 0.01113559 | 0.9726495 | 0.008254546
|  |  | 223692 | 1.00313 | 0.9994305 | 0.0003654688 | 0.9999501 | 0.106524 | 0.9999457 | 0.1120337 |  |  | 447846 | 0.9937554 | 0.9866385 | 0.001132929 | 0.9960882 | 0.005845956 | 0.9960903 | 0.005169202 |  |  | 342960 | 0.978742 | 0.9670213 | 0.00340842 | 0.9821946 | 0.006075347 | 0.9821935 | 0.007126215 |  |  | 490380 | 0.9935117 | 0.9150489 | 0.004843064 | 0.9812349 | 0.007240898 | 0.9812307 | 0.007644284 |  |  | 791160 | 0.9666547 | 0.8678712 | 0.01258337 | 0.9726698 | 0.01113518 | 0.9726676 | 0.008253958
|  |  | 223992 | 1.00313 | 0.9994305 | 0.0003654688 | 0.9999501 | 0.106524 | 0.9999457 | 0.1120337 |  |  | 448146 | 0.9937554 | 0.9866385 | 0.001132929 | 0.9960901 | 0.005845728 | 0.9960921 | 0.005169114 |  |  | 343260 | 0.977663 | 0.9670213 | 0.00340842 | 0.9822189 | 0.006074745 | 0.9822178 | 0.007125518 |  |  | 490680 | 0.9935117 | 0.9150489 | 0.004843064 | 0.9812412 | 0.007240998 | 0.981237 | 0.007644236 |  |  | 791460 | 0.9666547 | 0.8678712 | 0.01258337 | 0.9726878 | 0.01113476 | 0.9726856 | 0.008253371
|  |  | 224292 | 1.002234 | 0.9994305 | 0.0003654688 | 0.9999501 | 0.106524 | 0.9999457 | 0.1120337 |  |  | 448446 | 0.9947158 | 0.9866385 | 0.001132929 | 0.9960919 | 0.005845501 | 0.996094 | 0.005169025 |  |  | 343560 | 0.979821 | 0.9670213 | 0.00340842 | 0.9822433 | 0.006074143 | 0.9822422 | 0.007124821 |  |  | 490980 | 0.9935117 | 0.9150489 | 0.004843064 | 0.9812476 | 0.007241099 | 0.9812434 | 0.007644188 |  |  | 791760 | 0.9621788 | 0.8678712 | 0.01258337 | 0.9727058 | 0.01113434 | 0.9727036 | 0.008252784
|  |  | 224592 | 1.002234 | 0.9994305 | 0.0003654688 | 0.9999501 | 0.106524 | 0.9999457 | 0.1120337 |  |  | 448746 | 0.9947158 | 0.9866385 | 0.001132929 | 0.9960938 | 0.005845275 | 0.9960958 | 0.005168938 |  |  | 343860 | 0.979821 | 0.9670213 | 0.00340842 | 0.9822676 | 0.006073541 | 0.9822665 | 0.007124124 |  |  | 491280 | 0.9918302 | 0.9150489 | 0.004843064 | 0.9812539 | 0.007241199 | 0.9812497 | 0.007644141 |  |  | 792060 | 0.9644167 | 0.8678712 | 0.01258337 | 0.9727238 | 0.01113393 | 0.9727216 | 0.008252199
|  |  | 224892 | 1.002234 | 0.9994305 | 0.0003654688 | 0.9999501 | 0.106524 | 0.9999457 | 0.1120337 |  |  | 449046 | 0.9947158 | 0.9866385 | 0.001132929 | 0.9960956 | 0.00584505 | 0.9960977 | 0.005168851 |  |  | 344160 | 0.976584 | 0.9670213 | 0.00340842 | 0.9822919 | 0.006072939 | 0.9822908 | 0.007123427 |  |  | 491580 | 0.9935117 | 0.9150489 | 0.004843064 | 0.9812602 | 0.007241299 | 0.981256 | 0.007644094 |  |  | 792360 | 0.9599408 | 0.8678712 | 0.01258337 | 0.9727418 | 0.01113351 | 0.9727396 | 0.008251614
|  |  | 225192 | 1.002234 | 0.9994305 | 0.0003654688 | 0.9999501 | 0.106524 | 0.9999457 | 0.1120337 |  |  | 449346 | 0.9947158 | 0.9866385 | 0.001132929 | 0.9960974 | 0.005844826 | 0.9960995 | 0.005168764 |  |  | 344460 | 0.978742 | 0.9670213 | 0.00340842 | 0.9823161 | 0.006072337 | 0.982315 | 0.00712273 |  |  | 491880 | 0.9935117 | 0.9150489 | 0.004843064 | 0.9812665 | 0.007241399 | 0.9812623 | 0.007644047 |  |  | 792660 | 0.9644167 | 0.8678712 | 0.01258337 | 0.9727597 | 0.0111331 | 0.9727575 | 0.00825103
|  |  | 225492 | 1.00313 | 0.9994305 | 0.0003654688 | 0.9999501 | 0.106524 | 0.9999457 | 0.1120337 |  |  | 449646 | 0.9937554 | 0.9866385 | 0.001132929 | 0.9960992 | 0.005844603 | 0.9961013 | 0.005168678 |  |  | 344760 | 0.978742 | 0.9670213 | 0.00340842 | 0.9823403 | 0.006071735 | 0.9823392 | 0.007122032 |  |  | 492180 | 0.9918302 | 0.9150489 | 0.004843064 | 0.9812727 | 0.007241499 | 0.9812685 | 0.007644 |  |  | 792960 | 0.9577029 | 0.8678712 | 0.01258337 | 0.9727777 | 0.01113269 | 0.9727754 | 0.008250446
|  |  | 225792 | 1.00313 | 0.9994305 | 0.0003654688 | 0.9999501 | 0.106524 | 0.9999457 | 0.1120337 |  |  | 449946 | 0.9937554 | 0.9866385 | 0.001132929 | 0.9961011 | 0.00584438 | 0.9961031 | 0.005168592 |  |  | 345060 | 0.978742 | 0.9670213 | 0.00340842 | 0.9823644 | 0.006071133 | 0.9823633 | 0.007121334 |  |  | 492480 | 0.9918302 | 0.9150489 | 0.004843064 | 0.981279 | 0.007241598 | 0.9812748 | 0.007643954 |  |  | 793260 | 0.9666547 | 0.8678712 | 0.01258337 | 0.9727956 | 0.01113227 | 0.9727934 | 0.008249864
|  |  | 226092 | 1.002234 | 0.9994305 | 0.0003654688 | 0.9999501 | 0.106524 | 0.9999457 | 0.1120337 |  |  | 450246 | 0.9956763 | 0.9866385 | 0.001132929 | 0.9961029 | 0.005844159 | 0.996105 | 0.005168506 |  |  | 345360 | 0.9809 | 0.9670213 | 0.00340842 | 0.9823885 | 0.00607053 | 0.9823874 | 0.007120637 |  |  | 492780 | 0.9935117 | 0.9150489 | 0.004843064 | 0.9812852 | 0.007241697 | 0.981281 | 0.007643908 |  |  | 793560 | 0.9688926 | 0.8678712 | 0.01258337 | 0.9728135 | 0.01113186 | 0.9728112 | 0.008249282
|  |  | 226392 | 1.002234 | 0.9994305 | 0.0003654688 | 0.9999501 | 0.106524 | 0.9999457 | 0.1120337 |  |  | 450546 | 0.9937554 | 0.9866385 | 0.001132929 | 0.9961047 | 0.005843939 | 0.9961068 | 0.005168421 |  |  | 345660 | 0.977663 | 0.9670213 | 0.00340842 | 0.9824126 | 0.006069928 | 0.9824115 | 0.007119939 |  |  | 493080 | 0.9951932 | 0.9150489 | 0.004843064 | 0.9812915 | 0.007241796 | 0.9812872 | 0.007643862 |  |  | 793860 | 0.9688926 | 0.8678712 | 0.01258337 | 0.9728314 | 0.01113145 | 0.9728291 | 0.008248701
|  |  | 226692 | 1.00313 | 0.9994305 | 0.0003654688 | 0.9999501 | 0.106524 | 0.9999457 | 0.1120337 |  |  | 450846 | 0.9937554 | 0.9866385 | 0.001132929 | 0.9961065 | 0.005843719 | 0.9961086 | 0.005168337 |  |  | 345960 | 0.978742 | 0.9670213 | 0.00340842 | 0.9824366 | 0.006069325 | 0.9824355 | 0.007119241 |  |  | 493380 | 0.9935117 | 0.9150489 | 0.004843064 | 0.9812977 | 0.007241895 | 0.9812934 | 0.007643817 |  |  | 794160 | 0.9644167 | 0.8678712 | 0.01258337 | 0.9728492 | 0.01113104 | 0.972847 | 0.008248121
|  |  | 226992 | 1.001338 | 0.9994305 | 0.0003654688 | 0.9999501 | 0.106524 | 0.9999457 | 0.1120337 |  |  | 451146 | 0.9937554 | 0.9866385 | 0.001132929 | 0.9961083 | 0.005843501 | 0.9961104 | 0.005168253 |  |  | 346260 | 0.979821 | 0.9670213 | 0.00340842 | 0.9824606 | 0.006068722 | 0.9824595 | 0.007118543 |  |  | 493680 | 0.9935117 | 0.9150489 | 0.004843064 | 0.9813038 | 0.007241993 | 0.9812996 | 0.007643772 |  |  | 794460 | 0.9644167 | 0.8678712 | 0.01258337 | 0.972867 | 0.01113063 | 0.9728648 | 0.008247541
|  |  | 227292 | 1.00313 | 0.9994305 | 0.0003654688 | 0.9999501 | 0.106524 | 0.9999457 | 0.1120337 |  |  | 451446 | 0.9947158 | 0.9866385 | 0.001132929 | 0.9961101 | 0.005843283 | 0.9961122 | 0.005168169 |  |  | 346560 | 0.979821 | 0.9670213 | 0.00340842 | 0.9824846 | 0.00606812 | 0.9824835 | 0.007117845 |  |  | 493980 | 0.9918302 | 0.9150489 | 0.004843064 | 0.98131 | 0.007242091 | 0.9813058 | 0.007643727 |  |  | 794760 | 0.9688926 | 0.8678712 | 0.01258337 | 0.9728849 | 0.01113022 | 0.9728826 | 0.008246962
|  |  | 227592 | 1.00313 | 0.9994305 | 0.0003654688 | 0.9999501 | 0.106524 | 0.9999457 | 0.1120337 |  |  | 451746 | 0.9927949 | 0.9866385 | 0.001132929 | 0.9961119 | 0.005843066 | 0.996114 | 0.005168086 |  |  | 346860 | 0.978742 | 0.9670213 | 0.00340842 | 0.9825085 | 0.006067517 | 0.9825074 | 0.007117146 |  |  | 494280 | 0.9935117 | 0.9150489 | 0.004843064 | 0.9813162 | 0.007242189 | 0.9813119 | 0.007643683 |  |  | 795060 | 0.9688926 | 0.8678712 | 0.01258337 | 0.9729026 | 0.01112981 | 0.9729004 | 0.008246384
|  |  | 227892 | 1.00313 | 0.9994305 | 0.0003654688 | 0.9999501 | 0.106524 | 0.9999457 | 0.1120337 |  |  | 452046 | 0.9947158 | 0.9866385 | 0.001132929 | 0.9961137 | 0.00584285 | 0.9961158 | 0.005168003 |  |  | 347160 | 0.979821 | 0.9670213 | 0.00340842 | 0.9825324 | 0.006066914 | 0.9825313 | 0.007116448 |  |  | 494580 | 0.9935117 | 0.9150489 | 0.004843064 | 0.9813223 | 0.007242287 | 0.9813181 | 0.007643639 |  |  | 795360 | 0.9666547 | 0.8678712 | 0.01258337 | 0.9729204 | 0.0111294 | 0.9729181 | 0.008245807
|  |  | 228192 | 1.002234 | 0.9994305 | 0.0003654688 | 0.9999501 | 0.106524 | 0.9999457 | 0.1120337 |  |  | 452346 | 0.9937554 | 0.9866385 | 0.001132929 | 0.9961155 | 0.005842635 | 0.9961176 | 0.00516792 |  |  | 347460 | 0.977663 | 0.9670213 | 0.00340842 | 0.9825562 | 0.006066311 | 0.9825551 | 0.00711575 |  |  | 494880 | 0.9935117 | 0.9150489 | 0.004843064 | 0.9813284 | 0.007242384 | 0.9813242 | 0.007643595 |  |  | 795660 | 0.9644167 | 0.8678712 | 0.01258337 | 0.9729382 | 0.01112899 | 0.9729359 | 0.008245231
|  |  | 228492 | 1.002234 | 0.9994305 | 0.0003654688 | 0.9999501 | 0.106524 | 0.9999457 | 0.1120337 |  |  | 452646 | 0.9927949 | 0.9866385 | 0.001132929 | 0.9961172 | 0.005842421 | 0.9961194 | 0.005167838 |  |  | 347760 | 0.978742 | 0.9670213 | 0.00340842 | 0.98258 | 0.006065708 | 0.9825789 | 0.007115051 |  |  | 495180 | 0.9935117 | 0.9150489 | 0.004843064 | 0.9813345 | 0.007242482 | 0.9813303 | 0.007643552 |  |  | 795960 | 0.9666547 | 0.8678712 | 0.01258337 | 0.9729559 | 0.01112858 | 0.9729536 | 0.008244655
|  |  | 228792 | 1.002234 | 0.9994305 | 0.0003654688 | 0.9999501 | 0.106524 | 0.9999457 | 0.1120337 |  |  | 452946 | 0.9937554 | 0.9866385 | 0.001132929 | 0.996119 | 0.005842208 | 0.9961212 | 0.005167757 |  |  | 348060 | 0.977663 | 0.9670213 | 0.00340842 | 0.9826038 | 0.006065105 | 0.9826027 | 0.007114353 |  |  | 495480 | 0.9951932 | 0.9150489 | 0.004843064 | 0.9813406 | 0.007242579 | 0.9813364 | 0.007643508 |  |  | 796260 | 0.9644167 | 0.8678712 | 0.01258337 | 0.9729736 | 0.01112817 | 0.9729713 | 0.00824408
|  |  | 229092 | 1.00313 | 0.9994305 | 0.0003654688 | 0.9999501 | 0.106524 | 0.9999457 | 0.1120337 |  |  | 453246 | 0.9937554 | 0.9866385 | 0.001132929 | 0.9961208 | 0.005841996 | 0.9961229 | 0.005167675 |  |  | 348360 | 0.977663 | 0.9670213 | 0.00340842 | 0.9826275 | 0.006064502 | 0.9826264 | 0.007113654 |  |  | 495780 | 0.9935117 | 0.9150489 | 0.004843064 | 0.9813467 | 0.007242675 | 0.9813424 | 0.007643465 |  |  | 796560 | 0.9688926 | 0.8678712 | 0.01258337 | 0.9729913 | 0.01112777 | 0.972989 | 0.008243506
|  |  | 229392 | 1.00313 | 0.9994305 | 0.0003654688 | 0.9999501 | 0.106524 | 0.9999457 | 0.1120337 |  |  | 453546 | 0.9947158 | 0.9866385 | 0.001132929 | 0.9961225 | 0.005841785 | 0.9961247 | 0.005167595 |  |  | 348660 | 0.978742 | 0.9670213 | 0.00340842 | 0.9826512 | 0.006063899 | 0.9826501 | 0.007112956 |  |  | 496080 | 0.9918302 | 0.9150489 | 0.004843064 | 0.9813527 | 0.007242772 | 0.9813485 | 0.007643423 |  |  | 796860 | 0.9666547 | 0.8678712 | 0.01258337 | 0.973009 | 0.01112736 | 0.9730067 | 0.008242933
|  |  | 229692 | 1.002234 | 0.9994305 | 0.0003654688 | 0.9999501 | 0.106524 | 0.9999457 | 0.1120337 |  |  | 453846 | 0.9947158 | 0.9866385 | 0.001132929 | 0.9961243 | 0.005841574 | 0.9961265 | 0.005167514 |  |  | 348960 | 0.978742 | 0.9670213 | 0.00340842 | 0.9826748 | 0.006063296 | 0.9826737 | 0.007112257 |  |  | 496380 | 0.9951932 | 0.9150489 | 0.004843064 | 0.9813588 | 0.007242868 | 0.9813545 | 0.007643381 |  |  | 797160 | 0.9666547 | 0.8678712 | 0.01258337 | 0.9730266 | 0.01112696 | 0.9730243 | 0.00824236
|  |  | 229992 | 1.002234 | 0.9994305 | 0.0003654688 | 0.9999501 | 0.106524 | 0.9999457 | 0.1120337 |  |  | 454146 | 0.9927949 | 0.9866385 | 0.001132929 | 0.996126 | 0.005841364 | 0.9961282 | 0.005167434 |  |  | 349260 | 0.979821 | 0.9670213 | 0.00340842 | 0.9826984 | 0.006062693 | 0.9826974 | 0.007111558 |  |  | 496680 | 0.9918302 | 0.9150489 | 0.004843064 | 0.9813648 | 0.007242965 | 0.9813605 | 0.007643339 |  |  | 797460 | 0.9644167 | 0.8678712 | 0.01258337 | 0.9730443 | 0.01112655 | 0.9730419 | 0.008241788
|  |  | 230292 | 1.002234 | 0.9994305 | 0.0003654688 | 0.9999501 | 0.106524 | 0.9999457 | 0.1120337 |  |  | 454446 | 0.9947158 | 0.9866385 | 0.001132929 | 0.9961278 | 0.005841156 | 0.99613 | 0.005167355 |  |  | 349560 | 0.977663 | 0.9670213 | 0.00340842 | 0.982722 | 0.00606209 | 0.9827209 | 0.00711086 |  |  | 496980 | 0.9918302 | 0.9150489 | 0.004843064 | 0.9813708 | 0.007243061 | 0.9813665 | 0.007643297 |  |  | 797760 | 0.9644167 | 0.8678712 | 0.01258337 | 0.9730619 | 0.01112615 | 0.9730595 | 0.008241217
|  |  | 230592 | 1.004026 | 0.9994305 | 0.0003654688 | 0.9999501 | 0.106524 | 0.9999457 | 0.1120337 |  |  | 454746 | 0.9947158 | 0.9866385 | 0.001132929 | 0.9961295 | 0.005840948 | 0.9961317 | 0.005167276 |  |  | 349860 | 0.977663 | 0.9670213 | 0.00340842 | 0.9827455 | 0.006061487 | 0.9827445 | 0.007110161 |  |  | 497280 | 0.9935117 | 0.9150489 | 0.004843064 | 0.9813768 | 0.007243156 | 0.9813725 | 0.007643255 |  |  | 798060 | 0.9666547 | 0.8678712 | 0.01258337 | 0.9730795 | 0.01112574 | 0.9730771 | 0.008240647
|  |  | 230892 | 1.00313 | 0.9994305 | 0.0003654688 | 0.9999501 | 0.106524 | 0.9999457 | 0.1120337 |  |  | 455046 | 0.9937554 | 0.9866385 | 0.001132929 | 0.9961313 | 0.005840741 | 0.9961335 | 0.005167197 |  |  | 350160 | 0.977663 | 0.9670213 | 0.00340842 | 0.982769 | 0.006060884 | 0.982768 | 0.007109462 |  |  | 497580 | 0.9951932 | 0.9150489 | 0.004843064 | 0.9813828 | 0.007243252 | 0.9813785 | 0.007643214 |  |  | 798360 | 0.9688926 | 0.8678712 | 0.01258337 | 0.973097 | 0.01112534 | 0.9730947 | 0.008240078
|  |  | 231192 | 1.00313 | 0.9994305 | 0.0003654688 | 0.9999501 | 0.106524 | 0.9999457 | 0.1120337 |  |  | 455346 | 0.9947158 | 0.9866385 | 0.001132929 | 0.996133 | 0.005840535 | 0.9961352 | 0.005167119 |  |  | 350460 | 0.977663 | 0.9670213 | 0.00340842 | 0.9827925 | 0.006060281 | 0.9827914 | 0.007108763 |  |  | 497880 | 0.9935117 | 0.9150489 | 0.004843064 | 0.9813887 | 0.007243347 | 0.9813844 | 0.007643174 |  |  | 798660 | 0.9644167 | 0.8678712 | 0.01258337 | 0.9731146 | 0.01112494 | 0.9731122 | 0.008239509
|  |  | 231492 | 1.002234 | 0.9994305 | 0.0003654688 | 0.9999501 | 0.106524 | 0.9999457 | 0.1120337 |  |  | 455646 | 0.9937554 | 0.9866385 | 0.001132929 | 0.9961347 | 0.005840329 | 0.996137 | 0.005167041 |  |  | 350760 | 0.979821 | 0.9670213 | 0.00340842 | 0.9828159 | 0.006059677 | 0.9828148 | 0.007108064 |  |  | 498180 | 0.9935117 | 0.9150489 | 0.004843064 | 0.9813946 | 0.007243442 | 0.9813903 | 0.007643133 |  |  | 798960 | 0.9621788 | 0.8678712 | 0.01258337 | 0.9731321 | 0.01112454 | 0.9731297 | 0.008238941
|  |  | 231792 | 1.00313 | 0.9994305 | 0.0003654688 | 0.9999501 | 0.106524 | 0.9999457 | 0.1120337 |  |  | 455946 | 0.9947158 | 0.9866385 | 0.001132929 | 0.9961365 | 0.005840125 | 0.9961387 | 0.005166963 |  |  | 351060 | 0.9809 | 0.9670213 | 0.00340842 | 0.9828393 | 0.006059074 | 0.9828382 | 0.007107366 |  |  | 498480 | 0.9935117 | 0.9150489 | 0.004843064 | 0.9814006 | 0.007243537 | 0.9813963 | 0.007643093 |  |  | 799260 | 0.9733685 | 0.8678712 | 0.01258337 | 0.9731496 | 0.01112413 | 0.9731472 | 0.008238374
|  |  | 232092 | 1.002234 | 0.9994305 | 0.0003654688 | 0.9999501 | 0.106524 | 0.9999457 | 0.1120337 |  |  | 456246 | 0.9937554 | 0.9866385 | 0.001132929 | 0.9961382 | 0.005839921 | 0.9961404 | 0.005166886 |  |  | 351360 | 0.979821 | 0.9670213 | 0.00340842 | 0.9828626 | 0.006058471 | 0.9828616 | 0.007106667 |  |  | 498780 | 0.9951932 | 0.9150489 | 0.004843064 | 0.9814065 | 0.007243631 | 0.9814022 | 0.007643053 |  |  | 799560 | 0.9644167 | 0.8678712 | 0.01258337 | 0.9731671 | 0.01112373 | 0.9731647 | 0.008237807
|  |  | 232392 | 1.00313 | 0.9994305 | 0.0003654688 | 0.9999501 | 0.106524 | 0.9999457 | 0.1120337 |  |  | 456546 | 0.9937554 | 0.9866385 | 0.001132929 | 0.9961399 | 0.005839719 | 0.9961421 | 0.00516681 |  |  | 351660 | 0.9809 | 0.9670213 | 0.00340842 | 0.9828859 | 0.006057868 | 0.9828849 | 0.007105968 |  |  | 499080 | 0.9985561 | 0.9150489 | 0.004843064 | 0.9814124 | 0.007243726 | 0.981408 | 0.007643013 |  |  | 799860 | 0.9621788 | 0.8678712 | 0.01258337 | 0.9731846 | 0.01112333 | 0.9731822 | 0.008237241
|  |  | 232692 | 1.00313 | 0.9994305 | 0.0003654688 | 0.9999501 | 0.106524 | 0.9999457 | 0.1120337 |  |  | 456846 | 0.9937554 | 0.9866385 | 0.001132929 | 0.9961416 | 0.005839517 | 0.9961439 | 0.005166733 |  |  | 351960 | 0.979821 | 0.9670213 | 0.00340842 | 0.9829092 | 0.006057265 | 0.9829081 | 0.007105269 |  |  | 499380 | 0.9985561 | 0.9150489 | 0.004843064 | 0.9814182 | 0.00724382 | 0.9814139 | 0.007642974 |  |  | 800160 | 0.9644167 | 0.8678712 | 0.01258337 | 0.973202 | 0.01112293 | 0.9731996 | 0.008236676
|  |  | 232992 | 1.00313 | 0.9994305 | 0.0003654688 | 0.9999501 | 0.106524 | 0.9999457 | 0.1120337 |  |  | 457146 | 0.9927949 | 0.9866385 | 0.001132929 | 0.9961433 | 0.005839316 | 0.9961456 | 0.005166657 |  |  | 352260 | 0.979821 | 0.9670213 | 0.00340842 | 0.9829324 | 0.006056662 | 0.9829314 | 0.00710457 |  |  | 499680 | 0.9951932 | 0.9150489 | 0.004843064 | 0.9814241 | 0.007243914 | 0.9814198 | 0.007642935 |  |  | 800460 | 0.9711305 | 0.8678712 | 0.01258337 | 0.9732195 | 0.01112254 | 0.973217 | 0.008236112
|  |  | 233292 | 1.004026 | 0.9994305 | 0.0003654688 | 0.9999501 | 0.106524 | 0.9999457 | 0.1120337 |  |  | 457446 | 0.9937554 | 0.9866385 | 0.001132929 | 0.996145 | 0.005839116 | 0.9961473 | 0.005166582 |  |  | 352560 | 0.978742 | 0.9670213 | 0.00340842 | 0.9829556 | 0.006056058 | 0.9829546 | 0.007103871 |  |  | 499980 | 0.9918302 | 0.9150489 | 0.004843064 | 0.9814299 | 0.007244008 | 0.9814256 | 0.007642896 |  |  | 800760 | 0.9688926 | 0.8678712 | 0.01258337 | 0.9732369 | 0.01112214 | 0.9732344 | 0.008235549
|  |  | 233592 | 1.002234 | 0.9994305 | 0.0003654688 | 0.9999501 | 0.106524 | 0.9999457 | 0.1120337 |  |  | 457746 | 0.9927949 | 0.9866385 | 0.001132929 | 0.9961467 | 0.005838917 | 0.996149 | 0.005166507 |  |  | 352860 | 0.977663 | 0.9670213 | 0.00340842 | 0.9829788 | 0.006055455 | 0.9829777 | 0.007103173 |  |  | 500280 | 0.9918302 | 0.9150489 | 0.004843064 | 0.9814358 | 0.007244101 | 0.9814314 | 0.007642857 |  |  | 801060 | 0.9666547 | 0.8678712 | 0.01258337 | 0.9732542 | 0.01112174 | 0.9732518 | 0.008234986
|  |  | 233892 | 1.00313 | 0.9994305 | 0.0003654688 | 0.9999501 | 0.106524 | 0.9999457 | 0.1120337 |  |  | 458046 | 0.9937554 | 0.9866385 | 0.001132929 | 0.9961484 | 0.005838718 | 0.9961507 | 0.005166432 |  |  | 353160 | 0.979821 | 0.9670213 | 0.00340842 | 0.9830019 | 0.006054852 | 0.9830008 | 0.007102474 |  |  | 500580 | 0.9901487 | 0.9150489 | 0.004843064 | 0.9814416 | 0.007244194 | 0.9814372 | 0.007642819 |  |  | 801360 | 0.9666547 | 0.8678712 | 0.01258337 | 0.9732716 | 0.01112134 | 0.9732692 | 0.008234424
|  |  | 234192 | 1.002234 | 0.9994305 | 0.0003654688 | 0.9999501 | 0.106524 | 0.9999457 | 0.1120337 |  |  | 458346 | 0.9947158 | 0.9866385 | 0.001132929 | 0.9961501 | 0.005838521 | 0.9961524 | 0.005166358 |  |  | 353460 | 0.978742 | 0.9670213 | 0.00340842 | 0.983025 | 0.006054249 | 0.9830239 | 0.007101775 |  |  | 500880 | 0.9951932 | 0.9150489 | 0.004843064 | 0.9814474 | 0.007244287 | 0.981443 | 0.007642781 |  |  | 801660 | 0.9711305 | 0.8678712 | 0.01258337 | 0.973289 | 0.01112095 | 0.9732865 | 0.008233863
|  |  | 234492 | 1.00313 | 0.9994305 | 0.0003654688 | 0.9999501 | 0.106524 | 0.9999457 | 0.1120337 |  |  | 458646 | 0.9937554 | 0.9866385 | 0.001132929 | 0.9961518 | 0.005838324 | 0.9961541 | 0.005166284 |  |  | 353760 | 0.979821 | 0.9670213 | 0.00340842 | 0.983048 | 0.006053646 | 0.9830469 | 0.007101076 |  |  | 501180 | 0.9951932 | 0.9150489 | 0.004843064 | 0.9814531 | 0.00724438 | 0.9814488 | 0.007642743 |  |  | 801960 | 0.9711305 | 0.8678712 | 0.01258337 | 0.9733063 | 0.01112055 | 0.9733039 | 0.008233303
|  |  | 234792 | 1.002234 | 0.9994305 | 0.0003654688 | 0.9999501 | 0.106524 | 0.9999457 | 0.1120337 |  |  | 458946 | 0.9927949 | 0.9866385 | 0.001132929 | 0.9961535 | 0.005838128 | 0.9961558 | 0.00516621 |  |  | 354060 | 0.978742 | 0.9670213 | 0.00340842 | 0.983071 | 0.006053043 | 0.98307 | 0.007100378 |  |  | 501480 | 0.9935117 | 0.9150489 | 0.004843064 | 0.9814589 | 0.007244473 | 0.9814545 | 0.007642706 |  |  | 802260 | 0.9599408 | 0.8678712 | 0.01258337 | 0.9733236 | 0.01112015 | 0.9733212 | 0.008232743
|  |  | 235092 | 1.00313 | 0.9994305 | 0.0003654688 | 0.9999501 | 0.106524 | 0.9999457 | 0.1120337 |  |  | 459246 | 0.9947158 | 0.9866385 | 0.001132929 | 0.9961552 | 0.005837933 | 0.9961575 | 0.005166137 |  |  | 354360 | 0.977663 | 0.9670213 | 0.00340842 | 0.983094 | 0.00605244 | 0.9830929 | 0.007099679 |  |  | 501780 | 0.9918302 | 0.9150489 | 0.004843064 | 0.9814646 | 0.007244565 | 0.9814603 | 0.007642669 |  |  | 802560 | 0.9688926 | 0.8678712 | 0.01258337 | 0.9733409 | 0.01111976 | 0.9733384 | 0.008232184
|  |  | 235392 | 1.00313 | 0.9994305 | 0.0003654688 | 0.9999501 | 0.106524 | 0.9999457 | 0.1120337 |  |  | 459546 | 0.9947158 | 0.9866385 | 0.001132929 | 0.9961568 | 0.005837738 | 0.9961591 | 0.005166064 |  |  | 354660 | 0.977663 | 0.9670213 | 0.00340842 | 0.9831169 | 0.006051837 | 0.9831159 | 0.00709898 |  |  | 502080 | 0.9935117 | 0.9150489 | 0.004843064 | 0.9814704 | 0.007244657 | 0.981466 | 0.007642632 |  |  | 802860 | 0.9666547 | 0.8678712 | 0.01258337 | 0.9733582 | 0.01111936 | 0.9733557 | 0.008231626
|  |  | 235692 | 1.004026 | 0.9994305 | 0.0003654688 | 0.9999501 | 0.106524 | 0.9999457 | 0.1120337 |  |  | 459846 | 0.9937554 | 0.9866385 | 0.001132929 | 0.9961585 | 0.005837545 | 0.9961608 | 0.005165992 |  |  | 354960 | 0.978742 | 0.9670213 | 0.00340842 | 0.9831398 | 0.006051234 | 0.9831387 | 0.007098282 |  |  | 502380 | 0.9935117 | 0.9150489 | 0.004843064 | 0.9814761 | 0.007244749 | 0.9814717 | 0.007642595 |  |  | 803160 | 0.9644167 | 0.8678712 | 0.01258337 | 0.9733754 | 0.01111897 | 0.973373 | 0.008231069
|  |  | 235992 | 1.002234 | 0.9994305 | 0.0003654688 | 0.9999501 | 0.106524 | 0.9999457 | 0.1120337 |  |  | 460146 | 0.9947158 | 0.9866385 | 0.001132929 | 0.9961602 | 0.005837352 | 0.9961625 | 0.00516592 |  |  | 355260 | 0.979821 | 0.9670213 | 0.00340842 | 0.9831627 | 0.006050632 | 0.9831616 | 0.007097583 |  |  | 502680 | 0.9951932 | 0.9150489 | 0.004843064 | 0.9814818 | 0.007244841 | 0.9814774 | 0.007642559 |  |  | 803460 | 0.9688926 | 0.8678712 | 0.01258337 | 0.9733927 | 0.01111858 | 0.9733902 | 0.008230512
|  |  | 236292 | 1.002234 | 0.9994305 | 0.0003654688 | 0.9999501 | 0.106524 | 0.9999457 | 0.1120337 |  |  | 460446 | 0.9937554 | 0.9866385 | 0.001132929 | 0.9961618 | 0.00583716 | 0.9961641 | 0.005165848 |  |  | 355560 | 0.978742 | 0.9670213 | 0.00340842 | 0.9831855 | 0.006050029 | 0.9831844 | 0.007096885 |  |  | 502980 | 0.9918302 | 0.9150489 | 0.004843064 | 0.9814875 | 0.007244933 | 0.9814831 | 0.007642523 |  |  | 803760 | 0.9666547 | 0.8678712 | 0.01258337 | 0.9734099 | 0.01111818 | 0.9734074 | 0.008229956
|  |  | 236592 | 1.002234 | 0.9994305 | 0.0003654688 | 0.9999501 | 0.106524 | 0.9999457 | 0.1120337 |  |  | 460746 | 0.9927949 | 0.9866385 | 0.001132929 | 0.9961635 | 0.005836969 | 0.9961658 | 0.005165777 |  |  | 355860 | 0.978742 | 0.9670213 | 0.00340842 | 0.9832083 | 0.006049426 | 0.9832072 | 0.007096186 |  |  | 503280 | 0.9935117 | 0.9150489 | 0.004843064 | 0.9814931 | 0.007245024 | 0.9814888 | 0.007642487 |  |  | 804060 | 0.9621788 | 0.8678712 | 0.01258337 | 0.9734271 | 0.01111779 | 0.9734246 | 0.008229401
|  |  | 236892 | 1.002234 | 0.9994305 | 0.0003654688 | 0.9999501 | 0.106524 | 0.9999457 | 0.1120337 |  |  | 461046 | 0.9937554 | 0.9866385 | 0.001132929 | 0.9961651 | 0.005836779 | 0.9961675 | 0.005165706 |  |  | 356160 | 0.978742 | 0.9670213 | 0.00340842 | 0.983231 | 0.006048823 | 0.98323 | 0.007095488 |  |  | 503580 | 0.9918302 | 0.9150489 | 0.004843064 | 0.9814988 | 0.007245115 | 0.9814944 | 0.007642451 |  |  | 804360 | 0.9711305 | 0.8678712 | 0.01258337 | 0.9734442 | 0.0111174 | 0.9734417 | 0.008228847
|  |  | 237192 | 1.00313 | 0.9994305 | 0.0003654688 | 0.9999501 | 0.106524 | 0.9999457 | 0.1120337 |  |  | 461346 | 0.9937554 | 0.9866385 | 0.001132929 | 0.9961668 | 0.00583659 | 0.9961691 | 0.005165636 |  |  | 356460 | 0.978742 | 0.9670213 | 0.00340842 | 0.9832537 | 0.006048221 | 0.9832527 | 0.00709479 |  |  | 503880 | 0.9951932 | 0.9150489 | 0.004843064 | 0.9815044 | 0.007245206 | 0.9815 | 0.007642416 |  |  | 804660 | 0.9733685 | 0.8678712 | 0.01258337 | 0.9734614 | 0.01111701 | 0.9734589 | 0.008228293
|  |  | 237492 | 1.002234 | 0.9994305 | 0.0003654688 | 0.9999501 | 0.106524 | 0.9999457 | 0.1120337 |  |  | 461646 | 0.9927949 | 0.9866385 | 0.001132929 | 0.9961684 | 0.005836401 | 0.9961708 | 0.005165566 |  |  | 356760 | 0.978742 | 0.9670213 | 0.00340842 | 0.9832764 | 0.006047618 | 0.9832753 | 0.007094092 |  |  | 504180 | 0.9935117 | 0.9150489 | 0.004843064 | 0.9815101 | 0.007245297 | 0.9815057 | 0.007642381 |  |  | 804960 | 0.9688926 | 0.8678712 | 0.01258337 | 0.9734785 | 0.01111662 | 0.973476 | 0.00822774
|  |  | 237792 | 1.004026 | 0.9994305 | 0.0003654688 | 0.9999501 | 0.106524 | 0.9999457 | 0.1120337 |  |  | 461946 | 0.9956763 | 0.9866385 | 0.001132929 | 0.9961701 | 0.005836214 | 0.9961724 | 0.005165496 |  |  | 357060 | 0.976584 | 0.9670213 | 0.00340842 | 0.983299 | 0.006047016 | 0.983298 | 0.007093393 |  |  | 504480 | 0.9901487 | 0.9150489 | 0.004843064 | 0.9815157 | 0.007245387 | 0.9815113 | 0.007642346 |  |  | 805260 | 0.9666547 | 0.8678712 | 0.01258337 | 0.9734956 | 0.01111623 | 0.9734931 | 0.008227188
|  |  | 238092 | 1.002234 | 0.9994305 | 0.0003654688 | 0.9999501 | 0.106524 | 0.9999457 | 0.1120337 |  |  | 462246 | 0.9927949 | 0.9866385 | 0.001132929 | 0.9961717 | 0.005836027 | 0.996174 | 0.005165427 |  |  | 357360 | 0.977663 | 0.9670213 | 0.00340842 | 0.9833216 | 0.006046414 | 0.9833206 | 0.007092695 |  |  | 504780 | 0.9901487 | 0.9150489 | 0.004843064 | 0.9815213 | 0.007245477 | 0.9815169 | 0.007642311 |  |  | 805560 | 0.9666547 | 0.8678712 | 0.01258337 | 0.9735127 | 0.01111584 | 0.9735102 | 0.008226637
|  |  | 238392 | 1.00313 | 0.9994305 | 0.0003654688 | 0.9999501 | 0.106524 | 0.9999457 | 0.1120337 |  |  | 462546 | 0.9927949 | 0.9866385 | 0.001132929 | 0.9961733 | 0.00583584 | 0.9961757 | 0.005165358 |  |  | 357660 | 0.979821 | 0.9670213 | 0.00340842 | 0.9833442 | 0.006045811 | 0.9833431 | 0.007091998 |  |  | 505080 | 0.9935117 | 0.9150489 | 0.004843064 | 0.9815268 | 0.007245567 | 0.9815224 | 0.007642277 |  |  | 805860 | 0.9688926 | 0.8678712 | 0.01258337 | 0.9735298 | 0.01111545 | 0.9735273 | 0.008226086
|  |  | 238692 | 1.002234 | 0.9994305 | 0.0003654688 | 0.9999501 | 0.106524 | 0.9999457 | 0.1120337 |  |  | 462846 | 0.9918345 | 0.9866385 | 0.001132929 | 0.9961749 | 0.005835655 | 0.9961773 | 0.005165289 |  |  | 357960 | 0.979821 | 0.9670213 | 0.00340842 | 0.9833667 | 0.006045209 | 0.9833657 | 0.0070913 |  |  | 505380 | 0.9935117 | 0.9150489 | 0.004843064 | 0.9815324 | 0.007245657 | 0.981528 | 0.007642243 |  |  | 806160 | 0.9666547 | 0.8678712 | 0.01258337 | 0.9735468 | 0.01111506 | 0.9735443 | 0.008225536
|  |  | 238992 | 1.00313 | 0.9994305 | 0.0003654688 | 0.9999501 | 0.106524 | 0.9999457 | 0.1120337 |  |  | 463146 | 0.9918345 | 0.9866385 | 0.001132929 | 0.9961766 | 0.00583547 | 0.9961789 | 0.005165221 |  |  | 358260 | 0.978742 | 0.9670213 | 0.00340842 | 0.9833892 | 0.006044607 | 0.9833882 | 0.007090602 |  |  | 505680 | 0.9918302 | 0.9150489 | 0.004843064 | 0.9815379 | 0.007245747 | 0.9815335 | 0.007642209 |  |  | 806460 | 0.9733685 | 0.8678712 | 0.01258337 | 0.9735639 | 0.01111468 | 0.9735613 | 0.008224987
|  |  | 239292 | 1.002234 | 0.9994305 | 0.0003654688 | 0.9999501 | 0.106524 | 0.9999457 | 0.1120337 |  |  | 463446 | 0.9927949 | 0.9866385 | 0.001132929 | 0.9961782 | 0.005835287 | 0.9961806 | 0.005165153 |  |  | 358560 | 0.979821 | 0.9670213 | 0.00340842 | 0.9834116 | 0.006044005 | 0.9834106 | 0.007089904 |  |  | 505980 | 0.9935117 | 0.9150489 | 0.004843064 | 0.9815435 | 0.007245836 | 0.981539 | 0.007642176 |  |  | 806760 | 0.9778444 | 0.8678712 | 0.01258337 | 0.9735809 | 0.01111429 | 0.9735783 | 0.008224439
|  |  | 239592 | 1.002234 | 0.9994305 | 0.0003654688 | 0.9999501 | 0.106524 | 0.9999457 | 0.1120337 |  |  | 463746 | 0.9937554 | 0.9866385 | 0.001132929 | 0.9961798 | 0.005835103 | 0.9961822 | 0.005165085 |  |  | 358860 | 0.978742 | 0.9670213 | 0.00340842 | 0.9834341 | 0.006043403 | 0.983433 | 0.007089207 |  |  | 506280 | 0.9935117 | 0.9150489 | 0.004843064 | 0.981549 | 0.007245925 | 0.9815446 | 0.007642143 |  |  | 807060 | 0.9688926 | 0.8678712 | 0.01258337 | 0.9735979 | 0.0111139 | 0.9735953 | 0.008223891
|  |  | 239892 | 1.00313 | 0.9994305 | 0.0003654688 | 0.9999501 | 0.106524 | 0.9999457 | 0.1120337 |  |  | 464046 | 0.9927949 | 0.9866385 | 0.001132929 | 0.9961814 | 0.005834921 | 0.9961838 | 0.005165018 |  |  | 359160 | 0.978742 | 0.9670213 | 0.00340842 | 0.9834564 | 0.006042802 | 0.9834554 | 0.007088509 |  |  | 506580 | 0.9935117 | 0.9150489 | 0.004843064 | 0.9815545 | 0.007246014 | 0.9815501 | 0.00764211 |  |  | 807360 | 0.9711305 | 0.8678712 | 0.01258337 | 0.9736149 | 0.01111352 | 0.9736123 | 0.008223344
|  |  | 240192 | 1.002234 | 0.9994305 | 0.0003654688 | 0.9999501 | 0.106524 | 0.9999457 | 0.1120337 |  |  | 464346 | 0.9927949 | 0.9866385 | 0.001132929 | 0.996183 | 0.00583474 | 0.9961854 | 0.005164951 |  |  | 359460 | 0.977663 | 0.9670213 | 0.00340842 | 0.9834788 | 0.0060422 | 0.9834778 | 0.007087812 |  |  | 506880 | 0.9951932 | 0.9150489 | 0.004843064 | 0.98156 | 0.007246103 | 0.9815555 | 0.007642077 |  |  | 807660 | 0.9688926 | 0.8678712 | 0.01258337 | 0.9736318 | 0.01111313 | 0.9736293 | 0.008222798
|  |  | 240492 | 1.00313 | 0.9994305 | 0.0003654688 | 0.9999501 | 0.106524 | 0.9999457 | 0.1120337 |  |  | 464646 | 0.9937554 | 0.9866385 | 0.001132929 | 0.9961846 | 0.005834559 | 0.996187 | 0.005164885 |  |  | 359760 | 0.978742 | 0.9670213 | 0.00340842 | 0.9835011 | 0.006041598 | 0.9835001 | 0.007087115 |  |  | 507180 | 0.9935117 | 0.9150489 | 0.004843064 | 0.9815654 | 0.007246192 | 0.981561 | 0.007642044 |  |  | 807960 | 0.9644167 | 0.8678712 | 0.01258337 | 0.9736488 | 0.01111275 | 0.9736462 | 0.008222252
|  |  | 240792 | 1.00313 | 0.9994305 | 0.0003654688 | 0.9999501 | 0.106524 | 0.9999457 | 0.1120337 |  |  | 464946 | 0.9937554 | 0.9866385 | 0.001132929 | 0.9961862 | 0.005834379 | 0.9961886 | 0.005164819 |  |  | 360060 | 0.978742 | 0.9670213 | 0.00340842 | 0.9835234 | 0.006040997 | 0.9835223 | 0.007086418 |  |  | 507480 | 0.9918302 | 0.9150489 | 0.004843064 | 0.9815709 | 0.00724628 | 0.9815665 | 0.007642012 |  |  | 808260 | 0.9644167 | 0.8678712 | 0.01258337 | 0.9736657 | 0.01111236 | 0.9736631 | 0.008221708
|  |  | 241092 | 1.00313 | 0.9994305 | 0.0003654688 | 0.9999501 | 0.106524 | 0.9999457 | 0.1120337 |  |  | 465246 | 0.9937554 | 0.9866385 | 0.001132929 | 0.9961878 | 0.0058342 | 0.9961902 | 0.005164753 |  |  | 360360 | 0.977663 | 0.9670213 | 0.00340842 | 0.9835456 | 0.006040396 | 0.9835446 | 0.007085721 |  |  | 507780 | 0.9918302 | 0.9150489 | 0.004843064 | 0.9815763 | 0.007246368 | 0.9815719 | 0.00764198 |  |  | 808560 | 0.9666547 | 0.8678712 | 0.01258337 | 0.9736826 | 0.01111198 | 0.97368 | 0.008221164
|  |  | 241392 | 1.004026 | 0.9994305 | 0.0003654688 | 0.9999501 | 0.106524 | 0.9999457 | 0.1120337 |  |  | 465546 | 0.9937554 | 0.9866385 | 0.001132929 | 0.9961894 | 0.005834022 | 0.9961918 | 0.005164688 |  |  | 360660 | 0.978742 | 0.9670213 | 0.00340842 | 0.9835678 | 0.006039794 | 0.9835668 | 0.007085024 |  |  | 508080 | 0.9918302 | 0.9150489 | 0.004843064 | 0.9815818 | 0.007246456 | 0.9815773 | 0.007641948 |  |  | 808860 | 0.9733685 | 0.8678712 | 0.01258337 | 0.9736995 | 0.0111116 | 0.9736969 | 0.008220621
|  |  | 241692 | 1.002234 | 0.9994305 | 0.0003654688 | 0.9999501 | 0.106524 | 0.9999457 | 0.1120337 |  |  | 465846 | 0.9947158 | 0.9866385 | 0.001132929 | 0.9961909 | 0.005833844 | 0.9961934 | 0.005164623 |  |  | 360960 | 0.978742 | 0.9670213 | 0.00340842 | 0.98359 | 0.006039193 | 0.9835889 | 0.007084327 |  |  | 508380 | 0.9918302 | 0.9150489 | 0.004843064 | 0.9815872 | 0.007246544 | 0.9815827 | 0.007641917 |  |  | 809160 | 0.9688926 | 0.8678712 | 0.01258337 | 0.9737163 | 0.01111122 | 0.9737137 | 0.008220078
|  |  | 241992 | 1.00313 | 0.9994305 | 0.0003654688 | 0.9999501 | 0.106524 | 0.9999457 | 0.1120337 |  |  | 466146 | 0.9927949 | 0.9866385 | 0.001132929 | 0.9961925 | 0.005833667 | 0.996195 | 0.005164558 |  |  | 361260 | 0.977663 | 0.9670213 | 0.00340842 | 0.9836121 | 0.006038592 | 0.9836111 | 0.007083631 |  |  | 508680 | 0.9935117 | 0.9150489 | 0.004843064 | 0.9815926 | 0.007246632 | 0.9815881 | 0.007641886 |  |  | 809460 | 0.9733685 | 0.8678712 | 0.01258337 | 0.9737332 | 0.01111083 | 0.9737306 | 0.008219536
|  |  | 242292 | 1.00313 | 0.9994305 | 0.0003654688 | 0.9999501 | 0.106524 | 0.9999457 | 0.1120337 |  |  | 466446 | 0.9927949 | 0.9866385 | 0.001132929 | 0.9961941 | 0.005833491 | 0.9961965 | 0.005164494 |  |  | 361560 | 0.978742 | 0.9670213 | 0.00340842 | 0.9836342 | 0.006037991 | 0.9836332 | 0.007082934 |  |  | 508980 | 0.9935117 | 0.9150489 | 0.004843064 | 0.9815979 | 0.007246719 | 0.9815935 | 0.007641855 |  |  | 809760 | 0.9644167 | 0.8678712 | 0.01258337 | 0.97375 | 0.01111045 | 0.9737474 | 0.008218995
|  |  | 242592 | 1.00313 | 0.9994305 | 0.0003654688 | 0.9999501 | 0.106524 | 0.9999457 | 0.1120337 |  |  | 466746 | 0.9937554 | 0.9866385 | 0.001132929 | 0.9961957 | 0.005833316 | 0.9961981 | 0.00516443 |  |  | 361860 | 0.978742 | 0.9670213 | 0.00340842 | 0.9836562 | 0.006037391 | 0.9836552 | 0.007082238 |  |  | 509280 | 0.9935117 | 0.9150489 | 0.004843064 | 0.9816033 | 0.007246806 | 0.9815988 | 0.007641824 |  |  | 810060 | 0.9577029 | 0.8678712 | 0.01258337 | 0.9737668 | 0.01111007 | 0.9737642 | 0.008218455
|  |  | 242892 | 1.002234 | 0.9994305 | 0.0003654688 | 0.9999501 | 0.106524 | 0.9999457 | 0.1120337 |  |  | 467046 | 0.9947158 | 0.9866385 | 0.001132929 | 0.9961972 | 0.005833141 | 0.9961997 | 0.005164366 |  |  | 362160 | 0.978742 | 0.9670213 | 0.00340842 | 0.9836783 | 0.00603679 | 0.9836772 | 0.007081542 |  |  | 509580 | 0.9918302 | 0.9150489 | 0.004843064 | 0.9816087 | 0.007246893 | 0.9816042 | 0.007641793 |  |  | 810360 | 0.9577029 | 0.8678712 | 0.01258337 | 0.9737836 | 0.01110969 | 0.9737809 | 0.008217916
|  |  | 243192 | 1.002234 | 0.9994305 | 0.0003654688 | 0.9999501 | 0.106524 | 0.9999457 | 0.1120337 |  |  | 467346 | 0.9947158 | 0.9866385 | 0.001132929 | 0.9961988 | 0.005832967 | 0.9962012 | 0.005164303 |  |  | 362460 | 0.977663 | 0.9670213 | 0.00340842 | 0.9837003 | 0.00603619 | 0.9836992 | 0.007080846 |  |  | 509880 | 0.9935117 | 0.9150489 | 0.004843064 | 0.981614 | 0.00724698 | 0.9816095 | 0.007641763 |  |  | 810660 | 0.9666547 | 0.8678712 | 0.01258337 | 0.9738003 | 0.01110931 | 0.9737977 | 0.008217377
|  |  | 243492 | 1.00313 | 0.9994305 | 0.0003654688 | 0.9999501 | 0.106524 | 0.9999457 | 0.1120337 |  |  | 467646 | 0.9947158 | 0.9866385 | 0.001132929 | 0.9962003 | 0.005832794 | 0.9962028 | 0.00516424 |  |  | 362760 | 0.979821 | 0.9670213 | 0.00340842 | 0.9837222 | 0.006035589 | 0.9837212 | 0.00708015 |  |  | 510180 | 0.9935117 | 0.9150489 | 0.004843064 | 0.9816193 | 0.007247066 | 0.9816148 | 0.007641733 |  |  | 810960 | 0.9733685 | 0.8678712 | 0.01258337 | 0.9738171 | 0.01110893 | 0.9738144 | 0.008216839
|  |  | 243792 | 1.002234 | 0.9994305 | 0.0003654688 | 0.9999501 | 0.106524 | 0.9999457 | 0.1120337 |  |  | 467946 | 0.9947158 | 0.9866385 | 0.001132929 | 0.9962019 | 0.005832622 | 0.9962044 | 0.005164177 |  |  | 363060 | 0.977663 | 0.9670213 | 0.00340842 | 0.9837441 | 0.006034989 | 0.9837431 | 0.007079455 |  |  | 510480 | 0.9935117 | 0.9150489 | 0.004843064 | 0.9816246 | 0.007247152 | 0.9816202 | 0.007641703 |  |  | 811260 | 0.9733685 | 0.8678712 | 0.01258337 | 0.9738338 | 0.01110856 | 0.9738312 | 0.008216302
|  |  | 244092 | 1.004026 | 0.9994305 | 0.0003654688 | 0.9999501 | 0.106524 | 0.9999457 | 0.1120337 |  |  | 468246 | 0.9956763 | 0.9866385 | 0.001132929 | 0.9962034 | 0.00583245 | 0.9962059 | 0.005164115 |  |  | 363360 | 0.978742 | 0.9670213 | 0.00340842 | 0.983766 | 0.006034389 | 0.983765 | 0.007078759 |  |  | 510780 | 0.9918302 | 0.9150489 | 0.004843064 | 0.9816299 | 0.007247239 | 0.9816254 | 0.007641673 |  |  | 811560 | 0.9666547 | 0.8678712 | 0.01258337 | 0.9738505 | 0.01110818 | 0.9738479 | 0.008215765
|  |  | 244392 | 1.00313 | 0.9994305 | 0.0003654688 | 0.9999501 | 0.106524 | 0.9999457 | 0.1120337 |  |  | 468546 | 0.9947158 | 0.9866385 | 0.001132929 | 0.996205 | 0.005832279 | 0.9962075 | 0.005164053 |  |  | 363660 | 0.978742 | 0.9670213 | 0.00340842 | 0.9837878 | 0.006033789 | 0.9837868 | 0.007078064 |  |  | 511080 | 0.9918302 | 0.9150489 | 0.004843064 | 0.9816352 | 0.007247324 | 0.9816307 | 0.007641644 |  |  | 811860 | 0.9688926 | 0.8678712 | 0.01258337 | 0.9738672 | 0.0111078 | 0.9738645 | 0.008215229
|  |  | 244692 | 1.00313 | 0.9994305 | 0.0003654688 | 0.9999501 | 0.106524 | 0.9999457 | 0.1120337 |  |  | 468846 | 0.9956763 | 0.9866385 | 0.001132929 | 0.9962065 | 0.005832109 | 0.996209 | 0.005163991 |  |  | 363960 | 0.9809 | 0.9670213 | 0.00340842 | 0.9838096 | 0.00603319 | 0.9838086 | 0.007077369 |  |  | 511380 | 0.9951932 | 0.9150489 | 0.004843064 | 0.9816405 | 0.00724741 | 0.981636 | 0.007641615 |  |  | 812160 | 0.9666547 | 0.8678712 | 0.01258337 | 0.9738839 | 0.01110742 | 0.9738812 | 0.008214694
|  |  | 244992 | 1.002234 | 0.9994305 | 0.0003654688 | 0.9999501 | 0.106524 | 0.9999457 | 0.1120337 |  |  | 469146 | 0.9956763 | 0.9866385 | 0.001132929 | 0.9962081 | 0.00583194 | 0.9962106 | 0.00516393 |  |  | 364260 | 0.978742 | 0.9670213 | 0.00340842 | 0.9838314 | 0.00603259 | 0.9838304 | 0.007076674 |  |  | 511680 | 0.9968746 | 0.9150489 | 0.004843064 | 0.9816457 | 0.007247496 | 0.9816412 | 0.007641586 |  |  | 812460 | 0.9688926 | 0.8678712 | 0.01258337 | 0.9739005 | 0.01110705 | 0.9738978 | 0.00821416
|  |  | 245292 | 1.004026 | 0.9994305 | 0.0003654688 | 0.9999501 | 0.106524 | 0.9999457 | 0.1120337 |  |  | 469446 | 0.9937554 | 0.9866385 | 0.001132929 | 0.9962096 | 0.005831771 | 0.9962121 | 0.005163869 |  |  | 364560 | 0.978742 | 0.9670213 | 0.00340842 | 0.9838532 | 0.006031991 | 0.9838521 | 0.007075979 |  |  | 511980 | 0.9935117 | 0.9150489 | 0.004843064 | 0.981651 | 0.007247581 | 0.9816465 | 0.007641557 |  |  | 812760 | 0.9733685 | 0.8678712 | 0.01258337 | 0.9739172 | 0.01110667 | 0.9739145 | 0.008213626
|  |  | 245592 | 1.002234 | 0.9994305 | 0.0003654688 | 0.9999501 | 0.106524 | 0.9999457 | 0.1120337 |  |  | 469746 | 0.9947158 | 0.9866385 | 0.001132929 | 0.9962111 | 0.005831603 | 0.9962136 | 0.005163809 |  |  | 364860 | 0.978742 | 0.9670213 | 0.00340842 | 0.9838749 | 0.006031392 | 0.9838738 | 0.007075284 |  |  | 512280 | 0.9951932 | 0.9150489 | 0.004843064 | 0.9816562 | 0.007247666 | 0.9816517 | 0.007641529 |  |  | 813060 | 0.9688926 | 0.8678712 | 0.01258337 | 0.9739338 | 0.0111063 | 0.9739311 | 0.008213093
|  |  | 245892 | 1.002234 | 0.9994305 | 0.0003654688 | 0.9999501 | 0.106524 | 0.9999457 | 0.1120337 |  |  | 470046 | 0.9947158 | 0.9866385 | 0.001132929 | 0.9962126 | 0.005831436 | 0.9962152 | 0.005163748 |  |  | 365160 | 0.977663 | 0.9670213 | 0.00340842 | 0.9838965 | 0.006030793 | 0.9838955 | 0.00707459 |  |  | 512580 | 0.9935117 | 0.9150489 | 0.004843064 | 0.9816614 | 0.007247751 | 0.9816569 | 0.007641501 |  |  | 813360 | 0.9733685 | 0.8678712 | 0.01258337 | 0.9739504 | 0.01110592 | 0.9739477 | 0.008212561
|  |  | 246192 | 1.00313 | 0.9994305 | 0.0003654688 | 0.9999501 | 0.106524 | 0.9999457 | 0.1120337 |  |  | 470346 | 0.9947158 | 0.9866385 | 0.001132929 | 0.9962142 | 0.00583127 | 0.9962167 | 0.005163689 |  |  | 365460 | 0.979821 | 0.9670213 | 0.00340842 | 0.9839182 | 0.006030194 | 0.9839171 | 0.007073896 |  |  | 512880 | 0.9951932 | 0.9150489 | 0.004843064 | 0.9816666 | 0.007247836 | 0.9816621 | 0.007641473 |  |  | 813660 | 0.9711305 | 0.8678712 | 0.01258337 | 0.9739669 | 0.01110555 | 0.9739642 | 0.00821203
|  |  | 246492 | 1.00313 | 0.9994305 | 0.0003654688 | 0.9999501 | 0.106524 | 0.9999457 | 0.1120337 |  |  | 470646 | 0.9956763 | 0.9866385 | 0.001132929 | 0.9962157 | 0.005831104 | 0.9962182 | 0.005163629 |  |  | 365760 | 0.978742 | 0.9670213 | 0.00340842 | 0.9839398 | 0.006029595 | 0.9839387 | 0.007073202 |  |  | 513180 | 0.9935117 | 0.9150489 | 0.004843064 | 0.9816718 | 0.00724792 | 0.9816672 | 0.007641445 |  |  | 813960 | 0.9711305 | 0.8678712 | 0.01258337 | 0.9739835 | 0.01110518 | 0.9739808 | 0.008211499
|  |  | 246792 | 1.002234 | 0.9994305 | 0.0003654688 | 0.9999501 | 0.106524 | 0.9999457 | 0.1120337 |  |  | 470946 | 0.9947158 | 0.9866385 | 0.001132929 | 0.9962172 | 0.005830939 | 0.9962197 | 0.00516357 |  |  | 366060 | 0.981979 | 0.9670213 | 0.00340842 | 0.9839613 | 0.006028997 | 0.9839603 | 0.007072508 |  |  | 513480 | 0.9918302 | 0.9150489 | 0.004843064 | 0.9816769 | 0.007248004 | 0.9816724 | 0.007641417 |  |  | 814260 | 0.9711305 | 0.8678712 | 0.01258337 | 0.974 | 0.0111048 | 0.9739973 | 0.008210969
|  |  | 247092 | 1.004026 | 0.9994305 | 0.0003654688 | 0.9999501 | 0.106524 | 0.9999457 | 0.1120337 |  |  | 471246 | 0.9937554 | 0.9866385 | 0.001132929 | 0.9962187 | 0.005830774 | 0.9962212 | 0.005163511 |  |  | 366360 | 0.9809 | 0.9670213 | 0.00340842 | 0.9839828 | 0.006028398 | 0.9839818 | 0.007071815 |  |  | 513780 | 0.9918302 | 0.9150489 | 0.004843064 | 0.9816821 | 0.007248088 | 0.9816775 | 0.00764139 |  |  | 814560 | 0.9688926 | 0.8678712 | 0.01258337 | 0.9740165 | 0.01110443 | 0.9740138 | 0.00821044
|  |  | 247392 | 1.00313 | 0.9994305 | 0.0003654688 | 0.9999501 | 0.106524 | 0.9999457 | 0.1120337 |  |  | 471546 | 0.9937554 | 0.9866385 | 0.001132929 | 0.9962202 | 0.005830611 | 0.9962227 | 0.005163452 |  |  | 366660 | 0.977663 | 0.9670213 | 0.00340842 | 0.9840043 | 0.0060278 | 0.9840033 | 0.007071121 |  |  | 514080 | 0.9901487 | 0.9150489 | 0.004843064 | 0.9816872 | 0.007248172 | 0.9816827 | 0.007641363 |  |  | 814860 | 0.9644167 | 0.8678712 | 0.01258337 | 0.974033 | 0.01110406 | 0.9740303 | 0.008209911
|  |  | 247692 | 1.001338 | 0.9994305 | 0.0003654688 | 0.9999501 | 0.106524 | 0.9999457 | 0.1120337 |  |  | 471846 | 0.9937554 | 0.9866385 | 0.001132929 | 0.9962217 | 0.005830448 | 0.9962243 | 0.005163394 |  |  | 366960 | 0.978742 | 0.9670213 | 0.00340842 | 0.9840258 | 0.006027202 | 0.9840248 | 0.007070428 |  |  | 514380 | 0.9918302 | 0.9150489 | 0.004843064 | 0.9816923 | 0.007248256 | 0.9816878 | 0.007641336 |  |  | 815160 | 0.9778444 | 0.8678712 | 0.01258337 | 0.9740495 | 0.01110369 | 0.9740468 | 0.008209383
|  |  | 247992 | 1.002234 | 0.9994305 | 0.0003654688 | 0.9999501 | 0.106524 | 0.9999457 | 0.1120337 |  |  | 472146 | 0.9947158 | 0.9866385 | 0.001132929 | 0.9962232 | 0.005830286 | 0.9962258 | 0.005163336 |  |  | 367260 | 0.979821 | 0.9670213 | 0.00340842 | 0.9840472 | 0.006026604 | 0.9840462 | 0.007069735 |  |  | 514680 | 0.9935117 | 0.9150489 | 0.004843064 | 0.9816974 | 0.00724834 | 0.9816929 | 0.00764131 |  |  | 815460 | 0.9711305 | 0.8678712 | 0.01258337 | 0.974066 | 0.01110332 | 0.9740632 | 0.008208856
|  |  | 248292 | 1.00313 | 0.9994305 | 0.0003654688 | 0.9999501 | 0.106524 | 0.9999457 | 0.1120337 |  |  | 472446 | 0.9947158 | 0.9866385 | 0.001132929 | 0.9962247 | 0.005830124 | 0.9962273 | 0.005163278 |  |  | 367560 | 0.978742 | 0.9670213 | 0.00340842 | 0.9840686 | 0.006026007 | 0.9840676 | 0.007069042 |  |  | 514980 | 0.9935117 | 0.9150489 | 0.004843064 | 0.9817025 | 0.007248423 | 0.981698 | 0.007641283 |  |  | 815760 | 0.9756064 | 0.8678712 | 0.01258337 | 0.9740824 | 0.01110295 | 0.9740797 | 0.00820833
|  |  | 248592 | 1.002234 | 0.9994305 | 0.0003654688 | 0.9999501 | 0.106524 | 0.9999457 | 0.1120337 |  |  | 472746 | 0.9947158 | 0.9866385 | 0.001132929 | 0.9962262 | 0.005829963 | 0.9962287 | 0.005163221 |  |  | 367860 | 0.978742 | 0.9670213 | 0.00340842 | 0.98409 | 0.006025409 | 0.984089 | 0.00706835 |  |  | 515280 | 0.9951932 | 0.9150489 | 0.004843064 | 0.9817076 | 0.007248506 | 0.9817031 | 0.007641257 |  |  | 816060 | 0.9733685 | 0.8678712 | 0.01258337 | 0.9740988 | 0.01110258 | 0.9740961 | 0.008207804
|  |  | 248892 | 1.004922 | 0.9994305 | 0.0003654688 | 0.9999501 | 0.106524 | 0.9999457 | 0.1120337 |  |  | 473046 | 0.9947158 | 0.9866385 | 0.001132929 | 0.9962277 | 0.005829803 | 0.9962302 | 0.005163164 |  |  | 368160 | 0.978742 | 0.9670213 | 0.00340842 | 0.9841113 | 0.006024812 | 0.9841103 | 0.007067658 |  |  | 515580 | 0.9901487 | 0.9150489 | 0.004843064 | 0.9817127 | 0.007248589 | 0.9817081 | 0.007641231 |  |  | 816360 | 0.9711305 | 0.8678712 | 0.01258337 | 0.9741152 | 0.01110221 | 0.9741125 | 0.008207279
|  |  | 249192 | 1.002234 | 0.9994305 | 0.0003654688 | 0.9999501 | 0.106524 | 0.9999457 | 0.1120337 |  |  | 473346 | 0.9947158 | 0.9866385 | 0.001132929 | 0.9962291 | 0.005829644 | 0.9962317 | 0.005163107 |  |  | 368460 | 0.979821 | 0.9670213 | 0.00340842 | 0.9841326 | 0.006024215 | 0.9841316 | 0.007066966 |  |  | 515880 | 0.9901487 | 0.9150489 | 0.004843064 | 0.9817177 | 0.007248672 | 0.9817132 | 0.007641205 |  |  | 816660 | 0.9711305 | 0.8678712 | 0.01258337 | 0.9741316 | 0.01110184 | 0.9741289 | 0.008206755
|  |  | 249492 | 1.00313 | 0.9994305 | 0.0003654688 | 0.9999501 | 0.106524 | 0.9999457 | 0.1120337 |  |  | 473646 | 0.9947158 | 0.9866385 | 0.001132929 | 0.9962306 | 0.005829485 | 0.9962332 | 0.005163051 |  |  | 368760 | 0.9809 | 0.9670213 | 0.00340842 | 0.9841538 | 0.006023619 | 0.9841528 | 0.007066274 |  |  | 516180 | 0.9918302 | 0.9150489 | 0.004843064 | 0.9817228 | 0.007248754 | 0.9817182 | 0.00764118 |  |  | 816960 | 0.9711305 | 0.8678712 | 0.01258337 | 0.974148 | 0.01110147 | 0.9741452 | 0.008206232
|  |  | 249792 | 1.00313 | 0.9994305 | 0.0003654688 | 0.9999501 | 0.106524 | 0.9999457 | 0.1120337 |  |  | 473946 | 0.9947158 | 0.9866385 | 0.001132929 | 0.9962321 | 0.005829327 | 0.9962347 | 0.005162995 |  |  | 369060 | 0.981979 | 0.9670213 | 0.00340842 | 0.984175 | 0.006023022 | 0.984174 | 0.007065582 |  |  | 516480 | 0.9918302 | 0.9150489 | 0.004843064 | 0.9817278 | 0.007248836 | 0.9817232 | 0.007641154 |  |  | 817260 | 0.9756064 | 0.8678712 | 0.01258337 | 0.9741643 | 0.01110111 | 0.9741616 | 0.008205709
|  |  | 250092 | 1.00313 | 0.9994305 | 0.0003654688 | 0.9999501 | 0.106524 | 0.9999457 | 0.1120337 |  |  | 474246 | 0.9947158 | 0.9866385 | 0.001132929 | 0.9962335 | 0.00582917 | 0.9962362 | 0.005162939 |  |  | 369360 | 0.977663 | 0.9670213 | 0.00340842 | 0.9841962 | 0.006022426 | 0.9841952 | 0.007064891 |  |  | 516780 | 0.9951932 | 0.9150489 | 0.004843064 | 0.9817328 | 0.007248919 | 0.9817283 | 0.007641129 |  |  | 817560 | 0.9756064 | 0.8678712 | 0.01258337 | 0.9741807 | 0.01110074 | 0.9741779 | 0.008205187
|  |  | 250392 | 1.002234 | 0.9994305 | 0.0003654688 | 0.9999501 | 0.106524 | 0.9999457 | 0.1120337 |  |  | 474546 | 0.9947158 | 0.9866385 | 0.001132929 | 0.996235 | 0.005829013 | 0.9962376 | 0.005162884 |  |  | 369660 | 0.978742 | 0.9670213 | 0.00340842 | 0.9842174 | 0.00602183 | 0.9842164 | 0.0070642 |  |  | 517080 | 0.9935117 | 0.9150489 | 0.004843064 | 0.9817378 | 0.007249 | 0.9817332 | 0.007641104 |  |  | 817860 | 0.9688926 | 0.8678712 | 0.01258337 | 0.974197 | 0.01110037 | 0.9741942 | 0.008204666
|  |  | 250692 | 1.00313 | 0.9994305 | 0.0003654688 | 0.9999501 | 0.106524 | 0.9999457 | 0.1120337 |  |  | 474846 | 0.9956763 | 0.9866385 | 0.001132929 | 0.9962365 | 0.005828857 | 0.9962391 | 0.005162829 |  |  | 369960 | 0.978742 | 0.9670213 | 0.00340842 | 0.9842385 | 0.006021234 | 0.9842375 | 0.007063509 |  |  | 517380 | 0.9935117 | 0.9150489 | 0.004843064 | 0.9817428 | 0.007249082 | 0.9817382 | 0.007641079 |  |  | 818160 | 0.9711305 | 0.8678712 | 0.01258337 | 0.9742133 | 0.01110001 | 0.9742105 | 0.008204145
|  |  | 250992 | 1.00313 | 0.9994305 | 0.0003654688 | 0.9999501 | 0.106524 | 0.9999457 | 0.1120337 |  |  | 475146 | 0.9956763 | 0.9866385 | 0.001132929 | 0.9962379 | 0.005828702 | 0.9962406 | 0.005162774 |  |  | 370260 | 0.978742 | 0.9670213 | 0.00340842 | 0.9842596 | 0.006020638 | 0.9842586 | 0.007062819 |  |  | 517680 | 0.9918302 | 0.9150489 | 0.004843064 | 0.9817478 | 0.007249164 | 0.9817432 | 0.007641055 |  |  | 818460 | 0.9666547 | 0.8678712 | 0.01258337 | 0.9742295 | 0.01109964 | 0.9742267 | 0.008203625
|  |  | 251292 | 1.00313 | 0.9994305 | 0.0003654688 | 0.9999501 | 0.106524 | 0.9999457 | 0.1120337 |  |  | 475446 | 0.9947158 | 0.9866385 | 0.001132929 | 0.9962394 | 0.005828547 | 0.996242 | 0.00516272 |  |  | 370560 | 0.979821 | 0.9670213 | 0.00340842 | 0.9842806 | 0.006020043 | 0.9842796 | 0.007062128 |  |  | 517980 | 0.9935117 | 0.9150489 | 0.004843064 | 0.9817527 | 0.007249245 | 0.9817481 | 0.007641031 |  |  | 818760 | 0.9733685 | 0.8678712 | 0.01258337 | 0.9742458 | 0.01109928 | 0.974243 | 0.008203106
|  |  | 251592 | 1.00313 | 0.9994305 | 0.0003654688 | 0.9999501 | 0.106524 | 0.9999457 | 0.1120337 |  |  | 475746 | 0.9947158 | 0.9866385 | 0.001132929 | 0.9962408 | 0.005828393 | 0.9962435 | 0.005162666 |  |  | 370860 | 0.979821 | 0.9670213 | 0.00340842 | 0.9843016 | 0.006019448 | 0.9843006 | 0.007061438 |  |  | 518280 | 0.9901487 | 0.9150489 | 0.004843064 | 0.9817577 | 0.007249326 | 0.9817531 | 0.007641006 |  |  | 819060 | 0.9644167 | 0.8678712 | 0.01258337 | 0.974262 | 0.01109892 | 0.9742592 | 0.008202588
|  |  | 251892 | 1.00313 | 0.9994305 | 0.0003654688 | 0.9999501 | 0.106524 | 0.9999457 | 0.1120337 |  |  | 476046 | 0.9947158 | 0.9866385 | 0.001132929 | 0.9962423 | 0.00582824 | 0.9962449 | 0.005162612 |  |  | 371160 | 0.981979 | 0.9670213 | 0.00340842 | 0.9843226 | 0.006018853 | 0.9843216 | 0.007060748 |  |  | 518580 | 0.9918302 | 0.9150489 | 0.004843064 | 0.9817626 | 0.007249407 | 0.981758 | 0.007640983 |  |  | 819360 | 0.9756064 | 0.8678712 | 0.01258337 | 0.9742783 | 0.01109855 | 0.9742754 | 0.00820207
|  |  | 252192 | 1.00313 | 0.9994305 | 0.0003654688 | 0.9999501 | 0.106524 | 0.9999457 | 0.1120337 |  |  | 476346 | 0.9937554 | 0.9866385 | 0.001132929 | 0.9962437 | 0.005828088 | 0.9962464 | 0.005162558 |  |  | 371460 | 0.981979 | 0.9670213 | 0.00340842 | 0.9843435 | 0.006018258 | 0.9843425 | 0.007060059 |  |  | 518880 | 0.9935117 | 0.9150489 | 0.004843064 | 0.9817675 | 0.007249488 | 0.9817629 | 0.007640958844 |  |  | 819660 | 0.9666547 | 0.8678712 | 0.01258337 | 0.9742945 | 0.01109819 | 0.9742916 | 0.008201553
|  |  | 252492 | 1.00313 | 0.9994305 | 0.0003654688 | 0.9999501 | 0.106524 | 0.9999457 | 0.1120337 |  |  | 476646 | 0.9937554 | 0.9866385 | 0.001132929 | 0.9962451 | 0.005827936 | 0.9962478 | 0.005162505 |  |  | 371760 | 0.979821 | 0.9670213 | 0.00340842 | 0.9843644 | 0.006017663 | 0.9843635 | 0.00705937 |  |  | 519180 | 0.9935117 | 0.9150489 | 0.004843064 | 0.9817724 | 0.007249569 | 0.9817678 | 0.007640935 |  |  | 819960 | 0.9688926 | 0.8678712 | 0.01258337 | 0.9743106 | 0.01109783 | 0.9743078 | 0.008201037
|  |  | 252792 | 1.004026 | 0.9994305 | 0.0003654688 | 0.9999501 | 0.106524 | 0.9999457 | 0.1120337 |  |  | 476946 | 0.9956763 | 0.9866385 | 0.001132929 | 0.9962466 | 0.005827784 | 0.9962492 | 0.005162452 |  |  | 372060 | 0.979821 | 0.9670213 | 0.00340842 | 0.9843853 | 0.006017069 | 0.9843843 | 0.007058681 |  |  | 519480 | 0.9918302 | 0.9150489 | 0.004843064 | 0.9817773 | 0.007249649 | 0.9817727 | 0.007640912 |  |  | 820260 | 0.9688926 | 0.8678712 | 0.01258337 | 0.9743268 | 0.01109747 | 0.9743239 | 0.008200521
|  |  | 253092 | 1.004026 | 0.9994305 | 0.0003654688 | 0.9999501 | 0.106524 | 0.9999457 | 0.1120337 |  |  | 477246 | 0.9937554 | 0.9866385 | 0.001132929 | 0.996248 | 0.005827634 | 0.9962507 | 0.005162399 |  |  | 372360 | 0.978742 | 0.9670213 | 0.00340842 | 0.9844062 | 0.006016475 | 0.9844052 | 0.007057992 |  |  | 519780 | 0.9918302 | 0.9150489 | 0.004843064 | 0.9817822 | 0.007249729 | 0.9817776 | 0.007640889 |  |  | 820560 | 0.9666547 | 0.8678712 | 0.01258337 | 0.9743429 | 0.0110971 | 0.9743401 | 0.008200007
|  |  | 253392 | 1.00313 | 0.9994305 | 0.0003654688 | 0.9999501 | 0.106524 | 0.9999457 | 0.1120337 |  |  | 477546 | 0.9937554 | 0.9866385 | 0.001132929 | 0.9962494 | 0.005827484 | 0.9962521 | 0.005162347 |  |  | 372660 | 0.979821 | 0.9670213 | 0.00340842 | 0.984427 | 0.006015881 | 0.984426 | 0.007057304 |  |  | 520080 | 0.9951932 | 0.9150489 | 0.004843064 | 0.981787 | 0.007249809 | 0.9817824 | 0.007640866 |  |  | 820860 | 0.9711305 | 0.8678712 | 0.01258337 | 0.9743591 | 0.01109674 | 0.9743562 | 0.008199492
|  |  | 253692 | 1.002234 | 0.9994305 | 0.0003654688 | 0.9999501 | 0.106524 | 0.9999457 | 0.1120337 |  |  | 477846 | 0.9937554 | 0.9866385 | 0.001132929 | 0.9962509 | 0.005827335 | 0.9962535 | 0.005162295 |  |  | 372960 | 0.979821 | 0.9670213 | 0.00340842 | 0.9844477 | 0.006015288 | 0.9844468 | 0.007056616 |  |  | 520380 | 0.9918302 | 0.9150489 | 0.004843064 | 0.9817919 | 0.007249889 | 0.9817873 | 0.007640843 |  |  | 821160 | 0.9733685 | 0.8678712 | 0.01258337 | 0.9743752 | 0.01109638 | 0.9743723 | 0.008198979
|  |  | 253992 | 1.004026 | 0.9994305 | 0.0003654688 | 0.9999501 | 0.106524 | 0.9999457 | 0.1120337 |  |  | 478146 | 0.9947158 | 0.9866385 | 0.001132929 | 0.9962523 | 0.005827186 | 0.996255 | 0.005162243 |  |  | 373260 | 0.9809 | 0.9670213 | 0.00340842 | 0.9844685 | 0.006014695 | 0.9844675 | 0.007055928 |  |  | 520680 | 0.9918302 | 0.9150489 | 0.004843064 | 0.9817967 | 0.007249969 | 0.9817921 | 0.007640821 |  |  | 821460 | 0.9733685 | 0.8678712 | 0.01258337 | 0.9743913 | 0.01109602 | 0.9743884 | 0.008198466
|  |  | 254292 | 1.002234 | 0.9994305 | 0.0003654688 | 0.9999501 | 0.106524 | 0.9999457 | 0.1120337 |  |  | 478446 | 0.9937554 | 0.9866385 | 0.001132929 | 0.9962537 | 0.005827038 | 0.9962564 | 0.005162192 |  |  | 373560 | 0.979821 | 0.9670213 | 0.00340842 | 0.9844892 | 0.006014102 | 0.9844882 | 0.00705524 |  |  | 520980 | 0.9935117 | 0.9150489 | 0.004843064 | 0.9818016 | 0.007250048 | 0.9817969 | 0.007640799 |  |  | 821760 | 0.9733685 | 0.8678712 | 0.01258337 | 0.9744073 | 0.01109567 | 0.9744044 | 0.008197954
|  |  | 254592 | 1.002234 | 0.9994305 | 0.0003654688 | 0.9999501 | 0.106524 | 0.9999457 | 0.1120337 |  |  | 478746 | 0.9947158 | 0.9866385 | 0.001132929 | 0.9962551 | 0.005826891 | 0.9962578 | 0.005162141 |  |  | 373860 | 0.9809 | 0.9670213 | 0.00340842 | 0.9845099 | 0.006013509 | 0.9845089 | 0.007054553 |  |  | 521280 | 0.9935117 | 0.9150489 | 0.004843064 | 0.9818064 | 0.007250127 | 0.9818017 | 0.007640777 |  |  | 822060 | 0.9733685 | 0.8678712 | 0.01258337 | 0.9744234 | 0.01109531 | 0.9744205 | 0.008197443
|  |  | 254892 | 1.002234 | 0.9994305 | 0.0003654688 | 0.9999501 | 0.106524 | 0.9999457 | 0.1120337 |  |  | 479046 | 0.9927949 | 0.9866385 | 0.001132929 | 0.9962565 | 0.005826744 | 0.9962592 | 0.00516209 |  |  | 374160 | 0.978742 | 0.9670213 | 0.00340842 | 0.9845305 | 0.006012917 | 0.9845295 | 0.007053866 |  |  | 521580 | 0.9935117 | 0.9150489 | 0.004843064 | 0.9818112 | 0.007250206 | 0.9818065 | 0.007640755 |  |  | 822360 | 0.9711305 | 0.8678712 | 0.01258337 | 0.9744394 | 0.01109495 | 0.9744365 | 0.008196933
|  |  | 255192 | 1.004026 | 0.9994305 | 0.0003654688 | 0.9999501 | 0.106524 | 0.9999457 | 0.1120337 |  |  | 479346 | 0.9947158 | 0.9866385 | 0.001132929 | 0.9962579 | 0.005826598 | 0.9962606 | 0.005162039 |  |  | 374460 | 0.979821 | 0.9670213 | 0.00340842 | 0.9845511 | 0.006012324 | 0.9845501 | 0.007053179 |  |  | 521880 | 0.9951932 | 0.9150489 | 0.004843064 | 0.9818159 | 0.007250285 | 0.9818113 | 0.007640733 |  |  | 822660 | 0.9733685 | 0.8678712 | 0.01258337 | 0.9744554 | 0.01109459 | 0.9744525 | 0.008196423
|  |  | 255492 | 1.004922 | 0.9994305 | 0.0003654688 | 0.9999501 | 0.106524 | 0.9999457 | 0.1120337 |  |  | 479646 | 0.9937554 | 0.9866385 | 0.001132929 | 0.9962593 | 0.005826453 | 0.996262 | 0.005161989 |  |  | 374760 | 0.979821 | 0.9670213 | 0.00340842 | 0.9845717 | 0.006011732 | 0.9845707 | 0.007052493 |  |  | 522180 | 0.9951932 | 0.9150489 | 0.004843064 | 0.9818207 | 0.007250364 | 0.9818161 | 0.007640711 |  |  | 822960 | 0.9733685 | 0.8678712 | 0.01258337 | 0.9744714 | 0.01109424 | 0.9744685 | 0.008195914
|  |  | 255792 | 1.004026 | 0.9994305 | 0.0003654688 | 0.9999501 | 0.106524 | 0.9999457 | 0.1120337 |  |  | 479946 | 0.9947158 | 0.9866385 | 0.001132929 | 0.9962607 | 0.005826308 | 0.9962634 | 0.005161939 |  |  | 375060 | 0.979821 | 0.9670213 | 0.00340842 | 0.9845922 | 0.006011141 | 0.9845912 | 0.007051807 |  |  | 522480 | 0.9918302 | 0.9150489 | 0.004843064 | 0.9818255 | 0.007250442 | 0.9818208 | 0.00764069 |  |  | 823260 | 0.9733685 | 0.8678712 | 0.01258337 | 0.9744874 | 0.01109388 | 0.9744845 | 0.008195405
|  |  | 256092 | 1.00313 | 0.9994305 | 0.0003654688 | 0.9999501 | 0.106524 | 0.9999457 | 0.1120337 |  |  | 480246 | 0.9966367 | 0.9866385 | 0.001132929 | 0.9962621 | 0.005826164 | 0.9962648 | 0.005161889 |  |  | 375360 | 0.9809 | 0.9670213 | 0.00340842 | 0.9846127 | 0.006010549 | 0.9846118 | 0.007051121 |  |  | 522780 | 0.9935117 | 0.9150489 | 0.004843064 | 0.9818302 | 0.007250521 | 0.9818256 | 0.007640669 |  |  | 823560 | 0.9733685 | 0.8678712 | 0.01258337 | 0.9745034 | 0.01109352 | 0.9745004 | 0.008194897
|  |  | 256392 | 1.00313 | 0.9994305 | 0.0003654688 | 0.9999501 | 0.106524 | 0.9999457 | 0.1120337 |  |  | 480546 | 0.9937554 | 0.9866385 | 0.001132929 | 0.9962635 | 0.00582602 | 0.9962662 | 0.00516184 |  |  | 375660 | 0.981979 | 0.9670213 | 0.00340842 | 0.9846332 | 0.006009958 | 0.9846322 | 0.007050436 |  |  | 523080 | 0.9935117 | 0.9150489 | 0.004843064 | 0.981835 | 0.007250599 | 0.9818303 | 0.007640648 |  |  | 823860 | 0.9688926 | 0.8678712 | 0.01258337 | 0.9745193 | 0.01109317 | 0.9745164 | 0.00819439
|  |  | 256692 | 1.002234 | 0.9994305 | 0.0003654688 | 0.9999501 | 0.106524 | 0.9999457 | 0.1120337 |  |  | 480846 | 0.9956763 | 0.9866385 | 0.001132929 | 0.9962649 | 0.005825878 | 0.9962676 | 0.005161791 |  |  | 375960 | 0.9809 | 0.9670213 | 0.00340842 | 0.9846536 | 0.006009367 | 0.9846527 | 0.007049751 |  |  | 523380 | 0.9918302 | 0.9150489 | 0.004843064 | 0.9818397 | 0.007250677 | 0.981835 | 0.007640627 |  |  | 824160 | 0.9688926 | 0.8678712 | 0.01258337 | 0.9745352 | 0.01109281 | 0.9745323 | 0.008193884
|  |  | 256992 | 1.004026 | 0.9994305 | 0.0003654688 | 0.9999501 | 0.106524 | 0.9999457 | 0.1120337 |  |  | 481146 | 0.9947158 | 0.9866385 | 0.001132929 | 0.9962663 | 0.005825735 | 0.996269 | 0.005161742 |  |  | 376260 | 0.979821 | 0.9670213 | 0.00340842 | 0.984674 | 0.006008777 | 0.9846731 | 0.007049066 |  |  | 523680 | 0.9918302 | 0.9150489 | 0.004843064 | 0.9818444 | 0.007250755 | 0.9818397 | 0.007640607 |  |  | 824460 | 0.9733685 | 0.8678712 | 0.01258337 | 0.9745511 | 0.01109246 | 0.9745482 | 0.008193378
|  |  | 257292 | 1.00313 | 0.9994305 | 0.0003654688 | 0.9999501 | 0.106524 | 0.9999457 | 0.1120337 |  |  | 481446 | 0.9937554 | 0.9866385 | 0.001132929 | 0.9962676 | 0.005825594 | 0.9962704 | 0.005161693 |  |  | 376560 | 0.979821 | 0.9670213 | 0.00340842 | 0.9846944 | 0.006008187 | 0.9846935 | 0.007048382 |  |  | 523980 | 0.9918302 | 0.9150489 | 0.004843064 | 0.9818491 | 0.007250832 | 0.9818444 | 0.007640586 |  |  | 824760 | 0.9756064 | 0.8678712 | 0.01258337 | 0.974567 | 0.01109211 | 0.9745641 | 0.008192874
|  |  | 257592 | 1.002234 | 0.9994305 | 0.0003654688 | 0.9999501 | 0.106524 | 0.9999457 | 0.1120337 |  |  | 481746 | 0.9937554 | 0.9866385 | 0.001132929 | 0.996269 | 0.005825453 | 0.9962718 | 0.005161645 |  |  | 376860 | 0.979821 | 0.9670213 | 0.00340842 | 0.9847148 | 0.006007597 | 0.9847138 | 0.007047698 |  |  | 524280 | 0.9951932 | 0.9150489 | 0.004843064 | 0.9818538 | 0.00725091 | 0.9818491 | 0.007640566 |  |  | 825060 | 0.9733685 | 0.8678712 | 0.01258337 | 0.9745829 | 0.01109175 | 0.9745799 | 0.008192369
|  |  | 257892 | 1.001338 | 0.9994305 | 0.0003654688 | 0.9999501 | 0.106524 | 0.9999457 | 0.1120337 |  |  | 482046 | 0.9937554 | 0.9866385 | 0.001132929 | 0.9962704 | 0.005825313 | 0.9962731 | 0.005161597 |  |  | 377160 | 0.9809 | 0.9670213 | 0.00340842 | 0.9847351 | 0.006007007 | 0.9847341 | 0.007047014 |  |  | 524580 | 0.9918302 | 0.9150489 | 0.004843064 | 0.9818584 | 0.007250987 | 0.9818538 | 0.007640546 |  |  | 825360 | 0.9778444 | 0.8678712 | 0.01258337 | 0.9745987 | 0.0110914 | 0.9745958 | 0.008191866
|  |  | 258192 | 1.00313 | 0.9994305 | 0.0003654688 | 0.9999501 | 0.106524 | 0.9999457 | 0.1120337 |  |  | 482346 | 0.9947158 | 0.9866385 | 0.001132929 | 0.9962717 | 0.005825173 | 0.9962745 | 0.00516155 |  |  | 377460 | 0.979821 | 0.9670213 | 0.00340842 | 0.9847553 | 0.006006418 | 0.9847544 | 0.00704633 |  |  | 524880 | 0.9951932 | 0.9150489 | 0.004843064 | 0.9818631 | 0.007251064 | 0.9818584 | 0.007640526 |  |  | 825660 | 0.9733685 | 0.8678712 | 0.01258337 | 0.9746146 | 0.01109105 | 0.9746116 | 0.008191363
|  |  | 258492 | 1.004026 | 0.9994305 | 0.0003654688 | 0.9999501 | 0.106524 | 0.9999457 | 0.1120337 |  |  | 482646 | 0.9937554 | 0.9866385 | 0.001132929 | 0.9962731 | 0.005825034 | 0.9962759 | 0.005161502 |  |  | 377760 | 0.978742 | 0.9670213 | 0.00340842 | 0.9847756 | 0.006005828 | 0.9847746 | 0.007045647 |  |  | 525180 | 0.9918302 | 0.9150489 | 0.004843064 | 0.9818677 | 0.007251141 | 0.9818631 | 0.007640507 |  |  | 825960 | 0.9756064 | 0.8678712 | 0.01258337 | 0.9746304 | 0.0110907 | 0.9746274 | 0.008190861
|  |  | 258792 | 1.002234 | 0.9994305 | 0.0003654688 | 0.9999501 | 0.106524 | 0.9999457 | 0.1120337 |  |  | 482946 | 0.9947158 | 0.9866385 | 0.001132929 | 0.9962745 | 0.005824895 | 0.9962772 | 0.005161455 |  |  | 378060 | 0.977663 | 0.9670213 | 0.00340842 | 0.9847958 | 0.00600524 | 0.9847948 | 0.007044964 |  |  | 525480 | 0.9935117 | 0.9150489 | 0.004843064 | 0.9818724 | 0.007251217 | 0.9818677 | 0.007640487 |  |  | 826260 | 0.9733685 | 0.8678712 | 0.01258337 | 0.9746462 | 0.01109035 | 0.9746432 | 0.00819036
|  |  | 259092 | 1.00313 | 0.9994305 | 0.0003654688 | 0.9999501 | 0.106524 | 0.9999457 | 0.1120337 |  |  | 483246 | 0.9937554 | 0.9866385 | 0.001132929 | 0.9962758 | 0.005824758 | 0.9962786 | 0.005161408 |  |  | 378360 | 0.979821 | 0.9670213 | 0.00340842 | 0.984816 | 0.006004651 | 0.984815 | 0.007044282 |  |  | 525780 | 0.9935117 | 0.9150489 | 0.004843064 | 0.981877 | 0.007251294 | 0.9818723 | 0.007640468 |  |  | 826560 | 0.9733685 | 0.8678712 | 0.01258337 | 0.974662 | 0.01109 | 0.974659 | 0.008189859
|  |  | 259392 | 1.00313 | 0.9994305 | 0.0003654688 | 0.9999501 | 0.106524 | 0.9999457 | 0.1120337 |  |  | 483546 | 0.9947158 | 0.9866385 | 0.001132929 | 0.9962772 | 0.00582462 | 0.99628 | 0.005161362 |  |  | 378660 | 0.9809 | 0.9670213 | 0.00340842 | 0.9848361 | 0.006004063 | 0.9848352 | 0.0070436 |  |  | 526080 | 0.9935117 | 0.9150489 | 0.004843064 | 0.9818816 | 0.00725137 | 0.9818769 | 0.007640449 |  |  | 826860 | 0.9778444 | 0.8678712 | 0.01258337 | 0.9746777 | 0.01108965 | 0.9746747 | 0.008189359
|  |  | 259692 | 1.004922 | 0.9994305 | 0.0003654688 | 0.9999501 | 0.106524 | 0.9999457 | 0.1120337 |  |  | 483846 | 0.9947158 | 0.9866385 | 0.001132929 | 0.9962785 | 0.005824484 | 0.9962813 | 0.005161315 |  |  | 378960 | 0.9809 | 0.9670213 | 0.00340842 | 0.9848562 | 0.006003475 | 0.9848553 | 0.007042918 |  |  | 526380 | 0.9935117 | 0.9150489 | 0.004843064 | 0.9818862 | 0.007251446 | 0.9818815 | 0.00764043 |  |  | 827160 | 0.9711305 | 0.8678712 | 0.01258337 | 0.9746935 | 0.0110893 | 0.9746904 | 0.00818886
|  |  | 259992 | 1.004026 | 0.9994305 | 0.0003654688 | 0.9999501 | 0.106524 | 0.9999457 | 0.1120337 |  |  | 484146 | 0.9937554 | 0.9866385 | 0.001132929 | 0.9962799 | 0.005824348 | 0.9962827 | 0.005161269 |  |  | 379260 | 0.979821 | 0.9670213 | 0.00340842 | 0.9848763 | 0.006002887 | 0.9848754 | 0.007042237 |  |  | 526680 | 0.9935117 | 0.9150489 | 0.004843064 | 0.9818907 | 0.007251522 | 0.9818861 | 0.007640411 |  |  | 827460 | 0.9778444 | 0.8678712 | 0.01258337 | 0.9747092 | 0.01108895 | 0.9747062 | 0.008188361
|  |  | 260292 | 1.00313 | 0.9994305 | 0.0003654688 | 0.9999501 | 0.106524 | 0.9999457 | 0.1120337 |  |  | 484446 | 0.9937554 | 0.9866385 | 0.001132929 | 0.9962812 | 0.005824212 | 0.996284 | 0.005161223 |  |  | 379560 | 0.979821 | 0.9670213 | 0.00340842 | 0.9848964 | 0.0060023 | 0.9848954 | 0.007041556 |  |  | 526980 | 0.9918302 | 0.9150489 | 0.004843064 | 0.9818953 | 0.007251598 | 0.9818906 | 0.007640393 |  |  | 827760 | 0.9733685 | 0.8678712 | 0.01258337 | 0.9747249 | 0.0110886 | 0.9747219 | 0.008187863
|  |  | 260592 | 1.004026 | 0.9994305 | 0.0003654688 | 0.9999501 | 0.106524 | 0.9999457 | 0.1120337 |  |  | 484746 | 0.9927949 | 0.9866385 | 0.001132929 | 0.9962825 | 0.005824078 | 0.9962853 | 0.005161178 |  |  | 379860 | 0.979821 | 0.9670213 | 0.00340842 | 0.9849164 | 0.006001713 | 0.9849154 | 0.007040875 |  |  | 527280 | 0.9918302 | 0.9150489 | 0.004843064 | 0.9818999 | 0.007251673 | 0.9818952 | 0.007640374 |  |  | 828060 | 0.9756064 | 0.8678712 | 0.01258337 | 0.9747406 | 0.01108825 | 0.9747375 | 0.008187366
|  |  | 260892 | 1.002234 | 0.9994305 | 0.0003654688 | 0.9999501 | 0.106524 | 0.9999457 | 0.1120337 |  |  | 485046 | 0.9937554 | 0.9866385 | 0.001132929 | 0.9962839 | 0.005823943 | 0.9962867 | 0.005161133 |  |  | 380160 | 0.981979 | 0.9670213 | 0.00340842 | 0.9849364 | 0.006001127 | 0.9849354 | 0.007040195 |  |  | 527580 | 0.9935117 | 0.9150489 | 0.004843064 | 0.9819044 | 0.007251749 | 0.9818997 | 0.007640356 |  |  | 828360 | 0.9778444 | 0.8678712 | 0.01258337 | 0.9747562 | 0.01108791 | 0.9747532 | 0.008186869
|  |  | 261192 | 1.002234 | 0.9994305 | 0.0003654688 | 0.9999501 | 0.106524 | 0.9999457 | 0.1120337 |  |  | 485346 | 0.9947158 | 0.9866385 | 0.001132929 | 0.9962852 | 0.00582381 | 0.996288 | 0.005161088 |  |  | 380460 | 0.979821 | 0.9670213 | 0.00340842 | 0.9849563 | 0.00600054 | 0.9849554 | 0.007039515 |  |  | 527880 | 0.9935117 | 0.9150489 | 0.004843064 | 0.9819089 | 0.007251824 | 0.9819042 | 0.007640338 |  |  | 828660 | 0.9756064 | 0.8678712 | 0.01258337 | 0.9747719 | 0.01108756 | 0.9747689 | 0.008186374
|  |  | 261492 | 1.002234 | 0.9994305 | 0.0003654688 | 0.9999501 | 0.106524 | 0.9999457 | 0.1120337 |  |  | 485646 | 0.9937554 | 0.9866385 | 0.001132929 | 0.9962865 | 0.005823677 | 0.9962894 | 0.005161043 |  |  | 380760 | 0.9809 | 0.9670213 | 0.00340842 | 0.9849762 | 0.005999954 | 0.9849753 | 0.007038836 |  |  | 528180 | 0.9918302 | 0.9150489 | 0.004843064 | 0.9819135 | 0.007251899 | 0.9819088 | 0.00764032 |  |  | 828960 | 0.9756064 | 0.8678712 | 0.01258337 | 0.9747875 | 0.01108721 | 0.9747845 | 0.008185879
|  |  | 261792 | 1.004026 | 0.9994305 | 0.0003654688 | 0.9999501 | 0.106524 | 0.9999457 | 0.1120337 |  |  | 485946 | 0.9937554 | 0.9866385 | 0.001132929 | 0.9962879 | 0.005823544 | 0.9962907 | 0.005160999 |  |  | 381060 | 0.9809 | 0.9670213 | 0.00340842 | 0.9849961 | 0.005999369 | 0.9849952 | 0.007038156 |  |  | 528480 | 0.9918302 | 0.9150489 | 0.004843064 | 0.981918 | 0.007251974 | 0.9819133 | 0.007640303 |  |  | 829260 | 0.9733685 | 0.8678712 | 0.01258337 | 0.9748031 | 0.01108687 | 0.9748001 | 0.008185384
|  |  | 262092 | 1.00313 | 0.9994305 | 0.0003654688 | 0.9999501 | 0.106524 | 0.9999457 | 0.1120337 |  |  | 486246 | 0.9937554 | 0.9866385 | 0.001132929 | 0.9962892 | 0.005823413 | 0.996292 | 0.005160954 |  |  | 381360 | 0.979821 | 0.9670213 | 0.00340842 | 0.985016 | 0.005998783 | 0.985015 | 0.007037478 |  |  | 528780 | 0.9935117 | 0.9150489 | 0.004843064 | 0.9819225 | 0.007252048 | 0.9819177 | 0.007640285 |  |  | 829560 | 0.9800823 | 0.8678712 | 0.01258337 | 0.9748187 | 0.01108652 | 0.9748157 | 0.00818489
|  |  | 262392 | 1.002234 | 0.9994305 | 0.0003654688 | 0.9999501 | 0.106524 | 0.9999457 | 0.1120337 |  |  | 486546 | 0.9937554 | 0.9866385 | 0.001132929 | 0.9962905 | 0.005823281 | 0.9962933 | 0.005160911 |  |  | 381660 | 0.9809 | 0.9670213 | 0.00340842 | 0.9850358 | 0.005998198 | 0.9850349 | 0.007036799 |  |  | 529080 | 0.9935117 | 0.9150489 | 0.004843064 | 0.9819269 | 0.007252123 | 0.9819222 | 0.007640268 |  |  | 829860 | 0.9845582 | 0.8678712 | 0.01258337 | 0.9748343 | 0.01108618 | 0.9748313 | 0.008184397
|  |  | 262692 | 1.00313 | 0.9994305 | 0.0003654688 | 0.9999501 | 0.106524 | 0.9999457 | 0.1120337 |  |  | 486846 | 0.9956763 | 0.9866385 | 0.001132929 | 0.9962918 | 0.005823151 | 0.9962946 | 0.005160867 |  |  | 381960 | 0.9809 | 0.9670213 | 0.00340842 | 0.9850556 | 0.005997614 | 0.9850546 | 0.007036121 |  |  | 529380 | 0.9918302 | 0.9150489 | 0.004843064 | 0.9819314 | 0.007252197 | 0.9819267 | 0.007640251 |  |  | 830160 | 0.9778444 | 0.8678712 | 0.01258337 | 0.9748499 | 0.01108583 | 0.9748468 | 0.008183905
|  |  | 262992 | 1.002234 | 0.9994305 | 0.0003654688 | 0.9999501 | 0.106524 | 0.9999457 | 0.1120337 |  |  | 487146 | 0.9956763 | 0.9866385 | 0.001132929 | 0.9962931 | 0.005823021 | 0.996296 | 0.005160824 |  |  | 382260 | 0.981979 | 0.9670213 | 0.00340842 | 0.9850753 | 0.005997029 | 0.9850744 | 0.007035443 |  |  | 529680 | 0.9918302 | 0.9150489 | 0.004843064 | 0.9819359 | 0.007252271 | 0.9819311 | 0.007640234 |  |  | 830460 | 0.9778444 | 0.8678712 | 0.01258337 | 0.9748654 | 0.01108549 | 0.9748623 | 0.008183413
|  |  | 263292 | 1.00313 | 0.9994305 | 0.0003654688 | 0.9999501 | 0.106524 | 0.9999457 | 0.1120337 |  |  | 487446 | 0.9947158 | 0.9866385 | 0.001132929 | 0.9962944 | 0.005822891 | 0.9962973 | 0.00516078 |  |  | 382560 | 0.9809 | 0.9670213 | 0.00340842 | 0.9850951 | 0.005996445 | 0.9850941 | 0.007034766 |  |  | 529980 | 0.9918302 | 0.9150489 | 0.004843064 | 0.9819403 | 0.007252345 | 0.9819356 | 0.007640217 |  |  | 830760 | 0.9823203 | 0.8678712 | 0.01258337 | 0.974881 | 0.01108515 | 0.9748779 | 0.008182922
|  |  | 263592 | 1.002234 | 0.9994305 | 0.0003654688 | 0.9999501 | 0.106524 | 0.9999457 | 0.1120337 |  |  | 487746 | 0.9927949 | 0.9866385 | 0.001132929 | 0.9962957 | 0.005822762 | 0.9962986 | 0.005160738 |  |  | 382860 | 0.9809 | 0.9670213 | 0.00340842 | 0.9851148 | 0.005995862 | 0.9851138 | 0.007034089 |  |  | 530280 | 0.9935117 | 0.9150489 | 0.004843064 | 0.9819447 | 0.007252419 | 0.98194 | 0.0076402 |  |  | 831060 | 0.9733685 | 0.8678712 | 0.01258337 | 0.9748965 | 0.0110848 | 0.9748934 | 0.008182432
|  |  | 263892 | 1.002234 | 0.9994305 | 0.0003654688 | 0.9999501 | 0.106524 | 0.9999457 | 0.1120337 |  |  | 488046 | 0.9937554 | 0.9866385 | 0.001132929 | 0.996297 | 0.005822634 | 0.9962999 | 0.005160695 |  |  | 383160 | 0.981979 | 0.9670213 | 0.00340842 | 0.9851344 | 0.005995278 | 0.9851335 | 0.007033413 |  |  | 530580 | 0.9935117 | 0.9150489 | 0.004843064 | 0.9819492 | 0.007252493 | 0.9819444 | 0.007640184 |  |  | 831360 | 0.9756064 | 0.8678712 | 0.01258337 | 0.974912 | 0.01108446 | 0.9749089 | 0.008181943
|  |  | 264192 | 1.00313 | 0.9994305 | 0.0003654688 | 0.9999501 | 0.106524 | 0.9999457 | 0.1120337 |  |  | 488346 | 0.9937554 | 0.9866385 | 0.001132929 | 0.9962983 | 0.005822506 | 0.9963012 | 0.005160653 |  |  | 383460 | 0.9809 | 0.9670213 | 0.00340842 | 0.985154 | 0.005994695 | 0.9851531 | 0.007032737 |  |  | 530880 | 0.9935117 | 0.9150489 | 0.004843064 | 0.9819536 | 0.007252566 | 0.9819488 | 0.007640167 |  |  | 831660 | 0.9733685 | 0.8678712 | 0.01258337 | 0.9749274 | 0.01108412 | 0.9749243 | 0.008181454
|  |  | 264492 | 1.00313 | 0.9994305 | 0.0003654688 | 0.9999501 | 0.106524 | 0.9999457 | 0.1120337 |  |  | 488646 | 0.9937554 | 0.9866385 | 0.001132929 | 0.9962996 | 0.005822379 | 0.9963025 | 0.005160611 |  |  | 383760 | 0.9809 | 0.9670213 | 0.00340842 | 0.9851736 | 0.005994113 | 0.9851727 | 0.007032061 |  |  | 531180 | 0.9918302 | 0.9150489 | 0.004843064 | 0.981958 | 0.007252639 | 0.9819532 | 0.007640151 |  |  | 831960 | 0.9778444 | 0.8678712 | 0.01258337 | 0.9749429 | 0.01108378 | 0.9749398 | 0.008180966
|  |  | 264792 | 1.004026 | 0.9994305 | 0.0003654688 | 0.9999501 | 0.106524 | 0.9999457 | 0.1120337 |  |  | 488946 | 0.9947158 | 0.9866385 | 0.001132929 | 0.9963009 | 0.005822252 | 0.9963038 | 0.005160569 |  |  | 384060 | 0.978742 | 0.9670213 | 0.00340842 | 0.9851932 | 0.00599353 | 0.9851923 | 0.007031386 |  |  | 531480 | 0.9935117 | 0.9150489 | 0.004843064 | 0.9819623 | 0.007252713 | 0.9819576 | 0.007640135 |  |  | 832260 | 0.9800823 | 0.8678712 | 0.01258337 | 0.9749583 | 0.01108344 | 0.9749552 | 0.008180478
|  |  | 265092 | 1.004026 | 0.9994305 | 0.0003654688 | 0.9999501 | 0.106524 | 0.9999457 | 0.1120337 |  |  | 489246 | 0.9947158 | 0.9866385 | 0.001132929 | 0.9963022 | 0.005822126 | 0.9963051 | 0.005160527 |  |  | 384360 | 0.977663 | 0.9670213 | 0.00340842 | 0.9852127 | 0.005992948 | 0.9852118 | 0.007030711 |  |  | 531780 | 0.9951932 | 0.9150489 | 0.004843064 | 0.9819667 | 0.007252785 | 0.981962 | 0.007640119 |  |  | 832560 | 0.9711305 | 0.8678712 | 0.01258337 | 0.9749738 | 0.0110831 | 0.9749706 | 0.008179991
|  |  | 265392 | 1.004026 | 0.9994305 | 0.0003654688 | 0.9999501 | 0.106524 | 0.9999457 | 0.1120337 |  |  | 489546 | 0.9956763 | 0.9866385 | 0.001132929 | 0.9963035 | 0.005822001 | 0.9963064 | 0.005160486 |  |  | 384660 | 0.9809 | 0.9670213 | 0.00340842 | 0.9852323 | 0.005992367 | 0.9852313 | 0.007030036 |  |  | 532080 | 0.9918302 | 0.9150489 | 0.004843064 | 0.9819711 | 0.007252858 | 0.9819663 | 0.007640104 |  |  | 832860 | 0.9800823 | 0.8678712 | 0.01258337 | 0.9749892 | 0.01108276 | 0.974986 | 0.008179505
|  |  | 265692 | 1.004026 | 0.9994305 | 0.0003654688 | 0.9999501 | 0.106524 | 0.9999457 | 0.1120337 |  |  | 489846 | 0.9966367 | 0.9866385 | 0.001132929 | 0.9963047 | 0.005821876 | 0.9963076 | 0.005160445 |  |  | 384960 | 0.978742 | 0.9670213 | 0.00340842 | 0.9852517 | 0.005991786 | 0.9852508 | 0.007029362 |  |  | 532380 | 0.9935117 | 0.9150489 | 0.004843064 | 0.9819754 | 0.007252931 | 0.9819707 | 0.007640088 |  |  | 833160 | 0.9733685 | 0.8678712 | 0.01258337 | 0.9750045 | 0.01108242 | 0.9750014 | 0.00817902
|  |  | 265992 | 1.00313 | 0.9994305 | 0.0003654688 | 0.9999501 | 0.106524 | 0.9999457 | 0.1120337 |  |  | 490146 | 0.9947158 | 0.9866385 | 0.001132929 | 0.996306 | 0.005821752 | 0.9963089 | 0.005160404 |  |  | 385260 | 0.9809 | 0.9670213 | 0.00340842 | 0.9852712 | 0.005991205 | 0.9852702 | 0.007028689 |  |  | 532680 | 0.9935117 | 0.9150489 | 0.004843064 | 0.9819798 | 0.007253003 | 0.981975 | 0.007640073 |  |  | 833460 | 0.9733685 | 0.8678712 | 0.01258337 | 0.9750199 | 0.01108208 | 0.9750168 | 0.008178535
|  |  | 266292 | 1.002234 | 0.9994305 | 0.0003654688 | 0.9999501 | 0.106524 | 0.9999457 | 0.1120337 |  |  | 490446 | 0.9947158 | 0.9866385 | 0.001132929 | 0.9963073 | 0.005821628 | 0.9963102 | 0.005160363 |  |  | 385560 | 0.981979 | 0.9670213 | 0.00340842 | 0.9852906 | 0.005990624 | 0.9852897 | 0.007028015 |  |  | 532980 | 0.9951932 | 0.9150489 | 0.004843064 | 0.9819841 | 0.007253075 | 0.9819793 | 0.007640058 |  |  | 833760 | 0.9800823 | 0.8678712 | 0.01258337 | 0.9750353 | 0.01108175 | 0.9750321 | 0.008178051
|  |  | 266592 | 1.00313 | 0.9994305 | 0.0003654688 | 0.9999501 | 0.106524 | 0.9999457 | 0.1120337 |  |  | 490746 | 0.9947158 | 0.9866385 | 0.001132929 | 0.9963086 | 0.005821505 | 0.9963115 | 0.005160323 |  |  | 385860 | 0.9809 | 0.9670213 | 0.00340842 | 0.98531 | 0.005990044 | 0.985309 | 0.007027342 |  |  | 533280 | 0.9935117 | 0.9150489 | 0.004843064 | 0.9819884 | 0.007253147 | 0.9819836 | 0.007640043 |  |  | 834060 | 0.9778444 | 0.8678712 | 0.01258337 | 0.9750506 | 0.01108141 | 0.9750474 | 0.008177568
|  |  | 266892 | 1.002234 | 0.9994305 | 0.0003654688 | 0.9999501 | 0.106524 | 0.9999457 | 0.1120337 |  |  | 491046 | 0.9927949 | 0.9866385 | 0.001132929 | 0.9963098 | 0.005821382 | 0.9963127 | 0.005160283 |  |  | 386160 | 0.9809 | 0.9670213 | 0.00340842 | 0.9853293 | 0.005989464 | 0.9853284 | 0.00702667 |  |  | 533580 | 0.9901487 | 0.9150489 | 0.004843064 | 0.9819927 | 0.007253219 | 0.9819879 | 0.007640028 |  |  | 834360 | 0.9756064 | 0.8678712 | 0.01258337 | 0.9750659 | 0.01108107 | 0.9750627 | 0.008177085
|  |  | 267192 | 1.00313 | 0.9994305 | 0.0003654688 | 0.9999501 | 0.106524 | 0.9999457 | 0.1120337 |  |  | 491346 | 0.9947158 | 0.9866385 | 0.001132929 | 0.9963111 | 0.00582126 | 0.996314 | 0.005160243 |  |  | 386460 | 0.981979 | 0.9670213 | 0.00340842 | 0.9853486 | 0.005988885 | 0.9853477 | 0.007025998 |  |  | 533880 | 0.9935117 | 0.9150489 | 0.004843064 | 0.981997 | 0.007253291 | 0.9819922 | 0.007640013 |  |  | 834660 | 0.9733685 | 0.8678712 | 0.01258337 | 0.9750812 | 0.01108074 | 0.975078 | 0.008176603
|  |  | 267492 | 1.004026 | 0.9994305 | 0.0003654688 | 0.9999501 | 0.106524 | 0.9999457 | 0.1120337 |  |  | 491646 | 0.9956763 | 0.9866385 | 0.001132929 | 0.9963123 | 0.005821138 | 0.9963153 | 0.005160204 |  |  | 386760 | 0.981979 | 0.9670213 | 0.00340842 | 0.9853679 | 0.005988306 | 0.985367 | 0.007025326 |  |  | 534180 | 0.9901487 | 0.9150489 | 0.004843064 | 0.9820013 | 0.007253362 | 0.9819965 | 0.007639998 |  |  | 834960 | 0.9800823 | 0.8678712 | 0.01258337 | 0.9750965 | 0.0110804 | 0.9750933 | 0.008176121
|  |  | 267792 | 1.004026 | 0.9994305 | 0.0003654688 | 0.9999501 | 0.106524 | 0.9999457 | 0.1120337 |  |  | 491946 | 0.9947158 | 0.9866385 | 0.001132929 | 0.9963136 | 0.005821017 | 0.9963165 | 0.005160164 |  |  | 387060 | 0.9830581 | 0.9670213 | 0.00340842 | 0.9853871 | 0.005987727 | 0.9853862 | 0.007024655 |  |  | 534480 | 0.9935117 | 0.9150489 | 0.004843064 | 0.9820055 | 0.007253434 | 0.9820007 | 0.007639984 |  |  | 835260 | 0.9800823 | 0.8678712 | 0.01258337 | 0.9751117 | 0.01108007 | 0.9751086 | 0.008175641
|  |  | 268092 | 1.004026 | 0.9994305 | 0.0003654688 | 0.9999501 | 0.106524 | 0.9999457 | 0.1120337 |  |  | 492246 | 0.9966367 | 0.9866385 | 0.001132929 | 0.9963148 | 0.005820897 | 0.9963178 | 0.005160125 |  |  | 387360 | 0.9830581 | 0.9670213 | 0.00340842 | 0.9854064 | 0.005987149 | 0.9854055 | 0.007023985 |  |  | 534780 | 0.9935117 | 0.9150489 | 0.004843064 | 0.9820098 | 0.007253505 | 0.982005 | 0.00763997 |  |  | 835560 | 0.9778444 | 0.8678712 | 0.01258337 | 0.975127 | 0.01107973 | 0.9751238 | 0.008175161
|  |  | 268392 | 1.002234 | 0.9994305 | 0.0003654688 | 0.9999501 | 0.106524 | 0.9999457 | 0.1120337 |  |  | 492546 | 0.9956763 | 0.9866385 | 0.001132929 | 0.9963161 | 0.005820777 | 0.996319 | 0.005160086 |  |  | 387660 | 0.981979 | 0.9670213 | 0.00340842 | 0.9854256 | 0.005986571 | 0.9854246 | 0.007023314 |  |  | 535080 | 0.9951932 | 0.9150489 | 0.004843064 | 0.982014 | 0.007253576 | 0.9820092 | 0.007639956 |  |  | 835860 | 0.9756064 | 0.8678712 | 0.01258337 | 0.9751422 | 0.0110794 | 0.975139 | 0.008174682
|  |  | 268692 | 1.00313 | 0.9994305 | 0.0003654688 | 0.9999501 | 0.106524 | 0.9999457 | 0.1120337 |  |  | 492846 | 0.9937554 | 0.9866385 | 0.001132929 | 0.9963173 | 0.005820657 | 0.9963203 | 0.005160048 |  |  | 387960 | 0.981979 | 0.9670213 | 0.00340842 | 0.9854447 | 0.005985993 | 0.9854438 | 0.007022644 |  |  | 535380 | 0.9918302 | 0.9150489 | 0.004843064 | 0.9820182 | 0.007253647 | 0.9820135 | 0.007639942 |  |  | 836160 | 0.9778444 | 0.8678712 | 0.01258337 | 0.9751574 | 0.01107906 | 0.9751542 | 0.008174203
|  |  | 268992 | 1.004026 | 0.9994305 | 0.0003654688 | 0.9999501 | 0.106524 | 0.9999457 | 0.1120337 |  |  | 493146 | 0.9947158 | 0.9866385 | 0.001132929 | 0.9963186 | 0.005820539 | 0.9963215 | 0.005160009 |  |  | 388260 | 0.981979 | 0.9670213 | 0.00340842 | 0.9854638 | 0.005985416 | 0.9854629 | 0.007021975 |  |  | 535680 | 0.9951932 | 0.9150489 | 0.004843064 | 0.9820225 | 0.007253717 | 0.9820177 | 0.007639928 |  |  | 836460 | 0.9756064 | 0.8678712 | 0.01258337 | 0.9751726 | 0.01107873 | 0.9751694 | 0.008173725
|  |  | 269292 | 1.002234 | 0.9994305 | 0.0003654688 | 0.9999501 | 0.106524 | 0.9999457 | 0.1120337 |  |  | 493446 | 0.9947158 | 0.9866385 | 0.001132929 | 0.9963198 | 0.00582042 | 0.9963228 | 0.005159971 |  |  | 388560 | 0.981979 | 0.9670213 | 0.00340842 | 0.9854829 | 0.005984839 | 0.985482 | 0.007021306 |  |  | 535980 | 0.9968746 | 0.9150489 | 0.004843064 | 0.9820267 | 0.007253788 | 0.9820219 | 0.007639914 |  |  | 836760 | 0.9823203 | 0.8678712 | 0.01258337 | 0.9751878 | 0.0110784 | 0.9751846 | 0.008173248
|  |  | 269592 | 1.00313 | 0.9994305 | 0.0003654688 | 0.9999501 | 0.106524 | 0.9999457 | 0.1120337 |  |  | 493746 | 0.9937554 | 0.9866385 | 0.001132929 | 0.996321 | 0.005820303 | 0.996324 | 0.005159933 |  |  | 388860 | 0.9809 | 0.9670213 | 0.00340842 | 0.985502 | 0.005984263 | 0.9855011 | 0.007020638 |  |  | 536280 | 0.9951932 | 0.9150489 | 0.004843064 | 0.9820309 | 0.007253858 | 0.9820261 | 0.007639901 |  |  | 837060 | 0.9823203 | 0.8678712 | 0.01258337 | 0.975203 | 0.01107807 | 0.9751997 | 0.008172771
|  |  | 269892 | 1.00313 | 0.9994305 | 0.0003654688 | 0.9999501 | 0.106524 | 0.9999457 | 0.1120337 |  |  | 494046 | 0.9947158 | 0.9866385 | 0.001132929 | 0.9963223 | 0.005820185 | 0.9963253 | 0.005159896 |  |  | 389160 | 0.981979 | 0.9670213 | 0.00340842 | 0.985521 | 0.005983687 | 0.9855201 | 0.00701997 |  |  | 536580 | 0.9935117 | 0.9150489 | 0.004843064 | 0.9820351 | 0.007253928 | 0.9820302 | 0.007639888 |  |  | 837360 | 0.9823203 | 0.8678712 | 0.01258337 | 0.9752181 | 0.01107774 | 0.9752149 | 0.008172295
|  |  | 270192 | 1.00313 | 0.9994305 | 0.0003654688 | 0.9999501 | 0.106524 | 0.9999457 | 0.1120337 |  |  | 494346 | 0.9956763 | 0.9866385 | 0.001132929 | 0.9963235 | 0.005820069 | 0.9963265 | 0.005159858 |  |  | 389460 | 0.9830581 | 0.9670213 | 0.00340842 | 0.9855401 | 0.005983111 | 0.9855391 | 0.007019302 |  |  | 536880 | 0.9951932 | 0.9150489 | 0.004843064 | 0.9820392 | 0.007253998 | 0.9820344 | 0.007639874 |  |  | 837660 | 0.9733685 | 0.8678712 | 0.01258337 | 0.9752332 | 0.01107741 | 0.97523 | 0.00817182
|  |  | 270492 | 1.004922 | 0.9994305 | 0.0003654688 | 0.9999501 | 0.106524 | 0.9999457 | 0.1120337 |  |  | 494646 | 0.9947158 | 0.9866385 | 0.001132929 | 0.9963247 | 0.005819952 | 0.9963277 | 0.005159821 |  |  | 389760 | 0.979821 | 0.9670213 | 0.00340842 | 0.985559 | 0.005982536 | 0.9855581 | 0.007018635 |  |  | 537180 | 0.9951932 | 0.9150489 | 0.004843064 | 0.9820434 | 0.007254068 | 0.9820386 | 0.007639861 |  |  | 837960 | 0.9756064 | 0.8678712 | 0.01258337 | 0.9752483 | 0.01107707 | 0.9752451 | 0.008171345
|  |  | 270792 | 1.004026 | 0.9994305 | 0.0003654688 | 0.9999501 | 0.106524 | 0.9999457 | 0.1120337 |  |  | 494946 | 0.9947158 | 0.9866385 | 0.001132929 | 0.996326 | 0.005819837 | 0.9963289 | 0.005159784 |  |  | 390060 | 0.977663 | 0.9670213 | 0.00340842 | 0.985578 | 0.005981961 | 0.9855771 | 0.007017968 |  |  | 537480 | 0.9935117 | 0.9150489 | 0.004843064 | 0.9820475 | 0.007254138 | 0.9820427 | 0.007639848 |  |  | 838260 | 0.9778444 | 0.8678712 | 0.01258337 | 0.9752634 | 0.01107674 | 0.9752602 | 0.008170872
|  |  | 271092 | 1.00313 | 0.9994305 | 0.0003654688 | 0.9999501 | 0.106524 | 0.9999457 | 0.1120337 |  |  | 495246 | 0.9956763 | 0.9866385 | 0.001132929 | 0.9963272 | 0.005819722 | 0.9963302 | 0.005159747 |  |  | 390360 | 0.979821 | 0.9670213 | 0.00340842 | 0.9855969 | 0.005981387 | 0.985596 | 0.007017302 |  |  | 537780 | 0.9935117 | 0.9150489 | 0.004843064 | 0.9820517 | 0.007254207 | 0.9820469 | 0.007639836 |  |  | 838560 | 0.9867961 | 0.8678712 | 0.01258337 | 0.9752785 | 0.01107642 | 0.9752752 | 0.008170398
|  |  | 271392 | 1.00313 | 0.9994305 | 0.0003654688 | 0.9999501 | 0.106524 | 0.9999457 | 0.1120337 |  |  | 495546 | 0.9956763 | 0.9866385 | 0.001132929 | 0.9963284 | 0.005819607 | 0.9963314 | 0.005159711 |  |  | 390660 | 0.981979 | 0.9670213 | 0.00340842 | 0.9856158 | 0.005980813 | 0.9856149 | 0.007016636 |  |  | 538080 | 0.9968746 | 0.9150489 | 0.004843064 | 0.9820558 | 0.007254277 | 0.982051 | 0.007639823 |  |  | 838860 | 0.9845582 | 0.8678712 | 0.01258337 | 0.9752935 | 0.01107609 | 0.9752903 | 0.008169926
|  |  | 271692 | 1.004026 | 0.9994305 | 0.0003654688 | 0.9999501 | 0.106524 | 0.9999457 | 0.1120337 |  |  | 495846 | 0.9947158 | 0.9866385 | 0.001132929 | 0.9963296 | 0.005819493 | 0.9963326 | 0.005159675 |  |  | 390960 | 0.9809 | 0.9670213 | 0.00340842 | 0.9856346 | 0.005980239 | 0.9856337 | 0.007015971 |  |  | 538380 | 0.9951932 | 0.9150489 | 0.004843064 | 0.9820599 | 0.007254346 | 0.9820551 | 0.007639811 |  |  | 839160 | 0.9756064 | 0.8678712 | 0.01258337 | 0.9753086 | 0.01107576 | 0.9753053 | 0.008169454
|  |  | 271992 | 1.00313 | 0.9994305 | 0.0003654688 | 0.9999501 | 0.106524 | 0.9999457 | 0.1120337 |  |  | 496146 | 0.9947158 | 0.9866385 | 0.001132929 | 0.9963308 | 0.005819379 | 0.9963338 | 0.005159639 |  |  | 391260 | 0.981979 | 0.9670213 | 0.00340842 | 0.9856534 | 0.005979666 | 0.9856525 | 0.007015306 |  |  | 538680 | 0.9935117 | 0.9150489 | 0.004843064 | 0.982064 | 0.007254415 | 0.9820592 | 0.007639798 |  |  | 839460 | 0.9800823 | 0.8678712 | 0.01258337 | 0.9753236 | 0.01107543 | 0.9753203 | 0.008168983
|  |  | 272292 | 1.001338 | 0.9994305 | 0.0003654688 | 0.9999501 | 0.106524 | 0.9999457 | 0.1120337 |  |  | 496446 | 0.9947158 | 0.9866385 | 0.001132929 | 0.996332 | 0.005819266 | 0.996335 | 0.005159603 |  |  | 391560 | 0.981979 | 0.9670213 | 0.00340842 | 0.9856722 | 0.005979093 | 0.9856713 | 0.007014641 |  |  | 538980 | 0.9918302 | 0.9150489 | 0.004843064 | 0.9820681 | 0.007254484 | 0.9820633 | 0.007639786 |  |  | 839760 | 0.9800823 | 0.8678712 | 0.01258337 | 0.9753386 | 0.0110751 | 0.9753353 | 0.008168512
|  |  | 272592 | 1.004026 | 0.9994305 | 0.0003654688 | 0.9999501 | 0.106524 | 0.9999457 | 0.1120337 |  |  | 496746 | 0.9947158 | 0.9866385 | 0.001132929 | 0.9963332 | 0.005819154 | 0.9963362 | 0.005159567 |  |  | 391860 | 0.9841371 | 0.9670213 | 0.00340842 | 0.985691 | 0.005978521 | 0.9856901 | 0.007013977 |  |  | 539280 | 0.9918302 | 0.9150489 | 0.004843064 | 0.9820722 | 0.007254552 | 0.9820674 | 0.007639774 |  |  | 840060 | 0.9800823 | 0.8678712 | 0.01258337 | 0.9753536 | 0.01107478 | 0.9753503 | 0.008168042
|  |  | 272892 | 1.00313 | 0.9994305 | 0.0003654688 | 0.9999501 | 0.106524 | 0.9999457 | 0.1120337 |  |  | 497046 | 0.9947158 | 0.9866385 | 0.001132929 | 0.9963344 | 0.005819042 | 0.9963374 | 0.005159532 |  |  | 392160 | 0.9830581 | 0.9670213 | 0.00340842 | 0.9857097 | 0.005977949 | 0.9857088 | 0.007013314 |  |  | 539580 | 0.9951932 | 0.9150489 | 0.004843064 | 0.9820763 | 0.007254621 | 0.9820714 | 0.007639762 |  |  | 840360 | 0.9800823 | 0.8678712 | 0.01258337 | 0.9753686 | 0.01107445 | 0.9753653 | 0.008167573
|  |  | 273192 | 1.004026 | 0.9994305 | 0.0003654688 | 0.9999501 | 0.106524 | 0.9999457 | 0.1120337 |  |  | 497346 | 0.9956763 | 0.9866385 | 0.001132929 | 0.9963356 | 0.00581893 | 0.9963386 | 0.005159497 |  |  | 392460 | 0.981979 | 0.9670213 | 0.00340842 | 0.9857284 | 0.005977377 | 0.9857275 | 0.007012651 |  |  | 539880 | 0.9985561 | 0.9150489 | 0.004843064 | 0.9820803 | 0.007254689 | 0.9820755 | 0.00763975 |  |  | 840660 | 0.9823203 | 0.8678712 | 0.01258337 | 0.9753835 | 0.01107412 | 0.9753802 | 0.008167105
|  |  | 273492 | 1.002234 | 0.9994305 | 0.0003654688 | 0.9999501 | 0.106524 | 0.9999457 | 0.1120337 |  |  | 497646 | 0.9966367 | 0.9866385 | 0.001132929 | 0.9963368 | 0.005818819 | 0.9963398 | 0.005159462 |  |  | 392760 | 0.9841371 | 0.9670213 | 0.00340842 | 0.9857471 | 0.005976806 | 0.9857462 | 0.007011988 |  |  | 540180 | 0.9951932 | 0.9150489 | 0.004843064 | 0.9820844 | 0.007254757 | 0.9820795 | 0.007639739 |  |  | 840960 | 0.9823203 | 0.8678712 | 0.01258337 | 0.9753984 | 0.0110738 | 0.9753951 | 0.008166637
|  |  | 273792 | 1.00313 | 0.9994305 | 0.0003654688 | 0.9999501 | 0.106524 | 0.9999457 | 0.1120337 |  |  | 497946 | 0.9956763 | 0.9866385 | 0.001132929 | 0.996338 | 0.005818709 | 0.996341 | 0.005159427 |  |  | 393060 | 0.9809 | 0.9670213 | 0.00340842 | 0.9857657 | 0.005976235 | 0.9857648 | 0.007011326 |  |  | 540480 | 0.9968746 | 0.9150489 | 0.004843064 | 0.9820884 | 0.007254825 | 0.9820836 | 0.007639727 |  |  | 841260 | 0.9778444 | 0.8678712 | 0.01258337 | 0.9754134 | 0.01107347 | 0.97541 | 0.00816617
|  |  | 274092 | 1.00313 | 0.9994305 | 0.0003654688 | 0.9999501 | 0.106524 | 0.9999457 | 0.1120337 |  |  | 498246 | 0.9947158 | 0.9866385 | 0.001132929 | 0.9963392 | 0.005818599 | 0.9963422 | 0.005159393 |  |  | 393360 | 0.9809 | 0.9670213 | 0.00340842 | 0.9857843 | 0.005975665 | 0.9857834 | 0.007010665 |  |  | 540780 | 0.9968746 | 0.9150489 | 0.004843064 | 0.9820924 | 0.007254893 | 0.9820876 | 0.007639716 |  |  | 841560 | 0.9778444 | 0.8678712 | 0.01258337 | 0.9754283 | 0.01107315 | 0.9754249 | 0.008165703
|  |  | 274392 | 1.004922 | 0.9994305 | 0.0003654688 | 0.9999501 | 0.106524 | 0.9999457 | 0.1120337 |  |  | 498546 | 0.9947158 | 0.9866385 | 0.001132929 | 0.9963404 | 0.005818489 | 0.9963434 | 0.005159358 |  |  | 393660 | 0.9809 | 0.9670213 | 0.00340842 | 0.9858029 | 0.005975095 | 0.985802 | 0.007010004 |  |  | 541080 | 0.9951932 | 0.9150489 | 0.004843064 | 0.9820965 | 0.007254961 | 0.9820916 | 0.007639705 |  |  | 841860 | 0.9800823 | 0.8678712 | 0.01258337 | 0.9754432 | 0.01107283 | 0.9754398 | 0.008165237
|  |  | 274692 | 1.00313 | 0.9994305 | 0.0003654688 | 0.9999501 | 0.106524 | 0.9999457 | 0.1120337 |  |  | 498846 | 0.9956763 | 0.9866385 | 0.001132929 | 0.9963415 | 0.00581838 | 0.9963446 | 0.005159324 |  |  | 393960 | 0.9809 | 0.9670213 | 0.00340842 | 0.9858215 | 0.005974526 | 0.9858206 | 0.007009343 |  |  | 541380 | 0.9951932 | 0.9150489 | 0.004843064 | 0.9821005 | 0.007255028 | 0.9820956 | 0.007639694 |  |  | 842160 | 0.9845582 | 0.8678712 | 0.01258337 | 0.975458 | 0.0110725 | 0.9754547 | 0.008164772
|  |  | 274992 | 1.001338 | 0.9994305 | 0.0003654688 | 0.9999501 | 0.106524 | 0.9999457 | 0.1120337 |  |  | 499146 | 0.9966367 | 0.9866385 | 0.001132929 | 0.9963427 | 0.005818272 | 0.9963458 | 0.005159291 |  |  | 394260 | 0.9809 | 0.9670213 | 0.00340842 | 0.98584 | 0.005973956 | 0.9858391 | 0.007008683 |  |  | 541680 | 0.9935117 | 0.9150489 | 0.004843064 | 0.9821045 | 0.007255096 | 0.9820996 | 0.007639683 |  |  | 842460 | 0.9800823 | 0.8678712 | 0.01258337 | 0.9754729 | 0.01107218 | 0.9754695 | 0.008164308
|  |  | 275292 | 1.004026 | 0.9994305 | 0.0003654688 | 0.9999501 | 0.106524 | 0.9999457 | 0.1120337 |  |  | 499446 | 0.9947158 | 0.9866385 | 0.001132929 | 0.9963439 | 0.005818164 | 0.996347 | 0.005159257 |  |  | 394560 | 0.9809 | 0.9670213 | 0.00340842 | 0.9858585 | 0.005973388 | 0.9858576 | 0.007008024 |  |  | 541980 | 0.9918302 | 0.9150489 | 0.004843064 | 0.9821084 | 0.007255163 | 0.9821036 | 0.007639672 |  |  | 842760 | 0.9823203 | 0.8678712 | 0.01258337 | 0.9754877 | 0.01107186 | 0.9754843 | 0.008163844
|  |  | 275592 | 1.00313 | 0.9994305 | 0.0003654688 | 0.9999501 | 0.106524 | 0.9999457 | 0.1120337 |  |  | 499746 | 0.9956763 | 0.9866385 | 0.001132929 | 0.9963451 | 0.005818056 | 0.9963481 | 0.005159224 |  |  | 394860 | 0.979821 | 0.9670213 | 0.00340842 | 0.9858769 | 0.00597282 | 0.985876 | 0.007007364 |  |  | 542280 | 0.9935117 | 0.9150489 | 0.004843064 | 0.9821124 | 0.00725523 | 0.9821076 | 0.007639661 |  |  | 843060 | 0.9823203 | 0.8678712 | 0.01258337 | 0.9755025 | 0.01107154 | 0.9754992 | 0.008163381
|  |  | 275892 | 1.002234 | 0.9994305 | 0.0003654688 | 0.9999501 | 0.106524 | 0.9999457 | 0.1120337 |  |  | 500046 | 0.9956763 | 0.9866385 | 0.001132929 | 0.9963462 | 0.00581795 | 0.9963493 | 0.005159191 |  |  | 395160 | 0.981979 | 0.9670213 | 0.00340842 | 0.9858954 | 0.005972252 | 0.9858945 | 0.007006706 |  |  | 542580 | 0.9951932 | 0.9150489 | 0.004843064 | 0.9821164 | 0.007255297 | 0.9821115 | 0.007639651 |  |  | 843360 | 0.9867961 | 0.8678712 | 0.01258337 | 0.9755173 | 0.01107121 | 0.9755139 | 0.008162918
|  |  | 276192 | 1.00313 | 0.9994305 | 0.0003654688 | 0.9999501 | 0.106524 | 0.9999457 | 0.1120337 |  |  | 500346 | 0.9937554 | 0.9866385 | 0.001132929 | 0.9963474 | 0.005817843 | 0.9963505 | 0.005159158 |  |  | 395460 | 0.9830581 | 0.9670213 | 0.00340842 | 0.9859138 | 0.005971684 | 0.9859129 | 0.007006048 |  |  | 542880 | 0.9951932 | 0.9150489 | 0.004843064 | 0.9821203 | 0.007255364 | 0.9821155 | 0.00763964 |  |  | 843660 | 0.9800823 | 0.8678712 | 0.01258337 | 0.9755321 | 0.01107089 | 0.9755287 | 0.008162456
|  |  | 276492 | 1.00313 | 0.9994305 | 0.0003654688 | 0.9999501 | 0.106524 | 0.9999457 | 0.1120337 |  |  | 500646 | 0.9947158 | 0.9866385 | 0.001132929 | 0.9963486 | 0.005817737 | 0.9963517 | 0.005159125 |  |  | 395760 | 0.981979 | 0.9670213 | 0.00340842 | 0.9859321 | 0.005971117 | 0.9859313 | 0.00700539 |  |  | 543180 | 0.9968746 | 0.9150489 | 0.004843064 | 0.9821243 | 0.00725543 | 0.9821194 | 0.00763963 |  |  | 843960 | 0.9867961 | 0.8678712 | 0.01258337 | 0.9755469 | 0.01107057 | 0.9755435 | 0.008161995
|  |  | 276792 | 1.002234 | 0.9994305 | 0.0003654688 | 0.9999501 | 0.106524 | 0.9999457 | 0.1120337 |  |  | 500946 | 0.9947158 | 0.9866385 | 0.001132929 | 0.9963497 | 0.005817631 | 0.9963528 | 0.005159092 |  |  | 396060 | 0.981979 | 0.9670213 | 0.00340842 | 0.9859505 | 0.005970551 | 0.9859496 | 0.007004733 |  |  | 543480 | 0.9951932 | 0.9150489 | 0.004843064 | 0.9821282 | 0.007255497 | 0.9821233 | 0.00763962 |  |  | 844260 | 0.9867961 | 0.8678712 | 0.01258337 | 0.9755616 | 0.01107025 | 0.9755582 | 0.008161534
|  |  | 277092 | 1.004026 | 0.9994305 | 0.0003654688 | 0.9999501 | 0.106524 | 0.9999457 | 0.1120337 |  |  | 501246 | 0.9937554 | 0.9866385 | 0.001132929 | 0.9963509 | 0.005817526 | 0.996354 | 0.00515906 |  |  | 396360 | 0.9809 | 0.9670213 | 0.00340842 | 0.9859688 | 0.005969985 | 0.9859679 | 0.007004076 |  |  | 543780 | 0.9935117 | 0.9150489 | 0.004843064 | 0.9821321 | 0.007255563 | 0.9821272 | 0.00763961 |  |  | 844560 | 0.9778444 | 0.8678712 | 0.01258337 | 0.9755763 | 0.01106993 | 0.9755729 | 0.008161075
|  |  | 277392 | 1.00313 | 0.9994305 | 0.0003654688 | 0.9999501 | 0.106524 | 0.9999457 | 0.1120337 |  |  | 501546 | 0.9956763 | 0.9866385 | 0.001132929 | 0.996352 | 0.005817422 | 0.9963551 | 0.005159028 |  |  | 396660 | 0.981979 | 0.9670213 | 0.00340842 | 0.9859871 | 0.005969419 | 0.9859862 | 0.00700342 |  |  | 544080 | 0.9951932 | 0.9150489 | 0.004843064 | 0.982136 | 0.007255629 | 0.9821311 | 0.0076396 |  |  | 844860 | 0.9778444 | 0.8678712 | 0.01258337 | 0.9755911 | 0.01106962 | 0.9755877 | 0.008160615
|  |  | 277692 | 1.002234 | 0.9994305 | 0.0003654688 | 0.9999501 | 0.106524 | 0.9999457 | 0.1120337 |  |  | 501846 | 0.9956763 | 0.9866385 | 0.001132929 | 0.9963532 | 0.005817318 | 0.9963563 | 0.005158996 |  |  | 396960 | 0.981979 | 0.9670213 | 0.00340842 | 0.9860053 | 0.005968854 | 0.9860044 | 0.007002765 |  |  | 544380 | 0.9951932 | 0.9150489 | 0.004843064 | 0.9821399 | 0.007255695 | 0.982135 | 0.00763959 |  |  | 845160 | 0.9756064 | 0.8678712 | 0.01258337 | 0.9756058 | 0.0110693 | 0.9756023 | 0.008160157
|  |  | 277992 | 1.00313 | 0.9994305 | 0.0003654688 | 0.9999501 | 0.106524 | 0.9999457 | 0.1120337 |  |  | 502146 | 0.9966367 | 0.9866385 | 0.001132929 | 0.9963543 | 0.005817214 | 0.9963574 | 0.005158965 |  |  | 397260 | 0.981979 | 0.9670213 | 0.00340842 | 0.9860235 | 0.005968289 | 0.9860227 | 0.00700211 |  |  | 544680 | 0.9968746 | 0.9150489 | 0.004843064 | 0.9821438 | 0.00725576 | 0.9821389 | 0.007639581 |  |  | 845460 | 0.9800823 | 0.8678712 | 0.01258337 | 0.9756204 | 0.01106898 | 0.975617 | 0.008159699
|  |  | 278292 | 1.004026 | 0.9994305 | 0.0003654688 | 0.9999501 | 0.106524 | 0.9999457 | 0.1120337 |  |  | 502446 | 0.9956763 | 0.9866385 | 0.001132929 | 0.9963555 | 0.005817111 | 0.9963586 | 0.005158933 |  |  | 397560 | 0.979821 | 0.9670213 | 0.00340842 | 0.9860417 | 0.005967725 | 0.9860409 | 0.007001455 |  |  | 544980 | 0.9968746 | 0.9150489 | 0.004843064 | 0.9821477 | 0.007255826 | 0.9821428 | 0.007639571 |  |  | 845760 | 0.9800823 | 0.8678712 | 0.01258337 | 0.9756351 | 0.01106866 | 0.9756317 | 0.008159242
|  |  | 278592 | 1.002234 | 0.9994305 | 0.0003654688 | 0.9999501 | 0.106524 | 0.9999457 | 0.1120337 |  |  | 502746 | 0.9947158 | 0.9866385 | 0.001132929 | 0.9963566 | 0.005817009 | 0.9963597 | 0.005158902 |  |  | 397860 | 0.9809 | 0.9670213 | 0.00340842 | 0.9860599 | 0.005967161 | 0.986059 | 0.007000801 |  |  | 545280 | 0.9951932 | 0.9150489 | 0.004843064 | 0.9821515 | 0.007255892 | 0.9821467 | 0.007639562 |  |  | 846060 | 0.9800823 | 0.8678712 | 0.01258337 | 0.9756497 | 0.01106835 | 0.9756463 | 0.008158785
|  |  | 278892 | 1.002234 | 0.9994305 | 0.0003654688 | 0.9999501 | 0.106524 | 0.9999457 | 0.1120337 |  |  | 503046 | 0.9966367 | 0.9866385 | 0.001132929 | 0.9963577 | 0.005816906 | 0.9963609 | 0.005158871 |  |  | 398160 | 0.9809 | 0.9670213 | 0.00340842 | 0.986078 | 0.005966598 | 0.9860772 | 0.007000147 |  |  | 545580 | 0.9951932 | 0.9150489 | 0.004843064 | 0.9821554 | 0.007255957 | 0.9821505 | 0.007639553 |  |  | 846360 | 0.9867961 | 0.8678712 | 0.01258337 | 0.9756644 | 0.01106803 | 0.9756609 | 0.008158329
|  |  | 279192 | 1.004026 | 0.9994305 | 0.0003654688 | 0.9999501 | 0.106524 | 0.9999457 | 0.1120337 |  |  | 503346 | 0.9956763 | 0.9866385 | 0.001132929 | 0.9963588778 | 0.005816805 | 0.996362 | 0.00515884 |  |  | 398460 | 0.9809 | 0.9670213 | 0.00340842 | 0.9860961 | 0.005966035 | 0.9860953 | 0.006999494 |  |  | 545880 | 0.9968746 | 0.9150489 | 0.004843064 | 0.9821592 | 0.007256022 | 0.9821543 | 0.007639544 |  |  | 846660 | 0.9800823 | 0.8678712 | 0.01258337 | 0.975679 | 0.01106771 | 0.9756755 | 0.008157874
|  |  | 279492 | 1.004026 | 0.9994305 | 0.0003654688 | 0.9999501 | 0.106524 | 0.9999457 | 0.1120337 |  |  | 503646 | 0.9947158 | 0.9866385 | 0.001132929 | 0.99636 | 0.005816703 | 0.9963632 | 0.005158809 |  |  | 398760 | 0.981979 | 0.9670213 | 0.00340842 | 0.9861142 | 0.005965472 | 0.9861133 | 0.006998842 |  |  | 546180 | 0.9935117 | 0.9150489 | 0.004843064 | 0.9821631 | 0.007256087 | 0.9821582 | 0.007639535 |  |  | 846960 | 0.9756064 | 0.8678712 | 0.01258337 | 0.9756936 | 0.0110674 | 0.9756901 | 0.008157419
|  |  | 279792 | 1.002234 | 0.9994305 | 0.0003654688 | 0.9999501 | 0.106524 | 0.9999457 | 0.1120337 |  |  | 503946 | 0.9966367 | 0.9866385 | 0.001132929 | 0.9963611 | 0.005816603 | 0.9963643 | 0.005158779 |  |  | 399060 | 0.9830581 | 0.9670213 | 0.00340842 | 0.9861322 | 0.00596491 | 0.9861314 | 0.00699819 |  |  | 546480 | 0.9951932 | 0.9150489 | 0.004843064 | 0.9821669 | 0.007256152 | 0.982162 | 0.007639526 |  |  | 847260 | 0.9778444 | 0.8678712 | 0.01258337 | 0.9757082 | 0.01106708 | 0.9757047 | 0.008156965
|  |  | 280092 | 1.002234 | 0.9994305 | 0.0003654688 | 0.9999501 | 0.106524 | 0.9999457 | 0.1120337 |  |  | 504246 | 0.9956763 | 0.9866385 | 0.001132929 | 0.9963623 | 0.005816502 | 0.9963654 | 0.005158749 |  |  | 399360 | 0.9830581 | 0.9670213 | 0.00340842 | 0.9861503 | 0.005964349 | 0.9861494 | 0.006997538 |  |  | 546780 | 0.9951932 | 0.9150489 | 0.004843064 | 0.9821707 | 0.007256216 | 0.9821658 | 0.007639517 |  |  | 847560 | 0.9733685 | 0.8678712 | 0.01258337 | 0.9757227 | 0.01106677 | 0.9757193 | 0.008156512
|  |  | 280392 | 1.002234 | 0.9994305 | 0.0003654688 | 0.9999501 | 0.106524 | 0.9999457 | 0.1120337 |  |  | 504546 | 0.9937554 | 0.9866385 | 0.001132929 | 0.9963634 | 0.005816403 | 0.9963665 | 0.005158719 |  |  | 399660 | 0.9809 | 0.9670213 | 0.00340842 | 0.9861682 | 0.005963788 | 0.9861674 | 0.006996888 |  |  | 547080 | 0.9968746 | 0.9150489 | 0.004843064 | 0.9821745 | 0.007256281 | 0.9821696 | 0.007639509 |  |  | 847860 | 0.9800823 | 0.8678712 | 0.01258337 | 0.9757373 | 0.01106646 | 0.9757338 | 0.008156059
|  |  | 280692 | 1.00313 | 0.9994305 | 0.0003654688 | 0.9999501 | 0.106524 | 0.9999457 | 0.1120337 |  |  | 504846 | 0.9947158 | 0.9866385 | 0.001132929 | 0.9963645 | 0.005816303 | 0.9963677 | 0.005158689 |  |  | 399960 | 0.9830581 | 0.9670213 | 0.00340842 | 0.9861862 | 0.005963227 | 0.9861853 | 0.006996237 |  |  | 547380 | 0.9968746 | 0.9150489 | 0.004843064 | 0.9821783 | 0.007256345 | 0.9821734 | 0.0076395 |  |  | 848160 | 0.9867961 | 0.8678712 | 0.01258337 | 0.9757518 | 0.01106614 | 0.9757483 | 0.008155607
|  |  | 280992 | 1.00313 | 0.9994305 | 0.0003654688 | 0.9999501 | 0.106524 | 0.9999457 | 0.1120337 |  |  | 505146 | 0.9956763 | 0.9866385 | 0.001132929 | 0.9963656 | 0.005816204 | 0.9963688 | 0.005158659 |  |  | 400260 | 0.9809 | 0.9670213 | 0.00340842 | 0.9862041 | 0.005962667 | 0.9862033 | 0.006995587 |  |  | 547680 | 0.9968746 | 0.9150489 | 0.004843064 | 0.9821821 | 0.007256409 | 0.9821772 | 0.007639492 |  |  | 848460 | 0.9823203 | 0.8678712 | 0.01258337 | 0.9757663 | 0.01106583 | 0.9757628 | 0.008155156
|  |  | 281292 | 1.004026 | 0.9994305 | 0.0003654688 | 0.9999501 | 0.106524 | 0.9999457 | 0.1120337 |  |  | 505446 | 0.9966367 | 0.9866385 | 0.001132929 | 0.9963667 | 0.005816106 | 0.9963699 | 0.00515863 |  |  | 400560 | 0.9830581 | 0.9670213 | 0.00340842 | 0.986222 | 0.005962107 | 0.9862212 | 0.006994938 |  |  | 547980 | 0.9951932 | 0.9150489 | 0.004843064 | 0.9821859 | 0.007256473 | 0.9821809 | 0.007639483 |  |  | 848760 | 0.9867961 | 0.8678712 | 0.01258337 | 0.9757808 | 0.01106552 | 0.9757773 | 0.008154705
|  |  | 281592 | 1.002234 | 0.9994305 | 0.0003654688 | 0.9999501 | 0.106524 | 0.9999457 | 0.1120337 |  |  | 505746 | 0.9956763 | 0.9866385 | 0.001132929 | 0.9963678 | 0.005816008 | 0.996371 | 0.005158601 |  |  | 400860 | 0.9809 | 0.9670213 | 0.00340842 | 0.9862399 | 0.005961548 | 0.9862391 | 0.006994289 |  |  | 548280 | 0.9985561 | 0.9150489 | 0.004843064 | 0.9821896 | 0.007256537 | 0.9821847 | 0.007639475 |  |  | 849060 | 0.9867961 | 0.8678712 | 0.01258337 | 0.9757953 | 0.01106521 | 0.9757918 | 0.008154255
|  |  | 281892 | 1.00313 | 0.9994305 | 0.0003654688 | 0.9999501 | 0.106524 | 0.9999457 | 0.1120337 |  |  | 506046 | 0.9956763 | 0.9866385 | 0.001132929 | 0.996369 | 0.00581591 | 0.9963721 | 0.005158572 |  |  | 401160 | 0.9830581 | 0.9670213 | 0.00340842 | 0.9862577 | 0.005960989 | 0.9862569 | 0.006993641 |  |  | 548580 | 0.9968746 | 0.9150489 | 0.004843064 | 0.9821934 | 0.007256601 | 0.9821884 | 0.007639467 |  |  | 849360 | 0.9756064 | 0.8678712 | 0.01258337 | 0.9758098 | 0.01106489 | 0.9758063 | 0.008153806
|  |  | 282192 | 1.002234 | 0.9994305 | 0.0003654688 | 0.9999501 | 0.106524 | 0.9999457 | 0.1120337 |  |  | 506346 | 0.9956763 | 0.9866385 | 0.001132929 | 0.9963701 | 0.005815813 | 0.9963732 | 0.005158543 |  |  | 401460 | 0.9809 | 0.9670213 | 0.00340842 | 0.9862756 | 0.005960431 | 0.9862747 | 0.006992993 |  |  | 548880 | 0.9935117 | 0.9150489 | 0.004843064 | 0.9821971 | 0.007256664 | 0.9821922 | 0.007639459 |  |  | 849660 | 0.9823203 | 0.8678712 | 0.01258337 | 0.9758242 | 0.01106458 | 0.9758207 | 0.008153357
|  |  | 282492 | 1.001338 | 0.9994305 | 0.0003654688 | 0.9999501 | 0.106524 | 0.9999457 | 0.1120337 |  |  | 506646 | 0.9956763 | 0.9866385 | 0.001132929 | 0.9963712 | 0.005815717 | 0.9963744 | 0.005158514 |  |  | 401760 | 0.981979 | 0.9670213 | 0.00340842 | 0.9862933 | 0.005959873 | 0.9862925 | 0.006992346 |  |  | 549180 | 0.9918302 | 0.9150489 | 0.004843064 | 0.9822008 | 0.007256728 | 0.9821959 | 0.007639452 |  |  | 849960 | 0.9778444 | 0.8678712 | 0.01258337 | 0.9758386 | 0.01106427 | 0.9758351 | 0.008152909
|  |  | 282792 | 1.00313 | 0.9994305 | 0.0003654688 | 0.9999501 | 0.106524 | 0.9999457 | 0.1120337 |  |  | 506946 | 0.9956763 | 0.9866385 | 0.001132929 | 0.9963723 | 0.005815621 | 0.9963755 | 0.005158486 |  |  | 402060 | 0.9830581 | 0.9670213 | 0.00340842 | 0.9863111 | 0.005959315 | 0.9863103 | 0.006991699 |  |  | 549480 | 0.9951932 | 0.9150489 | 0.004843064 | 0.9822046 | 0.007256791 | 0.9821996 | 0.007639444 |  |  | 850260 | 0.9867961 | 0.8678712 | 0.01258337 | 0.975853 | 0.01106396 | 0.9758495 | 0.008152461
|  |  | 283092 | 1.00313 | 0.9994305 | 0.0003654688 | 0.9999501 | 0.106524 | 0.9999457 | 0.1120337 |  |  | 507246 | 0.9947158 | 0.9866385 | 0.001132929 | 0.9963734 | 0.005815525 | 0.9963766 | 0.005158457 |  |  | 402360 | 0.981979 | 0.9670213 | 0.00340842 | 0.9863288 | 0.005958759 | 0.986328 | 0.006991053 |  |  | 549780 | 0.9951932 | 0.9150489 | 0.004843064 | 0.9822083 | 0.007256854 | 0.9822033 | 0.007639437 |  |  | 850560 | 0.9823203 | 0.8678712 | 0.01258337 | 0.9758674 | 0.01106365 | 0.9758639 | 0.008152014
|  |  | 283392 | 1.00313 | 0.9994305 | 0.0003654688 | 0.9999501 | 0.106524 | 0.9999457 | 0.1120337 |  |  | 507546 | 0.9947158 | 0.9866385 | 0.001132929 | 0.9963744 | 0.00581543 | 0.9963777 | 0.005158429 |  |  | 402660 | 0.981979 | 0.9670213 | 0.00340842 | 0.9863465 | 0.005958202 | 0.9863457 | 0.006990408 |  |  | 550080 | 0.9951932 | 0.9150489 | 0.004843064 | 0.982212 | 0.007256917 | 0.982207 | 0.007639429 |  |  | 850860 | 0.9823203 | 0.8678712 | 0.01258337 | 0.9758818 | 0.01106335 | 0.9758783 | 0.008151568
|  |  | 283692 | 1.00313 | 0.9994305 | 0.0003654688 | 0.9999501 | 0.106524 | 0.9999457 | 0.1120337 |  |  | 507846 | 0.9937554 | 0.9866385 | 0.001132929 | 0.9963755 | 0.005815335 | 0.9963787 | 0.005158401 |  |  | 402960 | 0.9809 | 0.9670213 | 0.00340842 | 0.9863642 | 0.005957646 | 0.9863634 | 0.006989763 |  |  | 550380 | 0.9968746 | 0.9150489 | 0.004843064 | 0.9822157 | 0.00725698 | 0.9822107 | 0.007639422 |  |  | 851160 | 0.9867961 | 0.8678712 | 0.01258337 | 0.9758962 | 0.01106304 | 0.9758927 | 0.008151123
|  |  | 283992 | 1.00313 | 0.9994305 | 0.0003654688 | 0.9999501 | 0.106524 | 0.9999457 | 0.1120337 |  |  | 508146 | 0.9956763 | 0.9866385 | 0.001132929 | 0.9963766 | 0.00581524 | 0.9963798 | 0.005158374 |  |  | 403260 | 0.981979 | 0.9670213 | 0.00340842 | 0.9863818 | 0.005957091 | 0.986381 | 0.006989118 |  |  | 550680 | 0.9968746 | 0.9150489 | 0.004843064 | 0.9822193 | 0.007257043 | 0.9822144 | 0.007639415 |  |  | 851460 | 0.9823203 | 0.8678712 | 0.01258337 | 0.9759105 | 0.01106273 | 0.975907 | 0.008150678
|  |  | 284292 | 1.004026 | 0.9994305 | 0.0003654688 | 0.9999501 | 0.106524 | 0.9999457 | 0.1120337 |  |  | 508446 | 0.9956763 | 0.9866385 | 0.001132929 | 0.9963777 | 0.005815146 | 0.9963809 | 0.005158346 |  |  | 403560 | 0.981979 | 0.9670213 | 0.00340842 | 0.9863994 | 0.005956536 | 0.9863986 | 0.006988475 |  |  | 550980 | 0.9951932 | 0.9150489 | 0.004843064 | 0.982223 | 0.007257105 | 0.9822181 | 0.007639408 |  |  | 851760 | 0.9845582 | 0.8678712 | 0.01258337 | 0.9759249 | 0.01106242 | 0.9759213 | 0.008150234
|  |  | 284592 | 1.00313 | 0.9994305 | 0.0003654688 | 0.9999501 | 0.106524 | 0.9999457 | 0.1120337 |  |  | 508746 | 0.9956763 | 0.9866385 | 0.001132929 | 0.9963788 | 0.005815053 | 0.996382 | 0.005158319 |  |  | 403860 | 0.981979 | 0.9670213 | 0.00340842 | 0.986417 | 0.005955981 | 0.9864162 | 0.006987831 |  |  | 551280 | 0.9951932 | 0.9150489 | 0.004843064 | 0.9822267 | 0.007257167 | 0.9822217 | 0.007639401 |  |  | 852060 | 0.9845582 | 0.8678712 | 0.01258337 | 0.9759392 | 0.01106212 | 0.9759356 | 0.00814979
|  |  | 284892 | 1.002234 | 0.9994305 | 0.0003654688 | 0.9999501 | 0.106524 | 0.9999457 | 0.1120337 |  |  | 509046 | 0.9975972 | 0.9866385 | 0.001132929 | 0.9963799 | 0.00581496 | 0.9963831 | 0.005158292 |  |  | 404160 | 0.9830581 | 0.9670213 | 0.00340842 | 0.9864346 | 0.005955427 | 0.9864338 | 0.006987189 |  |  | 551580 | 0.9968746 | 0.9150489 | 0.004843064 | 0.9822303 | 0.00725723 | 0.9822254 | 0.007639394 |  |  | 852360 | 0.9845582 | 0.8678712 | 0.01258337 | 0.9759535 | 0.01106181 | 0.9759499 | 0.008149347
|  |  | 285192 | 1.00313 | 0.9994305 | 0.0003654688 | 0.9999501 | 0.106524 | 0.9999457 | 0.1120337 |  |  | 509346 | 0.9956763 | 0.9866385 | 0.001132929 | 0.9963809 | 0.005814867 | 0.9963842 | 0.005158265 |  |  | 404460 | 0.9830581 | 0.9670213 | 0.00340842 | 0.9864521 | 0.005954873 | 0.9864513 | 0.006986546 |  |  | 551880 | 0.9968746 | 0.9150489 | 0.004843064 | 0.982234 | 0.007257292 | 0.982229 | 0.007639387 |  |  | 852660 | 0.9845582 | 0.8678712 | 0.01258337 | 0.9759678 | 0.0110615 | 0.9759642 | 0.008148905
|  |  | 285492 | 1.002234 | 0.9994305 | 0.0003654688 | 0.9999501 | 0.106524 | 0.9999457 | 0.1120337 |  |  | 509646 | 0.9966367 | 0.9866385 | 0.001132929 | 0.996382 | 0.005814775 | 0.9963853 | 0.005158238 |  |  | 404760 | 0.9830581 | 0.9670213 | 0.00340842 | 0.9864696 | 0.00595432 | 0.9864688 | 0.006985905 |  |  | 552180 | 0.9951932 | 0.9150489 | 0.004843064 | 0.9822376 | 0.007257354 | 0.9822326 | 0.00763938 |  |  | 852960 | 0.9823203 | 0.8678712 | 0.01258337 | 0.975982 | 0.0110612 | 0.9759785 | 0.008148463
|  |  | 285792 | 1.00313 | 0.9994305 | 0.0003654688 | 0.9999501 | 0.106524 | 0.9999457 | 0.1120337 |  |  | 509946 | 0.9966367 | 0.9866385 | 0.001132929 | 0.9963831 | 0.005814683 | 0.9963863 | 0.005158212 |  |  | 405060 | 0.981979 | 0.9670213 | 0.00340842 | 0.9864871 | 0.005953768 | 0.9864863 | 0.006985264 |  |  | 552480 | 0.9951932 | 0.9150489 | 0.004843064 | 0.9822412 | 0.007257415 | 0.9822362 | 0.007639374 |  |  | 853260 | 0.9845582 | 0.8678712 | 0.01258337 | 0.9759963 | 0.01106089 | 0.9759927 | 0.008148022
|  |  | 286092 | 1.00313 | 0.9994305 | 0.0003654688 | 0.9999501 | 0.106524 | 0.9999457 | 0.1120337 |  |  | 510246 | 0.9966367 | 0.9866385 | 0.001132929 | 0.9963841 | 0.005814592 | 0.9963874 | 0.005158185 |  |  | 405360 | 0.9830581 | 0.9670213 | 0.00340842 | 0.9865045 | 0.005953216 | 0.9865037 | 0.006984623 |  |  | 552780 | 0.9935117 | 0.9150489 | 0.004843064 | 0.9822448 | 0.007257477 | 0.9822398 | 0.007639367 |  |  | 853560 | 0.9800823 | 0.8678712 | 0.01258337 | 0.9760105 | 0.01106059 | 0.9760069 | 0.008147582
|  |  | 286392 | 1.002234 | 0.9994305 | 0.0003654688 | 0.9999501 | 0.106524 | 0.9999457 | 0.1120337 |  |  | 510546 | 0.9966367 | 0.9866385 | 0.001132929 | 0.9963852 | 0.005814501 | 0.9963885 | 0.005158159 |  |  | 405660 | 0.9841371 | 0.9670213 | 0.00340842 | 0.9865219 | 0.005952664 | 0.9865211 | 0.006983983 |  |  | 553080 | 0.9951932 | 0.9150489 | 0.004843064 | 0.9822484 | 0.007257538 | 0.9822434 | 0.007639361 |  |  | 853860 | 0.9823203 | 0.8678712 | 0.01258337 | 0.9760247 | 0.01106028 | 0.9760211 | 0.008147142
|  |  | 286692 | 1.002234 | 0.9994305 | 0.0003654688 | 0.9999501 | 0.106524 | 0.9999457 | 0.1120337 |  |  | 510846 | 0.9966367 | 0.9866385 | 0.001132929 | 0.9963863 | 0.00581441 | 0.9963895 | 0.005158133 |  |  | 405960 | 0.9830581 | 0.9670213 | 0.00340842 | 0.9865393 | 0.005952113 | 0.9865385 | 0.006983344 |  |  | 553380 | 0.9935117 | 0.9150489 | 0.004843064 | 0.982252 | 0.0072576 | 0.982247 | 0.007639355 |  |  | 854160 | 0.9823203 | 0.8678712 | 0.01258337 | 0.9760389 | 0.01105998 | 0.9760353 | 0.008146703
|  |  | 286992 | 1.002234 | 0.9994305 | 0.0003654688 | 0.9999501 | 0.106524 | 0.9999457 | 0.1120337 |  |  | 511146 | 0.9966367 | 0.9866385 | 0.001132929 | 0.9963873 | 0.00581432 | 0.9963906 | 0.005158107 |  |  | 406260 | 0.981979 | 0.9670213 | 0.00340842 | 0.9865567 | 0.005951562 | 0.9865559 | 0.006982705 |  |  | 553680 | 0.9968746 | 0.9150489 | 0.004843064 | 0.9822556 | 0.007257661 | 0.9822506 | 0.007639349 |  |  | 854460 | 0.9867961 | 0.8678712 | 0.01258337 | 0.9760531 | 0.01105968 | 0.9760495 | 0.008146264
|  |  | 287292 | 1.00313 | 0.9994305 | 0.0003654688 | 0.9999501 | 0.106524 | 0.9999457 | 0.1120337 |  |  | 511446 | 0.9956763 | 0.9866385 | 0.001132929 | 0.9963884 | 0.005814231 | 0.9963917 | 0.005158082 |  |  | 406560 | 0.9830581 | 0.9670213 | 0.00340842 | 0.986574 | 0.005951012 | 0.9865732 | 0.006982067 |  |  | 553980 | 0.9951932 | 0.9150489 | 0.004843064 | 0.9822592 | 0.007257722 | 0.9822542 | 0.007639343 |  |  | 854760 | 0.9867961 | 0.8678712 | 0.01258337 | 0.9760673 | 0.01105938 | 0.9760637 | 0.008145826
|  |  | 287592 | 1.004026 | 0.9994305 | 0.0003654688 | 0.9999501 | 0.106524 | 0.9999457 | 0.1120337 |  |  | 511746 | 0.9956763 | 0.9866385 | 0.001132929 | 0.9963894 | 0.005814142 | 0.9963927 | 0.005158056 |  |  | 406860 | 0.9841371 | 0.9670213 | 0.00340842 | 0.9865913 | 0.005950463 | 0.9865905 | 0.006981429 |  |  | 554280 | 0.9968746 | 0.9150489 | 0.004843064 | 0.9822627 | 0.007257783 | 0.9822577 | 0.007639337 |  |  | 855060 | 0.9823203 | 0.8678712 | 0.01258337 | 0.9760814 | 0.01105907 | 0.9760778 | 0.008145389
|  |  | 287892 | 1.001338 | 0.9994305 | 0.0003654688 | 0.9999501 | 0.106524 | 0.9999457 | 0.1120337 |  |  | 512046 | 0.9956763 | 0.9866385 | 0.001132929 | 0.9963905 | 0.005814053 | 0.9963938 | 0.005158031 |  |  | 407160 | 0.9841371 | 0.9670213 | 0.00340842 | 0.9866086 | 0.005949913 | 0.9866078 | 0.006980792 |  |  | 554580 | 0.9968746 | 0.9150489 | 0.004843064 | 0.9822663 | 0.007257843 | 0.9822613 | 0.007639331 |  |  | 855360 | 0.9800823 | 0.8678712 | 0.01258337 | 0.9760956 | 0.01105877 | 0.976092 | 0.008144953
|  |  | 288192 | 1.002234 | 0.9994305 | 0.0003654688 | 0.9999501 | 0.106524 | 0.9999457 | 0.1120337 |  |  | 512346 | 0.9956763 | 0.9866385 | 0.001132929 | 0.9963915 | 0.005813964 | 0.9963948 | 0.005158006 |  |  | 407460 | 0.9852161 | 0.9670213 | 0.00340842 | 0.9866258 | 0.005949365 | 0.986625 | 0.006980156 |  |  | 554880 | 0.9985561 | 0.9150489 | 0.004843064 | 0.9822698 | 0.007257904 | 0.9822648 | 0.007639326 |  |  | 855660 | 0.9845582 | 0.8678712 | 0.01258337 | 0.9761097 | 0.01105847 | 0.9761061 | 0.008144517
|  |  | 288492 | 1.00313 | 0.9994305 | 0.0003654688 | 0.9999501 | 0.106524 | 0.9999457 | 0.1120337 |  |  | 512646 | 0.9956763 | 0.9866385 | 0.001132929 | 0.9963926 | 0.005813876 | 0.9963959 | 0.005157981 |  |  | 407760 | 0.9841371 | 0.9670213 | 0.00340842 | 0.9866431 | 0.005948817 | 0.9866422 | 0.00697952 |  |  | 555180 | 1.000238 | 0.9150489 | 0.004843064 | 0.9822734 | 0.007257964 | 0.9822684 | 0.00763932 |  |  | 855960 | 0.9845582 | 0.8678712 | 0.01258337 | 0.9761238 | 0.01105817 | 0.9761202 | 0.008144081
|  |  | 288792 | 1.002234 | 0.9994305 | 0.0003654688 | 0.9999501 | 0.106524 | 0.9999457 | 0.1120337 |  |  | 512946 | 0.9956763 | 0.9866385 | 0.001132929 | 0.9963936 | 0.005813789 | 0.9963969 | 0.005157956 |  |  | 408060 | 0.9830581 | 0.9670213 | 0.00340842 | 0.9866602 | 0.005948269 | 0.9866594 | 0.006978884 |  |  | 555480 | 0.9951932 | 0.9150489 | 0.004843064 | 0.9822769 | 0.007258025 | 0.9822719 | 0.007639315 |  |  | 856260 | 0.9845582 | 0.8678712 | 0.01258337 | 0.9761379 | 0.01105787 | 0.9761343 | 0.008143647
|  |  | 289092 | 1.00313 | 0.9994305 | 0.0003654688 | 0.9999501 | 0.106524 | 0.9999457 | 0.1120337 |  |  | 513246 | 0.9956763 | 0.9866385 | 0.001132929 | 0.9963947 | 0.005813702 | 0.996398 | 0.005157932 |  |  | 408360 | 0.981979 | 0.9670213 | 0.00340842 | 0.9866774 | 0.005947722 | 0.9866766 | 0.00697825 |  |  | 555780 | 0.9968746 | 0.9150489 | 0.004843064 | 0.9822804 | 0.007258085 | 0.9822754 | 0.007639309 |  |  | 856560 | 0.9845582 | 0.8678712 | 0.01258337 | 0.976152 | 0.01105757 | 0.9761483 | 0.008143213
|  |  | 289392 | 1.001338 | 0.9994305 | 0.0003654688 | 0.9999501 | 0.106524 | 0.9999457 | 0.1120337 |  |  | 513546 | 0.9956763 | 0.9866385 | 0.001132929 | 0.9963957 | 0.005813615 | 0.996399 | 0.005157907 |  |  | 408660 | 0.9830581 | 0.9670213 | 0.00340842 | 0.9866945 | 0.005947175 | 0.9866937 | 0.006977616 |  |  | 556080 | 0.9968746 | 0.9150489 | 0.004843064 | 0.9822839 | 0.007258145 | 0.9822789 | 0.007639304 |  |  | 856860 | 0.9867961 | 0.8678712 | 0.01258337 | 0.976166 | 0.01105727 | 0.9761624 | 0.008142779
|  |  | 289692 | 1.001338 | 0.9994305 | 0.0003654688 | 0.9999501 | 0.106524 | 0.9999457 | 0.1120337 |  |  | 513846 | 0.9956763 | 0.9866385 | 0.001132929 | 0.9963967 | 0.005813529 | 0.9964 | 0.005157883 |  |  | 408960 | 0.9862951 | 0.9670213 | 0.00340842 | 0.9867116 | 0.005946629 | 0.9867108 | 0.006976982 |  |  | 556380 | 0.9985561 | 0.9150489 | 0.004843064 | 0.9822874 | 0.007258205 | 0.9822824 | 0.007639299 |  |  | 857160 | 0.9823203 | 0.8678712 | 0.01258337 | 0.9761801 | 0.01105697 | 0.9761764 | 0.008142346
|  |  | 289992 | 1.002234 | 0.9994305 | 0.0003654688 | 0.9999501 | 0.106524 | 0.9999457 | 0.1120337 |  |  | 514146 | 0.9956763 | 0.9866385 | 0.001132929 | 0.9963978 | 0.005813443 | 0.9964011 | 0.005157859 |  |  | 409260 | 0.9852161 | 0.9670213 | 0.00340842 | 0.9867287 | 0.005946084 | 0.9867279 | 0.006976349 |  |  | 556680 | 0.9985561 | 0.9150489 | 0.004843064 | 0.9822909 | 0.007258264 | 0.9822859 | 0.007639294 |  |  | 857460 | 0.9823203 | 0.8678712 | 0.01258337 | 0.9761941 | 0.01105667 | 0.9761904 | 0.008141914
|  |  | 290292 | 1.00313 | 0.9994305 | 0.0003654688 | 0.9999501 | 0.106524 | 0.9999457 | 0.1120337 |  |  | 514446 | 0.9956763 | 0.9866385 | 0.001132929 | 0.9963988 | 0.005813357 | 0.9964021 | 0.005157835 |  |  | 409560 | 0.9809 | 0.9670213 | 0.00340842 | 0.9867458 | 0.005945539 | 0.986745 | 0.006975717 |  |  | 556980 | 0.9985561 | 0.9150489 | 0.004843064 | 0.9822943 | 0.007258324 | 0.9822893 | 0.007639289 |  |  | 857760 | 0.9867961 | 0.8678712 | 0.01258337 | 0.9762081 | 0.01105638 | 0.9762044 | 0.008141483
|  |  | 290592 | 1.00313 | 0.9994305 | 0.0003654688 | 0.9999501 | 0.106524 | 0.9999457 | 0.1120337 |  |  | 514746 | 0.9956763 | 0.9866385 | 0.001132929 | 0.9963998 | 0.005813272 | 0.9964031 | 0.005157811 |  |  | 409860 | 0.981979 | 0.9670213 | 0.00340842 | 0.9867628 | 0.005944994 | 0.986762 | 0.006975085 |  |  | 557280 | 0.9968746 | 0.9150489 | 0.004843064 | 0.9822978 | 0.007258383 | 0.9822928 | 0.007639284 |  |  | 858060 | 0.9823203 | 0.8678712 | 0.01258337 | 0.9762221 | 0.01105608 | 0.9762184 | 0.008141052
|  |  | 290892 | 1.00313 | 0.9994305 | 0.0003654688 | 0.9999501 | 0.106524 | 0.9999457 | 0.1120337 |  |  | 515046 | 0.9947158 | 0.9866385 | 0.001132929 | 0.9964008 | 0.005813188 | 0.9964042 | 0.005157788 |  |  | 410160 | 0.9841371 | 0.9670213 | 0.00340842 | 0.9867798 | 0.00594445 | 0.986779 | 0.006974454 |  |  | 557580 | 0.9985561 | 0.9150489 | 0.004843064 | 0.9823013 | 0.007258442 | 0.9822962 | 0.007639279 |  |  | 858360 | 0.9823203 | 0.8678712 | 0.01258337 | 0.9762361 | 0.01105578 | 0.9762324 | 0.008140622
|  |  | 291192 | 1.004026 | 0.9994305 | 0.0003654688 | 0.9999501 | 0.106524 | 0.9999457 | 0.1120337 |  |  | 515346 | 0.9956763 | 0.9866385 | 0.001132929 | 0.9964019 | 0.005813103 | 0.9964052 | 0.005157765 |  |  | 410460 | 0.9841371 | 0.9670213 | 0.00340842 | 0.9867968 | 0.005943906 | 0.986796 | 0.006973823 |  |  | 557880 | 0.9985561 | 0.9150489 | 0.004843064 | 0.9823047 | 0.007258501 | 0.9822997 | 0.007639275 |  |  | 858660 | 0.9823203 | 0.8678712 | 0.01258337 | 0.97625 | 0.01105549 | 0.9762463 | 0.008140192
|  |  | 291492 | 1.00313 | 0.9994305 | 0.0003654688 | 0.9999501 | 0.106524 | 0.9999457 | 0.1120337 |  |  | 515646 | 0.9966367 | 0.9866385 | 0.001132929 | 0.9964029 | 0.005813019 | 0.9964062 | 0.005157741 |  |  | 410760 | 0.9852161 | 0.9670213 | 0.00340842 | 0.9868137 | 0.005943363 | 0.9868129 | 0.006973193 |  |  | 558180 | 0.9968746 | 0.9150489 | 0.004843064 | 0.9823081 | 0.00725856 | 0.9823031 | 0.00763927 |  |  | 858960 | 0.9711305 | 0.8678712 | 0.01258337 | 0.976264 | 0.01105519 | 0.9762603 | 0.008139763
|  |  | 291792 | 1.00313 | 0.9994305 | 0.0003654688 | 0.9999501 | 0.106524 | 0.9999457 | 0.1120337 |  |  | 515946 | 0.9956763 | 0.9866385 | 0.001132929 | 0.9964039 | 0.005812936 | 0.9964072 | 0.005157718 |  |  | 411060 | 0.981979 | 0.9670213 | 0.00340842 | 0.9868306 | 0.005942821 | 0.9868298 | 0.006972564 |  |  | 558480 | 0.9985561 | 0.9150489 | 0.004843064 | 0.9823116 | 0.007258619 | 0.9823065 | 0.007639266 |  |  | 859260 | 0.9823203 | 0.8678712 | 0.01258337 | 0.9762779 | 0.0110549 | 0.9762742 | 0.008139335
|  |  | 292092 | 1.002234 | 0.9994305 | 0.0003654688 | 0.9999501 | 0.106524 | 0.9999457 | 0.1120337 |  |  | 516246 | 0.9956763 | 0.9866385 | 0.001132929 | 0.9964049 | 0.005812853 | 0.9964082 | 0.005157696 |  |  | 411360 | 0.9830581 | 0.9670213 | 0.00340842 | 0.9868475 | 0.005942279 | 0.9868467 | 0.006971935 |  |  | 558780 | 0.9935117 | 0.9150489 | 0.004843064 | 0.982315 | 0.007258678 | 0.98231 | 0.007639262 |  |  | 859560 | 0.9845582 | 0.8678712 | 0.01258337 | 0.9762918 | 0.0110546 | 0.9762881 | 0.008138907
|  |  | 292392 | 1.00313 | 0.9994305 | 0.0003654688 | 0.9999501 | 0.106524 | 0.9999457 | 0.1120337 |  |  | 516546 | 0.9956763 | 0.9866385 | 0.001132929 | 0.9964059 | 0.00581277 | 0.9964093 | 0.005157673 |  |  | 411660 | 0.9830581 | 0.9670213 | 0.00340842 | 0.9868644 | 0.005941737 | 0.9868636 | 0.006971307 |  |  | 559080 | 0.9951932 | 0.9150489 | 0.004843064 | 0.9823184 | 0.007258736 | 0.9823134 | 0.007639257 |  |  | 859860 | 0.9845582 | 0.8678712 | 0.01258337 | 0.9763057 | 0.01105431 | 0.976302 | 0.00813848
|  |  | 292692 | 1.002234 | 0.9994305 | 0.0003654688 | 0.9999501 | 0.106524 | 0.9999457 | 0.1120337 |  |  | 516846 | 0.9956763 | 0.9866385 | 0.001132929 | 0.9964069 | 0.005812688 | 0.9964103 | 0.00515765 |  |  | 411960 | 0.9841371 | 0.9670213 | 0.00340842 | 0.9868812 | 0.005941196 | 0.9868804 | 0.006970679 |  |  | 559380 | 0.9951932 | 0.9150489 | 0.004843064 | 0.9823218 | 0.007258795 | 0.9823168 | 0.007639253 |  |  | 860160 | 0.9867961 | 0.8678712 | 0.01258337 | 0.9763196 | 0.01105401 | 0.9763159 | 0.008138053
|  |  | 292992 | 1.00313 | 0.9994305 | 0.0003654688 | 0.9999501 | 0.106524 | 0.9999457 | 0.1120337 |  |  | 517146 | 0.9956763 | 0.9866385 | 0.001132929 | 0.9964079 | 0.005812606 | 0.9964113 | 0.005157628 |  |  | 412260 | 0.9841371 | 0.9670213 | 0.00340842 | 0.986898 | 0.005940656 | 0.9868972 | 0.006970052 |  |  | 559680 | 1.000238 | 0.9150489 | 0.004843064 | 0.9823252 | 0.007258853 | 0.9823201 | 0.007639249 |  |  | 860460 | 0.9823203 | 0.8678712 | 0.01258337 | 0.9763334 | 0.01105372 | 0.9763297 | 0.008137627
|  |  | 293292 | 1.002234 | 0.9994305 | 0.0003654688 | 0.9999501 | 0.106524 | 0.9999457 | 0.1120337 |  |  | 517446 | 0.9956763 | 0.9866385 | 0.001132929 | 0.9964089 | 0.005812524 | 0.9964123 | 0.005157606 |  |  | 412560 | 0.9841371 | 0.9670213 | 0.00340842 | 0.9869148 | 0.005940116 | 0.986914 | 0.006969426 |  |  | 559980 | 1.000238 | 0.9150489 | 0.004843064 | 0.9823286 | 0.007258911 | 0.9823235 | 0.007639245 |  |  | 860760 | 0.9867961 | 0.8678712 | 0.01258337 | 0.9763473 | 0.01105343 | 0.9763436 | 0.008137202
|  |  | 293592 | 1.00313 | 0.9994305 | 0.0003654688 | 0.9999501 | 0.106524 | 0.9999457 | 0.1120337 |  |  | 517746 | 0.9956763 | 0.9866385 | 0.001132929 | 0.9964099 | 0.005812443 | 0.9964133 | 0.005157584 |  |  | 412860 | 0.9852161 | 0.9670213 | 0.00340842 | 0.9869315 | 0.005939577 | 0.9869307 | 0.0069688 |  |  | 560280 | 0.9985561 | 0.9150489 | 0.004843064 | 0.9823319 | 0.007258969 | 0.9823269 | 0.007639241 |  |  | 861060 | 0.9867961 | 0.8678712 | 0.01258337 | 0.9763611 | 0.01105313 | 0.9763574 | 0.008136777
|  |  | 293892 | 1.002234 | 0.9994305 | 0.0003654688 | 0.9999501 | 0.106524 | 0.9999457 | 0.1120337 |  |  | 518046 | 0.9956763 | 0.9866385 | 0.001132929 | 0.9964109 | 0.005812363 | 0.9964143 | 0.005157562 |  |  | 413160 | 0.9841371 | 0.9670213 | 0.00340842 | 0.9869483 | 0.005939038 | 0.9869475 | 0.006968175 |  |  | 560580 | 0.9951932 | 0.9150489 | 0.004843064 | 0.9823353 | 0.007259027 | 0.9823302 | 0.007639238 |  |  | 861360 | 0.9845582 | 0.8678712 | 0.01258337 | 0.9763749 | 0.01105284 | 0.9763712 | 0.008136353
|  |  | 294192 | 1.004026 | 0.9994305 | 0.0003654688 | 0.9999501 | 0.106524 | 0.9999457 | 0.1120337 |  |  | 518346 | 0.9956763 | 0.9866385 | 0.001132929 | 0.9964119 | 0.005812282 | 0.9964153 | 0.00515754 |  |  | 413460 | 0.9830581 | 0.9670213 | 0.00340842 | 0.986965 | 0.0059385 | 0.9869642 | 0.00696755 |  |  | 560880 | 0.9968746 | 0.9150489 | 0.004843064 | 0.9823387 | 0.007259085 | 0.9823336 | 0.007639234 |  |  | 861660 | 0.9867961 | 0.8678712 | 0.01258337 | 0.9763887 | 0.01105255 | 0.976385 | 0.00813593
|  |  | 294492 | 1.00313 | 0.9994305 | 0.0003654688 | 0.9999501 | 0.106524 | 0.9999457 | 0.1120337 |  |  | 518646 | 0.9956763 | 0.9866385 | 0.001132929 | 0.9964129 | 0.005812202 | 0.9964163 | 0.005157519 |  |  | 413760 | 0.9841371 | 0.9670213 | 0.00340842 | 0.9869816 | 0.005937962 | 0.9869808 | 0.006966926 |  |  | 561180 | 1.000238 | 0.9150489 | 0.004843064 | 0.982342 | 0.007259142 | 0.9823369 | 0.00763923 |  |  | 861960 | 0.9823203 | 0.8678712 | 0.01258337 | 0.9764025 | 0.01105226 | 0.9763988 | 0.008135507
|  |  | 294792 | 1.001338 | 0.9994305 | 0.0003654688 | 0.9999501 | 0.106524 | 0.9999457 | 0.1120337 |  |  | 518946 | 0.9956763 | 0.9866385 | 0.001132929 | 0.9964139 | 0.005812123 | 0.9964173 | 0.005157497 |  |  | 414060 | 0.9862951 | 0.9670213 | 0.00340842 | 0.9869983 | 0.005937425 | 0.9869975 | 0.006966303 |  |  | 561480 | 0.9968746 | 0.9150489 | 0.004843064 | 0.9823453 | 0.0072592 | 0.9823403 | 0.007639227 |  |  | 862260 | 0.9867961 | 0.8678712 | 0.01258337 | 0.9764163 | 0.01105197 | 0.9764125 | 0.008135085
|  |  | 295092 | 1.002234 | 0.9994305 | 0.0003654688 | 0.9999501 | 0.106524 | 0.9999457 | 0.1120337 |  |  | 519246 | 0.9947158 | 0.9866385 | 0.001132929 | 0.9964149 | 0.005812043 | 0.9964183 | 0.005157476 |  |  | 414360 | 0.9852161 | 0.9670213 | 0.00340842 | 0.9870149 | 0.005936888 | 0.9870141 | 0.00696568 |  |  | 561780 | 0.9968746 | 0.9150489 | 0.004843064 | 0.9823487 | 0.007259257 | 0.9823436 | 0.007639223 |  |  | 862560 | 0.9890341 | 0.8678712 | 0.01258337 | 0.9764301 | 0.01105168 | 0.9764263 | 0.008134663
|  |  | 295392 | 1.002234 | 0.9994305 | 0.0003654688 | 0.9999501 | 0.106524 | 0.9999457 | 0.1120337 |  |  | 519546 | 0.9947158 | 0.9866385 | 0.001132929 | 0.9964159 | 0.005811965 | 0.9964193 | 0.005157455 |  |  | 414660 | 0.9852161 | 0.9670213 | 0.00340842 | 0.9870315 | 0.005936352 | 0.9870307 | 0.006965058 |  |  | 562080 | 1.000238 | 0.9150489 | 0.004843064 | 0.982352 | 0.007259314 | 0.9823469 | 0.00763922 |  |  | 862860 | 0.9867961 | 0.8678712 | 0.01258337 | 0.9764438 | 0.01105139 | 0.97644 | 0.008134243
|  |  | 295692 | 1.002234 | 0.9994305 | 0.0003654688 | 0.9999501 | 0.106524 | 0.9999457 | 0.1120337 |  |  | 519846 | 0.9947158 | 0.9866385 | 0.001132929 | 0.9964168 | 0.005811886 | 0.9964202 | 0.005157434 |  |  | 414960 | 0.9841371 | 0.9670213 | 0.00340842 | 0.987048 | 0.005935816 | 0.9870472 | 0.006964437 |  |  | 562380 | 0.9985561 | 0.9150489 | 0.004843064 | 0.9823553 | 0.007259371 | 0.9823502 | 0.007639217 |  |  | 863160 | 0.9845582 | 0.8678712 | 0.01258337 | 0.9764575 | 0.0110511 | 0.9764537 | 0.008133822
|  |  | 295992 | 1.002234 | 0.9994305 | 0.0003654688 | 0.9999501 | 0.106524 | 0.9999457 | 0.1120337 |  |  | 520146 | 0.9947158 | 0.9866385 | 0.001132929 | 0.9964178 | 0.005811808 | 0.9964212 | 0.005157413 |  |  | 415260 | 0.9841371 | 0.9670213 | 0.00340842 | 0.9870646 | 0.005935281 | 0.9870638 | 0.006963816 |  |  | 562680 | 0.9968746 | 0.9150489 | 0.004843064 | 0.9823586 | 0.007259428 | 0.9823535 | 0.007639214 |  |  | 863460 | 0.9823203 | 0.8678712 | 0.01258337 | 0.9764712 | 0.01105081 | 0.9764674 | 0.008133403
|  |  | 296292 | 1.00313 | 0.9994305 | 0.0003654688 | 0.9999501 | 0.106524 | 0.9999457 | 0.1120337 |  |  | 520446 | 0.9937554 | 0.9866385 | 0.001132929 | 0.9964188 | 0.00581173 | 0.9964222 | 0.005157393 |  |  | 415560 | 0.9841371 | 0.9670213 | 0.00340842 | 0.9870811 | 0.005934746 | 0.9870803 | 0.006963195 |  |  | 562980 | 0.9968746 | 0.9150489 | 0.004843064 | 0.9823619 | 0.007259485 | 0.9823568 | 0.007639211 |  |  | 863760 | 0.9823203 | 0.8678712 | 0.01258337 | 0.9764849 | 0.01105052 | 0.9764811 | 0.008132984
|  |  | 296592 | 1.00313 | 0.9994305 | 0.0003654688 | 0.9999501 | 0.106524 | 0.9999457 | 0.1120337 |  |  | 520746 | 0.9956763 | 0.9866385 | 0.001132929 | 0.9964198 | 0.005811653 | 0.9964232 | 0.005157372 |  |  | 415860 | 0.9809 | 0.9670213 | 0.00340842 | 0.9870976 | 0.005934212 | 0.9870968 | 0.006962576 |  |  | 563280 | 0.9985561 | 0.9150489 | 0.004843064 | 0.9823652 | 0.007259541 | 0.9823601 | 0.007639208 |  |  | 864060 | 0.9800823 | 0.8678712 | 0.01258337 | 0.9764986 | 0.01105023 | 0.9764948 | 0.008132565
|  |  | 296892 | 1.001338 | 0.9994305 | 0.0003654688 | 0.9999501 | 0.106524 | 0.9999457 | 0.1120337 |  |  | 521046 | 0.9956763 | 0.9866385 | 0.001132929 | 0.9964207 | 0.005811576 | 0.9964241 | 0.005157352 |  |  | 416160 | 0.9830581 | 0.9670213 | 0.00340842 | 0.987114 | 0.005933679 | 0.9871132 | 0.006961957 |  |  | 563580 | 1.000238 | 0.9150489 | 0.004843064 | 0.9823684 | 0.007259598 | 0.9823633 | 0.007639205 |  |  | 864360 | 0.9845582 | 0.8678712 | 0.01258337 | 0.9765122 | 0.01104995 | 0.9765084 | 0.008132147
|  |  | 297192 | 1.00313 | 0.9994305 | 0.0003654688 | 0.9999501 | 0.106524 | 0.9999457 | 0.1120337 |  |  | 521346 | 0.9956763 | 0.9866385 | 0.001132929 | 0.9964217 | 0.005811499 | 0.9964251 | 0.005157332 |  |  | 416460 | 0.9862951 | 0.9670213 | 0.00340842 | 0.9871304 | 0.005933146 | 0.9871297 | 0.006961339 |  |  | 563880 | 1.000238 | 0.9150489 | 0.004843064 | 0.9823717 | 0.007259654 | 0.9823666 | 0.007639202 |  |  | 864660 | 0.9890341 | 0.8678712 | 0.01258337 | 0.9765259 | 0.01104966 | 0.9765221 | 0.00813173
|  |  | 297492 | 1.00313 | 0.9994305 | 0.0003654688 | 0.9999501 | 0.106524 | 0.9999457 | 0.1120337 |  |  | 521646 | 0.9956763 | 0.9866385 | 0.001132929 | 0.9964227 | 0.005811423 | 0.9964261 | 0.005157312 |  |  | 416760 | 0.9852161 | 0.9670213 | 0.00340842 | 0.9871468 | 0.005932613 | 0.9871461 | 0.006960721 |  |  | 564180 | 0.9985561 | 0.9150489 | 0.004843064 | 0.9823749 | 0.00725971 | 0.9823698 | 0.007639199 |  |  | 864960 | 0.9845582 | 0.8678712 | 0.01258337 | 0.9765395 | 0.01104937 | 0.9765357 | 0.008131313
|  |  | 297792 | 1.00313 | 0.9994305 | 0.0003654688 | 0.9999501 | 0.106524 | 0.9999457 | 0.1120337 |  |  | 521946 | 0.9985577 | 0.9866385 | 0.001132929 | 0.9964236 | 0.005811347 | 0.9964271 | 0.005157292 |  |  | 417060 | 0.9841371 | 0.9670213 | 0.00340842 | 0.9871632 | 0.005932082 | 0.9871624 | 0.006960104 |  |  | 564480 | 1.000238 | 0.9150489 | 0.004843064 | 0.9823782 | 0.007259766 | 0.9823731 | 0.007639197 |  |  | 865260 | 0.9890341 | 0.8678712 | 0.01258337 | 0.9765531 | 0.01104909 | 0.9765493 | 0.008130897
|  |  | 298092 | 1.001338 | 0.9994305 | 0.0003654688 | 0.9999501 | 0.106524 | 0.9999457 | 0.1120337 |  |  | 522246 | 0.9966367 | 0.9866385 | 0.001132929 | 0.9964246 | 0.005811272 | 0.996428 | 0.005157273 |  |  | 417360 | 0.9830581 | 0.9670213 | 0.00340842 | 0.9871796 | 0.00593155 | 0.9871788 | 0.006959487 |  |  | 564780 | 0.9985561 | 0.9150489 | 0.004843064 | 0.9823814 | 0.007259822 | 0.9823763 | 0.007639194 |  |  | 865560 | 0.9800823 | 0.8678712 | 0.01258337 | 0.9765667 | 0.0110488 | 0.9765629 | 0.008130482
|  |  | 298392 | 1.00313 | 0.9994305 | 0.0003654688 | 0.9999501 | 0.106524 | 0.9999457 | 0.1120337 |  |  | 522546 | 0.9975972 | 0.9866385 | 0.001132929 | 0.9964255 | 0.005811197 | 0.996429 | 0.005157253 |  |  | 417660 | 0.9852161 | 0.9670213 | 0.00340842 | 0.9871959 | 0.005931019 | 0.9871951 | 0.006958871 |  |  | 565080 | 0.9985561 | 0.9150489 | 0.004843064 | 0.9823846 | 0.007259878 | 0.9823795 | 0.007639192 |  |  | 865860 | 0.9778444 | 0.8678712 | 0.01258337 | 0.9765803 | 0.01104852 | 0.9765765 | 0.008130067
|  |  | 298692 | 1.00313 | 0.9994305 | 0.0003654688 | 0.9999501 | 0.106524 | 0.9999457 | 0.1120337 |  |  | 522846 | 0.9966367 | 0.9866385 | 0.001132929 | 0.9964265 | 0.005811122 | 0.9964299 | 0.005157234 |  |  | 417960 | 0.9852161 | 0.9670213 | 0.00340842 | 0.9872122 | 0.005930489 | 0.9872114 | 0.006958256 |  |  | 565380 | 0.9968746 | 0.9150489 | 0.004843064 | 0.9823879 | 0.007259933 | 0.9823828 | 0.00763919 |  |  | 866160 | 0.9778444 | 0.8678712 | 0.01258337 | 0.9765939 | 0.01104823 | 0.97659 | 0.008129653
|  |  | 298992 | 1.00313 | 0.9994305 | 0.0003654688 | 0.9999501 | 0.106524 | 0.9999457 | 0.1120337 |  |  | 523146 | 0.9956763 | 0.9866385 | 0.001132929 | 0.9964274 | 0.005811048 | 0.9964309 | 0.005157215 |  |  | 418260 | 0.9830581 | 0.9670213 | 0.00340842 | 0.9872285 | 0.00592996 | 0.9872277 | 0.006957642 |  |  | 565680 | 0.9968746 | 0.9150489 | 0.004843064 | 0.9823911 | 0.007259989 | 0.982386 | 0.007639187 |  |  | 866460 | 0.9867961 | 0.8678712 | 0.01258337 | 0.9766074 | 0.01104795 | 0.9766036 | 0.00812924
|  |  | 299292 | 1.00313 | 0.9994305 | 0.0003654688 | 0.9999501 | 0.106524 | 0.9999457 | 0.1120337 |  |  | 523446 | 0.9947158 | 0.9866385 | 0.001132929 | 0.9964284 | 0.005810974 | 0.9964318 | 0.005157196 |  |  | 418560 | 0.981979 | 0.9670213 | 0.00340842 | 0.9872447 | 0.00592943 | 0.9872439 | 0.006957028 |  |  | 565980 | 0.9985561 | 0.9150489 | 0.004843064 | 0.9823943 | 0.007260044 | 0.9823892 | 0.007639185 |  |  | 866760 | 0.991272 | 0.8678712 | 0.01258337 | 0.976621 | 0.01104766 | 0.9766171 | 0.008128827
|  |  | 299592 | 1.00313 | 0.9994305 | 0.0003654688 | 0.9999501 | 0.106524 | 0.9999457 | 0.1120337 |  |  | 523746 | 0.9956763 | 0.9866385 | 0.001132929 | 0.9964293 | 0.0058109 | 0.9964328 | 0.005157177 |  |  | 418860 | 0.9830581 | 0.9670213 | 0.00340842 | 0.9872609 | 0.005928902 | 0.9872601 | 0.006956414 |  |  | 566280 | 1.001919 | 0.9150489 | 0.004843064 | 0.9823975 | 0.007260099 | 0.9823924 | 0.007639183 |  |  | 867060 | 0.9845582 | 0.8678712 | 0.01258337 | 0.9766345 | 0.01104738 | 0.9766306 | 0.008128414
|  |  | 299892 | 1.00313 | 0.9994305 | 0.0003654688 | 0.9999501 | 0.106524 | 0.9999457 | 0.1120337 |  |  | 524046 | 0.9947158 | 0.9866385 | 0.001132929 | 0.9964303 | 0.005810827 | 0.9964337 | 0.005157158 |  |  | 419160 | 0.9841371 | 0.9670213 | 0.00340842 | 0.9872771 | 0.005928374 | 0.9872763 | 0.006955802 |  |  | 566580 | 0.9985561 | 0.9150489 | 0.004843064 | 0.9824007 | 0.007260154 | 0.9823955 | 0.007639181 |  |  | 867360 | 0.9845582 | 0.8678712 | 0.01258337 | 0.976648 | 0.0110471 | 0.9766441 | 0.008128003
|  |  | 300192 | 1.00313 | 0.9994305 | 0.0003654688 | 0.9999501 | 0.106524 | 0.9999457 | 0.1120337 |  |  | 524346 | 0.9947158 | 0.9866385 | 0.001132929 | 0.9964312 | 0.005810754 | 0.9964347 | 0.005157139 |  |  | 419460 | 0.9852161 | 0.9670213 | 0.00340842 | 0.9872933 | 0.005927846 | 0.9872925 | 0.00695519 |  |  | 566880 | 1.000238 | 0.9150489 | 0.004843064 | 0.9824038 | 0.007260209 | 0.9823987 | 0.007639179 |  |  | 867660 | 0.9845582 | 0.8678712 | 0.01258337 | 0.9766615 | 0.01104682 | 0.9766576 | 0.008127591
|  |  | 300492 | 1.00313 | 0.9994305 | 0.0003654688 | 0.9999501 | 0.106524 | 0.9999457 | 0.1120337 |  |  | 524646 | 0.9956763 | 0.9866385 | 0.001132929 | 0.9964322 | 0.005810681 | 0.9964356 | 0.005157121 |  |  | 419760 | 0.981979 | 0.9670213 | 0.00340842 | 0.9873094 | 0.005927319 | 0.9873086 | 0.006954578 |  |  | 567180 | 0.9968746 | 0.9150489 | 0.004843064 | 0.982407 | 0.007260264 | 0.9824019 | 0.007639177 |  |  | 867960 | 0.9800823 | 0.8678712 | 0.01258337 | 0.9766749 | 0.01104653 | 0.9766711 | 0.008127181
|  |  | 300792 | 1.00313 | 0.9994305 | 0.0003654688 | 0.9999501 | 0.106524 | 0.9999457 | 0.1120337 |  |  | 524946 | 0.9956763 | 0.9866385 | 0.001132929 | 0.9964331 | 0.005810609 | 0.9964366 | 0.005157103 |  |  | 420060 | 0.981979 | 0.9670213 | 0.00340842 | 0.9873255 | 0.005926793 | 0.9873248 | 0.006953968 |  |  | 567480 | 0.9951932 | 0.9150489 | 0.004843064 | 0.9824101 | 0.007260319 | 0.982405 | 0.007639176 |  |  | 868260 | 0.9845582 | 0.8678712 | 0.01258337 | 0.9766884 | 0.01104625 | 0.9766845 | 0.008126771
|  |  | 301092 | 1.00313 | 0.9994305 | 0.0003654688 | 0.9999501 | 0.106524 | 0.9999457 | 0.1120337 |  |  | 525246 | 0.9956763 | 0.9866385 | 0.001132929 | 0.996434 | 0.005810537 | 0.9964375 | 0.005157084 |  |  | 420360 | 0.979821 | 0.9670213 | 0.00340842 | 0.9873416 | 0.005926267 | 0.9873408 | 0.006953357 |  |  | 567780 | 0.9985561 | 0.9150489 | 0.004843064 | 0.9824133 | 0.007260373 | 0.9824082 | 0.007639174 |  |  | 868560 | 0.9845582 | 0.8678712 | 0.01258337 | 0.9767018 | 0.01104597 | 0.9766979 | 0.008126362
|  |  | 301392 | 1.00313 | 0.9994305 | 0.0003654688 | 0.9999501 | 0.106524 | 0.9999457 | 0.1120337 |  |  | 525546 | 0.9947158 | 0.9866385 | 0.001132929 | 0.996435 | 0.005810465 | 0.9964385 | 0.005157066 |  |  | 420660 | 0.9841371 | 0.9670213 | 0.00340842 | 0.9873577 | 0.005925742 | 0.9873569 | 0.006952748 |  |  | 568080 | 1.000238 | 0.9150489 | 0.004843064 | 0.9824164 | 0.007260428 | 0.9824113 | 0.007639172 |  |  | 868860 | 0.9823203 | 0.8678712 | 0.01258337 | 0.9767153 | 0.01104569 | 0.9767114 | 0.008125953
|  |  | 301692 | 1.002234 | 0.9994305 | 0.0003654688 | 0.9999501 | 0.106524 | 0.9999457 | 0.1120337 |  |  | 525846 | 0.9947158 | 0.9866385 | 0.001132929 | 0.9964359 | 0.005810394 | 0.9964394 | 0.005157048 |  |  | 420960 | 0.9895322 | 0.9670213 | 0.00340842 | 0.9873737 | 0.005925217 | 0.9873729 | 0.006952139 |  |  | 568380 | 0.9968746 | 0.9150489 | 0.004843064 | 0.9824196 | 0.007260482 | 0.9824144 | 0.007639171 |  |  | 869160 | 0.9867961 | 0.8678712 | 0.01258337 | 0.9767287 | 0.01104541 | 0.9767248 | 0.008125545
|  |  | 301992 | 1.00313 | 0.9994305 | 0.0003654688 | 0.9999501 | 0.106524 | 0.9999457 | 0.1120337 |  |  | 526146 | 0.9966367 | 0.9866385 | 0.001132929 | 0.9964368 | 0.005810323 | 0.9964403 | 0.005157031 |  |  | 421260 | 0.9916902 | 0.9670213 | 0.00340842 | 0.9873897 | 0.005924693 | 0.987389 | 0.006951531 |  |  | 568680 | 0.9951932 | 0.9150489 | 0.004843064 | 0.9824227 | 0.007260536 | 0.9824176 | 0.007639169 |  |  | 869460 | 0.9890341 | 0.8678712 | 0.01258337 | 0.9767421 | 0.01104513 | 0.9767382 | 0.008125138
|  |  | 302292 | 1.00313 | 0.9994305 | 0.0003654688 | 0.9999501 | 0.106524 | 0.9999457 | 0.1120337 |  |  | 526446 | 0.9956763 | 0.9866385 | 0.001132929 | 0.9964377 | 0.005810253 | 0.9964412 | 0.005157013 |  |  | 421560 | 0.9873741 | 0.9670213 | 0.00340842 | 0.9874057 | 0.00592417 | 0.9874049 | 0.006950924 |  |  | 568980 | 0.9951932 | 0.9150489 | 0.004843064 | 0.9824258 | 0.00726059 | 0.9824207 | 0.007639168 |  |  | 869760 | 0.991272 | 0.8678712 | 0.01258337 | 0.9767555 | 0.01104485 | 0.9767515 | 0.008124731
|  |  | 302592 | 1.00313 | 0.9994305 | 0.0003654688 | 0.9999501 | 0.106524 | 0.9999457 | 0.1120337 |  |  | 526746 | 0.9956763 | 0.9866385 | 0.001132929 | 0.9964387 | 0.005810182 | 0.9964422 | 0.005156996 |  |  | 421860 | 0.9841371 | 0.9670213 | 0.00340842 | 0.9874217 | 0.005923646 | 0.9874209 | 0.006950317 |  |  | 569280 | 0.9985561 | 0.9150489 | 0.004843064 | 0.9824289 | 0.007260644 | 0.9824238 | 0.007639167 |  |  | 870060 | 0.9845582 | 0.8678712 | 0.01258337 | 0.9767688 | 0.01104457 | 0.9767649 | 0.008124324
|  |  | 302892 | 1.00313 | 0.9994305 | 0.0003654688 | 0.9999501 | 0.106524 | 0.9999457 | 0.1120337 |  |  | 527046 | 0.9956763 | 0.9866385 | 0.001132929 | 0.9964396 | 0.005810112 | 0.9964431 | 0.005156978 |  |  | 422160 | 0.9830581 | 0.9670213 | 0.00340842 | 0.9874376 | 0.005923124 | 0.9874368 | 0.006949711 |  |  | 569580 | 0.9968746 | 0.9150489 | 0.004843064 | 0.982432 | 0.007260698 | 0.9824269 | 0.007639166 |  |  | 870360 | 0.9823203 | 0.8678712 | 0.01258337 | 0.9767822 | 0.0110443 | 0.9767782 | 0.008123919
|  |  | 303192 | 1.00313 | 0.9994305 | 0.0003654688 | 0.9999501 | 0.106524 | 0.9999457 | 0.1120337 |  |  | 527346 | 0.9947158 | 0.9866385 | 0.001132929 | 0.9964405 | 0.005810043 | 0.996444 | 0.005156961 |  |  | 422460 | 0.9841371 | 0.9670213 | 0.00340842 | 0.9874535 | 0.005922602 | 0.9874527 | 0.006949105 |  |  | 569880 | 0.9985561 | 0.9150489 | 0.004843064 | 0.9824351 | 0.007260751 | 0.98243 | 0.007639164 |  |  | 870660 | 0.9845582 | 0.8678712 | 0.01258337 | 0.9767955 | 0.01104402 | 0.9767916 | 0.008123514
|  |  | 303492 | 1.002234 | 0.9994305 | 0.0003654688 | 0.9999501 | 0.106524 | 0.9999457 | 0.1120337 |  |  | 527646 | 0.9956763 | 0.9866385 | 0.001132929 | 0.9964414 | 0.005809974 | 0.9964449 | 0.005156944 |  |  | 422760 | 0.9830581 | 0.9670213 | 0.00340842 | 0.9874694 | 0.005922081 | 0.9874686 | 0.0069485 |  |  | 570180 | 0.9968746 | 0.9150489 | 0.004843064 | 0.9824382 | 0.007260805 | 0.982433 | 0.007639163 |  |  | 870960 | 0.9800823 | 0.8678712 | 0.01258337 | 0.9768088 | 0.01104374 | 0.9768049 | 0.008123109
|  |  | 303792 | 1.00313 | 0.9994305 | 0.0003654688 | 0.9999501 | 0.106524 | 0.9999457 | 0.1120337 |  |  | 527946 | 0.9956763 | 0.9866385 | 0.001132929 | 0.9964423 | 0.005809905 | 0.9964459 | 0.005156927 |  |  | 423060 | 0.9841371 | 0.9670213 | 0.00340842 | 0.9874852 | 0.00592156 | 0.9874845 | 0.006947896 |  |  | 570480 | 1.000238 | 0.9150489 | 0.004843064 | 0.9824413 | 0.007260858 | 0.9824361 | 0.007639162 |  |  | 871260 | 0.9800823 | 0.8678712 | 0.01258337 | 0.9768221 | 0.01104346 | 0.9768182 | 0.008122705
|  |  | 304092 | 1.004026 | 0.9994305 | 0.0003654688 | 0.9999501 | 0.106524 | 0.9999457 | 0.1120337 |  |  | 528246 | 0.9947158 | 0.9866385 | 0.001132929 | 0.9964432 | 0.005809836 | 0.9964468 | 0.005156911 |  |  | 423360 | 0.9841371 | 0.9670213 | 0.00340842 | 0.987501 | 0.00592104 | 0.9875003 | 0.006947292 |  |  | 570780 | 1.000238 | 0.9150489 | 0.004843064 | 0.9824443 | 0.007260911 | 0.9824392 | 0.007639161 |  |  | 871560 | 0.9778444 | 0.8678712 | 0.01258337 | 0.9768354 | 0.01104319 | 0.9768315 | 0.008122302
|  |  | 304392 | 1.00313 | 0.9994305 | 0.0003654688 | 0.9999501 | 0.106524 | 0.9999457 | 0.1120337 |  |  | 528546 | 0.9956763 | 0.9866385 | 0.001132929 | 0.9964441 | 0.005809768 | 0.9964477 | 0.005156894 |  |  | 423660 | 0.9830581 | 0.9670213 | 0.00340842 | 0.9875169 | 0.00592052 | 0.9875161 | 0.006946689 |  |  | 571080 | 0.9985561 | 0.9150489 | 0.004843064 | 0.9824474 | 0.007260964 | 0.9824422 | 0.007639161 |  |  | 871860 | 0.9867961 | 0.8678712 | 0.01258337 | 0.9768487 | 0.01104291 | 0.9768447 | 0.008121899
|  |  | 304692 | 1.002234 | 0.9994305 | 0.0003654688 | 0.9999501 | 0.106524 | 0.9999457 | 0.1120337 |  |  | 528846 | 0.9956763 | 0.9866385 | 0.001132929 | 0.996445 | 0.0058097 | 0.9964486 | 0.005156877 |  |  | 423960 | 0.9841371 | 0.9670213 | 0.00340842 | 0.9875326 | 0.005920001 | 0.9875319 | 0.006946087 |  |  | 571380 | 0.9968746 | 0.9150489 | 0.004843064 | 0.9824504 | 0.007261017 | 0.9824453 | 0.00763916 |  |  | 872160 | 0.99351 | 0.8678712 | 0.01258337 | 0.976862 | 0.01104264 | 0.976858 | 0.008121497
|  |  | 304992 | 1.002234 | 0.9994305 | 0.0003654688 | 0.9999501 | 0.106524 | 0.9999457 | 0.1120337 |  |  | 529146 | 0.9956763 | 0.9866385 | 0.001132929 | 0.996446 | 0.005809633 | 0.9964495 | 0.005156861 |  |  | 424260 | 0.9841371 | 0.9670213 | 0.00340842 | 0.9875484 | 0.005919483 | 0.9875476 | 0.006945486 |  |  | 571680 | 0.9968746 | 0.9150489 | 0.004843064 | 0.9824535 | 0.00726107 | 0.9824483 | 0.007639159 |  |  | 872460 | 0.9867961 | 0.8678712 | 0.01258337 | 0.9768752 | 0.01104236 | 0.9768712 | 0.008121096
|  |  | 305292 | 1.004026 | 0.9994305 | 0.0003654688 | 0.9999501 | 0.106524 | 0.9999457 | 0.1120337 |  |  | 529446 | 0.9956763 | 0.9866385 | 0.001132929 | 0.9964469 | 0.005809566 | 0.9964504 | 0.005156845 |  |  | 424560 | 0.9841371 | 0.9670213 | 0.00340842 | 0.9875641 | 0.005918965 | 0.9875634 | 0.006944885 |  |  | 571980 | 0.9985561 | 0.9150489 | 0.004843064 | 0.9824565 | 0.007261123 | 0.9824513 | 0.007639159 |  |  | 872760 | 0.9867961 | 0.8678712 | 0.01258337 | 0.9768884 | 0.01104209 | 0.9768844 | 0.008120695
|  |  | 305592 | 1.00313 | 0.9994305 | 0.0003654688 | 0.9999501 | 0.106524 | 0.9999457 | 0.1120337 |  |  | 529746 | 0.9956763 | 0.9866385 | 0.001132929 | 0.9964477 | 0.005809499 | 0.9964513 | 0.005156829 |  |  | 424860 | 0.9841371 | 0.9670213 | 0.00340842 | 0.9875798 | 0.005918447 | 0.9875791 | 0.006944284 |  |  | 572280 | 0.9985561 | 0.9150489 | 0.004843064 | 0.9824595 | 0.007261175 | 0.9824543 | 0.007639158 |  |  | 873060 | 0.9823203 | 0.8678712 | 0.01258337 | 0.9769016 | 0.01104181 | 0.9768977 | 0.008120295
|  |  | 305892 | 1.00313 | 0.9994305 | 0.0003654688 | 0.9999501 | 0.106524 | 0.9999457 | 0.1120337 |  |  | 530046 | 0.9947158 | 0.9866385 | 0.001132929 | 0.9964486 | 0.005809432 | 0.9964522 | 0.005156813 |  |  | 425160 | 0.9841371 | 0.9670213 | 0.00340842 | 0.9875955 | 0.005917931 | 0.9875947 | 0.006943685 |  |  | 572580 | 0.9968746 | 0.9150489 | 0.004843064 | 0.9824625 | 0.007261228 | 0.9824574 | 0.007639158 |  |  | 873360 | 0.9845582 | 0.8678712 | 0.01258337 | 0.9769148 | 0.01104154 | 0.9769108 | 0.008119895
|  |  | 306192 | 1.00313 | 0.9994305 | 0.0003654688 | 0.9999501 | 0.106524 | 0.9999457 | 0.1120337 |  |  | 530346 | 0.9956763 | 0.9866385 | 0.001132929 | 0.9964495 | 0.005809366 | 0.9964531 | 0.005156797 |  |  | 425460 | 0.9852161 | 0.9670213 | 0.00340842 | 0.9876111 | 0.005917415 | 0.9876104 | 0.006943086 |  |  | 572880 | 0.9985561 | 0.9150489 | 0.004843064 | 0.9824655 | 0.00726128 | 0.9824604 | 0.007639157 |  |  | 873660 | 0.9845582 | 0.8678712 | 0.01258337 | 0.976928 | 0.01104127 | 0.976924 | 0.008119496
|  |  | 306492 | 1.00313 | 0.9994305 | 0.0003654688 | 0.9999501 | 0.106524 | 0.9999457 | 0.1120337 |  |  | 530646 | 0.9947158 | 0.9866385 | 0.001132929 | 0.9964504 | 0.0058093 | 0.996454 | 0.005156781 |  |  | 425760 | 0.9852161 | 0.9670213 | 0.00340842 | 0.9876268 | 0.005916899 | 0.987626 | 0.006942488 |  |  | 573180 | 0.9968746 | 0.9150489 | 0.004843064 | 0.9824685 | 0.007261332 | 0.9824634 | 0.007639157 |  |  | 873960 | 0.9890341 | 0.8678712 | 0.01258337 | 0.9769412 | 0.01104099 | 0.9769372 | 0.008119097
|  |  | 306792 | 1.00313 | 0.9994305 | 0.0003654688 | 0.9999501 | 0.106524 | 0.9999457 | 0.1120337 |  |  | 530946 | 0.9947158 | 0.9866385 | 0.001132929 | 0.9964513 | 0.005809235 | 0.9964549 | 0.005156766 |  |  | 426060 | 0.9852161 | 0.9670213 | 0.00340842 | 0.9876424 | 0.005916384 | 0.9876416 | 0.00694189 |  |  | 573480 | 0.9985561 | 0.9150489 | 0.004843064 | 0.9824715 | 0.007261384 | 0.9824663 | 0.007639157 |  |  | 874260 | 0.9823203 | 0.8678712 | 0.01258337 | 0.9769543 | 0.01104072 | 0.9769503 | 0.008118699
|  |  | 307092 | 1.002234 | 0.9994305 | 0.0003654688 | 0.9999501 | 0.106524 | 0.9999457 | 0.1120337 |  |  | 531246 | 0.9956763 | 0.9866385 | 0.001132929 | 0.9964522 | 0.00580917 | 0.9964558 | 0.00515675 |  |  | 426360 | 0.9852161 | 0.9670213 | 0.00340842 | 0.9876579 | 0.005915869 | 0.9876572 | 0.006941293 |  |  | 573780 | 0.9985561 | 0.9150489 | 0.004843064 | 0.9824745 | 0.007261436 | 0.9824693 | 0.007639157 |  |  | 874560 | 0.9867961 | 0.8678712 | 0.01258337 | 0.9769675 | 0.01104045 | 0.9769635 | 0.008118302
|  |  | 307392 | 1.002234 | 0.9994305 | 0.0003654688 | 0.9999501 | 0.106524 | 0.9999457 | 0.1120337 |  |  | 531546 | 0.9966367 | 0.9866385 | 0.001132929 | 0.9964531 | 0.005809105 | 0.9964567 | 0.005156735 |  |  | 426660 | 0.9841371 | 0.9670213 | 0.00340842 | 0.9876735 | 0.005915355 | 0.9876727 | 0.006940697 |  |  | 574080 | 0.9985561 | 0.9150489 | 0.004843064 | 0.9824775 | 0.007261488 | 0.9824723 | 0.007639157 |  |  | 874860 | 0.9867961 | 0.8678712 | 0.01258337 | 0.9769806 | 0.01104018 | 0.9769766 | 0.008117905
|  |  | 307692 | 1.002234 | 0.9994305 | 0.0003654688 | 0.9999501 | 0.106524 | 0.9999457 | 0.1120337 |  |  | 531846 | 0.9966367 | 0.9866385 | 0.001132929 | 0.996454 | 0.00580904 | 0.9964575 | 0.00515672 |  |  | 426960 | 0.9862951 | 0.9670213 | 0.00340842 | 0.987689 | 0.005914842 | 0.9876883 | 0.006940101 |  |  | 574380 | 0.9985561 | 0.9150489 | 0.004843064 | 0.9824804 | 0.00726154 | 0.9824752 | 0.007639157 |  |  | 875160 | 0.9867961 | 0.8678712 | 0.01258337 | 0.9769937 | 0.01103991 | 0.9769897 | 0.008117509
|  |  | 307992 | 1.00313 | 0.9994305 | 0.0003654688 | 0.9999501 | 0.106524 | 0.9999457 | 0.1120337 |  |  | 532146 | 0.9956763 | 0.9866385 | 0.001132929 | 0.9964548 | 0.005808976 | 0.9964584 | 0.005156705 |  |  | 427260 | 0.9841371 | 0.9670213 | 0.00340842 | 0.9877045 | 0.005914329 | 0.9877038 | 0.006939506 |  |  | 574680 | 0.9985561 | 0.9150489 | 0.004843064 | 0.9824834 | 0.007261591 | 0.9824782 | 0.007639157 |  |  | 875460 | 0.9778444 | 0.8678712 | 0.01258337 | 0.9770068 | 0.01103964 | 0.9770028 | 0.008117114
|  |  | 308292 | 1.00313 | 0.9994305 | 0.0003654688 | 0.9999501 | 0.106524 | 0.9999457 | 0.1120337 |  |  | 532446 | 0.9966367 | 0.9866385 | 0.001132929 | 0.9964557 | 0.005808912 | 0.9964593 | 0.00515669 |  |  | 427560 | 0.9862951 | 0.9670213 | 0.00340842 | 0.98772 | 0.005913817 | 0.9877192 | 0.006938912 |  |  | 574980 | 0.9968746 | 0.9150489 | 0.004843064 | 0.9824863 | 0.007261643 | 0.9824811 | 0.007639157 |  |  | 875760 | 0.9823203 | 0.8678712 | 0.01258337 | 0.9770199 | 0.01103937 | 0.9770158 | 0.008116719
|  |  | 308592 | 1.00313 | 0.9994305 | 0.0003654688 | 0.9999501 | 0.106524 | 0.9999457 | 0.1120337 |  |  | 532746 | 0.9956763 | 0.9866385 | 0.001132929 | 0.9964566 | 0.005808848 | 0.9964602 | 0.005156675 |  |  | 427860 | 0.9841371 | 0.9670213 | 0.00340842 | 0.9877354 | 0.005913306 | 0.9877347 | 0.006938318 |  |  | 575280 | 1.000238 | 0.9150489 | 0.004843064 | 0.9824893 | 0.007261694 | 0.9824841 | 0.007639157 |  |  | 876060 | 0.9845582 | 0.8678712 | 0.01258337 | 0.977033 | 0.0110391 | 0.9770289 | 0.008116324
|  |  | 308892 | 1.004026 | 0.9994305 | 0.0003654688 | 0.9999501 | 0.106524 | 0.9999457 | 0.1120337 |  |  | 533046 | 0.9956763 | 0.9866385 | 0.001132929 | 0.9964575 | 0.005808785 | 0.9964611 | 0.005156661 |  |  | 428160 | 0.9841371 | 0.9670213 | 0.00340842 | 0.9877508 | 0.005912795 | 0.9877501 | 0.006937725 |  |  | 575580 | 0.9968746 | 0.9150489 | 0.004843064 | 0.9824922 | 0.007261745 | 0.982487 | 0.007639157 |  |  | 876360 | 0.9845582 | 0.8678712 | 0.01258337 | 0.977046 | 0.01103883 | 0.9770419 | 0.00811593
|  |  | 309192 | 1.002234 | 0.9994305 | 0.0003654688 | 0.9999501 | 0.106524 | 0.9999457 | 0.1120337 |  |  | 533346 | 0.9956763 | 0.9866385 | 0.001132929 | 0.9964583 | 0.005808722 | 0.9964619 | 0.005156646 |  |  | 428460 | 0.9852161 | 0.9670213 | 0.00340842 | 0.9877662 | 0.005912284 | 0.9877655 | 0.006937133 |  |  | 575880 | 0.9968746 | 0.9150489 | 0.004843064 | 0.9824951 | 0.007261796 | 0.9824899 | 0.007639157 |  |  | 876660 | 0.9867961 | 0.8678712 | 0.01258337 | 0.977059 | 0.01103856 | 0.977055 | 0.008115537
|  |  | 309492 | 1.00313 | 0.9994305 | 0.0003654688 | 0.9999501 | 0.106524 | 0.9999457 | 0.1120337 |  |  | 533646 | 0.9947158 | 0.9866385 | 0.001132929 | 0.9964592 | 0.005808659 | 0.9964628 | 0.005156632 |  |  | 428760 | 0.9852161 | 0.9670213 | 0.00340842 | 0.9877816 | 0.005911775 | 0.9877809 | 0.006936542 |  |  | 576180 | 1.000238 | 0.9150489 | 0.004843064 | 0.9824981 | 0.007261847 | 0.9824929 | 0.007639158 |  |  | 876960 | 0.9867961 | 0.8678712 | 0.01258337 | 0.9770721 | 0.01103829 | 0.977068 | 0.008115145
|  |  | 309792 | 1.002234 | 0.9994305 | 0.0003654688 | 0.9999501 | 0.106524 | 0.9999457 | 0.1120337 |  |  | 533946 | 0.9947158 | 0.9866385 | 0.001132929 | 0.9964601 | 0.005808597 | 0.9964637 | 0.005156618 |  |  | 429060 | 0.9862951 | 0.9670213 | 0.00340842 | 0.987797 | 0.005911265 | 0.9877962 | 0.006935951 |  |  | 576480 | 0.9968746 | 0.9150489 | 0.004843064 | 0.982501 | 0.007261898 | 0.9824958 | 0.007639158 |  |  | 877260 | 0.9778444 | 0.8678712 | 0.01258337 | 0.9770851 | 0.01103802 | 0.977081 | 0.008114753
|  |  | 310092 | 1.00313 | 0.9994305 | 0.0003654688 | 0.9999501 | 0.106524 | 0.9999457 | 0.1120337 |  |  | 534246 | 0.9937554 | 0.9866385 | 0.001132929 | 0.9964609 | 0.005808535 | 0.9964645 | 0.005156604 |  |  | 429360 | 0.9841371 | 0.9670213 | 0.00340842 | 0.9878123 | 0.005910757 | 0.9878116 | 0.00693536 |  |  | 576780 | 0.9985561 | 0.9150489 | 0.004843064 | 0.9825039 | 0.007261949 | 0.9824987 | 0.007639159 |  |  | 877560 | 0.9823203 | 0.8678712 | 0.01258337 | 0.977098 | 0.01103775 | 0.977094 | 0.008114361
|  |  | 310392 | 1.00313 | 0.9994305 | 0.0003654688 | 0.9999501 | 0.106524 | 0.9999457 | 0.1120337 |  |  | 534546 | 0.9947158 | 0.9866385 | 0.001132929 | 0.9964618 | 0.005808473 | 0.9964654 | 0.00515659 |  |  | 429660 | 0.9841371 | 0.9670213 | 0.00340842 | 0.9878276 | 0.005910249 | 0.9878269 | 0.006934771 |  |  | 577080 | 1.000238 | 0.9150489 | 0.004843064 | 0.9825068 | 0.007261999 | 0.9825015 | 0.007639159 |  |  | 877860 | 0.9867961 | 0.8678712 | 0.01258337 | 0.977111 | 0.01103749 | 0.9771069 | 0.00811397
|  |  | 310692 | 1.00313 | 0.9994305 | 0.0003654688 | 0.9999501 | 0.106524 | 0.9999457 | 0.1120337 |  |  | 534846 | 0.9947158 | 0.9866385 | 0.001132929 | 0.9964626 | 0.005808412 | 0.9964663 | 0.005156576 |  |  | 429960 | 0.9862951 | 0.9670213 | 0.00340842 | 0.9878429 | 0.005909741 | 0.9878421 | 0.006934182 |  |  | 577380 | 0.9985561 | 0.9150489 | 0.004843064 | 0.9825096 | 0.007262049 | 0.9825044 | 0.00763916 |  |  | 878160 | 0.9845582 | 0.8678712 | 0.01258337 | 0.977124 | 0.01103722 | 0.9771199 | 0.00811358
|  |  | 310992 | 1.00313 | 0.9994305 | 0.0003654688 | 0.9999501 | 0.106524 | 0.9999457 | 0.1120337 |  |  | 535146 | 0.9947158 | 0.9866385 | 0.001132929 | 0.9964635 | 0.00580835 | 0.9964671 | 0.005156562 |  |  | 430260 | 0.9841371 | 0.9670213 | 0.00340842 | 0.9878581 | 0.005909234 | 0.9878574 | 0.006933594 |  |  | 577680 | 0.9935117 | 0.9150489 | 0.004843064 | 0.9825125 | 0.0072621 | 0.9825073 | 0.007639161 |  |  | 878460 | 0.9867961 | 0.8678712 | 0.01258337 | 0.9771369 | 0.01103695 | 0.9771328 | 0.00811319
|  |  | 311292 | 1.002234 | 0.9994305 | 0.0003654688 | 0.9999501 | 0.106524 | 0.9999457 | 0.1120337 |  |  | 535446 | 0.9966367 | 0.9866385 | 0.001132929 | 0.9964644 | 0.00580829 | 0.996468 | 0.005156548 |  |  | 430560 | 0.981979 | 0.9670213 | 0.00340842 | 0.9878733 | 0.005908728 | 0.9878726 | 0.006933006 |  |  | 577980 | 0.9968746 | 0.9150489 | 0.004843064 | 0.9825154 | 0.00726215 | 0.9825102 | 0.007639162 |  |  | 878760 | 0.9778444 | 0.8678712 | 0.01258337 | 0.9771498 | 0.01103669 | 0.9771457 | 0.008112801
|  |  | 311592 | 1.00313 | 0.9994305 | 0.0003654688 | 0.9999501 | 0.106524 | 0.9999457 | 0.1120337 |  |  | 535746 | 0.9947158 | 0.9866385 | 0.001132929 | 0.9964652 | 0.005808229 | 0.9964688 | 0.005156535 |  |  | 430860 | 0.9841371 | 0.9670213 | 0.00340842 | 0.9878885 | 0.005908222 | 0.9878878 | 0.00693242 |  |  | 578280 | 1.001919 | 0.9150489 | 0.004843064 | 0.9825182 | 0.0072622 | 0.982513 | 0.007639162 |  |  | 879060 | 0.9823203 | 0.8678712 | 0.01258337 | 0.9771628 | 0.01103642 | 0.9771587 | 0.008112413
|  |  | 311892 | 1.004026 | 0.9994305 | 0.0003654688 | 0.9999501 | 0.106524 | 0.9999457 | 0.1120337 |  |  | 536046 | 0.9956763 | 0.9866385 | 0.001132929 | 0.9964661 | 0.005808169 | 0.9964697 | 0.005156521 |  |  | 431160 | 0.9852161 | 0.9670213 | 0.00340842 | 0.9879037 | 0.005907717 | 0.987903 | 0.006931834 |  |  | 578580 | 1.001919 | 0.9150489 | 0.004843064 | 0.9825211 | 0.00726225 | 0.9825159 | 0.007639163 |  |  | 879360 | 0.991272 | 0.8678712 | 0.01258337 | 0.9771757 | 0.01103616 | 0.9771715 | 0.008112025
|  |  | 312192 | 1.00313 | 0.9994305 | 0.0003654688 | 0.9999501 | 0.106524 | 0.9999457 | 0.1120337 |  |  | 536346 | 0.9956763 | 0.9866385 | 0.001132929 | 0.9964669 | 0.005808109 | 0.9964705 | 0.005156508 |  |  | 431460 | 0.9852161 | 0.9670213 | 0.00340842 | 0.9879189 | 0.005907213 | 0.9879182 | 0.006931248 |  |  | 578880 | 1.003601 | 0.9150489 | 0.004843064 | 0.9825239 | 0.0072623 | 0.9825187 | 0.007639164 |  |  | 879660 | 0.9890341 | 0.8678712 | 0.01258337 | 0.9771885 | 0.01103589 | 0.9771844 | 0.008111637
|  |  | 312492 | 1.00313 | 0.9994305 | 0.0003654688 | 0.9999501 | 0.106524 | 0.9999457 | 0.1120337 |  |  | 536646 | 0.9966367 | 0.9866385 | 0.001132929 | 0.9964677 | 0.005808049 | 0.9964714 | 0.005156495 |  |  | 431760 | 0.9862951 | 0.9670213 | 0.00340842 | 0.987934 | 0.005906709 | 0.9879333 | 0.006930663 |  |  | 579180 | 1.001919 | 0.9150489 | 0.004843064 | 0.9825268 | 0.007262349 | 0.9825216 | 0.007639165 |  |  | 879960 | 0.9867961 | 0.8678712 | 0.01258337 | 0.9772014 | 0.01103563 | 0.9771973 | 0.008111251
|  |  | 312792 | 1.002234 | 0.9994305 | 0.0003654688 | 0.9999501 | 0.106524 | 0.9999457 | 0.1120337 |  |  | 536946 | 0.9966367 | 0.9866385 | 0.001132929 | 0.9964686 | 0.00580799 | 0.9964722 | 0.005156482 |  |  | 432060 | 0.9841371 | 0.9670213 | 0.00340842 | 0.9879491 | 0.005906205 | 0.9879484 | 0.006930079 |  |  | 579480 | 1.000238 | 0.9150489 | 0.004843064 | 0.9825296 | 0.007262399 | 0.9825244 | 0.007639166 |  |  | 880260 | 0.9867961 | 0.8678712 | 0.01258337 | 0.9772143 | 0.01103537 | 0.9772101 | 0.008110865
|  |  | 313092 | 1.00313 | 0.9994305 | 0.0003654688 | 0.9999501 | 0.106524 | 0.9999457 | 0.1120337 |  |  | 537246 | 0.9966367 | 0.9866385 | 0.001132929 | 0.9964694 | 0.005807931 | 0.9964731 | 0.005156469 |  |  | 432360 | 0.9830581 | 0.9670213 | 0.00340842 | 0.9879642 | 0.005905703 | 0.9879635 | 0.006929496 |  |  | 579780 | 1.000238 | 0.9150489 | 0.004843064 | 0.9825324 | 0.007262448 | 0.9825272 | 0.007639168 |  |  | 880560 | 0.9867961 | 0.8678712 | 0.01258337 | 0.9772271 | 0.0110351 | 0.977223 | 0.008110479
|  |  | 313392 | 1.004026 | 0.9994305 | 0.0003654688 | 0.9999501 | 0.106524 | 0.9999457 | 0.1120337 |  |  | 537546 | 0.9956763 | 0.9866385 | 0.001132929 | 0.9964703 | 0.005807872 | 0.9964739 | 0.005156456 |  |  | 432660 | 0.9841371 | 0.9670213 | 0.00340842 | 0.9879792 | 0.0059052 | 0.9879785 | 0.006928913 |  |  | 580080 | 1.000238 | 0.9150489 | 0.004843064 | 0.9825353 | 0.007262498 | 0.98253 | 0.007639169 |  |  | 880860 | 0.9800823 | 0.8678712 | 0.01258337 | 0.9772399 | 0.01103484 | 0.9772358 | 0.008110094
|  |  | 313692 | 1.00313 | 0.9994305 | 0.0003654688 | 0.9999501 | 0.106524 | 0.9999457 | 0.1120337 |  |  | 537846 | 0.9966367 | 0.9866385 | 0.001132929 | 0.9964711 | 0.005807814 | 0.9964748 | 0.005156444 |  |  | 432960 | 0.9841371 | 0.9670213 | 0.00340842 | 0.9879943 | 0.005904699 | 0.9879936 | 0.006928331 |  |  | 580380 | 0.9968746 | 0.9150489 | 0.004843064 | 0.9825381 | 0.007262547 | 0.9825328 | 0.00763917 |  |  | 881160 | 0.991272 | 0.8678712 | 0.01258337 | 0.9772528 | 0.01103458 | 0.9772486 | 0.008109709
|  |  | 313992 | 1.00313 | 0.9994305 | 0.0003654688 | 0.9999501 | 0.106524 | 0.9999457 | 0.1120337 |  |  | 538146 | 0.9966367 | 0.9866385 | 0.001132929 | 0.9964719 | 0.005807755 | 0.9964756 | 0.005156431 |  |  | 433260 | 0.9852161 | 0.9670213 | 0.00340842 | 0.9880093 | 0.005904198 | 0.9880086 | 0.00692775 |  |  | 580680 | 0.9985561 | 0.9150489 | 0.004843064 | 0.9825409 | 0.007262596 | 0.9825356 | 0.007639172 |  |  | 881460 | 0.9890341 | 0.8678712 | 0.01258337 | 0.9772656 | 0.01103432 | 0.9772614 | 0.008109326
|  |  | 314292 | 1.00313 | 0.9994305 | 0.0003654688 | 0.9999501 | 0.106524 | 0.9999457 | 0.1120337 |  |  | 538446 | 0.9956763 | 0.9866385 | 0.001132929 | 0.9964728 | 0.005807698 | 0.9964764 | 0.005156419 |  |  | 433560 | 0.9852161 | 0.9670213 | 0.00340842 | 0.9880242 | 0.005903698 | 0.9880235 | 0.006927169 |  |  | 580980 | 1.000238 | 0.9150489 | 0.004843064 | 0.9825436 | 0.007262645 | 0.9825384 | 0.007639173 |  |  | 881760 | 0.9845582 | 0.8678712 | 0.01258337 | 0.9772783 | 0.01103406 | 0.9772742 | 0.008108942
|  |  | 314592 | 1.002234 | 0.9994305 | 0.0003654688 | 0.9999501 | 0.106524 | 0.9999457 | 0.1120337 |  |  | 538746 | 0.9956763 | 0.9866385 | 0.001132929 | 0.9964736 | 0.00580764 | 0.9964773 | 0.005156406 |  |  | 433860 | 0.9852161 | 0.9670213 | 0.00340842 | 0.9880392 | 0.005903198 | 0.9880385 | 0.00692659 |  |  | 581280 | 0.9985561 | 0.9150489 | 0.004843064 | 0.9825464 | 0.007262694 | 0.9825412 | 0.007639174 |  |  | 882060 | 0.99351 | 0.8678712 | 0.01258337 | 0.9772911 | 0.0110338 | 0.9772869 | 0.008108559
|  |  | 314892 | 1.00313 | 0.9994305 | 0.0003654688 | 0.9999501 | 0.106524 | 0.9999457 | 0.1120337 |  |  | 539046 | 0.9956763 | 0.9866385 | 0.001132929 | 0.9964744 | 0.005807583 | 0.9964781 | 0.005156394 |  |  | 434160 | 0.9862951 | 0.9670213 | 0.00340842 | 0.9880541 | 0.005902699 | 0.9880534 | 0.00692601 |  |  | 581580 | 1.000238 | 0.9150489 | 0.004843064 | 0.9825492 | 0.007262742 | 0.982544 | 0.007639176 |  |  | 882360 | 0.9890341 | 0.8678712 | 0.01258337 | 0.9773039 | 0.01103353 | 0.9772997 | 0.008108177
|  |  | 315192 | 1.002234 | 0.9994305 | 0.0003654688 | 0.9999501 | 0.106524 | 0.9999457 | 0.1120337 |  |  | 539346 | 0.9956763 | 0.9866385 | 0.001132929 | 0.9964752 | 0.005807526 | 0.9964789 | 0.005156382 |  |  | 434460 | 0.9852161 | 0.9670213 | 0.00340842 | 0.988069 | 0.0059022 | 0.9880683 | 0.006925432 |  |  | 581880 | 0.9985561 | 0.9150489 | 0.004843064 | 0.982552 | 0.007262791 | 0.9825467 | 0.007639178 |  |  | 882660 | 0.9890341 | 0.8678712 | 0.01258337 | 0.9773166 | 0.01103327 | 0.9773124 | 0.008107796
|  |  | 315492 | 1.004026 | 0.9994305 | 0.0003654688 | 0.9999501 | 0.106524 | 0.9999457 | 0.1120337 |  |  | 539646 | 0.9956763 | 0.9866385 | 0.001132929 | 0.9964761 | 0.005807469 | 0.9964798 | 0.00515637 |  |  | 434760 | 0.9830581 | 0.9670213 | 0.00340842 | 0.9880839 | 0.005901702 | 0.9880832 | 0.006924854 |  |  | 582180 | 1.001919 | 0.9150489 | 0.004843064 | 0.9825547 | 0.007262839 | 0.9825495 | 0.007639179 |  |  | 882960 | 0.9890341 | 0.8678712 | 0.01258337 | 0.9773293 | 0.01103302 | 0.9773251 | 0.008107415
|  |  | 315792 | 1.002234 | 0.9994305 | 0.0003654688 | 0.9999501 | 0.106524 | 0.9999457 | 0.1120337 |  |  | 539946 | 0.9966367 | 0.9866385 | 0.001132929 | 0.9964769 | 0.005807412 | 0.9964806 | 0.005156358 |  |  | 435060 | 0.9841371 | 0.9670213 | 0.00340842 | 0.9880988 | 0.005901205 | 0.9880981 | 0.006924277 |  |  | 582480 | 1.000238 | 0.9150489 | 0.004843064 | 0.9825575 | 0.007262888 | 0.9825522 | 0.007639181 |  |  | 883260 | 0.9845582 | 0.8678712 | 0.01258337 | 0.977342 | 0.01103276 | 0.9773378 | 0.008107034
|  |  | 316092 | 1.00313 | 0.9994305 | 0.0003654688 | 0.9999501 | 0.106524 | 0.9999457 | 0.1120337 |  |  | 540246 | 0.9947158 | 0.9866385 | 0.001132929 | 0.9964777 | 0.005807356 | 0.9964814 | 0.005156346 |  |  | 435360 | 0.9841371 | 0.9670213 | 0.00340842 | 0.9881136 | 0.005900708 | 0.9881129 | 0.0069237 |  |  | 582780 | 1.001919 | 0.9150489 | 0.004843064 | 0.9825602 | 0.007262936 | 0.982555 | 0.007639183 |  |  | 883560 | 0.9867961 | 0.8678712 | 0.01258337 | 0.9773547 | 0.0110325 | 0.9773505 | 0.008106654
|  |  | 316392 | 1.00313 | 0.9994305 | 0.0003654688 | 0.9999501 | 0.106524 | 0.9999457 | 0.1120337 |  |  | 540546 | 0.9937554 | 0.9866385 | 0.001132929 | 0.9964785 | 0.0058073 | 0.9964822 | 0.005156335 |  |  | 435660 | 0.9841371 | 0.9670213 | 0.00340842 | 0.9881284 | 0.005900212 | 0.9881277 | 0.006923125 |  |  | 583080 | 1.000238 | 0.9150489 | 0.004843064 | 0.982563 | 0.007262984 | 0.9825577 | 0.007639184 |  |  | 883860 | 0.9890341 | 0.8678712 | 0.01258337 | 0.9773674 | 0.01103224 | 0.9773632 | 0.008106275
|  |  | 316692 | 1.002234 | 0.9994305 | 0.0003654688 | 0.9999501 | 0.106524 | 0.9999457 | 0.1120337 |  |  | 540846 | 0.9956763 | 0.9866385 | 0.001132929 | 0.9964793 | 0.005807245 | 0.996483 | 0.005156323 |  |  | 435960 | 0.9841371 | 0.9670213 | 0.00340842 | 0.9881432 | 0.005899716 | 0.9881425 | 0.00692255 |  |  | 583380 | 0.9985561 | 0.9150489 | 0.004843064 | 0.9825657 | 0.007263032 | 0.9825604 | 0.007639186 |  |  | 884160 | 0.991272 | 0.8678712 | 0.01258337 | 0.9773801 | 0.01103198 | 0.9773759 | 0.008105896
|  |  | 316992 | 1.00313 | 0.9994305 | 0.0003654688 | 0.9999501 | 0.106524 | 0.9999457 | 0.1120337 |  |  | 541146 | 0.9966367 | 0.9866385 | 0.001132929 | 0.9964801 | 0.005807189 | 0.9964839 | 0.005156312 |  |  | 436260 | 0.9852161 | 0.9670213 | 0.00340842 | 0.988158 | 0.005899221 | 0.9881573 | 0.006921975 |  |  | 583680 | 0.9985561 | 0.9150489 | 0.004843064 | 0.9825684 | 0.00726308 | 0.9825632 | 0.007639188 |  |  | 884460 | 0.9890341 | 0.8678712 | 0.01258337 | 0.9773927 | 0.01103172 | 0.9773885 | 0.008105518
|  |  | 317292 | 1.004026 | 0.9994305 | 0.0003654688 | 0.9999501 | 0.106524 | 0.9999457 | 0.1120337 |  |  | 541446 | 0.9956763 | 0.9866385 | 0.001132929 | 0.996481 | 0.005807134 | 0.9964847 | 0.0051563 |  |  | 436560 | 0.9852161 | 0.9670213 | 0.00340842 | 0.9881727 | 0.005898727 | 0.988172 | 0.006921402 |  |  | 583980 | 0.9968746 | 0.9150489 | 0.004843064 | 0.9825711 | 0.007263128 | 0.9825659 | 0.00763919 |  |  | 884760 | 0.9867961 | 0.8678712 | 0.01258337 | 0.9774054 | 0.01103147 | 0.9774011 | 0.008105141
|  |  | 317592 | 1.00313 | 0.9994305 | 0.0003654688 | 0.9999501 | 0.106524 | 0.9999457 | 0.1120337 |  |  | 541746 | 0.9966367 | 0.9866385 | 0.001132929 | 0.9964818 | 0.00580708 | 0.9964855 | 0.005156289 |  |  | 436860 | 0.9852161 | 0.9670213 | 0.00340842 | 0.9881874 | 0.005898233 | 0.9881868 | 0.006920829 |  |  | 584280 | 0.9968746 | 0.9150489 | 0.004843064 | 0.9825739 | 0.007263175 | 0.9825686 | 0.007639192 |  |  | 885060 | 0.9890341 | 0.8678712 | 0.01258337 | 0.977418 | 0.01103121 | 0.9774137 | 0.008104764
|  |  | 317892 | 1.00313 | 0.9994305 | 0.0003654688 | 0.9999501 | 0.106524 | 0.9999457 | 0.1120337 |  |  | 542046 | 0.9956763 | 0.9866385 | 0.001132929 | 0.9964826 | 0.005807025 | 0.9964863 | 0.005156278 |  |  | 437160 | 0.9841371 | 0.9670213 | 0.00340842 | 0.9882021 | 0.00589774 | 0.9882014 | 0.006920257 |  |  | 584580 | 0.9985561 | 0.9150489 | 0.004843064 | 0.9825766 | 0.007263223 | 0.9825713 | 0.007639194 |  |  | 885360 | 0.9800823 | 0.8678712 | 0.01258337 | 0.9774306 | 0.01103095 | 0.9774264 | 0.008104387
|  |  | 318192 | 1.00313 | 0.9994305 | 0.0003654688 | 0.9999501 | 0.106524 | 0.9999457 | 0.1120337 |  |  | 542346 | 0.9956763 | 0.9866385 | 0.001132929 | 0.9964834 | 0.005806971 | 0.9964871 | 0.005156267 |  |  | 437460 | 0.9852161 | 0.9670213 | 0.00340842 | 0.9882168 | 0.005897247 | 0.9882161 | 0.006919685 |  |  | 584880 | 0.9985561 | 0.9150489 | 0.004843064 | 0.9825793 | 0.00726327 | 0.982574 | 0.007639197 |  |  | 885660 | 0.9890341 | 0.8678712 | 0.01258337 | 0.9774432 | 0.0110307 | 0.9774389 | 0.008104011
|  |  | 318492 | 1.00313 | 0.9994305 | 0.0003654688 | 0.9999501 | 0.106524 | 0.9999457 | 0.1120337 |  |  | 542646 | 0.9947158 | 0.9866385 | 0.001132929 | 0.9964842 | 0.005806917 | 0.9964879 | 0.005156256 |  |  | 437760 | 0.9852161 | 0.9670213 | 0.00340842 | 0.9882314 | 0.005896755 | 0.9882308 | 0.006919114 |  |  | 585180 | 0.9985561 | 0.9150489 | 0.004843064 | 0.9825819 | 0.007263318 | 0.9825767 | 0.007639199 |  |  | 885960 | 0.9890341 | 0.8678712 | 0.01258337 | 0.9774558 | 0.01103044 | 0.9774515 | 0.008103636
|  |  | 318792 | 1.004026 | 0.9994305 | 0.0003654688 | 0.9999501 | 0.106524 | 0.9999457 | 0.1120337 |  |  | 542946 | 0.9947158 | 0.9866385 | 0.001132929 | 0.996485 | 0.005806863 | 0.9964887 | 0.005156245 |  |  | 438060 | 0.9852161 | 0.9670213 | 0.00340842 | 0.9882461 | 0.005896264 | 0.9882454 | 0.006918544 |  |  | 585480 | 1.000238 | 0.9150489 | 0.004843064 | 0.9825846 | 0.007263365 | 0.9825793 | 0.007639201 |  |  | 886260 | 0.9845582 | 0.8678712 | 0.01258337 | 0.9774683 | 0.01103019 | 0.9774641 | 0.008103261
|  |  | 319092 | 1.00313 | 0.9994305 | 0.0003654688 | 0.9999501 | 0.106524 | 0.9999457 | 0.1120337 |  |  | 543246 | 0.9947158 | 0.9866385 | 0.001132929 | 0.9964858 | 0.00580681 | 0.9964895 | 0.005156235 |  |  | 438360 | 0.9862951 | 0.9670213 | 0.00340842 | 0.9882607 | 0.005895773 | 0.98826 | 0.006917975 |  |  | 585780 | 0.9985561 | 0.9150489 | 0.004843064 | 0.9825873 | 0.007263412 | 0.982582 | 0.007639203 |  |  | 886560 | 0.9890341 | 0.8678712 | 0.01258337 | 0.9774809 | 0.01102993 | 0.9774766 | 0.008102887
|  |  | 319392 | 1.00313 | 0.9994305 | 0.0003654688 | 0.9999501 | 0.106524 | 0.9999457 | 0.1120337 |  |  | 543546 | 0.9937554 | 0.9866385 | 0.001132929 | 0.9964866 | 0.005806757 | 0.9964903 | 0.005156224 |  |  | 438660 | 0.9852161 | 0.9670213 | 0.00340842 | 0.9882752 | 0.005895283 | 0.9882746 | 0.006917406 |  |  | 586080 | 1.001919 | 0.9150489 | 0.004843064 | 0.98259 | 0.007263459 | 0.9825847 | 0.007639206 |  |  | 886860 | 0.9867961 | 0.8678712 | 0.01258337 | 0.9774934 | 0.01102968 | 0.9774891 | 0.008102513
|  |  | 319692 | 1.002234 | 0.9994305 | 0.0003654688 | 0.9999501 | 0.106524 | 0.9999457 | 0.1120337 |  |  | 543846 | 0.9947158 | 0.9866385 | 0.001132929 | 0.9964874 | 0.005806704 | 0.9964911 | 0.005156214 |  |  | 438960 | 0.9830581 | 0.9670213 | 0.00340842 | 0.9882898 | 0.005894794 | 0.9882891 | 0.006916838 |  |  | 586380 | 0.9985561 | 0.9150489 | 0.004843064 | 0.9825926 | 0.007263506 | 0.9825873 | 0.007639208 |  |  | 887160 | 0.9867961 | 0.8678712 | 0.01258337 | 0.9775059 | 0.01102943 | 0.9775017 | 0.00810214
|  |  | 319992 | 1.002234 | 0.9994305 | 0.0003654688 | 0.9999501 | 0.106524 | 0.9999457 | 0.1120337 |  |  | 544146 | 0.9966367 | 0.9866385 | 0.001132929 | 0.9964881 | 0.005806651 | 0.9964919 | 0.005156203 |  |  | 439260 | 0.9862951 | 0.9670213 | 0.00340842 | 0.9883043 | 0.005894305 | 0.9883036 | 0.006916271 |  |  | 586680 | 0.9985561 | 0.9150489 | 0.004843064 | 0.9825953 | 0.007263552 | 0.98259 | 0.007639211 |  |  | 887460 | 0.9890341 | 0.8678712 | 0.01258337 | 0.9775184 | 0.01102917 | 0.9775142 | 0.008101768
|  |  | 320292 | 1.00313 | 0.9994305 | 0.0003654688 | 0.9999501 | 0.106524 | 0.9999457 | 0.1120337 |  |  | 544446 | 0.9956763 | 0.9866385 | 0.001132929 | 0.9964889 | 0.005806599 | 0.9964927 | 0.005156193 |  |  | 439560 | 0.9841371 | 0.9670213 | 0.00340842 | 0.9883188 | 0.005893817 | 0.9883181 | 0.006915704 |  |  | 586980 | 0.9985561 | 0.9150489 | 0.004843064 | 0.9825979 | 0.007263599 | 0.9825926 | 0.007639213 |  |  | 887760 | 0.9867961 | 0.8678712 | 0.01258337 | 0.9775309 | 0.01102892 | 0.9775267 | 0.008101396
|  |  | 320592 | 1.00313 | 0.9994305 | 0.0003654688 | 0.9999501 | 0.106524 | 0.9999457 | 0.1120337 |  |  | 544746 | 0.9947158 | 0.9866385 | 0.001132929 | 0.9964897 | 0.005806547 | 0.9964935 | 0.005156183 |  |  | 439860 | 0.9852161 | 0.9670213 | 0.00340842 | 0.9883333 | 0.005893329 | 0.9883326 | 0.006915138 |  |  | 587280 | 0.9985561 | 0.9150489 | 0.004843064 | 0.9826005 | 0.007263645 | 0.9825953 | 0.007639216 |  |  | 888060 | 0.9890341 | 0.8678712 | 0.01258337 | 0.9775434 | 0.01102867 | 0.9775391 | 0.008101025
|  |  | 320892 | 1.004026 | 0.9994305 | 0.0003654688 | 0.9999501 | 0.106524 | 0.9999457 | 0.1120337 |  |  | 545046 | 0.9956763 | 0.9866385 | 0.001132929 | 0.9964905 | 0.005806495 | 0.9964943 | 0.005156173 |  |  | 440160 | 0.9862951 | 0.9670213 | 0.00340842 | 0.9883478 | 0.005892842 | 0.9883471 | 0.006914573 |  |  | 587580 | 0.9985561 | 0.9150489 | 0.004843064 | 0.9826032 | 0.007263692 | 0.9825979 | 0.007639218 |  |  | 888360 | 0.9845582 | 0.8678712 | 0.01258337 | 0.9775559 | 0.01102842 | 0.9775516 | 0.008100654
|  |  | 321192 | 1.004026 | 0.9994305 | 0.0003654688 | 0.9999501 | 0.106524 | 0.9999457 | 0.1120337 |  |  | 545346 | 0.9956763 | 0.9866385 | 0.001132929 | 0.9964913 | 0.005806444 | 0.996495 | 0.005156163 |  |  | 440460 | 0.9862951 | 0.9670213 | 0.00340842 | 0.9883622 | 0.005892355 | 0.9883615 | 0.006914008 |  |  | 587880 | 1.001919 | 0.9150489 | 0.004843064 | 0.9826058 | 0.007263738 | 0.9826005 | 0.007639221 |  |  | 888660 | 0.9800823 | 0.8678712 | 0.01258337 | 0.9775683 | 0.01102816 | 0.977564 | 0.008100284
|  |  | 321492 | 1.004026 | 0.9994305 | 0.0003654688 | 0.9999501 | 0.106524 | 0.9999457 | 0.1120337 |  |  | 545646 | 0.9966367 | 0.9866385 | 0.001132929 | 0.9964921 | 0.005806392 | 0.9964958 | 0.005156153 |  |  | 440760 | 0.9873741 | 0.9670213 | 0.00340842 | 0.9883766 | 0.00589187 | 0.9883759 | 0.006913445 |  |  | 588180 | 1.000238 | 0.9150489 | 0.004843064 | 0.9826084 | 0.007263784 | 0.9826031 | 0.007639224 |  |  | 888960 | 0.99351 | 0.8678712 | 0.01258337 | 0.9775808 | 0.01102791 | 0.9775765 | 0.008099914
|  |  | 321792 | 1.00313 | 0.9994305 | 0.0003654688 | 0.9999501 | 0.106524 | 0.9999457 | 0.1120337 |  |  | 545946 | 0.9956763 | 0.9866385 | 0.001132929 | 0.9964928 | 0.005806341 | 0.9964966 | 0.005156144 |  |  | 441060 | 0.9841371 | 0.9670213 | 0.00340842 | 0.988391 | 0.005891384 | 0.9883903 | 0.006912882 |  |  | 588480 | 1.000238 | 0.9150489 | 0.004843064 | 0.982611 | 0.00726383 | 0.9826057 | 0.007639227 |  |  | 889260 | 0.9845582 | 0.8678712 | 0.01258337 | 0.9775932 | 0.01102766 | 0.9775889 | 0.008099545
|  |  | 322092 | 1.00313 | 0.9994305 | 0.0003654688 | 0.9999501 | 0.106524 | 0.9999457 | 0.1120337 |  |  | 546246 | 0.9956763 | 0.9866385 | 0.001132929 | 0.9964936 | 0.005806291 | 0.9964974 | 0.005156134 |  |  | 441360 | 0.9841371 | 0.9670213 | 0.00340842 | 0.9884053 | 0.0058909 | 0.9884047 | 0.006912319 |  |  | 588780 | 1.000238 | 0.9150489 | 0.004843064 | 0.9826136 | 0.007263876 | 0.9826083 | 0.00763923 |  |  | 889560 | 0.991272 | 0.8678712 | 0.01258337 | 0.9776056 | 0.01102741 | 0.9776013 | 0.008099176
|  |  | 322392 | 1.00313 | 0.9994305 | 0.0003654688 | 0.9999501 | 0.106524 | 0.9999457 | 0.1120337 |  |  | 546546 | 0.9966367 | 0.9866385 | 0.001132929 | 0.9964944 | 0.00580624 | 0.9964982 | 0.005156124 |  |  | 441660 | 0.9830581 | 0.9670213 | 0.00340842 | 0.9884197 | 0.005890416 | 0.988419 | 0.006911758 |  |  | 589080 | 1.000238 | 0.9150489 | 0.004843064 | 0.9826162 | 0.007263922 | 0.9826109 | 0.007639232 |  |  | 889860 | 0.9890341 | 0.8678712 | 0.01258337 | 0.977618 | 0.01102716 | 0.9776137 | 0.008098808
|  |  | 322692 | 1.002234 | 0.9994305 | 0.0003654688 | 0.9999501 | 0.106524 | 0.9999457 | 0.1120337 |  |  | 546846 | 0.9956763 | 0.9866385 | 0.001132929 | 0.9964952 | 0.00580619 | 0.9964989 | 0.005156115 |  |  | 441960 | 0.9852161 | 0.9670213 | 0.00340842 | 0.988434 | 0.005889932 | 0.9884333 | 0.006911197 |  |  | 589380 | 0.9985561 | 0.9150489 | 0.004843064 | 0.9826188 | 0.007263967 | 0.9826135 | 0.007639235 |  |  | 890160 | 0.9845582 | 0.8678712 | 0.01258337 | 0.9776304 | 0.01102691 | 0.977626 | 0.008098441
|  |  | 322992 | 1.00313 | 0.9994305 | 0.0003654688 | 0.9999501 | 0.106524 | 0.9999457 | 0.1120337 |  |  | 547146 | 0.9956763 | 0.9866385 | 0.001132929 | 0.9964959 | 0.00580614 | 0.9964997 | 0.005156106 |  |  | 442260 | 0.9852161 | 0.9670213 | 0.00340842 | 0.9884483 | 0.00588945 | 0.9884476 | 0.006910637 |  |  | 589680 | 1.003601 | 0.9150489 | 0.004843064 | 0.9826214 | 0.007264013 | 0.9826161 | 0.007639238 |  |  | 890460 | 0.9890341 | 0.8678712 | 0.01258337 | 0.9776427 | 0.01102666 | 0.9776384 | 0.008098074
|  |  | 323292 | 1.00313 | 0.9994305 | 0.0003654688 | 0.9999501 | 0.106524 | 0.9999457 | 0.1120337 |  |  | 547446 | 0.9956763 | 0.9866385 | 0.001132929 | 0.9964967 | 0.00580609 | 0.9965005 | 0.005156097 |  |  | 442560 | 0.9862951 | 0.9670213 | 0.00340842 | 0.9884626 | 0.005888967 | 0.9884619 | 0.006910077 |  |  | 589980 | 1.000238 | 0.9150489 | 0.004843064 | 0.9826239 | 0.007264058 | 0.9826186 | 0.007639241 |  |  | 890760 | 0.991272 | 0.8678712 | 0.01258337 | 0.9776551 | 0.01102642 | 0.9776507 | 0.008097708
|  |  | 323592 | 1.00313 | 0.9994305 | 0.0003654688 | 0.9999501 | 0.106524 | 0.9999457 | 0.1120337 |  |  | 547746 | 0.9947158 | 0.9866385 | 0.001132929 | 0.9964975 | 0.005806041 | 0.9965013 | 0.005156087 |  |  | 442860 | 0.9852161 | 0.9670213 | 0.00340842 | 0.9884768 | 0.005888486 | 0.9884762 | 0.006909518 |  |  | 590280 | 1.000238 | 0.9150489 | 0.004843064 | 0.9826265 | 0.007264104 | 0.9826212 | 0.007639244 |  |  | 891060 | 0.99351 | 0.8678712 | 0.01258337 | 0.9776674 | 0.01102617 | 0.9776631 | 0.008097342
|  |  | 323892 | 1.004026 | 0.9994305 | 0.0003654688 | 0.9999501 | 0.106524 | 0.9999457 | 0.1120337 |  |  | 548046 | 0.9966367 | 0.9866385 | 0.001132929 | 0.9964982 | 0.005805991 | 0.996502 | 0.005156078 |  |  | 443160 | 0.9830581 | 0.9670213 | 0.00340842 | 0.988491 | 0.005888005 | 0.9884904 | 0.00690896 |  |  | 590580 | 1.003601 | 0.9150489 | 0.004843064 | 0.9826291 | 0.007264149 | 0.9826237 | 0.007639248 |  |  | 891360 | 0.991272 | 0.8678712 | 0.01258337 | 0.9776797 | 0.01102592 | 0.9776754 | 0.008096977
|  |  | 324192 | 1.004026 | 0.9994305 | 0.0003654688 | 0.9999501 | 0.106524 | 0.9999457 | 0.1120337 |  |  | 548346 | 0.9956763 | 0.9866385 | 0.001132929 | 0.996499 | 0.005805943 | 0.9965028 | 0.005156069 |  |  | 443460 | 0.9841371 | 0.9670213 | 0.00340842 | 0.9885052 | 0.005887525 | 0.9885046 | 0.006908403 |  |  | 590880 | 1.000238 | 0.9150489 | 0.004843064 | 0.9826316 | 0.007264194 | 0.9826263 | 0.007639251 |  |  | 891660 | 0.9845582 | 0.8678712 | 0.01258337 | 0.977692 | 0.01102567 | 0.9776877 | 0.008096612
|  |  | 324492 | 1.00313 | 0.9994305 | 0.0003654688 | 0.9999501 | 0.106524 | 0.9999457 | 0.1120337 |  |  | 548646 | 0.9947158 | 0.9866385 | 0.001132929 | 0.9964997 | 0.005805894 | 0.9965035 | 0.005156061 |  |  | 443760 | 0.9841371 | 0.9670213 | 0.00340842 | 0.9885194 | 0.005887045 | 0.9885188 | 0.006907846 |  |  | 591180 | 1.003601 | 0.9150489 | 0.004843064 | 0.9826342 | 0.007264239 | 0.9826288 | 0.007639254 |  |  | 891960 | 0.9890341 | 0.8678712 | 0.01258337 | 0.9777043 | 0.01102543 | 0.9777 | 0.008096248
|  |  | 324792 | 1.00313 | 0.9994305 | 0.0003654688 | 0.9999501 | 0.106524 | 0.9999457 | 0.1120337 |  |  | 548946 | 0.9956763 | 0.9866385 | 0.001132929 | 0.9965005 | 0.005805845 | 0.9965043 | 0.005156052 |  |  | 444060 | 0.9841371 | 0.9670213 | 0.00340842 | 0.9885336 | 0.005886566 | 0.9885329 | 0.00690729 |  |  | 591480 | 1.003601 | 0.9150489 | 0.004843064 | 0.9826367 | 0.007264284 | 0.9826314 | 0.007639257 |  |  | 892260 | 0.991272 | 0.8678712 | 0.01258337 | 0.9777166 | 0.01102518 | 0.9777123 | 0.008095884
|  |  | 325092 | 1.004026 | 0.9994305 | 0.0003654688 | 0.9999501 | 0.106524 | 0.9999457 | 0.1120337 |  |  | 549246 | 0.9956763 | 0.9866385 | 0.001132929 | 0.9965013 | 0.005805797 | 0.9965051 | 0.005156043 |  |  | 444360 | 0.9862951 | 0.9670213 | 0.00340842 | 0.9885477 | 0.005886088 | 0.9885471 | 0.006906735 |  |  | 591780 | 1.000238 | 0.9150489 | 0.004843064 | 0.9826392 | 0.007264329 | 0.9826339 | 0.007639261 |  |  | 892560 | 0.9890341 | 0.8678712 | 0.01258337 | 0.9777289 | 0.01102493 | 0.9777245 | 0.008095521
|  |  | 325392 | 1.002234 | 0.9994305 | 0.0003654688 | 0.9999501 | 0.106524 | 0.9999457 | 0.1120337 |  |  | 549546 | 0.9956763 | 0.9866385 | 0.001132929 | 0.996502 | 0.005805749 | 0.9965058 | 0.005156035 |  |  | 444660 | 0.9862951 | 0.9670213 | 0.00340842 | 0.9885618 | 0.00588561 | 0.9885612 | 0.006906181 |  |  | 592080 | 1.005282 | 0.9150489 | 0.004843064 | 0.9826418 | 0.007264373 | 0.9826364 | 0.007639264 |  |  | 892860 | 0.9823203 | 0.8678712 | 0.01258337 | 0.9777411 | 0.01102469 | 0.9777368 | 0.008095159
|  |  | 325692 | 1.002234 | 0.9994305 | 0.0003654688 | 0.9999501 | 0.106524 | 0.9999457 | 0.1120337 |  |  | 549846 | 0.9956763 | 0.9866385 | 0.001132929 | 0.9965028 | 0.005805701 | 0.9965066 | 0.005156026 |  |  | 444960 | 0.9852161 | 0.9670213 | 0.00340842 | 0.9885759 | 0.005885132 | 0.9885753 | 0.006905627 |  |  | 592380 | 1.003601 | 0.9150489 | 0.004843064 | 0.9826443 | 0.007264418 | 0.9826389 | 0.007639267 |  |  | 893160 | 0.9867961 | 0.8678712 | 0.01258337 | 0.9777534 | 0.01102444 | 0.977749 | 0.008094797
|  |  | 325992 | 1.001338 | 0.9994305 | 0.0003654688 | 0.9999501 | 0.106524 | 0.9999457 | 0.1120337 |  |  | 550146 | 0.9947158 | 0.9866385 | 0.001132929 | 0.9965035 | 0.005805654 | 0.9965073 | 0.005156018 |  |  | 445260 | 0.9862951 | 0.9670213 | 0.00340842 | 0.98859 | 0.005884656 | 0.9885893 | 0.006905074 |  |  | 592680 | 1.001919 | 0.9150489 | 0.004843064 | 0.9826468 | 0.007264462 | 0.9826414 | 0.007639271 |  |  | 893460 | 0.991272 | 0.8678712 | 0.01258337 | 0.9777656 | 0.0110242 | 0.9777612 | 0.008094435
|  |  | 326292 | 1.00313 | 0.9994305 | 0.0003654688 | 0.9999501 | 0.106524 | 0.9999457 | 0.1120337 |  |  | 550446 | 0.9947158 | 0.9866385 | 0.001132929 | 0.9965043 | 0.005805607 | 0.9965081 | 0.00515601 |  |  | 445560 | 0.9841371 | 0.9670213 | 0.00340842 | 0.988604 | 0.00588418 | 0.9886034 | 0.006904522 |  |  | 592980 | 1.001919 | 0.9150489 | 0.004843064 | 0.9826493 | 0.007264507 | 0.9826439 | 0.007639274 |  |  | 893760 | 1.000224 | 0.8678712 | 0.01258337 | 0.9777778 | 0.01102395 | 0.9777734 | 0.008094075
|  |  | 326592 | 1.002234 | 0.9994305 | 0.0003654688 | 0.9999501 | 0.106524 | 0.9999457 | 0.1120337 |  |  | 550746 | 0.9966367 | 0.9866385 | 0.001132929 | 0.996505 | 0.00580556 | 0.9965088 | 0.005156002 |  |  | 445860 | 0.9841371 | 0.9670213 | 0.00340842 | 0.988618 | 0.005883705 | 0.9886174 | 0.00690397 |  |  | 593280 | 1.000238 | 0.9150489 | 0.004843064 | 0.9826518 | 0.007264551 | 0.9826464 | 0.007639278 |  |  | 894060 | 0.9890341 | 0.8678712 | 0.01258337 | 0.97779 | 0.01102371 | 0.9777856 | 0.008093714
|  |  | 326892 | 1.004026 | 0.9994305 | 0.0003654688 | 0.9999501 | 0.106524 | 0.9999457 | 0.1120337 |  |  | 551046 | 0.9956763 | 0.9866385 | 0.001132929 | 0.9965057 | 0.005805513 | 0.9965096 | 0.005155994 |  |  | 446160 | 0.9852161 | 0.9670213 | 0.00340842 | 0.988632 | 0.00588323 | 0.9886314 | 0.006903419 |  |  | 593580 | 1.001919 | 0.9150489 | 0.004843064 | 0.9826543 | 0.007264595 | 0.9826489 | 0.007639282 |  |  | 894360 | 0.991272 | 0.8678712 | 0.01258337 | 0.9778022 | 0.01102347 | 0.9777978 | 0.008093355
|  |  | 327192 | 1.002234 | 0.9994305 | 0.0003654688 | 0.9999501 | 0.106524 | 0.9999457 | 0.1120337 |  |  | 551346 | 0.9966367 | 0.9866385 | 0.001132929 | 0.9965065 | 0.005805467 | 0.9965103 | 0.005155986 |  |  | 446460 | 0.9862951 | 0.9670213 | 0.00340842 | 0.988646 | 0.005882756 | 0.9886454 | 0.006902869 |  |  | 593880 | 1.005282 | 0.9150489 | 0.004843064 | 0.9826567 | 0.007264639 | 0.9826514 | 0.007639285 |  |  | 894660 | 0.9890341 | 0.8678712 | 0.01258337 | 0.9778144 | 0.01102322 | 0.9778099 | 0.008092996
|  |  | 327492 | 1.002234 | 0.9994305 | 0.0003654688 | 0.9999501 | 0.106524 | 0.9999457 | 0.1120337 |  |  | 551646 | 0.9966367 | 0.9866385 | 0.001132929 | 0.9965072 | 0.00580542 | 0.9965111 | 0.005155978 |  |  | 446760 | 0.9862951 | 0.9670213 | 0.00340842 | 0.9886599 | 0.005882282 | 0.9886593 | 0.00690232 |  |  | 594180 | 1.001919 | 0.9150489 | 0.004843064 | 0.9826592 | 0.007264683 | 0.9826539 | 0.007639289 |  |  | 894960 | 0.9867961 | 0.8678712 | 0.01258337 | 0.9778265 | 0.01102298 | 0.9778221 | 0.008092637
|  |  | 327792 | 1.004026 | 0.9994305 | 0.0003654688 | 0.9999501 | 0.106524 | 0.9999457 | 0.1120337 |  |  | 551946 | 0.9947158 | 0.9866385 | 0.001132929 | 0.996508 | 0.005805374 | 0.9965118 | 0.00515597 |  |  | 447060 | 0.9852161 | 0.9670213 | 0.00340842 | 0.9886739 | 0.005881809 | 0.9886732 | 0.006901771 |  |  | 594480 | 1.003601 | 0.9150489 | 0.004843064 | 0.9826617 | 0.007264727 | 0.9826563 | 0.007639293 |  |  | 895260 | 0.9890341 | 0.8678712 | 0.01258337 | 0.9778387 | 0.01102274 | 0.9778342 | 0.008092279
|  |  | 328092 | 1.002234 | 0.9994305 | 0.0003654688 | 0.9999501 | 0.106524 | 0.9999457 | 0.1120337 |  |  | 552246 | 0.9956763 | 0.9866385 | 0.001132929 | 0.9965087 | 0.005805328 | 0.9965125 | 0.005155962 |  |  | 447360 | 0.9852161 | 0.9670213 | 0.00340842 | 0.9886878 | 0.005881337 | 0.9886871 | 0.006901223 |  |  | 594780 | 1.000238 | 0.9150489 | 0.004843064 | 0.9826642 | 0.007264771 | 0.9826588 | 0.007639296 |  |  | 895560 | 0.9890341 | 0.8678712 | 0.01258337 | 0.9778508 | 0.01102249 | 0.9778464 | 0.008091921
|  |  | 328392 | 1.002234 | 0.9994305 | 0.0003654688 | 0.9999501 | 0.106524 | 0.9999457 | 0.1120337 |  |  | 552546 | 0.9947158 | 0.9866385 | 0.001132929 | 0.9965094 | 0.005805283 | 0.9965133 | 0.005155955 |  |  | 447660 | 0.9841371 | 0.9670213 | 0.00340842 | 0.9887017 | 0.005880866 | 0.988701 | 0.006900676 |  |  | 595080 | 1.000238 | 0.9150489 | 0.004843064 | 0.9826666 | 0.007264814 | 0.9826613 | 0.0076393 |  |  | 895860 | 0.99351 | 0.8678712 | 0.01258337 | 0.9778629 | 0.01102225 | 0.9778585 | 0.008091564
|  |  | 328692 | 1.00313 | 0.9994305 | 0.0003654688 | 0.9999501 | 0.106524 | 0.9999457 | 0.1120337 |  |  | 552846 | 0.9947158 | 0.9866385 | 0.001132929 | 0.9965102 | 0.005805238 | 0.996514 | 0.005155947 |  |  | 447960 | 0.9841371 | 0.9670213 | 0.00340842 | 0.9887155 | 0.005880395 | 0.9887149 | 0.006900129 |  |  | 595380 | 1.001919 | 0.9150489 | 0.004843064 | 0.9826691 | 0.007264858 | 0.9826637 | 0.007639304 |  |  | 896160 | 0.991272 | 0.8678712 | 0.01258337 | 0.977875 | 0.01102201 | 0.9778706 | 0.008091208
|  |  | 328992 | 1.00313 | 0.9994305 | 0.0003654688 | 0.9999501 | 0.106524 | 0.9999457 | 0.1120337 |  |  | 553146 | 0.9956763 | 0.9866385 | 0.001132929 | 0.9965109 | 0.005805193 | 0.9965148 | 0.00515594 |  |  | 448260 | 0.9852161 | 0.9670213 | 0.00340842 | 0.9887294 | 0.005879924 | 0.9887287 | 0.006899583 |  |  | 595680 | 1.000238 | 0.9150489 | 0.004843064 | 0.9826715 | 0.007264901 | 0.9826661 | 0.007639308 |  |  | 896460 | 0.9867961 | 0.8678712 | 0.01258337 | 0.9778871 | 0.01102177 | 0.9778826 | 0.008090852
|  |  | 329292 | 1.004026 | 0.9994305 | 0.0003654688 | 0.9999501 | 0.106524 | 0.9999457 | 0.1120337 |  |  | 553446 | 0.9956763 | 0.9866385 | 0.001132929 | 0.9965116 | 0.005805148 | 0.9965155 | 0.005155932 |  |  | 448560 | 0.9841371 | 0.9670213 | 0.00340842 | 0.9887432 | 0.005879454 | 0.9887425 | 0.006899038 |  |  | 595980 | 1.005282 | 0.9150489 | 0.004843064 | 0.9826739 | 0.007264944 | 0.9826686 | 0.007639312 |  |  | 896760 | 0.9845582 | 0.8678712 | 0.01258337 | 0.9778992 | 0.01102153 | 0.9778947 | 0.008090497
|  |  | 329592 | 1.00313 | 0.9994305 | 0.0003654688 | 0.9999501 | 0.106524 | 0.9999457 | 0.1120337 |  |  | 553746 | 0.9956763 | 0.9866385 | 0.001132929 | 0.9965123 | 0.005805103 | 0.9965162 | 0.005155925 |  |  | 448860 | 0.9841371 | 0.9670213 | 0.00340842 | 0.988757 | 0.005878985 | 0.9887563 | 0.006898494 |  |  | 596280 | 1.001919 | 0.9150489 | 0.004843064 | 0.9826764 | 0.007264987 | 0.982671 | 0.007639316 |  |  | 897060 | 0.9867961 | 0.8678712 | 0.01258337 | 0.9779112 | 0.01102129 | 0.9779067 | 0.008090142
|  |  | 329892 | 1.00313 | 0.9994305 | 0.0003654688 | 0.9999501 | 0.106524 | 0.9999457 | 0.1120337 |  |  | 554046 | 0.9956763 | 0.9866385 | 0.001132929 | 0.9965131 | 0.005805059 | 0.9965169 | 0.005155918 |  |  | 449160 | 0.9862951 | 0.9670213 | 0.00340842 | 0.9887707 | 0.005878517 | 0.9887701 | 0.00689795 |  |  | 596580 | 1.001919 | 0.9150489 | 0.004843064 | 0.9826788 | 0.00726503 | 0.9826734 | 0.00763932 |  |  | 897360 | 0.9890341 | 0.8678712 | 0.01258337 | 0.9779233 | 0.01102105 | 0.9779188 | 0.008089788
|  |  | 330192 | 1.002234 | 0.9994305 | 0.0003654688 | 0.9999501 | 0.106524 | 0.9999457 | 0.1120337 |  |  | 554346 | 0.9956763 | 0.9866385 | 0.001132929 | 0.9965138 | 0.005805015 | 0.9965177 | 0.005155911 |  |  | 449460 | 0.9852161 | 0.9670213 | 0.00340842 | 0.9887845 | 0.005878049 | 0.9887839 | 0.006897408 |  |  | 596880 | 1.005282 | 0.9150489 | 0.004843064 | 0.9826812 | 0.007265073 | 0.9826758 | 0.007639324 |  |  | 897660 | 0.991272 | 0.8678712 | 0.01258337 | 0.9779353 | 0.01102081 | 0.9779308 | 0.008089434
|  |  | 330492 | 1.002234 | 0.9994305 | 0.0003654688 | 0.9999501 | 0.106524 | 0.9999457 | 0.1120337 |  |  | 554646 | 0.9956763 | 0.9866385 | 0.001132929 | 0.9965145 | 0.005804971 | 0.9965184 | 0.005155904 |  |  | 449760 | 0.9862951 | 0.9670213 | 0.00340842 | 0.9887982 | 0.005877582 | 0.9887976 | 0.006896865 |  |  | 597180 | 0.9985561 | 0.9150489 | 0.004843064 | 0.9826836 | 0.007265116 | 0.9826782 | 0.007639328 |  |  | 897960 | 0.991272 | 0.8678712 | 0.01258337 | 0.9779473 | 0.01102057 | 0.9779428 | 0.008089081
|  |  | 330792 | 1.00313 | 0.9994305 | 0.0003654688 | 0.9999501 | 0.106524 | 0.9999457 | 0.1120337 |  |  | 554946 | 0.9956763 | 0.9866385 | 0.001132929 | 0.9965152 | 0.005804927 | 0.9965191 | 0.005155897 |  |  | 450060 | 0.9841371 | 0.9670213 | 0.00340842 | 0.9888119 | 0.005877115 | 0.9888113 | 0.006896324 |  |  | 597480 | 1.003601 | 0.9150489 | 0.004843064 | 0.982686 | 0.007265159 | 0.9826806 | 0.007639332 |  |  | 898260 | 0.99351 | 0.8678712 | 0.01258337 | 0.9779593 | 0.01102034 | 0.9779548 | 0.008088728
|  |  | 331092 | 1.002234 | 0.9994305 | 0.0003654688 | 0.9999501 | 0.106524 | 0.9999457 | 0.1120337 |  |  | 555246 | 0.9956763 | 0.9866385 | 0.001132929 | 0.9965159 | 0.005804884 | 0.9965198 | 0.00515589 |  |  | 450360 | 0.9862951 | 0.9670213 | 0.00340842 | 0.9888256 | 0.005876649 | 0.988825 | 0.006895783 |  |  | 597780 | 1.001919 | 0.9150489 | 0.004843064 | 0.9826884 | 0.007265201 | 0.982683 | 0.007639336 |  |  | 898560 | 0.9890341 | 0.8678712 | 0.01258337 | 0.9779713 | 0.0110201 | 0.9779668 | 0.008088376
|  |  | 331392 | 1.004026 | 0.9994305 | 0.0003654688 | 0.9999501 | 0.106524 | 0.9999457 | 0.1120337 |  |  | 555546 | 0.9956763 | 0.9866385 | 0.001132929 | 0.9965167 | 0.00580484 | 0.9965205 | 0.005155883 |  |  | 450660 | 0.9852161 | 0.9670213 | 0.00340842 | 0.9888393 | 0.005876184 | 0.9888386 | 0.006895243 |  |  | 598080 | 1.003601 | 0.9150489 | 0.004843064 | 0.9826908 | 0.007265244 | 0.9826854 | 0.007639341 |  |  | 898860 | 0.9845582 | 0.8678712 | 0.01258337 | 0.9779833 | 0.01101986 | 0.9779788 | 0.008088025
|  |  | 331692 | 1.004026 | 0.9994305 | 0.0003654688 | 0.9999501 | 0.106524 | 0.9999457 | 0.1120337 |  |  | 555846 | 0.9956763 | 0.9866385 | 0.001132929 | 0.9965174 | 0.005804797 | 0.9965213 | 0.005155877 |  |  | 450960 | 0.9852161 | 0.9670213 | 0.00340842 | 0.9888529 | 0.005875719 | 0.9888523 | 0.006894704 |  |  | 598380 | 1.001919 | 0.9150489 | 0.004843064 | 0.9826932 | 0.007265286 | 0.9826878 | 0.007639345 |  |  | 899160 | 0.99351 | 0.8678712 | 0.01258337 | 0.9779952 | 0.01101962 | 0.9779907 | 0.008087674
|  |  | 331992 | 1.004026 | 0.9994305 | 0.0003654688 | 0.9999501 | 0.106524 | 0.9999457 | 0.1120337 |  |  | 556146 | 0.9966367 | 0.9866385 | 0.001132929 | 0.9965181 | 0.005804755 | 0.996522 | 0.00515587 |  |  | 451260 | 0.9852161 | 0.9670213 | 0.00340842 | 0.9888665 | 0.005875255 | 0.9888659 | 0.006894165 |  |  | 598680 | 1.003601 | 0.9150489 | 0.004843064 | 0.9826956 | 0.007265329 | 0.9826902 | 0.007639349 |  |  | 899460 | 0.9845582 | 0.8678712 | 0.01258337 | 0.9780072 | 0.01101939 | 0.9780027 | 0.008087323
|  |  | 332292 | 1.002234 | 0.9994305 | 0.0003654688 | 0.9999501 | 0.106524 | 0.9999457 | 0.1120337 |  |  | 556446 | 0.9956763 | 0.9866385 | 0.001132929 | 0.9965188 | 0.005804712 | 0.9965227 | 0.005155864 |  |  | 451560 | 0.9852161 | 0.9670213 | 0.00340842 | 0.9888801 | 0.005874792 | 0.9888795 | 0.006893628 |  |  | 598980 | 1.000238 | 0.9150489 | 0.004843064 | 0.9826979 | 0.007265371 | 0.9826925 | 0.007639354 |  |  | 899760 | 0.9867961 | 0.8678712 | 0.01258337 | 0.9780191 | 0.01101915 | 0.9780146 | 0.008086973
|  |  | 332592 | 1.002234 | 0.9994305 | 0.0003654688 | 0.9999501 | 0.106524 | 0.9999457 | 0.1120337 |  |  | 556746 | 0.9947158 | 0.9866385 | 0.001132929 | 0.9965195 | 0.00580467 | 0.9965234 | 0.005155857 |  |  | 451860 | 0.9852161 | 0.9670213 | 0.00340842 | 0.9888937 | 0.005874329 | 0.9888931 | 0.006893091 |  |  | 599280 | 1.003601 | 0.9150489 | 0.004843064 | 0.9827003 | 0.007265413 | 0.9826949 | 0.007639358 |  |  | 900060 | 0.9890341 | 0.8678712 | 0.01258337 | 0.978031 | 0.01101891 | 0.9780265 | 0.008086624
|  |  | 332892 | 1.00313 | 0.9994305 | 0.0003654688 | 0.9999501 | 0.106524 | 0.9999457 | 0.1120337 |  |  | 557046 | 0.9937554 | 0.9866385 | 0.001132929 | 0.9965202 | 0.005804628 | 0.9965241 | 0.005155851 |  |  | 452160 | 0.9852161 | 0.9670213 | 0.00340842 | 0.9889072 | 0.005873867 | 0.9889066 | 0.006892554 |  |  | 599580 | 1.003601 | 0.9150489 | 0.004843064 | 0.9827026 | 0.007265455 | 0.9826973 | 0.007639362 |  |  | 900360 | 0.9890341 | 0.8678712 | 0.01258337 | 0.9780429 | 0.01101868 | 0.9780384 | 0.008086275
|  |  | 333192 | 1.004026 | 0.9994305 | 0.0003654688 | 0.9999501 | 0.106524 | 0.9999457 | 0.1120337 |  |  | 557346 | 0.9956763 | 0.9866385 | 0.001132929 | 0.9965209 | 0.005804586 | 0.9965248 | 0.005155845 |  |  | 452460 | 0.9841371 | 0.9670213 | 0.00340842 | 0.9889208 | 0.005873405 | 0.9889202 | 0.006892019 |  |  | 599880 | 1.003601 | 0.9150489 | 0.004843064 | 0.982705 | 0.007265497 | 0.9826996 | 0.007639367 |  |  | 900660 | 0.9867961 | 0.8678712 | 0.01258337 | 0.9780548 | 0.01101844 | 0.9780503 | 0.008085926
|  |  | 333492 | 1.00313 | 0.9994305 | 0.0003654688 | 0.9999501 | 0.106524 | 0.9999457 | 0.1120337 |  |  | 557646 | 0.9956763 | 0.9866385 | 0.001132929 | 0.9965216 | 0.005804544 | 0.9965255 | 0.005155839 |  |  | 452760 | 0.9852161 | 0.9670213 | 0.00340842 | 0.9889343 | 0.005872944 | 0.9889337 | 0.006891484 |  |  | 600180 | 1.000238 | 0.9150489 | 0.004843064 | 0.9827073 | 0.007265539 | 0.9827019 | 0.007639371 |  |  | 900960 | 0.9890341 | 0.8678712 | 0.01258337 | 0.9780667 | 0.01101821 | 0.9780622 | 0.008085579
|  |  | 333792 | 1.00313 | 0.9994305 | 0.0003654688 | 0.9999501 | 0.106524 | 0.9999457 | 0.1120337 |  |  | 557946 | 0.9947158 | 0.9866385 | 0.001132929 | 0.9965223 | 0.005804503 | 0.9965262 | 0.005155833 |  |  | 453060 | 0.9852161 | 0.9670213 | 0.00340842 | 0.9889478 | 0.005872484 | 0.9889471 | 0.00689095 |  |  | 600480 | 1.000238 | 0.9150489 | 0.004843064 | 0.9827097 | 0.00726558 | 0.9827043 | 0.007639376 |  |  | 901260 | 0.9867961 | 0.8678712 | 0.01258337 | 0.9780786 | 0.01101797 | 0.978074 | 0.008085231
|  |  | 334092 | 1.004026 | 0.9994305 | 0.0003654688 | 0.9999501 | 0.106524 | 0.9999457 | 0.1120337 |  |  | 558246 | 0.9956763 | 0.9866385 | 0.001132929 | 0.996523 | 0.005804461 | 0.9965269 | 0.005155827 |  |  | 453360 | 0.9862951 | 0.9670213 | 0.00340842 | 0.9889612 | 0.005872024 | 0.9889606 | 0.006890416 |  |  | 600780 | 1.000238 | 0.9150489 | 0.004843064 | 0.982712 | 0.007265622 | 0.9827066 | 0.007639381 |  |  | 901560 | 0.9890341 | 0.8678712 | 0.01258337 | 0.9780904 | 0.01101774 | 0.9780859 | 0.008084885
|  |  | 334392 | 1.002234 | 0.9994305 | 0.0003654688 | 0.9999501 | 0.106524 | 0.9999457 | 0.1120337 |  |  | 558546 | 0.9937554 | 0.9866385 | 0.001132929 | 0.9965237 | 0.00580442 | 0.9965276 | 0.005155821 |  |  | 453660 | 0.9862951 | 0.9670213 | 0.00340842 | 0.9889747 | 0.005871565 | 0.9889741 | 0.006889883 |  |  | 601080 | 1.001919 | 0.9150489 | 0.004843064 | 0.9827143 | 0.007265663 | 0.9827089 | 0.007639385 |  |  | 901860 | 0.9890341 | 0.8678712 | 0.01258337 | 0.9781023 | 0.01101751 | 0.9780977 | 0.008084538
|  |  | 334692 | 1.004026 | 0.9994305 | 0.0003654688 | 0.9999501 | 0.106524 | 0.9999457 | 0.1120337 |  |  | 558846 | 0.9947158 | 0.9866385 | 0.001132929 | 0.9965244 | 0.00580438 | 0.9965283 | 0.005155815 |  |  | 453960 | 0.9852161 | 0.9670213 | 0.00340842 | 0.9889881 | 0.005871107 | 0.9889875 | 0.006889352 |  |  | 601380 | 1.001919 | 0.9150489 | 0.004843064 | 0.9827166 | 0.007265705 | 0.9827112 | 0.00763939 |  |  | 902160 | 0.9867961 | 0.8678712 | 0.01258337 | 0.9781141 | 0.01101727 | 0.9781095 | 0.008084193
|  |  | 334992 | 1.002234 | 0.9994305 | 0.0003654688 | 0.9999501 | 0.106524 | 0.9999457 | 0.1120337 |  |  | 559146 | 0.9947158 | 0.9866385 | 0.001132929 | 0.9965251 | 0.005804339 | 0.996529 | 0.005155809 |  |  | 454260 | 0.9852161 | 0.9670213 | 0.00340842 | 0.9890015 | 0.005870649 | 0.9890009 | 0.00688882 |  |  | 601680 | 1.003601 | 0.9150489 | 0.004843064 | 0.982719 | 0.007265746 | 0.9827136 | 0.007639394 |  |  | 902460 | 0.9867961 | 0.8678712 | 0.01258337 | 0.9781259 | 0.01101704 | 0.9781213 | 0.008083848
|  |  | 335292 | 1.00313 | 0.9994305 | 0.0003654688 | 0.9999501 | 0.106524 | 0.9999457 | 0.1120337 |  |  | 559446 | 0.9956763 | 0.9866385 | 0.001132929 | 0.9965258 | 0.005804299 | 0.9965297 | 0.005155804 |  |  | 454560 | 0.9852161 | 0.9670213 | 0.00340842 | 0.9890148 | 0.005870192 | 0.9890142 | 0.00688829 |  |  | 601980 | 1.001919 | 0.9150489 | 0.004843064 | 0.9827213 | 0.007265787 | 0.9827159 | 0.007639399 |  |  | 902760 | 0.9890341 | 0.8678712 | 0.01258337 | 0.9781377 | 0.01101681 | 0.9781331 | 0.008083503
|  |  | 335592 | 1.00313 | 0.9994305 | 0.0003654688 | 0.9999501 | 0.106524 | 0.9999457 | 0.1120337 |  |  | 559746 | 0.9956763 | 0.9866385 | 0.001132929 | 0.9965265 | 0.005804258 | 0.9965304 | 0.005155798 |  |  | 454860 | 0.9862951 | 0.9670213 | 0.00340842 | 0.9890282 | 0.005869735 | 0.9890276 | 0.00688776 |  |  | 602280 | 1.005282 | 0.9150489 | 0.004843064 | 0.9827236 | 0.007265828 | 0.9827182 | 0.007639404 |  |  | 903060 | 0.9867961 | 0.8678712 | 0.01258337 | 0.9781495 | 0.01101658 | 0.9781449 | 0.008083159
|  |  | 335892 | 1.00313 | 0.9994305 | 0.0003654688 | 0.9999501 | 0.106524 | 0.9999457 | 0.1120337 |  |  | 560046 | 0.9956763 | 0.9866385 | 0.001132929 | 0.9965271 | 0.005804219 | 0.9965311 | 0.005155793 |  |  | 455160 | 0.9852161 | 0.9670213 | 0.00340842 | 0.9890415 | 0.005869279 | 0.9890409 | 0.006887231 |  |  | 602580 | 1.003601 | 0.9150489 | 0.004843064 | 0.9827259 | 0.007265869 | 0.9827204 | 0.007639409 |  |  | 903360 | 0.9845582 | 0.8678712 | 0.01258337 | 0.9781613 | 0.01101635 | 0.9781567 | 0.008082815
|  |  | 336192 | 1.00313 | 0.9994305 | 0.0003654688 | 0.9999501 | 0.106524 | 0.9999457 | 0.1120337 |  |  | 560346 | 0.9956763 | 0.9866385 | 0.001132929 | 0.9965278 | 0.005804179 | 0.9965318 | 0.005155787 |  |  | 455460 | 0.9873741 | 0.9670213 | 0.00340842 | 0.9890548 | 0.005868824 | 0.9890542 | 0.006886703 |  |  | 602880 | 1.005282 | 0.9150489 | 0.004843064 | 0.9827281 | 0.00726591 | 0.9827227 | 0.007639414 |  |  | 903660 | 0.9890341 | 0.8678712 | 0.01258337 | 0.978173 | 0.01101611 | 0.9781684 | 0.008082472
|  |  | 336492 | 1.002234 | 0.9994305 | 0.0003654688 | 0.9999501 | 0.106524 | 0.9999457 | 0.1120337 |  |  | 560646 | 0.9947158 | 0.9866385 | 0.001132929 | 0.9965285 | 0.005804139 | 0.9965325 | 0.005155782 |  |  | 455760 | 0.9852161 | 0.9670213 | 0.00340842 | 0.9890681 | 0.005868369 | 0.9890675 | 0.006886175 |  |  | 603180 | 1.001919 | 0.9150489 | 0.004843064 | 0.9827304 | 0.007265951 | 0.982725 | 0.007639418 |  |  | 903960 | 0.9957479 | 0.8678712 | 0.01258337 | 0.9781848 | 0.01101588 | 0.9781802 | 0.00808213
|  |  | 336792 | 1.00313 | 0.9994305 | 0.0003654688 | 0.9999501 | 0.106524 | 0.9999457 | 0.1120337 |  |  | 560946 | 0.9956763 | 0.9866385 | 0.001132929 | 0.9965292 | 0.0058041 | 0.9965331 | 0.005155777 |  |  | 456060 | 0.9873741 | 0.9670213 | 0.00340842 | 0.9890814 | 0.005867915 | 0.9890808 | 0.006885648 |  |  | 603480 | 1.001919 | 0.9150489 | 0.004843064 | 0.9827327 | 0.007265991 | 0.9827273 | 0.007639423 |  |  | 904260 | 0.991272 | 0.8678712 | 0.01258337 | 0.9781965 | 0.01101565 | 0.9781919 | 0.008081788
|  |  | 337092 | 1.002234 | 0.9994305 | 0.0003654688 | 0.9999501 | 0.106524 | 0.9999457 | 0.1120337 |  |  | 561246 | 0.9956763 | 0.9866385 | 0.001132929 | 0.9965299 | 0.005804061 | 0.9965338 | 0.005155771 |  |  | 456360 | 0.9841371 | 0.9670213 | 0.00340842 | 0.9890947 | 0.005867462 | 0.9890941 | 0.006885122 |  |  | 603780 | 1.000238 | 0.9150489 | 0.004843064 | 0.982735 | 0.007266032 | 0.9827295 | 0.007639428 |  |  | 904560 | 0.991272 | 0.8678712 | 0.01258337 | 0.9782082 | 0.01101542 | 0.9782036 | 0.008081447
|  |  | 337392 | 1.002234 | 0.9994305 | 0.0003654688 | 0.9999501 | 0.106524 | 0.9999457 | 0.1120337 |  |  | 561546 | 0.9956763 | 0.9866385 | 0.001132929 | 0.9965305 | 0.005804022 | 0.9965345 | 0.005155766 |  |  | 456660 | 0.9841371 | 0.9670213 | 0.00340842 | 0.9891079 | 0.005867009 | 0.9891073 | 0.006884597 |  |  | 604080 | 1.000238 | 0.9150489 | 0.004843064 | 0.9827372 | 0.007266072 | 0.9827318 | 0.007639433 |  |  | 904860 | 0.9957479 | 0.8678712 | 0.01258337 | 0.9782199 | 0.01101519 | 0.9782153 | 0.008081106
|  |  | 337692 | 1.00313 | 0.9994305 | 0.0003654688 | 0.9999501 | 0.106524 | 0.9999457 | 0.1120337 |  |  | 561846 | 0.9956763 | 0.9866385 | 0.001132929 | 0.9965312 | 0.005803983 | 0.9965352 | 0.005155761 |  |  | 456960 | 0.9841371 | 0.9670213 | 0.00340842 | 0.9891211 | 0.005866557 | 0.9891205 | 0.006884072 |  |  | 604380 | 0.9985561 | 0.9150489 | 0.004843064 | 0.9827395 | 0.007266113 | 0.9827341 | 0.007639438 |  |  | 905160 | 0.991272 | 0.8678712 | 0.01258337 | 0.9782316 | 0.01101496 | 0.978227 | 0.008080765
|  |  | 337992 | 1.004026 | 0.9994305 | 0.0003654688 | 0.9999501 | 0.106524 | 0.9999457 | 0.1120337 |  |  | 562146 | 0.9966367 | 0.9866385 | 0.001132929 | 0.9965319 | 0.005803945 | 0.9965359 | 0.005155756 |  |  | 457260 | 0.9862951 | 0.9670213 | 0.00340842 | 0.9891343 | 0.005866106 | 0.9891337 | 0.006883549 |  |  | 604680 | 1.000238 | 0.9150489 | 0.004843064 | 0.9827417 | 0.007266153 | 0.9827363 | 0.007639443 |  |  | 905460 | 0.9845582 | 0.8678712 | 0.01258337 | 0.9782433 | 0.01101474 | 0.9782387 | 0.008080425
|  |  | 338292 | 1.00313 | 0.9994305 | 0.0003654688 | 0.9999501 | 0.106524 | 0.9999457 | 0.1120337 |  |  | 562446 | 0.9966367 | 0.9866385 | 0.001132929 | 0.9965326 | 0.005803907 | 0.9965365 | 0.005155752 |  |  | 457560 | 0.9873741 | 0.9670213 | 0.00340842 | 0.9891474 | 0.005865655 | 0.9891468 | 0.006883025 |  |  | 604980 | 1.001919 | 0.9150489 | 0.004843064 | 0.982744 | 0.007266193 | 0.9827385 | 0.007639448 |  |  | 905760 | 0.9890341 | 0.8678712 | 0.01258337 | 0.978255 | 0.01101451 | 0.9782503 | 0.008080086
|  |  | 338592 | 1.002234 | 0.9994305 | 0.0003654688 | 0.9999501 | 0.106524 | 0.9999457 | 0.1120337 |  |  | 562746 | 0.9956763 | 0.9866385 | 0.001132929 | 0.9965332 | 0.005803868 | 0.9965372 | 0.005155747 |  |  | 457860 | 0.9862951 | 0.9670213 | 0.00340842 | 0.9891606 | 0.005865205 | 0.98916 | 0.006882503 |  |  | 605280 | 1.003601 | 0.9150489 | 0.004843064 | 0.9827462 | 0.007266233 | 0.9827408 | 0.007639453 |  |  | 906060 | 0.9957479 | 0.8678712 | 0.01258337 | 0.9782666 | 0.01101428 | 0.978262 | 0.008079747
|  |  | 338892 | 1.004026 | 0.9994305 | 0.0003654688 | 0.9999501 | 0.106524 | 0.9999457 | 0.1120337 |  |  | 563046 | 0.9947158 | 0.9866385 | 0.001132929 | 0.9965339 | 0.005803831 | 0.9965379 | 0.005155742 |  |  | 458160 | 0.9873741 | 0.9670213 | 0.00340842 | 0.9891737 | 0.005864755 | 0.9891731 | 0.006881981 |  |  | 605580 | 1.003601 | 0.9150489 | 0.004843064 | 0.9827484 | 0.007266273 | 0.982743 | 0.007639459 |  |  | 906360 | 0.991272 | 0.8678712 | 0.01258337 | 0.9782782 | 0.01101405 | 0.9782736 | 0.008079409
|  |  | 339192 | 1.004026 | 0.9994305 | 0.0003654688 | 0.9999501 | 0.106524 | 0.9999457 | 0.1120337 |  |  | 563346 | 0.9966367 | 0.9866385 | 0.001132929 | 0.9965346 | 0.005803793 | 0.9965386 | 0.005155737 |  |  | 458460 | 0.9862951 | 0.9670213 | 0.00340842 | 0.9891868 | 0.005864306 | 0.9891862 | 0.00688146 |  |  | 605880 | 1.000238 | 0.9150489 | 0.004843064 | 0.9827507 | 0.007266313 | 0.9827452 | 0.007639464 |  |  | 906660 | 0.9979859 | 0.8678712 | 0.01258337 | 0.9782899 | 0.01101383 | 0.9782852 | 0.008079071
|  |  | 339492 | 1.00313 | 0.9994305 | 0.0003654688 | 0.9999501 | 0.106524 | 0.9999457 | 0.1120337 |  |  | 563646 | 0.9956763 | 0.9866385 | 0.001132929 | 0.9965352 | 0.005803755 | 0.9965392 | 0.005155733 |  |  | 458760 | 0.9852161 | 0.9670213 | 0.00340842 | 0.9891999 | 0.005863858 | 0.9891993 | 0.00688094 |  |  | 606180 | 0.9935117 | 0.9150489 | 0.004843064 | 0.9827529 | 0.007266352 | 0.9827474 | 0.007639469 |  |  | 906960 | 0.9890341 | 0.8678712 | 0.01258337 | 0.9783015 | 0.0110136 | 0.9782968 | 0.008078734
|  |  | 339792 | 1.00313 | 0.9994305 | 0.0003654688 | 0.9999501 | 0.106524 | 0.9999457 | 0.1120337 |  |  | 563946 | 0.9966367 | 0.9866385 | 0.001132929 | 0.9965359 | 0.005803718 | 0.9965399 | 0.005155728 |  |  | 459060 | 0.9809 | 0.9670213 | 0.00340842 | 0.9892129 | 0.00586341 | 0.9892123 | 0.006880421 |  |  | 606480 | 1.000238 | 0.9150489 | 0.004843064 | 0.9827551 | 0.007266392 | 0.9827497 | 0.007639474 |  |  | 907260 | 0.991272 | 0.8678712 | 0.01258337 | 0.9783131 | 0.01101337 | 0.9783084 | 0.008078397
|  |  | 340092 | 1.004026 | 0.9994305 | 0.0003654688 | 0.9999501 | 0.106524 | 0.9999457 | 0.1120337 |  |  | 564246 | 0.9956763 | 0.9866385 | 0.001132929 | 0.9965366 | 0.005803681 | 0.9965406 | 0.005155724 |  |  | 459360 | 0.9830581 | 0.9670213 | 0.00340842 | 0.9892259 | 0.005862963 | 0.9892254 | 0.006879902 |  |  | 606780 | 1.001919 | 0.9150489 | 0.004843064 | 0.9827573 | 0.007266432 | 0.9827519 | 0.007639479 |  |  | 907560 | 0.991272 | 0.8678712 | 0.01258337 | 0.9783247 | 0.01101315 | 0.97832 | 0.008078061
|  |  | 340392 | 1.004026 | 0.9994305 | 0.0003654688 | 0.9999501 | 0.106524 | 0.9999457 | 0.1120337 |  |  | 564546 | 0.9966367 | 0.9866385 | 0.001132929 | 0.9965372 | 0.005803644 | 0.9965412 | 0.00515572 |  |  | 459660 | 0.9841371 | 0.9670213 | 0.00340842 | 0.989239 | 0.005862517 | 0.9892384 | 0.006879384 |  |  | 607080 | 1.001919 | 0.9150489 | 0.004843064 | 0.9827595 | 0.007266471 | 0.9827541 | 0.007639485 |  |  | 907860 | 0.9979859 | 0.8678712 | 0.01258337 | 0.9783362 | 0.01101292 | 0.9783316 | 0.008077725
|  |  | 340692 | 1.00313 | 0.9994305 | 0.0003654688 | 0.9999501 | 0.106524 | 0.9999457 | 0.1120337 |  |  | 564846 | 0.9956763 | 0.9866385 | 0.001132929 | 0.9965379 | 0.005803608 | 0.9965419 | 0.005155715 |  |  | 459960 | 0.9852161 | 0.9670213 | 0.00340842 | 0.9892519 | 0.005862071 | 0.9892514 | 0.006878867 |  |  | 607380 | 0.9985561 | 0.9150489 | 0.004843064 | 0.9827617 | 0.00726651 | 0.9827563 | 0.00763949 |  |  | 908160 | 0.99351 | 0.8678712 | 0.01258337 | 0.9783478 | 0.01101269 | 0.9783431 | 0.00807739
|  |  | 340992 | 1.00313 | 0.9994305 | 0.0003654688 | 0.9999501 | 0.106524 | 0.9999457 | 0.1120337 |  |  | 565146 | 0.9956763 | 0.9866385 | 0.001132929 | 0.9965385 | 0.005803571 | 0.9965425 | 0.005155711 |  |  | 460260 | 0.9852161 | 0.9670213 | 0.00340842 | 0.9892649 | 0.005861626 | 0.9892643 | 0.00687835 |  |  | 607680 | 1.000238 | 0.9150489 | 0.004843064 | 0.9827639 | 0.00726655 | 0.9827584 | 0.007639495 |  |  | 908460 | 0.991272 | 0.8678712 | 0.01258337 | 0.9783593 | 0.01101247 | 0.9783546 | 0.008077056
|  |  | 341292 | 1.004026 | 0.9994305 | 0.0003654688 | 0.9999501 | 0.106524 | 0.9999457 | 0.1120337 |  |  | 565446 | 0.9966367 | 0.9866385 | 0.001132929 | 0.9965392 | 0.005803535 | 0.9965432 | 0.005155707 |  |  | 460560 | 0.9852161 | 0.9670213 | 0.00340842 | 0.9892779 | 0.005861181 | 0.9892773 | 0.006877835 |  |  | 607980 | 1.001919 | 0.9150489 | 0.004843064 | 0.9827661 | 0.007266589 | 0.9827606 | 0.007639501 |  |  | 908760 | 0.9979859 | 0.8678712 | 0.01258337 | 0.9783709 | 0.01101225 | 0.9783662 | 0.008076721
|  |  | 341592 | 1.00313 | 0.9994305 | 0.0003654688 | 0.9999501 | 0.106524 | 0.9999457 | 0.1120337 |  |  | 565746 | 0.9956763 | 0.9866385 | 0.001132929 | 0.9965398 | 0.005803499 | 0.9965439 | 0.005155703 |  |  | 460860 | 0.9852161 | 0.9670213 | 0.00340842 | 0.9892908 | 0.005860738 | 0.9892902 | 0.00687732 |  |  | 608280 | 1.000238 | 0.9150489 | 0.004843064 | 0.9827682 | 0.007266628 | 0.9827628 | 0.007639506 |  |  | 909060 | 0.9890341 | 0.8678712 | 0.01258337 | 0.9783824 | 0.01101202 | 0.9783777 | 0.008076388
|  |  | 341892 | 1.004026 | 0.9994305 | 0.0003654688 | 0.9999501 | 0.106524 | 0.9999457 | 0.1120337 |  |  | 566046 | 0.9947158 | 0.9866385 | 0.001132929 | 0.9965405 | 0.005803463 | 0.9965445 | 0.005155699 |  |  | 461160 | 0.9852161 | 0.9670213 | 0.00340842 | 0.9893037 | 0.005860294 | 0.9893031 | 0.006876805 |  |  | 608580 | 1.003601 | 0.9150489 | 0.004843064 | 0.9827704 | 0.007266667 | 0.982765 | 0.007639512 |  |  | 909360 | 0.99351 | 0.8678712 | 0.01258337 | 0.9783939 | 0.0110118 | 0.9783892 | 0.008076055
|  |  | 342192 | 1.00313 | 0.9994305 | 0.0003654688 | 0.9999501 | 0.106524 | 0.9999457 | 0.1120337 |  |  | 566346 | 0.9966367 | 0.9866385 | 0.001132929 | 0.9965411 | 0.005803427 | 0.9965452 | 0.005155695 |  |  | 461460 | 0.9841371 | 0.9670213 | 0.00340842 | 0.9893166 | 0.005859852 | 0.989316 | 0.006876292 |  |  | 608880 | 1.003601 | 0.9150489 | 0.004843064 | 0.9827726 | 0.007266706 | 0.9827671 | 0.007639517 |  |  | 909660 | 0.99351 | 0.8678712 | 0.01258337 | 0.9784054 | 0.01101157 | 0.9784007 | 0.008075722
|  |  | 342492 | 1.00313 | 0.9994305 | 0.0003654688 | 0.9999501 | 0.106524 | 0.9999457 | 0.1120337 |  |  | 566646 | 0.9956763 | 0.9866385 | 0.001132929 | 0.9965418 | 0.005803392 | 0.9965458 | 0.005155691 |  |  | 461760 | 0.9852161 | 0.9670213 | 0.00340842 | 0.9893295 | 0.00585941 | 0.9893289 | 0.006875779 |  |  | 609180 | 1.000238 | 0.9150489 | 0.004843064 | 0.9827747 | 0.007266744 | 0.9827693 | 0.007639523 |  |  | 909960 | 0.9867961 | 0.8678712 | 0.01258337 | 0.9784169 | 0.01101135 | 0.9784121 | 0.00807539
|  |  | 342792 | 1.002234 | 0.9994305 | 0.0003654688 | 0.9999501 | 0.106524 | 0.9999457 | 0.1120337 |  |  | 566946 | 0.9966367 | 0.9866385 | 0.001132929 | 0.9965424 | 0.005803356 | 0.9965465 | 0.005155687 |  |  | 462060 | 0.9873741 | 0.9670213 | 0.00340842 | 0.9893423 | 0.005858969 | 0.9893417 | 0.006875267 |  |  | 609480 | 1.000238 | 0.9150489 | 0.004843064 | 0.9827769 | 0.007266783 | 0.9827714 | 0.007639528 |  |  | 910260 | 0.991272 | 0.8678712 | 0.01258337 | 0.9784283 | 0.01101113 | 0.9784236 | 0.008075058
|  |  | 343092 | 1.002234 | 0.9994305 | 0.0003654688 | 0.9999501 | 0.106524 | 0.9999457 | 0.1120337 |  |  | 567246 | 0.9956763 | 0.9866385 | 0.001132929 | 0.9965431 | 0.005803321 | 0.9965471 | 0.005155684 |  |  | 462360 | 0.9852161 | 0.9670213 | 0.00340842 | 0.9893551 | 0.005858528 | 0.9893546 | 0.006874756 |  |  | 609780 | 0.9985561 | 0.9150489 | 0.004843064 | 0.982779 | 0.007266822 | 0.9827736 | 0.007639534 |  |  | 910560 | 0.991272 | 0.8678712 | 0.01258337 | 0.9784398 | 0.01101091 | 0.9784351 | 0.008074727
|  |  | 343392 | 1.00313 | 0.9994305 | 0.0003654688 | 0.9999501 | 0.106524 | 0.9999457 | 0.1120337 |  |  | 567546 | 0.9966367 | 0.9866385 | 0.001132929 | 0.9965437 | 0.005803286 | 0.9965478 | 0.00515568 |  |  | 462660 | 0.9852161 | 0.9670213 | 0.00340842 | 0.9893679 | 0.005858088 | 0.9893674 | 0.006874245 |  |  | 610080 | 0.9968746 | 0.9150489 | 0.004843064 | 0.9827812 | 0.00726686 | 0.9827757 | 0.007639539 |  |  | 910860 | 0.9957479 | 0.8678712 | 0.01258337 | 0.9784512 | 0.01101069 | 0.9784465 | 0.008074397
|  |  | 343692 | 1.004922 | 0.9994305 | 0.0003654688 | 0.9999501 | 0.106524 | 0.9999457 | 0.1120337 |  |  | 567846 | 0.9956763 | 0.9866385 | 0.001132929 | 0.9965444 | 0.005803252 | 0.9965484 | 0.005155676 |  |  | 462960 | 0.9841371 | 0.9670213 | 0.00340842 | 0.9893807 | 0.005857649 | 0.9893802 | 0.006873735 |  |  | 610380 | 0.9968746 | 0.9150489 | 0.004843064 | 0.9827833 | 0.007266899 | 0.9827779 | 0.007639545 |  |  | 911160 | 0.991272 | 0.8678712 | 0.01258337 | 0.9784626 | 0.01101046 | 0.9784579 | 0.008074067
|  |  | 343992 | 1.002234 | 0.9994305 | 0.0003654688 | 0.9999501 | 0.106524 | 0.9999457 | 0.1120337 |  |  | 568146 | 0.9947158 | 0.9866385 | 0.001132929 | 0.996545 | 0.005803217 | 0.996549 | 0.005155673 |  |  | 463260 | 0.9862951 | 0.9670213 | 0.00340842 | 0.9893935 | 0.00585721 | 0.9893929 | 0.006873226 |  |  | 610680 | 1.001919 | 0.9150489 | 0.004843064 | 0.9827854 | 0.007266937 | 0.98278 | 0.00763955 |  |  | 911460 | 0.9957479 | 0.8678712 | 0.01258337 | 0.9784741 | 0.01101024 | 0.9784693 | 0.008073737
|  |  | 344292 | 1.002234 | 0.9994305 | 0.0003654688 | 0.9999501 | 0.106524 | 0.9999457 | 0.1120337 |  |  | 568446 | 0.9975972 | 0.9866385 | 0.001132929 | 0.9965456 | 0.005803183 | 0.9965497 | 0.005155669 |  |  | 463560 | 0.9852161 | 0.9670213 | 0.00340842 | 0.9894062 | 0.005856772 | 0.9894057 | 0.006872718 |  |  | 610980 | 1.003601 | 0.9150489 | 0.004843064 | 0.9827876 | 0.007266975 | 0.9827821 | 0.007639556 |  |  | 911760 | 1.000224 | 0.8678712 | 0.01258337 | 0.9784855 | 0.01101002 | 0.9784807 | 0.008073408
|  |  | 344592 | 1.004026 | 0.9994305 | 0.0003654688 | 0.9999501 | 0.106524 | 0.9999457 | 0.1120337 |  |  | 568746 | 0.9956763 | 0.9866385 | 0.001132929 | 0.9965463 | 0.005803149 | 0.9965503 | 0.005155666 |  |  | 463860 | 0.9852161 | 0.9670213 | 0.00340842 | 0.9894189 | 0.005856334 | 0.9894184 | 0.00687221 |  |  | 611280 | 1.000238 | 0.9150489 | 0.004843064 | 0.9827897 | 0.007267013 | 0.9827842 | 0.007639562 |  |  | 912060 | 0.9979859 | 0.8678712 | 0.01258337 | 0.9784968 | 0.0110098 | 0.9784921 | 0.00807308
|  |  | 344892 | 1.004026 | 0.9994305 | 0.0003654688 | 0.9999501 | 0.106524 | 0.9999457 | 0.1120337 |  |  | 569046 | 0.9956763 | 0.9866385 | 0.001132929 | 0.9965469 | 0.005803115 | 0.996551 | 0.005155663 |  |  | 464160 | 0.9862951 | 0.9670213 | 0.00340842 | 0.9894316 | 0.005855897 | 0.9894311 | 0.006871703 |  |  | 611580 | 1.001919 | 0.9150489 | 0.004843064 | 0.9827918 | 0.007267051 | 0.9827863 | 0.007639568 |  |  | 912360 | 0.9979859 | 0.8678712 | 0.01258337 | 0.9785082 | 0.01100958 | 0.9785035 | 0.008072752
|  |  | 345192 | 1.00313 | 0.9994305 | 0.0003654688 | 0.9999501 | 0.106524 | 0.9999457 | 0.1120337 |  |  | 569346 | 0.9956763 | 0.9866385 | 0.001132929 | 0.9965475 | 0.005803081 | 0.9965516 | 0.00515566 |  |  | 464460 | 0.9852161 | 0.9670213 | 0.00340842 | 0.9894443 | 0.005855461 | 0.9894438 | 0.006871197 |  |  | 611880 | 0.9985561 | 0.9150489 | 0.004843064 | 0.9827939 | 0.007267089 | 0.9827884 | 0.007639573 |  |  | 912660 | 0.9890341 | 0.8678712 | 0.01258337 | 0.9785196 | 0.01100936 | 0.9785148 | 0.008072425
|  |  | 345492 | 1.002234 | 0.9994305 | 0.0003654688 | 0.9999501 | 0.106524 | 0.9999457 | 0.1120337 |  |  | 569646 | 0.9937554 | 0.9866385 | 0.001132929 | 0.9965482 | 0.005803047 | 0.9965522 | 0.005155656 |  |  | 464760 | 0.9862951 | 0.9670213 | 0.00340842 | 0.989457 | 0.005855026 | 0.9894564 | 0.006870692 |  |  | 612180 | 1.001919 | 0.9150489 | 0.004843064 | 0.982796 | 0.007267127 | 0.9827905 | 0.007639579 |  |  | 912960 | 0.9867961 | 0.8678712 | 0.01258337 | 0.9785309 | 0.01100914 | 0.9785262 | 0.008072098
|  |  | 345792 | 1.001338 | 0.9994305 | 0.0003654688 | 0.9999501 | 0.106524 | 0.9999457 | 0.1120337 |  |  | 569946 | 0.9956763 | 0.9866385 | 0.001132929 | 0.9965488 | 0.005803014 | 0.9965529 | 0.005155653 |  |  | 465060 | 0.9862951 | 0.9670213 | 0.00340842 | 0.9894696 | 0.005854591 | 0.9894691 | 0.006870187 |  |  | 612480 | 1.001919 | 0.9150489 | 0.004843064 | 0.9827981 | 0.007267164 | 0.9827926 | 0.007639585 |  |  | 913260 | 0.991272 | 0.8678712 | 0.01258337 | 0.9785423 | 0.01100892 | 0.9785375 | 0.008071771
|  |  | 346092 | 1.00313 | 0.9994305 | 0.0003654688 | 0.9999501 | 0.106524 | 0.9999457 | 0.1120337 |  |  | 570246 | 0.9947158 | 0.9866385 | 0.001132929 | 0.9965494 | 0.00580298 | 0.9965535 | 0.00515565 |  |  | 465360 | 0.9852161 | 0.9670213 | 0.00340842 | 0.9894822 | 0.005854156 | 0.9894817 | 0.006869683 |  |  | 612780 | 1.000238 | 0.9150489 | 0.004843064 | 0.9828002 | 0.007267202 | 0.9827947 | 0.007639591 |  |  | 913560 | 0.9957479 | 0.8678712 | 0.01258337 | 0.9785536 | 0.01100871 | 0.9785488 | 0.008071445
|  |  | 346392 | 1.002234 | 0.9994305 | 0.0003654688 | 0.9999501 | 0.106524 | 0.9999457 | 0.1120337 |  |  | 570546 | 0.9956763 | 0.9866385 | 0.001132929 | 0.99655 | 0.005802947 | 0.9965541 | 0.005155647 |  |  | 465660 | 0.9862951 | 0.9670213 | 0.00340842 | 0.9894948 | 0.005853723 | 0.9894943 | 0.00686918 |  |  | 613080 | 1.001919 | 0.9150489 | 0.004843064 | 0.9828023 | 0.00726724 | 0.9827968 | 0.007639597 |  |  | 913860 | 0.991272 | 0.8678712 | 0.01258337 | 0.9785649 | 0.01100849 | 0.9785601 | 0.00807112
|  |  | 346692 | 1.002234 | 0.9994305 | 0.0003654688 | 0.9999501 | 0.106524 | 0.9999457 | 0.1120337 |  |  | 570846 | 0.9966367 | 0.9866385 | 0.001132929 | 0.9965507 | 0.005802914 | 0.9965547 | 0.005155644 |  |  | 465960 | 0.9862951 | 0.9670213 | 0.00340842 | 0.9895074 | 0.00585329 | 0.9895069 | 0.006868677 |  |  | 613380 | 1.000238 | 0.9150489 | 0.004843064 | 0.9828044 | 0.007267277 | 0.9827989 | 0.007639602 |  |  | 914160 | 0.9957479 | 0.8678712 | 0.01258337 | 0.9785762 | 0.01100827 | 0.9785714 | 0.008070795
|  |  | 346992 | 1.00313 | 0.9994305 | 0.0003654688 | 0.9999501 | 0.106524 | 0.9999457 | 0.1120337 |  |  | 571146 | 0.9956763 | 0.9866385 | 0.001132929 | 0.9965513 | 0.005802882 | 0.9965554 | 0.005155641 |  |  | 466260 | 0.9841371 | 0.9670213 | 0.00340842 | 0.98952 | 0.005852857 | 0.9895194 | 0.006868176 |  |  | 613680 | 1.001919 | 0.9150489 | 0.004843064 | 0.9828064 | 0.007267314 | 0.9828009 | 0.007639608 |  |  | 914460 | 0.9979859 | 0.8678712 | 0.01258337 | 0.9785875 | 0.01100805 | 0.9785827 | 0.00807047
|  |  | 347292 | 1.002234 | 0.9994305 | 0.0003654688 | 0.9999501 | 0.106524 | 0.9999457 | 0.1120337 |  |  | 571446 | 0.9947158 | 0.9866385 | 0.001132929 | 0.9965519 | 0.005802849 | 0.996556 | 0.005155639 |  |  | 466560 | 0.9862951 | 0.9670213 | 0.00340842 | 0.9895325 | 0.005852426 | 0.989532 | 0.006867675 |  |  | 613980 | 1.003601 | 0.9150489 | 0.004843064 | 0.9828085 | 0.007267352 | 0.982803 | 0.007639614 |  |  | 914760 | 0.991272 | 0.8678712 | 0.01258337 | 0.9785987 | 0.01100784 | 0.9785939 | 0.008070147
|  |  | 347592 | 1.002234 | 0.9994305 | 0.0003654688 | 0.9999501 | 0.106524 | 0.9999457 | 0.1120337 |  |  | 571746 | 0.9956763 | 0.9866385 | 0.001132929 | 0.9965525 | 0.005802817 | 0.9965566 | 0.005155636 |  |  | 466860 | 0.9862951 | 0.9670213 | 0.00340842 | 0.989545 | 0.005851995 | 0.9895445 | 0.006867175 | [12 empty] | 915060 | 0.9979859 | 0.8678712 | 0.01258337 | 0.97861 | 0.01100762 | 0.9786052 | 0.008069823
|  |  | 347892 | 1.00313 | 0.9994305 | 0.0003654688 | 0.9999501 | 0.106524 | 0.9999457 | 0.1120337 |  |  | 572046 | 0.9966367 | 0.9866385 | 0.001132929 | 0.9965531 | 0.005802785 | 0.9965572 | 0.005155633 |  |  | 467160 | 0.9884531 | 0.9670213 | 0.00340842 | 0.9895575 | 0.005851564 | 0.989557 | 0.006866675 | [12 empty] | 915360 | 0.9957479 | 0.8678712 | 0.01258337 | 0.9786212 | 0.0110074 | 0.9786164 | 0.0080695
|  |  | 348192 | 1.00313 | 0.9994305 | 0.0003654688 | 0.9999501 | 0.106524 | 0.9999457 | 0.1120337 |  |  | 572346 | 0.9966367 | 0.9866385 | 0.001132929 | 0.9965538 | 0.005802753 | 0.9965578 | 0.005155631 |  |  | 467460 | 0.9873741 | 0.9670213 | 0.00340842 | 0.98957 | 0.005851134 | 0.9895695 | 0.006866176 | [12 empty] | 915660 | 0.9957479 | 0.8678712 | 0.01258337 | 0.9786325 | 0.01100719 | 0.9786277 | 0.008069178
|  |  | 348492 | 1.00313 | 0.9994305 | 0.0003654688 | 0.9999501 | 0.106524 | 0.9999457 | 0.1120337 |  |  | 572646 | 0.9966367 | 0.9866385 | 0.001132929 | 0.9965544 | 0.005802721 | 0.9965585 | 0.005155628 |  |  | 467760 | 0.9884531 | 0.9670213 | 0.00340842 | 0.9895825 | 0.005850705 | 0.9895819 | 0.006865678 | [12 empty] | 915960 | 0.99351 | 0.8678712 | 0.01258337 | 0.9786437 | 0.01100697 | 0.9786389 | 0.008068856
|  |  | 348792 | 1.00313 | 0.9994305 | 0.0003654688 | 0.9999501 | 0.106524 | 0.9999457 | 0.1120337 |  |  | 572946 | 0.9966367 | 0.9866385 | 0.001132929 | 0.996555 | 0.005802689 | 0.9965591 | 0.005155626 |  |  | 468060 | 0.9862951 | 0.9670213 | 0.00340842 | 0.9895949 | 0.005850277 | 0.9895944 | 0.006865181 | [12 empty] | 916260 | 0.9979859 | 0.8678712 | 0.01258337 | 0.9786549 | 0.01100676 | 0.9786501 | 0.008068535
|  |  | 349092 | 1.00313 | 0.9994305 | 0.0003654688 | 0.9999501 | 0.106524 | 0.9999457 | 0.1120337 |  |  | 573246 | 0.9966367 | 0.9866385 | 0.001132929 | 0.9965556 | 0.005802658 | 0.9965597 | 0.005155623 |  |  | 468360 | 0.9862951 | 0.9670213 | 0.00340842 | 0.9896073 | 0.005849849 | 0.9896068 | 0.006864685 | [12 empty] | 916560 | 0.99351 | 0.8678712 | 0.01258337 | 0.9786661 | 0.01100654 | 0.9786613 | 0.008068214
|  |  | 349392 | 1.00313 | 0.9994305 | 0.0003654688 | 0.9999501 | 0.106524 | 0.9999457 | 0.1120337 |  |  | 573546 | 0.9975972 | 0.9866385 | 0.001132929 | 0.9965562 | 0.005802626 | 0.9965603 | 0.005155621 |  |  | 468660 | 0.9862951 | 0.9670213 | 0.00340842 | 0.9896197 | 0.005849421 | 0.9896192 | 0.006864189 | [12 empty] | 916860 | 0.991272 | 0.8678712 | 0.01258337 | 0.9786773 | 0.01100633 | 0.9786724 | 0.008067893
|  |  | 349692 | 1.00313 | 0.9994305 | 0.0003654688 | 0.9999501 | 0.106524 | 0.9999457 | 0.1120337 |  |  | 573846 | 0.9956763 | 0.9866385 | 0.001132929 | 0.9965568 | 0.005802595 | 0.9965609 | 0.005155619 |  |  | 468960 | 0.9862951 | 0.9670213 | 0.00340842 | 0.9896321 | 0.005848995 | 0.9896315 | 0.006863694 | [12 empty] | 917160 | 0.9890341 | 0.8678712 | 0.01258337 | 0.9786884 | 0.01100612 | 0.9786836 | 0.008067573
|  |  | 349992 | 1.00313 | 0.9994305 | 0.0003654688 | 0.9999501 | 0.106524 | 0.9999457 | 0.1120337 |  |  | 574146 | 0.9966367 | 0.9866385 | 0.001132929 | 0.9965574 | 0.005802564 | 0.9965615 | 0.005155616 |  |  | 469260 | 0.9852161 | 0.9670213 | 0.00340842 | 0.9896444 | 0.005848569 | 0.9896439 | 0.0068632 | [12 empty] | 917460 | 0.991272 | 0.8678712 | 0.01258337 | 0.9786996 | 0.0110059 | 0.9786947 | 0.008067254
|  |  | 350292 | 1.00313 | 0.9994305 | 0.0003654688 | 0.9999501 | 0.106524 | 0.9999457 | 0.1120337 |  |  | 574446 | 0.9966367 | 0.9866385 | 0.001132929 | 0.996558 | 0.005802534 | 0.9965621 | 0.005155614 |  |  | 469560 | 0.9884531 | 0.9670213 | 0.00340842 | 0.9896568 | 0.005848144 | 0.9896562 | 0.006862706 | [12 empty] | 917760 | 0.99351 | 0.8678712 | 0.01258337 | 0.9787107 | 0.01100569 | 0.9787059 | 0.008066935
|  |  | 350592 | 1.00313 | 0.9994305 | 0.0003654688 | 0.9999501 | 0.106524 | 0.9999457 | 0.1120337 |  |  | 574746 | 0.9956763 | 0.9866385 | 0.001132929 | 0.9965586 | 0.005802503 | 0.9965627 | 0.005155612 |  |  | 469860 | 0.9873741 | 0.9670213 | 0.00340842 | 0.9896691 | 0.005847719 | 0.9896686 | 0.006862213 | [12 empty] | 918060 | 0.99351 | 0.8678712 | 0.01258337 | 0.9787219 | 0.01100548 | 0.978717 | 0.008066617
|  |  | 350892 | 1.004922 | 0.9994305 | 0.0003654688 | 0.9999501 | 0.106524 | 0.9999457 | 0.1120337 |  |  | 575046 | 0.9966367 | 0.9866385 | 0.001132929 | 0.9965592 | 0.005802473 | 0.9965633 | 0.00515561 |  |  | 470160 | 0.9873741 | 0.9670213 | 0.00340842 | 0.9896814 | 0.005847295 | 0.9896809 | 0.006861721 | [12 empty] | 918360 | 0.9957479 | 0.8678712 | 0.01258337 | 0.978733 | 0.01100526 | 0.9787281 | 0.008066299
|  |  | 351192 | 1.004026 | 0.9994305 | 0.0003654688 | 0.9999501 | 0.106524 | 0.9999457 | 0.1120337 |  |  | 575346 | 0.9947158 | 0.9866385 | 0.001132929 | 0.9965598 | 0.005802442 | 0.9965639 | 0.005155608 |  |  | 470460 | 0.9873741 | 0.9670213 | 0.00340842 | 0.9896937 | 0.005846871 | 0.9896931 | 0.00686123 | [12 empty] | 918660 | 0.9979859 | 0.8678712 | 0.01258337 | 0.9787441 | 0.01100505 | 0.9787392 | 0.008065981
|  |  | 351492 | 1.002234 | 0.9994305 | 0.0003654688 | 0.9999501 | 0.106524 | 0.9999457 | 0.1120337 |  |  | 575646 | 0.9947158 | 0.9866385 | 0.001132929 | 0.9965604 | 0.005802412 | 0.9965645 | 0.005155606 |  |  | 470760 | 0.9862951 | 0.9670213 | 0.00340842 | 0.9897059 | 0.005846449 | 0.9897054 | 0.006860739 | [12 empty] | 918960 | 1.000224 | 0.8678712 | 0.01258337 | 0.9787552 | 0.01100484 | 0.9787503 | 0.008065665
|  |  | 351792 | 1.002234 | 0.9994305 | 0.0003654688 | 0.9999501 | 0.106524 | 0.9999457 | 0.1120337 |  |  | 575946 | 0.9956763 | 0.9866385 | 0.001132929 | 0.996561 | 0.005802382 | 0.9965651 | 0.005155604 |  |  | 471060 | 0.9852161 | 0.9670213 | 0.00340842 | 0.9897182 | 0.005846026 | 0.9897176 | 0.00686025 | [12 empty] | 919260 | 0.9979859 | 0.8678712 | 0.01258337 | 0.9787663 | 0.01100463 | 0.9787614 | 0.008065348
|  |  | 352092 | 1.00313 | 0.9994305 | 0.0003654688 | 0.9999501 | 0.106524 | 0.9999457 | 0.1120337 |  |  | 576246 | 0.9966367 | 0.9866385 | 0.001132929 | 0.9965616 | 0.005802352 | 0.9965657 | 0.005155602 |  |  | 471360 | 0.9862951 | 0.9670213 | 0.00340842 | 0.9897304 | 0.005845605 | 0.9897298 | 0.00685976 | [12 empty] | 919560 | 0.991272 | 0.8678712 | 0.01258337 | 0.9787773 | 0.01100442 | 0.9787724 | 0.008065032
|  |  | 352392 | 1.00313 | 0.9994305 | 0.0003654688 | 0.9999501 | 0.106524 | 0.9999457 | 0.1120337 |  |  | 576546 | 0.9956763 | 0.9866385 | 0.001132929 | 0.9965622 | 0.005802323 | 0.9965663 | 0.005155601 |  |  | 471660 | 0.9873741 | 0.9670213 | 0.00340842 | 0.9897426 | 0.005845184 | 0.989742 | 0.006859272 | [12 empty] | 919860 | 0.9890341 | 0.8678712 | 0.01258337 | 0.9787884 | 0.01100421 | 0.9787835 | 0.008064717
|  |  | 352692 | 1.004026 | 0.9994305 | 0.0003654688 | 0.9999501 | 0.106524 | 0.9999457 | 0.1120337 |  |  | 576846 | 0.9966367 | 0.9866385 | 0.001132929 | 0.9965628 | 0.005802293 | 0.9965669 | 0.005155599 |  |  | 471960 | 0.9873741 | 0.9670213 | 0.00340842 | 0.9897547 | 0.005844764 | 0.9897542 | 0.006858785 | [12 empty] | 920160 | 0.9979859 | 0.8678712 | 0.01258337 | 0.9787994 | 0.011004 | 0.9787945 | 0.008064402
|  |  | 352992 | 1.00313 | 0.9994305 | 0.0003654688 | 0.9999501 | 0.106524 | 0.9999457 | 0.1120337 |  |  | 577146 | 0.9956763 | 0.9866385 | 0.001132929 | 0.9965634 | 0.005802264 | 0.9965675 | 0.005155597 |  |  | 472260 | 0.9873741 | 0.9670213 | 0.00340842 | 0.9897669 | 0.005844344 | 0.9897664 | 0.006858298 | [12 empty] | 920460 | 0.99351 | 0.8678712 | 0.01258337 | 0.9788104 | 0.01100379 | 0.9788055 | 0.008064087
|  |  | 353292 | 1.002234 | 0.9994305 | 0.0003654688 | 0.9999501 | 0.106524 | 0.9999457 | 0.1120337 |  |  | 577446 | 0.9956763 | 0.9866385 | 0.001132929 | 0.996564 | 0.005802235 | 0.9965681 | 0.005155596 |  |  | 472560 | 0.9873741 | 0.9670213 | 0.00340842 | 0.989779 | 0.005843925 | 0.9897785 | 0.006857812 | [12 empty] | 920760 | 1.002462 | 0.8678712 | 0.01258337 | 0.9788215 | 0.01100358 | 0.9788166 | 0.008063774
|  |  | 353592 | 1.001338 | 0.9994305 | 0.0003654688 | 0.9999501 | 0.106524 | 0.9999457 | 0.1120337 |  |  | 577746 | 0.9966367 | 0.9866385 | 0.001132929 | 0.9965646 | 0.005802206 | 0.9965687 | 0.005155594 |  |  | 472860 | 0.9852161 | 0.9670213 | 0.00340842 | 0.9897912 | 0.005843507 | 0.9897906 | 0.006857326 | [12 empty] | 921060 | 0.9957479 | 0.8678712 | 0.01258337 | 0.9788325 | 0.01100337 | 0.9788276 | 0.00806346
|  |  | 353892 | 1.002234 | 0.9994305 | 0.0003654688 | 0.9999501 | 0.106524 | 0.9999457 | 0.1120337 |  |  | 578046 | 0.9966367 | 0.9866385 | 0.001132929 | 0.9965651 | 0.005802177 | 0.9965693 | 0.005155593 |  |  | 473160 | 0.9862951 | 0.9670213 | 0.00340842 | 0.9898033 | 0.005843089 | 0.9898027 | 0.006856842 | [12 empty] | 921360 | 0.991272 | 0.8678712 | 0.01258337 | 0.9788435 | 0.01100316 | 0.9788385 | 0.008063147
|  |  | 354192 | 1.00313 | 0.9994305 | 0.0003654688 | 0.9999501 | 0.106524 | 0.9999457 | 0.1120337 |  |  | 578346 | 0.9966367 | 0.9866385 | 0.001132929 | 0.9965657 | 0.005802149 | 0.9965699 | 0.005155591 |  |  | 473460 | 0.9852161 | 0.9670213 | 0.00340842 | 0.9898153 | 0.005842672 | 0.9898148 | 0.006856358 | [12 empty] | 921660 | 0.9979859 | 0.8678712 | 0.01258337 | 0.9788544 | 0.01100295 | 0.9788495 | 0.008062835
|  |  | 354492 | 1.00313 | 0.9994305 | 0.0003654688 | 0.9999501 | 0.106524 | 0.9999457 | 0.1120337 |  |  | 578646 | 0.9975972 | 0.9866385 | 0.001132929 | 0.9965663 | 0.00580212 | 0.9965705 | 0.00515559 |  |  | 473760 | 0.9873741 | 0.9670213 | 0.00340842 | 0.9898274 | 0.005842256 | 0.9898269 | 0.006855875 | [12 empty] | 921960 | 0.9979859 | 0.8678712 | 0.01258337 | 0.9788654 | 0.01100274 | 0.9788605 | 0.008062523
|  |  | 354792 | 1.00313 | 0.9994305 | 0.0003654688 | 0.9999501 | 0.106524 | 0.9999457 | 0.1120337 |  |  | 578946 | 0.9985577 | 0.9866385 | 0.001132929 | 0.9965669 | 0.005802092 | 0.9965711 | 0.005155589 |  |  | 474060 | 0.9873741 | 0.9670213 | 0.00340842 | 0.9898394 | 0.00584184 | 0.9898389 | 0.006855392 | [12 empty] | 922260 | 0.99351 | 0.8678712 | 0.01258337 | 0.9788764 | 0.01100254 | 0.9788714 | 0.008062211
|  |  | 355092 | 1.00313 | 0.9994305 | 0.0003654688 | 0.9999501 | 0.106524 | 0.9999457 | 0.1120337 |  |  | 579246 | 0.9966367 | 0.9866385 | 0.001132929 | 0.9965675 | 0.005802064 | 0.9965716 | 0.005155587 |  |  | 474360 | 0.9884531 | 0.9670213 | 0.00340842 | 0.9898515 | 0.005841425 | 0.9898509 | 0.00685491 | [12 empty] | 922560 | 0.9957479 | 0.8678712 | 0.01258337 | 0.9788873 | 0.01100233 | 0.9788823 | 0.0080619
|  |  | 355392 | 1.002234 | 0.9994305 | 0.0003654688 | 0.9999501 | 0.106524 | 0.9999457 | 0.1120337 |  |  | 579546 | 0.9975972 | 0.9866385 | 0.001132929 | 0.9965681 | 0.005802036 | 0.9965722 | 0.005155586 |  |  | 474660 | 0.9862951 | 0.9670213 | 0.00340842 | 0.9898635 | 0.005841011 | 0.9898629 | 0.00685443 | [12 empty] | 922860 | 0.9957479 | 0.8678712 | 0.01258337 | 0.9788982 | 0.01100212 | 0.9788933 | 0.00806159
|  |  | 355692 | 1.004026 | 0.9994305 | 0.0003654688 | 0.9999501 | 0.106524 | 0.9999457 | 0.1120337 |  |  | 579846 | 0.9975972 | 0.9866385 | 0.001132929 | 0.9965686 | 0.005802008 | 0.9965728 | 0.005155585 |  |  | 474960 | 0.9873741 | 0.9670213 | 0.00340842 | 0.9898754 | 0.005840597 | 0.9898749 | 0.006853949 | [12 empty] | 923160 | 0.9890341 | 0.8678712 | 0.01258337 | 0.9789091 | 0.01100192 | 0.9789042 | 0.00806128
|  |  | 355992 | 1.00313 | 0.9994305 | 0.0003654688 | 0.9999501 | 0.106524 | 0.9999457 | 0.1120337 |  |  | 580146 | 0.9966367 | 0.9866385 | 0.001132929 | 0.9965692 | 0.00580198 | 0.9965734 | 0.005155584 |  |  | 475260 | 0.9884531 | 0.9670213 | 0.00340842 | 0.9898874 | 0.005840184 | 0.9898869 | 0.00685347 | [12 empty] | 923460 | 0.9957479 | 0.8678712 | 0.01258337 | 0.97892 | 0.01100171 | 0.9789151 | 0.00806097
|  |  | 356292 | 1.00313 | 0.9994305 | 0.0003654688 | 0.9999501 | 0.106524 | 0.9999457 | 0.1120337 |  |  | 580446 | 0.9975972 | 0.9866385 | 0.001132929 | 0.9965698 | 0.005801953 | 0.9965739 | 0.005155583 |  |  | 475560 | 0.9873741 | 0.9670213 | 0.00340842 | 0.9898993 | 0.005839771 | 0.9898988 | 0.006852991 | [12 empty] | 923760 | 0.99351 | 0.8678712 | 0.01258337 | 0.9789309 | 0.0110015 | 0.978926 | 0.008060661
|  |  | 356592 | 1.004026 | 0.9994305 | 0.0003654688 | 0.9999501 | 0.106524 | 0.9999457 | 0.1120337 |  |  | 580746 | 0.9956763 | 0.9866385 | 0.001132929 | 0.9965703 | 0.005801925 | 0.9965745 | 0.005155582 |  |  | 475860 | 0.9873741 | 0.9670213 | 0.00340842 | 0.9899113 | 0.005839359 | 0.9899108 | 0.006852513 | [12 empty] | 924060 | 0.9979859 | 0.8678712 | 0.01258337 | 0.9789418 | 0.0110013 | 0.9789368 | 0.008060353
|  |  | 356892 | 1.004922 | 0.9994305 | 0.0003654688 | 0.9999501 | 0.106524 | 0.9999457 | 0.1120337 |  |  | 581046 | 0.9966367 | 0.9866385 | 0.001132929 | 0.9965709 | 0.005801898 | 0.9965751 | 0.005155581 |  |  | 476160 | 0.9873741 | 0.9670213 | 0.00340842 | 0.9899232 | 0.005838948 | 0.9899227 | 0.006852036 | [12 empty] | 924360 | 0.9979859 | 0.8678712 | 0.01258337 | 0.9789527 | 0.01100109 | 0.9789477 | 0.008060044
|  |  | 357192 | 1.004026 | 0.9994305 | 0.0003654688 | 0.9999501 | 0.106524 | 0.9999457 | 0.1120337 |  |  | 581346 | 0.9966367 | 0.9866385 | 0.001132929 | 0.9965715 | 0.005801871 | 0.9965757 | 0.00515558 |  |  | 476460 | 0.9852161 | 0.9670213 | 0.00340842 | 0.9899351 | 0.005838537 | 0.9899346 | 0.00685156 | [12 empty] | 924660 | 1.002462 | 0.8678712 | 0.01258337 | 0.9789635 | 0.01100089 | 0.9789585 | 0.008059737
|  |  | 357492 | 1.00313 | 0.9994305 | 0.0003654688 | 0.9999501 | 0.106524 | 0.9999457 | 0.1120337 |  |  | 581646 | 0.9966367 | 0.9866385 | 0.001132929 | 0.9965721 | 0.005801844 | 0.9965762 | 0.005155579 |  |  | 476760 | 0.9852161 | 0.9670213 | 0.00340842 | 0.9899469 | 0.005838127 | 0.9899464 | 0.006851084 | [12 empty] | 924960 | 0.99351 | 0.8678712 | 0.01258337 | 0.9789744 | 0.01100068 | 0.9789694 | 0.00805943
|  |  | 357792 | 1.00313 | 0.9994305 | 0.0003654688 | 0.9999501 | 0.106524 | 0.9999457 | 0.1120337 |  |  | 581946 | 0.9966367 | 0.9866385 | 0.001132929 | 0.9965726 | 0.005801817 | 0.9965768 | 0.005155578 |  |  | 477060 | 0.9852161 | 0.9670213 | 0.00340842 | 0.9899588 | 0.005837718 | 0.9899583 | 0.006850609 | [12 empty] | 925260 | 0.9979859 | 0.8678712 | 0.01258337 | 0.9789852 | 0.01100048 | 0.9789802 | 0.008059123
|  |  | 358092 | 1.00313 | 0.9994305 | 0.0003654688 | 0.9999501 | 0.106524 | 0.9999457 | 0.1120337 |  |  | 582246 | 0.9956763 | 0.9866385 | 0.001132929 | 0.9965732 | 0.005801791 | 0.9965774 | 0.005155578 |  |  | 477360 | 0.9852161 | 0.9670213 | 0.00340842 | 0.9899706 | 0.005837309 | 0.9899701 | 0.006850135 | [12 empty] | 925560 | 1.002462 | 0.8678712 | 0.01258337 | 0.978996 | 0.01100028 | 0.978991 | 0.008058817
|  |  | 358392 | 1.00313 | 0.9994305 | 0.0003654688 | 0.9999501 | 0.106524 | 0.9999457 | 0.1120337 |  |  | 582546 | 0.9956763 | 0.9866385 | 0.001132929 | 0.9965737 | 0.005801764 | 0.9965779 | 0.005155577 |  |  | 477660 | 0.9873741 | 0.9670213 | 0.00340842 | 0.9899824 | 0.005836901 | 0.9899819 | 0.006849661 | [12 empty] | 925860 | 1.002462 | 0.8678712 | 0.01258337 | 0.9790068 | 0.01100007 | 0.9790018 | 0.008058511
|  |  | 358692 | 1.00313 | 0.9994305 | 0.0003654688 | 0.9999501 | 0.106524 | 0.9999457 | 0.1120337 |  |  | 582846 | 0.9956763 | 0.9866385 | 0.001132929 | 0.9965743 | 0.005801738 | 0.9965785 | 0.005155576 |  |  | 477960 | 0.9873741 | 0.9670213 | 0.00340842 | 0.9899942 | 0.005836493 | 0.9899937 | 0.006849188 | [12 empty] | 926160 | 1.002462 | 0.8678712 | 0.01258337 | 0.9790176 | 0.01099987 | 0.9790126 | 0.008058206
|  |  | 358992 | 1.00313 | 0.9994305 | 0.0003654688 | 0.9999501 | 0.106524 | 0.9999457 | 0.1120337 |  |  | 583146 | 0.9956763 | 0.9866385 | 0.001132929 | 0.9965749 | 0.005801712 | 0.9965791 | 0.005155576 |  |  | 478260 | 0.9862951 | 0.9670213 | 0.00340842 | 0.990006 | 0.005836087 | 0.9900055 | 0.006848716 | [12 empty] | 926460 | 1.000224 | 0.8678712 | 0.01258337 | 0.9790284 | 0.01099967 | 0.9790234 | 0.008057902
|  |  | 359292 | 1.001338 | 0.9994305 | 0.0003654688 | 0.9999501 | 0.106524 | 0.9999457 | 0.1120337 |  |  | 583446 | 0.9966367 | 0.9866385 | 0.001132929 | 0.9965754 | 0.005801686 | 0.9965796 | 0.005155575 |  |  | 478560 | 0.9873741 | 0.9670213 | 0.00340842 | 0.9900177 | 0.00583568 | 0.9900172 | 0.006848245 | [12 empty] | 926760 | 1.000224 | 0.8678712 | 0.01258337 | 0.9790391 | 0.01099947 | 0.9790341 | 0.008057597
|  |  | 359592 | 1.00313 | 0.9994305 | 0.0003654688 | 0.9999501 | 0.106524 | 0.9999457 | 0.1120337 |  |  | 583746 | 0.9956763 | 0.9866385 | 0.001132929 | 0.996576 | 0.00580166 | 0.9965802 | 0.005155575 |  |  | 478860 | 0.9862951 | 0.9670213 | 0.00340842 | 0.9900294 | 0.005835275 | 0.990029 | 0.006847774 | [12 empty] | 927060 | 0.99351 | 0.8678712 | 0.01258337 | 0.9790499 | 0.01099926 | 0.9790449 | 0.008057294
|  |  | 359892 | 1.002234 | 0.9994305 | 0.0003654688 | 0.9999501 | 0.106524 | 0.9999457 | 0.1120337 |  |  | 584046 | 0.9966367 | 0.9866385 | 0.001132929 | 0.9965765 | 0.005801634 | 0.9965807 | 0.005155574 |  |  | 479160 | 0.9873741 | 0.9670213 | 0.00340842 | 0.9900412 | 0.00583487 | 0.9900407 | 0.006847305 | [12 empty] | 927360 | 0.991272 | 0.8678712 | 0.01258337 | 0.9790606 | 0.01099906 | 0.9790556 | 0.00805699
|  |  | 360192 | 1.00313 | 0.9994305 | 0.0003654688 | 0.9999501 | 0.106524 | 0.9999457 | 0.1120337 |  |  | 584346 | 0.9956763 | 0.9866385 | 0.001132929 | 0.9965771 | 0.005801609 | 0.9965813 | 0.005155574 |  |  | 479460 | 0.9830581 | 0.9670213 | 0.00340842 | 0.9900529 | 0.005834466 | 0.9900524 | 0.006846836 | [12 empty] | 927660 | 0.9979859 | 0.8678712 | 0.01258337 | 0.9790714 | 0.01099886 | 0.9790663 | 0.008056688
|  |  | 360492 | 1.00313 | 0.9994305 | 0.0003654688 | 0.9999501 | 0.106524 | 0.9999457 | 0.1120337 |  |  | 584646 | 0.9966367 | 0.9866385 | 0.001132929 | 0.9965776 | 0.005801583 | 0.9965818 | 0.005155574 |  |  | 479760 | 0.9873741 | 0.9670213 | 0.00340842 | 0.9900645 | 0.005834062 | 0.990064 | 0.006846367 | [12 empty] | 927960 | 0.991272 | 0.8678712 | 0.01258337 | 0.9790821 | 0.01099866 | 0.979077 | 0.008056385
|  |  | 360792 | 1.002234 | 0.9994305 | 0.0003654688 | 0.9999501 | 0.106524 | 0.9999457 | 0.1120337 |  |  | 584946 | 0.9956763 | 0.9866385 | 0.001132929 | 0.9965782 | 0.005801558 | 0.9965824 | 0.005155573 |  |  | 480060 | 0.9884531 | 0.9670213 | 0.00340842 | 0.9900762 | 0.005833659 | 0.9900757 | 0.0068459 | [12 empty] | 928260 | 0.99351 | 0.8678712 | 0.01258337 | 0.9790928 | 0.01099846 | 0.9790877 | 0.008056083
|  |  | 361092 | 1.00313 | 0.9994305 | 0.0003654688 | 0.9999501 | 0.106524 | 0.9999457 | 0.1120337 |  |  | 585246 | 0.9966367 | 0.9866385 | 0.001132929 | 0.9965787 | 0.005801533 | 0.996583 | 0.005155573 |  |  | 480360 | 0.9873741 | 0.9670213 | 0.00340842 | 0.9900878 | 0.005833257 | 0.9900873 | 0.006845433 | [12 empty] | 928560 | 0.9957479 | 0.8678712 | 0.01258337 | 0.9791035 | 0.01099826 | 0.9790984 | 0.008055782
|  |  | 361392 | 1.00313 | 0.9994305 | 0.0003654688 | 0.9999501 | 0.106524 | 0.9999457 | 0.1120337 |  |  | 585546 | 0.9966367 | 0.9866385 | 0.001132929 | 0.9965793 | 0.005801508 | 0.9965835 | 0.005155573 |  |  | 480660 | 0.9884531 | 0.9670213 | 0.00340842 | 0.9900994 | 0.005832855 | 0.990099 | 0.006844967 | [12 empty] | 928860 | 0.9979859 | 0.8678712 | 0.01258337 | 0.9791142 | 0.01099806 | 0.9791091 | 0.008055481
|  |  | 361692 | 1.002234 | 0.9994305 | 0.0003654688 | 0.9999501 | 0.106524 | 0.9999457 | 0.1120337 |  |  | 585846 | 0.9966367 | 0.9866385 | 0.001132929 | 0.9965798 | 0.005801483 | 0.9965841 | 0.005155573 |  |  | 480960 | 0.9873741 | 0.9670213 | 0.00340842 | 0.990111 | 0.005832454 | 0.9901106 | 0.006844501 | [12 empty] | 929160 | 0.9957479 | 0.8678712 | 0.01258337 | 0.9791248 | 0.01099786 | 0.9791198 | 0.008055181
|  |  | 361992 | 1.004026 | 0.9994305 | 0.0003654688 | 0.9999501 | 0.106524 | 0.9999457 | 0.1120337 |  |  | 586146 | 0.9975972 | 0.9866385 | 0.001132929 | 0.9965804 | 0.005801458 | 0.9965846 | 0.005155573 |  |  | 481260 | 0.9884531 | 0.9670213 | 0.00340842 | 0.9901226 | 0.005832054 | 0.9901221 | 0.006844037 | [12 empty] | 929460 | 1.000224 | 0.8678712 | 0.01258337 | 0.9791355 | 0.01099766 | 0.9791304 | 0.008054881
|  |  | 362292 | 1.00313 | 0.9994305 | 0.0003654688 | 0.9999501 | 0.106524 | 0.9999457 | 0.1120337 |  |  | 586446 | 0.9975972 | 0.9866385 | 0.001132929 | 0.9965809 | 0.005801434 | 0.9965851 | 0.005155573 |  |  | 481560 | 0.9873741 | 0.9670213 | 0.00340842 | 0.9901342 | 0.005831654 | 0.9901337 | 0.006843573 | [12 empty] | 929760 | 0.9979859 | 0.8678712 | 0.01258337 | 0.9791461 | 0.01099746 | 0.9791411 | 0.008054582
|  |  | 362592 | 1.00313 | 0.9994305 | 0.0003654688 | 0.9999501 | 0.106524 | 0.9999457 | 0.1120337 |  |  | 586746 | 0.9966367 | 0.9866385 | 0.001132929 | 0.9965815 | 0.005801409 | 0.9965857 | 0.005155573 |  |  | 481860 | 0.9884531 | 0.9670213 | 0.00340842 | 0.9901457 | 0.005831255 | 0.9901453 | 0.00684311 | [12 empty] | 930060 | 1.000224 | 0.8678712 | 0.01258337 | 0.9791568 | 0.01099726 | 0.9791517 | 0.008054283
|  |  | 362892 | 1.004026 | 0.9994305 | 0.0003654688 | 0.9999501 | 0.106524 | 0.9999457 | 0.1120337 |  |  | 587046 | 0.9966367 | 0.9866385 | 0.001132929 | 0.996582 | 0.005801385 | 0.9965862 | 0.005155573 |  |  | 482160 | 0.9884531 | 0.9670213 | 0.00340842 | 0.9901573 | 0.005830856 | 0.9901568 | 0.006842647 | [12 empty] | 930360 | 1.000224 | 0.8678712 | 0.01258337 | 0.9791674 | 0.01099707 | 0.9791623 | 0.008053984
|  |  | 363192 | 1.004922 | 0.9994305 | 0.0003654688 | 0.9999501 | 0.106524 | 0.9999457 | 0.1120337 |  |  | 587346 | 0.9966367 | 0.9866385 | 0.001132929 | 0.9965825 | 0.005801361 | 0.9965868 | 0.005155573 |  |  | 482460 | 0.9873741 | 0.9670213 | 0.00340842 | 0.9901688 | 0.005830458 | 0.9901683 | 0.006842186 | [12 empty] | 930660 | 0.99351 | 0.8678712 | 0.01258337 | 0.979178 | 0.01099687 | 0.9791729 | 0.008053686
|  |  | 363492 | 1.004026 | 0.9994305 | 0.0003654688 | 0.9999501 | 0.106524 | 0.9999457 | 0.1120337 |  |  | 587646 | 0.9956763 | 0.9866385 | 0.001132929 | 0.9965831 | 0.005801337 | 0.9965873 | 0.005155573 |  |  | 482760 | 0.9873741 | 0.9670213 | 0.00340842 | 0.9901803 | 0.005830061 | 0.9901798 | 0.006841725 | [12 empty] | 930960 | 0.9979859 | 0.8678712 | 0.01258337 | 0.9791886 | 0.01099667 | 0.9791835 | 0.008053389
|  |  | 363792 | 1.00313 | 0.9994305 | 0.0003654688 | 0.9999501 | 0.106524 | 0.9999457 | 0.1120337 |  |  | 587946 | 0.9956763 | 0.9866385 | 0.001132929 | 0.9965836 | 0.005801313 | 0.9965879 | 0.005155573 |  |  | 483060 | 0.9862951 | 0.9670213 | 0.00340842 | 0.9901917 | 0.005829664 | 0.9901913 | 0.006841264 | [12 empty] | 931260 | 1.000224 | 0.8678712 | 0.01258337 | 0.9791992 | 0.01099647 | 0.9791941 | 0.008053091
|  |  | 364092 | 1.00313 | 0.9994305 | 0.0003654688 | 0.9999501 | 0.106524 | 0.9999457 | 0.1120337 |  |  | 588246 | 0.9966367 | 0.9866385 | 0.001132929 | 0.9965841 | 0.005801289 | 0.9965884 | 0.005155573 |  |  | 483360 | 0.9852161 | 0.9670213 | 0.00340842 | 0.9902032 | 0.005829268 | 0.9902027 | 0.006840805 | [12 empty] | 931560 | 0.9979859 | 0.8678712 | 0.01258337 | 0.9792097 | 0.01099628 | 0.9792046 | 0.008052795
|  |  | 364392 | 1.00313 | 0.9994305 | 0.0003654688 | 0.9999501 | 0.106524 | 0.9999457 | 0.1120337 |  |  | 588546 | 0.9966367 | 0.9866385 | 0.001132929 | 0.9965847 | 0.005801266 | 0.9965889 | 0.005155573 |  |  | 483660 | 0.9873741 | 0.9670213 | 0.00340842 | 0.9902146 | 0.005828873 | 0.9902141 | 0.006840346 | [12 empty] | 931860 | 0.9957479 | 0.8678712 | 0.01258337 | 0.9792203 | 0.01099608 | 0.9792152 | 0.008052499
|  |  | 364692 | 1.002234 | 0.9994305 | 0.0003654688 | 0.9999501 | 0.106524 | 0.9999457 | 0.1120337 |  |  | 588846 | 0.9966367 | 0.9866385 | 0.001132929 | 0.9965852 | 0.005801242 | 0.9965895 | 0.005155574 |  |  | 483960 | 0.9862951 | 0.9670213 | 0.00340842 | 0.990226 | 0.005828478 | 0.9902256 | 0.006839888 | [12 empty] | 932160 | 0.9957479 | 0.8678712 | 0.01258337 | 0.9792309 | 0.01099589 | 0.9792257 | 0.008052203
|  |  | 364992 | 1.004026 | 0.9994305 | 0.0003654688 | 0.9999501 | 0.106524 | 0.9999457 | 0.1120337 |  |  | 589146 | 0.9966367 | 0.9866385 | 0.001132929 | 0.9965857 | 0.005801219 | 0.99659 | 0.005155574 |  |  | 484260 | 0.9873741 | 0.9670213 | 0.00340842 | 0.9902374 | 0.005828084 | 0.9902369 | 0.006839431 | [12 empty] | 932460 | 0.9957479 | 0.8678712 | 0.01258337 | 0.9792414 | 0.01099569 | 0.9792363 | 0.008051908
|  |  | 365292 | 1.00313 | 0.9994305 | 0.0003654688 | 0.9999501 | 0.106524 | 0.9999457 | 0.1120337 |  |  | 589446 | 0.9966367 | 0.9866385 | 0.001132929 | 0.9965863 | 0.005801196 | 0.9965905 | 0.005155575 |  |  | 484560 | 0.9895322 | 0.9670213 | 0.00340842 | 0.9902488 | 0.005827691 | 0.9902483 | 0.006838975 | [12 empty] | 932760 | 0.9957479 | 0.8678712 | 0.01258337 | 0.9792519 | 0.0109955 | 0.9792468 | 0.008051613
|  |  | 365592 | 1.002234 | 0.9994305 | 0.0003654688 | 0.9999501 | 0.106524 | 0.9999457 | 0.1120337 |  |  | 589746 | 0.9966367 | 0.9866385 | 0.001132929 | 0.9965868 | 0.005801173 | 0.9965911 | 0.005155575 |  |  | 484860 | 0.9862951 | 0.9670213 | 0.00340842 | 0.9902601 | 0.005827298 | 0.9902597 | 0.006838519 | [12 empty] | 933060 | 0.991272 | 0.8678712 | 0.01258337 | 0.9792624 | 0.0109953 | 0.9792573 | 0.008051319
|  |  | 365892 | 1.00313 | 0.9994305 | 0.0003654688 | 0.9999501 | 0.106524 | 0.9999457 | 0.1120337 |  |  | 590046 | 0.9975972 | 0.9866385 | 0.001132929 | 0.9965873 | 0.00580115 | 0.9965916 | 0.005155576 |  |  | 485160 | 0.9862951 | 0.9670213 | 0.00340842 | 0.9902715 | 0.005826906 | 0.990271 | 0.006838064 | [12 empty] | 933360 | 1.000224 | 0.8678712 | 0.01258337 | 0.9792729 | 0.01099511 | 0.9792678 | 0.008051025
|  |  | 366192 | 1.00313 | 0.9994305 | 0.0003654688 | 0.9999501 | 0.106524 | 0.9999457 | 0.1120337 |  |  | 590346 | 0.9966367 | 0.9866385 | 0.001132929 | 0.9965878 | 0.005801127 | 0.9965921 | 0.005155576 |  |  | 485460 | 0.9884531 | 0.9670213 | 0.00340842 | 0.9902828 | 0.005826514 | 0.9902824 | 0.006837609 | [12 empty] | 933660 | 1.002462 | 0.8678712 | 0.01258337 | 0.9792834 | 0.01099491 | 0.9792783 | 0.008050732
|  |  | 366492 | 1.00313 | 0.9994305 | 0.0003654688 | 0.9999501 | 0.106524 | 0.9999457 | 0.1120337 |  |  | 590646 | 0.9966367 | 0.9866385 | 0.001132929 | 0.9965884 | 0.005801105 | 0.9965926 | 0.005155577 |  |  | 485760 | 0.9884531 | 0.9670213 | 0.00340842 | 0.9902941 | 0.005826123 | 0.9902937 | 0.006837156 | [12 empty] | 933960 | 0.9957479 | 0.8678712 | 0.01258337 | 0.9792939 | 0.01099472 | 0.9792887 | 0.008050439
|  |  | 366792 | 1.002234 | 0.9994305 | 0.0003654688 | 0.9999501 | 0.106524 | 0.9999457 | 0.1120337 |  |  | 590946 | 0.9966367 | 0.9866385 | 0.001132929 | 0.9965889 | 0.005801082 | 0.9965932 | 0.005155577 |  |  | 486060 | 0.9873741 | 0.9670213 | 0.00340842 | 0.9903054 | 0.005825733 | 0.9903049 | 0.006836703 | [12 empty] | 934260 | 0.9957479 | 0.8678712 | 0.01258337 | 0.9793043 | 0.01099452 | 0.9792992 | 0.008050146
|  |  | 367092 | 1.00313 | 0.9994305 | 0.0003654688 | 0.9999501 | 0.106524 | 0.9999457 | 0.1120337 |  |  | 591246 | 0.9966367 | 0.9866385 | 0.001132929 | 0.9965894 | 0.00580106 | 0.9965937 | 0.005155578 |  |  | 486360 | 0.9873741 | 0.9670213 | 0.00340842 | 0.9903167 | 0.005825343 | 0.9903162 | 0.006836251 | [12 empty] | 934560 | 0.9957479 | 0.8678712 | 0.01258337 | 0.9793148 | 0.01099433 | 0.9793096 | 0.008049855
|  |  | 367392 | 1.00313 | 0.9994305 | 0.0003654688 | 0.9999501 | 0.106524 | 0.9999457 | 0.1120337 |  |  | 591546 | 0.9975972 | 0.9866385 | 0.001132929 | 0.9965899 | 0.005801038 | 0.9965942 | 0.005155579 |  |  | 486660 | 0.9884531 | 0.9670213 | 0.00340842 | 0.9903279 | 0.005824954 | 0.9903275 | 0.0068358 | [12 empty] | 934860 | 0.991272 | 0.8678712 | 0.01258337 | 0.9793252 | 0.01099414 | 0.9793201 | 0.008049563
|  |  | 367692 | 1.002234 | 0.9994305 | 0.0003654688 | 0.9999501 | 0.106524 | 0.9999457 | 0.1120337 |  |  | 591846 | 0.9975972 | 0.9866385 | 0.001132929 | 0.9965904 | 0.005801015 | 0.9965947 | 0.005155579 |  |  | 486960 | 0.9873741 | 0.9670213 | 0.00340842 | 0.9903391 | 0.005824566 | 0.9903387 | 0.006835349 | [12 empty] | 935160 | 0.9979859 | 0.8678712 | 0.01258337 | 0.9793357 | 0.01099395 | 0.9793305 | 0.008049272
|  |  | 367992 | 1.002234 | 0.9994305 | 0.0003654688 | 0.9999501 | 0.106524 | 0.9999457 | 0.1120337 |  |  | 592146 | 0.9975972 | 0.9866385 | 0.001132929 | 0.996591 | 0.005800993 | 0.9965953 | 0.00515558 |  |  | 487260 | 0.9862951 | 0.9670213 | 0.00340842 | 0.9903504 | 0.005824178 | 0.9903499 | 0.006834899 | [12 empty] | 935460 | 0.9979859 | 0.8678712 | 0.01258337 | 0.9793461 | 0.01099375 | 0.9793409 | 0.008048982
|  |  | 368292 | 1.00313 | 0.9994305 | 0.0003654688 | 0.9999501 | 0.106524 | 0.9999457 | 0.1120337 |  |  | 592446 | 0.9975972 | 0.9866385 | 0.001132929 | 0.9965915 | 0.005800972 | 0.9965958 | 0.005155581 |  |  | 487560 | 0.9884531 | 0.9670213 | 0.00340842 | 0.9903616 | 0.005823791 | 0.9903611 | 0.00683445 | [12 empty] | 935760 | 0.9890341 | 0.8678712 | 0.01258337 | 0.9793565 | 0.01099356 | 0.9793513 | 0.008048691
|  |  | 368592 | 1.004026 | 0.9994305 | 0.0003654688 | 0.9999501 | 0.106524 | 0.9999457 | 0.1120337 |  |  | 592746 | 0.9966367 | 0.9866385 | 0.001132929 | 0.996592 | 0.00580095 | 0.9965963 | 0.005155582 |  |  | 487860 | 0.9884531 | 0.9670213 | 0.00340842 | 0.9903727 | 0.005823404 | 0.9903723 | 0.006834002 | [12 empty] | 936060 | 0.99351 | 0.8678712 | 0.01258337 | 0.9793669 | 0.01099337 | 0.9793617 | 0.008048402
|  |  | 368892 | 1.002234 | 0.9994305 | 0.0003654688 | 0.9999501 | 0.106524 | 0.9999457 | 0.1120337 |  |  | 593046 | 0.9975972 | 0.9866385 | 0.001132929 | 0.9965925 | 0.005800928 | 0.9965968 | 0.005155583 |  |  | 488160 | 0.9895322 | 0.9670213 | 0.00340842 | 0.9903839 | 0.005823018 | 0.9903834 | 0.006833554 | [12 empty] | 936360 | 0.9979859 | 0.8678712 | 0.01258337 | 0.9793772 | 0.01099318 | 0.9793721 | 0.008048113
|  |  | 369192 | 1.001338 | 0.9994305 | 0.0003654688 | 0.9999501 | 0.106524 | 0.9999457 | 0.1120337 |  |  | 593346 | 0.9966367 | 0.9866385 | 0.001132929 | 0.996593 | 0.005800907 | 0.9965973 | 0.005155584 |  |  | 488460 | 0.9884531 | 0.9670213 | 0.00340842 | 0.990395 | 0.005822633 | 0.9903946 | 0.006833107 | [12 empty] | 936660 | 1.002462 | 0.8678712 | 0.01258337 | 0.9793876 | 0.01099299 | 0.9793824 | 0.008047824
|  |  | 369492 | 1.002234 | 0.9994305 | 0.0003654688 | 0.9999501 | 0.106524 | 0.9999457 | 0.1120337 |  |  | 593646 | 0.9966367 | 0.9866385 | 0.001132929 | 0.9965935 | 0.005800886 | 0.9965978 | 0.005155585 |  |  | 488760 | 0.9884531 | 0.9670213 | 0.00340842 | 0.9904061 | 0.005822249 | 0.9904057 | 0.006832661 | [12 empty] | 936960 | 0.99351 | 0.8678712 | 0.01258337 | 0.979398 | 0.0109928 | 0.9793928 | 0.008047536
|  |  | 369792 | 1.00313 | 0.9994305 | 0.0003654688 | 0.9999501 | 0.106524 | 0.9999457 | 0.1120337 |  |  | 593946 | 0.9956763 | 0.9866385 | 0.001132929 | 0.996594 | 0.005800864 | 0.9965983 | 0.005155586 |  |  | 489060 | 0.9873741 | 0.9670213 | 0.00340842 | 0.9904173 | 0.005821865 | 0.9904168 | 0.006832215 | [12 empty] | 937260 | 0.9957479 | 0.8678712 | 0.01258337 | 0.9794083 | 0.01099261 | 0.9794031 | 0.008047248
|  |  | 370092 | 1.00313 | 0.9994305 | 0.0003654688 | 0.9999501 | 0.106524 | 0.9999457 | 0.1120337 |  |  | 594246 | 0.9966367 | 0.9866385 | 0.001132929 | 0.9965945 | 0.005800843 | 0.9965988 | 0.005155587 |  |  | 489360 | 0.9873741 | 0.9670213 | 0.00340842 | 0.9904283 | 0.005821481 | 0.9904279 | 0.00683177 | [12 empty] | 937560 | 0.9890341 | 0.8678712 | 0.01258337 | 0.9794186 | 0.01099242 | 0.9794134 | 0.008046961
|  |  | 370392 | 1.004026 | 0.9994305 | 0.0003654688 | 0.9999501 | 0.106524 | 0.9999457 | 0.1120337 |  |  | 594546 | 0.9966367 | 0.9866385 | 0.001132929 | 0.996595 | 0.005800822 | 0.9965994 | 0.005155588 |  |  | 489660 | 0.9873741 | 0.9670213 | 0.00340842 | 0.9904394 | 0.005821099 | 0.990439 | 0.006831326 | [12 empty] | 937860 | 0.9957479 | 0.8678712 | 0.01258337 | 0.979429 | 0.01099223 | 0.9794237 | 0.008046674
|  |  | 370692 | 1.002234 | 0.9994305 | 0.0003654688 | 0.9999501 | 0.106524 | 0.9999457 | 0.1120337 |  |  | 594846 | 0.9966367 | 0.9866385 | 0.001132929 | 0.9965955 | 0.005800801 | 0.9965999 | 0.005155589 |  |  | 489960 | 0.9884531 | 0.9670213 | 0.00340842 | 0.9904505 | 0.005820717 | 0.99045 | 0.006830883 | [12 empty] | 938160 | 0.9979859 | 0.8678712 | 0.01258337 | 0.9794393 | 0.01099204 | 0.979434 | 0.008046387
|  |  | 370992 | 1.001338 | 0.9994305 | 0.0003654688 | 0.9999501 | 0.106524 | 0.9999457 | 0.1120337 |  |  | 595146 | 0.9956763 | 0.9866385 | 0.001132929 | 0.9965961 | 0.005800781 | 0.9966004 | 0.00515559 |  |  | 490260 | 0.9895322 | 0.9670213 | 0.00340842 | 0.9904615 | 0.005820335 | 0.9904611 | 0.006830441 | [12 empty] | 938460 | 0.9957479 | 0.8678712 | 0.01258337 | 0.9794496 | 0.01099185 | 0.9794443 | 0.008046101
|  |  | 371292 | 1.00313 | 0.9994305 | 0.0003654688 | 0.9999501 | 0.106524 | 0.9999457 | 0.1120337 |  |  | 595446 | 0.9966367 | 0.9866385 | 0.001132929 | 0.9965966 | 0.00580076 | 0.9966009 | 0.005155591 |  |  | 490560 | 0.9884531 | 0.9670213 | 0.00340842 | 0.9904725 | 0.005819954 | 0.9904721 | 0.006829999 | [12 empty] | 938760 | 0.9957479 | 0.8678712 | 0.01258337 | 0.9794599 | 0.01099166 | 0.9794546 | 0.008045816
|  |  | 371592 | 1.00313 | 0.9994305 | 0.0003654688 | 0.9999501 | 0.106524 | 0.9999457 | 0.1120337 |  |  | 595746 | 0.9966367 | 0.9866385 | 0.001132929 | 0.9965971 | 0.00580074 | 0.9966014 | 0.005155593 |  |  | 490860 | 0.9873741 | 0.9670213 | 0.00340842 | 0.9904835 | 0.005819574 | 0.9904831 | 0.006829558 | [12 empty] | 939060 | 0.9957479 | 0.8678712 | 0.01258337 | 0.9794701 | 0.01099148 | 0.9794649 | 0.008045531
|  |  | 371892 | 1.00313 | 0.9994305 | 0.0003654688 | 0.9999501 | 0.106524 | 0.9999457 | 0.1120337 |  |  | 596046 | 0.9985577 | 0.9866385 | 0.001132929 | 0.9965976 | 0.005800719 | 0.9966019 | 0.005155594 |  |  | 491160 | 0.9873741 | 0.9670213 | 0.00340842 | 0.9904945 | 0.005819195 | 0.990494 | 0.006829117 | [12 empty] | 939360 | 0.9957479 | 0.8678712 | 0.01258337 | 0.9794804 | 0.01099129 | 0.9794751 | 0.008045246
|  |  | 372192 | 1.002234 | 0.9994305 | 0.0003654688 | 0.9999501 | 0.106524 | 0.9999457 | 0.1120337 |  |  | 596346 | 0.9975972 | 0.9866385 | 0.001132929 | 0.996598 | 0.005800699 | 0.9966024 | 0.005155595 |  |  | 491460 | 0.9862951 | 0.9670213 | 0.00340842 | 0.9905054 | 0.005818816 | 0.990505 | 0.006828678 | [12 empty] | 939660 | 0.991272 | 0.8678712 | 0.01258337 | 0.9794906 | 0.0109911 | 0.9794854 | 0.008044962
|  |  | 372492 | 1.00313 | 0.9994305 | 0.0003654688 | 0.9999501 | 0.106524 | 0.9999457 | 0.1120337 |  |  | 596646 | 0.9966367 | 0.9866385 | 0.001132929 | 0.9965985 | 0.005800679 | 0.9966029 | 0.005155597 |  |  | 491760 | 0.9884531 | 0.9670213 | 0.00340842 | 0.9905164 | 0.005818437 | 0.990516 | 0.006828239 | [12 empty] | 939960 | 0.99351 | 0.8678712 | 0.01258337 | 0.9795009 | 0.01099091 | 0.9794956 | 0.008044679
|  |  | 372792 | 1.004026 | 0.9994305 | 0.0003654688 | 0.9999501 | 0.106524 | 0.9999457 | 0.1120337 |  |  | 596946 | 0.9966367 | 0.9866385 | 0.001132929 | 0.996599 | 0.005800659 | 0.9966034 | 0.005155598 |  |  | 492060 | 0.9895322 | 0.9670213 | 0.00340842 | 0.9905273 | 0.00581806 | 0.9905269 | 0.006827801 | [12 empty] | 940260 | 0.991272 | 0.8678712 | 0.01258337 | 0.9795111 | 0.01099073 | 0.9795058 | 0.008044395
|  |  | 373092 | 1.004026 | 0.9994305 | 0.0003654688 | 0.9999501 | 0.106524 | 0.9999457 | 0.1120337 |  |  | 597246 | 0.9975972 | 0.9866385 | 0.001132929 | 0.9965995 | 0.005800639 | 0.9966039 | 0.0051556 |  |  | 492360 | 0.9884531 | 0.9670213 | 0.00340842 | 0.9905382 | 0.005817683 | 0.9905378 | 0.006827363 | [12 empty] | 940560 | 0.99351 | 0.8678712 | 0.01258337 | 0.9795213 | 0.01099054 | 0.979516 | 0.008044113
|  |  | 373392 | 1.00313 | 0.9994305 | 0.0003654688 | 0.9999501 | 0.106524 | 0.9999457 | 0.1120337 |  |  | 597546 | 0.9975972 | 0.9866385 | 0.001132929 | 0.9966 | 0.00580062 | 0.9966044 | 0.005155601 |  |  | 492660 | 0.9895322 | 0.9670213 | 0.00340842 | 0.9905491 | 0.005817306 | 0.9905487 | 0.006826927 | [12 empty] | 940860 | 0.99351 | 0.8678712 | 0.01258337 | 0.9795315 | 0.01099035 | 0.9795262 | 0.00804383
|  |  | 373692 | 1.00313 | 0.9994305 | 0.0003654688 | 0.9999501 | 0.106524 | 0.9999457 | 0.1120337 |  |  | 597846 | 0.9966367 | 0.9866385 | 0.001132929 | 0.9966005 | 0.0058006 | 0.9966049 | 0.005155603 |  |  | 492960 | 0.9895322 | 0.9670213 | 0.00340842 | 0.99056 | 0.00581693 | 0.9905596 | 0.006826491 | [12 empty] | 941160 | 0.99351 | 0.8678712 | 0.01258337 | 0.9795417 | 0.01099017 | 0.9795364 | 0.008043548
|  |  | 373992 | 1.004026 | 0.9994305 | 0.0003654688 | 0.9999501 | 0.106524 | 0.9999457 | 0.1120337 |  |  | 598146 | 0.9975972 | 0.9866385 | 0.001132929 | 0.996601 | 0.00580058 | 0.9966054 | 0.005155604 |  |  | 493260 | 0.9884531 | 0.9670213 | 0.00340842 | 0.9905708 | 0.005816555 | 0.9905704 | 0.006826055 | [12 empty] | 941460 | 0.99351 | 0.8678712 | 0.01258337 | 0.9795519 | 0.01098998 | 0.9795466 | 0.008043267
|  |  | 374292 | 1.002234 | 0.9994305 | 0.0003654688 | 0.9999501 | 0.106524 | 0.9999457 | 0.1120337 |  |  | 598446 | 0.9956763 | 0.9866385 | 0.001132929 | 0.9966015 | 0.005800561 | 0.9966058 | 0.005155606 |  |  | 493560 | 0.9884531 | 0.9670213 | 0.00340842 | 0.9905817 | 0.005816181 | 0.9905813 | 0.006825621 | [12 empty] | 941760 | 0.9890341 | 0.8678712 | 0.01258337 | 0.9795621 | 0.0109898 | 0.9795568 | 0.008042986
|  |  | 374592 | 1.002234 | 0.9994305 | 0.0003654688 | 0.9999501 | 0.106524 | 0.9999457 | 0.1120337 |  |  | 598746 | 0.9956763 | 0.9866385 | 0.001132929 | 0.996602 | 0.005800542 | 0.9966063 | 0.005155607 |  |  | 493860 | 0.9906112 | 0.9670213 | 0.00340842 | 0.9905925 | 0.005815807 | 0.9905921 | 0.006825187 | [12 empty] | 942060 | 0.991272 | 0.8678712 | 0.01258337 | 0.9795722 | 0.01098961 | 0.9795669 | 0.008042706
|  |  | 374892 | 1.004026 | 0.9994305 | 0.0003654688 | 0.9999501 | 0.106524 | 0.9999457 | 0.1120337 |  |  | 599046 | 0.9966367 | 0.9866385 | 0.001132929 | 0.9966025 | 0.005800523 | 0.9966068 | 0.005155609 |  |  | 494160 | 0.9884531 | 0.9670213 | 0.00340842 | 0.9906033 | 0.005815434 | 0.9906029 | 0.006824754 | [12 empty] | 942360 | 0.991272 | 0.8678712 | 0.01258337 | 0.9795824 | 0.01098943 | 0.9795771 | 0.008042425
|  |  | 375192 | 1.00313 | 0.9994305 | 0.0003654688 | 0.9999501 | 0.106524 | 0.9999457 | 0.1120337 |  |  | 599346 | 0.9966367 | 0.9866385 | 0.001132929 | 0.996603 | 0.005800504 | 0.9966073 | 0.005155611 |  |  | 494460 | 0.9884531 | 0.9670213 | 0.00340842 | 0.9906141 | 0.005815061 | 0.9906137 | 0.006824322 | [12 empty] | 942660 | 0.99351 | 0.8678712 | 0.01258337 | 0.9795925 | 0.01098925 | 0.9795872 | 0.008042146
|  |  | 375492 | 1.00313 | 0.9994305 | 0.0003654688 | 0.9999501 | 0.106524 | 0.9999457 | 0.1120337 |  |  | 599646 | 0.9966367 | 0.9866385 | 0.001132929 | 0.9966034 | 0.005800485 | 0.9966078 | 0.005155612 |  |  | 494760 | 0.9873741 | 0.9670213 | 0.00340842 | 0.9906248 | 0.005814689 | 0.9906244 | 0.00682389 | [12 empty] | 942960 | 0.99351 | 0.8678712 | 0.01258337 | 0.9796026 | 0.01098906 | 0.9795973 | 0.008041867
|  |  | 375792 | 1.001338 | 0.9994305 | 0.0003654688 | 0.9999501 | 0.106524 | 0.9999457 | 0.1120337 |  |  | 599946 | 0.9975972 | 0.9866385 | 0.001132929 | 0.9966039 | 0.005800466 | 0.9966083 | 0.005155614 |  |  | 495060 | 0.9862951 | 0.9670213 | 0.00340842 | 0.9906356 | 0.005814318 | 0.9906352 | 0.006823459 | [12 empty] | 943260 | 0.991272 | 0.8678712 | 0.01258337 | 0.9796127 | 0.01098888 | 0.9796074 | 0.008041588
|  |  | 376092 | 1.002234 | 0.9994305 | 0.0003654688 | 0.9999501 | 0.106524 | 0.9999457 | 0.1120337 |  |  | 600246 | 0.9937554 | 0.9866385 | 0.001132929 | 0.9966044 | 0.005800447 | 0.9966088 | 0.005155616 |  |  | 495360 | 0.9873741 | 0.9670213 | 0.00340842 | 0.9906463 | 0.005813947 | 0.9906459 | 0.006823029 | [12 empty] | 943560 | 0.99351 | 0.8678712 | 0.01258337 | 0.9796228 | 0.0109887 | 0.9796175 | 0.00804131
|  |  | 376392 | 1.00313 | 0.9994305 | 0.0003654688 | 0.9999501 | 0.106524 | 0.9999457 | 0.1120337 |  |  | 600546 | 0.9947158 | 0.9866385 | 0.001132929 | 0.9966049 | 0.005800429 | 0.9966092 | 0.005155618 |  |  | 495660 | 0.9884531 | 0.9670213 | 0.00340842 | 0.990657 | 0.005813577 | 0.9906566 | 0.0068226 | [12 empty] | 943860 | 0.99351 | 0.8678712 | 0.01258337 | 0.9796329 | 0.01098851 | 0.9796276 | 0.008041032
|  |  | 376692 | 1.002234 | 0.9994305 | 0.0003654688 | 0.9999501 | 0.106524 | 0.9999457 | 0.1120337 |  |  | 600846 | 0.9947158 | 0.9866385 | 0.001132929 | 0.9966054 | 0.00580041 | 0.9966097 | 0.00515562 |  |  | 495960 | 0.9884531 | 0.9670213 | 0.00340842 | 0.9906677 | 0.005813207 | 0.9906673 | 0.006822171 | [12 empty] | 944160 | 0.9890341 | 0.8678712 | 0.01258337 | 0.979643 | 0.01098833 | 0.9796376 | 0.008040755
|  |  | 376992 | 1.002234 | 0.9994305 | 0.0003654688 | 0.9999501 | 0.106524 | 0.9999457 | 0.1120337 |  |  | 601146 | 0.9927949 | 0.9866385 | 0.001132929 | 0.9966058 | 0.005800392 | 0.9966102 | 0.005155622 |  |  | 496260 | 0.9884531 | 0.9670213 | 0.00340842 | 0.9906784 | 0.005812838 | 0.990678 | 0.006821743 | [12 empty] | 944460 | 0.99351 | 0.8678712 | 0.01258337 | 0.979653 | 0.01098815 | 0.9796477 | 0.008040478
|  |  | 377292 | 1.004026 | 0.9994305 | 0.0003654688 | 0.9999501 | 0.106524 | 0.9999457 | 0.1120337 |  |  | 601446 | 0.9927949 | 0.9866385 | 0.001132929 | 0.9966063 | 0.005800374 | 0.9966107 | 0.005155624 |  |  | 496560 | 0.9873741 | 0.9670213 | 0.00340842 | 0.9906891 | 0.00581247 | 0.9906887 | 0.006821316 | [12 empty] | 944760 | 0.99351 | 0.8678712 | 0.01258337 | 0.9796631 | 0.01098797 | 0.9796578 | 0.008040201
|  |  | 377592 | 1.00313 | 0.9994305 | 0.0003654688 | 0.9999501 | 0.106524 | 0.9999457 | 0.1120337 |  |  | 601746 | 0.9937554 | 0.9866385 | 0.001132929 | 0.9966068 | 0.005800356 | 0.9966112 | 0.005155626 |  |  | 496860 | 0.9895322 | 0.9670213 | 0.00340842 | 0.9906997 | 0.005812102 | 0.9906993 | 0.006820889 | [12 empty] | 945060 | 0.99351 | 0.8678712 | 0.01258337 | 0.9796731 | 0.01098779 | 0.9796678 | 0.008039925
|  |  | 377892 | 1.001338 | 0.9994305 | 0.0003654688 | 0.9999501 | 0.106524 | 0.9999457 | 0.1120337 |  |  | 602046 | 0.9937554 | 0.9866385 | 0.001132929 | 0.9966073 | 0.005800338 | 0.9966116 | 0.005155628 |  |  | 497160 | 0.9873741 | 0.9670213 | 0.00340842 | 0.9907104 | 0.005811735 | 0.99071 | 0.006820463 | [12 empty] | 945360 | 0.9890341 | 0.8678712 | 0.01258337 | 0.9796832 | 0.0109876 | 0.9796778 | 0.008039649
|  |  | 378192 | 1.00313 | 0.9994305 | 0.0003654688 | 0.9999501 | 0.106524 | 0.9999457 | 0.1120337 |  |  | 602346 | 0.9947158 | 0.9866385 | 0.001132929 | 0.9966077 | 0.00580032 | 0.9966121 | 0.00515563 |  |  | 497460 | 0.9884531 | 0.9670213 | 0.00340842 | 0.990721 | 0.005811369 | 0.9907206 | 0.006820038 | [12 empty] | 945660 | 0.9890341 | 0.8678712 | 0.01258337 | 0.9796932 | 0.01098742 | 0.9796878 | 0.008039374
|  |  | 378492 | 1.004026 | 0.9994305 | 0.0003654688 | 0.9999501 | 0.106524 | 0.9999457 | 0.1120337 |  |  | 602646 | 0.9956763 | 0.9866385 | 0.001132929 | 0.9966082 | 0.005800302 | 0.9966126 | 0.005155632 |  |  | 497760 | 0.9873741 | 0.9670213 | 0.00340842 | 0.9907316 | 0.005811003 | 0.9907312 | 0.006819614 | [12 empty] | 945960 | 0.991272 | 0.8678712 | 0.01258337 | 0.9797032 | 0.01098724 | 0.9796978 | 0.0080391
|  |  | 378792 | 1.00313 | 0.9994305 | 0.0003654688 | 0.9999501 | 0.106524 | 0.9999457 | 0.1120337 |  |  | 602946 | 0.9966367 | 0.9866385 | 0.001132929 | 0.9966087 | 0.005800284 | 0.9966131 | 0.005155634 |  |  | 498060 | 0.9884531 | 0.9670213 | 0.00340842 | 0.9907422 | 0.005810638 | 0.9907417 | 0.00681919 | [12 empty] | 946260 | 0.9845582 | 0.8678712 | 0.01258337 | 0.9797132 | 0.01098706 | 0.9797078 | 0.008038825
|  |  | 379092 | 1.002234 | 0.9994305 | 0.0003654688 | 0.9999501 | 0.106524 | 0.9999457 | 0.1120337 |  |  | 603246 | 0.9956763 | 0.9866385 | 0.001132929 | 0.9966091 | 0.005800267 | 0.9966135 | 0.005155636 |  |  | 498360 | 0.9895322 | 0.9670213 | 0.00340842 | 0.9907527 | 0.005810273 | 0.9907523 | 0.006818767 | [12 empty] | 946560 | 0.991272 | 0.8678712 | 0.01258337 | 0.9797232 | 0.01098688 | 0.9797178 | 0.008038552
|  |  | 379392 | 1.00313 | 0.9994305 | 0.0003654688 | 0.9999501 | 0.106524 | 0.9999457 | 0.1120337 |  |  | 603546 | 0.9966367 | 0.9866385 | 0.001132929 | 0.9966096 | 0.005800249 | 0.996614 | 0.005155638 |  |  | 498660 | 0.9884531 | 0.9670213 | 0.00340842 | 0.9907633 | 0.00580991 | 0.9907629 | 0.006818345 | [12 empty] | 946860 | 0.991272 | 0.8678712 | 0.01258337 | 0.9797331 | 0.0109867 | 0.9797278 | 0.008038278
|  |  | 379692 | 1.002234 | 0.9994305 | 0.0003654688 | 0.9999501 | 0.106524 | 0.9999457 | 0.1120337 |  |  | 603846 | 0.9966367 | 0.9866385 | 0.001132929 | 0.9966101 | 0.005800232 | 0.9966145 | 0.00515564 |  |  | 498960 | 0.9873741 | 0.9670213 | 0.00340842 | 0.9907738 | 0.005809546 | 0.9907734 | 0.006817924 | [12 empty] | 947160 | 0.9867961 | 0.8678712 | 0.01258337 | 0.9797431 | 0.01098653 | 0.9797377 | 0.008038005
|  |  | 379992 | 1.00313 | 0.9994305 | 0.0003654688 | 0.9999501 | 0.106524 | 0.9999457 | 0.1120337 |  |  | 604146 | 0.9975972 | 0.9866385 | 0.001132929 | 0.9966105 | 0.005800215 | 0.9966149 | 0.005155643 |  |  | 499260 | 0.9884531 | 0.9670213 | 0.00340842 | 0.9907843 | 0.005809184 | 0.9907839 | 0.006817503 | [12 empty] | 947460 | 0.9867961 | 0.8678712 | 0.01258337 | 0.979753 | 0.01098635 | 0.9797477 | 0.008037733
|  |  | 380292 | 1.00313 | 0.9994305 | 0.0003654688 | 0.9999501 | 0.106524 | 0.9999457 | 0.1120337 |  |  | 604446 | 0.9966367 | 0.9866385 | 0.001132929 | 0.996611 | 0.005800197 | 0.9966154 | 0.005155645 |  |  | 499560 | 0.9884531 | 0.9670213 | 0.00340842 | 0.9907948 | 0.005808822 | 0.9907944 | 0.006817083 | [12 empty] | 947760 | 0.9867961 | 0.8678712 | 0.01258337 | 0.979763 | 0.01098617 | 0.9797576 | 0.008037461
|  |  | 380592 | 1.00313 | 0.9994305 | 0.0003654688 | 0.9999501 | 0.106524 | 0.9999457 | 0.1120337 |  |  | 604746 | 0.9985577 | 0.9866385 | 0.001132929 | 0.9966115 | 0.00580018 | 0.9966159 | 0.005155647 |  |  | 499860 | 0.9916902 | 0.9670213 | 0.00340842 | 0.9908053 | 0.00580846 | 0.9908049 | 0.006816664 | [12 empty] | 948060 | 0.991272 | 0.8678712 | 0.01258337 | 0.9797729 | 0.01098599 | 0.9797675 | 0.008037189
|  |  | 380892 | 1.002234 | 0.9994305 | 0.0003654688 | 0.9999501 | 0.106524 | 0.9999457 | 0.1120337 |  |  | 605046 | 0.9975972 | 0.9866385 | 0.001132929 | 0.9966119 | 0.005800163 | 0.9966163 | 0.005155649 |  |  | 500160 | 0.9895322 | 0.9670213 | 0.00340842 | 0.9908157 | 0.005808099 | 0.9908153 | 0.006816245 | [12 empty] | 948360 | 0.9957479 | 0.8678712 | 0.01258337 | 0.9797828 | 0.01098581 | 0.9797774 | 0.008036918
|  |  | 381192 | 1.00313 | 0.9994305 | 0.0003654688 | 0.9999501 | 0.106524 | 0.9999457 | 0.1120337 |  |  | 605346 | 0.9985577 | 0.9866385 | 0.001132929 | 0.9966124 | 0.005800147 | 0.9966168 | 0.005155652 |  |  | 500460 | 0.9884531 | 0.9670213 | 0.00340842 | 0.9908262 | 0.005807739 | 0.9908258 | 0.006815827 | [12 empty] | 948660 | 0.9890341 | 0.8678712 | 0.01258337 | 0.9797927 | 0.01098563 | 0.9797873 | 0.008036647
|  |  | 381492 | 1.004026 | 0.9994305 | 0.0003654688 | 0.9999501 | 0.106524 | 0.9999457 | 0.1120337 |  |  | 605646 | 0.9975972 | 0.9866385 | 0.001132929 | 0.9966128 | 0.00580013 | 0.9966172 | 0.005155654 |  |  | 500760 | 0.9862951 | 0.9670213 | 0.00340842 | 0.9908366 | 0.00580738 | 0.9908362 | 0.00681541 | [12 empty] | 948960 | 0.9890341 | 0.8678712 | 0.01258337 | 0.9798026 | 0.01098546 | 0.9797972 | 0.008036377
|  |  | 381792 | 1.002234 | 0.9994305 | 0.0003654688 | 0.9999501 | 0.106524 | 0.9999457 | 0.1120337 |  |  | 605946 | 0.9995181 | 0.9866385 | 0.001132929 | 0.9966133 | 0.005800113 | 0.9966177 | 0.005155657 |  |  | 501060 | 0.9884531 | 0.9670213 | 0.00340842 | 0.990847 | 0.005807021 | 0.9908466 | 0.006814994 | [12 empty] | 949260 | 0.99351 | 0.8678712 | 0.01258337 | 0.9798125 | 0.01098528 | 0.9798071 | 0.008036107
|  |  | 382092 | 1.00313 | 0.9994305 | 0.0003654688 | 0.9999501 | 0.106524 | 0.9999457 | 0.1120337 |  |  | 606246 | 0.9985577 | 0.9866385 | 0.001132929 | 0.9966137 | 0.005800097 | 0.9966182 | 0.005155659 |  |  | 501360 | 0.9884531 | 0.9670213 | 0.00340842 | 0.9908574 | 0.005806662 | 0.990857 | 0.006814578 | [12 empty] | 949560 | 0.991272 | 0.8678712 | 0.01258337 | 0.9798224 | 0.0109851 | 0.9798169 | 0.008035837
|  |  | 382392 | 1.001338 | 0.9994305 | 0.0003654688 | 0.9999501 | 0.106524 | 0.9999457 | 0.1120337 |  |  | 606546 | 0.9995181 | 0.9866385 | 0.001132929 | 0.9966142 | 0.00580008 | 0.9966186 | 0.005155661 |  |  | 501660 | 0.9884531 | 0.9670213 | 0.00340842 | 0.9908678 | 0.005806305 | 0.9908674 | 0.006814163 | [12 empty] | 949860 | 0.99351 | 0.8678712 | 0.01258337 | 0.9798322 | 0.01098493 | 0.9798268 | 0.008035568
|  |  | 382692 | 1.00313 | 0.9994305 | 0.0003654688 | 0.9999501 | 0.106524 | 0.9999457 | 0.1120337 |  |  | 606846 | 0.9995181 | 0.9866385 | 0.001132929 | 0.9966147 | 0.005800064 | 0.9966191 | 0.005155664 |  |  | 501960 | 0.9884531 | 0.9670213 | 0.00340842 | 0.9908781 | 0.005805948 | 0.9908777 | 0.006813749 | [12 empty] | 950160 | 0.9890341 | 0.8678712 | 0.01258337 | 0.9798421 | 0.01098475 | 0.9798366 | 0.0080353
|  |  | 382992 | 1.002234 | 0.9994305 | 0.0003654688 | 0.9999501 | 0.106524 | 0.9999457 | 0.1120337 |  |  | 607146 | 0.9995181 | 0.9866385 | 0.001132929 | 0.9966151 | 0.005800048 | 0.9966195 | 0.005155667 |  |  | 502260 | 0.9895322 | 0.9670213 | 0.00340842 | 0.9908885 | 0.005805591 | 0.9908881 | 0.006813335 | [12 empty] | 950460 | 0.9890341 | 0.8678712 | 0.01258337 | 0.9798519 | 0.01098458 | 0.9798465 | 0.008035032
|  |  | 383292 | 1.004026 | 0.9994305 | 0.0003654688 | 0.9999501 | 0.106524 | 0.9999457 | 0.1120337 |  |  | 607446 | 1.000479 | 0.9866385 | 0.001132929 | 0.9966156 | 0.005800032 | 0.99662 | 0.005155669 |  |  | 502560 | 0.9895322 | 0.9670213 | 0.00340842 | 0.9908988 | 0.005805235 | 0.9908984 | 0.006812923 | [12 empty] | 950760 | 0.991272 | 0.8678712 | 0.01258337 | 0.9798617 | 0.0109844 | 0.9798563 | 0.008034764
|  |  | 383592 | 1.002234 | 0.9994305 | 0.0003654688 | 0.9999501 | 0.106524 | 0.9999457 | 0.1120337 |  |  | 607746 | 0.9975972 | 0.9866385 | 0.001132929 | 0.996616 | 0.005800016 | 0.9966204 | 0.005155672 |  |  | 502860 | 0.9884531 | 0.9670213 | 0.00340842 | 0.9909091 | 0.00580488 | 0.9909087 | 0.00681251 | [12 empty] | 951060 | 0.9867961 | 0.8678712 | 0.01258337 | 0.9798715 | 0.01098423 | 0.9798661 | 0.008034497
|  |  | 383892 | 1.004026 | 0.9994305 | 0.0003654688 | 0.9999501 | 0.106524 | 0.9999457 | 0.1120337 |  |  | 608046 | 0.9975972 | 0.9866385 | 0.001132929 | 0.9966165 | 0.0058 | 0.9966209 | 0.005155674 |  |  | 503160 | 0.9884531 | 0.9670213 | 0.00340842 | 0.9909194 | 0.005804525 | 0.990919 | 0.006812099 | [12 empty] | 951360 | 0.9890341 | 0.8678712 | 0.01258337 | 0.9798814 | 0.01098405 | 0.9798759 | 0.00803423
|  |  | 384192 | 1.00313 | 0.9994305 | 0.0003654688 | 0.9999501 | 0.106524 | 0.9999457 | 0.1120337 |  |  | 608346 | 0.9975972 | 0.9866385 | 0.001132929 | 0.9966169 | 0.005799984 | 0.9966213 | 0.005155677 |  |  | 503460 | 0.9884531 | 0.9670213 | 0.00340842 | 0.9909296 | 0.005804171 | 0.9909293 | 0.006811688 | [12 empty] | 951660 | 0.99351 | 0.8678712 | 0.01258337 | 0.9798911 | 0.01098388 | 0.9798857 | 0.008033963
|  |  | 384492 | 1.00313 | 0.9994305 | 0.0003654688 | 0.9999501 | 0.106524 | 0.9999457 | 0.1120337 |  |  | 608646 | 0.9966367 | 0.9866385 | 0.001132929 | 0.9966173 | 0.005799968 | 0.9966218 | 0.00515568 |  |  | 503760 | 0.9895322 | 0.9670213 | 0.00340842 | 0.9909399 | 0.005803818 | 0.9909395 | 0.006811278 | [12 empty] | 951960 | 0.991272 | 0.8678712 | 0.01258337 | 0.9799009 | 0.0109837 | 0.9798955 | 0.008033697
|  |  | 384792 | 1.001338 | 0.9994305 | 0.0003654688 | 0.9999501 | 0.106524 | 0.9999457 | 0.1120337 |  |  | 608946 | 0.9966367 | 0.9866385 | 0.001132929 | 0.9966178 | 0.005799953 | 0.9966222 | 0.005155682 |  |  | 504060 | 0.9895322 | 0.9670213 | 0.00340842 | 0.9909501 | 0.005803465 | 0.9909498 | 0.006810869 | [12 empty] | 952260 | 0.991272 | 0.8678712 | 0.01258337 | 0.9799107 | 0.01098353 | 0.9799052 | 0.008033432
|  |  | 385092 | 1.004026 | 0.9994305 | 0.0003654688 | 0.9999501 | 0.106524 | 0.9999457 | 0.1120337 |  |  | 609246 | 0.9956763 | 0.9866385 | 0.001132929 | 0.9966182 | 0.005799937 | 0.9966227 | 0.005155685 |  |  | 504360 | 0.9873741 | 0.9670213 | 0.00340842 | 0.9909604 | 0.005803113 | 0.99096 | 0.006810461 | [12 empty] | 952560 | 1.000224 | 0.8678712 | 0.01258337 | 0.9799204 | 0.01098336 | 0.979915 | 0.008033167
|  |  | 385392 | 1.00313 | 0.9994305 | 0.0003654688 | 0.9999501 | 0.106524 | 0.9999457 | 0.1120337 |  |  | 609546 | 0.9975972 | 0.9866385 | 0.001132929 | 0.9966187 | 0.005799922 | 0.9966231 | 0.005155688 |  |  | 504660 | 0.9884531 | 0.9670213 | 0.00340842 | 0.9909706 | 0.005802761 | 0.9909702 | 0.006810053 | [12 empty] | 952860 | 0.99351 | 0.8678712 | 0.01258337 | 0.9799302 | 0.01098318 | 0.9799247 | 0.008032902
|  |  | 385692 | 1.00313 | 0.9994305 | 0.0003654688 | 0.9999501 | 0.106524 | 0.9999457 | 0.1120337 |  |  | 609846 | 0.9985577 | 0.9866385 | 0.001132929 | 0.9966191 | 0.005799907 | 0.9966236 | 0.005155691 |  |  | 504960 | 0.9873741 | 0.9670213 | 0.00340842 | 0.9909808 | 0.005802411 | 0.9909804 | 0.006809646 | [12 empty] | 953160 | 0.9845582 | 0.8678712 | 0.01258337 | 0.9799399 | 0.01098301 | 0.9799344 | 0.008032638
|  |  | 385992 | 1.004026 | 0.9994305 | 0.0003654688 | 0.9999501 | 0.106524 | 0.9999457 | 0.1120337 |  |  | 610146 | 0.9975972 | 0.9866385 | 0.001132929 | 0.9966196 | 0.005799891 | 0.996624 | 0.005155693 |  |  | 505260 | 0.9906112 | 0.9670213 | 0.00340842 | 0.9909909 | 0.00580206 | 0.9909906 | 0.006809239 | [12 empty] | 953460 | 0.9845582 | 0.8678712 | 0.01258337 | 0.9799497 | 0.01098284 | 0.9799442 | 0.008032374
|  |  | 386292 | 1.001338 | 0.9994305 | 0.0003654688 | 0.9999501 | 0.106524 | 0.9999457 | 0.1120337 |  |  | 610446 | 0.9975972 | 0.9866385 | 0.001132929 | 0.99662 | 0.005799876 | 0.9966245 | 0.005155696 |  |  | 505560 | 0.9884531 | 0.9670213 | 0.00340842 | 0.9910011 | 0.005801711 | 0.9910007 | 0.006808834 | [12 empty] | 953760 | 0.9867961 | 0.8678712 | 0.01258337 | 0.9799594 | 0.01098267 | 0.9799539 | 0.00803211
|  |  | 386592 | 1.004922 | 0.9994305 | 0.0003654688 | 0.9999501 | 0.106524 | 0.9999457 | 0.1120337 |  |  | 610746 | 0.9975972 | 0.9866385 | 0.001132929 | 0.9966204 | 0.005799861 | 0.9966249 | 0.005155699 |  |  | 505860 | 0.9873741 | 0.9670213 | 0.00340842 | 0.9910112 | 0.005801361 | 0.9910109 | 0.006808429 | [12 empty] | 954060 | 0.9890341 | 0.8678712 | 0.01258337 | 0.9799691 | 0.01098249 | 0.9799636 | 0.008031848
|  |  | 386892 | 1.004026 | 0.9994305 | 0.0003654688 | 0.9999501 | 0.106524 | 0.9999457 | 0.1120337 |  |  | 611046 | 0.9966367 | 0.9866385 | 0.001132929 | 0.9966209 | 0.005799846 | 0.9966253 | 0.005155702 |  |  | 506160 | 0.9873741 | 0.9670213 | 0.00340842 | 0.9910214 | 0.005801013 | 0.991021 | 0.006808025 | [12 empty] | 954360 | 0.99351 | 0.8678712 | 0.01258337 | 0.9799788 | 0.01098232 | 0.9799732 | 0.008031585
|  |  | 387192 | 1.004026 | 0.9994305 | 0.0003654688 | 0.9999501 | 0.106524 | 0.9999457 | 0.1120337 |  |  | 611346 | 0.9956763 | 0.9866385 | 0.001132929 | 0.9966213 | 0.005799832 | 0.9966258 | 0.005155705 |  |  | 506460 | 0.9895322 | 0.9670213 | 0.00340842 | 0.9910315 | 0.005800665 | 0.9910311 | 0.006807621 | [12 empty] | 954660 | 0.991272 | 0.8678712 | 0.01258337 | 0.9799884 | 0.01098215 | 0.9799829 | 0.008031323
|  |  | 387492 | 1.00313 | 0.9994305 | 0.0003654688 | 0.9999501 | 0.106524 | 0.9999457 | 0.1120337 |  |  | 611646 | 0.9966367 | 0.9866385 | 0.001132929 | 0.9966217 | 0.005799817 | 0.9966262 | 0.005155708 |  |  | 506760 | 0.9906112 | 0.9670213 | 0.00340842 | 0.9910416 | 0.005800318 | 0.9910412 | 0.006807218 | [12 empty] | 954960 | 0.991272 | 0.8678712 | 0.01258337 | 0.9799981 | 0.01098198 | 0.9799926 | 0.008031061
|  |  | 387792 | 1.00313 | 0.9994305 | 0.0003654688 | 0.9999501 | 0.106524 | 0.9999457 | 0.1120337 |  |  | 611946 | 0.9966367 | 0.9866385 | 0.001132929 | 0.9966222 | 0.005799802 | 0.9966266 | 0.005155711 |  |  | 507060 | 0.9906112 | 0.9670213 | 0.00340842 | 0.9910516 | 0.005799971 | 0.9910513 | 0.006806816 | [12 empty] | 955260 | 0.9957479 | 0.8678712 | 0.01258337 | 0.9800078 | 0.01098181 | 0.9800022 | 0.0080308
|  |  | 388092 | 1.00313 | 0.9994305 | 0.0003654688 | 0.9999501 | 0.106524 | 0.9999457 | 0.1120337 |  |  | 612246 | 0.9966367 | 0.9866385 | 0.001132929 | 0.9966226 | 0.005799788 | 0.9966271 | 0.005155714 |  |  | 507360 | 0.9884531 | 0.9670213 | 0.00340842 | 0.9910617 | 0.005799625 | 0.9910613 | 0.006806415 | [12 empty] | 955560 | 0.9957479 | 0.8678712 | 0.01258337 | 0.9800174 | 0.01098164 | 0.9800119 | 0.008030539
|  |  | 388392 | 1.00313 | 0.9994305 | 0.0003654688 | 0.9999501 | 0.106524 | 0.9999457 | 0.1120337 |  |  | 612546 | 0.9975972 | 0.9866385 | 0.001132929 | 0.996623 | 0.005799773 | 0.9966275 | 0.005155717 |  |  | 507660 | 0.9916902 | 0.9670213 | 0.00340842 | 0.9910718 | 0.00579928 | 0.9910714 | 0.006806014 | [12 empty] | 955860 | 0.991272 | 0.8678712 | 0.01258337 | 0.980027 | 0.01098147 | 0.9800215 | 0.008030279
|  |  | 388692 | 1.00313 | 0.9994305 | 0.0003654688 | 0.9999501 | 0.106524 | 0.9999457 | 0.1120337 |  |  | 612846 | 0.9956763 | 0.9866385 | 0.001132929 | 0.9966235 | 0.005799759 | 0.9966279 | 0.00515572 |  |  | 507960 | 0.9862951 | 0.9670213 | 0.00340842 | 0.9910818 | 0.005798935 | 0.9910814 | 0.006805614 | [12 empty] | 956160 | 0.9867961 | 0.8678712 | 0.01258337 | 0.9800367 | 0.0109813 | 0.9800311 | 0.008030019
|  |  | 388992 | 1.004026 | 0.9994305 | 0.0003654688 | 0.9999501 | 0.106524 | 0.9999457 | 0.1120337 |  |  | 613146 | 0.9966367 | 0.9866385 | 0.001132929 | 0.9966239 | 0.005799745 | 0.9966284 | 0.005155723 |  |  | 508260 | 0.9884531 | 0.9670213 | 0.00340842 | 0.9910918 | 0.005798591 | 0.9910914 | 0.006805215 | [12 empty] | 956460 | 0.9890341 | 0.8678712 | 0.01258337 | 0.9800463 | 0.01098113 | 0.9800407 | 0.008029759
|  |  | 389292 | 1.00313 | 0.9994305 | 0.0003654688 | 0.9999501 | 0.106524 | 0.9999457 | 0.1120337 |  |  | 613446 | 0.9975972 | 0.9866385 | 0.001132929 | 0.9966243 | 0.005799731 | 0.9966288 | 0.005155726 |  |  | 508560 | 0.9884531 | 0.9670213 | 0.00340842 | 0.9911018 | 0.005798247 | 0.9911014 | 0.006804816 | [12 empty] | 956760 | 0.9890341 | 0.8678712 | 0.01258337 | 0.9800559 | 0.01098096 | 0.9800503 | 0.0080295
|  |  | 389592 | 1.001338 | 0.9994305 | 0.0003654688 | 0.9999501 | 0.106524 | 0.9999457 | 0.1120337 |  |  | 613746 | 0.9975972 | 0.9866385 | 0.001132929 | 0.9966248 | 0.005799717 | 0.9966292 | 0.005155729 |  |  | 508860 | 0.9873741 | 0.9670213 | 0.00340842 | 0.9911118 | 0.005797904 | 0.9911114 | 0.006804418 | [12 empty] | 957060 | 0.9867961 | 0.8678712 | 0.01258337 | 0.9800655 | 0.01098079 | 0.9800599 | 0.008029241
|  |  | 389892 | 1.002234 | 0.9994305 | 0.0003654688 | 0.9999501 | 0.106524 | 0.9999457 | 0.1120337 |  |  | 614046 | 0.9975972 | 0.9866385 | 0.001132929 | 0.9966252 | 0.005799703 | 0.9966297 | 0.005155732 |  |  | 509160 | 0.9884531 | 0.9670213 | 0.00340842 | 0.9911217 | 0.005797562 | 0.9911214 | 0.006804021 | [12 empty] | 957360 | 0.991272 | 0.8678712 | 0.01258337 | 0.9800751 | 0.01098063 | 0.9800695 | 0.008028983
|  |  | 390192 | 1.00313 | 0.9994305 | 0.0003654688 | 0.9999501 | 0.106524 | 0.9999457 | 0.1120337 |  |  | 614346 | 0.9966367 | 0.9866385 | 0.001132929 | 0.9966256 | 0.005799689 | 0.9966301 | 0.005155736 |  |  | 509460 | 0.9884531 | 0.9670213 | 0.00340842 | 0.9911317 | 0.00579722 | 0.9911313 | 0.006803625 | [12 empty] | 957660 | 0.991272 | 0.8678712 | 0.01258337 | 0.9800846 | 0.01098046 | 0.9800791 | 0.008028725
|  |  | 390492 | 1.002234 | 0.9994305 | 0.0003654688 | 0.9999501 | 0.106524 | 0.9999457 | 0.1120337 |  |  | 614646 | 0.9975972 | 0.9866385 | 0.001132929 | 0.996626 | 0.005799675 | 0.9966305 | 0.005155739 |  |  | 509760 | 0.9873741 | 0.9670213 | 0.00340842 | 0.9911416 | 0.005796879 | 0.9911413 | 0.006803229 | [12 empty] | 957960 | 0.991272 | 0.8678712 | 0.01258337 | 0.9800942 | 0.01098029 | 0.9800886 | 0.008028467
|  |  | 390792 | 1.00313 | 0.9994305 | 0.0003654688 | 0.9999501 | 0.106524 | 0.9999457 | 0.1120337 |  |  | 614946 | 0.9966367 | 0.9866385 | 0.001132929 | 0.9966264 | 0.005799661 | 0.9966309 | 0.005155742 |  |  | 510060 | 0.9884531 | 0.9670213 | 0.00340842 | 0.9911515 | 0.005796538 | 0.9911512 | 0.006802834 | [12 empty] | 958260 | 0.9890341 | 0.8678712 | 0.01258337 | 0.9801037 | 0.01098012 | 0.9800982 | 0.00802821
|  |  | 391092 | 1.00313 | 0.9994305 | 0.0003654688 | 0.9999501 | 0.106524 | 0.9999457 | 0.1120337 |  |  | 615246 | 0.9956763 | 0.9866385 | 0.001132929 | 0.9966269 | 0.005799648 | 0.9966314 | 0.005155745 |  |  | 510360 | 0.9895322 | 0.9670213 | 0.00340842 | 0.9911614 | 0.005796198 | 0.9911611 | 0.00680244 | [12 empty] | 958560 | 0.9890341 | 0.8678712 | 0.01258337 | 0.9801133 | 0.01097996 | 0.9801077 | 0.008027954
|  |  | 391392 | 1.004026 | 0.9994305 | 0.0003654688 | 0.9999501 | 0.106524 | 0.9999457 | 0.1120337 |  |  | 615546 | 0.9966367 | 0.9866385 | 0.001132929 | 0.9966273 | 0.005799634 | 0.9966318 | 0.005155749 |  |  | 510660 | 0.9873741 | 0.9670213 | 0.00340842 | 0.9911713 | 0.005795859 | 0.991171 | 0.006802046 | [12 empty] | 958860 | 0.9890341 | 0.8678712 | 0.01258337 | 0.9801228 | 0.01097979 | 0.9801172 | 0.008027697
|  |  | 391692 | 1.00313 | 0.9994305 | 0.0003654688 | 0.9999501 | 0.106524 | 0.9999457 | 0.1120337 |  |  | 615846 | 0.9956763 | 0.9866385 | 0.001132929 | 0.9966277 | 0.005799621 | 0.9966322 | 0.005155752 |  |  | 510960 | 0.9884531 | 0.9670213 | 0.00340842 | 0.9911812 | 0.00579552 | 0.9911808 | 0.006801653 | [12 empty] | 959160 | 0.9890341 | 0.8678712 | 0.01258337 | 0.9801323 | 0.01097962 | 0.9801267 | 0.008027441
|  |  | 391992 | 1.004922 | 0.9994305 | 0.0003654688 | 0.9999501 | 0.106524 | 0.9999457 | 0.1120337 |  |  | 616146 | 0.9975972 | 0.9866385 | 0.001132929 | 0.9966281 | 0.005799607 | 0.9966326 | 0.005155755 |  |  | 511260 | 0.9884531 | 0.9670213 | 0.00340842 | 0.991191 | 0.005795182 | 0.9911907 | 0.006801261 | [12 empty] | 959460 | 0.99351 | 0.8678712 | 0.01258337 | 0.9801418 | 0.01097946 | 0.9801362 | 0.008027186
|  |  | 392292 | 1.002234 | 0.9994305 | 0.0003654688 | 0.9999501 | 0.106524 | 0.9999457 | 0.1120337 |  |  | 616446 | 0.9975972 | 0.9866385 | 0.001132929 | 0.9966285 | 0.005799594 | 0.996633 | 0.005155758 |  |  | 511560 | 0.9873741 | 0.9670213 | 0.00340842 | 0.9912009 | 0.005794845 | 0.9912005 | 0.006800869 | [12 empty] | 959760 | 0.99351 | 0.8678712 | 0.01258337 | 0.9801513 | 0.01097929 | 0.9801457 | 0.008026931
|  |  | 392592 | 1.004922 | 0.9994305 | 0.0003654688 | 0.9999501 | 0.106524 | 0.9999457 | 0.1120337 |  |  | 616746 | 0.9985577 | 0.9866385 | 0.001132929 | 0.996629 | 0.005799581 | 0.9966335 | 0.005155762 |  |  | 511860 | 0.9884531 | 0.9670213 | 0.00340842 | 0.9912107 | 0.005794508 | 0.9912103 | 0.006800479 | [12 empty] | 960060 | 0.991272 | 0.8678712 | 0.01258337 | 0.9801608 | 0.01097912 | 0.9801552 | 0.008026677
|  |  | 392892 | 1.00313 | 0.9994305 | 0.0003654688 | 0.9999501 | 0.106524 | 0.9999457 | 0.1120337 |  |  | 617046 | 0.9966367 | 0.9866385 | 0.001132929 | 0.9966294 | 0.005799568 | 0.9966339 | 0.005155765 |  |  | 512160 | 0.9884531 | 0.9670213 | 0.00340842 | 0.9912205 | 0.005794171 | 0.9912201 | 0.006800088 | [12 empty] | 960360 | 0.991272 | 0.8678712 | 0.01258337 | 0.9801703 | 0.01097896 | 0.9801646 | 0.008026422
|  |  | 393192 | 1.004026 | 0.9994305 | 0.0003654688 | 0.9999501 | 0.106524 | 0.9999457 | 0.1120337 |  |  | 617346 | 0.9966367 | 0.9866385 | 0.001132929 | 0.9966298 | 0.005799555 | 0.9966343 | 0.005155769 |  |  | 512460 | 0.9884531 | 0.9670213 | 0.00340842 | 0.9912303 | 0.005793836 | 0.9912299 | 0.006799699 | [12 empty] | 960660 | 0.991272 | 0.8678712 | 0.01258337 | 0.9801797 | 0.01097879 | 0.9801741 | 0.008026169
|  |  | 393492 | 1.00313 | 0.9994305 | 0.0003654688 | 0.9999501 | 0.106524 | 0.9999457 | 0.1120337 |  |  | 617646 | 0.9985577 | 0.9866385 | 0.001132929 | 0.9966302 | 0.005799542 | 0.9966347 | 0.005155772 |  |  | 512760 | 0.9895322 | 0.9670213 | 0.00340842 | 0.99124 | 0.005793501 | 0.9912397 | 0.00679931 | [12 empty] | 960960 | 0.9867961 | 0.8678712 | 0.01258337 | 0.9801892 | 0.01097863 | 0.9801835 | 0.008025915
|  |  | 393792 | 1.004026 | 0.9994305 | 0.0003654688 | 0.9999501 | 0.106524 | 0.9999457 | 0.1120337 |  |  | 617946 | 0.9985577 | 0.9866385 | 0.001132929 | 0.9966306 | 0.005799529 | 0.9966351 | 0.005155776 |  |  | 513060 | 0.9895322 | 0.9670213 | 0.00340842 | 0.9912498 | 0.005793166 | 0.9912495 | 0.006798922 | [12 empty] | 961260 | 0.9890341 | 0.8678712 | 0.01258337 | 0.9801986 | 0.01097847 | 0.980193 | 0.008025662
|  |  | 394092 | 1.002234 | 0.9994305 | 0.0003654688 | 0.9999501 | 0.106524 | 0.9999457 | 0.1120337 |  |  | 618246 | 0.9975972 | 0.9866385 | 0.001132929 | 0.996631 | 0.005799516 | 0.9966355 | 0.005155779 |  |  | 513360 | 0.9873741 | 0.9670213 | 0.00340842 | 0.9912595 | 0.005792832 | 0.9912592 | 0.006798535 | [12 empty] | 961560 | 0.991272 | 0.8678712 | 0.01258337 | 0.980208 | 0.0109783 | 0.9802024 | 0.00802541
|  |  | 394392 | 1.002234 | 0.9994305 | 0.0003654688 | 0.9999501 | 0.106524 | 0.9999457 | 0.1120337 |  |  | 618546 | 0.9985577 | 0.9866385 | 0.001132929 | 0.9966314 | 0.005799504 | 0.9966359 | 0.005155782 |  |  | 513660 | 0.9895322 | 0.9670213 | 0.00340842 | 0.9912693 | 0.005792499 | 0.9912689 | 0.006798148 | [12 empty] | 961860 | 0.99351 | 0.8678712 | 0.01258337 | 0.9802175 | 0.01097814 | 0.9802118 | 0.008025158
|  |  | 394692 | 1.004026 | 0.9994305 | 0.0003654688 | 0.9999501 | 0.106524 | 0.9999457 | 0.1120337 |  |  | 618846 | 0.9985577 | 0.9866385 | 0.001132929 | 0.9966318 | 0.005799491 | 0.9966364 | 0.005155786 |  |  | 513960 | 0.9884531 | 0.9670213 | 0.00340842 | 0.991279 | 0.005792166 | 0.9912786 | 0.006797762 | [12 empty] | 962160 | 0.9890341 | 0.8678712 | 0.01258337 | 0.9802269 | 0.01097797 | 0.9802212 | 0.008024906
|  |  | 394992 | 1.004922 | 0.9994305 | 0.0003654688 | 0.9999501 | 0.106524 | 0.9999457 | 0.1120337 |  |  | 619146 | 0.9975972 | 0.9866385 | 0.001132929 | 0.9966322 | 0.005799479 | 0.9966368 | 0.00515579 |  |  | 514260 | 0.9873741 | 0.9670213 | 0.00340842 | 0.9912887 | 0.005791834 | 0.9912883 | 0.006797377 | [12 empty] | 962460 | 0.991272 | 0.8678712 | 0.01258337 | 0.9802363 | 0.01097781 | 0.9802306 | 0.008024655
|  |  | 395292 | 1.002234 | 0.9994305 | 0.0003654688 | 0.9999501 | 0.106524 | 0.9999457 | 0.1120337 |  |  | 619446 | 0.9975972 | 0.9866385 | 0.001132929 | 0.9966326 | 0.005799466 | 0.9966372 | 0.005155793 |  |  | 514560 | 0.9884531 | 0.9670213 | 0.00340842 | 0.9912983 | 0.005791503 | 0.991298 | 0.006796993 | [12 empty] | 962760 | 0.9867961 | 0.8678712 | 0.01258337 | 0.9802456 | 0.01097765 | 0.98024 | 0.008024404
|  |  | 395592 | 1.004026 | 0.9994305 | 0.0003654688 | 0.9999501 | 0.106524 | 0.9999457 | 0.1120337 |  |  | 619746 | 0.9966367 | 0.9866385 | 0.001132929 | 0.996633 | 0.005799454 | 0.9966376 | 0.005155797 |  |  | 514860 | 0.9873741 | 0.9670213 | 0.00340842 | 0.991308 | 0.005791172 | 0.9913077 | 0.006796609 | [12 empty] | 963060 | 0.991272 | 0.8678712 | 0.01258337 | 0.980255 | 0.01097749 | 0.9802494 | 0.008024154
|  |  | 395892 | 1.002234 | 0.9994305 | 0.0003654688 | 0.9999501 | 0.106524 | 0.9999457 | 0.1120337 |  |  | 620046 | 0.9966367 | 0.9866385 | 0.001132929 | 0.9966334 | 0.005799442 | 0.996638 | 0.0051558 |  |  | 515160 | 0.9895322 | 0.9670213 | 0.00340842 | 0.9913176 | 0.005790841 | 0.9913173 | 0.006796226 | [12 empty] | 963360 | 0.99351 | 0.8678712 | 0.01258337 | 0.9802644 | 0.01097732 | 0.9802587 | 0.008023903
|  |  | 396192 | 1.004026 | 0.9994305 | 0.0003654688 | 0.9999501 | 0.106524 | 0.9999457 | 0.1120337 |  |  | 620346 | 0.9966367 | 0.9866385 | 0.001132929 | 0.9966338 | 0.005799429 | 0.9966384 | 0.005155804 |  |  | 515460 | 0.9873741 | 0.9670213 | 0.00340842 | 0.9913273 | 0.005790512 | 0.9913269 | 0.006795843 | [12 empty] | 963660 | 0.9979859 | 0.8678712 | 0.01258337 | 0.9802737 | 0.01097716 | 0.9802681 | 0.008023654
|  |  | 396492 | 1.004026 | 0.9994305 | 0.0003654688 | 0.9999501 | 0.106524 | 0.9999457 | 0.1120337 |  |  | 620646 | 0.9985577 | 0.9866385 | 0.001132929 | 0.9966343 | 0.005799417 | 0.9966388 | 0.005155808 |  |  | 515760 | 0.9884531 | 0.9670213 | 0.00340842 | 0.9913369 | 0.005790183 | 0.9913366 | 0.006795462 | [12 empty] | 963960 | 0.99351 | 0.8678712 | 0.01258337 | 0.9802831 | 0.010977 | 0.9802774 | 0.008023405
|  |  | 396792 | 1.00313 | 0.9994305 | 0.0003654688 | 0.9999501 | 0.106524 | 0.9999457 | 0.1120337 |  |  | 620946 | 0.9985577 | 0.9866385 | 0.001132929 | 0.9966347 | 0.005799405 | 0.9966392 | 0.005155811 |  |  | 516060 | 0.9873741 | 0.9670213 | 0.00340842 | 0.9913465 | 0.005789854 | 0.9913462 | 0.006795081 | [12 empty] | 964260 | 0.9957479 | 0.8678712 | 0.01258337 | 0.9802924 | 0.01097684 | 0.9802867 | 0.008023156
|  |  | 397092 | 1.00313 | 0.9994305 | 0.0003654688 | 0.9999501 | 0.106524 | 0.9999457 | 0.1120337 |  |  | 621246 | 0.9975972 | 0.9866385 | 0.001132929 | 0.996635 | 0.005799393 | 0.9966396 | 0.005155815 |  |  | 516360 | 0.9895322 | 0.9670213 | 0.00340842 | 0.9913561 | 0.005789526 | 0.9913557 | 0.0067947 | [12 empty] | 964560 | 0.9957479 | 0.8678712 | 0.01258337 | 0.9803017 | 0.01097668 | 0.980296 | 0.008022907
|  |  | 397392 | 1.00313 | 0.9994305 | 0.0003654688 | 0.9999501 | 0.106524 | 0.9999457 | 0.1120337 |  |  | 621546 | 0.9975972 | 0.9866385 | 0.001132929 | 0.9966354 | 0.005799382 | 0.99664 | 0.005155819 |  |  | 516660 | 0.9884531 | 0.9670213 | 0.00340842 | 0.9913656 | 0.005789199 | 0.9913653 | 0.006794321 | [12 empty] | 964860 | 0.9957479 | 0.8678712 | 0.01258337 | 0.980311 | 0.01097652 | 0.9803053 | 0.008022659
|  |  | 397692 | 1.004026 | 0.9994305 | 0.0003654688 | 0.9999501 | 0.106524 | 0.9999457 | 0.1120337 |  |  | 621846 | 0.9975972 | 0.9866385 | 0.001132929 | 0.9966358 | 0.00579937 | 0.9966404 | 0.005155822 |  |  | 516960 | 0.9884531 | 0.9670213 | 0.00340842 | 0.9913752 | 0.005788872 | 0.9913749 | 0.006793942 | [12 empty] | 965160 | 0.991272 | 0.8678712 | 0.01258337 | 0.9803203 | 0.01097636 | 0.9803146 | 0.008022412
|  |  | 397992 | 1.004026 | 0.9994305 | 0.0003654688 | 0.9999501 | 0.106524 | 0.9999457 | 0.1120337 |  |  | 622146 | 0.9966367 | 0.9866385 | 0.001132929 | 0.9966362 | 0.005799358 | 0.9966408 | 0.005155826 |  |  | 517260 | 0.9884531 | 0.9670213 | 0.00340842 | 0.9913847 | 0.005788546 | 0.9913844 | 0.006793563 | [12 empty] | 965460 | 0.99351 | 0.8678712 | 0.01258337 | 0.9803296 | 0.0109762 | 0.9803239 | 0.008022165
|  |  | 398292 | 1.00313 | 0.9994305 | 0.0003654688 | 0.9999501 | 0.106524 | 0.9999457 | 0.1120337 |  |  | 622446 | 0.9985577 | 0.9866385 | 0.001132929 | 0.9966366 | 0.005799347 | 0.9966412 | 0.00515583 |  |  | 517560 | 0.9884531 | 0.9670213 | 0.00340842 | 0.9913942 | 0.00578822 | 0.9913939 | 0.006793186 | [12 empty] | 965760 | 0.991272 | 0.8678712 | 0.01258337 | 0.9803389 | 0.01097604 | 0.9803332 | 0.008021918
|  |  | 398592 | 1.004026 | 0.9994305 | 0.0003654688 | 0.9999501 | 0.106524 | 0.9999457 | 0.1120337 |  |  | 622746 | 0.9975972 | 0.9866385 | 0.001132929 | 0.996637 | 0.005799335 | 0.9966416 | 0.005155834 |  |  | 517860 | 0.9884531 | 0.9670213 | 0.00340842 | 0.9914037 | 0.005787896 | 0.9914034 | 0.006792809 | [12 empty] | 966060 | 0.9890341 | 0.8678712 | 0.01258337 | 0.9803482 | 0.01097588 | 0.9803425 | 0.008021671
|  |  | 398892 | 1.002234 | 0.9994305 | 0.0003654688 | 0.9999501 | 0.106524 | 0.9999457 | 0.1120337 |  |  | 623046 | 0.9966367 | 0.9866385 | 0.001132929 | 0.9966374 | 0.005799324 | 0.996642 | 0.005155837 |  |  | 518160 | 0.9873741 | 0.9670213 | 0.00340842 | 0.9914132 | 0.005787571 | 0.9914129 | 0.006792433 | [12 empty] | 966360 | 0.9890341 | 0.8678712 | 0.01258337 | 0.9803574 | 0.01097572 | 0.9803517 | 0.008021426
|  |  | 399192 | 1.00313 | 0.9994305 | 0.0003654688 | 0.9999501 | 0.106524 | 0.9999457 | 0.1120337 |  |  | 623346 | 0.9975972 | 0.9866385 | 0.001132929 | 0.9966378 | 0.005799312 | 0.9966424 | 0.005155841 |  |  | 518460 | 0.9873741 | 0.9670213 | 0.00340842 | 0.9914227 | 0.005787247 | 0.9914224 | 0.006792057 | [12 empty] | 966660 | 0.9890341 | 0.8678712 | 0.01258337 | 0.9803667 | 0.01097556 | 0.980361 | 0.00802118
|  |  | 399492 | 1.004026 | 0.9994305 | 0.0003654688 | 0.9999501 | 0.106524 | 0.9999457 | 0.1120337 |  |  | 623646 | 0.9966367 | 0.9866385 | 0.001132929 | 0.9966382 | 0.005799301 | 0.9966428 | 0.005155845 |  |  | 518760 | 0.9884531 | 0.9670213 | 0.00340842 | 0.9914322 | 0.005786924 | 0.9914319 | 0.006791682 | [12 empty] | 966960 | 0.9979859 | 0.8678712 | 0.01258337 | 0.9803759 | 0.0109754 | 0.9803702 | 0.008020935
|  |  | 399792 | 1.00313 | 0.9994305 | 0.0003654688 | 0.9999501 | 0.106524 | 0.9999457 | 0.1120337 |  |  | 623946 | 0.9966367 | 0.9866385 | 0.001132929 | 0.9966386 | 0.00579929 | 0.9966432 | 0.005155849 |  |  | 519060 | 0.9895322 | 0.9670213 | 0.00340842 | 0.9914416 | 0.005786602 | 0.9914413 | 0.006791308 | [12 empty] | 967260 | 0.9845582 | 0.8678712 | 0.01258337 | 0.9803851 | 0.01097524 | 0.9803794 | 0.00802069
|  |  | 400092 | 1.004026 | 0.9994305 | 0.0003654688 | 0.9999501 | 0.106524 | 0.9999457 | 0.1120337 |  |  | 624246 | 0.9956763 | 0.9866385 | 0.001132929 | 0.996639 | 0.005799279 | 0.9966435 | 0.005155853 |  |  | 519360 | 0.9884531 | 0.9670213 | 0.00340842 | 0.991451 | 0.00578628 | 0.9914507 | 0.006790935 | [12 empty] | 967560 | 0.9890341 | 0.8678712 | 0.01258337 | 0.9803943 | 0.01097508 | 0.9803886 | 0.008020446
|  |  | 400392 | 1.00313 | 0.9994305 | 0.0003654688 | 0.9999501 | 0.106524 | 0.9999457 | 0.1120337 |  |  | 624546 | 0.9975972 | 0.9866385 | 0.001132929 | 0.9966394 | 0.005799268 | 0.9966439 | 0.005155857 |  |  | 519660 | 0.9873741 | 0.9670213 | 0.00340842 | 0.9914605 | 0.005785958 | 0.9914602 | 0.006790562 | [12 empty] | 967860 | 0.9890341 | 0.8678712 | 0.01258337 | 0.9804035 | 0.01097493 | 0.9803978 | 0.008020202
|  |  | 400692 | 1.00313 | 0.9994305 | 0.0003654688 | 0.9999501 | 0.106524 | 0.9999457 | 0.1120337 |  |  | 624846 | 0.9975972 | 0.9866385 | 0.001132929 | 0.9966398 | 0.005799257 | 0.9966443 | 0.005155861 |  |  | 519960 | 0.9884531 | 0.9670213 | 0.00340842 | 0.9914699 | 0.005785638 | 0.9914696 | 0.00679019 | [12 empty] | 968160 | 0.99351 | 0.8678712 | 0.01258337 | 0.9804127 | 0.01097477 | 0.980407 | 0.008019958
|  |  | 400992 | 1.00313 | 0.9994305 | 0.0003654688 | 0.9999501 | 0.106524 | 0.9999457 | 0.1120337 |  |  | 625146 | 0.9985577 | 0.9866385 | 0.001132929 | 0.9966401 | 0.005799246 | 0.9966447 | 0.005155865 |  |  | 520260 | 0.9906112 | 0.9670213 | 0.00340842 | 0.9914792 | 0.005785317 | 0.9914789 | 0.006789819 | [12 empty] | 968460 | 0.991272 | 0.8678712 | 0.01258337 | 0.9804219 | 0.01097461 | 0.9804162 | 0.008019715
|  |  | 401292 | 1.002234 | 0.9994305 | 0.0003654688 | 0.9999501 | 0.106524 | 0.9999457 | 0.1120337 |  |  | 625446 | 0.9975972 | 0.9866385 | 0.001132929 | 0.9966405 | 0.005799235 | 0.9966451 | 0.005155869 |  |  | 520560 | 0.9884531 | 0.9670213 | 0.00340842 | 0.9914886 | 0.005784998 | 0.9914883 | 0.006789448 | [12 empty] | 968760 | 0.99351 | 0.8678712 | 0.01258337 | 0.9804311 | 0.01097445 | 0.9804253 | 0.008019472
|  |  | 401592 | 1.002234 | 0.9994305 | 0.0003654688 | 0.9999501 | 0.106524 | 0.9999457 | 0.1120337 |  |  | 625746 | 0.9966367 | 0.9866385 | 0.001132929 | 0.9966409 | 0.005799224 | 0.9966455 | 0.005155873 |  |  | 520860 | 0.9884531 | 0.9670213 | 0.00340842 | 0.991498 | 0.005784679 | 0.9914977 | 0.006789078 | [12 empty] | 969060 | 0.99351 | 0.8678712 | 0.01258337 | 0.9804403 | 0.0109743 | 0.9804345 | 0.00801923
|  |  | 401892 | 1.002234 | 0.9994305 | 0.0003654688 | 0.9999501 | 0.106524 | 0.9999457 | 0.1120337 |  |  | 626046 | 0.9975972 | 0.9866385 | 0.001132929 | 0.9966413 | 0.005799214 | 0.9966459 | 0.005155876 |  |  | 521160 | 0.9895322 | 0.9670213 | 0.00340842 | 0.9915073 | 0.00578436 | 0.991507 | 0.006788709 | [12 empty] | 969360 | 0.9867961 | 0.8678712 | 0.01258337 | 0.9804494 | 0.01097414 | 0.9804437 | 0.008018988
|  |  | 402192 | 1.004026 | 0.9994305 | 0.0003654688 | 0.9999501 | 0.106524 | 0.9999457 | 0.1120337 |  |  | 626346 | 0.9975972 | 0.9866385 | 0.001132929 | 0.9966417 | 0.005799203 | 0.9966463 | 0.00515588 |  |  | 521460 | 0.9895322 | 0.9670213 | 0.00340842 | 0.9915166 | 0.005784043 | 0.9915163 | 0.00678834 | [12 empty] | 969660 | 0.99351 | 0.8678712 | 0.01258337 | 0.9804586 | 0.01097398 | 0.9804528 | 0.008018746
|  |  | 402492 | 1.004026 | 0.9994305 | 0.0003654688 | 0.9999501 | 0.106524 | 0.9999457 | 0.1120337 |  |  | 626646 | 0.9966367 | 0.9866385 | 0.001132929 | 0.9966421 | 0.005799192 | 0.9966466 | 0.005155885 |  |  | 521760 | 0.9895322 | 0.9670213 | 0.00340842 | 0.9915259 | 0.005783725 | 0.9915256 | 0.006787972 | [12 empty] | 969960 | 0.991272 | 0.8678712 | 0.01258337 | 0.9804677 | 0.01097383 | 0.9804619 | 0.008018505
|  |  | 402792 | 1.004026 | 0.9994305 | 0.0003654688 | 0.9999501 | 0.106524 | 0.9999457 | 0.1120337 |  |  | 626946 | 0.9975972 | 0.9866385 | 0.001132929 | 0.9966424 | 0.005799182 | 0.996647 | 0.005155889 |  |  | 522060 | 0.9895322 | 0.9670213 | 0.00340842 | 0.9915352 | 0.005783409 | 0.9915349 | 0.006787605 | [12 empty] | 970260 | 0.9957479 | 0.8678712 | 0.01258337 | 0.9804768 | 0.01097367 | 0.980471 | 0.008018264
|  |  | 403092 | 1.004922 | 0.9994305 | 0.0003654688 | 0.9999501 | 0.106524 | 0.9999457 | 0.1120337 |  |  | 627246 | 0.9975972 | 0.9866385 | 0.001132929 | 0.9966428 | 0.005799172 | 0.9966474 | 0.005155893 |  |  | 522360 | 0.9895322 | 0.9670213 | 0.00340842 | 0.9915445 | 0.005783093 | 0.9915442 | 0.006787238 | [12 empty] | 970560 | 0.99351 | 0.8678712 | 0.01258337 | 0.9804859 | 0.01097352 | 0.9804801 | 0.008018024
|  |  | 403392 | 1.00313 | 0.9994305 | 0.0003654688 | 0.9999501 | 0.106524 | 0.9999457 | 0.1120337 |  |  | 627546 | 0.9975972 | 0.9866385 | 0.001132929 | 0.9966432 | 0.005799161 | 0.9966478 | 0.005155897 |  |  | 522660 | 0.9884531 | 0.9670213 | 0.00340842 | 0.9915538 | 0.005782777 | 0.9915535 | 0.006786872 | [12 empty] | 970860 | 0.9890341 | 0.8678712 | 0.01258337 | 0.980495 | 0.01097336 | 0.9804892 | 0.008017784
|  |  | 403692 | 1.002234 | 0.9994305 | 0.0003654688 | 0.9999501 | 0.106524 | 0.9999457 | 0.1120337 |  |  | 627846 | 0.9975972 | 0.9866385 | 0.001132929 | 0.9966436 | 0.005799151 | 0.9966482 | 0.005155901 |  |  | 522960 | 0.9884531 | 0.9670213 | 0.00340842 | 0.991563 | 0.005782462 | 0.9915627 | 0.006786507 | [12 empty] | 971160 | 0.9890341 | 0.8678712 | 0.01258337 | 0.9805041 | 0.01097321 | 0.9804983 | 0.008017544
|  |  | 403992 | 1.001338 | 0.9994305 | 0.0003654688 | 0.9999501 | 0.106524 | 0.9999457 | 0.1120337 |  |  | 628146 | 0.9995181 | 0.9866385 | 0.001132929 | 0.9966439 | 0.005799141 | 0.9966485 | 0.005155905 |  |  | 523260 | 0.9906112 | 0.9670213 | 0.00340842 | 0.9915722 | 0.005782148 | 0.991572 | 0.006786143 | [12 empty] | 971460 | 0.99351 | 0.8678712 | 0.01258337 | 0.9805132 | 0.01097305 | 0.9805074 | 0.008017305
|  |  | 404292 | 1.002234 | 0.9994305 | 0.0003654688 | 0.9999501 | 0.106524 | 0.9999457 | 0.1120337 |  |  | 628446 | 0.9975972 | 0.9866385 | 0.001132929 | 0.9966443 | 0.005799131 | 0.9966489 | 0.005155909 |  |  | 523560 | 0.9895322 | 0.9670213 | 0.00340842 | 0.9915815 | 0.005781834 | 0.9915812 | 0.006785779 | [12 empty] | 971760 | 0.991272 | 0.8678712 | 0.01258337 | 0.9805222 | 0.0109729 | 0.9805164 | 0.008017066
|  |  | 404592 | 1.002234 | 0.9994305 | 0.0003654688 | 0.9999501 | 0.106524 | 0.9999457 | 0.1120337 |  |  | 628746 | 0.9975972 | 0.9866385 | 0.001132929 | 0.9966447 | 0.005799121 | 0.9966493 | 0.005155913 |  |  | 523860 | 0.9906112 | 0.9670213 | 0.00340842 | 0.9915907 | 0.005781521 | 0.9915904 | 0.006785416 | [12 empty] | 972060 | 0.9979859 | 0.8678712 | 0.01258337 | 0.9805313 | 0.01097275 | 0.9805255 | 0.008016828
|  |  | 404892 | 1.004026 | 0.9994305 | 0.0003654688 | 0.9999501 | 0.106524 | 0.9999457 | 0.1120337 |  |  | 629046 | 0.9966367 | 0.9866385 | 0.001132929 | 0.9966451 | 0.005799111 | 0.9966497 | 0.005155917 |  |  | 524160 | 0.9895322 | 0.9670213 | 0.00340842 | 0.9915999 | 0.005781209 | 0.9915996 | 0.006785053 | [12 empty] | 972360 | 0.99351 | 0.8678712 | 0.01258337 | 0.9805404 | 0.01097259 | 0.9805345 | 0.00801659
|  |  | 405192 | 1.004026 | 0.9994305 | 0.0003654688 | 0.9999501 | 0.106524 | 0.9999457 | 0.1120337 |  |  | 629346 | 0.9975972 | 0.9866385 | 0.001132929 | 0.9966454 | 0.005799101 | 0.99665 | 0.005155921 |  |  | 524460 | 0.9895322 | 0.9670213 | 0.00340842 | 0.991609 | 0.005780897 | 0.9916087 | 0.006784691 | [12 empty] | 972660 | 0.991272 | 0.8678712 | 0.01258337 | 0.9805494 | 0.01097244 | 0.9805436 | 0.008016352
|  |  | 405492 | 1.004026 | 0.9994305 | 0.0003654688 | 0.9999501 | 0.106524 | 0.9999457 | 0.1120337 |  |  | 629646 | 0.9966367 | 0.9866385 | 0.001132929 | 0.9966458 | 0.005799091 | 0.9966504 | 0.005155926 |  |  | 524760 | 0.9873741 | 0.9670213 | 0.00340842 | 0.9916182 | 0.005780585 | 0.9916179 | 0.00678433 | [12 empty] | 972960 | 0.9979859 | 0.8678712 | 0.01258337 | 0.9805584 | 0.01097229 | 0.9805526 | 0.008016115
|  |  | 405792 | 1.002234 | 0.9994305 | 0.0003654688 | 0.9999501 | 0.106524 | 0.9999457 | 0.1120337 |  |  | 629946 | 0.9985577 | 0.9866385 | 0.001132929 | 0.9966462 | 0.005799082 | 0.9966508 | 0.00515593 |  |  | 525060 | 0.9873741 | 0.9670213 | 0.00340842 | 0.9916273 | 0.005780274 | 0.991627 | 0.00678397 | [12 empty] | 973260 | 0.9890341 | 0.8678712 | 0.01258337 | 0.9805674 | 0.01097213 | 0.9805616 | 0.008015878
|  |  | 406092 | 1.00313 | 0.9994305 | 0.0003654688 | 0.9999501 | 0.106524 | 0.9999457 | 0.1120337 |  |  | 630246 | 0.9966367 | 0.9866385 | 0.001132929 | 0.9966465 | 0.005799072 | 0.9966511 | 0.005155934 |  |  | 525360 | 0.9895322 | 0.9670213 | 0.00340842 | 0.9916365 | 0.005779964 | 0.9916362 | 0.00678361 | [12 empty] | 973560 | 0.991272 | 0.8678712 | 0.01258337 | 0.9805764 | 0.01097198 | 0.9805706 | 0.008015642
|  |  | 406392 | 1.004922 | 0.9994305 | 0.0003654688 | 0.9999501 | 0.106524 | 0.9999457 | 0.1120337 |  |  | 630546 | 0.9985577 | 0.9866385 | 0.001132929 | 0.9966469 | 0.005799062 | 0.9966515 | 0.005155938 |  |  | 525660 | 0.9884531 | 0.9670213 | 0.00340842 | 0.9916456 | 0.005779655 | 0.9916453 | 0.006783251 | [12 empty] | 973860 | 0.9957479 | 0.8678712 | 0.01258337 | 0.9805854 | 0.01097183 | 0.9805796 | 0.008015406
|  |  | 406692 | 1.00313 | 0.9994305 | 0.0003654688 | 0.9999501 | 0.106524 | 0.9999457 | 0.1120337 |  |  | 630846 | 0.9975972 | 0.9866385 | 0.001132929 | 0.9966473 | 0.005799053 | 0.9966519 | 0.005155943 |  |  | 525960 | 0.9884531 | 0.9670213 | 0.00340842 | 0.9916547 | 0.005779346 | 0.9916544 | 0.006782892 | [12 empty] | 974160 | 0.9957479 | 0.8678712 | 0.01258337 | 0.9805944 | 0.01097168 | 0.9805886 | 0.00801517
|  |  | 406992 | 1.00313 | 0.9994305 | 0.0003654688 | 0.9999501 | 0.106524 | 0.9999457 | 0.1120337 |  |  | 631146 | 0.9966367 | 0.9866385 | 0.001132929 | 0.9966476 | 0.005799043 | 0.9966523 | 0.005155947 |  |  | 526260 | 0.9895322 | 0.9670213 | 0.00340842 | 0.9916638 | 0.005779037 | 0.9916635 | 0.006782535 | [12 empty] | 974460 | 0.991272 | 0.8678712 | 0.01258337 | 0.9806034 | 0.01097153 | 0.9805976 | 0.008014935
|  |  | 407292 | 1.00313 | 0.9994305 | 0.0003654688 | 0.9999501 | 0.106524 | 0.9999457 | 0.1120337 |  |  | 631446 | 0.9975972 | 0.9866385 | 0.001132929 | 0.996648 | 0.005799034 | 0.9966526 | 0.005155951 |  |  | 526560 | 0.9895322 | 0.9670213 | 0.00340842 | 0.9916728 | 0.005778729 | 0.9916726 | 0.006782178 | [12 empty] | 974760 | 0.9867961 | 0.8678712 | 0.01258337 | 0.9806124 | 0.01097138 | 0.9806065 | 0.0080147
|  |  | 407592 | 1.004922 | 0.9994305 | 0.0003654688 | 0.9999501 | 0.106524 | 0.9999457 | 0.1120337 |  |  | 631746 | 0.9966367 | 0.9866385 | 0.001132929 | 0.9966484 | 0.005799025 | 0.996653 | 0.005155955 |  |  | 526860 | 0.9884531 | 0.9670213 | 0.00340842 | 0.9916819 | 0.005778422 | 0.9916816 | 0.006781821 | [12 empty] | 975060 | 0.99351 | 0.8678712 | 0.01258337 | 0.9806213 | 0.01097123 | 0.9806155 | 0.008014465
|  |  | 407892 | 1.002234 | 0.9994305 | 0.0003654688 | 0.9999501 | 0.106524 | 0.9999457 | 0.1120337 |  |  | 632046 | 0.9975972 | 0.9866385 | 0.001132929 | 0.9966487 | 0.005799015 | 0.9966534 | 0.00515596 |  |  | 527160 | 0.9895322 | 0.9670213 | 0.00340842 | 0.9916909 | 0.005778115 | 0.9916907 | 0.006781465 | [12 empty] | 975360 | 0.9957479 | 0.8678712 | 0.01258337 | 0.9806303 | 0.01097107 | 0.9806244 | 0.008014231
|  |  | 408192 | 1.004026 | 0.9994305 | 0.0003654688 | 0.9999501 | 0.106524 | 0.9999457 | 0.1120337 |  |  | 632346 | 0.9975972 | 0.9866385 | 0.001132929 | 0.9966491 | 0.005799006 | 0.9966537 | 0.005155964 |  |  | 527460 | 0.9873741 | 0.9670213 | 0.00340842 | 0.9917 | 0.005777809 | 0.9916997 | 0.00678111 | [12 empty] | 975660 | 0.9957479 | 0.8678712 | 0.01258337 | 0.9806392 | 0.01097092 | 0.9806333 | 0.008013998
|  |  | 408492 | 1.00313 | 0.9994305 | 0.0003654688 | 0.9999501 | 0.106524 | 0.9999457 | 0.1120337 |  |  | 632646 | 0.9975972 | 0.9866385 | 0.001132929 | 0.9966494 | 0.005798997 | 0.9966541 | 0.005155968 |  |  | 527760 | 0.9895322 | 0.9670213 | 0.00340842 | 0.991709 | 0.005777503 | 0.9917087 | 0.006780756 | [12 empty] | 975960 | 0.99351 | 0.8678712 | 0.01258337 | 0.9806481 | 0.01097077 | 0.9806423 | 0.008013764
|  |  | 408792 | 1.002234 | 0.9994305 | 0.0003654688 | 0.9999501 | 0.106524 | 0.9999457 | 0.1120337 |  |  | 632946 | 0.9975972 | 0.9866385 | 0.001132929 | 0.9966498 | 0.005798988 | 0.9966544 | 0.005155973 |  |  | 528060 | 0.9884531 | 0.9670213 | 0.00340842 | 0.991718 | 0.005777198 | 0.9917177 | 0.006780402 | [12 empty] | 976260 | 0.9867961 | 0.8678712 | 0.01258337 | 0.980657 | 0.01097062 | 0.9806512 | 0.008013531
|  |  | 409092 | 1.002234 | 0.9994305 | 0.0003654688 | 0.9999501 | 0.106524 | 0.9999457 | 0.1120337 |  |  | 633246 | 0.9985577 | 0.9866385 | 0.001132929 | 0.9966502 | 0.005798979 | 0.9966548 | 0.005155977 |  |  | 528360 | 0.9873741 | 0.9670213 | 0.00340842 | 0.9917269 | 0.005776894 | 0.9917267 | 0.006780049 | [12 empty] | 976560 | 0.99351 | 0.8678712 | 0.01258337 | 0.9806659 | 0.01097047 | 0.9806601 | 0.008013299
|  |  | 409392 | 1.00313 | 0.9994305 | 0.0003654688 | 0.9999501 | 0.106524 | 0.9999457 | 0.1120337 |  |  | 633546 | 0.9985577 | 0.9866385 | 0.001132929 | 0.9966505 | 0.00579897 | 0.9966552 | 0.005155981 |  |  | 528660 | 0.9884531 | 0.9670213 | 0.00340842 | 0.9917359 | 0.00577659 | 0.9917356 | 0.006779697 | [12 empty] | 976860 | 0.991272 | 0.8678712 | 0.01258337 | 0.9806748 | 0.01097033 | 0.9806689 | 0.008013067
|  |  | 409692 | 1.004922 | 0.9994305 | 0.0003654688 | 0.9999501 | 0.106524 | 0.9999457 | 0.1120337 |  |  | 633846 | 0.9985577 | 0.9866385 | 0.001132929 | 0.9966509 | 0.005798961 | 0.9966555 | 0.005155986 |  |  | 528960 | 0.9884531 | 0.9670213 | 0.00340842 | 0.9917449 | 0.005776287 | 0.9917446 | 0.006779345 | [12 empty] | 977160 | 0.9979859 | 0.8678712 | 0.01258337 | 0.9806837 | 0.01097018 | 0.9806778 | 0.008012835
|  |  | 409992 | 1.00313 | 0.9994305 | 0.0003654688 | 0.9999501 | 0.106524 | 0.9999457 | 0.1120337 |  |  | 634146 | 0.9975972 | 0.9866385 | 0.001132929 | 0.9966512 | 0.005798953 | 0.9966559 | 0.00515599 |  |  | 529260 | 0.9895322 | 0.9670213 | 0.00340842 | 0.9917538 | 0.005775984 | 0.9917535 | 0.006778994 | [12 empty] | 977460 | 0.9957479 | 0.8678712 | 0.01258337 | 0.9806926 | 0.01097003 | 0.9806867 | 0.008012603
|  |  | 410292 | 1.002234 | 0.9994305 | 0.0003654688 | 0.9999501 | 0.106524 | 0.9999457 | 0.1120337 |  |  | 634446 | 0.9985577 | 0.9866385 | 0.001132929 | 0.9966516 | 0.005798944 | 0.9966562 | 0.005155995 |  |  | 529560 | 0.9906112 | 0.9670213 | 0.00340842 | 0.9917627 | 0.005775682 | 0.9917625 | 0.006778644 | [12 empty] | 977760 | 0.99351 | 0.8678712 | 0.01258337 | 0.9807015 | 0.01096988 | 0.9806956 | 0.008012372
|  |  | 410592 | 1.004026 | 0.9994305 | 0.0003654688 | 0.9999501 | 0.106524 | 0.9999457 | 0.1120337 |  |  | 634746 | 0.9966367 | 0.9866385 | 0.001132929 | 0.9966519 | 0.005798935 | 0.9966566 | 0.005155999 |  |  | 529860 | 0.9884531 | 0.9670213 | 0.00340842 | 0.9917716 | 0.00577538 | 0.9917714 | 0.006778294 | [12 empty] | 978060 | 1.002462 | 0.8678712 | 0.01258337 | 0.9807103 | 0.01096973 | 0.9807044 | 0.008012142
|  |  | 410892 | 1.004026 | 0.9994305 | 0.0003654688 | 0.9999501 | 0.106524 | 0.9999457 | 0.1120337 |  |  | 635046 | 0.9975972 | 0.9866385 | 0.001132929 | 0.9966523 | 0.005798927 | 0.9966569 | 0.005156004 |  |  | 530160 | 0.9873741 | 0.9670213 | 0.00340842 | 0.9917805 | 0.005775079 | 0.9917803 | 0.006777945 | [12 empty] | 978360 | 0.9957479 | 0.8678712 | 0.01258337 | 0.9807191 | 0.01096958 | 0.9807132 | 0.008011911
|  |  | 411192 | 1.00313 | 0.9994305 | 0.0003654688 | 0.9999501 | 0.106524 | 0.9999457 | 0.1120337 |  |  | 635346 | 0.9985577 | 0.9866385 | 0.001132929 | 0.9966527 | 0.005798918 | 0.9966573 | 0.005156008 |  |  | 530460 | 0.9884531 | 0.9670213 | 0.00340842 | 0.9917894 | 0.005774779 | 0.9917892 | 0.006777597 | [12 empty] | 978660 | 0.9979859 | 0.8678712 | 0.01258337 | 0.980728 | 0.01096944 | 0.9807221 | 0.008011682
|  |  | 411492 | 1.00313 | 0.9994305 | 0.0003654688 | 0.9999501 | 0.106524 | 0.9999457 | 0.1120337 |  |  | 635646 | 0.9975972 | 0.9866385 | 0.001132929 | 0.996653 | 0.00579891 | 0.9966577 | 0.005156012 |  |  | 530760 | 0.9895322 | 0.9670213 | 0.00340842 | 0.9917983 | 0.005774479 | 0.991798 | 0.006777249 | [12 empty] | 978960 | 1.000224 | 0.8678712 | 0.01258337 | 0.9807368 | 0.01096929 | 0.9807309 | 0.008011452
|  |  | 411792 | 1.002234 | 0.9994305 | 0.0003654688 | 0.9999501 | 0.106524 | 0.9999457 | 0.1120337 |  |  | 635946 | 0.9975972 | 0.9866385 | 0.001132929 | 0.9966534 | 0.005798901 | 0.996658 | 0.005156017 |  |  | 531060 | 0.9906112 | 0.9670213 | 0.00340842 | 0.9918071 | 0.00577418 | 0.9918069 | 0.006776902 | [12 empty] | 979260 | 0.9957479 | 0.8678712 | 0.01258337 | 0.9807456 | 0.01096914 | 0.9807397 | 0.008011223
|  |  | 412092 | 1.004026 | 0.9994305 | 0.0003654688 | 0.9999501 | 0.106524 | 0.9999457 | 0.1120337 |  |  | 636246 | 0.9985577 | 0.9866385 | 0.001132929 | 0.9966537 | 0.005798893 | 0.9966584 | 0.005156021 |  |  | 531360 | 0.9873741 | 0.9670213 | 0.00340842 | 0.991816 | 0.005773881 | 0.9918157 | 0.006776555 | [12 empty] | 979560 | 0.9957479 | 0.8678712 | 0.01258337 | 0.9807544 | 0.010969 | 0.9807485 | 0.008010994
|  |  | 412392 | 1.004026 | 0.9994305 | 0.0003654688 | 0.9999501 | 0.106524 | 0.9999457 | 0.1120337 |  |  | 636546 | 0.9975972 | 0.9866385 | 0.001132929 | 0.9966541 | 0.005798885 | 0.9966587 | 0.005156026 |  |  | 531660 | 0.9884531 | 0.9670213 | 0.00340842 | 0.9918248 | 0.005773583 | 0.9918245 | 0.00677621 | [12 empty] | 979860 | 0.9957479 | 0.8678712 | 0.01258337 | 0.9807632 | 0.01096885 | 0.9807573 | 0.008010766
|  |  | 412692 | 1.004026 | 0.9994305 | 0.0003654688 | 0.9999501 | 0.106524 | 0.9999457 | 0.1120337 |  |  | 636846 | 0.9985577 | 0.9866385 | 0.001132929 | 0.9966544 | 0.005798876 | 0.9966591 | 0.00515603 |  |  | 531960 | 0.9884531 | 0.9670213 | 0.00340842 | 0.9918336 | 0.005773285 | 0.9918334 | 0.006775865 | [12 empty] | 980160 | 0.9957479 | 0.8678712 | 0.01258337 | 0.980772 | 0.0109687 | 0.9807661 | 0.008010538
|  |  | 412992 | 1.00313 | 0.9994305 | 0.0003654688 | 0.9999501 | 0.106524 | 0.9999457 | 0.1120337 |  |  | 637146 | 0.9985577 | 0.9866385 | 0.001132929 | 0.9966547 | 0.005798868 | 0.9966594 | 0.005156035 |  |  | 532260 | 0.9906112 | 0.9670213 | 0.00340842 | 0.9918424 | 0.005772988 | 0.9918421 | 0.00677552 | [12 empty] | 980460 | 1.002462 | 0.8678712 | 0.01258337 | 0.9807808 | 0.01096856 | 0.9807748 | 0.00801031
|  |  | 413292 | 1.002234 | 0.9994305 | 0.0003654688 | 0.9999501 | 0.106524 | 0.9999457 | 0.1120337 |  |  | 637446 | 0.9975972 | 0.9866385 | 0.001132929 | 0.9966551 | 0.00579886 | 0.9966598 | 0.00515604 |  |  | 532560 | 0.9906112 | 0.9670213 | 0.00340842 | 0.9918512 | 0.005772692 | 0.9918509 | 0.006775176 | [12 empty] | 980760 | 0.99351 | 0.8678712 | 0.01258337 | 0.9807895 | 0.01096841 | 0.9807836 | 0.008010083
|  |  | 413592 | 1.004026 | 0.9994305 | 0.0003654688 | 0.9999501 | 0.106524 | 0.9999457 | 0.1120337 |  |  | 637746 | 0.9975972 | 0.9866385 | 0.001132929 | 0.9966554 | 0.005798852 | 0.9966601 | 0.005156044 |  |  | 532860 | 0.9906112 | 0.9670213 | 0.00340842 | 0.9918599 | 0.005772396 | 0.9918597 | 0.006774833 | [12 empty] | 981060 | 0.99351 | 0.8678712 | 0.01258337 | 0.9807983 | 0.01096827 | 0.9807923 | 0.008009856
|  |  | 413892 | 1.00313 | 0.9994305 | 0.0003654688 | 0.9999501 | 0.106524 | 0.9999457 | 0.1120337 |  |  | 638046 | 0.9975972 | 0.9866385 | 0.001132929 | 0.9966558 | 0.005798844 | 0.9966604 | 0.005156049 |  |  | 533160 | 0.9884531 | 0.9670213 | 0.00340842 | 0.9918687 | 0.005772101 | 0.9918685 | 0.006774491 | [12 empty] | 981360 | 0.991272 | 0.8678712 | 0.01258337 | 0.980807 | 0.01096812 | 0.9808011 | 0.00800963
|  |  | 414192 | 1.004026 | 0.9994305 | 0.0003654688 | 0.9999501 | 0.106524 | 0.9999457 | 0.1120337 |  |  | 638346 | 0.9995181 | 0.9866385 | 0.001132929 | 0.9966561 | 0.005798836 | 0.9966608 | 0.005156053 |  |  | 533460 | 0.9884531 | 0.9670213 | 0.00340842 | 0.9918774 | 0.005771806 | 0.9918772 | 0.006774149 | [12 empty] | 981660 | 0.9957479 | 0.8678712 | 0.01258337 | 0.9808158 | 0.01096798 | 0.9808098 | 0.008009404
|  |  | 414492 | 1.004026 | 0.9994305 | 0.0003654688 | 0.9999501 | 0.106524 | 0.9999457 | 0.1120337 |  |  | 638646 | 0.9985577 | 0.9866385 | 0.001132929 | 0.9966565 | 0.005798828 | 0.9966611 | 0.005156058 |  |  | 533760 | 0.9895322 | 0.9670213 | 0.00340842 | 0.9918862 | 0.005771512 | 0.9918859 | 0.006773808 | [12 empty] | 981960 | 0.9957479 | 0.8678712 | 0.01258337 | 0.9808245 | 0.01096783 | 0.9808185 | 0.008009178
|  |  | 414792 | 1.004922 | 0.9994305 | 0.0003654688 | 0.9999501 | 0.106524 | 0.9999457 | 0.1120337 |  |  | 638946 | 0.9975972 | 0.9866385 | 0.001132929 | 0.9966568 | 0.005798821 | 0.9966615 | 0.005156062 |  |  | 534060 | 0.9895322 | 0.9670213 | 0.00340842 | 0.9918949 | 0.005771218 | 0.9918946 | 0.006773468 | [12 empty] | 982260 | 0.99351 | 0.8678712 | 0.01258337 | 0.9808332 | 0.01096769 | 0.9808272 | 0.008008952
|  |  | 415092 | 1.004026 | 0.9994305 | 0.0003654688 | 0.9999501 | 0.106524 | 0.9999457 | 0.1120337 |  |  | 639246 | 0.9975972 | 0.9866385 | 0.001132929 | 0.9966571 | 0.005798813 | 0.9966618 | 0.005156067 |  |  | 534360 | 0.9895322 | 0.9670213 | 0.00340842 | 0.9919036 | 0.005770925 | 0.9919033 | 0.006773128 | [12 empty] | 982560 | 0.9890341 | 0.8678712 | 0.01258337 | 0.9808419 | 0.01096754 | 0.9808359 | 0.008008728
|  |  | 415392 | 1.00313 | 0.9994305 | 0.0003654688 | 0.9999501 | 0.106524 | 0.9999457 | 0.1120337 |  |  | 639546 | 0.9975972 | 0.9866385 | 0.001132929 | 0.9966575 | 0.005798805 | 0.9966622 | 0.005156072 |  |  | 534660 | 0.9884531 | 0.9670213 | 0.00340842 | 0.9919123 | 0.005770633 | 0.991912 | 0.006772789 | [12 empty] | 982860 | 0.99351 | 0.8678712 | 0.01258337 | 0.9808506 | 0.0109674 | 0.9808446 | 0.008008503
|  |  | 415692 | 1.004922 | 0.9994305 | 0.0003654688 | 0.9999501 | 0.106524 | 0.9999457 | 0.1120337 |  |  | 639846 | 0.9985577 | 0.9866385 | 0.001132929 | 0.9966578 | 0.005798798 | 0.9966625 | 0.005156076 |  |  | 534960 | 0.9873741 | 0.9670213 | 0.00340842 | 0.9919209 | 0.005770341 | 0.9919207 | 0.00677245 | [12 empty] | 983160 | 0.9890341 | 0.8678712 | 0.01258337 | 0.9808593 | 0.01096726 | 0.9808533 | 0.008008279
|  |  | 415992 | 1.002234 | 0.9994305 | 0.0003654688 | 0.9999501 | 0.106524 | 0.9999457 | 0.1120337 |  |  | 640146 | 0.9985577 | 0.9866385 | 0.001132929 | 0.9966582 | 0.00579879 | 0.9966628 | 0.005156081 |  |  | 535260 | 0.9862951 | 0.9670213 | 0.00340842 | 0.9919296 | 0.00577005 | 0.9919293 | 0.006772112 | [12 empty] | 983460 | 1.000224 | 0.8678712 | 0.01258337 | 0.9808679 | 0.01096711 | 0.9808619 | 0.008008055
|  |  | 416292 | 1.00313 | 0.9994305 | 0.0003654688 | 0.9999501 | 0.106524 | 0.9999457 | 0.1120337 |  |  | 640446 | 0.9975972 | 0.9866385 | 0.001132929 | 0.9966585 | 0.005798783 | 0.9966632 | 0.005156086 |  |  | 535560 | 0.9884531 | 0.9670213 | 0.00340842 | 0.9919382 | 0.005769759 | 0.991938 | 0.006771775 | [12 empty] | 983760 | 0.9957479 | 0.8678712 | 0.01258337 | 0.9808766 | 0.01096697 | 0.9808706 | 0.008007831
|  |  | 416592 | 1.00313 | 0.9994305 | 0.0003654688 | 0.9999501 | 0.106524 | 0.9999457 | 0.1120337 |  |  | 640746 | 0.9985577 | 0.9866385 | 0.001132929 | 0.9966588 | 0.005798775 | 0.9966635 | 0.00515609 |  |  | 535860 | 0.9884531 | 0.9670213 | 0.00340842 | 0.9919468 | 0.005769469 | 0.9919466 | 0.006771439 | [12 empty] | 984060 | 0.991272 | 0.8678712 | 0.01258337 | 0.9808853 | 0.01096683 | 0.9808793 | 0.008007608
|  |  | 416892 | 1.004026 | 0.9994305 | 0.0003654688 | 0.9999501 | 0.106524 | 0.9999457 | 0.1120337 |  |  | 641046 | 0.9995181 | 0.9866385 | 0.001132929 | 0.9966592 | 0.005798768 | 0.9966639 | 0.005156095 |  |  | 536160 | 0.9895322 | 0.9670213 | 0.00340842 | 0.9919555 | 0.005769179 | 0.9919552 | 0.006771103 | [12 empty] | 984360 | 0.9957479 | 0.8678712 | 0.01258337 | 0.9808939 | 0.01096669 | 0.9808879 | 0.008007386
|  |  | 417192 | 1.004026 | 0.9994305 | 0.0003654688 | 0.9999501 | 0.106524 | 0.9999457 | 0.1120337 |  |  | 641346 | 0.9985577 | 0.9866385 | 0.001132929 | 0.9966595 | 0.00579876 | 0.9966642 | 0.0051561 |  |  | 536460 | 0.9906112 | 0.9670213 | 0.00340842 | 0.9919641 | 0.00576889 | 0.9919638 | 0.006770768 | [12 empty] | 984660 | 0.99351 | 0.8678712 | 0.01258337 | 0.9809025 | 0.01096654 | 0.9808965 | 0.008007163
|  |  | 417492 | 1.004922 | 0.9994305 | 0.0003654688 | 0.9999501 | 0.106524 | 0.9999457 | 0.1120337 |  |  | 641646 | 0.9985577 | 0.9866385 | 0.001132929 | 0.9966598 | 0.005798753 | 0.9966645 | 0.005156104 |  |  | 536760 | 0.9884531 | 0.9670213 | 0.00340842 | 0.9919726 | 0.005768602 | 0.9919724 | 0.006770433 | [12 empty] | 984960 | 0.9890341 | 0.8678712 | 0.01258337 | 0.9809112 | 0.0109664 | 0.9809051 | 0.008006941
|  |  | 417792 | 1.002234 | 0.9994305 | 0.0003654688 | 0.9999501 | 0.106524 | 0.9999457 | 0.1120337 |  |  | 641946 | 0.9995181 | 0.9866385 | 0.001132929 | 0.9966602 | 0.005798746 | 0.9966649 | 0.005156109 |  |  | 537060 | 0.9873741 | 0.9670213 | 0.00340842 | 0.9919812 | 0.005768314 | 0.991981 | 0.006770099 | [12 empty] | 985260 | 0.99351 | 0.8678712 | 0.01258337 | 0.9809198 | 0.01096626 | 0.9809137 | 0.00800672
|  |  | 418092 | 1.004026 | 0.9994305 | 0.0003654688 | 0.9999501 | 0.106524 | 0.9999457 | 0.1120337 |  |  | 642246 | 0.9985577 | 0.9866385 | 0.001132929 | 0.9966605 | 0.005798739 | 0.9966652 | 0.005156114 |  |  | 537360 | 0.9884531 | 0.9670213 | 0.00340842 | 0.9919898 | 0.005768026 | 0.9919895 | 0.006769766 | [12 empty] | 985560 | 0.9957479 | 0.8678712 | 0.01258337 | 0.9809284 | 0.01096612 | 0.9809223 | 0.008006498
|  |  | 418392 | 1.00313 | 0.9994305 | 0.0003654688 | 0.9999501 | 0.106524 | 0.9999457 | 0.1120337 |  |  | 642546 | 0.9985577 | 0.9866385 | 0.001132929 | 0.9966608 | 0.005798732 | 0.9966655 | 0.005156119 |  |  | 537660 | 0.9895322 | 0.9670213 | 0.00340842 | 0.9919983 | 0.005767739 | 0.9919981 | 0.006769433 | [12 empty] | 985860 | 1.002462 | 0.8678712 | 0.01258337 | 0.980937 | 0.01096598 | 0.9809309 | 0.008006277
|  |  | 418692 | 1.002234 | 0.9994305 | 0.0003654688 | 0.9999501 | 0.106524 | 0.9999457 | 0.1120337 |  |  | 642846 | 0.9995181 | 0.9866385 | 0.001132929 | 0.9966612 | 0.005798725 | 0.9966659 | 0.005156123 |  |  | 537960 | 0.9884531 | 0.9670213 | 0.00340842 | 0.9920068 | 0.005767453 | 0.9920066 | 0.006769101 | [12 empty] | 986160 | 0.9957479 | 0.8678712 | 0.01258337 | 0.9809455 | 0.01096584 | 0.9809395 | 0.008006057
|  |  | 418992 | 1.004026 | 0.9994305 | 0.0003654688 | 0.9999501 | 0.106524 | 0.9999457 | 0.1120337 |  |  | 643146 | 0.9966367 | 0.9866385 | 0.001132929 | 0.9966615 | 0.005798718 | 0.9966662 | 0.005156128 |  |  | 538260 | 0.9884531 | 0.9670213 | 0.00340842 | 0.9920154 | 0.005767167 | 0.9920151 | 0.00676877 | [12 empty] | 986460 | 0.9890341 | 0.8678712 | 0.01258337 | 0.9809541 | 0.0109657 | 0.9809481 | 0.008005837
|  |  | 419292 | 1.00313 | 0.9994305 | 0.0003654688 | 0.9999501 | 0.106524 | 0.9999457 | 0.1120337 |  |  | 643446 | 0.9985577 | 0.9866385 | 0.001132929 | 0.9966618 | 0.005798711 | 0.9966665 | 0.005156133 |  |  | 538560 | 0.9884531 | 0.9670213 | 0.00340842 | 0.9920239 | 0.005766882 | 0.9920236 | 0.006768439 | [12 empty] | 986760 | 0.9979859 | 0.8678712 | 0.01258337 | 0.9809627 | 0.01096556 | 0.9809566 | 0.008005617
|  |  | 419592 | 1.004026 | 0.9994305 | 0.0003654688 | 0.9999501 | 0.106524 | 0.9999457 | 0.1120337 |  |  | 643746 | 0.9975972 | 0.9866385 | 0.001132929 | 0.9966621 | 0.005798704 | 0.9966668 | 0.005156138 |  |  | 538860 | 0.9895322 | 0.9670213 | 0.00340842 | 0.9920323 | 0.005766598 | 0.9920321 | 0.006768109 | [12 empty] | 987060 | 0.9979859 | 0.8678712 | 0.01258337 | 0.9809712 | 0.01096542 | 0.9809652 | 0.008005398
|  |  | 419892 | 1.004026 | 0.9994305 | 0.0003654688 | 0.9999501 | 0.106524 | 0.9999457 | 0.1120337 |  |  | 644046 | 0.9985577 | 0.9866385 | 0.001132929 | 0.9966625 | 0.005798697 | 0.9966672 | 0.005156142 |  |  | 539160 | 0.9895322 | 0.9670213 | 0.00340842 | 0.9920408 | 0.005766314 | 0.9920406 | 0.00676778 | [12 empty] | 987360 | 0.99351 | 0.8678712 | 0.01258337 | 0.9809798 | 0.01096528 | 0.9809737 | 0.008005179
|  |  | 420192 | 1.004026 | 0.9994305 | 0.0003654688 | 0.9999501 | 0.106524 | 0.9999457 | 0.1120337 |  |  | 644346 | 0.9985577 | 0.9866385 | 0.001132929 | 0.9966628 | 0.00579869 | 0.9966675 | 0.005156147 |  |  | 539460 | 0.9884531 | 0.9670213 | 0.00340842 | 0.9920493 | 0.00576603 | 0.9920491 | 0.006767451 | [12 empty] | 987660 | 0.9957479 | 0.8678712 | 0.01258337 | 0.9809883 | 0.01096514 | 0.9809823 | 0.00800496
|  |  | 420492 | 1.00313 | 0.9994305 | 0.0003654688 | 0.9999501 | 0.106524 | 0.9999457 | 0.1120337 |  |  | 644646 | 0.9975972 | 0.9866385 | 0.001132929 | 0.9966631 | 0.005798684 | 0.9966678 | 0.005156152 |  |  | 539760 | 0.9884531 | 0.9670213 | 0.00340842 | 0.9920577 | 0.005765747 | 0.9920575 | 0.006767123 | [12 empty] | 987960 | 0.9957479 | 0.8678712 | 0.01258337 | 0.9809968 | 0.010965 | 0.9809908 | 0.008004742
|  |  | 420792 | 1.00313 | 0.9994305 | 0.0003654688 | 0.9999501 | 0.106524 | 0.9999457 | 0.1120337 |  |  | 644946 | 0.9985577 | 0.9866385 | 0.001132929 | 0.9966634 | 0.005798677 | 0.9966682 | 0.005156157 |  |  | 540060 | 0.9906112 | 0.9670213 | 0.00340842 | 0.9920662 | 0.005765465 | 0.9920659 | 0.006766796 | [12 empty] | 988260 | 0.9957479 | 0.8678712 | 0.01258337 | 0.9810054 | 0.01096486 | 0.9809993 | 0.008004524
|  |  | 421092 | 1.004026 | 0.9994305 | 0.0003654688 | 0.9999501 | 0.106524 | 0.9999457 | 0.1120337 |  |  | 645246 | 0.9975972 | 0.9866385 | 0.001132929 | 0.9966638 | 0.00579867 | 0.9966685 | 0.005156162 |  |  | 540360 | 0.9906112 | 0.9670213 | 0.00340842 | 0.9920746 | 0.005765183 | 0.9920744 | 0.006766469 | [12 empty] | 988560 | 0.9979859 | 0.8678712 | 0.01258337 | 0.9810139 | 0.01096472 | 0.9810078 | 0.008004306
|  |  | 421392 | 1.004026 | 0.9994305 | 0.0003654688 | 0.9999501 | 0.106524 | 0.9999457 | 0.1120337 |  |  | 645546 | 0.9975972 | 0.9866385 | 0.001132929 | 0.9966641 | 0.005798664 | 0.9966688 | 0.005156166 |  |  | 540660 | 0.9895322 | 0.9670213 | 0.00340842 | 0.992083 | 0.005764902 | 0.9920828 | 0.006766143 | [12 empty] | 988860 | 1.000224 | 0.8678712 | 0.01258337 | 0.9810224 | 0.01096458 | 0.9810163 | 0.008004089
|  |  | 421692 | 1.004026 | 0.9994305 | 0.0003654688 | 0.9999501 | 0.106524 | 0.9999457 | 0.1120337 |  |  | 645846 | 0.9975972 | 0.9866385 | 0.001132929 | 0.9966644 | 0.005798657 | 0.9966691 | 0.005156171 |  |  | 540960 | 0.9895322 | 0.9670213 | 0.00340842 | 0.9920914 | 0.005764621 | 0.9920912 | 0.006765817 | [12 empty] | 989160 | 0.9957479 | 0.8678712 | 0.01258337 | 0.9810308 | 0.01096445 | 0.9810248 | 0.008003872
|  |  | 421992 | 1.004026 | 0.9994305 | 0.0003654688 | 0.9999501 | 0.106524 | 0.9999457 | 0.1120337 |  |  | 646146 | 0.9995181 | 0.9866385 | 0.001132929 | 0.9966647 | 0.005798651 | 0.9966694 | 0.005156176 |  |  | 541260 | 0.9895322 | 0.9670213 | 0.00340842 | 0.9920997 | 0.005764341 | 0.9920995 | 0.006765492 | [12 empty] | 989460 | 0.9979859 | 0.8678712 | 0.01258337 | 0.9810393 | 0.01096431 | 0.9810332 | 0.008003655
|  |  | 422292 | 1.00313 | 0.9994305 | 0.0003654688 | 0.9999501 | 0.106524 | 0.9999457 | 0.1120337 |  |  | 646446 | 0.9985577 | 0.9866385 | 0.001132929 | 0.996665 | 0.005798645 | 0.9966698 | 0.005156181 |  |  | 541560 | 0.9873741 | 0.9670213 | 0.00340842 | 0.9921081 | 0.005764061 | 0.9921079 | 0.006765168 | [12 empty] | 989760 | 1.002462 | 0.8678712 | 0.01258337 | 0.9810478 | 0.01096417 | 0.9810417 | 0.008003439
|  |  | 422592 | 1.004922 | 0.9994305 | 0.0003654688 | 0.9999501 | 0.106524 | 0.9999457 | 0.1120337 |  |  | 646746 | 0.9995181 | 0.9866385 | 0.001132929 | 0.9966654 | 0.005798638 | 0.9966701 | 0.005156186 |  |  | 541860 | 0.9862951 | 0.9670213 | 0.00340842 | 0.9921165 | 0.005763782 | 0.9921163 | 0.006764844 | [12 empty] | 990060 | 0.9957479 | 0.8678712 | 0.01258337 | 0.9810562 | 0.01096403 | 0.9810501 | 0.008003224
|  |  | 422892 | 1.00313 | 0.9994305 | 0.0003654688 | 0.9999501 | 0.106524 | 0.9999457 | 0.1120337 |  |  | 647046 | 0.9995181 | 0.9866385 | 0.001132929 | 0.9966657 | 0.005798632 | 0.9966704 | 0.005156191 |  |  | 542160 | 0.9884531 | 0.9670213 | 0.00340842 | 0.9921248 | 0.005763503 | 0.9921246 | 0.006764521 | [12 empty] | 990360 | 1.002462 | 0.8678712 | 0.01258337 | 0.9810647 | 0.0109639 | 0.9810586 | 0.008003008
|  |  | 423192 | 1.004026 | 0.9994305 | 0.0003654688 | 0.9999501 | 0.106524 | 0.9999457 | 0.1120337 |  |  | 647346 | 0.9985577 | 0.9866385 | 0.001132929 | 0.996666 | 0.005798626 | 0.9966707 | 0.005156196 |  |  | 542460 | 0.9895322 | 0.9670213 | 0.00340842 | 0.9921331 | 0.005763225 | 0.9921329 | 0.006764199 | [12 empty] | 990660 | 0.9957479 | 0.8678712 | 0.01258337 | 0.9810731 | 0.01096376 | 0.981067 | 0.008002793
|  |  | 423492 | 1.004026 | 0.9994305 | 0.0003654688 | 0.9999501 | 0.106524 | 0.9999457 | 0.1120337 |  |  | 647646 | 0.9985577 | 0.9866385 | 0.001132929 | 0.9966663 | 0.00579862 | 0.996671 | 0.005156201 |  |  | 542760 | 0.9884531 | 0.9670213 | 0.00340842 | 0.9921414 | 0.005762948 | 0.9921412 | 0.006763877 | [12 empty] | 990960 | 0.9957479 | 0.8678712 | 0.01258337 | 0.9810816 | 0.01096362 | 0.9810754 | 0.008002578
|  |  | 423792 | 1.004026 | 0.9994305 | 0.0003654688 | 0.9999501 | 0.106524 | 0.9999457 | 0.1120337 |  |  | 647946 | 0.9985577 | 0.9866385 | 0.001132929 | 0.9966666 | 0.005798614 | 0.9966714 | 0.005156205 |  |  | 543060 | 0.9895322 | 0.9670213 | 0.00340842 | 0.9921497 | 0.005762671 | 0.9921495 | 0.006763556 | [12 empty] | 991260 | 0.9957479 | 0.8678712 | 0.01258337 | 0.98109 | 0.01096349 | 0.9810839 | 0.008002364
|  |  | 424092 | 1.004026 | 0.9994305 | 0.0003654688 | 0.9999501 | 0.106524 | 0.9999457 | 0.1120337 |  |  | 648246 | 0.9975972 | 0.9866385 | 0.001132929 | 0.9966669 | 0.005798607 | 0.9966717 | 0.00515621 |  |  | 543360 | 0.9906112 | 0.9670213 | 0.00340842 | 0.992158 | 0.005762395 | 0.9921578 | 0.006763236 | [12 empty] | 991560 | 0.9979859 | 0.8678712 | 0.01258337 | 0.9810984 | 0.01096335 | 0.9810923 | 0.00800215
|  |  | 424392 | 1.00313 | 0.9994305 | 0.0003654688 | 0.9999501 | 0.106524 | 0.9999457 | 0.1120337 |  |  | 648546 | 0.9975972 | 0.9866385 | 0.001132929 | 0.9966673 | 0.005798601 | 0.996672 | 0.005156215 |  |  | 543660 | 0.9895322 | 0.9670213 | 0.00340842 | 0.9921663 | 0.005762119 | 0.9921661 | 0.006762916 | [12 empty] | 991860 | 1.000224 | 0.8678712 | 0.01258337 | 0.9811068 | 0.01096322 | 0.9811007 | 0.008001937
|  |  | 424692 | 1.00313 | 0.9994305 | 0.0003654688 | 0.9999501 | 0.106524 | 0.9999457 | 0.1120337 |  |  | 648846 | 0.9975972 | 0.9866385 | 0.001132929 | 0.9966676 | 0.005798595 | 0.9966723 | 0.00515622 |  |  | 543960 | 0.9895322 | 0.9670213 | 0.00340842 | 0.9921745 | 0.005761844 | 0.9921743 | 0.006762597 | [12 empty] | 992160 | 0.9957479 | 0.8678712 | 0.01258337 | 0.9811152 | 0.01096308 | 0.981109 | 0.008001723
|  |  | 424992 | 1.002234 | 0.9994305 | 0.0003654688 | 0.9999501 | 0.106524 | 0.9999457 | 0.1120337 |  |  | 649146 | 0.9985577 | 0.9866385 | 0.001132929 | 0.9966679 | 0.00579859 | 0.9966726 | 0.005156225 |  |  | 544260 | 0.9884531 | 0.9670213 | 0.00340842 | 0.9921828 | 0.005761569 | 0.9921826 | 0.006762279 | [12 empty] | 992460 | 0.99351 | 0.8678712 | 0.01258337 | 0.9811236 | 0.01096294 | 0.9811174 | 0.00800151
|  |  | 425292 | 1.004922 | 0.9994305 | 0.0003654688 | 0.9999501 | 0.106524 | 0.9999457 | 0.1120337 |  |  | 649446 | 0.9985577 | 0.9866385 | 0.001132929 | 0.9966682 | 0.005798584 | 0.9966729 | 0.00515623 |  |  | 544560 | 0.9895322 | 0.9670213 | 0.00340842 | 0.992191 | 0.005761295 | 0.9921908 | 0.006761961 | [12 empty] | 992760 | 1.000224 | 0.8678712 | 0.01258337 | 0.9811319 | 0.01096281 | 0.9811258 | 0.008001298
|  |  | 425592 | 1.004026 | 0.9994305 | 0.0003654688 | 0.9999501 | 0.106524 | 0.9999457 | 0.1120337 |  |  | 649746 | 0.9995181 | 0.9866385 | 0.001132929 | 0.9966685 | 0.005798578 | 0.9966732 | 0.005156235 |  |  | 544860 | 0.9873741 | 0.9670213 | 0.00340842 | 0.9921992 | 0.005761021 | 0.992199 | 0.006761643 | [12 empty] | 993060 | 0.9979859 | 0.8678712 | 0.01258337 | 0.9811403 | 0.01096268 | 0.9811341 | 0.008001086
|  |  | 425892 | 1.00313 | 0.9994305 | 0.0003654688 | 0.9999501 | 0.106524 | 0.9999457 | 0.1120337 |  |  | 650046 | 1.000479 | 0.9866385 | 0.001132929 | 0.9966688 | 0.005798572 | 0.9966736 | 0.00515624 |  |  | 545160 | 0.9895322 | 0.9670213 | 0.00340842 | 0.9922074 | 0.005760748 | 0.9922072 | 0.006761327 | [12 empty] | 993360 | 0.9979859 | 0.8678712 | 0.01258337 | 0.9811486 | 0.01096254 | 0.9811425 | 0.008000874
|  |  | 426192 | 1.004026 | 0.9994305 | 0.0003654688 | 0.9999501 | 0.106524 | 0.9999457 | 0.1120337 |  |  | 650346 | 0.9995181 | 0.9866385 | 0.001132929 | 0.9966691 | 0.005798566 | 0.9966739 | 0.005156245 |  |  | 545460 | 0.9884531 | 0.9670213 | 0.00340842 | 0.9922156 | 0.005760475 | 0.9922154 | 0.006761011 | [12 empty] | 993660 | 0.9957479 | 0.8678712 | 0.01258337 | 0.981157 | 0.01096241 | 0.9811508 | 0.008000662
|  |  | 426492 | 1.004026 | 0.9994305 | 0.0003654688 | 0.9999501 | 0.106524 | 0.9999457 | 0.1120337 |  |  | 650646 | 0.9985577 | 0.9866385 | 0.001132929 | 0.9966694 | 0.005798561 | 0.9966742 | 0.00515625 |  |  | 545760 | 0.9906112 | 0.9670213 | 0.00340842 | 0.9922238 | 0.005760204 | 0.9922236 | 0.006760696 | [12 empty] | 993960 | 0.99351 | 0.8678712 | 0.01258337 | 0.9811653 | 0.01096227 | 0.9811591 | 0.008000451
|  |  | 426792 | 1.00313 | 0.9994305 | 0.0003654688 | 0.9999501 | 0.106524 | 0.9999457 | 0.1120337 |  |  | 650946 | 0.9985577 | 0.9866385 | 0.001132929 | 0.9966697 | 0.005798555 | 0.9966745 | 0.005156255 |  |  | 546060 | 0.9895322 | 0.9670213 | 0.00340842 | 0.992232 | 0.005759932 | 0.9922318 | 0.006760381 | [12 empty] | 994260 | 0.9957479 | 0.8678712 | 0.01258337 | 0.9811736 | 0.01096214 | 0.9811675 | 0.008000241
|  |  | 427092 | 1.004922 | 0.9994305 | 0.0003654688 | 0.9999501 | 0.106524 | 0.9999457 | 0.1120337 |  |  | 651246 | 0.9995181 | 0.9866385 | 0.001132929 | 0.99667 | 0.005798549 | 0.9966748 | 0.00515626 |  |  | 546360 | 0.9895322 | 0.9670213 | 0.00340842 | 0.9922401 | 0.005759661 | 0.9922399 | 0.006760067 | [12 empty] | 994560 | 0.9979859 | 0.8678712 | 0.01258337 | 0.9811819 | 0.01096201 | 0.9811758 | 0.00800003
|  |  | 427392 | 1.004026 | 0.9994305 | 0.0003654688 | 0.9999501 | 0.106524 | 0.9999457 | 0.1120337 |  |  | 651546 | 1.000479 | 0.9866385 | 0.001132929 | 0.9966703 | 0.005798544 | 0.9966751 | 0.005156265 |  |  | 546660 | 0.9895322 | 0.9670213 | 0.00340842 | 0.9922483 | 0.005759391 | 0.9922481 | 0.006759753 | [12 empty] | 994860 | 0.991272 | 0.8678712 | 0.01258337 | 0.9811902 | 0.01096187 | 0.9811841 | 0.00799982
|  |  | 427692 | 1.004922 | 0.9994305 | 0.0003654688 | 0.9999501 | 0.106524 | 0.9999457 | 0.1120337 |  |  | 651846 | 0.9966367 | 0.9866385 | 0.001132929 | 0.9966706 | 0.005798538 | 0.9966754 | 0.00515627 |  |  | 546960 | 0.9906112 | 0.9670213 | 0.00340842 | 0.9922564 | 0.005759121 | 0.9922562 | 0.00675944 | [12 empty] | 995160 | 1.000224 | 0.8678712 | 0.01258337 | 0.9811985 | 0.01096174 | 0.9811924 | 0.00799961
|  |  | 427992 | 1.004922 | 0.9994305 | 0.0003654688 | 0.9999501 | 0.106524 | 0.9999457 | 0.1120337 |  |  | 652146 | 0.9985577 | 0.9866385 | 0.001132929 | 0.9966709 | 0.005798533 | 0.9966757 | 0.005156275 |  |  | 547260 | 0.9895322 | 0.9670213 | 0.00340842 | 0.9922645 | 0.005758852 | 0.9922643 | 0.006759128 | [12 empty] | 995460 | 0.9979859 | 0.8678712 | 0.01258337 | 0.9812068 | 0.01096161 | 0.9812006 | 0.007999401
|  |  | 428292 | 1.00313 | 0.9994305 | 0.0003654688 | 0.9999501 | 0.106524 | 0.9999457 | 0.1120337 |  |  | 652446 | 0.9995181 | 0.9866385 | 0.001132929 | 0.9966712 | 0.005798528 | 0.996676 | 0.00515628 |  |  | 547560 | 0.9895322 | 0.9670213 | 0.00340842 | 0.9922726 | 0.005758583 | 0.9922724 | 0.006758817 | [12 empty] | 995760 | 1.002462 | 0.8678712 | 0.01258337 | 0.9812151 | 0.01096147 | 0.9812089 | 0.007999192
|  |  | 428592 | 1.00313 | 0.9994305 | 0.0003654688 | 0.9999501 | 0.106524 | 0.9999457 | 0.1120337 |  |  | 652746 | 1.000479 | 0.9866385 | 0.001132929 | 0.9966716 | 0.005798522 | 0.9966763 | 0.005156285 |  |  | 547860 | 0.9906112 | 0.9670213 | 0.00340842 | 0.9922807 | 0.005758315 | 0.9922805 | 0.006758506 | [12 empty] | 996060 | 1.002462 | 0.8678712 | 0.01258337 | 0.9812234 | 0.01096134 | 0.9812172 | 0.007998983
|  |  | 428892 | 1.004026 | 0.9994305 | 0.0003654688 | 0.9999501 | 0.106524 | 0.9999457 | 0.1120337 |  |  | 653046 | 0.9985577 | 0.9866385 | 0.001132929 | 0.9966719 | 0.005798517 | 0.9966766 | 0.00515629 |  |  | 548160 | 0.9895322 | 0.9670213 | 0.00340842 | 0.9922888 | 0.005758047 | 0.9922886 | 0.006758195 | [12 empty] | 996360 | 0.9979859 | 0.8678712 | 0.01258337 | 0.9812316 | 0.01096121 | 0.9812254 | 0.007998775
[13 empty] | 653346 | 0.9985577 | 0.9866385 | 0.001132929 | 0.9966722 | 0.005798512 | 0.9966769 | 0.005156295 |  |  | 548460 | 0.9895322 | 0.9670213 | 0.00340842 | 0.9922968 | 0.00575778 | 0.9922966 | 0.006757886 | [12 empty] | 996660 | 0.9979859 | 0.8678712 | 0.01258337 | 0.9812399 | 0.01096108 | 0.9812337 | 0.007998567
[13 empty] | 653646 | 0.9975972 | 0.9866385 | 0.001132929 | 0.9966725 | 0.005798507 | 0.9966772 | 0.0051563 |  |  | 548760 | 0.9895322 | 0.9670213 | 0.00340842 | 0.9923049 | 0.005757513 | 0.9923047 | 0.006757577 | [12 empty] | 996960 | 0.9979859 | 0.8678712 | 0.01258337 | 0.9812481 | 0.01096095 | 0.9812419 | 0.00799836
[13 empty] | 653946 | 0.9985577 | 0.9866385 | 0.001132929 | 0.9966728 | 0.005798501 | 0.9966775 | 0.005156305 |  |  | 549060 | 0.9906112 | 0.9670213 | 0.00340842 | 0.9923129 | 0.005757247 | 0.9923127 | 0.006757268 | [12 empty] | 997260 | 0.9979859 | 0.8678712 | 0.01258337 | 0.9812563 | 0.01096082 | 0.9812501 | 0.007998152
[13 empty] | 654246 | 0.9995181 | 0.9866385 | 0.001132929 | 0.996673 | 0.005798496 | 0.9966778 | 0.00515631 |  |  | 549360 | 0.9895322 | 0.9670213 | 0.00340842 | 0.9923209 | 0.005756982 | 0.9923207 | 0.00675696 | [12 empty] | 997560 | 0.99351 | 0.8678712 | 0.01258337 | 0.9812645 | 0.01096069 | 0.9812583 | 0.007997946
[13 empty] | 654546 | 0.9995181 | 0.9866385 | 0.001132929 | 0.9966733 | 0.005798491 | 0.9966781 | 0.005156315 |  |  | 549660 | 0.9895322 | 0.9670213 | 0.00340842 | 0.9923289 | 0.005756717 | 0.9923287 | 0.006756653 | [12 empty] | 997860 | 0.9957479 | 0.8678712 | 0.01258337 | 0.9812728 | 0.01096056 | 0.9812665 | 0.007997739
[13 empty] | 654846 | 0.9985577 | 0.9866385 | 0.001132929 | 0.9966736 | 0.005798486 | 0.9966784 | 0.00515632 |  |  | 549960 | 0.9884531 | 0.9670213 | 0.00340842 | 0.9923369 | 0.005756452 | 0.9923367 | 0.006756346 | [12 empty] | 998160 | 0.99351 | 0.8678712 | 0.01258337 | 0.981281 | 0.01096043 | 0.9812747 | 0.007997533
[13 empty] | 655146 | 0.9985577 | 0.9866385 | 0.001132929 | 0.9966739 | 0.005798481 | 0.9966787 | 0.005156325 |  |  | 550260 | 0.9873741 | 0.9670213 | 0.00340842 | 0.9923449 | 0.005756188 | 0.9923447 | 0.00675604 | [12 empty] | 998460 | 0.9979859 | 0.8678712 | 0.01258337 | 0.9812891 | 0.0109603 | 0.9812829 | 0.007997327
[13 empty] | 655446 | 0.9985577 | 0.9866385 | 0.001132929 | 0.9966742 | 0.005798476 | 0.996679 | 0.00515633 |  |  | 550560 | 0.9895322 | 0.9670213 | 0.00340842 | 0.9923529 | 0.005755925 | 0.9923527 | 0.006755735 | [12 empty] | 998760 | 1.000224 | 0.8678712 | 0.01258337 | 0.9812973 | 0.01096017 | 0.9812911 | 0.007997122
[13 empty] | 655746 | 0.9985577 | 0.9866385 | 0.001132929 | 0.9966745 | 0.005798471 | 0.9966793 | 0.005156335 |  |  | 550860 | 0.9895322 | 0.9670213 | 0.00340842 | 0.9923608 | 0.005755662 | 0.9923606 | 0.00675543 | [12 empty] | 999060 | 0.9979859 | 0.8678712 | 0.01258337 | 0.9813055 | 0.01096004 | 0.9812993 | 0.007996916
[13 empty] | 656046 | 0.9995181 | 0.9866385 | 0.001132929 | 0.9966748 | 0.005798467 | 0.9966796 | 0.00515634 |  |  | 551160 | 0.9906112 | 0.9670213 | 0.00340842 | 0.9923688 | 0.0057554 | 0.9923686 | 0.006755126 | [12 empty] | 999360 | 0.9957479 | 0.8678712 | 0.01258337 | 0.9813137 | 0.01095991 | 0.9813074 | 0.007996712
[13 empty] | 656346 | 0.9985577 | 0.9866385 | 0.001132929 | 0.9966751 | 0.005798462 | 0.9966799 | 0.005156346 |  |  | 551460 | 0.9906112 | 0.9670213 | 0.00340842 | 0.9923767 | 0.005755138 | 0.9923765 | 0.006754823 | [12 empty] | 999660 | 1.000224 | 0.8678712 | 0.01258337 | 0.9813218 | 0.01095978 | 0.9813156 | 0.007996507
[13 empty] | 656646 | 0.9985577 | 0.9866385 | 0.001132929 | 0.9966754 | 0.005798457 | 0.9966802 | 0.005156351 |  |  | 551760 | 0.9916902 | 0.9670213 | 0.00340842 | 0.9923846 | 0.005754877 | 0.9923844 | 0.00675452 | [12 empty] | 999960 | 1.002462 | 0.8678712 | 0.01258337 | 0.98133 | 0.01095965 | 0.9813237 | 0.007996303
[13 empty] | 656946 | 1.000479 | 0.9866385 | 0.001132929 | 0.9966757 | 0.005798452 | 0.9966805 | 0.005156356 |  |  | 552060 | 0.9884531 | 0.9670213 | 0.00340842 | 0.9923925 | 0.005754616 | 0.9923923 | 0.006754217 | [12 empty] | 1000260 | 0.9979859 | 0.8678712 | 0.01258337 | 0.9813381 | 0.01095952 | 0.9813318 | 0.007996099
[13 empty] | 657246 | 0.9985577 | 0.9866385 | 0.001132929 | 0.996676 | 0.005798448 | 0.9966808 | 0.005156361 |  |  | 552360 | 0.9895322 | 0.9670213 | 0.00340842 | 0.9924004 | 0.005754356 | 0.9924002 | 0.006753916 | [12 empty] | 1000560 | 1.002462 | 0.8678712 | 0.01258337 | 0.9813462 | 0.01095939 | 0.98134 | 0.007995896
[13 empty] | 657546 | 1.000479 | 0.9866385 | 0.001132929 | 0.9966763 | 0.005798443 | 0.9966811 | 0.005156366 |  |  | 552660 | 0.9895322 | 0.9670213 | 0.00340842 | 0.9924083 | 0.005754096 | 0.9924081 | 0.006753615 | [12 empty] | 1000860 | 1.002462 | 0.8678712 | 0.01258337 | 0.9813543 | 0.01095926 | 0.9813481 | 0.007995693
[13 empty] | 657846 | 0.9995181 | 0.9866385 | 0.001132929 | 0.9966766 | 0.005798438 | 0.9966814 | 0.005156371 |  |  | 552960 | 0.9895322 | 0.9670213 | 0.00340842 | 0.9924162 | 0.005753837 | 0.992416 | 0.006753314 | [12 empty] | 1001160 | 0.9979859 | 0.8678712 | 0.01258337 | 0.9813624 | 0.01095914 | 0.9813562 | 0.00799549
[13 empty] | 658146 | 0.9995181 | 0.9866385 | 0.001132929 | 0.9966768 | 0.005798434 | 0.9966816 | 0.005156376 |  |  | 553260 | 0.9895322 | 0.9670213 | 0.00340842 | 0.992424 | 0.005753578 | 0.9924238 | 0.006753014 | [12 empty] | 1001460 | 1.000224 | 0.8678712 | 0.01258337 | 0.9813705 | 0.01095901 | 0.9813643 | 0.007995288
[13 empty] | 658446 | 0.9985577 | 0.9866385 | 0.001132929 | 0.9966771 | 0.005798429 | 0.9966819 | 0.005156381 |  |  | 553560 | 0.9895322 | 0.9670213 | 0.00340842 | 0.9924318 | 0.00575332 | 0.9924317 | 0.006752715 | [12 empty] | 1001760 | 1.0047 | 0.8678712 | 0.01258337 | 0.9813786 | 0.01095888 | 0.9813723 | 0.007995086
[13 empty] | 658746 | 0.9995181 | 0.9866385 | 0.001132929 | 0.9966774 | 0.005798425 | 0.9966822 | 0.005156386 |  |  | 553860 | 0.9895322 | 0.9670213 | 0.00340842 | 0.9924397 | 0.005753062 | 0.9924395 | 0.006752416 | [12 empty] | 1002060 | 0.9979859 | 0.8678712 | 0.01258337 | 0.9813867 | 0.01095875 | 0.9813804 | 0.007994884
[13 empty] | 659046 | 0.9995181 | 0.9866385 | 0.001132929 | 0.9966777 | 0.005798421 | 0.9966825 | 0.005156392 |  |  | 554160 | 0.9906112 | 0.9670213 | 0.00340842 | 0.9924475 | 0.005752805 | 0.9924473 | 0.006752118 | [12 empty] | 1002360 | 0.9957479 | 0.8678712 | 0.01258337 | 0.9813948 | 0.01095863 | 0.9813885 | 0.007994683
[13 empty] | 659346 | 0.9995181 | 0.9866385 | 0.001132929 | 0.996678 | 0.005798416 | 0.9966828 | 0.005156397 |  |  | 554460 | 0.9895322 | 0.9670213 | 0.00340842 | 0.9924553 | 0.005752549 | 0.9924551 | 0.006751821 | [12 empty] | 1002660 | 0.9957479 | 0.8678712 | 0.01258337 | 0.9814028 | 0.0109585 | 0.9813965 | 0.007994482
[13 empty] | 659646 | 0.9995181 | 0.9866385 | 0.001132929 | 0.9966783 | 0.005798412 | 0.9966831 | 0.005156402 |  |  | 554760 | 0.9906112 | 0.9670213 | 0.00340842 | 0.9924631 | 0.005752293 | 0.9924629 | 0.006751524 | [12 empty] | 1002960 | 0.9979859 | 0.8678712 | 0.01258337 | 0.9814109 | 0.01095837 | 0.9814046 | 0.007994281
[13 empty] | 659946 | 0.9995181 | 0.9866385 | 0.001132929 | 0.9966786 | 0.005798408 | 0.9966834 | 0.005156407 |  |  | 555060 | 0.9895322 | 0.9670213 | 0.00340842 | 0.9924709 | 0.005752037 | 0.9924707 | 0.006751228 | [12 empty] | 1003260 | 1.002462 | 0.8678712 | 0.01258337 | 0.9814189 | 0.01095825 | 0.9814126 | 0.007994081
[13 empty] | 660246 | 0.9985577 | 0.9866385 | 0.001132929 | 0.9966788 | 0.005798403 | 0.9966837 | 0.005156412 |  |  | 555360 | 0.9916902 | 0.9670213 | 0.00340842 | 0.9924786 | 0.005751782 | 0.9924785 | 0.006750933 | [12 empty] | 1003560 | 1.002462 | 0.8678712 | 0.01258337 | 0.981427 | 0.01095812 | 0.9814207 | 0.007993881
[13 empty] | 660546 | 0.9995181 | 0.9866385 | 0.001132929 | 0.9966791 | 0.005798399 | 0.9966839 | 0.005156417 |  |  | 555660 | 0.9906112 | 0.9670213 | 0.00340842 | 0.9924864 | 0.005751528 | 0.9924862 | 0.006750638 | [12 empty] | 1003860 | 0.9957479 | 0.8678712 | 0.01258337 | 0.981435 | 0.010958 | 0.9814287 | 0.007993681
[13 empty] | 660846 | 0.9985577 | 0.9866385 | 0.001132929 | 0.9966794 | 0.005798395 | 0.9966842 | 0.005156422 |  |  | 555960 | 0.9895322 | 0.9670213 | 0.00340842 | 0.9924941 | 0.005751274 | 0.992494 | 0.006750343 | [12 empty] | 1004160 | 1.0047 | 0.8678712 | 0.01258337 | 0.981443 | 0.01095787 | 0.9814367 | 0.007993482
[13 empty] | 661146 | 0.9995181 | 0.9866385 | 0.001132929 | 0.9966797 | 0.005798391 | 0.9966845 | 0.005156428 |  |  | 556260 | 0.9906112 | 0.9670213 | 0.00340842 | 0.9925018 | 0.00575102 | 0.9925017 | 0.006750049 | [12 empty] | 1004460 | 1.000224 | 0.8678712 | 0.01258337 | 0.981451 | 0.01095775 | 0.9814447 | 0.007993283
[13 empty] | 661446 | 0.9995181 | 0.9866385 | 0.001132929 | 0.99668 | 0.005798387 | 0.9966848 | 0.005156433 |  |  | 556560 | 0.9884531 | 0.9670213 | 0.00340842 | 0.9925096 | 0.005750767 | 0.9925094 | 0.006749756 | [12 empty] | 1004760 | 0.9957479 | 0.8678712 | 0.01258337 | 0.981459 | 0.01095762 | 0.9814527 | 0.007993084
[13 empty] | 661746 | 0.9995181 | 0.9866385 | 0.001132929 | 0.9966802 | 0.005798383 | 0.9966851 | 0.005156438 |  |  | 556860 | 0.9906112 | 0.9670213 | 0.00340842 | 0.9925173 | 0.005750515 | 0.9925171 | 0.006749464 | [12 empty] | 1005060 | 0.99351 | 0.8678712 | 0.01258337 | 0.981467 | 0.0109575 | 0.9814607 | 0.007992886
[13 empty] | 662046 | 0.9995181 | 0.9866385 | 0.001132929 | 0.9966805 | 0.005798379 | 0.9966853 | 0.005156443 |  |  | 557160 | 0.9906112 | 0.9670213 | 0.00340842 | 0.9925249 | 0.005750263 | 0.9925248 | 0.006749172 | [12 empty] | 1005360 | 0.9979859 | 0.8678712 | 0.01258337 | 0.981475 | 0.01095737 | 0.9814686 | 0.007992688
[13 empty] | 662346 | 0.9995181 | 0.9866385 | 0.001132929 | 0.9966808 | 0.005798375 | 0.9966856 | 0.005156448 |  |  | 557460 | 0.9906112 | 0.9670213 | 0.00340842 | 0.9925326 | 0.005750012 | 0.9925325 | 0.00674888 | [12 empty] | 1005660 | 1.000224 | 0.8678712 | 0.01258337 | 0.9814829 | 0.01095725 | 0.9814766 | 0.00799249
[13 empty] | 662646 | 0.9995181 | 0.9866385 | 0.001132929 | 0.9966811 | 0.005798371 | 0.9966859 | 0.005156453 |  |  | 557760 | 0.9895322 | 0.9670213 | 0.00340842 | 0.9925403 | 0.005749761 | 0.9925401 | 0.00674859 | [12 empty] | 1005960 | 1.0047 | 0.8678712 | 0.01258337 | 0.9814909 | 0.01095712 | 0.9814845 | 0.007992293
[13 empty] | 662946 | 0.9985577 | 0.9866385 | 0.001132929 | 0.9966813 | 0.005798367 | 0.9966862 | 0.005156459 |  |  | 558060 | 0.9895322 | 0.9670213 | 0.00340842 | 0.9925479 | 0.005749511 | 0.9925478 | 0.006748299 | [12 empty] | 1006260 | 1.000224 | 0.8678712 | 0.01258337 | 0.9814988 | 0.010957 | 0.9814925 | 0.007992096
[13 empty] | 663246 | 1.000479 | 0.9866385 | 0.001132929 | 0.9966816 | 0.005798363 | 0.9966865 | 0.005156464 |  |  | 558360 | 0.9906112 | 0.9670213 | 0.00340842 | 0.9925556 | 0.005749261 | 0.9925554 | 0.00674801 | [12 empty] | 1006560 | 1.006938 | 0.8678712 | 0.01258337 | 0.9815068 | 0.01095688 | 0.9815004 | 0.007991899
[13 empty] | 663546 | 1.000479 | 0.9866385 | 0.001132929 | 0.9966819 | 0.005798359 | 0.9966867 | 0.005156469 |  |  | 558660 | 0.9895322 | 0.9670213 | 0.00340842 | 0.9925632 | 0.005749012 | 0.9925631 | 0.006747721 | [12 empty] | 1006860 | 1.000224 | 0.8678712 | 0.01258337 | 0.9815147 | 0.01095675 | 0.9815084 | 0.007991703
[13 empty] | 663846 | 0.9995181 | 0.9866385 | 0.001132929 | 0.9966822 | 0.005798355 | 0.996687 | 0.005156474 |  |  | 558960 | 0.9884531 | 0.9670213 | 0.00340842 | 0.9925708 | 0.005748763 | 0.9925707 | 0.006747433 | [12 empty] | 1007160 | 0.9957479 | 0.8678712 | 0.01258337 | 0.9815226 | 0.01095663 | 0.9815163 | 0.007991507
[13 empty] | 664146 | 1.000479 | 0.9866385 | 0.001132929 | 0.9966824 | 0.005798352 | 0.9966873 | 0.005156479 |  |  | 559260 | 0.9906112 | 0.9670213 | 0.00340842 | 0.9925784 | 0.005748514 | 0.9925783 | 0.006747145 | [12 empty] | 1007460 | 0.9957479 | 0.8678712 | 0.01258337 | 0.9815305 | 0.01095651 | 0.9815242 | 0.007991311
[13 empty] | 664446 | 0.9995181 | 0.9866385 | 0.001132929 | 0.9966827 | 0.005798348 | 0.9966876 | 0.005156485 |  |  | 559560 | 0.9906112 | 0.9670213 | 0.00340842 | 0.992586 | 0.005748267 | 0.9925859 | 0.006746858 | [12 empty] | 1007760 | 1.000224 | 0.8678712 | 0.01258337 | 0.9815385 | 0.01095639 | 0.9815321 | 0.007991116
[13 empty] | 664746 | 0.9995181 | 0.9866385 | 0.001132929 | 0.996683 | 0.005798344 | 0.9966878 | 0.00515649 |  |  | 559860 | 0.9895322 | 0.9670213 | 0.00340842 | 0.9925936 | 0.005748019 | 0.9925935 | 0.006746571 | [12 empty] | 1008060 | 0.9979859 | 0.8678712 | 0.01258337 | 0.9815463 | 0.01095626 | 0.98154 | 0.007990921
[13 empty] | 665046 | 1.000479 | 0.9866385 | 0.001132929 | 0.9966833 | 0.005798341 | 0.9966881 | 0.005156495 |  |  | 560160 | 0.9895322 | 0.9670213 | 0.00340842 | 0.9926012 | 0.005747773 | 0.992601 | 0.006746285 | [12 empty] | 1008360 | 0.9979859 | 0.8678712 | 0.01258337 | 0.9815542 | 0.01095614 | 0.9815479 | 0.007990726
[13 empty] | 665346 | 1.000479 | 0.9866385 | 0.001132929 | 0.9966835 | 0.005798337 | 0.9966884 | 0.0051565 |  |  | 560460 | 0.9895322 | 0.9670213 | 0.00340842 | 0.9926087 | 0.005747527 | 0.9926086 | 0.006746 | [12 empty] | 1008660 | 0.99351 | 0.8678712 | 0.01258337 | 0.9815621 | 0.01095602 | 0.9815557 | 0.007990532
[13 empty] | 665646 | 0.9995181 | 0.9866385 | 0.001132929 | 0.9966838 | 0.005798334 | 0.9966886 | 0.005156505 |  |  | 560760 | 0.9906112 | 0.9670213 | 0.00340842 | 0.9926163 | 0.005747281 | 0.9926161 | 0.006745715 | [12 empty] | 1008960 | 0.99351 | 0.8678712 | 0.01258337 | 0.98157 | 0.0109559 | 0.9815636 | 0.007990338
[13 empty] | 665946 | 0.9995181 | 0.9866385 | 0.001132929 | 0.9966841 | 0.00579833 | 0.9966889 | 0.005156511 |  |  | 561060 | 0.9884531 | 0.9670213 | 0.00340842 | 0.9926238 | 0.005747036 | 0.9926237 | 0.006745431 | [12 empty] | 1009260 | 0.9979859 | 0.8678712 | 0.01258337 | 0.9815778 | 0.01095578 | 0.9815714 | 0.007990144
[13 empty] | 666246 | 0.9985577 | 0.9866385 | 0.001132929 | 0.9966843 | 0.005798327 | 0.9966892 | 0.005156516 |  |  | 561360 | 0.9895322 | 0.9670213 | 0.00340842 | 0.9926313 | 0.005746791 | 0.9926312 | 0.006745147 | [12 empty] | 1009560 | 1.002462 | 0.8678712 | 0.01258337 | 0.9815857 | 0.01095566 | 0.9815793 | 0.007989951
[13 empty] | 666546 | 0.9985577 | 0.9866385 | 0.001132929 | 0.9966846 | 0.005798323 | 0.9966894 | 0.005156521 |  |  | 561660 | 0.9895322 | 0.9670213 | 0.00340842 | 0.9926388 | 0.005746547 | 0.9926387 | 0.006744864 | [12 empty] | 1009860 | 1.002462 | 0.8678712 | 0.01258337 | 0.9815935 | 0.01095554 | 0.9815871 | 0.007989758
[13 empty] | 666846 | 1.000479 | 0.9866385 | 0.001132929 | 0.9966849 | 0.00579832 | 0.9966897 | 0.005156526 |  |  | 561960 | 0.9906112 | 0.9670213 | 0.00340842 | 0.9926463 | 0.005746303 | 0.9926462 | 0.006744582 | [12 empty] | 1010160 | 1.002462 | 0.8678712 | 0.01258337 | 0.9816014 | 0.01095542 | 0.981595 | 0.007989566
[13 empty] | 667146 | 0.9995181 | 0.9866385 | 0.001132929 | 0.9966851 | 0.005798316 | 0.99669 | 0.005156532 |  |  | 562260 | 0.9906112 | 0.9670213 | 0.00340842 | 0.9926538 | 0.00574606 | 0.9926537 | 0.0067443 | [12 empty] | 1010460 | 0.9979859 | 0.8678712 | 0.01258337 | 0.9816092 | 0.0109553 | 0.9816028 | 0.007989373
[13 empty] | 667446 | 1.000479 | 0.9866385 | 0.001132929 | 0.9966854 | 0.005798313 | 0.9966903 | 0.005156537 |  |  | 562560 | 0.9906112 | 0.9670213 | 0.00340842 | 0.9926613 | 0.005745817 | 0.9926611 | 0.006744018 | [12 empty] | 1010760 | 0.991272 | 0.8678712 | 0.01258337 | 0.981617 | 0.01095518 | 0.9816106 | 0.007989181
[13 empty] | 667746 | 0.9995181 | 0.9866385 | 0.001132929 | 0.9966857 | 0.00579831 | 0.9966905 | 0.005156542 |  |  | 562860 | 0.9906112 | 0.9670213 | 0.00340842 | 0.9926687 | 0.005745575 | 0.9926686 | 0.006743738 | [12 empty] | 1011060 | 0.9957479 | 0.8678712 | 0.01258337 | 0.9816248 | 0.01095506 | 0.9816184 | 0.00798899
[13 empty] | 668046 | 0.9985577 | 0.9866385 | 0.001132929 | 0.9966859 | 0.005798306 | 0.9966908 | 0.005156547 |  |  | 563160 | 0.9895322 | 0.9670213 | 0.00340842 | 0.9926762 | 0.005745333 | 0.992676 | 0.006743458 | [12 empty] | 1011360 | 0.991272 | 0.8678712 | 0.01258337 | 0.9816326 | 0.01095494 | 0.9816262 | 0.007988798
[13 empty] | 668346 | 1.000479 | 0.9866385 | 0.001132929 | 0.9966862 | 0.005798303 | 0.996691 | 0.005156552 |  |  | 563460 | 0.9916902 | 0.9670213 | 0.00340842 | 0.9926836 | 0.005745092 | 0.9926835 | 0.006743178 | [12 empty] | 1011660 | 0.9979859 | 0.8678712 | 0.01258337 | 0.9816404 | 0.01095482 | 0.981634 | 0.007988607
[13 empty] | 668646 | 0.9995181 | 0.9866385 | 0.001132929 | 0.9966865 | 0.0057983 | 0.9966913 | 0.005156558 |  |  | 563760 | 0.9895322 | 0.9670213 | 0.00340842 | 0.992691 | 0.005744852 | 0.9926909 | 0.006742899 | [12 empty] | 1011960 | 0.9867961 | 0.8678712 | 0.01258337 | 0.9816482 | 0.0109547 | 0.9816417 | 0.007988417
[13 empty] | 668946 | 1.000479 | 0.9866385 | 0.001132929 | 0.9966867 | 0.005798297 | 0.9966916 | 0.005156563 |  |  | 564060 | 0.9906112 | 0.9670213 | 0.00340842 | 0.9926984 | 0.005744611 | 0.9926983 | 0.006742621 | [12 empty] | 1012260 | 0.99351 | 0.8678712 | 0.01258337 | 0.9816559 | 0.01095458 | 0.9816495 | 0.007988226
[13 empty] | 669246 | 0.9995181 | 0.9866385 | 0.001132929 | 0.996687 | 0.005798294 | 0.9966918 | 0.005156568 |  |  | 564360 | 0.9895322 | 0.9670213 | 0.00340842 | 0.9927058 | 0.005744372 | 0.9927057 | 0.006742343 | [12 empty] | 1012560 | 0.991272 | 0.8678712 | 0.01258337 | 0.9816637 | 0.01095446 | 0.9816573 | 0.007988036
[13 empty] | 669546 | 0.9995181 | 0.9866385 | 0.001132929 | 0.9966872 | 0.005798291 | 0.9966921 | 0.005156573 |  |  | 564660 | 0.9895322 | 0.9670213 | 0.00340842 | 0.9927132 | 0.005744133 | 0.9927131 | 0.006742066 | [12 empty] | 1012860 | 0.9979859 | 0.8678712 | 0.01258337 | 0.9816715 | 0.01095434 | 0.981665 | 0.007987846
[13 empty] | 669846 | 0.9995181 | 0.9866385 | 0.001132929 | 0.9966875 | 0.005798288 | 0.9966924 | 0.005156579 |  |  | 564960 | 0.9906112 | 0.9670213 | 0.00340842 | 0.9927206 | 0.005743894 | 0.9927205 | 0.006741789 | [12 empty] | 1013160 | 0.99351 | 0.8678712 | 0.01258337 | 0.9816792 | 0.01095422 | 0.9816727 | 0.007987657
[13 empty] | 670146 | 0.9985577 | 0.9866385 | 0.001132929 | 0.9966878 | 0.005798285 | 0.9966926 | 0.005156584 |  |  | 565260 | 0.9906112 | 0.9670213 | 0.00340842 | 0.9927279 | 0.005743656 | 0.9927278 | 0.006741513 | [12 empty] | 1013460 | 0.9979859 | 0.8678712 | 0.01258337 | 0.9816869 | 0.01095411 | 0.9816805 | 0.007987468
[13 empty] | 670446 | 1.000479 | 0.9866385 | 0.001132929 | 0.996688 | 0.005798282 | 0.9966929 | 0.005156589 |  |  | 565560 | 0.9906112 | 0.9670213 | 0.00340842 | 0.9927353 | 0.005743418 | 0.9927352 | 0.006741238 | [12 empty] | 1013760 | 0.99351 | 0.8678712 | 0.01258337 | 0.9816947 | 0.01095399 | 0.9816882 | 0.007987279
[13 empty] | 670746 | 1.000479 | 0.9866385 | 0.001132929 | 0.9966883 | 0.005798279 | 0.9966931 | 0.005156594 |  |  | 565860 | 0.9895322 | 0.9670213 | 0.00340842 | 0.9927426 | 0.005743181 | 0.9927425 | 0.006740963 | [12 empty] | 1014060 | 0.991272 | 0.8678712 | 0.01258337 | 0.9817024 | 0.01095387 | 0.9816959 | 0.007987091
[13 empty] | 671046 | 1.001439 | 0.9866385 | 0.001132929 | 0.9966885 | 0.005798276 | 0.9966934 | 0.0051566 |  |  | 566160 | 0.9895322 | 0.9670213 | 0.00340842 | 0.9927499 | 0.005742944 | 0.9927498 | 0.006740689 | [12 empty] | 1014360 | 0.99351 | 0.8678712 | 0.01258337 | 0.9817101 | 0.01095375 | 0.9817036 | 0.007986903
[13 empty] | 671346 | 1.001439 | 0.9866385 | 0.001132929 | 0.9966888 | 0.005798273 | 0.9966937 | 0.005156605 |  |  | 566460 | 0.9906112 | 0.9670213 | 0.00340842 | 0.9927573 | 0.005742708 | 0.9927571 | 0.006740415 | [12 empty] | 1014660 | 0.991272 | 0.8678712 | 0.01258337 | 0.9817178 | 0.01095364 | 0.9817113 | 0.007986715
[13 empty] | 671646 | 1.000479 | 0.9866385 | 0.001132929 | 0.996689 | 0.00579827 | 0.9966939 | 0.00515661 |  |  | 566760 | 0.9916902 | 0.9670213 | 0.00340842 | 0.9927646 | 0.005742473 | 0.9927644 | 0.006740142 | [12 empty] | 1014960 | 0.991272 | 0.8678712 | 0.01258337 | 0.9817255 | 0.01095352 | 0.981719 | 0.007986527
[13 empty] | 671946 | 1.001439 | 0.9866385 | 0.001132929 | 0.9966893 | 0.005798267 | 0.9966942 | 0.005156615 |  |  | 567060 | 0.9906112 | 0.9670213 | 0.00340842 | 0.9927718 | 0.005742237 | 0.9927717 | 0.006739869 | [12 empty] | 1015260 | 0.9890341 | 0.8678712 | 0.01258337 | 0.9817332 | 0.0109534 | 0.9817267 | 0.00798634
[13 empty] | 672246 | 1.000479 | 0.9866385 | 0.001132929 | 0.9966895 | 0.005798264 | 0.9966944 | 0.005156621 |  |  | 567360 | 0.9895322 | 0.9670213 | 0.00340842 | 0.9927791 | 0.005742003 | 0.992779 | 0.006739597 | [12 empty] | 1015560 | 1.000224 | 0.8678712 | 0.01258337 | 0.9817408 | 0.01095329 | 0.9817343 | 0.007986154
[13 empty] | 672546 | 1.001439 | 0.9866385 | 0.001132929 | 0.9966898 | 0.005798262 | 0.9966947 | 0.005156626 |  |  | 567660 | 0.9916902 | 0.9670213 | 0.00340842 | 0.9927864 | 0.005741769 | 0.9927863 | 0.006739326 | [12 empty] | 1015860 | 0.99351 | 0.8678712 | 0.01258337 | 0.9817485 | 0.01095317 | 0.981742 | 0.007985967
[13 empty] | 672846 | 0.9995181 | 0.9866385 | 0.001132929 | 0.99669 | 0.005798259 | 0.9966949 | 0.005156631 |  |  | 567960 | 0.9906112 | 0.9670213 | 0.00340842 | 0.9927936 | 0.005741535 | 0.9927935 | 0.006739055 | [12 empty] | 1016160 | 0.991272 | 0.8678712 | 0.01258337 | 0.9817562 | 0.01095305 | 0.9817497 | 0.007985781
[13 empty] | 673146 | 0.9995181 | 0.9866385 | 0.001132929 | 0.9966903 | 0.005798256 | 0.9966952 | 0.005156636 |  |  | 568260 | 0.9906112 | 0.9670213 | 0.00340842 | 0.9928009 | 0.005741302 | 0.9928008 | 0.006738785 | [12 empty] | 1016460 | 0.991272 | 0.8678712 | 0.01258337 | 0.9817638 | 0.01095294 | 0.9817573 | 0.007985595
[13 empty] | 673446 | 1.000479 | 0.9866385 | 0.001132929 | 0.9966906 | 0.005798254 | 0.9966954 | 0.005156642 |  |  | 568560 | 0.9895322 | 0.9670213 | 0.00340842 | 0.9928081 | 0.005741069 | 0.992808 | 0.006738515 | [12 empty] | 1016760 | 1.000224 | 0.8678712 | 0.01258337 | 0.9817714 | 0.01095282 | 0.9817649 | 0.007985409
[13 empty] | 673746 | 1.000479 | 0.9866385 | 0.001132929 | 0.9966908 | 0.005798251 | 0.9966957 | 0.005156647 |  |  | 568860 | 0.9916902 | 0.9670213 | 0.00340842 | 0.9928153 | 0.005740837 | 0.9928152 | 0.006738246 | [12 empty] | 1017060 | 0.99351 | 0.8678712 | 0.01258337 | 0.9817791 | 0.01095271 | 0.9817726 | 0.007985224
[13 empty] | 674046 | 1.000479 | 0.9866385 | 0.001132929 | 0.9966911 | 0.005798248 | 0.9966959 | 0.005156652 |  |  | 569160 | 0.9906112 | 0.9670213 | 0.00340842 | 0.9928225 | 0.005740605 | 0.9928224 | 0.006737978 | [12 empty] | 1017360 | 0.9890341 | 0.8678712 | 0.01258337 | 0.9817867 | 0.01095259 | 0.9817802 | 0.007985039
[13 empty] | 674346 | 1.000479 | 0.9866385 | 0.001132929 | 0.9966913 | 0.005798246 | 0.9966962 | 0.005156657 |  |  | 569460 | 0.9906112 | 0.9670213 | 0.00340842 | 0.9928297 | 0.005740374 | 0.9928296 | 0.00673771 | [12 empty] | 1017660 | 0.9979859 | 0.8678712 | 0.01258337 | 0.9817943 | 0.01095248 | 0.9817878 | 0.007984855
[13 empty] | 674646 | 0.9985577 | 0.9866385 | 0.001132929 | 0.9966915 | 0.005798243 | 0.9966964 | 0.005156663 |  |  | 569760 | 0.9916902 | 0.9670213 | 0.00340842 | 0.9928369 | 0.005740143 | 0.9928368 | 0.006737442 | [12 empty] | 1017960 | 0.991272 | 0.8678712 | 0.01258337 | 0.9818019 | 0.01095236 | 0.9817954 | 0.007984671
[13 empty] | 674946 | 1.000479 | 0.9866385 | 0.001132929 | 0.9966918 | 0.005798241 | 0.9966967 | 0.005156668 |  |  | 570060 | 0.9895322 | 0.9670213 | 0.00340842 | 0.9928441 | 0.005739913 | 0.992844 | 0.006737176 | [12 empty] | 1018260 | 0.9890341 | 0.8678712 | 0.01258337 | 0.9818095 | 0.01095225 | 0.981803 | 0.007984487
[13 empty] | 675246 | 1.000479 | 0.9866385 | 0.001132929 | 0.996692 | 0.005798238 | 0.9966969 | 0.005156673 |  |  | 570360 | 0.9895322 | 0.9670213 | 0.00340842 | 0.9928513 | 0.005739683 | 0.9928512 | 0.006736909 | [12 empty] | 1018560 | 0.991272 | 0.8678712 | 0.01258337 | 0.9818171 | 0.01095214 | 0.9818105 | 0.007984303
[13 empty] | 675546 | 0.9995181 | 0.9866385 | 0.001132929 | 0.9966923 | 0.005798236 | 0.9966972 | 0.005156679 |  |  | 570660 | 0.9916902 | 0.9670213 | 0.00340842 | 0.9928584 | 0.005739454 | 0.9928583 | 0.006736644 | [12 empty] | 1018860 | 0.991272 | 0.8678712 | 0.01258337 | 0.9818247 | 0.01095202 | 0.9818181 | 0.00798412
[13 empty] | 675846 | 0.9995181 | 0.9866385 | 0.001132929 | 0.9966925 | 0.005798234 | 0.9966974 | 0.005156684 |  |  | 570960 | 0.9906112 | 0.9670213 | 0.00340842 | 0.9928655 | 0.005739225 | 0.9928655 | 0.006736378 | [12 empty] | 1019160 | 0.9979859 | 0.8678712 | 0.01258337 | 0.9818322 | 0.01095191 | 0.9818257 | 0.007983937
[13 empty] | 676146 | 1.001439 | 0.9866385 | 0.001132929 | 0.9966928 | 0.005798231 | 0.9966977 | 0.005156689 |  |  | 571260 | 0.9906112 | 0.9670213 | 0.00340842 | 0.9928727 | 0.005738997 | 0.9928726 | 0.006736114 | [12 empty] | 1019460 | 0.99351 | 0.8678712 | 0.01258337 | 0.9818398 | 0.01095179 | 0.9818332 | 0.007983754
[13 empty] | 676446 | 1.000479 | 0.9866385 | 0.001132929 | 0.996693 | 0.005798229 | 0.9966979 | 0.005156694 |  |  | 571560 | 0.9906112 | 0.9670213 | 0.00340842 | 0.9928798 | 0.005738769 | 0.9928797 | 0.00673585 | [12 empty] | 1019760 | 0.99351 | 0.8678712 | 0.01258337 | 0.9818473 | 0.01095168 | 0.9818408 | 0.007983572
[13 empty] | 676746 | 1.000479 | 0.9866385 | 0.001132929 | 0.9966933 | 0.005798226 | 0.9966982 | 0.0051567 |  |  | 571860 | 0.9906112 | 0.9670213 | 0.00340842 | 0.9928869 | 0.005738542 | 0.9928868 | 0.006735586 | [12 empty] | 1020060 | 0.99351 | 0.8678712 | 0.01258337 | 0.9818549 | 0.01095157 | 0.9818483 | 0.00798339
[13 empty] | 677046 | 0.9995181 | 0.9866385 | 0.001132929 | 0.9966935 | 0.005798224 | 0.9966984 | 0.005156705 |  |  | 572160 | 0.9906112 | 0.9670213 | 0.00340842 | 0.992894 | 0.005738315 | 0.9928939 | 0.006735324 | [12 empty] | 1020360 | 0.9890341 | 0.8678712 | 0.01258337 | 0.9818624 | 0.01095146 | 0.9818559 | 0.007983208
[13 empty] | 677346 | 1.000479 | 0.9866385 | 0.001132929 | 0.9966938 | 0.005798222 | 0.9966987 | 0.00515671 |  |  | 572460 | 0.9927692 | 0.9670213 | 0.00340842 | 0.9929011 | 0.005738088 | 0.992901 | 0.006735061 | [12 empty] | 1020660 | 0.991272 | 0.8678712 | 0.01258337 | 0.9818699 | 0.01095134 | 0.9818634 | 0.007983026
[13 empty] | 677646 | 1.000479 | 0.9866385 | 0.001132929 | 0.996694 | 0.00579822 | 0.9966989 | 0.005156715 |  |  | 572760 | 0.9895322 | 0.9670213 | 0.00340842 | 0.9929081 | 0.005737863 | 0.992908 | 0.0067348 | [12 empty] | 1020960 | 1.0047 | 0.8678712 | 0.01258337 | 0.9818775 | 0.01095123 | 0.9818709 | 0.007982845
[13 empty] | 677946 | 0.9995181 | 0.9866385 | 0.001132929 | 0.9966942 | 0.005798217 | 0.9966992 | 0.005156721 |  |  | 573060 | 0.9916902 | 0.9670213 | 0.00340842 | 0.9929152 | 0.005737637 | 0.9929151 | 0.006734538 | [12 empty] | 1021260 | 0.99351 | 0.8678712 | 0.01258337 | 0.981885 | 0.01095112 | 0.9818784 | 0.007982664
[13 empty] | 678246 | 1.000479 | 0.9866385 | 0.001132929 | 0.9966945 | 0.005798215 | 0.9966994 | 0.005156726 |  |  | 573360 | 0.9927692 | 0.9670213 | 0.00340842 | 0.9929222 | 0.005737412 | 0.9929222 | 0.006734278 | [12 empty] | 1021560 | 1.002462 | 0.8678712 | 0.01258337 | 0.9818925 | 0.01095101 | 0.9818859 | 0.007982484
[13 empty] | 678546 | 1.000479 | 0.9866385 | 0.001132929 | 0.9966947 | 0.005798213 | 0.9966996 | 0.005156731 |  |  | 573660 | 0.9916902 | 0.9670213 | 0.00340842 | 0.9929293 | 0.005737188 | 0.9929292 | 0.006734018 | [12 empty] | 1021860 | 0.9957479 | 0.8678712 | 0.01258337 | 0.9819 | 0.0109509 | 0.9818934 | 0.007982304
[13 empty] | 678846 | 0.9985577 | 0.9866385 | 0.001132929 | 0.996695 | 0.005798211 | 0.9966999 | 0.005156737 |  |  | 573960 | 0.9906112 | 0.9670213 | 0.00340842 | 0.9929363 | 0.005736964 | 0.9929362 | 0.006733758 | [12 empty] | 1022160 | 0.99351 | 0.8678712 | 0.01258337 | 0.9819074 | 0.01095078 | 0.9819009 | 0.007982124
[13 empty] | 679146 | 1.001439 | 0.9866385 | 0.001132929 | 0.9966952 | 0.005798209 | 0.9967001 | 0.005156742 |  |  | 574260 | 0.9906112 | 0.9670213 | 0.00340842 | 0.9929433 | 0.00573674 | 0.9929432 | 0.006733499 | [12 empty] | 1022460 | 0.9845582 | 0.8678712 | 0.01258337 | 0.9819149 | 0.01095067 | 0.9819083 | 0.007981944
[13 empty] | 679446 | 1.000479 | 0.9866385 | 0.001132929 | 0.9966954 | 0.005798207 | 0.9967004 | 0.005156747 |  |  | 574560 | 0.9895322 | 0.9670213 | 0.00340842 | 0.9929503 | 0.005736517 | 0.9929502 | 0.006733241 | [12 empty] | 1022760 | 0.9957479 | 0.8678712 | 0.01258337 | 0.9819224 | 0.01095056 | 0.9819158 | 0.007981765
[13 empty] | 679746 | 1.000479 | 0.9866385 | 0.001132929 | 0.9966957 | 0.005798205 | 0.9967006 | 0.005156752 |  |  | 574860 | 0.9916902 | 0.9670213 | 0.00340842 | 0.9929573 | 0.005736295 | 0.9929572 | 0.006732983 | [12 empty] | 1023060 | 0.99351 | 0.8678712 | 0.01258337 | 0.9819298 | 0.01095045 | 0.9819232 | 0.007981586
[13 empty] | 680046 | 0.9995181 | 0.9866385 | 0.001132929 | 0.9966959 | 0.005798203 | 0.9967008 | 0.005156758 |  |  | 575160 | 0.9906112 | 0.9670213 | 0.00340842 | 0.9929643 | 0.005736073 | 0.9929642 | 0.006732726 | [12 empty] | 1023360 | 0.9957479 | 0.8678712 | 0.01258337 | 0.9819373 | 0.01095034 | 0.9819307 | 0.007981407
[13 empty] | 680346 | 1.001439 | 0.9866385 | 0.001132929 | 0.9966961 | 0.005798201 | 0.9967011 | 0.005156763 |  |  | 575460 | 0.9906112 | 0.9670213 | 0.00340842 | 0.9929712 | 0.005735851 | 0.9929712 | 0.006732469 | [12 empty] | 1023660 | 0.991272 | 0.8678712 | 0.01258337 | 0.9819447 | 0.01095023 | 0.9819381 | 0.007981229
[13 empty] | 680646 | 0.9995181 | 0.9866385 | 0.001132929 | 0.9966964 | 0.005798199 | 0.9967013 | 0.005156768 |  |  | 575760 | 0.9895322 | 0.9670213 | 0.00340842 | 0.9929782 | 0.00573563 | 0.9929781 | 0.006732213 | [12 empty] | 1023960 | 0.9957479 | 0.8678712 | 0.01258337 | 0.9819522 | 0.01095012 | 0.9819455 | 0.007981051
[13 empty] | 680946 | 0.9995181 | 0.9866385 | 0.001132929 | 0.9966966 | 0.005798197 | 0.9967015 | 0.005156773 |  |  | 576060 | 0.9895322 | 0.9670213 | 0.00340842 | 0.9929851 | 0.00573541 | 0.9929851 | 0.006731957 | [12 empty] | 1024260 | 0.991272 | 0.8678712 | 0.01258337 | 0.9819596 | 0.01095001 | 0.981953 | 0.007980873
[13 empty] | 681246 | 0.9985577 | 0.9866385 | 0.001132929 | 0.9966969 | 0.005798195 | 0.9967018 | 0.005156779 |  |  | 576360 | 0.9916902 | 0.9670213 | 0.00340842 | 0.9929921 | 0.005735189 | 0.992992 | 0.006731702 | [12 empty] | 1024560 | 0.991272 | 0.8678712 | 0.01258337 | 0.981967 | 0.0109499 | 0.9819604 | 0.007980696
[13 empty] | 681546 | 0.9995181 | 0.9866385 | 0.001132929 | 0.9966971 | 0.005798193 | 0.996702 | 0.005156784 |  |  | 576660 | 0.9906112 | 0.9670213 | 0.00340842 | 0.992999 | 0.00573497 | 0.9929989 | 0.006731448 | [12 empty] | 1024860 | 0.9890341 | 0.8678712 | 0.01258337 | 0.9819744 | 0.01094979 | 0.9819678 | 0.007980519
[13 empty] | 681846 | 0.9985577 | 0.9866385 | 0.001132929 | 0.9966973 | 0.005798191 | 0.9967023 | 0.005156789 |  |  | 576960 | 0.9927692 | 0.9670213 | 0.00340842 | 0.9930059 | 0.005734751 | 0.9930058 | 0.006731194 | [12 empty] | 1025160 | 0.9957479 | 0.8678712 | 0.01258337 | 0.9819818 | 0.01094968 | 0.9819752 | 0.007980342
[13 empty] | 682146 | 1.000479 | 0.9866385 | 0.001132929 | 0.9966976 | 0.00579819 | 0.9967025 | 0.005156794 |  |  | 577260 | 0.9916902 | 0.9670213 | 0.00340842 | 0.9930128 | 0.005734532 | 0.9930127 | 0.00673094 | [12 empty] | 1025460 | 0.99351 | 0.8678712 | 0.01258337 | 0.9819892 | 0.01094957 | 0.9819825 | 0.007980166
[13 empty] | 682446 | 0.9995181 | 0.9866385 | 0.001132929 | 0.9966978 | 0.005798188 | 0.9967027 | 0.0051568 |  |  | 577560 | 0.9927692 | 0.9670213 | 0.00340842 | 0.9930197 | 0.005734314 | 0.9930196 | 0.006730687 | [12 empty] | 1025760 | 0.99351 | 0.8678712 | 0.01258337 | 0.9819966 | 0.01094947 | 0.9819899 | 0.007979989
[13 empty] | 682746 | 1.000479 | 0.9866385 | 0.001132929 | 0.996698 | 0.005798186 | 0.996703 | 0.005156805 |  |  | 577860 | 0.9916902 | 0.9670213 | 0.00340842 | 0.9930266 | 0.005734096 | 0.9930265 | 0.006730435 | [12 empty] | 1026060 | 0.9957479 | 0.8678712 | 0.01258337 | 0.9820039 | 0.01094936 | 0.9819973 | 0.007979813
[13 empty] | 683046 | 0.9995181 | 0.9866385 | 0.001132929 | 0.9966982 | 0.005798184 | 0.9967032 | 0.00515681 |  |  | 578160 | 0.9916902 | 0.9670213 | 0.00340842 | 0.9930334 | 0.005733879 | 0.9930334 | 0.006730183 | [12 empty] | 1026360 | 0.9957479 | 0.8678712 | 0.01258337 | 0.9820113 | 0.01094925 | 0.9820046 | 0.007979638
[13 empty] | 683346 | 1.000479 | 0.9866385 | 0.001132929 | 0.9966985 | 0.005798183 | 0.9967034 | 0.005156816 |  |  | 578460 | 0.9895322 | 0.9670213 | 0.00340842 | 0.9930403 | 0.005733662 | 0.9930402 | 0.006729932 | [12 empty] | 1026660 | 0.99351 | 0.8678712 | 0.01258337 | 0.9820186 | 0.01094914 | 0.982012 | 0.007979463
[13 empty] | 683646 | 0.9995181 | 0.9866385 | 0.001132929 | 0.9966987 | 0.005798181 | 0.9967036 | 0.005156821 |  |  | 578760 | 0.9895322 | 0.9670213 | 0.00340842 | 0.9930471 | 0.005733445 | 0.9930471 | 0.006729681 | [12 empty] | 1026960 | 0.99351 | 0.8678712 | 0.01258337 | 0.982026 | 0.01094903 | 0.9820193 | 0.007979288
[13 empty] | 683946 | 1.001439 | 0.9866385 | 0.001132929 | 0.9966989 | 0.005798179 | 0.9967039 | 0.005156826 |  |  | 579060 | 0.9906112 | 0.9670213 | 0.00340842 | 0.993054 | 0.005733229 | 0.9930539 | 0.006729431 | [12 empty] | 1027260 | 0.991272 | 0.8678712 | 0.01258337 | 0.9820333 | 0.01094893 | 0.9820267 | 0.007979113
[13 empty] | 684246 | 1.001439 | 0.9866385 | 0.001132929 | 0.9966992 | 0.005798178 | 0.9967041 | 0.005156831 |  |  | 579360 | 0.9916902 | 0.9670213 | 0.00340842 | 0.9930608 | 0.005733014 | 0.9930607 | 0.006729181 | [12 empty] | 1027560 | 0.991272 | 0.8678712 | 0.01258337 | 0.9820407 | 0.01094882 | 0.982034 | 0.007978939
[13 empty] | 684546 | 1.000479 | 0.9866385 | 0.001132929 | 0.9966994 | 0.005798176 | 0.9967043 | 0.005156837 |  |  | 579660 | 0.9906112 | 0.9670213 | 0.00340842 | 0.9930676 | 0.005732799 | 0.9930675 | 0.006728932 | [12 empty] | 1027860 | 0.99351 | 0.8678712 | 0.01258337 | 0.982048 | 0.01094871 | 0.9820413 | 0.007978765
[13 empty] | 684846 | 0.9995181 | 0.9866385 | 0.001132929 | 0.9966996 | 0.005798175 | 0.9967046 | 0.005156842 |  |  | 579960 | 0.9895322 | 0.9670213 | 0.00340842 | 0.9930744 | 0.005732585 | 0.9930743 | 0.006728684 | [12 empty] | 1028160 | 0.991272 | 0.8678712 | 0.01258337 | 0.9820553 | 0.0109486 | 0.9820486 | 0.007978591
[13 empty] | 685146 | 1.000479 | 0.9866385 | 0.001132929 | 0.9966998 | 0.005798173 | 0.9967048 | 0.005156847 |  |  | 580260 | 0.9916902 | 0.9670213 | 0.00340842 | 0.9930812 | 0.005732371 | 0.9930811 | 0.006728436 | [12 empty] | 1028460 | 0.991272 | 0.8678712 | 0.01258337 | 0.9820626 | 0.0109485 | 0.9820559 | 0.007978417
[13 empty] | 685446 | 1.000479 | 0.9866385 | 0.001132929 | 0.9967001 | 0.005798171 | 0.996705 | 0.005156852 |  |  | 580560 | 0.9938482 | 0.9670213 | 0.00340842 | 0.993088 | 0.005732157 | 0.9930879 | 0.006728188 | [12 empty] | 1028760 | 0.9890341 | 0.8678712 | 0.01258337 | 0.9820699 | 0.01094839 | 0.9820632 | 0.007978244
[13 empty] | 685746 | 1.000479 | 0.9866385 | 0.001132929 | 0.9967003 | 0.00579817 | 0.9967052 | 0.005156858 |  |  | 580860 | 0.9906112 | 0.9670213 | 0.00340842 | 0.9930947 | 0.005731944 | 0.9930947 | 0.006727942 | [12 empty] | 1029060 | 0.99351 | 0.8678712 | 0.01258337 | 0.9820772 | 0.01094828 | 0.9820705 | 0.007978071
[13 empty] | 686046 | 0.9995181 | 0.9866385 | 0.001132929 | 0.9967005 | 0.005798169 | 0.9967055 | 0.005156863 |  |  | 581160 | 0.9906112 | 0.9670213 | 0.00340842 | 0.9931015 | 0.005731731 | 0.9931014 | 0.006727695 | [12 empty] | 1029360 | 0.9979859 | 0.8678712 | 0.01258337 | 0.9820845 | 0.01094818 | 0.9820778 | 0.007977899
[13 empty] | 686346 | 1.000479 | 0.9866385 | 0.001132929 | 0.9967007 | 0.005798167 | 0.9967057 | 0.005156868 |  |  | 581460 | 0.9906112 | 0.9670213 | 0.00340842 | 0.9931082 | 0.005731519 | 0.9931082 | 0.006727449 | [12 empty] | 1029660 | 0.991272 | 0.8678712 | 0.01258337 | 0.9820917 | 0.01094807 | 0.982085 | 0.007977726
[13 empty] | 686646 | 0.9985577 | 0.9866385 | 0.001132929 | 0.996701 | 0.005798166 | 0.9967059 | 0.005156873 |  |  | 581760 | 0.9916902 | 0.9670213 | 0.00340842 | 0.993115 | 0.005731307 | 0.9931149 | 0.006727204 | [12 empty] | 1029960 | 0.9867961 | 0.8678712 | 0.01258337 | 0.982099 | 0.01094797 | 0.9820923 | 0.007977554
[13 empty] | 686946 | 0.9995181 | 0.9866385 | 0.001132929 | 0.9967012 | 0.005798164 | 0.9967061 | 0.005156879 |  |  | 582060 | 0.9906112 | 0.9670213 | 0.00340842 | 0.9931217 | 0.005731096 | 0.9931216 | 0.006726959 | [12 empty] | 1030260 | 1.000224 | 0.8678712 | 0.01258337 | 0.9821063 | 0.01094786 | 0.9820996 | 0.007977383
[13 empty] | 687246 | 0.9995181 | 0.9866385 | 0.001132929 | 0.9967014 | 0.005798163 | 0.9967064 | 0.005156884 |  |  | 582360 | 0.9906112 | 0.9670213 | 0.00340842 | 0.9931284 | 0.005730885 | 0.9931284 | 0.006726715 | [12 empty] | 1030560 | 0.9957479 | 0.8678712 | 0.01258337 | 0.9821135 | 0.01094776 | 0.9821068 | 0.007977211
[13 empty] | 687546 | 0.9995181 | 0.9866385 | 0.001132929 | 0.9967016 | 0.005798161 | 0.9967066 | 0.005156889 |  |  | 582660 | 0.9895322 | 0.9670213 | 0.00340842 | 0.9931351 | 0.005730675 | 0.9931351 | 0.006726471 | [12 empty] | 1030860 | 0.99351 | 0.8678712 | 0.01258337 | 0.9821207 | 0.01094765 | 0.982114 | 0.00797704
[13 empty] | 687846 | 1.000479 | 0.9866385 | 0.001132929 | 0.9967019 | 0.00579816 | 0.9967068 | 0.005156894 |  |  | 582960 | 0.9916902 | 0.9670213 | 0.00340842 | 0.9931418 | 0.005730465 | 0.9931417 | 0.006726228 | [12 empty] | 1031160 | 0.991272 | 0.8678712 | 0.01258337 | 0.982128 | 0.01094755 | 0.9821213 | 0.00797687
[13 empty] | 688146 | 1.002399 | 0.9866385 | 0.001132929 | 0.9967021 | 0.005798159 | 0.996707 | 0.0051569 |  |  | 583260 | 0.9938482 | 0.9670213 | 0.00340842 | 0.9931485 | 0.005730256 | 0.9931484 | 0.006725986 | [12 empty] | 1031460 | 1.002462 | 0.8678712 | 0.01258337 | 0.9821352 | 0.01094744 | 0.9821285 | 0.007976699
[13 empty] | 688446 | 1.000479 | 0.9866385 | 0.001132929 | 0.9967023 | 0.005798158 | 0.9967073 | 0.005156905 |  |  | 583560 | 0.9916902 | 0.9670213 | 0.00340842 | 0.9931551 | 0.005730047 | 0.9931551 | 0.006725744 | [12 empty] | 1031760 | 0.991272 | 0.8678712 | 0.01258337 | 0.9821424 | 0.01094734 | 0.9821357 | 0.007976529
[13 empty] | 688746 | 1.000479 | 0.9866385 | 0.001132929 | 0.9967025 | 0.005798156 | 0.9967075 | 0.00515691 |  |  | 583860 | 0.9916902 | 0.9670213 | 0.00340842 | 0.9931618 | 0.005729838 | 0.9931618 | 0.006725502 | [12 empty] | 1032060 | 0.99351 | 0.8678712 | 0.01258337 | 0.9821496 | 0.01094723 | 0.9821429 | 0.007976359
[13 empty] | 689046 | 1.001439 | 0.9866385 | 0.001132929 | 0.9967027 | 0.005798155 | 0.9967077 | 0.005156915 |  |  | 584160 | 0.9916902 | 0.9670213 | 0.00340842 | 0.9931684 | 0.00572963 | 0.9931684 | 0.006725261 | [12 empty] | 1032360 | 0.9845582 | 0.8678712 | 0.01258337 | 0.9821568 | 0.01094713 | 0.9821501 | 0.007976189
[13 empty] | 689346 | 1.000479 | 0.9866385 | 0.001132929 | 0.996703 | 0.005798154 | 0.9967079 | 0.005156921 |  |  | 584460 | 0.9906112 | 0.9670213 | 0.00340842 | 0.9931751 | 0.005729423 | 0.993175 | 0.006725021 | [12 empty] | 1032660 | 0.9957479 | 0.8678712 | 0.01258337 | 0.982164 | 0.01094703 | 0.9821573 | 0.00797602
[13 empty] | 689646 | 0.9995181 | 0.9866385 | 0.001132929 | 0.9967032 | 0.005798153 | 0.9967081 | 0.005156926 |  |  | 584760 | 0.9916902 | 0.9670213 | 0.00340842 | 0.9931817 | 0.005729216 | 0.9931817 | 0.006724781 | [12 empty] | 1032960 | 0.9867961 | 0.8678712 | 0.01258337 | 0.9821712 | 0.01094692 | 0.9821644 | 0.007975851
[13 empty] | 689946 | 1.000479 | 0.9866385 | 0.001132929 | 0.9967034 | 0.005798152 | 0.9967084 | 0.005156931 |  |  | 585060 | 0.9927692 | 0.9670213 | 0.00340842 | 0.9931883 | 0.005729009 | 0.9931883 | 0.006724541 | [12 empty] | 1033260 | 0.99351 | 0.8678712 | 0.01258337 | 0.9821783 | 0.01094682 | 0.9821716 | 0.007975682
[13 empty] | 690246 | 1.000479 | 0.9866385 | 0.001132929 | 0.9967036 | 0.00579815 | 0.9967086 | 0.005156936 |  |  | 585360 | 0.9916902 | 0.9670213 | 0.00340842 | 0.9931949 | 0.005728803 | 0.9931949 | 0.006724302 | [12 empty] | 1033560 | 0.991272 | 0.8678712 | 0.01258337 | 0.9821855 | 0.01094671 | 0.9821788 | 0.007975514
[13 empty] | 690546 | 0.9995181 | 0.9866385 | 0.001132929 | 0.9967038 | 0.005798149 | 0.9967088 | 0.005156941 |  |  | 585660 | 0.9927692 | 0.9670213 | 0.00340842 | 0.9932015 | 0.005728597 | 0.9932015 | 0.006724064 | [12 empty] | 1033860 | 0.9957479 | 0.8678712 | 0.01258337 | 0.9821927 | 0.01094661 | 0.9821859 | 0.007975346
[13 empty] | 690846 | 1.000479 | 0.9866385 | 0.001132929 | 0.996704 | 0.005798148 | 0.996709 | 0.005156947 |  |  | 585960 | 0.9916902 | 0.9670213 | 0.00340842 | 0.9932081 | 0.005728392 | 0.9932081 | 0.006723826 | [12 empty] | 1034160 | 0.991272 | 0.8678712 | 0.01258337 | 0.9821998 | 0.01094651 | 0.9821931 | 0.007975178
[13 empty] | 691146 | 0.9985577 | 0.9866385 | 0.001132929 | 0.9967042 | 0.005798147 | 0.9967092 | 0.005156952 |  |  | 586260 | 0.9916902 | 0.9670213 | 0.00340842 | 0.9932147 | 0.005728187 | 0.9932146 | 0.006723589 | [12 empty] | 1034460 | 0.9979859 | 0.8678712 | 0.01258337 | 0.982207 | 0.01094641 | 0.9822002 | 0.00797501
[13 empty] | 691446 | 0.9985577 | 0.9866385 | 0.001132929 | 0.9967045 | 0.005798146 | 0.9967094 | 0.005156957 |  |  | 586560 | 0.9906112 | 0.9670213 | 0.00340842 | 0.9932212 | 0.005727982 | 0.9932212 | 0.006723352 | [12 empty] | 1034760 | 0.99351 | 0.8678712 | 0.01258337 | 0.9822141 | 0.0109463 | 0.9822073 | 0.007974843
[13 empty] | 691746 | 1.000479 | 0.9866385 | 0.001132929 | 0.9967047 | 0.005798145 | 0.9967097 | 0.005156962 |  |  | 586860 | 0.9916902 | 0.9670213 | 0.00340842 | 0.9932278 | 0.005727778 | 0.9932278 | 0.006723116 | [12 empty] | 1035060 | 0.991272 | 0.8678712 | 0.01258337 | 0.9822212 | 0.0109462 | 0.9822144 | 0.007974676
[13 empty] | 692046 | 0.9995181 | 0.9866385 | 0.001132929 | 0.9967049 | 0.005798144 | 0.9967099 | 0.005156968 |  |  | 587160 | 0.9906112 | 0.9670213 | 0.00340842 | 0.9932343 | 0.005727575 | 0.9932343 | 0.00672288 | [12 empty] | 1035360 | 0.9867961 | 0.8678712 | 0.01258337 | 0.9822283 | 0.0109461 | 0.9822215 | 0.00797451
[13 empty] | 692346 | 1.000479 | 0.9866385 | 0.001132929 | 0.9967051 | 0.005798143 | 0.9967101 | 0.005156973 |  |  | 587460 | 0.9916902 | 0.9670213 | 0.00340842 | 0.9932409 | 0.005727372 | 0.9932408 | 0.006722645 | [12 empty] | 1035660 | 0.9979859 | 0.8678712 | 0.01258337 | 0.9822354 | 0.010946 | 0.9822286 | 0.007974343
[13 empty] | 692646 | 1.000479 | 0.9866385 | 0.001132929 | 0.9967053 | 0.005798142 | 0.9967103 | 0.005156978 |  |  | 587760 | 0.9906112 | 0.9670213 | 0.00340842 | 0.9932474 | 0.005727169 | 0.9932474 | 0.00672241 | [12 empty] | 1035960 | 0.9979859 | 0.8678712 | 0.01258337 | 0.9822425 | 0.0109459 | 0.9822357 | 0.007974177
[13 empty] | 692946 | 1.000479 | 0.9866385 | 0.001132929 | 0.9967055 | 0.005798141 | 0.9967105 | 0.005156983 |  |  | 588060 | 0.9906112 | 0.9670213 | 0.00340842 | 0.9932539 | 0.005726967 | 0.9932539 | 0.006722176 | [12 empty] | 1036260 | 1.000224 | 0.8678712 | 0.01258337 | 0.9822496 | 0.0109458 | 0.9822428 | 0.007974011
[13 empty] | 693246 | 0.9995181 | 0.9866385 | 0.001132929 | 0.9967057 | 0.00579814 | 0.9967107 | 0.005156988 |  |  | 588360 | 0.9927692 | 0.9670213 | 0.00340842 | 0.9932604 | 0.005726765 | 0.9932604 | 0.006721942 | [12 empty] | 1036560 | 0.9957479 | 0.8678712 | 0.01258337 | 0.9822567 | 0.01094569 | 0.9822499 | 0.007973846
[13 empty] | 693546 | 0.9985577 | 0.9866385 | 0.001132929 | 0.9967059 | 0.005798139 | 0.9967109 | 0.005156994 |  |  | 588660 | 0.9916902 | 0.9670213 | 0.00340842 | 0.9932669 | 0.005726564 | 0.9932669 | 0.006721709 | [12 empty] | 1036860 | 0.9957479 | 0.8678712 | 0.01258337 | 0.9822638 | 0.01094559 | 0.982257 | 0.007973681
[13 empty] | 693846 | 1.001439 | 0.9866385 | 0.001132929 | 0.9967062 | 0.005798138 | 0.9967111 | 0.005156999 |  |  | 588960 | 0.9916902 | 0.9670213 | 0.00340842 | 0.9932734 | 0.005726363 | 0.9932733 | 0.006721476 | [12 empty] | 1037160 | 0.99351 | 0.8678712 | 0.01258337 | 0.9822708 | 0.01094549 | 0.982264 | 0.007973516
[13 empty] | 694146 | 0.9995181 | 0.9866385 | 0.001132929 | 0.9967064 | 0.005798138 | 0.9967114 | 0.005157004 |  |  | 589260 | 0.9916902 | 0.9670213 | 0.00340842 | 0.9932798 | 0.005726163 | 0.9932798 | 0.006721244 | [12 empty] | 1037460 | 0.9867961 | 0.8678712 | 0.01258337 | 0.9822779 | 0.01094539 | 0.9822711 | 0.007973351
[13 empty] | 694446 | 0.9995181 | 0.9866385 | 0.001132929 | 0.9967066 | 0.005798137 | 0.9967116 | 0.005157009 |  |  | 589560 | 0.9927692 | 0.9670213 | 0.00340842 | 0.9932863 | 0.005725963 | 0.9932863 | 0.006721013 | [12 empty] | 1037760 | 0.99351 | 0.8678712 | 0.01258337 | 0.982285 | 0.01094529 | 0.9822781 | 0.007973187
[13 empty] | 694746 | 0.9995181 | 0.9866385 | 0.001132929 | 0.9967068 | 0.005798136 | 0.9967118 | 0.005157014 |  |  | 589860 | 0.9949272 | 0.9670213 | 0.00340842 | 0.9932927 | 0.005725763 | 0.9932927 | 0.006720782 | [12 empty] | 1038060 | 0.991272 | 0.8678712 | 0.01258337 | 0.982292 | 0.01094519 | 0.9822852 | 0.007973023
[13 empty] | 695046 | 0.9995181 | 0.9866385 | 0.001132929 | 0.996707 | 0.005798135 | 0.996712 | 0.00515702 |  |  | 590160 | 0.9927692 | 0.9670213 | 0.00340842 | 0.9932992 | 0.005725564 | 0.9932991 | 0.006720551 | [12 empty] | 1038360 | 0.991272 | 0.8678712 | 0.01258337 | 0.982299 | 0.01094509 | 0.9822922 | 0.007972859
[13 empty] | 695346 | 0.9995181 | 0.9866385 | 0.001132929 | 0.9967072 | 0.005798134 | 0.9967122 | 0.005157025 |  |  | 590460 | 0.9927692 | 0.9670213 | 0.00340842 | 0.9933056 | 0.005725366 | 0.9933056 | 0.006720321 | [12 empty] | 1038660 | 0.9890341 | 0.8678712 | 0.01258337 | 0.9823061 | 0.01094499 | 0.9822992 | 0.007972695
[13 empty] | 695646 | 0.9995181 | 0.9866385 | 0.001132929 | 0.9967074 | 0.005798134 | 0.9967124 | 0.00515703 |  |  | 590760 | 0.9895322 | 0.9670213 | 0.00340842 | 0.993312 | 0.005725168 | 0.993312 | 0.006720091 | [12 empty] | 1038960 | 0.9890341 | 0.8678712 | 0.01258337 | 0.9823131 | 0.01094489 | 0.9823062 | 0.007972532
[13 empty] | 695946 | 1.001439 | 0.9866385 | 0.001132929 | 0.9967076 | 0.005798133 | 0.9967126 | 0.005157035 |  |  | 591060 | 0.9916902 | 0.9670213 | 0.00340842 | 0.9933184 | 0.00572497 | 0.9933184 | 0.006719862 | [12 empty] | 1039260 | 0.9957479 | 0.8678712 | 0.01258337 | 0.9823201 | 0.01094479 | 0.9823132 | 0.007972369
[13 empty] | 696246 | 1.000479 | 0.9866385 | 0.001132929 | 0.9967078 | 0.005798132 | 0.9967128 | 0.00515704 |  |  | 591360 | 0.9916902 | 0.9670213 | 0.00340842 | 0.9933248 | 0.005724772 | 0.9933248 | 0.006719634 | [12 empty] | 1039560 | 0.9979859 | 0.8678712 | 0.01258337 | 0.9823271 | 0.0109447 | 0.9823202 | 0.007972206
[13 empty] | 696546 | 0.9995181 | 0.9866385 | 0.001132929 | 0.996708 | 0.005798131 | 0.996713 | 0.005157046 |  |  | 591660 | 0.9916902 | 0.9670213 | 0.00340842 | 0.9933312 | 0.005724576 | 0.9933312 | 0.006719406 | [12 empty] | 1039860 | 0.99351 | 0.8678712 | 0.01258337 | 0.9823341 | 0.0109446 | 0.9823272 | 0.007972044
[13 empty] | 696846 | 1.000479 | 0.9866385 | 0.001132929 | 0.9967082 | 0.005798131 | 0.9967132 | 0.005157051 |  |  | 591960 | 0.9906112 | 0.9670213 | 0.00340842 | 0.9933376 | 0.005724379 | 0.9933375 | 0.006719178 | [12 empty] | 1040160 | 1.002462 | 0.8678712 | 0.01258337 | 0.9823411 | 0.0109445 | 0.9823342 | 0.007971882
[13 empty] | 697146 | 0.9995181 | 0.9866385 | 0.001132929 | 0.9967084 | 0.00579813 | 0.9967134 | 0.005157056 |  |  | 592260 | 0.9916902 | 0.9670213 | 0.00340842 | 0.9933439 | 0.005724183 | 0.9933439 | 0.006718951 | [12 empty] | 1040460 | 0.9890341 | 0.8678712 | 0.01258337 | 0.982348 | 0.0109444 | 0.9823412 | 0.00797172
[13 empty] | 697446 | 0.9995181 | 0.9866385 | 0.001132929 | 0.9967086 | 0.005798129 | 0.9967136 | 0.005157061 |  |  | 592560 | 0.9906112 | 0.9670213 | 0.00340842 | 0.9933503 | 0.005723988 | 0.9933503 | 0.006718725 | [12 empty] | 1040760 | 0.9957479 | 0.8678712 | 0.01258337 | 0.982355 | 0.0109443 | 0.9823482 | 0.007971559
[13 empty] | 697746 | 0.9995181 | 0.9866385 | 0.001132929 | 0.9967088 | 0.005798129 | 0.9967138 | 0.005157066 |  |  | 592860 | 0.9895322 | 0.9670213 | 0.00340842 | 0.9933566 | 0.005723793 | 0.9933566 | 0.006718499 | [12 empty] | 1041060 | 0.991272 | 0.8678712 | 0.01258337 | 0.982362 | 0.0109442 | 0.9823551 | 0.007971397
[13 empty] | 698046 | 0.9995181 | 0.9866385 | 0.001132929 | 0.996709 | 0.005798128 | 0.996714 | 0.005157071 |  |  | 593160 | 0.9927692 | 0.9670213 | 0.00340842 | 0.9933629 | 0.005723598 | 0.9933629 | 0.006718273 | [12 empty] | 1041360 | 0.99351 | 0.8678712 | 0.01258337 | 0.9823689 | 0.01094411 | 0.9823621 | 0.007971237
[13 empty] | 698346 | 0.9995181 | 0.9866385 | 0.001132929 | 0.9967092 | 0.005798128 | 0.9967142 | 0.005157077 |  |  | 593460 | 0.9916902 | 0.9670213 | 0.00340842 | 0.9933693 | 0.005723404 | 0.9933693 | 0.006718048 | [12 empty] | 1041660 | 0.99351 | 0.8678712 | 0.01258337 | 0.9823759 | 0.01094401 | 0.982369 | 0.007971076
[13 empty] | 698646 | 0.9995181 | 0.9866385 | 0.001132929 | 0.9967094 | 0.005798127 | 0.9967145 | 0.005157082 |  |  | 593760 | 0.9906112 | 0.9670213 | 0.00340842 | 0.9933756 | 0.00572321 | 0.9933756 | 0.006717824 | [12 empty] | 1041960 | 0.99351 | 0.8678712 | 0.01258337 | 0.9823828 | 0.01094391 | 0.9823759 | 0.007970915
[13 empty] | 698946 | 0.9995181 | 0.9866385 | 0.001132929 | 0.9967096 | 0.005798127 | 0.9967147 | 0.005157087 |  |  | 594060 | 0.9927692 | 0.9670213 | 0.00340842 | 0.9933819 | 0.005723017 | 0.9933819 | 0.0067176 | [12 empty] | 1042260 | 0.9979859 | 0.8678712 | 0.01258337 | 0.9823897 | 0.01094381 | 0.9823829 | 0.007970755
[13 empty] | 699246 | 0.9995181 | 0.9866385 | 0.001132929 | 0.9967098 | 0.005798126 | 0.9967149 | 0.005157092 |  |  | 594360 | 0.9949272 | 0.9670213 | 0.00340842 | 0.9933882 | 0.005722824 | 0.9933882 | 0.006717377 | [12 empty] | 1042560 | 0.9890341 | 0.8678712 | 0.01258337 | 0.9823967 | 0.01094372 | 0.9823898 | 0.007970596
[13 empty] | 699546 | 0.9995181 | 0.9866385 | 0.001132929 | 0.99671 | 0.005798126 | 0.9967151 | 0.005157097 |  |  | 594660 | 0.9916902 | 0.9670213 | 0.00340842 | 0.9933945 | 0.005722631 | 0.9933944 | 0.006717154 | [12 empty] | 1042860 | 0.99351 | 0.8678712 | 0.01258337 | 0.9824036 | 0.01094362 | 0.9823967 | 0.007970436
[13 empty] | 699846 | 0.9995181 | 0.9866385 | 0.001132929 | 0.9967102 | 0.005798125 | 0.9967153 | 0.005157102 |  |  | 594960 | 0.9916902 | 0.9670213 | 0.00340842 | 0.9934007 | 0.005722439 | 0.9934007 | 0.006716931 | [12 empty] | 1043160 | 0.991272 | 0.8678712 | 0.01258337 | 0.9824105 | 0.01094352 | 0.9824036 | 0.007970277
[13 empty] | 700146 | 1.000479 | 0.9866385 | 0.001132929 | 0.9967104 | 0.005798125 | 0.9967155 | 0.005157108 |  |  | 595260 | 0.9916902 | 0.9670213 | 0.00340842 | 0.993407 | 0.005722248 | 0.993407 | 0.006716709 | [12 empty] | 1043460 | 0.99351 | 0.8678712 | 0.01258337 | 0.9824174 | 0.01094343 | 0.9824105 | 0.007970118
[13 empty] | 700446 | 0.9985577 | 0.9866385 | 0.001132929 | 0.9967106 | 0.005798124 | 0.9967157 | 0.005157113 |  |  | 595560 | 0.9927692 | 0.9670213 | 0.00340842 | 0.9934132 | 0.005722056 | 0.9934132 | 0.006716488 | [12 empty] | 1043760 | 0.991272 | 0.8678712 | 0.01258337 | 0.9824243 | 0.01094333 | 0.9824174 | 0.007969959
[13 empty] | 700746 | 0.9995181 | 0.9866385 | 0.001132929 | 0.9967108 | 0.005798124 | 0.9967159 | 0.005157118 |  |  | 595860 | 0.9916902 | 0.9670213 | 0.00340842 | 0.9934195 | 0.005721866 | 0.9934195 | 0.006716267 | [12 empty] | 1044060 | 0.99351 | 0.8678712 | 0.01258337 | 0.9824312 | 0.01094323 | 0.9824243 | 0.007969801
[13 empty] | 701046 | 0.9995181 | 0.9866385 | 0.001132929 | 0.996711 | 0.005798123 | 0.9967161 | 0.005157123 |  |  | 596160 | 0.9906112 | 0.9670213 | 0.00340842 | 0.9934257 | 0.005721675 | 0.9934257 | 0.006716046 | [12 empty] | 1044360 | 0.9890341 | 0.8678712 | 0.01258337 | 0.982438 | 0.01094314 | 0.9824311 | 0.007969642
[13 empty] | 701346 | 1.001439 | 0.9866385 | 0.001132929 | 0.9967112 | 0.005798123 | 0.9967162 | 0.005157128 |  |  | 596460 | 0.9916902 | 0.9670213 | 0.00340842 | 0.9934319 | 0.005721485 | 0.9934319 | 0.006715827 | [12 empty] | 1044660 | 0.99351 | 0.8678712 | 0.01258337 | 0.9824449 | 0.01094304 | 0.982438 | 0.007969485
[13 empty] | 701646 | 0.9995181 | 0.9866385 | 0.001132929 | 0.9967114 | 0.005798123 | 0.9967164 | 0.005157133 |  |  | 596760 | 0.9927692 | 0.9670213 | 0.00340842 | 0.9934381 | 0.005721296 | 0.9934381 | 0.006715607 | [12 empty] | 1044960 | 0.9890341 | 0.8678712 | 0.01258337 | 0.9824518 | 0.01094295 | 0.9824448 | 0.007969327
[13 empty] | 701946 | 0.9995181 | 0.9866385 | 0.001132929 | 0.9967116 | 0.005798122 | 0.9967166 | 0.005157138 |  |  | 597060 | 0.9927692 | 0.9670213 | 0.00340842 | 0.9934443 | 0.005721107 | 0.9934443 | 0.006715388 | [12 empty] | 1045260 | 0.9957479 | 0.8678712 | 0.01258337 | 0.9824586 | 0.01094285 | 0.9824517 | 0.00796917
[13 empty] | 702246 | 1.000479 | 0.9866385 | 0.001132929 | 0.9967118 | 0.005798122 | 0.9967168 | 0.005157143 |  |  | 597360 | 0.9927692 | 0.9670213 | 0.00340842 | 0.9934505 | 0.005720918 | 0.9934505 | 0.00671517 | [12 empty] | 1045560 | 0.9957479 | 0.8678712 | 0.01258337 | 0.9824654 | 0.01094276 | 0.9824585 | 0.007969013
[13 empty] | 702546 | 0.9995181 | 0.9866385 | 0.001132929 | 0.996712 | 0.005798122 | 0.996717 | 0.005157149 |  |  | 597660 | 0.9916902 | 0.9670213 | 0.00340842 | 0.9934567 | 0.00572073 | 0.9934567 | 0.006714952 | [12 empty] | 1045860 | 0.99351 | 0.8678712 | 0.01258337 | 0.9824723 | 0.01094266 | 0.9824654 | 0.007968856
[13 empty] | 702846 | 0.9995181 | 0.9866385 | 0.001132929 | 0.9967122 | 0.005798121 | 0.9967172 | 0.005157154 |  |  | 597960 | 0.9906112 | 0.9670213 | 0.00340842 | 0.9934629 | 0.005720542 | 0.9934629 | 0.006714734 | [12 empty] | 1046160 | 0.9845582 | 0.8678712 | 0.01258337 | 0.9824791 | 0.01094257 | 0.9824722 | 0.007968699
[13 empty] | 703146 | 1.000479 | 0.9866385 | 0.001132929 | 0.9967124 | 0.005798121 | 0.9967174 | 0.005157159 |  |  | 598260 | 0.9938482 | 0.9670213 | 0.00340842 | 0.993469 | 0.005720355 | 0.993469 | 0.006714517 | [12 empty] | 1046460 | 1.000224 | 0.8678712 | 0.01258337 | 0.9824859 | 0.01094247 | 0.982479 | 0.007968543
[13 empty] | 703446 | 1.000479 | 0.9866385 | 0.001132929 | 0.9967126 | 0.005798121 | 0.9967176 | 0.005157164 |  |  | 598560 | 0.9927692 | 0.9670213 | 0.00340842 | 0.9934752 | 0.005720168 | 0.9934752 | 0.006714301 | [12 empty] | 1046760 | 0.991272 | 0.8678712 | 0.01258337 | 0.9824927 | 0.01094238 | 0.9824858 | 0.007968387
[13 empty] | 703746 | 1.000479 | 0.9866385 | 0.001132929 | 0.9967128 | 0.00579812 | 0.9967178 | 0.005157169 |  |  | 598860 | 0.9916902 | 0.9670213 | 0.00340842 | 0.9934813 | 0.005719981 | 0.9934813 | 0.006714085 | [12 empty] | 1047060 | 0.9957479 | 0.8678712 | 0.01258337 | 0.9824995 | 0.01094228 | 0.9824926 | 0.007968232
[13 empty] | 704046 | 0.9995181 | 0.9866385 | 0.001132929 | 0.996713 | 0.00579812 | 0.996718 | 0.005157174 |  |  | 599160 | 0.9916902 | 0.9670213 | 0.00340842 | 0.9934875 | 0.005719795 | 0.9934875 | 0.006713869 | [12 empty] | 1047360 | 0.9867961 | 0.8678712 | 0.01258337 | 0.9825063 | 0.01094219 | 0.9824994 | 0.007968076
[13 empty] | 704346 | 0.9985577 | 0.9866385 | 0.001132929 | 0.9967132 | 0.00579812 | 0.9967182 | 0.005157179 |  |  | 599460 | 0.9916902 | 0.9670213 | 0.00340842 | 0.9934936 | 0.00571961 | 0.9934936 | 0.006713654 | [12 empty] | 1047660 | 0.9979859 | 0.8678712 | 0.01258337 | 0.9825131 | 0.0109421 | 0.9825062 | 0.007967921
[13 empty] | 704646 | 0.9985577 | 0.9866385 | 0.001132929 | 0.9967133 | 0.00579812 | 0.9967184 | 0.005157184 |  |  | 599760 | 0.9906112 | 0.9670213 | 0.00340842 | 0.9934997 | 0.005719424 | 0.9934997 | 0.00671344 | [12 empty] | 1047960 | 1.000224 | 0.8678712 | 0.01258337 | 0.9825199 | 0.010942 | 0.982513 | 0.007967766
[13 empty] | 704946 | 0.9975972 | 0.9866385 | 0.001132929 | 0.9967135 | 0.00579812 | 0.9967186 | 0.005157189 |  |  | 600060 | 0.9938482 | 0.9670213 | 0.00340842 | 0.9935058 | 0.00571924 | 0.9935058 | 0.006713226 | [12 empty] | 1048260 | 0.9979859 | 0.8678712 | 0.01258337 | 0.9825267 | 0.01094191 | 0.9825197 | 0.007967612
[13 empty] | 705246 | 0.9985577 | 0.9866385 | 0.001132929 | 0.9967137 | 0.005798119 | 0.9967188 | 0.005157194 |  |  | 600360 | 0.9916902 | 0.9670213 | 0.00340842 | 0.9935119 | 0.005719055 | 0.9935119 | 0.006713012 | [12 empty] | 1048560 | 0.99351 | 0.8678712 | 0.01258337 | 0.9825335 | 0.01094182 | 0.9825265 | 0.007967457
[13 empty] | 705546 | 0.9995181 | 0.9866385 | 0.001132929 | 0.9967139 | 0.005798119 | 0.996719 | 0.0051572 |  |  | 600660 | 0.9916902 | 0.9670213 | 0.00340842 | 0.993518 | 0.005718871 | 0.993518 | 0.006712799 | [12 empty] | 1048860 | 0.9979859 | 0.8678712 | 0.01258337 | 0.9825402 | 0.01094172 | 0.9825332 | 0.007967303
[13 empty] | 705846 | 0.9995181 | 0.9866385 | 0.001132929 | 0.9967141 | 0.005798119 | 0.9967191 | 0.005157205 |  |  | 600960 | 0.9916902 | 0.9670213 | 0.00340842 | 0.993524 | 0.005718688 | 0.9935241 | 0.006712587 | [12 empty] | 1049160 | 0.9979859 | 0.8678712 | 0.01258337 | 0.982547 | 0.01094163 | 0.98254 | 0.00796715
[13 empty] | 706146 | 1.000479 | 0.9866385 | 0.001132929 | 0.9967143 | 0.005798119 | 0.9967193 | 0.00515721 |  |  | 601260 | 0.9916902 | 0.9670213 | 0.00340842 | 0.9935301 | 0.005718505 | 0.9935301 | 0.006712375 | [12 empty] | 1049460 | 0.9890341 | 0.8678712 | 0.01258337 | 0.9825537 | 0.01094154 | 0.9825467 | 0.007966996
[13 empty] | 706446 | 0.9995181 | 0.9866385 | 0.001132929 | 0.9967145 | 0.005798119 | 0.9967195 | 0.005157215 |  |  | 601560 | 0.9916902 | 0.9670213 | 0.00340842 | 0.9935361 | 0.005718322 | 0.9935362 | 0.006712163 | [12 empty] | 1049760 | 1.002462 | 0.8678712 | 0.01258337 | 0.9825604 | 0.01094145 | 0.9825535 | 0.007966843
[13 empty] | 706746 | 1.000479 | 0.9866385 | 0.001132929 | 0.9967147 | 0.005798119 | 0.9967197 | 0.00515722 |  |  | 601860 | 0.9916902 | 0.9670213 | 0.00340842 | 0.9935422 | 0.00571814 | 0.9935422 | 0.006711952 | [12 empty] | 1050060 | 0.9890341 | 0.8678712 | 0.01258337 | 0.9825672 | 0.01094135 | 0.9825602 | 0.00796669
[13 empty] | 707046 | 1.000479 | 0.9866385 | 0.001132929 | 0.9967149 | 0.005798119 | 0.9967199 | 0.005157225 |  |  | 602160 | 0.9916902 | 0.9670213 | 0.00340842 | 0.9935482 | 0.005717958 | 0.9935482 | 0.006711741 | [12 empty] | 1050360 | 0.9979859 | 0.8678712 | 0.01258337 | 0.9825739 | 0.01094126 | 0.9825669 | 0.007966537
[13 empty] | 707346 | 0.9995181 | 0.9866385 | 0.001132929 | 0.996715 | 0.005798119 | 0.9967201 | 0.00515723 |  |  | 602460 | 0.9916902 | 0.9670213 | 0.00340842 | 0.9935542 | 0.005717776 | 0.9935543 | 0.006711531 | [12 empty] | 1050660 | 0.9979859 | 0.8678712 | 0.01258337 | 0.9825806 | 0.01094117 | 0.9825736 | 0.007966385
[13 empty] | 707646 | 1.000479 | 0.9866385 | 0.001132929 | 0.9967152 | 0.005798119 | 0.9967203 | 0.005157235 |  |  | 602760 | 0.9906112 | 0.9670213 | 0.00340842 | 0.9935603 | 0.005717595 | 0.9935603 | 0.006711322 | [12 empty] | 1050960 | 0.9979859 | 0.8678712 | 0.01258337 | 0.9825873 | 0.01094108 | 0.9825803 | 0.007966233
[13 empty] | 707946 | 0.9995181 | 0.9866385 | 0.001132929 | 0.9967154 | 0.005798119 | 0.9967205 | 0.00515724 |  |  | 603060 | 0.9906112 | 0.9670213 | 0.00340842 | 0.9935663 | 0.005717415 | 0.9935663 | 0.006711112 | [12 empty] | 1051260 | 0.991272 | 0.8678712 | 0.01258337 | 0.982594 | 0.01094099 | 0.982587 | 0.007966081
[13 empty] | 708246 | 0.9985577 | 0.9866385 | 0.001132929 | 0.9967156 | 0.005798119 | 0.9967206 | 0.005157245 |  |  | 603360 | 0.9916902 | 0.9670213 | 0.00340842 | 0.9935723 | 0.005717234 | 0.9935723 | 0.006710904 | [12 empty] | 1051560 | 0.991272 | 0.8678712 | 0.01258337 | 0.9826007 | 0.0109409 | 0.9825937 | 0.007965929
[13 empty] | 708546 | 0.9995181 | 0.9866385 | 0.001132929 | 0.9967158 | 0.005798119 | 0.9967208 | 0.00515725 |  |  | 603660 | 0.9916902 | 0.9670213 | 0.00340842 | 0.9935782 | 0.005717054 | 0.9935783 | 0.006710695 | [12 empty] | 1051860 | 0.991272 | 0.8678712 | 0.01258337 | 0.9826074 | 0.01094081 | 0.9826004 | 0.007965778
[13 empty] | 708846 | 1.000479 | 0.9866385 | 0.001132929 | 0.996716 | 0.005798119 | 0.996721 | 0.005157255 |  |  | 603960 | 0.9916902 | 0.9670213 | 0.00340842 | 0.9935842 | 0.005716875 | 0.9935842 | 0.006710488 | [12 empty] | 1052160 | 0.9979859 | 0.8678712 | 0.01258337 | 0.982614 | 0.01094071 | 0.982607 | 0.007965627
[13 empty] | 709146 | 0.9995181 | 0.9866385 | 0.001132929 | 0.9967161 | 0.005798119 | 0.9967212 | 0.00515726 |  |  | 604260 | 0.9906112 | 0.9670213 | 0.00340842 | 0.9935902 | 0.005716696 | 0.9935902 | 0.00671028 | [12 empty] | 1052460 | 0.9979859 | 0.8678712 | 0.01258337 | 0.9826207 | 0.01094062 | 0.9826137 | 0.007965476
[13 empty] | 709446 | 0.9995181 | 0.9866385 | 0.001132929 | 0.9967163 | 0.005798119 | 0.9967214 | 0.005157265 |  |  | 604560 | 0.9916902 | 0.9670213 | 0.00340842 | 0.9935961 | 0.005716517 | 0.9935962 | 0.006710074 | [12 empty] | 1052760 | 0.9867961 | 0.8678712 | 0.01258337 | 0.9826274 | 0.01094053 | 0.9826203 | 0.007965325
[13 empty] | 709746 | 0.9995181 | 0.9866385 | 0.001132929 | 0.9967165 | 0.005798119 | 0.9967216 | 0.00515727 |  |  | 604860 | 0.9906112 | 0.9670213 | 0.00340842 | 0.9936021 | 0.005716339 | 0.9936021 | 0.006709867 | [12 empty] | 1053060 | 0.991272 | 0.8678712 | 0.01258337 | 0.982634 | 0.01094044 | 0.982627 | 0.007965175
[13 empty] | 710046 | 1.000479 | 0.9866385 | 0.001132929 | 0.9967167 | 0.005798119 | 0.9967218 | 0.005157275 |  |  | 605160 | 0.9927692 | 0.9670213 | 0.00340842 | 0.993608 | 0.005716161 | 0.993608 | 0.006709661 | [12 empty] | 1053360 | 0.991272 | 0.8678712 | 0.01258337 | 0.9826407 | 0.01094035 | 0.9826336 | 0.007965025
[13 empty] | 710346 | 1.000479 | 0.9866385 | 0.001132929 | 0.9967169 | 0.005798119 | 0.9967219 | 0.00515728 |  |  | 605460 | 0.9916902 | 0.9670213 | 0.00340842 | 0.9936139 | 0.005715984 | 0.993614 | 0.006709456 | [12 empty] | 1053660 | 0.99351 | 0.8678712 | 0.01258337 | 0.9826473 | 0.01094026 | 0.9826403 | 0.007964875
[13 empty] | 710646 | 0.9995181 | 0.9866385 | 0.001132929 | 0.996717 | 0.005798119 | 0.9967221 | 0.005157285 |  |  | 605760 | 0.9916902 | 0.9670213 | 0.00340842 | 0.9936198 | 0.005715807 | 0.9936199 | 0.006709251 | [12 empty] | 1053960 | 0.991272 | 0.8678712 | 0.01258337 | 0.9826539 | 0.01094017 | 0.9826469 | 0.007964726
[13 empty] | 710946 | 0.9985577 | 0.9866385 | 0.001132929 | 0.9967172 | 0.005798119 | 0.9967223 | 0.00515729 |  |  | 606060 | 0.9906112 | 0.9670213 | 0.00340842 | 0.9936258 | 0.005715631 | 0.9936258 | 0.006709047 | [12 empty] | 1054260 | 0.991272 | 0.8678712 | 0.01258337 | 0.9826605 | 0.01094008 | 0.9826535 | 0.007964577
[13 empty] | 711246 | 0.9995181 | 0.9866385 | 0.001132929 | 0.9967174 | 0.005798119 | 0.9967225 | 0.005157295 |  |  | 606360 | 0.9916902 | 0.9670213 | 0.00340842 | 0.9936317 | 0.005715454 | 0.9936317 | 0.006708843 | [12 empty] | 1054560 | 0.9979859 | 0.8678712 | 0.01258337 | 0.9826672 | 0.01093999 | 0.9826601 | 0.007964428
[13 empty] | 711546 | 0.9995181 | 0.9866385 | 0.001132929 | 0.9967176 | 0.005798119 | 0.9967227 | 0.0051573 |  |  | 606660 | 0.9916902 | 0.9670213 | 0.00340842 | 0.9936375 | 0.005715279 | 0.9936376 | 0.006708639 | [12 empty] | 1054860 | 1.000224 | 0.8678712 | 0.01258337 | 0.9826738 | 0.01093991 | 0.9826667 | 0.007964279
[13 empty] | 711846 | 1.000479 | 0.9866385 | 0.001132929 | 0.9967178 | 0.00579812 | 0.9967228 | 0.005157305 |  |  | 606960 | 0.9906112 | 0.9670213 | 0.00340842 | 0.9936434 | 0.005715103 | 0.9936435 | 0.006708436 | [12 empty] | 1055160 | 0.9979859 | 0.8678712 | 0.01258337 | 0.9826804 | 0.01093982 | 0.9826733 | 0.007964131
[13 empty] | 712146 | 1.000479 | 0.9866385 | 0.001132929 | 0.9967179 | 0.00579812 | 0.996723 | 0.00515731 |  |  | 607260 | 0.9927692 | 0.9670213 | 0.00340842 | 0.9936493 | 0.005714928 | 0.9936493 | 0.006708234 | [12 empty] | 1055460 | 0.9890341 | 0.8678712 | 0.01258337 | 0.9826869 | 0.01093973 | 0.9826799 | 0.007963983
[13 empty] | 712446 | 0.9985577 | 0.9866385 | 0.001132929 | 0.9967181 | 0.00579812 | 0.9967232 | 0.005157315 |  |  | 607560 | 0.9916902 | 0.9670213 | 0.00340842 | 0.9936551 | 0.005714754 | 0.9936552 | 0.006708032 | [12 empty] | 1055760 | 0.99351 | 0.8678712 | 0.01258337 | 0.9826935 | 0.01093964 | 0.9826865 | 0.007963835
[13 empty] | 712746 | 1.000479 | 0.9866385 | 0.001132929 | 0.9967183 | 0.00579812 | 0.9967234 | 0.00515732 |  |  | 607860 | 0.9938482 | 0.9670213 | 0.00340842 | 0.993661 | 0.00571458 | 0.993661 | 0.00670783 | [12 empty] | 1056060 | 0.9979859 | 0.8678712 | 0.01258337 | 0.9827001 | 0.01093955 | 0.982693 | 0.007963687
[13 empty] | 713046 | 0.9985577 | 0.9866385 | 0.001132929 | 0.9967185 | 0.00579812 | 0.9967236 | 0.005157325 |  |  | 608160 | 0.9906112 | 0.9670213 | 0.00340842 | 0.9936668 | 0.005714406 | 0.9936669 | 0.006707629 | [12 empty] | 1056360 | 0.9957479 | 0.8678712 | 0.01258337 | 0.9827067 | 0.01093946 | 0.9826996 | 0.00796354
[13 empty] | 713346 | 0.9995181 | 0.9866385 | 0.001132929 | 0.9967187 | 0.005798121 | 0.9967237 | 0.00515733 |  |  | 608460 | 0.9916902 | 0.9670213 | 0.00340842 | 0.9936727 | 0.005714233 | 0.9936727 | 0.006707428 | [12 empty] | 1056660 | 1.000224 | 0.8678712 | 0.01258337 | 0.9827132 | 0.01093937 | 0.9827062 | 0.007963393
[13 empty] | 713646 | 1.000479 | 0.9866385 | 0.001132929 | 0.9967188 | 0.005798121 | 0.9967239 | 0.005157335 |  |  | 608760 | 0.9906112 | 0.9670213 | 0.00340842 | 0.9936785 | 0.00571406 | 0.9936785 | 0.006707228 | [12 empty] | 1056960 | 1.002462 | 0.8678712 | 0.01258337 | 0.9827198 | 0.01093929 | 0.9827127 | 0.007963246
[13 empty] | 713946 | 1.000479 | 0.9866385 | 0.001132929 | 0.996719 | 0.005798121 | 0.9967241 | 0.00515734 |  |  | 609060 | 0.9916902 | 0.9670213 | 0.00340842 | 0.9936843 | 0.005713887 | 0.9936843 | 0.006707028 | [12 empty] | 1057260 | 1.000224 | 0.8678712 | 0.01258337 | 0.9827263 | 0.0109392 | 0.9827192 | 0.007963099
[13 empty] | 714246 | 1.000479 | 0.9866385 | 0.001132929 | 0.9967192 | 0.005798121 | 0.9967243 | 0.005157345 |  |  | 609360 | 0.9927692 | 0.9670213 | 0.00340842 | 0.9936901 | 0.005713715 | 0.9936901 | 0.006706829 | [12 empty] | 1057560 | 1.000224 | 0.8678712 | 0.01258337 | 0.9827329 | 0.01093911 | 0.9827258 | 0.007962953
[13 empty] | 714546 | 0.9995181 | 0.9866385 | 0.001132929 | 0.9967194 | 0.005798122 | 0.9967244 | 0.00515735 |  |  | 609660 | 0.9895322 | 0.9670213 | 0.00340842 | 0.9936959 | 0.005713544 | 0.9936959 | 0.00670663 | [12 empty] | 1057860 | 0.9979859 | 0.8678712 | 0.01258337 | 0.9827394 | 0.01093902 | 0.9827323 | 0.007962807
[13 empty] | 714846 | 1.000479 | 0.9866385 | 0.001132929 | 0.9967195 | 0.005798122 | 0.9967246 | 0.005157355 |  |  | 609960 | 0.9906112 | 0.9670213 | 0.00340842 | 0.9937017 | 0.005713372 | 0.9937017 | 0.006706432 | [12 empty] | 1058160 | 0.9957479 | 0.8678712 | 0.01258337 | 0.9827459 | 0.01093894 | 0.9827388 | 0.007962661
[13 empty] | 715146 | 0.9995181 | 0.9866385 | 0.001132929 | 0.9967197 | 0.005798122 | 0.9967248 | 0.00515736 |  |  | 610260 | 0.9916902 | 0.9670213 | 0.00340842 | 0.9937074 | 0.005713201 | 0.9937075 | 0.006706234 | [12 empty] | 1058460 | 1.002462 | 0.8678712 | 0.01258337 | 0.9827524 | 0.01093885 | 0.9827453 | 0.007962515
[13 empty] | 715446 | 0.9995181 | 0.9866385 | 0.001132929 | 0.9967199 | 0.005798123 | 0.996725 | 0.005157365 |  |  | 610560 | 0.9916902 | 0.9670213 | 0.00340842 | 0.9937132 | 0.005713031 | 0.9937133 | 0.006706037 | [12 empty] | 1058760 | 0.9957479 | 0.8678712 | 0.01258337 | 0.9827589 | 0.01093876 | 0.9827518 | 0.00796237
[13 empty] | 715746 | 0.9985577 | 0.9866385 | 0.001132929 | 0.99672 | 0.005798123 | 0.9967251 | 0.00515737 |  |  | 610860 | 0.9906112 | 0.9670213 | 0.00340842 | 0.993719 | 0.005712861 | 0.993719 | 0.00670584 | [12 empty] | 1059060 | 0.9867961 | 0.8678712 | 0.01258337 | 0.9827654 | 0.01093868 | 0.9827583 | 0.007962225
[13 empty] | 716046 | 1.000479 | 0.9866385 | 0.001132929 | 0.9967202 | 0.005798123 | 0.9967253 | 0.005157375 |  |  | 611160 | 0.9906112 | 0.9670213 | 0.00340842 | 0.9937247 | 0.005712691 | 0.9937248 | 0.006705643 | [12 empty] | 1059360 | 0.9890341 | 0.8678712 | 0.01258337 | 0.9827719 | 0.01093859 | 0.9827648 | 0.00796208
[13 empty] | 716346 | 1.000479 | 0.9866385 | 0.001132929 | 0.9967204 | 0.005798124 | 0.9967255 | 0.00515738 |  |  | 611460 | 0.9906112 | 0.9670213 | 0.00340842 | 0.9937305 | 0.005712522 | 0.9937305 | 0.006705447 | [12 empty] | 1059660 | 0.9867961 | 0.8678712 | 0.01258337 | 0.9827784 | 0.0109385 | 0.9827713 | 0.007961936
[13 empty] | 716646 | 0.9985577 | 0.9866385 | 0.001132929 | 0.9967206 | 0.005798124 | 0.9967257 | 0.005157385 |  |  | 611760 | 0.9906112 | 0.9670213 | 0.00340842 | 0.9937362 | 0.005712353 | 0.9937362 | 0.006705252 | [12 empty] | 1059960 | 0.99351 | 0.8678712 | 0.01258337 | 0.9827849 | 0.01093842 | 0.9827778 | 0.007961791
[13 empty] | 716946 | 0.9995181 | 0.9866385 | 0.001132929 | 0.9967207 | 0.005798125 | 0.9967258 | 0.00515739 |  |  | 612060 | 0.9906112 | 0.9670213 | 0.00340842 | 0.9937419 | 0.005712184 | 0.993742 | 0.006705057 | [12 empty] | 1060260 | 0.9979859 | 0.8678712 | 0.01258337 | 0.9827914 | 0.01093833 | 0.9827842 | 0.007961647
[13 empty] | 717246 | 0.9995181 | 0.9866385 | 0.001132929 | 0.9967209 | 0.005798125 | 0.996726 | 0.005157394 |  |  | 612360 | 0.9884531 | 0.9670213 | 0.00340842 | 0.9937476 | 0.005712016 | 0.9937477 | 0.006704862 | [12 empty] | 1060560 | 1.0047 | 0.8678712 | 0.01258337 | 0.9827978 | 0.01093825 | 0.9827907 | 0.007961504
[13 empty] | 717546 | 1.000479 | 0.9866385 | 0.001132929 | 0.9967211 | 0.005798125 | 0.9967262 | 0.005157399 |  |  | 612660 | 0.9906112 | 0.9670213 | 0.00340842 | 0.9937533 | 0.005711848 | 0.9937534 | 0.006704668 | [12 empty] | 1060860 | 1.000224 | 0.8678712 | 0.01258337 | 0.9828043 | 0.01093816 | 0.9827972 | 0.00796136
[13 empty] | 717846 | 0.9995181 | 0.9866385 | 0.001132929 | 0.9967212 | 0.005798126 | 0.9967263 | 0.005157404 |  |  | 612960 | 0.9916902 | 0.9670213 | 0.00340842 | 0.993759 | 0.005711681 | 0.9937591 | 0.006704474 | [12 empty] | 1061160 | 0.9957479 | 0.8678712 | 0.01258337 | 0.9828107 | 0.01093808 | 0.9828036 | 0.007961217
[13 empty] | 718146 | 0.9985577 | 0.9866385 | 0.001132929 | 0.9967214 | 0.005798126 | 0.9967265 | 0.005157409 |  |  | 613260 | 0.9916902 | 0.9670213 | 0.00340842 | 0.9937647 | 0.005711514 | 0.9937647 | 0.006704281 | [12 empty] | 1061460 | 0.9957479 | 0.8678712 | 0.01258337 | 0.9828172 | 0.01093799 | 0.98281 | 0.007961074
[13 empty] | 718446 | 1.000479 | 0.9866385 | 0.001132929 | 0.9967216 | 0.005798127 | 0.9967267 | 0.005157414 |  |  | 613560 | 0.9906112 | 0.9670213 | 0.00340842 | 0.9937704 | 0.005711347 | 0.9937704 | 0.006704088 | [12 empty] | 1061760 | 0.9979859 | 0.8678712 | 0.01258337 | 0.9828236 | 0.01093791 | 0.9828165 | 0.007960931
[13 empty] | 718746 | 0.9995181 | 0.9866385 | 0.001132929 | 0.9967218 | 0.005798127 | 0.9967269 | 0.005157419 |  |  | 613860 | 0.9906112 | 0.9670213 | 0.00340842 | 0.993776 | 0.005711181 | 0.9937761 | 0.006703895 | [12 empty] | 1062060 | 1.002462 | 0.8678712 | 0.01258337 | 0.98283 | 0.01093782 | 0.9828229 | 0.007960789
[13 empty] | 719046 | 0.9995181 | 0.9866385 | 0.001132929 | 0.9967219 | 0.005798128 | 0.996727 | 0.005157424 |  |  | 614160 | 0.9906112 | 0.9670213 | 0.00340842 | 0.9937817 | 0.005711015 | 0.9937817 | 0.006703703 | [12 empty] | 1062360 | 0.9979859 | 0.8678712 | 0.01258337 | 0.9828364 | 0.01093774 | 0.9828293 | 0.007960646
[13 empty] | 719346 | 0.9995181 | 0.9866385 | 0.001132929 | 0.9967221 | 0.005798128 | 0.9967272 | 0.005157429 |  |  | 614460 | 0.9916902 | 0.9670213 | 0.00340842 | 0.9937873 | 0.00571085 | 0.9937874 | 0.006703512 | [12 empty] | 1062660 | 1.000224 | 0.8678712 | 0.01258337 | 0.9828429 | 0.01093765 | 0.9828357 | 0.007960505
[13 empty] | 719646 | 1.000479 | 0.9866385 | 0.001132929 | 0.9967223 | 0.005798129 | 0.9967274 | 0.005157434 |  |  | 614760 | 0.9906112 | 0.9670213 | 0.00340842 | 0.9937929 | 0.005710685 | 0.993793 | 0.006703321 | [12 empty] | 1062960 | 0.9957479 | 0.8678712 | 0.01258337 | 0.9828493 | 0.01093757 | 0.9828421 | 0.007960363
[13 empty] | 719946 | 1.000479 | 0.9866385 | 0.001132929 | 0.9967224 | 0.005798129 | 0.9967275 | 0.005157438 |  |  | 615060 | 0.9895322 | 0.9670213 | 0.00340842 | 0.9937986 | 0.00571052 | 0.9937986 | 0.00670313 | [12 empty] | 1063260 | 0.9979859 | 0.8678712 | 0.01258337 | 0.9828557 | 0.01093748 | 0.9828485 | 0.007960221
[13 empty] | 720246 | 1.000479 | 0.9866385 | 0.001132929 | 0.9967226 | 0.00579813 | 0.9967277 | 0.005157443 |  |  | 615360 | 0.9895322 | 0.9670213 | 0.00340842 | 0.9938042 | 0.005710356 | 0.9938043 | 0.00670294 | [12 empty] | 1063560 | 0.99351 | 0.8678712 | 0.01258337 | 0.982862 | 0.0109374 | 0.9828549 | 0.00796008
[13 empty] | 720546 | 1.000479 | 0.9866385 | 0.001132929 | 0.9967227 | 0.00579813 | 0.9967279 | 0.005157448 |  |  | 615660 | 0.9895322 | 0.9670213 | 0.00340842 | 0.9938098 | 0.005710192 | 0.9938099 | 0.00670275 | [12 empty] | 1063860 | 0.99351 | 0.8678712 | 0.01258337 | 0.9828684 | 0.01093732 | 0.9828613 | 0.007959939
[13 empty] | 720846 | 0.9995181 | 0.9866385 | 0.001132929 | 0.9967229 | 0.005798131 | 0.996728 | 0.005157453 |  |  | 615960 | 0.9916902 | 0.9670213 | 0.00340842 | 0.9938154 | 0.005710028 | 0.9938155 | 0.006702561 | [12 empty] | 1064160 | 0.991272 | 0.8678712 | 0.01258337 | 0.9828748 | 0.01093723 | 0.9828676 | 0.007959798
[13 empty] | 721146 | 0.9995181 | 0.9866385 | 0.001132929 | 0.9967231 | 0.005798131 | 0.9967282 | 0.005157458 |  |  | 616260 | 0.9916902 | 0.9670213 | 0.00340842 | 0.993821 | 0.005709865 | 0.9938211 | 0.006702372 | [12 empty] | 1064460 | 0.99351 | 0.8678712 | 0.01258337 | 0.9828812 | 0.01093715 | 0.982874 | 0.007959658
[13 empty] | 721446 | 0.9995181 | 0.9866385 | 0.001132929 | 0.9967232 | 0.005798132 | 0.9967284 | 0.005157463 |  |  | 616560 | 0.9906112 | 0.9670213 | 0.00340842 | 0.9938266 | 0.005709703 | 0.9938266 | 0.006702184 | [12 empty] | 1064760 | 0.991272 | 0.8678712 | 0.01258337 | 0.9828875 | 0.01093707 | 0.9828804 | 0.007959518
[13 empty] | 721746 | 1.001439 | 0.9866385 | 0.001132929 | 0.9967234 | 0.005798133 | 0.9967285 | 0.005157468 |  |  | 616860 | 0.9916902 | 0.9670213 | 0.00340842 | 0.9938321 | 0.00570954 | 0.9938322 | 0.006701996 | [12 empty] | 1065060 | 0.9957479 | 0.8678712 | 0.01258337 | 0.9828939 | 0.01093698 | 0.9828867 | 0.007959378
[13 empty] | 722046 | 0.9995181 | 0.9866385 | 0.001132929 | 0.9967236 | 0.005798133 | 0.9967287 | 0.005157472 |  |  | 617160 | 0.9906112 | 0.9670213 | 0.00340842 | 0.9938377 | 0.005709378 | 0.9938378 | 0.006701809 | [12 empty] | 1065360 | 0.99351 | 0.8678712 | 0.01258337 | 0.9829002 | 0.0109369 | 0.982893 | 0.007959238
[13 empty] | 722346 | 1.000479 | 0.9866385 | 0.001132929 | 0.9967237 | 0.005798134 | 0.9967288 | 0.005157477 |  |  | 617460 | 0.9906112 | 0.9670213 | 0.00340842 | 0.9938433 | 0.005709217 | 0.9938433 | 0.006701622 | [12 empty] | 1065660 | 0.9890341 | 0.8678712 | 0.01258337 | 0.9829066 | 0.01093682 | 0.9828994 | 0.007959099
[13 empty] | 722646 | 0.9995181 | 0.9866385 | 0.001132929 | 0.9967239 | 0.005798134 | 0.996729 | 0.005157482 |  |  | 617760 | 0.9895322 | 0.9670213 | 0.00340842 | 0.9938488 | 0.005709055 | 0.9938489 | 0.006701435 | [12 empty] | 1065960 | 0.99351 | 0.8678712 | 0.01258337 | 0.9829129 | 0.01093674 | 0.9829057 | 0.007958959
[13 empty] | 722946 | 1.000479 | 0.9866385 | 0.001132929 | 0.9967241 | 0.005798135 | 0.9967292 | 0.005157487 |  |  | 618060 | 0.9906112 | 0.9670213 | 0.00340842 | 0.9938543 | 0.005708895 | 0.9938544 | 0.006701249 | [12 empty] | 1066260 | 0.9957479 | 0.8678712 | 0.01258337 | 0.9829192 | 0.01093665 | 0.982912 | 0.00795882
[13 empty] | 723246 | 0.9985577 | 0.9866385 | 0.001132929 | 0.9967242 | 0.005798136 | 0.9967293 | 0.005157492 |  |  | 618360 | 0.9916902 | 0.9670213 | 0.00340842 | 0.9938599 | 0.005708734 | 0.9938599 | 0.006701063 | [12 empty] | 1066560 | 0.9979859 | 0.8678712 | 0.01258337 | 0.9829255 | 0.01093657 | 0.9829183 | 0.007958682
[13 empty] | 723546 | 1.000479 | 0.9866385 | 0.001132929 | 0.9967244 | 0.005798136 | 0.9967295 | 0.005157496 |  |  | 618660 | 0.9906112 | 0.9670213 | 0.00340842 | 0.9938654 | 0.005708574 | 0.9938655 | 0.006700878 | [12 empty] | 1066860 | 0.991272 | 0.8678712 | 0.01258337 | 0.9829319 | 0.01093649 | 0.9829246 | 0.007958543
[13 empty] | 723846 | 0.9995181 | 0.9866385 | 0.001132929 | 0.9967245 | 0.005798137 | 0.9967297 | 0.005157501 |  |  | 618960 | 0.9895322 | 0.9670213 | 0.00340842 | 0.9938709 | 0.005708414 | 0.993871 | 0.006700693 | [12 empty] | 1067160 | 0.9979859 | 0.8678712 | 0.01258337 | 0.9829382 | 0.01093641 | 0.9829309 | 0.007958405
[13 empty] | 724146 | 0.9995181 | 0.9866385 | 0.001132929 | 0.9967247 | 0.005798138 | 0.9967298 | 0.005157506 |  |  | 619260 | 0.9906112 | 0.9670213 | 0.00340842 | 0.9938764 | 0.005708255 | 0.9938765 | 0.006700509 | [12 empty] | 1067460 | 1.002462 | 0.8678712 | 0.01258337 | 0.9829444 | 0.01093633 | 0.9829372 | 0.007958267
[13 empty] | 724446 | 1.000479 | 0.9866385 | 0.001132929 | 0.9967249 | 0.005798138 | 0.99673 | 0.005157511 |  |  | 619560 | 0.9906112 | 0.9670213 | 0.00340842 | 0.9938819 | 0.005708096 | 0.993882 | 0.006700325 | [12 empty] | 1067760 | 0.9979859 | 0.8678712 | 0.01258337 | 0.9829507 | 0.01093624 | 0.9829435 | 0.007958129
[13 empty] | 724746 | 1.000479 | 0.9866385 | 0.001132929 | 0.996725 | 0.005798139 | 0.9967301 | 0.005157516 |  |  | 619860 | 0.9884531 | 0.9670213 | 0.00340842 | 0.9938874 | 0.005707938 | 0.9938875 | 0.006700141 | [12 empty] | 1068060 | 0.9957479 | 0.8678712 | 0.01258337 | 0.982957 | 0.01093616 | 0.9829498 | 0.007957992
[13 empty] | 725046 | 0.9995181 | 0.9866385 | 0.001132929 | 0.9967252 | 0.00579814 | 0.9967303 | 0.00515752 |  |  | 620160 | 0.9906112 | 0.9670213 | 0.00340842 | 0.9938928 | 0.005707779 | 0.9938929 | 0.006699958 | [12 empty] | 1068360 | 0.99351 | 0.8678712 | 0.01258337 | 0.9829633 | 0.01093608 | 0.9829561 | 0.007957855
[13 empty] | 725346 | 0.9995181 | 0.9866385 | 0.001132929 | 0.9967253 | 0.00579814 | 0.9967305 | 0.005157525 |  |  | 620460 | 0.9873741 | 0.9670213 | 0.00340842 | 0.9938983 | 0.005707622 | 0.9938984 | 0.006699776 | [12 empty] | 1068660 | 0.99351 | 0.8678712 | 0.01258337 | 0.9829696 | 0.010936 | 0.9829623 | 0.007957718
[13 empty] | 725646 | 0.9985577 | 0.9866385 | 0.001132929 | 0.9967255 | 0.005798141 | 0.9967306 | 0.00515753 |  |  | 620760 | 0.9906112 | 0.9670213 | 0.00340842 | 0.9939038 | 0.005707464 | 0.9939039 | 0.006699593 | [12 empty] | 1068960 | 1.002462 | 0.8678712 | 0.01258337 | 0.9829758 | 0.01093592 | 0.9829686 | 0.007957581
[13 empty] | 725946 | 0.9995181 | 0.9866385 | 0.001132929 | 0.9967257 | 0.005798142 | 0.9967308 | 0.005157535 |  |  | 621060 | 0.9906112 | 0.9670213 | 0.00340842 | 0.9939092 | 0.005707307 | 0.9939093 | 0.006699412 | [12 empty] | 1069260 | 0.991272 | 0.8678712 | 0.01258337 | 0.9829821 | 0.01093584 | 0.9829748 | 0.007957444
[13 empty] | 726246 | 0.9995181 | 0.9866385 | 0.001132929 | 0.9967258 | 0.005798143 | 0.9967309 | 0.00515754 |  |  | 621360 | 0.9895322 | 0.9670213 | 0.00340842 | 0.9939147 | 0.00570715 | 0.9939147 | 0.00669923 | [12 empty] | 1069560 | 0.9890341 | 0.8678712 | 0.01258337 | 0.9829883 | 0.01093576 | 0.9829811 | 0.007957308
[13 empty] | 726546 | 0.9995181 | 0.9866385 | 0.001132929 | 0.996726 | 0.005798143 | 0.9967311 | 0.005157544 |  |  | 621660 | 0.9895322 | 0.9670213 | 0.00340842 | 0.9939201 | 0.005706994 | 0.9939202 | 0.006699049 | [12 empty] | 1069860 | 0.9867961 | 0.8678712 | 0.01258337 | 0.9829945 | 0.01093568 | 0.9829873 | 0.007957172
[13 empty] | 726846 | 0.9995181 | 0.9866385 | 0.001132929 | 0.9967261 | 0.005798144 | 0.9967313 | 0.005157549 |  |  | 621960 | 0.9906112 | 0.9670213 | 0.00340842 | 0.9939255 | 0.005706838 | 0.9939256 | 0.006698869 | [12 empty] | 1070160 | 0.9890341 | 0.8678712 | 0.01258337 | 0.9830008 | 0.0109356 | 0.9829935 | 0.007957036
[13 empty] | 727146 | 1.000479 | 0.9866385 | 0.001132929 | 0.9967263 | 0.005798145 | 0.9967314 | 0.005157554 |  |  | 622260 | 0.9927692 | 0.9670213 | 0.00340842 | 0.9939309 | 0.005706683 | 0.993931 | 0.006698689 | [12 empty] | 1070460 | 0.9890341 | 0.8678712 | 0.01258337 | 0.983007 | 0.01093552 | 0.9829997 | 0.007956901
[13 empty] | 727446 | 1.000479 | 0.9866385 | 0.001132929 | 0.9967264 | 0.005798146 | 0.9967316 | 0.005157559 |  |  | 622560 | 0.9916902 | 0.9670213 | 0.00340842 | 0.9939363 | 0.005706527 | 0.9939364 | 0.006698509 | [12 empty] | 1070760 | 0.99351 | 0.8678712 | 0.01258337 | 0.9830132 | 0.01093544 | 0.983006 | 0.007956766
[13 empty] | 727746 | 1.001439 | 0.9866385 | 0.001132929 | 0.9967266 | 0.005798146 | 0.9967317 | 0.005157563 |  |  | 622860 | 0.9906112 | 0.9670213 | 0.00340842 | 0.9939417 | 0.005706373 | 0.9939418 | 0.00669833 | [12 empty] | 1071060 | 0.9957479 | 0.8678712 | 0.01258337 | 0.9830194 | 0.01093536 | 0.9830122 | 0.007956631
[13 empty] | 728046 | 0.9995181 | 0.9866385 | 0.001132929 | 0.9967267 | 0.005798147 | 0.9967319 | 0.005157568 |  |  | 623160 | 0.9927692 | 0.9670213 | 0.00340842 | 0.9939471 | 0.005706218 | 0.9939472 | 0.006698151 | [12 empty] | 1071360 | 0.991272 | 0.8678712 | 0.01258337 | 0.9830256 | 0.01093528 | 0.9830184 | 0.007956496
[13 empty] | 728346 | 0.9995181 | 0.9866385 | 0.001132929 | 0.9967269 | 0.005798148 | 0.996732 | 0.005157573 |  |  | 623460 | 0.9895322 | 0.9670213 | 0.00340842 | 0.9939525 | 0.005706064 | 0.9939526 | 0.006697973 | [12 empty] | 1071660 | 0.991272 | 0.8678712 | 0.01258337 | 0.9830318 | 0.0109352 | 0.9830246 | 0.007956361
[13 empty] | 728646 | 0.9985577 | 0.9866385 | 0.001132929 | 0.9967271 | 0.005798149 | 0.9967322 | 0.005157577 |  |  | 623760 | 0.9906112 | 0.9670213 | 0.00340842 | 0.9939578 | 0.00570591 | 0.9939579 | 0.006697795 | [12 empty] | 1071960 | 0.9979859 | 0.8678712 | 0.01258337 | 0.983038 | 0.01093512 | 0.9830307 | 0.007956227
[13 empty] | 728946 | 1.000479 | 0.9866385 | 0.001132929 | 0.9967272 | 0.00579815 | 0.9967324 | 0.005157582 |  |  | 624060 | 0.9906112 | 0.9670213 | 0.00340842 | 0.9939632 | 0.005705757 | 0.9939633 | 0.006697618 | [12 empty] | 1072260 | 1.000224 | 0.8678712 | 0.01258337 | 0.9830442 | 0.01093504 | 0.9830369 | 0.007956093
[13 empty] | 729246 | 0.9995181 | 0.9866385 | 0.001132929 | 0.9967274 | 0.005798151 | 0.9967325 | 0.005157587 |  |  | 624360 | 0.9895322 | 0.9670213 | 0.00340842 | 0.9939686 | 0.005705604 | 0.9939687 | 0.006697441 | [12 empty] | 1072560 | 0.9867961 | 0.8678712 | 0.01258337 | 0.9830504 | 0.01093497 | 0.9830431 | 0.007955959
[13 empty] | 729546 | 1.000479 | 0.9866385 | 0.001132929 | 0.9967275 | 0.005798151 | 0.9967327 | 0.005157592 |  |  | 624660 | 0.9895322 | 0.9670213 | 0.00340842 | 0.9939739 | 0.005705451 | 0.993974 | 0.006697264 | [12 empty] | 1072860 | 0.9957479 | 0.8678712 | 0.01258337 | 0.9830565 | 0.01093489 | 0.9830492 | 0.007955825
[13 empty] | 729846 | 1.000479 | 0.9866385 | 0.001132929 | 0.9967277 | 0.005798152 | 0.9967328 | 0.005157596 |  |  | 624960 | 0.9895322 | 0.9670213 | 0.00340842 | 0.9939792 | 0.005705299 | 0.9939793 | 0.006697088 | [12 empty] | 1073160 | 0.991272 | 0.8678712 | 0.01258337 | 0.9830627 | 0.01093481 | 0.9830554 | 0.007955692
[13 empty] | 730146 | 1.001439 | 0.9866385 | 0.001132929 | 0.9967278 | 0.005798153 | 0.996733 | 0.005157601 |  |  | 625260 | 0.9906112 | 0.9670213 | 0.00340842 | 0.9939846 | 0.005705147 | 0.9939847 | 0.006696912 | [12 empty] | 1073460 | 0.9979859 | 0.8678712 | 0.01258337 | 0.9830688 | 0.01093473 | 0.9830616 | 0.007955559
[13 empty] | 730446 | 0.9995181 | 0.9866385 | 0.001132929 | 0.996728 | 0.005798154 | 0.9967331 | 0.005157606 |  |  | 625560 | 0.9906112 | 0.9670213 | 0.00340842 | 0.9939899 | 0.005704996 | 0.99399 | 0.006696737 | [12 empty] | 1073760 | 1.000224 | 0.8678712 | 0.01258337 | 0.983075 | 0.01093465 | 0.9830677 | 0.007955426
[13 empty] | 730746 | 1.001439 | 0.9866385 | 0.001132929 | 0.9967281 | 0.005798155 | 0.9967333 | 0.00515761 |  |  | 625860 | 0.9884531 | 0.9670213 | 0.00340842 | 0.9939952 | 0.005704845 | 0.9939953 | 0.006696562 | [12 empty] | 1074060 | 0.9979859 | 0.8678712 | 0.01258337 | 0.9830811 | 0.01093457 | 0.9830738 | 0.007955293
[13 empty] | 731046 | 1.000479 | 0.9866385 | 0.001132929 | 0.9967283 | 0.005798156 | 0.9967334 | 0.005157615 |  |  | 626160 | 0.9884531 | 0.9670213 | 0.00340842 | 0.9940005 | 0.005704694 | 0.9940006 | 0.006696387 | [12 empty] | 1074360 | 1.000224 | 0.8678712 | 0.01258337 | 0.9830873 | 0.0109345 | 0.98308 | 0.007955161
[13 empty] | 731346 | 1.000479 | 0.9866385 | 0.001132929 | 0.9967284 | 0.005798157 | 0.9967336 | 0.00515762 |  |  | 626460 | 0.9895322 | 0.9670213 | 0.00340842 | 0.9940058 | 0.005704543 | 0.9940059 | 0.006696213 | [12 empty] | 1074660 | 0.9957479 | 0.8678712 | 0.01258337 | 0.9830934 | 0.01093442 | 0.9830861 | 0.007955029
[13 empty] | 731646 | 1.001439 | 0.9866385 | 0.001132929 | 0.9967286 | 0.005798158 | 0.9967337 | 0.005157624 |  |  | 626760 | 0.9906112 | 0.9670213 | 0.00340842 | 0.9940111 | 0.005704393 | 0.9940112 | 0.00669604 | [12 empty] | 1074960 | 1.000224 | 0.8678712 | 0.01258337 | 0.9830995 | 0.01093434 | 0.9830922 | 0.007954897
[13 empty] | 731946 | 1.001439 | 0.9866385 | 0.001132929 | 0.9967287 | 0.005798158 | 0.9967339 | 0.005157629 |  |  | 627060 | 0.9906112 | 0.9670213 | 0.00340842 | 0.9940163 | 0.005704243 | 0.9940164 | 0.006695866 | [12 empty] | 1075260 | 0.99351 | 0.8678712 | 0.01258337 | 0.9831056 | 0.01093426 | 0.9830983 | 0.007954765
[13 empty] | 732246 | 1.001439 | 0.9866385 | 0.001132929 | 0.9967289 | 0.005798159 | 0.996734 | 0.005157634 |  |  | 627360 | 0.9895322 | 0.9670213 | 0.00340842 | 0.9940216 | 0.005704094 | 0.9940217 | 0.006695693 | [12 empty] | 1075560 | 0.991272 | 0.8678712 | 0.01258337 | 0.9831117 | 0.01093419 | 0.9831044 | 0.007954634
[13 empty] | 732546 | 1.001439 | 0.9866385 | 0.001132929 | 0.996729 | 0.00579816 | 0.9967342 | 0.005157638 |  |  | 627660 | 0.9906112 | 0.9670213 | 0.00340842 | 0.9940268 | 0.005703945 | 0.994027 | 0.006695521 | [12 empty] | 1075860 | 0.9979859 | 0.8678712 | 0.01258337 | 0.9831178 | 0.01093411 | 0.9831105 | 0.007954503
[13 empty] | 732846 | 1.001439 | 0.9866385 | 0.001132929 | 0.9967292 | 0.005798161 | 0.9967343 | 0.005157643 |  |  | 627960 | 0.9895322 | 0.9670213 | 0.00340842 | 0.9940321 | 0.005703796 | 0.9940322 | 0.006695349 | [12 empty] | 1076160 | 0.991272 | 0.8678712 | 0.01258337 | 0.9831239 | 0.01093403 | 0.9831166 | 0.007954372
[13 empty] | 733146 | 0.9995181 | 0.9866385 | 0.001132929 | 0.9967293 | 0.005798162 | 0.9967345 | 0.005157647 |  |  | 628260 | 0.9906112 | 0.9670213 | 0.00340842 | 0.9940373 | 0.005703648 | 0.9940375 | 0.006695177 | [12 empty] | 1076460 | 0.9957479 | 0.8678712 | 0.01258337 | 0.98313 | 0.01093396 | 0.9831227 | 0.007954241
[13 empty] | 733446 | 1.000479 | 0.9866385 | 0.001132929 | 0.9967295 | 0.005798163 | 0.9967346 | 0.005157652 |  |  | 628560 | 0.9906112 | 0.9670213 | 0.00340842 | 0.9940426 | 0.0057035 | 0.9940427 | 0.006695006 | [12 empty] | 1076760 | 0.9979859 | 0.8678712 | 0.01258337 | 0.9831361 | 0.01093388 | 0.9831287 | 0.00795411
[13 empty] | 733746 | 1.001439 | 0.9866385 | 0.001132929 | 0.9967296 | 0.005798164 | 0.9967348 | 0.005157657 |  |  | 628860 | 0.9906112 | 0.9670213 | 0.00340842 | 0.9940478 | 0.005703353 | 0.9940479 | 0.006694836 | [12 empty] | 1077060 | 1.000224 | 0.8678712 | 0.01258337 | 0.9831421 | 0.0109338 | 0.9831348 | 0.00795398
[13 empty] | 734046 | 1.001439 | 0.9866385 | 0.001132929 | 0.9967298 | 0.005798165 | 0.9967349 | 0.005157661 |  |  | 629160 | 0.9906112 | 0.9670213 | 0.00340842 | 0.994053 | 0.005703205 | 0.9940531 | 0.006694665 | [12 empty] | 1077360 | 0.9979859 | 0.8678712 | 0.01258337 | 0.9831482 | 0.01093373 | 0.9831408 | 0.00795385
[13 empty] | 734346 | 1.000479 | 0.9866385 | 0.001132929 | 0.9967299 | 0.005798166 | 0.9967351 | 0.005157666 |  |  | 629460 | 0.9906112 | 0.9670213 | 0.00340842 | 0.9940582 | 0.005703059 | 0.9940583 | 0.006694495 | [12 empty] | 1077660 | 0.9957479 | 0.8678712 | 0.01258337 | 0.9831542 | 0.01093365 | 0.9831469 | 0.00795372
[13 empty] | 734646 | 1.001439 | 0.9866385 | 0.001132929 | 0.9967301 | 0.005798167 | 0.9967352 | 0.005157671 |  |  | 629760 | 0.9906112 | 0.9670213 | 0.00340842 | 0.9940634 | 0.005702912 | 0.9940635 | 0.006694326 | [12 empty] | 1077960 | 0.9957479 | 0.8678712 | 0.01258337 | 0.9831603 | 0.01093358 | 0.9831529 | 0.007953591
[13 empty] | 734946 | 0.9995181 | 0.9866385 | 0.001132929 | 0.9967302 | 0.005798168 | 0.9967354 | 0.005157675 |  |  | 630060 | 0.9906112 | 0.9670213 | 0.00340842 | 0.9940686 | 0.005702766 | 0.9940687 | 0.006694157 | [12 empty] | 1078260 | 0.991272 | 0.8678712 | 0.01258337 | 0.9831663 | 0.0109335 | 0.983159 | 0.007953461
[13 empty] | 735246 | 0.9995181 | 0.9866385 | 0.001132929 | 0.9967303 | 0.005798169 | 0.9967355 | 0.00515768 |  |  | 630360 | 0.9884531 | 0.9670213 | 0.00340842 | 0.9940738 | 0.00570262 | 0.9940739 | 0.006693988 | [12 empty] | 1078560 | 0.99351 | 0.8678712 | 0.01258337 | 0.9831724 | 0.01093343 | 0.983165 | 0.007953332
[13 empty] | 735546 | 1.000479 | 0.9866385 | 0.001132929 | 0.9967305 | 0.00579817 | 0.9967357 | 0.005157684 |  |  | 630660 | 0.9895322 | 0.9670213 | 0.00340842 | 0.994079 | 0.005702475 | 0.9940791 | 0.00669382 | [12 empty] | 1078860 | 0.9979859 | 0.8678712 | 0.01258337 | 0.9831784 | 0.01093335 | 0.983171 | 0.007953203
[13 empty] | 735846 | 1.000479 | 0.9866385 | 0.001132929 | 0.9967306 | 0.005798171 | 0.9967358 | 0.005157689 |  |  | 630960 | 0.9895322 | 0.9670213 | 0.00340842 | 0.9940841 | 0.00570233 | 0.9940842 | 0.006693652 | [12 empty] | 1079160 | 0.9979859 | 0.8678712 | 0.01258337 | 0.9831844 | 0.01093328 | 0.9831771 | 0.007953075
[13 empty] | 736146 | 1.000479 | 0.9866385 | 0.001132929 | 0.9967308 | 0.005798172 | 0.9967359 | 0.005157693 |  |  | 631260 | 0.9906112 | 0.9670213 | 0.00340842 | 0.9940893 | 0.005702185 | 0.9940894 | 0.006693484 | [12 empty] | 1079460 | 1.002462 | 0.8678712 | 0.01258337 | 0.9831904 | 0.0109332 | 0.9831831 | 0.007952946
[13 empty] | 736446 | 1.001439 | 0.9866385 | 0.001132929 | 0.9967309 | 0.005798173 | 0.9967361 | 0.005157698 |  |  | 631560 | 0.9895322 | 0.9670213 | 0.00340842 | 0.9940944 | 0.00570204 | 0.9940945 | 0.006693317 | [12 empty] | 1079760 | 0.9979859 | 0.8678712 | 0.01258337 | 0.9831964 | 0.01093313 | 0.9831891 | 0.007952818
[13 empty] | 736746 | 0.9985577 | 0.9866385 | 0.001132929 | 0.9967311 | 0.005798174 | 0.9967362 | 0.005157703 |  |  | 631860 | 0.9906112 | 0.9670213 | 0.00340842 | 0.9940996 | 0.005701896 | 0.9940997 | 0.006693151 | [12 empty] | 1080060 | 1.000224 | 0.8678712 | 0.01258337 | 0.9832024 | 0.01093305 | 0.9831951 | 0.00795269
[13 empty] | 737046 | 0.9995181 | 0.9866385 | 0.001132929 | 0.9967312 | 0.005798175 | 0.9967364 | 0.005157707 |  |  | 632160 | 0.9906112 | 0.9670213 | 0.00340842 | 0.9941047 | 0.005701753 | 0.9941048 | 0.006692984 | [12 empty] | 1080360 | 1.000224 | 0.8678712 | 0.01258337 | 0.9832084 | 0.01093298 | 0.983201 | 0.007952563
[13 empty] | 737346 | 1.001439 | 0.9866385 | 0.001132929 | 0.9967313 | 0.005798176 | 0.9967365 | 0.005157712 |  |  | 632460 | 0.9906112 | 0.9670213 | 0.00340842 | 0.9941098 | 0.005701609 | 0.9941099 | 0.006692819 | [12 empty] | 1080660 | 1.000224 | 0.8678712 | 0.01258337 | 0.9832144 | 0.0109329 | 0.983207 | 0.007952435
[13 empty] | 737646 | 1.001439 | 0.9866385 | 0.001132929 | 0.9967315 | 0.005798178 | 0.9967367 | 0.005157716 |  |  | 632760 | 0.9916902 | 0.9670213 | 0.00340842 | 0.9941149 | 0.005701466 | 0.9941151 | 0.006692653 | [12 empty] | 1080960 | 0.9957479 | 0.8678712 | 0.01258337 | 0.9832204 | 0.01093283 | 0.983213 | 0.007952308
[13 empty] | 737946 | 1.001439 | 0.9866385 | 0.001132929 | 0.9967316 | 0.005798179 | 0.9967368 | 0.005157721 |  |  | 633060 | 0.9884531 | 0.9670213 | 0.00340842 | 0.99412 | 0.005701324 | 0.9941202 | 0.006692488 | [12 empty] | 1081260 | 0.9890341 | 0.8678712 | 0.01258337 | 0.9832264 | 0.01093276 | 0.983219 | 0.007952181
[13 empty] | 738246 | 1.000479 | 0.9866385 | 0.001132929 | 0.9967318 | 0.00579818 | 0.9967369 | 0.005157725 |  |  | 633360 | 0.9906112 | 0.9670213 | 0.00340842 | 0.9941251 | 0.005701181 | 0.9941253 | 0.006692324 | [12 empty] | 1081560 | 0.9957479 | 0.8678712 | 0.01258337 | 0.9832323 | 0.01093268 | 0.9832249 | 0.007952054
[13 empty] | 738546 | 0.9995181 | 0.9866385 | 0.001132929 | 0.9967319 | 0.005798181 | 0.9967371 | 0.00515773 |  |  | 633660 | 0.9906112 | 0.9670213 | 0.00340842 | 0.9941302 | 0.005701039 | 0.9941303 | 0.006692159 | [12 empty] | 1081860 | 1.000224 | 0.8678712 | 0.01258337 | 0.9832383 | 0.01093261 | 0.9832309 | 0.007951927
[13 empty] | 738846 | 0.9995181 | 0.9866385 | 0.001132929 | 0.9967321 | 0.005798182 | 0.9967372 | 0.005157734 |  |  | 633960 | 0.9906112 | 0.9670213 | 0.00340842 | 0.9941353 | 0.005700898 | 0.9941354 | 0.006691996 | [12 empty] | 1082160 | 0.9979859 | 0.8678712 | 0.01258337 | 0.9832442 | 0.01093253 | 0.9832368 | 0.007951801
[13 empty] | 739146 | 0.9995181 | 0.9866385 | 0.001132929 | 0.9967322 | 0.005798183 | 0.9967374 | 0.005157739 |  |  | 634260 | 0.9916902 | 0.9670213 | 0.00340842 | 0.9941404 | 0.005700757 | 0.9941405 | 0.006691832 | [12 empty] | 1082460 | 1.0047 | 0.8678712 | 0.01258337 | 0.9832502 | 0.01093246 | 0.9832428 | 0.007951675
[13 empty] | 739446 | 1.000479 | 0.9866385 | 0.001132929 | 0.9967323 | 0.005798184 | 0.9967375 | 0.005157743 |  |  | 634560 | 0.9916902 | 0.9670213 | 0.00340842 | 0.9941454 | 0.005700616 | 0.9941456 | 0.006691669 | [12 empty] | 1082760 | 0.9957479 | 0.8678712 | 0.01258337 | 0.9832561 | 0.01093239 | 0.9832487 | 0.007951549
[13 empty] | 739746 | 1.000479 | 0.9866385 | 0.001132929 | 0.9967325 | 0.005798185 | 0.9967377 | 0.005157748 |  |  | 634860 | 0.9916902 | 0.9670213 | 0.00340842 | 0.9941505 | 0.005700475 | 0.9941506 | 0.006691506 | [12 empty] | 1083060 | 1.000224 | 0.8678712 | 0.01258337 | 0.9832621 | 0.01093232 | 0.9832546 | 0.007951424
[13 empty] | 740046 | 1.002399 | 0.9866385 | 0.001132929 | 0.9967326 | 0.005798186 | 0.9967378 | 0.005157752 |  |  | 635160 | 0.9906112 | 0.9670213 | 0.00340842 | 0.9941555 | 0.005700335 | 0.9941557 | 0.006691344 | [12 empty] | 1083360 | 1.000224 | 0.8678712 | 0.01258337 | 0.983268 | 0.01093224 | 0.9832606 | 0.007951298
[13 empty] | 740346 | 1.001439 | 0.9866385 | 0.001132929 | 0.9967328 | 0.005798187 | 0.9967379 | 0.005157757 |  |  | 635460 | 0.9916902 | 0.9670213 | 0.00340842 | 0.9941606 | 0.005700195 | 0.9941607 | 0.006691182 | [12 empty] | 1083660 | 0.9890341 | 0.8678712 | 0.01258337 | 0.9832739 | 0.01093217 | 0.9832665 | 0.007951173
[13 empty] | 740646 | 1.000479 | 0.9866385 | 0.001132929 | 0.9967329 | 0.005798189 | 0.9967381 | 0.005157761 |  |  | 635760 | 0.9895322 | 0.9670213 | 0.00340842 | 0.9941656 | 0.005700055 | 0.9941657 | 0.006691021 | [12 empty] | 1083960 | 0.9979859 | 0.8678712 | 0.01258337 | 0.9832798 | 0.0109321 | 0.9832724 | 0.007951048
[13 empty] | 740946 | 1.001439 | 0.9866385 | 0.001132929 | 0.996733 | 0.00579819 | 0.9967382 | 0.005157766 |  |  | 636060 | 0.9916902 | 0.9670213 | 0.00340842 | 0.9941706 | 0.005699916 | 0.9941708 | 0.00669086 | [12 empty] | 1084260 | 1.0047 | 0.8678712 | 0.01258337 | 0.9832857 | 0.01093203 | 0.9832783 | 0.007950923
[13 empty] | 741246 | 0.9985577 | 0.9866385 | 0.001132929 | 0.9967332 | 0.005798191 | 0.9967384 | 0.00515777 |  |  | 636360 | 0.9906112 | 0.9670213 | 0.00340842 | 0.9941756 | 0.005699777 | 0.9941758 | 0.006690699 | [12 empty] | 1084560 | 0.9979859 | 0.8678712 | 0.01258337 | 0.9832916 | 0.01093195 | 0.9832842 | 0.007950799
[13 empty] | 741546 | 0.9995181 | 0.9866385 | 0.001132929 | 0.9967333 | 0.005798192 | 0.9967385 | 0.005157775 |  |  | 636660 | 0.9906112 | 0.9670213 | 0.00340842 | 0.9941807 | 0.005699639 | 0.9941808 | 0.006690539 | [12 empty] | 1084860 | 0.9979859 | 0.8678712 | 0.01258337 | 0.9832975 | 0.01093188 | 0.9832901 | 0.007950674
[13 empty] | 741846 | 0.9995181 | 0.9866385 | 0.001132929 | 0.9967334 | 0.005798193 | 0.9967386 | 0.005157779 |  |  | 636960 | 0.9906112 | 0.9670213 | 0.00340842 | 0.9941857 | 0.005699501 | 0.9941858 | 0.006690379 | [12 empty] | 1085160 | 1.0047 | 0.8678712 | 0.01258337 | 0.9833034 | 0.01093181 | 0.9832959 | 0.00795055
[13 empty] | 742146 | 1.000479 | 0.9866385 | 0.001132929 | 0.9967336 | 0.005798194 | 0.9967388 | 0.005157784 |  |  | 637260 | 0.9916902 | 0.9670213 | 0.00340842 | 0.9941906 | 0.005699363 | 0.9941908 | 0.00669022 | [12 empty] | 1085460 | 0.9957479 | 0.8678712 | 0.01258337 | 0.9833093 | 0.01093174 | 0.9833018 | 0.007950427
[13 empty] | 742446 | 1.001439 | 0.9866385 | 0.001132929 | 0.9967337 | 0.005798196 | 0.9967389 | 0.005157788 |  |  | 637560 | 0.9927692 | 0.9670213 | 0.00340842 | 0.9941956 | 0.005699225 | 0.9941958 | 0.006690061 | [12 empty] | 1085760 | 0.9957479 | 0.8678712 | 0.01258337 | 0.9833151 | 0.01093167 | 0.9833077 | 0.007950303
[13 empty] | 742746 | 1.000479 | 0.9866385 | 0.001132929 | 0.9967339 | 0.005798197 | 0.996739 | 0.005157793 |  |  | 637860 | 0.9938482 | 0.9670213 | 0.00340842 | 0.9942006 | 0.005699088 | 0.9942008 | 0.006689902 | [12 empty] | 1086060 | 0.9890341 | 0.8678712 | 0.01258337 | 0.983321 | 0.01093159 | 0.9833135 | 0.00795018
[13 empty] | 743046 | 0.9995181 | 0.9866385 | 0.001132929 | 0.996734 | 0.005798198 | 0.9967392 | 0.005157797 |  |  | 638160 | 0.9916902 | 0.9670213 | 0.00340842 | 0.9942056 | 0.005698951 | 0.9942057 | 0.006689744 | [12 empty] | 1086360 | 0.9979859 | 0.8678712 | 0.01258337 | 0.9833269 | 0.01093152 | 0.9833194 | 0.007950056
[13 empty] | 743346 | 1.000479 | 0.9866385 | 0.001132929 | 0.9967341 | 0.005798199 | 0.9967393 | 0.005157801 |  |  | 638460 | 0.9895322 | 0.9670213 | 0.00340842 | 0.9942105 | 0.005698815 | 0.9942107 | 0.006689586 | [12 empty] | 1086660 | 0.9979859 | 0.8678712 | 0.01258337 | 0.9833327 | 0.01093145 | 0.9833252 | 0.007949933
[13 empty] | 743646 | 1.001439 | 0.9866385 | 0.001132929 | 0.9967343 | 0.0057982 | 0.9967395 | 0.005157806 |  |  | 638760 | 0.9906112 | 0.9670213 | 0.00340842 | 0.9942155 | 0.005698679 | 0.9942156 | 0.006689428 | [12 empty] | 1086960 | 1.002462 | 0.8678712 | 0.01258337 | 0.9833386 | 0.01093138 | 0.9833311 | 0.007949811
[13 empty] | 743946 | 1.002399 | 0.9866385 | 0.001132929 | 0.9967344 | 0.005798202 | 0.9967396 | 0.00515781 |  |  | 639060 | 0.9906112 | 0.9670213 | 0.00340842 | 0.9942204 | 0.005698543 | 0.9942206 | 0.006689271 | [12 empty] | 1087260 | 1.006938 | 0.8678712 | 0.01258337 | 0.9833444 | 0.01093131 | 0.9833369 | 0.007949688
[13 empty] | 744246 | 1.000479 | 0.9866385 | 0.001132929 | 0.9967345 | 0.005798203 | 0.9967397 | 0.005157815 |  |  | 639360 | 0.9906112 | 0.9670213 | 0.00340842 | 0.9942254 | 0.005698407 | 0.9942255 | 0.006689115 | [12 empty] | 1087560 | 1.000224 | 0.8678712 | 0.01258337 | 0.9833502 | 0.01093124 | 0.9833427 | 0.007949566
[13 empty] | 744546 | 1.000479 | 0.9866385 | 0.001132929 | 0.9967347 | 0.005798204 | 0.9967399 | 0.005157819 |  |  | 639660 | 0.9906112 | 0.9670213 | 0.00340842 | 0.9942303 | 0.005698272 | 0.9942304 | 0.006688958 | [12 empty] | 1087860 | 0.99351 | 0.8678712 | 0.01258337 | 0.983356 | 0.01093117 | 0.9833486 | 0.007949444
[13 empty] | 744846 | 1.001439 | 0.9866385 | 0.001132929 | 0.9967348 | 0.005798205 | 0.99674 | 0.005157824 |  |  | 639960 | 0.9916902 | 0.9670213 | 0.00340842 | 0.9942352 | 0.005698137 | 0.9942354 | 0.006688802 | [12 empty] | 1088160 | 1.000224 | 0.8678712 | 0.01258337 | 0.9833619 | 0.0109311 | 0.9833544 | 0.007949322
[13 empty] | 745146 | 0.9995181 | 0.9866385 | 0.001132929 | 0.9967349 | 0.005798207 | 0.9967401 | 0.005157828 |  |  | 640260 | 0.9916902 | 0.9670213 | 0.00340842 | 0.9942401 | 0.005698003 | 0.9942403 | 0.006688647 | [12 empty] | 1088460 | 1.002462 | 0.8678712 | 0.01258337 | 0.9833677 | 0.01093103 | 0.9833602 | 0.0079492
[13 empty] | 745446 | 1.000479 | 0.9866385 | 0.001132929 | 0.9967351 | 0.005798208 | 0.9967403 | 0.005157832 |  |  | 640560 | 0.9916902 | 0.9670213 | 0.00340842 | 0.994245 | 0.005697869 | 0.9942452 | 0.006688492 | [12 empty] | 1088760 | 0.9979859 | 0.8678712 | 0.01258337 | 0.9833735 | 0.01093096 | 0.983366 | 0.007949079
[13 empty] | 745746 | 1.000479 | 0.9866385 | 0.001132929 | 0.9967352 | 0.005798209 | 0.9967404 | 0.005157837 |  |  | 640860 | 0.9916902 | 0.9670213 | 0.00340842 | 0.9942499 | 0.005697735 | 0.9942501 | 0.006688337 | [12 empty] | 1089060 | 0.9979859 | 0.8678712 | 0.01258337 | 0.9833793 | 0.01093089 | 0.9833718 | 0.007948958
[13 empty] | 746046 | 1.000479 | 0.9866385 | 0.001132929 | 0.9967353 | 0.00579821 | 0.9967405 | 0.005157841 |  |  | 641160 | 0.9916902 | 0.9670213 | 0.00340842 | 0.9942548 | 0.005697601 | 0.994255 | 0.006688182 | [12 empty] | 1089360 | 0.99351 | 0.8678712 | 0.01258337 | 0.9833851 | 0.01093082 | 0.9833776 | 0.007948837
[13 empty] | 746346 | 1.000479 | 0.9866385 | 0.001132929 | 0.9967355 | 0.005798212 | 0.9967407 | 0.005157845 |  |  | 641460 | 0.9895322 | 0.9670213 | 0.00340842 | 0.9942597 | 0.005697468 | 0.9942598 | 0.006688028 | [12 empty] | 1089660 | 0.9957479 | 0.8678712 | 0.01258337 | 0.9833908 | 0.01093075 | 0.9833833 | 0.007948716
[13 empty] | 746646 | 1.002399 | 0.9866385 | 0.001132929 | 0.9967356 | 0.005798213 | 0.9967408 | 0.00515785 |  |  | 641760 | 0.9906112 | 0.9670213 | 0.00340842 | 0.9942646 | 0.005697335 | 0.9942647 | 0.006687875 | [12 empty] | 1089960 | 1.011414 | 0.8678712 | 0.01258337 | 0.9833966 | 0.01093068 | 0.9833891 | 0.007948596
[13 empty] | 746946 | 1.000479 | 0.9866385 | 0.001132929 | 0.9967357 | 0.005798214 | 0.9967409 | 0.005157854 |  |  | 642060 | 0.9916902 | 0.9670213 | 0.00340842 | 0.9942694 | 0.005697203 | 0.9942696 | 0.006687722 | [12 empty] | 1090260 | 1.0047 | 0.8678712 | 0.01258337 | 0.9834024 | 0.01093061 | 0.9833949 | 0.007948475
[13 empty] | 747246 | 1.001439 | 0.9866385 | 0.001132929 | 0.9967358 | 0.005798215 | 0.9967411 | 0.005157859 |  |  | 642360 | 0.9916902 | 0.9670213 | 0.00340842 | 0.9942743 | 0.005697071 | 0.9942744 | 0.006687569 | [12 empty] | 1090560 | 0.991272 | 0.8678712 | 0.01258337 | 0.9834082 | 0.01093054 | 0.9834006 | 0.007948355
[13 empty] | 747546 | 1.001439 | 0.9866385 | 0.001132929 | 0.996736 | 0.005798217 | 0.9967412 | 0.005157863 |  |  | 642660 | 0.9906112 | 0.9670213 | 0.00340842 | 0.9942791 | 0.005696939 | 0.9942793 | 0.006687416 | [12 empty] | 1090860 | 1.002462 | 0.8678712 | 0.01258337 | 0.9834139 | 0.01093047 | 0.9834064 | 0.007948236
[13 empty] | 747846 | 1.002399 | 0.9866385 | 0.001132929 | 0.9967361 | 0.005798218 | 0.9967413 | 0.005157867 |  |  | 642960 | 0.9906112 | 0.9670213 | 0.00340842 | 0.994284 | 0.005696807 | 0.9942841 | 0.006687264 | [12 empty] | 1091160 | 0.9979859 | 0.8678712 | 0.01258337 | 0.9834197 | 0.0109304 | 0.9834121 | 0.007948116
[13 empty] | 748146 | 1.001439 | 0.9866385 | 0.001132929 | 0.9967362 | 0.005798219 | 0.9967414 | 0.005157872 |  |  | 643260 | 0.9906112 | 0.9670213 | 0.00340842 | 0.9942888 | 0.005696676 | 0.994289 | 0.006687112 | [12 empty] | 1091460 | 0.9957479 | 0.8678712 | 0.01258337 | 0.9834254 | 0.01093034 | 0.9834179 | 0.007947997
[13 empty] | 748446 | 1.002399 | 0.9866385 | 0.001132929 | 0.9967364 | 0.005798221 | 0.9967416 | 0.005157876 |  |  | 643560 | 0.9895322 | 0.9670213 | 0.00340842 | 0.9942936 | 0.005696545 | 0.9942938 | 0.006686961 | [12 empty] | 1091760 | 1.0047 | 0.8678712 | 0.01258337 | 0.9834311 | 0.01093027 | 0.9834236 | 0.007947877
[13 empty] | 748746 | 1.000479 | 0.9866385 | 0.001132929 | 0.9967365 | 0.005798222 | 0.9967417 | 0.00515788 |  |  | 643860 | 0.9895322 | 0.9670213 | 0.00340842 | 0.9942984 | 0.005696414 | 0.9942986 | 0.00668681 | [12 empty] | 1092060 | 0.991272 | 0.8678712 | 0.01258337 | 0.9834369 | 0.0109302 | 0.9834293 | 0.007947758
[13 empty] | 749046 | 1.000479 | 0.9866385 | 0.001132929 | 0.9967366 | 0.005798223 | 0.9967418 | 0.005157885 |  |  | 644160 | 0.9916902 | 0.9670213 | 0.00340842 | 0.9943032 | 0.005696284 | 0.9943034 | 0.006686659 | [12 empty] | 1092360 | 0.9979859 | 0.8678712 | 0.01258337 | 0.9834426 | 0.01093013 | 0.9834351 | 0.00794764
[13 empty] | 749346 | 1.000479 | 0.9866385 | 0.001132929 | 0.9967368 | 0.005798224 | 0.996742 | 0.005157889 |  |  | 644460 | 0.9916902 | 0.9670213 | 0.00340842 | 0.994308 | 0.005696154 | 0.9943082 | 0.006686509 | [12 empty] | 1092660 | 0.9957479 | 0.8678712 | 0.01258337 | 0.9834483 | 0.01093006 | 0.9834408 | 0.007947521
[13 empty] | 749646 | 1.000479 | 0.9866385 | 0.001132929 | 0.9967369 | 0.005798226 | 0.9967421 | 0.005157893 |  |  | 644760 | 0.9895322 | 0.9670213 | 0.00340842 | 0.9943128 | 0.005696025 | 0.994313 | 0.006686359 | [12 empty] | 1092960 | 0.9957479 | 0.8678712 | 0.01258337 | 0.983454 | 0.01093 | 0.9834465 | 0.007947403
[13 empty] | 749946 | 1.000479 | 0.9866385 | 0.001132929 | 0.996737 | 0.005798227 | 0.9967422 | 0.005157897 |  |  | 645060 | 0.9906112 | 0.9670213 | 0.00340842 | 0.9943176 | 0.005695896 | 0.9943178 | 0.00668621 | [12 empty] | 1093260 | 1.000224 | 0.8678712 | 0.01258337 | 0.9834597 | 0.01092993 | 0.9834522 | 0.007947285
[13 empty] | 750246 | 1.001439 | 0.9866385 | 0.001132929 | 0.9967371 | 0.005798228 | 0.9967423 | 0.005157902 |  |  | 645360 | 0.9916902 | 0.9670213 | 0.00340842 | 0.9943224 | 0.005695767 | 0.9943226 | 0.006686061 | [12 empty] | 1093560 | 1.000224 | 0.8678712 | 0.01258337 | 0.9834654 | 0.01092986 | 0.9834579 | 0.007947167
[13 empty] | 750546 | 1.000479 | 0.9866385 | 0.001132929 | 0.9967373 | 0.00579823 | 0.9967425 | 0.005157906 |  |  | 645660 | 0.9906112 | 0.9670213 | 0.00340842 | 0.9943272 | 0.005695638 | 0.9943273 | 0.006685912 | [12 empty] | 1093860 | 0.9979859 | 0.8678712 | 0.01258337 | 0.9834711 | 0.01092979 | 0.9834636 | 0.007947049
[13 empty] | 750846 | 1.000479 | 0.9866385 | 0.001132929 | 0.9967374 | 0.005798231 | 0.9967426 | 0.00515791 |  |  | 645960 | 0.9927692 | 0.9670213 | 0.00340842 | 0.9943319 | 0.00569551 | 0.9943321 | 0.006685764 | [12 empty] | 1094160 | 0.99351 | 0.8678712 | 0.01258337 | 0.9834768 | 0.01092973 | 0.9834693 | 0.007946932
[13 empty] | 751146 | 1.000479 | 0.9866385 | 0.001132929 | 0.9967375 | 0.005798232 | 0.9967427 | 0.005157915 |  |  | 646260 | 0.9916902 | 0.9670213 | 0.00340842 | 0.9943367 | 0.005695382 | 0.9943369 | 0.006685616 | [12 empty] | 1094460 | 0.9979859 | 0.8678712 | 0.01258337 | 0.9834825 | 0.01092966 | 0.9834749 | 0.007946814
[13 empty] | 751446 | 1.000479 | 0.9866385 | 0.001132929 | 0.9967376 | 0.005798234 | 0.9967429 | 0.005157919 |  |  | 646560 | 0.9916902 | 0.9670213 | 0.00340842 | 0.9943414 | 0.005695254 | 0.9943416 | 0.006685468 | [12 empty] | 1094760 | 1.002462 | 0.8678712 | 0.01258337 | 0.9834882 | 0.01092959 | 0.9834806 | 0.007946697
[13 empty] | 751746 | 1.001439 | 0.9866385 | 0.001132929 | 0.9967378 | 0.005798235 | 0.996743 | 0.005157923 |  |  | 646860 | 0.9916902 | 0.9670213 | 0.00340842 | 0.9943462 | 0.005695127 | 0.9943464 | 0.006685321 | [12 empty] | 1095060 | 0.99351 | 0.8678712 | 0.01258337 | 0.9834938 | 0.01092952 | 0.9834863 | 0.00794658
[13 empty] | 752046 | 1.001439 | 0.9866385 | 0.001132929 | 0.9967379 | 0.005798236 | 0.9967431 | 0.005157927 |  |  | 647160 | 0.9916902 | 0.9670213 | 0.00340842 | 0.9943509 | 0.005695 | 0.9943511 | 0.006685174 | [12 empty] | 1095360 | 1.0047 | 0.8678712 | 0.01258337 | 0.9834995 | 0.01092946 | 0.9834919 | 0.007946464
[13 empty] | 752346 | 1.001439 | 0.9866385 | 0.001132929 | 0.996738 | 0.005798238 | 0.9967432 | 0.005157932 |  |  | 647460 | 0.9916902 | 0.9670213 | 0.00340842 | 0.9943556 | 0.005694873 | 0.9943558 | 0.006685028 | [12 empty] | 1095660 | 0.99351 | 0.8678712 | 0.01258337 | 0.9835051 | 0.01092939 | 0.9834976 | 0.007946347
[13 empty] | 752646 | 1.000479 | 0.9866385 | 0.001132929 | 0.9967381 | 0.005798239 | 0.9967434 | 0.005157936 |  |  | 647760 | 0.9906112 | 0.9670213 | 0.00340842 | 0.9943604 | 0.005694747 | 0.9943605 | 0.006684881 | [12 empty] | 1095960 | 0.9979859 | 0.8678712 | 0.01258337 | 0.9835108 | 0.01092932 | 0.9835032 | 0.007946231
[13 empty] | 752946 | 1.001439 | 0.9866385 | 0.001132929 | 0.9967383 | 0.005798241 | 0.9967435 | 0.00515794 |  |  | 648060 | 0.9916902 | 0.9670213 | 0.00340842 | 0.9943651 | 0.005694621 | 0.9943652 | 0.006684736 | [12 empty] | 1096260 | 1.000224 | 0.8678712 | 0.01258337 | 0.9835164 | 0.01092926 | 0.9835088 | 0.007946115
[13 empty] | 753246 | 0.9995181 | 0.9866385 | 0.001132929 | 0.9967384 | 0.005798242 | 0.9967436 | 0.005157944 |  |  | 648360 | 0.9927692 | 0.9670213 | 0.00340842 | 0.9943698 | 0.005694495 | 0.9943699 | 0.00668459 | [12 empty] | 1096560 | 1.000224 | 0.8678712 | 0.01258337 | 0.9835221 | 0.01092919 | 0.9835145 | 0.007946
[13 empty] | 753546 | 0.9995181 | 0.9866385 | 0.001132929 | 0.9967385 | 0.005798243 | 0.9967437 | 0.005157949 |  |  | 648660 | 0.9916902 | 0.9670213 | 0.00340842 | 0.9943745 | 0.005694369 | 0.9943746 | 0.006684445 | [12 empty] | 1096860 | 1.000224 | 0.8678712 | 0.01258337 | 0.9835277 | 0.01092913 | 0.9835201 | 0.007945884
[13 empty] | 753846 | 1.001439 | 0.9866385 | 0.001132929 | 0.9967386 | 0.005798245 | 0.9967439 | 0.005157953 |  |  | 648960 | 0.9916902 | 0.9670213 | 0.00340842 | 0.9943791 | 0.005694244 | 0.9943793 | 0.006684301 | [12 empty] | 1097160 | 0.99351 | 0.8678712 | 0.01258337 | 0.9835333 | 0.01092906 | 0.9835257 | 0.007945769
[13 empty] | 754146 | 1.000479 | 0.9866385 | 0.001132929 | 0.9967388 | 0.005798246 | 0.996744 | 0.005157957 |  |  | 649260 | 0.9906112 | 0.9670213 | 0.00340842 | 0.9943838 | 0.005694119 | 0.994384 | 0.006684156 | [12 empty] | 1097460 | 0.9979859 | 0.8678712 | 0.01258337 | 0.9835389 | 0.01092899 | 0.9835313 | 0.007945654
[13 empty] | 754446 | 0.9995181 | 0.9866385 | 0.001132929 | 0.9967389 | 0.005798248 | 0.9967441 | 0.005157961 |  |  | 649560 | 0.9916902 | 0.9670213 | 0.00340842 | 0.9943885 | 0.005693995 | 0.9943887 | 0.006684012 | [12 empty] | 1097760 | 1.000224 | 0.8678712 | 0.01258337 | 0.9835445 | 0.01092893 | 0.9835369 | 0.007945539
[13 empty] | 754746 | 1.000479 | 0.9866385 | 0.001132929 | 0.996739 | 0.005798249 | 0.9967442 | 0.005157965 |  |  | 649860 | 0.9916902 | 0.9670213 | 0.00340842 | 0.9943932 | 0.005693871 | 0.9943933 | 0.006683869 | [12 empty] | 1098060 | 1.002462 | 0.8678712 | 0.01258337 | 0.9835501 | 0.01092886 | 0.9835425 | 0.007945424
[13 empty] | 755046 | 1.001439 | 0.9866385 | 0.001132929 | 0.9967391 | 0.00579825 | 0.9967444 | 0.00515797 |  |  | 650160 | 0.9916902 | 0.9670213 | 0.00340842 | 0.9943978 | 0.005693747 | 0.994398 | 0.006683726 | [12 empty] | 1098360 | 1.002462 | 0.8678712 | 0.01258337 | 0.9835557 | 0.0109288 | 0.9835481 | 0.007945309
[13 empty] | 755346 | 1.001439 | 0.9866385 | 0.001132929 | 0.9967392 | 0.005798252 | 0.9967445 | 0.005157974 |  |  | 650460 | 0.9927692 | 0.9670213 | 0.00340842 | 0.9944025 | 0.005693623 | 0.9944026 | 0.006683583 | [12 empty] | 1098660 | 1.000224 | 0.8678712 | 0.01258337 | 0.9835613 | 0.01092873 | 0.9835537 | 0.007945195
[13 empty] | 755646 | 1.001439 | 0.9866385 | 0.001132929 | 0.9967394 | 0.005798253 | 0.9967446 | 0.005157978 |  |  | 650760 | 0.9906112 | 0.9670213 | 0.00340842 | 0.9944071 | 0.0056935 | 0.9944073 | 0.00668344 | [12 empty] | 1098960 | 0.9979859 | 0.8678712 | 0.01258337 | 0.9835669 | 0.01092867 | 0.9835593 | 0.007945081
[13 empty] | 755946 | 1.001439 | 0.9866385 | 0.001132929 | 0.9967395 | 0.005798255 | 0.9967447 | 0.005157982 |  |  | 651060 | 0.9895322 | 0.9670213 | 0.00340842 | 0.9944117 | 0.005693377 | 0.9944119 | 0.006683298 | [12 empty] | 1099260 | 1.000224 | 0.8678712 | 0.01258337 | 0.9835725 | 0.0109286 | 0.9835649 | 0.007944967
[13 empty] | 756246 | 1.000479 | 0.9866385 | 0.001132929 | 0.9967396 | 0.005798256 | 0.9967448 | 0.005157986 |  |  | 651360 | 0.9906112 | 0.9670213 | 0.00340842 | 0.9944164 | 0.005693255 | 0.9944165 | 0.006683156 | [12 empty] | 1099560 | 0.9979859 | 0.8678712 | 0.01258337 | 0.983578 | 0.01092854 | 0.9835704 | 0.007944854
[13 empty] | 756546 | 1.000479 | 0.9866385 | 0.001132929 | 0.9967397 | 0.005798257 | 0.996745 | 0.00515799 |  |  | 651660 | 0.9927692 | 0.9670213 | 0.00340842 | 0.994421 | 0.005693132 | 0.9944212 | 0.006683015 | [12 empty] | 1099860 | 0.9957479 | 0.8678712 | 0.01258337 | 0.9835836 | 0.01092847 | 0.983576 | 0.00794474
[13 empty] | 756846 | 1.000479 | 0.9866385 | 0.001132929 | 0.9967398 | 0.005798259 | 0.9967451 | 0.005157995 |  |  | 651960 | 0.9927692 | 0.9670213 | 0.00340842 | 0.9944256 | 0.00569301 | 0.9944258 | 0.006682874 | [12 empty] | 1100160 | 0.9979859 | 0.8678712 | 0.01258337 | 0.9835892 | 0.01092841 | 0.9835815 | 0.007944627
[13 empty] | 757146 | 1.002399 | 0.9866385 | 0.001132929 | 0.99674 | 0.00579826 | 0.9967452 | 0.005157999 |  |  | 652260 | 0.9916902 | 0.9670213 | 0.00340842 | 0.9944302 | 0.005692888 | 0.9944304 | 0.006682733 | [12 empty] | 1100460 | 0.9957479 | 0.8678712 | 0.01258337 | 0.9835947 | 0.01092835 | 0.9835871 | 0.007944514
[13 empty] | 757446 | 1.002399 | 0.9866385 | 0.001132929 | 0.9967401 | 0.005798262 | 0.9967453 | 0.005158003 |  |  | 652560 | 0.9906112 | 0.9670213 | 0.00340842 | 0.9944348 | 0.005692767 | 0.994435 | 0.006682593 | [12 empty] | 1100760 | 0.991272 | 0.8678712 | 0.01258337 | 0.9836003 | 0.01092828 | 0.9835926 | 0.007944401
[13 empty] | 757746 | 1.002399 | 0.9866385 | 0.001132929 | 0.9967402 | 0.005798263 | 0.9967454 | 0.005158007 |  |  | 652860 | 0.9927692 | 0.9670213 | 0.00340842 | 0.9944394 | 0.005692646 | 0.9944396 | 0.006682453 | [12 empty] | 1101060 | 0.9957479 | 0.8678712 | 0.01258337 | 0.9836058 | 0.01092822 | 0.9835982 | 0.007944288
[13 empty] | 758046 | 1.002399 | 0.9866385 | 0.001132929 | 0.9967403 | 0.005798265 | 0.9967456 | 0.005158011 |  |  | 653160 | 0.9906112 | 0.9670213 | 0.00340842 | 0.994444 | 0.005692525 | 0.9944441 | 0.006682313 | [12 empty] | 1101360 | 1.0047 | 0.8678712 | 0.01258337 | 0.9836113 | 0.01092815 | 0.9836037 | 0.007944176
[13 empty] | 758346 | 1.001439 | 0.9866385 | 0.001132929 | 0.9967404 | 0.005798266 | 0.9967457 | 0.005158015 |  |  | 653460 | 0.9916902 | 0.9670213 | 0.00340842 | 0.9944485 | 0.005692405 | 0.9944487 | 0.006682174 | [12 empty] | 1101660 | 0.99351 | 0.8678712 | 0.01258337 | 0.9836169 | 0.01092809 | 0.9836092 | 0.007944064
[13 empty] | 758646 | 1.002399 | 0.9866385 | 0.001132929 | 0.9967406 | 0.005798267 | 0.9967458 | 0.005158019 |  |  | 653760 | 0.9916902 | 0.9670213 | 0.00340842 | 0.9944531 | 0.005692285 | 0.9944533 | 0.006682035 | [12 empty] | 1101960 | 1.002462 | 0.8678712 | 0.01258337 | 0.9836224 | 0.01092803 | 0.9836147 | 0.007943952
[13 empty] | 758946 | 1.001439 | 0.9866385 | 0.001132929 | 0.9967407 | 0.005798269 | 0.9967459 | 0.005158023 |  |  | 654060 | 0.9895322 | 0.9670213 | 0.00340842 | 0.9944577 | 0.005692165 | 0.9944579 | 0.006681897 | [12 empty] | 1102260 | 0.99351 | 0.8678712 | 0.01258337 | 0.9836279 | 0.01092796 | 0.9836202 | 0.00794384
[13 empty] | 759246 | 1.002399 | 0.9866385 | 0.001132929 | 0.9967408 | 0.00579827 | 0.996746 | 0.005158028 |  |  | 654360 | 0.9906112 | 0.9670213 | 0.00340842 | 0.9944622 | 0.005692045 | 0.9944624 | 0.006681758 | [12 empty] | 1102560 | 1.002462 | 0.8678712 | 0.01258337 | 0.9836334 | 0.0109279 | 0.9836257 | 0.007943728
[13 empty] | 759546 | 1.002399 | 0.9866385 | 0.001132929 | 0.9967409 | 0.005798272 | 0.9967462 | 0.005158032 |  |  | 654660 | 0.9916902 | 0.9670213 | 0.00340842 | 0.9944667 | 0.005691926 | 0.9944669 | 0.006681621 | [12 empty] | 1102860 | 1.000224 | 0.8678712 | 0.01258337 | 0.9836389 | 0.01092784 | 0.9836312 | 0.007943617
[13 empty] | 759846 | 1.001439 | 0.9866385 | 0.001132929 | 0.996741 | 0.005798273 | 0.9967463 | 0.005158036 |  |  | 654960 | 0.9927692 | 0.9670213 | 0.00340842 | 0.9944713 | 0.005691807 | 0.9944715 | 0.006681483 | [12 empty] | 1103160 | 0.9957479 | 0.8678712 | 0.01258337 | 0.9836444 | 0.01092778 | 0.9836367 | 0.007943506
[13 empty] | 760146 | 1.001439 | 0.9866385 | 0.001132929 | 0.9967411 | 0.005798275 | 0.9967464 | 0.00515804 |  |  | 655260 | 0.9916902 | 0.9670213 | 0.00340842 | 0.9944758 | 0.005691688 | 0.994476 | 0.006681346 | [12 empty] | 1103460 | 0.99351 | 0.8678712 | 0.01258337 | 0.9836499 | 0.01092771 | 0.9836422 | 0.007943395
[13 empty] | 760446 | 1.002399 | 0.9866385 | 0.001132929 | 0.9967413 | 0.005798276 | 0.9967465 | 0.005158044 |  |  | 655560 | 0.9906112 | 0.9670213 | 0.00340842 | 0.9944803 | 0.00569157 | 0.9944805 | 0.006681209 | [12 empty] | 1103760 | 1.000224 | 0.8678712 | 0.01258337 | 0.9836554 | 0.01092765 | 0.9836477 | 0.007943284
[13 empty] | 760746 | 1.001439 | 0.9866385 | 0.001132929 | 0.9967414 | 0.005798278 | 0.9967466 | 0.005158048 |  |  | 655860 | 0.9906112 | 0.9670213 | 0.00340842 | 0.9944849 | 0.005691452 | 0.9944851 | 0.006681073 | [12 empty] | 1104060 | 0.9957479 | 0.8678712 | 0.01258337 | 0.9836608 | 0.01092759 | 0.9836532 | 0.007943174
[13 empty] | 761046 | 1.000479 | 0.9866385 | 0.001132929 | 0.9967415 | 0.005798279 | 0.9967467 | 0.005158052 |  |  | 656160 | 0.9906112 | 0.9670213 | 0.00340842 | 0.9944894 | 0.005691334 | 0.9944896 | 0.006680937 | [12 empty] | 1104360 | 1.000224 | 0.8678712 | 0.01258337 | 0.9836663 | 0.01092752 | 0.9836586 | 0.007943063
[13 empty] | 761346 | 1.001439 | 0.9866385 | 0.001132929 | 0.9967416 | 0.005798281 | 0.9967469 | 0.005158056 |  |  | 656460 | 0.9906112 | 0.9670213 | 0.00340842 | 0.9944939 | 0.005691217 | 0.9944941 | 0.006680801 | [12 empty] | 1104660 | 1.002462 | 0.8678712 | 0.01258337 | 0.9836718 | 0.01092746 | 0.9836641 | 0.007942953
[13 empty] | 761646 | 1.000479 | 0.9866385 | 0.001132929 | 0.9967417 | 0.005798282 | 0.996747 | 0.00515806 |  |  | 656760 | 0.9906112 | 0.9670213 | 0.00340842 | 0.9944984 | 0.0056911 | 0.9944986 | 0.006680665 | [12 empty] | 1104960 | 0.991272 | 0.8678712 | 0.01258337 | 0.9836772 | 0.0109274 | 0.9836695 | 0.007942843
[13 empty] | 761946 | 1.000479 | 0.9866385 | 0.001132929 | 0.9967418 | 0.005798284 | 0.9967471 | 0.005158064 |  |  | 657060 | 0.9895322 | 0.9670213 | 0.00340842 | 0.9945028 | 0.005690983 | 0.994503 | 0.00668053 | [12 empty] | 1105260 | 0.9979859 | 0.8678712 | 0.01258337 | 0.9836827 | 0.01092734 | 0.983675 | 0.007942733
[13 empty] | 762246 | 1.001439 | 0.9866385 | 0.001132929 | 0.996742 | 0.005798285 | 0.9967472 | 0.005158068 |  |  | 657360 | 0.9906112 | 0.9670213 | 0.00340842 | 0.9945073 | 0.005690866 | 0.9945075 | 0.006680396 | [12 empty] | 1105560 | 0.9979859 | 0.8678712 | 0.01258337 | 0.9836881 | 0.01092728 | 0.9836804 | 0.007942624
[13 empty] | 762546 | 1.001439 | 0.9866385 | 0.001132929 | 0.9967421 | 0.005798287 | 0.9967473 | 0.005158072 |  |  | 657660 | 0.9916902 | 0.9670213 | 0.00340842 | 0.9945118 | 0.00569075 | 0.994512 | 0.006680261 | [12 empty] | 1105860 | 0.9979859 | 0.8678712 | 0.01258337 | 0.9836935 | 0.01092722 | 0.9836859 | 0.007942514
[13 empty] | 762846 | 1.002399 | 0.9866385 | 0.001132929 | 0.9967422 | 0.005798288 | 0.9967474 | 0.005158076 |  |  | 657960 | 0.9916902 | 0.9670213 | 0.00340842 | 0.9945163 | 0.005690634 | 0.9945165 | 0.006680127 | [12 empty] | 1106160 | 1.002462 | 0.8678712 | 0.01258337 | 0.983699 | 0.01092715 | 0.9836913 | 0.007942405
[13 empty] | 763146 | 1.001439 | 0.9866385 | 0.001132929 | 0.9967423 | 0.00579829 | 0.9967476 | 0.00515808 |  |  | 658260 | 0.9927692 | 0.9670213 | 0.00340842 | 0.9945207 | 0.005690518 | 0.9945209 | 0.006679994 | [12 empty] | 1106460 | 0.99351 | 0.8678712 | 0.01258337 | 0.9837044 | 0.01092709 | 0.9836967 | 0.007942296
[13 empty] | 763446 | 1.000479 | 0.9866385 | 0.001132929 | 0.9967424 | 0.005798291 | 0.9967477 | 0.005158084 |  |  | 658560 | 0.9927692 | 0.9670213 | 0.00340842 | 0.9945252 | 0.005690403 | 0.9945254 | 0.00667986 | [12 empty] | 1106760 | 1.000224 | 0.8678712 | 0.01258337 | 0.9837098 | 0.01092703 | 0.9837021 | 0.007942188
[13 empty] | 763746 | 1.001439 | 0.9866385 | 0.001132929 | 0.9967425 | 0.005798293 | 0.9967478 | 0.005158088 |  |  | 658860 | 0.9895322 | 0.9670213 | 0.00340842 | 0.9945296 | 0.005690288 | 0.9945298 | 0.006679727 | [12 empty] | 1107060 | 0.9957479 | 0.8678712 | 0.01258337 | 0.9837152 | 0.01092697 | 0.9837075 | 0.007942079
[13 empty] | 764046 | 1.000479 | 0.9866385 | 0.001132929 | 0.9967426 | 0.005798294 | 0.9967479 | 0.005158092 |  |  | 659160 | 0.9916902 | 0.9670213 | 0.00340842 | 0.994534 | 0.005690173 | 0.9945342 | 0.006679595 | [12 empty] | 1107360 | 1.000224 | 0.8678712 | 0.01258337 | 0.9837206 | 0.01092691 | 0.9837129 | 0.007941971
[13 empty] | 764346 | 1.001439 | 0.9866385 | 0.001132929 | 0.9967427 | 0.005798296 | 0.996748 | 0.005158096 |  |  | 659460 | 0.9927692 | 0.9670213 | 0.00340842 | 0.9945385 | 0.005690059 | 0.9945387 | 0.006679462 | [12 empty] | 1107660 | 0.991272 | 0.8678712 | 0.01258337 | 0.983726 | 0.01092685 | 0.9837183 | 0.007941863
[13 empty] | 764646 | 1.002399 | 0.9866385 | 0.001132929 | 0.9967429 | 0.005798297 | 0.9967481 | 0.0051581 |  |  | 659760 | 0.9927692 | 0.9670213 | 0.00340842 | 0.9945429 | 0.005689944 | 0.9945431 | 0.00667933 | [12 empty] | 1107960 | 0.9957479 | 0.8678712 | 0.01258337 | 0.9837314 | 0.01092679 | 0.9837237 | 0.007941755
[13 empty] | 764946 | 1.001439 | 0.9866385 | 0.001132929 | 0.996743 | 0.005798299 | 0.9967482 | 0.005158104 |  |  | 660060 | 0.9927692 | 0.9670213 | 0.00340842 | 0.9945473 | 0.005689831 | 0.9945475 | 0.006679199 | [12 empty] | 1108260 | 1.002462 | 0.8678712 | 0.01258337 | 0.9837368 | 0.01092673 | 0.9837291 | 0.007941647
[13 empty] | 765246 | 1.001439 | 0.9866385 | 0.001132929 | 0.9967431 | 0.0057983 | 0.9967483 | 0.005158108 |  |  | 660360 | 0.9916902 | 0.9670213 | 0.00340842 | 0.9945517 | 0.005689717 | 0.9945519 | 0.006679068 | [12 empty] | 1108560 | 0.99351 | 0.8678712 | 0.01258337 | 0.9837422 | 0.01092667 | 0.9837345 | 0.007941539
[13 empty] | 765546 | 1.001439 | 0.9866385 | 0.001132929 | 0.9967432 | 0.005798302 | 0.9967485 | 0.005158112 |  |  | 660660 | 0.9916902 | 0.9670213 | 0.00340842 | 0.9945561 | 0.005689604 | 0.9945563 | 0.006678937 | [12 empty] | 1108860 | 0.9979859 | 0.8678712 | 0.01258337 | 0.9837476 | 0.01092661 | 0.9837398 | 0.007941432
[13 empty] | 765846 | 1.001439 | 0.9866385 | 0.001132929 | 0.9967433 | 0.005798303 | 0.9967486 | 0.005158116 |  |  | 660960 | 0.9927692 | 0.9670213 | 0.00340842 | 0.9945605 | 0.005689491 | 0.9945607 | 0.006678806 | [12 empty] | 1109160 | 1.002462 | 0.8678712 | 0.01258337 | 0.9837529 | 0.01092655 | 0.9837452 | 0.007941325
[13 empty] | 766146 | 1.002399 | 0.9866385 | 0.001132929 | 0.9967434 | 0.005798305 | 0.9967487 | 0.00515812 |  |  | 661260 | 0.9927692 | 0.9670213 | 0.00340842 | 0.9945649 | 0.005689378 | 0.9945651 | 0.006678676 | [12 empty] | 1109460 | 1.0047 | 0.8678712 | 0.01258337 | 0.9837583 | 0.01092649 | 0.9837506 | 0.007941218
[13 empty] | 766446 | 1.001439 | 0.9866385 | 0.001132929 | 0.9967435 | 0.005798306 | 0.9967488 | 0.005158124 |  |  | 661560 | 0.9916902 | 0.9670213 | 0.00340842 | 0.9945693 | 0.005689265 | 0.9945695 | 0.006678546 | [12 empty] | 1109760 | 0.99351 | 0.8678712 | 0.01258337 | 0.9837637 | 0.01092643 | 0.9837559 | 0.007941111
[13 empty] | 766746 | 0.9995181 | 0.9866385 | 0.001132929 | 0.9967436 | 0.005798308 | 0.9967489 | 0.005158128 |  |  | 661860 | 0.9916902 | 0.9670213 | 0.00340842 | 0.9945736 | 0.005689153 | 0.9945739 | 0.006678416 | [12 empty] | 1110060 | 0.9957479 | 0.8678712 | 0.01258337 | 0.983769 | 0.01092637 | 0.9837613 | 0.007941005
[13 empty] | 767046 | 1.001439 | 0.9866385 | 0.001132929 | 0.9967437 | 0.005798309 | 0.996749 | 0.005158132 |  |  | 662160 | 0.9906112 | 0.9670213 | 0.00340842 | 0.994578 | 0.005689041 | 0.9945782 | 0.006678287 | [12 empty] | 1110360 | 1.002462 | 0.8678712 | 0.01258337 | 0.9837744 | 0.01092631 | 0.9837666 | 0.007940898
[13 empty] | 767346 | 0.9995181 | 0.9866385 | 0.001132929 | 0.9967439 | 0.005798311 | 0.9967491 | 0.005158136 |  |  | 662460 | 0.9927692 | 0.9670213 | 0.00340842 | 0.9945823 | 0.00568893 | 0.9945826 | 0.006678158 | [12 empty] | 1110660 | 1.000224 | 0.8678712 | 0.01258337 | 0.9837797 | 0.01092625 | 0.9837719 | 0.007940792
[13 empty] | 767646 | 1.000479 | 0.9866385 | 0.001132929 | 0.996744 | 0.005798313 | 0.9967492 | 0.00515814 |  |  | 662760 | 0.9938482 | 0.9670213 | 0.00340842 | 0.9945867 | 0.005688819 | 0.9945869 | 0.006678029 | [12 empty] | 1110960 | 0.9957479 | 0.8678712 | 0.01258337 | 0.983785 | 0.01092619 | 0.9837773 | 0.007940686
[13 empty] | 767946 | 1.000479 | 0.9866385 | 0.001132929 | 0.9967441 | 0.005798314 | 0.9967493 | 0.005158144 |  |  | 663060 | 0.9927692 | 0.9670213 | 0.00340842 | 0.994591 | 0.005688708 | 0.9945913 | 0.006677901 | [12 empty] | 1111260 | 0.9957479 | 0.8678712 | 0.01258337 | 0.9837904 | 0.01092613 | 0.9837826 | 0.00794058
[13 empty] | 768246 | 1.001439 | 0.9866385 | 0.001132929 | 0.9967442 | 0.005798316 | 0.9967494 | 0.005158148 |  |  | 663360 | 0.9906112 | 0.9670213 | 0.00340842 | 0.9945954 | 0.005688597 | 0.9945956 | 0.006677773 | [12 empty] | 1111560 | 0.991272 | 0.8678712 | 0.01258337 | 0.9837957 | 0.01092607 | 0.9837879 | 0.007940475
[13 empty] | 768546 | 1.000479 | 0.9866385 | 0.001132929 | 0.9967443 | 0.005798317 | 0.9967496 | 0.005158152 |  |  | 663660 | 0.9906112 | 0.9670213 | 0.00340842 | 0.9945997 | 0.005688486 | 0.9945999 | 0.006677646 | [12 empty] | 1111860 | 0.9890341 | 0.8678712 | 0.01258337 | 0.983801 | 0.01092601 | 0.9837932 | 0.007940369
[13 empty] | 768846 | 1.001439 | 0.9866385 | 0.001132929 | 0.9967444 | 0.005798319 | 0.9967497 | 0.005158156 |  |  | 663960 | 0.9927692 | 0.9670213 | 0.00340842 | 0.994604 | 0.005688376 | 0.9946043 | 0.006677518 | [12 empty] | 1112160 | 0.99351 | 0.8678712 | 0.01258337 | 0.9838063 | 0.01092595 | 0.9837985 | 0.007940264
[13 empty] | 769146 | 1.001439 | 0.9866385 | 0.001132929 | 0.9967445 | 0.00579832 | 0.9967498 | 0.005158159 |  |  | 664260 | 0.9927692 | 0.9670213 | 0.00340842 | 0.9946083 | 0.005688266 | 0.9946086 | 0.006677391 | [12 empty] | 1112460 | 0.9979859 | 0.8678712 | 0.01258337 | 0.9838116 | 0.01092589 | 0.9838038 | 0.007940159
[13 empty] | 769446 | 1.001439 | 0.9866385 | 0.001132929 | 0.9967446 | 0.005798322 | 0.9967499 | 0.005158163 |  |  | 664560 | 0.9916902 | 0.9670213 | 0.00340842 | 0.9946127 | 0.005688157 | 0.9946129 | 0.006677265 | [12 empty] | 1112760 | 0.9957479 | 0.8678712 | 0.01258337 | 0.9838169 | 0.01092583 | 0.9838091 | 0.007940054
[13 empty] | 769746 | 1.002399 | 0.9866385 | 0.001132929 | 0.9967447 | 0.005798323 | 0.99675 | 0.005158167 |  |  | 664860 | 0.9916902 | 0.9670213 | 0.00340842 | 0.994617 | 0.005688048 | 0.9946172 | 0.006677139 | [12 empty] | 1113060 | 0.9979859 | 0.8678712 | 0.01258337 | 0.9838222 | 0.01092578 | 0.9838144 | 0.00793995
[13 empty] | 770046 | 1.001439 | 0.9866385 | 0.001132929 | 0.9967448 | 0.005798325 | 0.9967501 | 0.005158171 |  |  | 665160 | 0.9927692 | 0.9670213 | 0.00340842 | 0.9946212 | 0.005687939 | 0.9946215 | 0.006677013 | [12 empty] | 1113360 | 0.9890341 | 0.8678712 | 0.01258337 | 0.9838275 | 0.01092572 | 0.9838197 | 0.007939845
[13 empty] | 770346 | 1.001439 | 0.9866385 | 0.001132929 | 0.9967449 | 0.005798327 | 0.9967502 | 0.005158175 |  |  | 665460 | 0.9916902 | 0.9670213 | 0.00340842 | 0.9946255 | 0.00568783 | 0.9946258 | 0.006676887 | [12 empty] | 1113660 | 1.002462 | 0.8678712 | 0.01258337 | 0.9838328 | 0.01092566 | 0.983825 | 0.007939741
[13 empty] | 770646 | 1.001439 | 0.9866385 | 0.001132929 | 0.996745 | 0.005798328 | 0.9967503 | 0.005158179 |  |  | 665760 | 0.9927692 | 0.9670213 | 0.00340842 | 0.9946298 | 0.005687721 | 0.99463 | 0.006676762 | [12 empty] | 1113960 | 0.9979859 | 0.8678712 | 0.01258337 | 0.983838 | 0.0109256 | 0.9838302 | 0.007939637
[13 empty] | 770946 | 1.000479 | 0.9866385 | 0.001132929 | 0.9967451 | 0.00579833 | 0.9967504 | 0.005158183 |  |  | 666060 | 0.9916902 | 0.9670213 | 0.00340842 | 0.9946341 | 0.005687613 | 0.9946343 | 0.006676637 | [12 empty] | 1114260 | 0.99351 | 0.8678712 | 0.01258337 | 0.9838433 | 0.01092554 | 0.9838355 | 0.007939533
[13 empty] | 771246 | 1.001439 | 0.9866385 | 0.001132929 | 0.9967452 | 0.005798331 | 0.9967505 | 0.005158186 |  |  | 666360 | 0.9916902 | 0.9670213 | 0.00340842 | 0.9946384 | 0.005687505 | 0.9946386 | 0.006676512 | [12 empty] | 1114560 | 0.991272 | 0.8678712 | 0.01258337 | 0.9838486 | 0.01092549 | 0.9838408 | 0.00793943
[13 empty] | 771546 | 1.000479 | 0.9866385 | 0.001132929 | 0.9967454 | 0.005798333 | 0.9967506 | 0.00515819 |  |  | 666660 | 0.9927692 | 0.9670213 | 0.00340842 | 0.9946426 | 0.005687398 | 0.9946428 | 0.006676388 | [12 empty] | 1114860 | 0.991272 | 0.8678712 | 0.01258337 | 0.9838538 | 0.01092543 | 0.983846 | 0.007939326
[13 empty] | 771846 | 1.002399 | 0.9866385 | 0.001132929 | 0.9967455 | 0.005798334 | 0.9967507 | 0.005158194 |  |  | 666960 | 0.9906112 | 0.9670213 | 0.00340842 | 0.9946469 | 0.00568729 | 0.9946471 | 0.006676264 | [12 empty] | 1115160 | 1.000224 | 0.8678712 | 0.01258337 | 0.9838591 | 0.01092537 | 0.9838512 | 0.007939223
[13 empty] | 772146 | 0.9995181 | 0.9866385 | 0.001132929 | 0.9967456 | 0.005798336 | 0.9967508 | 0.005158198 |  |  | 667260 | 0.9906112 | 0.9670213 | 0.00340842 | 0.9946511 | 0.005687183 | 0.9946513 | 0.00667614 | [12 empty] | 1115460 | 1.002462 | 0.8678712 | 0.01258337 | 0.9838643 | 0.01092531 | 0.9838565 | 0.00793912
[13 empty] | 772446 | 1.001439 | 0.9866385 | 0.001132929 | 0.9967457 | 0.005798338 | 0.9967509 | 0.005158202 |  |  | 667560 | 0.9916902 | 0.9670213 | 0.00340842 | 0.9946553 | 0.005687077 | 0.9946556 | 0.006676017 | [12 empty] | 1115760 | 0.9979859 | 0.8678712 | 0.01258337 | 0.9838695 | 0.01092526 | 0.9838617 | 0.007939017
[13 empty] | 772746 | 1.002399 | 0.9866385 | 0.001132929 | 0.9967458 | 0.005798339 | 0.9967511 | 0.005158206 |  |  | 667860 | 0.9916902 | 0.9670213 | 0.00340842 | 0.9946596 | 0.00568697 | 0.9946598 | 0.006675894 | [12 empty] | 1116060 | 1.000224 | 0.8678712 | 0.01258337 | 0.9838748 | 0.0109252 | 0.9838669 | 0.007938914
[13 empty] | 773046 | 1.000479 | 0.9866385 | 0.001132929 | 0.9967459 | 0.005798341 | 0.9967512 | 0.005158209 |  |  | 668160 | 0.9916902 | 0.9670213 | 0.00340842 | 0.9946638 | 0.005686864 | 0.994664 | 0.006675771 | [12 empty] | 1116360 | 0.99351 | 0.8678712 | 0.01258337 | 0.98388 | 0.01092514 | 0.9838722 | 0.007938812
[13 empty] | 773346 | 1.000479 | 0.9866385 | 0.001132929 | 0.996746 | 0.005798342 | 0.9967513 | 0.005158213 |  |  | 668460 | 0.9927692 | 0.9670213 | 0.00340842 | 0.994668 | 0.005686758 | 0.9946683 | 0.006675649 | [12 empty] | 1116660 | 0.99351 | 0.8678712 | 0.01258337 | 0.9838852 | 0.01092509 | 0.9838774 | 0.00793871
[13 empty] | 773646 | 1.001439 | 0.9866385 | 0.001132929 | 0.9967461 | 0.005798344 | 0.9967514 | 0.005158217 |  |  | 668760 | 0.9916902 | 0.9670213 | 0.00340842 | 0.9946722 | 0.005686652 | 0.9946725 | 0.006675527 | [12 empty] | 1116960 | 0.9979859 | 0.8678712 | 0.01258337 | 0.9838904 | 0.01092503 | 0.9838826 | 0.007938607
[13 empty] | 773946 | 1.002399 | 0.9866385 | 0.001132929 | 0.9967462 | 0.005798346 | 0.9967515 | 0.005158221 |  |  | 669060 | 0.9916902 | 0.9670213 | 0.00340842 | 0.9946764 | 0.005686547 | 0.9946767 | 0.006675405 | [12 empty] | 1117260 | 0.991272 | 0.8678712 | 0.01258337 | 0.9838956 | 0.01092497 | 0.9838878 | 0.007938505
[13 empty] | 774246 | 1.001439 | 0.9866385 | 0.001132929 | 0.9967463 | 0.005798347 | 0.9967516 | 0.005158225 |  |  | 669360 | 0.9938482 | 0.9670213 | 0.00340842 | 0.9946806 | 0.005686442 | 0.9946809 | 0.006675284 | [12 empty] | 1117560 | 0.9957479 | 0.8678712 | 0.01258337 | 0.9839008 | 0.01092492 | 0.983893 | 0.007938404
[13 empty] | 774546 | 1.000479 | 0.9866385 | 0.001132929 | 0.9967464 | 0.005798349 | 0.9967517 | 0.005158228 |  |  | 669660 | 0.9927692 | 0.9670213 | 0.00340842 | 0.9946848 | 0.005686337 | 0.9946851 | 0.006675162 | [12 empty] | 1117860 | 0.9957479 | 0.8678712 | 0.01258337 | 0.983906 | 0.01092486 | 0.9838982 | 0.007938302
[13 empty] | 774846 | 1.001439 | 0.9866385 | 0.001132929 | 0.9967465 | 0.00579835 | 0.9967518 | 0.005158232 |  |  | 669960 | 0.9938482 | 0.9670213 | 0.00340842 | 0.994689 | 0.005686232 | 0.9946893 | 0.006675042 | [12 empty] | 1118160 | 0.991272 | 0.8678712 | 0.01258337 | 0.9839112 | 0.0109248 | 0.9839034 | 0.007938201
[13 empty] | 775146 | 1.000479 | 0.9866385 | 0.001132929 | 0.9967466 | 0.005798352 | 0.9967519 | 0.005158236 |  |  | 670260 | 0.9916902 | 0.9670213 | 0.00340842 | 0.9946932 | 0.005686128 | 0.9946934 | 0.006674921 | [12 empty] | 1118460 | 0.9957479 | 0.8678712 | 0.01258337 | 0.9839164 | 0.01092475 | 0.9839085 | 0.0079381
[13 empty] | 775446 | 1.001439 | 0.9866385 | 0.001132929 | 0.9967467 | 0.005798354 | 0.996752 | 0.00515824 |  |  | 670560 | 0.9927692 | 0.9670213 | 0.00340842 | 0.9946974 | 0.005686024 | 0.9946976 | 0.006674801 | [12 empty] | 1118760 | 0.99351 | 0.8678712 | 0.01258337 | 0.9839216 | 0.01092469 | 0.9839137 | 0.007937999
[13 empty] | 775746 | 1.001439 | 0.9866385 | 0.001132929 | 0.9967468 | 0.005798355 | 0.9967521 | 0.005158243 |  |  | 670860 | 0.9938482 | 0.9670213 | 0.00340842 | 0.9947015 | 0.00568592 | 0.9947018 | 0.006674681 | [12 empty] | 1119060 | 0.991272 | 0.8678712 | 0.01258337 | 0.9839267 | 0.01092464 | 0.9839189 | 0.007937898
[13 empty] | 776046 | 1.002399 | 0.9866385 | 0.001132929 | 0.9967469 | 0.005798357 | 0.9967522 | 0.005158247 |  |  | 671160 | 0.9927692 | 0.9670213 | 0.00340842 | 0.9947057 | 0.005685817 | 0.9947059 | 0.006674562 | [12 empty] | 1119360 | 0.9979859 | 0.8678712 | 0.01258337 | 0.9839319 | 0.01092458 | 0.983924 | 0.007937797
[13 empty] | 776346 | 1.000479 | 0.9866385 | 0.001132929 | 0.996747 | 0.005798358 | 0.9967523 | 0.005158251 |  |  | 671460 | 0.9916902 | 0.9670213 | 0.00340842 | 0.9947098 | 0.005685714 | 0.9947101 | 0.006674443 | [12 empty] | 1119660 | 0.99351 | 0.8678712 | 0.01258337 | 0.9839371 | 0.01092453 | 0.9839292 | 0.007937697
[13 empty] | 776646 | 1.001439 | 0.9866385 | 0.001132929 | 0.9967471 | 0.00579836 | 0.9967524 | 0.005158255 |  |  | 671760 | 0.9938482 | 0.9670213 | 0.00340842 | 0.994714 | 0.005685611 | 0.9947142 | 0.006674324 | [12 empty] | 1119960 | 0.9957479 | 0.8678712 | 0.01258337 | 0.9839422 | 0.01092447 | 0.9839343 | 0.007937597
[13 empty] | 776946 | 1.000479 | 0.9866385 | 0.001132929 | 0.9967472 | 0.005798362 | 0.9967525 | 0.005158258 |  |  | 672060 | 0.9949272 | 0.9670213 | 0.00340842 | 0.9947181 | 0.005685508 | 0.9947184 | 0.006674205 | [12 empty] | 1120260 | 0.99351 | 0.8678712 | 0.01258337 | 0.9839474 | 0.01092441 | 0.9839395 | 0.007937497
[13 empty] | 777246 | 1.000479 | 0.9866385 | 0.001132929 | 0.9967473 | 0.005798363 | 0.9967526 | 0.005158262 |  |  | 672360 | 0.9927692 | 0.9670213 | 0.00340842 | 0.9947222 | 0.005685406 | 0.9947225 | 0.006674087 | [12 empty] | 1120560 | 0.99351 | 0.8678712 | 0.01258337 | 0.9839525 | 0.01092436 | 0.9839446 | 0.007937397
[13 empty] | 777546 | 1.000479 | 0.9866385 | 0.001132929 | 0.9967474 | 0.005798365 | 0.9967527 | 0.005158266 |  |  | 672660 | 0.9916902 | 0.9670213 | 0.00340842 | 0.9947264 | 0.005685304 | 0.9947266 | 0.006673969 | [12 empty] | 1120860 | 0.9867961 | 0.8678712 | 0.01258337 | 0.9839576 | 0.0109243 | 0.9839498 | 0.007937297
[13 empty] | 777846 | 0.9995181 | 0.9866385 | 0.001132929 | 0.9967475 | 0.005798366 | 0.9967528 | 0.00515827 |  |  | 672960 | 0.9927692 | 0.9670213 | 0.00340842 | 0.9947305 | 0.005685202 | 0.9947307 | 0.006673851 | [12 empty] | 1121160 | 0.99351 | 0.8678712 | 0.01258337 | 0.9839628 | 0.01092425 | 0.9839549 | 0.007937198
[13 empty] | 778146 | 0.9995181 | 0.9866385 | 0.001132929 | 0.9967476 | 0.005798368 | 0.9967529 | 0.005158273 |  |  | 673260 | 0.9916902 | 0.9670213 | 0.00340842 | 0.9947346 | 0.0056851 | 0.9947348 | 0.006673734 | [12 empty] | 1121460 | 1.000224 | 0.8678712 | 0.01258337 | 0.9839679 | 0.01092419 | 0.98396 | 0.007937098
[13 empty] | 778446 | 1.000479 | 0.9866385 | 0.001132929 | 0.9967477 | 0.00579837 | 0.996753 | 0.005158277 |  |  | 673560 | 0.9927692 | 0.9670213 | 0.00340842 | 0.9947387 | 0.005684999 | 0.9947389 | 0.006673617 | [12 empty] | 1121760 | 0.991272 | 0.8678712 | 0.01258337 | 0.983973 | 0.01092414 | 0.9839651 | 0.007936999
[13 empty] | 778746 | 1.000479 | 0.9866385 | 0.001132929 | 0.9967478 | 0.005798371 | 0.9967531 | 0.005158281 |  |  | 673860 | 0.9927692 | 0.9670213 | 0.00340842 | 0.9947428 | 0.005684898 | 0.994743 | 0.0066735 | [12 empty] | 1122060 | 0.9957479 | 0.8678712 | 0.01258337 | 0.9839781 | 0.01092409 | 0.9839702 | 0.0079369
[13 empty] | 779046 | 1.000479 | 0.9866385 | 0.001132929 | 0.9967479 | 0.005798373 | 0.9967532 | 0.005158284 |  |  | 674160 | 0.9927692 | 0.9670213 | 0.00340842 | 0.9947469 | 0.005684797 | 0.9947471 | 0.006673384 | [12 empty] | 1122360 | 0.9890341 | 0.8678712 | 0.01258337 | 0.9839832 | 0.01092403 | 0.9839753 | 0.007936802
[13 empty] | 779346 | 1.001439 | 0.9866385 | 0.001132929 | 0.996748 | 0.005798374 | 0.9967533 | 0.005158288 |  |  | 674460 | 0.9916902 | 0.9670213 | 0.00340842 | 0.994751 | 0.005684697 | 0.9947512 | 0.006673268 | [12 empty] | 1122660 | 0.9957479 | 0.8678712 | 0.01258337 | 0.9839883 | 0.01092398 | 0.9839804 | 0.007936703
[13 empty] | 779646 | 1.002399 | 0.9866385 | 0.001132929 | 0.9967481 | 0.005798376 | 0.9967534 | 0.005158292 |  |  | 674760 | 0.9916902 | 0.9670213 | 0.00340842 | 0.994755 | 0.005684596 | 0.9947553 | 0.006673152 | [12 empty] | 1122960 | 0.9890341 | 0.8678712 | 0.01258337 | 0.9839934 | 0.01092392 | 0.9839855 | 0.007936605
[13 empty] | 779946 | 1.002399 | 0.9866385 | 0.001132929 | 0.9967482 | 0.005798378 | 0.9967535 | 0.005158295 |  |  | 675060 | 0.9916902 | 0.9670213 | 0.00340842 | 0.9947591 | 0.005684496 | 0.9947594 | 0.006673037 | [12 empty] | 1123260 | 1.000224 | 0.8678712 | 0.01258337 | 0.9839985 | 0.01092387 | 0.9839906 | 0.007936507
[13 empty] | 780246 | 1.001439 | 0.9866385 | 0.001132929 | 0.9967483 | 0.005798379 | 0.9967536 | 0.005158299 |  |  | 675360 | 0.9927692 | 0.9670213 | 0.00340842 | 0.9947632 | 0.005684397 | 0.9947634 | 0.006672921 | [12 empty] | 1123560 | 0.991272 | 0.8678712 | 0.01258337 | 0.9840036 | 0.01092382 | 0.9839957 | 0.007936409
[13 empty] | 780546 | 1.001439 | 0.9866385 | 0.001132929 | 0.9967484 | 0.005798381 | 0.9967537 | 0.005158303 |  |  | 675660 | 0.9949272 | 0.9670213 | 0.00340842 | 0.9947672 | 0.005684297 | 0.9947675 | 0.006672807 | [12 empty] | 1123860 | 0.9890341 | 0.8678712 | 0.01258337 | 0.9840087 | 0.01092376 | 0.9840008 | 0.007936311
[13 empty] | 780846 | 1.000479 | 0.9866385 | 0.001132929 | 0.9967485 | 0.005798383 | 0.9967538 | 0.005158306 |  |  | 675960 | 0.9927692 | 0.9670213 | 0.00340842 | 0.9947713 | 0.005684198 | 0.9947715 | 0.006672692 | [12 empty] | 1124160 | 0.991272 | 0.8678712 | 0.01258337 | 0.9840137 | 0.01092371 | 0.9840058 | 0.007936213
[13 empty] | 781146 | 1.000479 | 0.9866385 | 0.001132929 | 0.9967486 | 0.005798384 | 0.9967539 | 0.00515831 |  |  | 676260 | 0.9916902 | 0.9670213 | 0.00340842 | 0.9947753 | 0.005684099 | 0.9947756 | 0.006672578 | [12 empty] | 1124460 | 0.99351 | 0.8678712 | 0.01258337 | 0.9840188 | 0.01092365 | 0.9840109 | 0.007936116
[13 empty] | 781446 | 1.000479 | 0.9866385 | 0.001132929 | 0.9967487 | 0.005798386 | 0.996754 | 0.005158314 |  |  | 676560 | 0.9927692 | 0.9670213 | 0.00340842 | 0.9947794 | 0.005684 | 0.9947796 | 0.006672464 | [12 empty] | 1124760 | 0.99351 | 0.8678712 | 0.01258337 | 0.9840239 | 0.0109236 | 0.9840159 | 0.007936018
[13 empty] | 781746 | 1.001439 | 0.9866385 | 0.001132929 | 0.9967488 | 0.005798387 | 0.9967541 | 0.005158317 |  |  | 676860 | 0.9927692 | 0.9670213 | 0.00340842 | 0.9947834 | 0.005683902 | 0.9947837 | 0.00667235 | [12 empty] | 1125060 | 0.99351 | 0.8678712 | 0.01258337 | 0.9840289 | 0.01092355 | 0.984021 | 0.007935921
[13 empty] | 782046 | 1.001439 | 0.9866385 | 0.001132929 | 0.9967489 | 0.005798389 | 0.9967542 | 0.005158321 |  |  | 677160 | 0.9927692 | 0.9670213 | 0.00340842 | 0.9947874 | 0.005683804 | 0.9947877 | 0.006672237 | [12 empty] | 1125360 | 1.002462 | 0.8678712 | 0.01258337 | 0.984034 | 0.01092349 | 0.984026 | 0.007935824
[13 empty] | 782346 | 1.001439 | 0.9866385 | 0.001132929 | 0.996749 | 0.005798391 | 0.9967543 | 0.005158324 |  |  | 677460 | 0.9949272 | 0.9670213 | 0.00340842 | 0.9947914 | 0.005683706 | 0.9947917 | 0.006672124 | [12 empty] | 1125660 | 1.002462 | 0.8678712 | 0.01258337 | 0.984039 | 0.01092344 | 0.9840311 | 0.007935728
[13 empty] | 782646 | 1.000479 | 0.9866385 | 0.001132929 | 0.9967491 | 0.005798392 | 0.9967544 | 0.005158328 |  |  | 677760 | 0.9938482 | 0.9670213 | 0.00340842 | 0.9947955 | 0.005683608 | 0.9947957 | 0.006672011 | [12 empty] | 1125960 | 0.991272 | 0.8678712 | 0.01258337 | 0.984044 | 0.01092339 | 0.9840361 | 0.007935631
[13 empty] | 782946 | 1.000479 | 0.9866385 | 0.001132929 | 0.9967492 | 0.005798394 | 0.9967545 | 0.005158332 |  |  | 678060 | 0.9927692 | 0.9670213 | 0.00340842 | 0.9947995 | 0.005683511 | 0.9947997 | 0.006671899 | [12 empty] | 1126260 | 0.9845582 | 0.8678712 | 0.01258337 | 0.9840491 | 0.01092334 | 0.9840411 | 0.007935535
[13 empty] | 783246 | 1.000479 | 0.9866385 | 0.001132929 | 0.9967492 | 0.005798396 | 0.9967546 | 0.005158335 |  |  | 678360 | 0.9927692 | 0.9670213 | 0.00340842 | 0.9948035 | 0.005683414 | 0.9948037 | 0.006671787 | [12 empty] | 1126560 | 0.9890341 | 0.8678712 | 0.01258337 | 0.9840541 | 0.01092328 | 0.9840461 | 0.007935439
[13 empty] | 783546 | 0.9995181 | 0.9866385 | 0.001132929 | 0.9967493 | 0.005798397 | 0.9967547 | 0.005158339 |  |  | 678660 | 0.9927692 | 0.9670213 | 0.00340842 | 0.9948074 | 0.005683317 | 0.9948077 | 0.006671675 | [12 empty] | 1126860 | 0.9890341 | 0.8678712 | 0.01258337 | 0.9840591 | 0.01092323 | 0.9840512 | 0.007935343
[13 empty] | 783846 | 1.000479 | 0.9866385 | 0.001132929 | 0.9967494 | 0.005798399 | 0.9967547 | 0.005158342 |  |  | 678960 | 0.9927692 | 0.9670213 | 0.00340842 | 0.9948114 | 0.005683221 | 0.9948117 | 0.006671563 | [12 empty] | 1127160 | 0.99351 | 0.8678712 | 0.01258337 | 0.9840641 | 0.01092318 | 0.9840562 | 0.007935247
[13 empty] | 784146 | 0.9995181 | 0.9866385 | 0.001132929 | 0.9967495 | 0.005798401 | 0.9967548 | 0.005158346 |  |  | 679260 | 0.9916902 | 0.9670213 | 0.00340842 | 0.9948154 | 0.005683124 | 0.9948157 | 0.006671452 | [12 empty] | 1127460 | 0.991272 | 0.8678712 | 0.01258337 | 0.9840691 | 0.01092313 | 0.9840612 | 0.007935151
[13 empty] | 784446 | 1.001439 | 0.9866385 | 0.001132929 | 0.9967496 | 0.005798402 | 0.9967549 | 0.00515835 |  |  | 679560 | 0.9927692 | 0.9670213 | 0.00340842 | 0.9948194 | 0.005683028 | 0.9948197 | 0.006671341 | [12 empty] | 1127760 | 1.000224 | 0.8678712 | 0.01258337 | 0.9840741 | 0.01092307 | 0.9840662 | 0.007935056
[13 empty] | 784746 | 1.001439 | 0.9866385 | 0.001132929 | 0.9967497 | 0.005798404 | 0.996755 | 0.005158353 |  |  | 679860 | 0.9916902 | 0.9670213 | 0.00340842 | 0.9948234 | 0.005682932 | 0.9948236 | 0.00667123 | [12 empty] | 1128060 | 0.9957479 | 0.8678712 | 0.01258337 | 0.9840791 | 0.01092302 | 0.9840712 | 0.00793496
[13 empty] | 785046 | 1.001439 | 0.9866385 | 0.001132929 | 0.9967498 | 0.005798405 | 0.9967551 | 0.005158357 |  |  | 680160 | 0.9927692 | 0.9670213 | 0.00340842 | 0.9948273 | 0.005682837 | 0.9948276 | 0.00667112 | [12 empty] | 1128360 | 0.991272 | 0.8678712 | 0.01258337 | 0.9840841 | 0.01092297 | 0.9840762 | 0.007934865
[13 empty] | 785346 | 1.002399 | 0.9866385 | 0.001132929 | 0.9967499 | 0.005798407 | 0.9967552 | 0.00515836 |  |  | 680460 | 0.9949272 | 0.9670213 | 0.00340842 | 0.9948313 | 0.005682741 | 0.9948315 | 0.00667101 | [12 empty] | 1128660 | 1.006938 | 0.8678712 | 0.01258337 | 0.9840891 | 0.01092292 | 0.9840811 | 0.00793477
[13 empty] | 785646 | 1.001439 | 0.9866385 | 0.001132929 | 0.99675 | 0.005798409 | 0.9967553 | 0.005158364 |  |  | 680760 | 0.9927692 | 0.9670213 | 0.00340842 | 0.9948352 | 0.005682646 | 0.9948355 | 0.0066709 | [12 empty] | 1128960 | 0.9957479 | 0.8678712 | 0.01258337 | 0.9840941 | 0.01092287 | 0.9840861 | 0.007934676
[13 empty] | 785946 | 1.002399 | 0.9866385 | 0.001132929 | 0.9967501 | 0.00579841 | 0.9967554 | 0.005158367 |  |  | 681060 | 0.9938482 | 0.9670213 | 0.00340842 | 0.9948392 | 0.005682552 | 0.9948394 | 0.006670791 | [12 empty] | 1129260 | 0.991272 | 0.8678712 | 0.01258337 | 0.984099 | 0.01092281 | 0.9840911 | 0.007934581
[13 empty] | 786246 | 1.000479 | 0.9866385 | 0.001132929 | 0.9967502 | 0.005798412 | 0.9967555 | 0.005158371 |  |  | 681360 | 0.9938482 | 0.9670213 | 0.00340842 | 0.9948431 | 0.005682457 | 0.9948434 | 0.006670682 | [12 empty] | 1129560 | 0.9979859 | 0.8678712 | 0.01258337 | 0.984104 | 0.01092276 | 0.984096 | 0.007934487
[13 empty] | 786546 | 1.000479 | 0.9866385 | 0.001132929 | 0.9967503 | 0.005798414 | 0.9967556 | 0.005158374 |  |  | 681660 | 0.9927692 | 0.9670213 | 0.00340842 | 0.994847 | 0.005682363 | 0.9948473 | 0.006670573 | [12 empty] | 1129860 | 0.99351 | 0.8678712 | 0.01258337 | 0.984109 | 0.01092271 | 0.984101 | 0.007934392
[13 empty] | 786846 | 1.000479 | 0.9866385 | 0.001132929 | 0.9967504 | 0.005798415 | 0.9967557 | 0.005158378 |  |  | 681960 | 0.9916902 | 0.9670213 | 0.00340842 | 0.9948509 | 0.005682269 | 0.9948512 | 0.006670464 | [12 empty] | 1130160 | 1.000224 | 0.8678712 | 0.01258337 | 0.9841139 | 0.01092266 | 0.984106 | 0.007934298
[13 empty] | 787146 | 1.000479 | 0.9866385 | 0.001132929 | 0.9967505 | 0.005798417 | 0.9967558 | 0.005158381 |  |  | 682260 | 0.9949272 | 0.9670213 | 0.00340842 | 0.9948549 | 0.005682175 | 0.9948551 | 0.006670356 | [12 empty] | 1130460 | 0.9957479 | 0.8678712 | 0.01258337 | 0.9841189 | 0.01092261 | 0.9841109 | 0.007934204
[13 empty] | 787446 | 1.001439 | 0.9866385 | 0.001132929 | 0.9967506 | 0.005798419 | 0.9967559 | 0.005158385 |  |  | 682560 | 0.9927692 | 0.9670213 | 0.00340842 | 0.9948588 | 0.005682081 | 0.994859 | 0.006670248 | [12 empty] | 1130760 | 0.991272 | 0.8678712 | 0.01258337 | 0.9841238 | 0.01092256 | 0.9841158 | 0.007934111
[13 empty] | 787746 | 1.001439 | 0.9866385 | 0.001132929 | 0.9967506 | 0.00579842 | 0.996756 | 0.005158388 |  |  | 682860 | 0.9927692 | 0.9670213 | 0.00340842 | 0.9948627 | 0.005681988 | 0.9948629 | 0.00667014 | [12 empty] | 1131060 | 1.000224 | 0.8678712 | 0.01258337 | 0.9841288 | 0.01092251 | 0.9841208 | 0.007934017
[13 empty] | 788046 | 1.000479 | 0.9866385 | 0.001132929 | 0.9967507 | 0.005798422 | 0.9967561 | 0.005158392 |  |  | 683160 | 0.9916902 | 0.9670213 | 0.00340842 | 0.9948666 | 0.005681895 | 0.9948668 | 0.006670033 | [12 empty] | 1131360 | 0.99351 | 0.8678712 | 0.01258337 | 0.9841337 | 0.01092246 | 0.9841257 | 0.007933924
[13 empty] | 788346 | 0.9995181 | 0.9866385 | 0.001132929 | 0.9967508 | 0.005798424 | 0.9967561 | 0.005158395 |  |  | 683460 | 0.9927692 | 0.9670213 | 0.00340842 | 0.9948704 | 0.005681802 | 0.9948707 | 0.006669926 | [12 empty] | 1131660 | 0.99351 | 0.8678712 | 0.01258337 | 0.9841386 | 0.01092241 | 0.9841306 | 0.007933831
[13 empty] | 788646 | 1.000479 | 0.9866385 | 0.001132929 | 0.9967509 | 0.005798425 | 0.9967562 | 0.005158399 |  |  | 683760 | 0.9938482 | 0.9670213 | 0.00340842 | 0.9948743 | 0.00568171 | 0.9948746 | 0.006669819 | [12 empty] | 1131960 | 0.99351 | 0.8678712 | 0.01258337 | 0.9841436 | 0.01092236 | 0.9841356 | 0.007933738
[13 empty] | 788946 | 1.001439 | 0.9866385 | 0.001132929 | 0.996751 | 0.005798427 | 0.9967563 | 0.005158402 |  |  | 684060 | 0.9916902 | 0.9670213 | 0.00340842 | 0.9948782 | 0.005681617 | 0.9948785 | 0.006669712 | [12 empty] | 1132260 | 1.000224 | 0.8678712 | 0.01258337 | 0.9841485 | 0.01092231 | 0.9841405 | 0.007933645
[13 empty] | 789246 | 1.000479 | 0.9866385 | 0.001132929 | 0.9967511 | 0.005798429 | 0.9967564 | 0.005158406 |  |  | 684360 | 0.9927692 | 0.9670213 | 0.00340842 | 0.9948821 | 0.005681525 | 0.9948824 | 0.006669606 | [12 empty] | 1132560 | 0.9957479 | 0.8678712 | 0.01258337 | 0.9841534 | 0.01092226 | 0.9841454 | 0.007933552
[13 empty] | 789546 | 1.001439 | 0.9866385 | 0.001132929 | 0.9967512 | 0.00579843 | 0.9967565 | 0.005158409 |  |  | 684660 | 0.9927692 | 0.9670213 | 0.00340842 | 0.9948859 | 0.005681434 | 0.9948862 | 0.0066695 | [12 empty] | 1132860 | 0.9979859 | 0.8678712 | 0.01258337 | 0.9841583 | 0.01092221 | 0.9841503 | 0.00793346
[13 empty] | 789846 | 0.9985577 | 0.9866385 | 0.001132929 | 0.9967513 | 0.005798432 | 0.9967566 | 0.005158413 |  |  | 684960 | 0.9916902 | 0.9670213 | 0.00340842 | 0.9948898 | 0.005681342 | 0.9948901 | 0.006669395 | [12 empty] | 1133160 | 0.9979859 | 0.8678712 | 0.01258337 | 0.9841632 | 0.01092216 | 0.9841552 | 0.007933368
[13 empty] | 790146 | 0.9995181 | 0.9866385 | 0.001132929 | 0.9967514 | 0.005798434 | 0.9967567 | 0.005158416 |  |  | 685260 | 0.9927692 | 0.9670213 | 0.00340842 | 0.9948937 | 0.005681251 | 0.9948939 | 0.006669289 | [12 empty] | 1133460 | 0.9979859 | 0.8678712 | 0.01258337 | 0.9841681 | 0.01092211 | 0.9841601 | 0.007933275
[13 empty] | 790446 | 1.000479 | 0.9866385 | 0.001132929 | 0.9967515 | 0.005798435 | 0.9967568 | 0.00515842 |  |  | 685560 | 0.9938482 | 0.9670213 | 0.00340842 | 0.9948975 | 0.00568116 | 0.9948978 | 0.006669184 | [12 empty] | 1133760 | 0.9957479 | 0.8678712 | 0.01258337 | 0.984173 | 0.01092206 | 0.9841649 | 0.007933184
[13 empty] | 790746 | 1.001439 | 0.9866385 | 0.001132929 | 0.9967515 | 0.005798437 | 0.9967569 | 0.005158423 |  |  | 685860 | 0.9938482 | 0.9670213 | 0.00340842 | 0.9949013 | 0.005681069 | 0.9949016 | 0.006669079 | [12 empty] | 1134060 | 0.99351 | 0.8678712 | 0.01258337 | 0.9841778 | 0.01092201 | 0.9841698 | 0.007933092
[13 empty] | 791046 | 1.002399 | 0.9866385 | 0.001132929 | 0.9967516 | 0.005798438 | 0.996757 | 0.005158427 |  |  | 686160 | 0.9916902 | 0.9670213 | 0.00340842 | 0.9949052 | 0.005680978 | 0.9949055 | 0.006668975 | [12 empty] | 1134360 | 1.000224 | 0.8678712 | 0.01258337 | 0.9841827 | 0.01092196 | 0.9841747 | 0.007933
[13 empty] | 791346 | 1.001439 | 0.9866385 | 0.001132929 | 0.9967517 | 0.00579844 | 0.996757 | 0.00515843 |  |  | 686460 | 0.9927692 | 0.9670213 | 0.00340842 | 0.994909 | 0.005680888 | 0.9949093 | 0.006668871 | [12 empty] | 1134660 | 0.9979859 | 0.8678712 | 0.01258337 | 0.9841876 | 0.01092191 | 0.9841796 | 0.007932909
[13 empty] | 791646 | 1.001439 | 0.9866385 | 0.001132929 | 0.9967518 | 0.005798442 | 0.9967571 | 0.005158433 |  |  | 686760 | 0.9938482 | 0.9670213 | 0.00340842 | 0.9949128 | 0.005680798 | 0.9949131 | 0.006668767 | [12 empty] | 1134960 | 1.002462 | 0.8678712 | 0.01258337 | 0.9841925 | 0.01092186 | 0.9841844 | 0.007932817
[13 empty] | 791946 | 1.000479 | 0.9866385 | 0.001132929 | 0.9967519 | 0.005798443 | 0.9967572 | 0.005158437 |  |  | 687060 | 0.9927692 | 0.9670213 | 0.00340842 | 0.9949166 | 0.005680708 | 0.9949169 | 0.006668663 | [12 empty] | 1135260 | 0.991272 | 0.8678712 | 0.01258337 | 0.9841973 | 0.01092181 | 0.9841893 | 0.007932726
[13 empty] | 792246 | 1.000479 | 0.9866385 | 0.001132929 | 0.996752 | 0.005798445 | 0.9967573 | 0.00515844 |  |  | 687360 | 0.9938482 | 0.9670213 | 0.00340842 | 0.9949205 | 0.005680618 | 0.9949207 | 0.006668559 | [12 empty] | 1135560 | 0.9890341 | 0.8678712 | 0.01258337 | 0.9842022 | 0.01092176 | 0.9841941 | 0.007932635
[13 empty] | 792546 | 0.9995181 | 0.9866385 | 0.001132929 | 0.9967521 | 0.005798447 | 0.9967574 | 0.005158444 |  |  | 687660 | 0.9938482 | 0.9670213 | 0.00340842 | 0.9949243 | 0.005680529 | 0.9949246 | 0.006668456 | [12 empty] | 1135860 | 0.9867961 | 0.8678712 | 0.01258337 | 0.984207 | 0.01092171 | 0.984199 | 0.007932545
[13 empty] | 792846 | 0.9985577 | 0.9866385 | 0.001132929 | 0.9967522 | 0.005798448 | 0.9967575 | 0.005158447 |  |  | 687960 | 0.9916902 | 0.9670213 | 0.00340842 | 0.9949281 | 0.00568044 | 0.9949284 | 0.006668354 | [12 empty] | 1136160 | 0.9957479 | 0.8678712 | 0.01258337 | 0.9842119 | 0.01092166 | 0.9842038 | 0.007932454
[13 empty] | 793146 | 0.9995181 | 0.9866385 | 0.001132929 | 0.9967522 | 0.00579845 | 0.9967576 | 0.00515845 |  |  | 688260 | 0.9916902 | 0.9670213 | 0.00340842 | 0.9949318 | 0.005680351 | 0.9949321 | 0.006668251 | [12 empty] | 1136460 | 1.000224 | 0.8678712 | 0.01258337 | 0.9842167 | 0.01092161 | 0.9842087 | 0.007932364
[13 empty] | 793446 | 1.000479 | 0.9866385 | 0.001132929 | 0.9967523 | 0.005798452 | 0.9967577 | 0.005158454 |  |  | 688560 | 0.9927692 | 0.9670213 | 0.00340842 | 0.9949356 | 0.005680262 | 0.9949359 | 0.006668149 | [12 empty] | 1136760 | 1.002462 | 0.8678712 | 0.01258337 | 0.9842215 | 0.01092157 | 0.9842135 | 0.007932274
[13 empty] | 793746 | 1.000479 | 0.9866385 | 0.001132929 | 0.9967524 | 0.005798453 | 0.9967578 | 0.005158457 |  |  | 688860 | 0.9927692 | 0.9670213 | 0.00340842 | 0.9949394 | 0.005680174 | 0.9949397 | 0.006668047 | [12 empty] | 1137060 | 0.9890341 | 0.8678712 | 0.01258337 | 0.9842264 | 0.01092152 | 0.9842183 | 0.007932184
[13 empty] | 794046 | 1.000479 | 0.9866385 | 0.001132929 | 0.9967525 | 0.005798455 | 0.9967578 | 0.005158461 |  |  | 689160 | 0.9916902 | 0.9670213 | 0.00340842 | 0.9949432 | 0.005680086 | 0.9949435 | 0.006667945 | [12 empty] | 1137360 | 1.002462 | 0.8678712 | 0.01258337 | 0.9842312 | 0.01092147 | 0.9842231 | 0.007932094
[13 empty] | 794346 | 1.00336 | 0.9866385 | 0.001132929 | 0.9967526 | 0.005798457 | 0.9967579 | 0.005158464 |  |  | 689460 | 0.9906112 | 0.9670213 | 0.00340842 | 0.9949469 | 0.005679998 | 0.9949472 | 0.006667844 | [12 empty] | 1137660 | 0.9957479 | 0.8678712 | 0.01258337 | 0.984236 | 0.01092142 | 0.9842279 | 0.007932004
[13 empty] | 794646 | 1.001439 | 0.9866385 | 0.001132929 | 0.9967527 | 0.005798458 | 0.996758 | 0.005158467 |  |  | 689760 | 0.9927692 | 0.9670213 | 0.00340842 | 0.9949507 | 0.00567991 | 0.994951 | 0.006667742 | [12 empty] | 1137960 | 0.99351 | 0.8678712 | 0.01258337 | 0.9842408 | 0.01092137 | 0.9842328 | 0.007931914
[13 empty] | 794946 | 1.001439 | 0.9866385 | 0.001132929 | 0.9967528 | 0.00579846 | 0.9967581 | 0.005158471 |  |  | 690060 | 0.9916902 | 0.9670213 | 0.00340842 | 0.9949545 | 0.005679823 | 0.9949548 | 0.006667641 | [12 empty] | 1138260 | 0.99351 | 0.8678712 | 0.01258337 | 0.9842456 | 0.01092132 | 0.9842376 | 0.007931825
[13 empty] | 795246 | 1.001439 | 0.9866385 | 0.001132929 | 0.9967528 | 0.005798462 | 0.9967582 | 0.005158474 |  |  | 690360 | 0.9927692 | 0.9670213 | 0.00340842 | 0.9949582 | 0.005679736 | 0.9949585 | 0.006667541 | [12 empty] | 1138560 | 1.000224 | 0.8678712 | 0.01258337 | 0.9842504 | 0.01092128 | 0.9842424 | 0.007931736
[13 empty] | 795546 | 1.000479 | 0.9866385 | 0.001132929 | 0.9967529 | 0.005798463 | 0.9967583 | 0.005158477 |  |  | 690660 | 0.9938482 | 0.9670213 | 0.00340842 | 0.9949619 | 0.005679649 | 0.9949623 | 0.006667441 | [12 empty] | 1138860 | 0.9979859 | 0.8678712 | 0.01258337 | 0.9842552 | 0.01092123 | 0.9842471 | 0.007931647
[13 empty] | 795846 | 0.9985577 | 0.9866385 | 0.001132929 | 0.996753 | 0.005798465 | 0.9967584 | 0.005158481 |  |  | 690960 | 0.9906112 | 0.9670213 | 0.00340842 | 0.9949657 | 0.005679562 | 0.994966 | 0.00666734 | [12 empty] | 1139160 | 0.9957479 | 0.8678712 | 0.01258337 | 0.98426 | 0.01092118 | 0.9842519 | 0.007931558
[13 empty] | 796146 | 1.000479 | 0.9866385 | 0.001132929 | 0.9967531 | 0.005798467 | 0.9967584 | 0.005158484 |  |  | 691260 | 0.9927692 | 0.9670213 | 0.00340842 | 0.9949694 | 0.005679476 | 0.9949697 | 0.006667241 | [12 empty] | 1139460 | 0.9979859 | 0.8678712 | 0.01258337 | 0.9842648 | 0.01092113 | 0.9842567 | 0.007931469
[13 empty] | 796446 | 1.001439 | 0.9866385 | 0.001132929 | 0.9967532 | 0.005798468 | 0.9967585 | 0.005158487 |  |  | 691560 | 0.9906112 | 0.9670213 | 0.00340842 | 0.9949731 | 0.005679389 | 0.9949734 | 0.006667141 | [12 empty] | 1139760 | 0.991272 | 0.8678712 | 0.01258337 | 0.9842696 | 0.01092109 | 0.9842615 | 0.007931381
[13 empty] | 796746 | 1.002399 | 0.9866385 | 0.001132929 | 0.9967533 | 0.00579847 | 0.9967586 | 0.005158491 |  |  | 691860 | 0.9906112 | 0.9670213 | 0.00340842 | 0.9949769 | 0.005679303 | 0.9949772 | 0.006667042 | [12 empty] | 1140060 | 0.9957479 | 0.8678712 | 0.01258337 | 0.9842743 | 0.01092104 | 0.9842663 | 0.007931292
[13 empty] | 797046 | 1.000479 | 0.9866385 | 0.001132929 | 0.9967534 | 0.005798472 | 0.9967587 | 0.005158494 |  |  | 692160 | 0.9927692 | 0.9670213 | 0.00340842 | 0.9949806 | 0.005679218 | 0.9949809 | 0.006666943 | [12 empty] | 1140360 | 0.99351 | 0.8678712 | 0.01258337 | 0.9842791 | 0.01092099 | 0.984271 | 0.007931204
[13 empty] | 797346 | 1.001439 | 0.9866385 | 0.001132929 | 0.9967534 | 0.005798473 | 0.9967588 | 0.005158497 |  |  | 692460 | 0.9927692 | 0.9670213 | 0.00340842 | 0.9949843 | 0.005679132 | 0.9949846 | 0.006666844 | [12 empty] | 1140660 | 1.000224 | 0.8678712 | 0.01258337 | 0.9842839 | 0.01092094 | 0.9842758 | 0.007931116
[13 empty] | 797646 | 1.001439 | 0.9866385 | 0.001132929 | 0.9967535 | 0.005798475 | 0.9967589 | 0.0051585 |  |  | 692760 | 0.9916902 | 0.9670213 | 0.00340842 | 0.994988 | 0.005679047 | 0.9949883 | 0.006666746 | [12 empty] | 1140960 | 0.9979859 | 0.8678712 | 0.01258337 | 0.9842886 | 0.0109209 | 0.9842805 | 0.007931028
[13 empty] | 797946 | 1.000479 | 0.9866385 | 0.001132929 | 0.9967536 | 0.005798477 | 0.9967589 | 0.005158504 |  |  | 693060 | 0.9938482 | 0.9670213 | 0.00340842 | 0.9949917 | 0.005678962 | 0.994992 | 0.006666648 | [12 empty] | 1141260 | 0.9890341 | 0.8678712 | 0.01258337 | 0.9842934 | 0.01092085 | 0.9842853 | 0.007930941
[13 empty] | 798246 | 1.000479 | 0.9866385 | 0.001132929 | 0.9967537 | 0.005798478 | 0.996759 | 0.005158507 |  |  | 693360 | 0.9916902 | 0.9670213 | 0.00340842 | 0.9949954 | 0.005678877 | 0.9949957 | 0.00666655 | [12 empty] | 1141560 | 0.9957479 | 0.8678712 | 0.01258337 | 0.9842981 | 0.0109208 | 0.98429 | 0.007930853
[13 empty] | 798546 | 1.001439 | 0.9866385 | 0.001132929 | 0.9967538 | 0.00579848 | 0.9967591 | 0.00515851 |  |  | 693660 | 0.9916902 | 0.9670213 | 0.00340842 | 0.994999 | 0.005678792 | 0.9949994 | 0.006666452 | [12 empty] | 1141860 | 0.991272 | 0.8678712 | 0.01258337 | 0.9843029 | 0.01092076 | 0.9842948 | 0.007930766
[13 empty] | 798846 | 1.000479 | 0.9866385 | 0.001132929 | 0.9967539 | 0.005798482 | 0.9967592 | 0.005158514 |  |  | 693960 | 0.9906112 | 0.9670213 | 0.00340842 | 0.9950027 | 0.005678708 | 0.995003 | 0.006666355 | [12 empty] | 1142160 | 0.9957479 | 0.8678712 | 0.01258337 | 0.9843076 | 0.01092071 | 0.9842995 | 0.007930678
[13 empty] | 799146 | 1.000479 | 0.9866385 | 0.001132929 | 0.9967539 | 0.005798483 | 0.9967593 | 0.005158517 |  |  | 694260 | 0.9916902 | 0.9670213 | 0.00340842 | 0.9950064 | 0.005678624 | 0.9950067 | 0.006666258 | [12 empty] | 1142460 | 0.991272 | 0.8678712 | 0.01258337 | 0.9843123 | 0.01092066 | 0.9843042 | 0.007930591
[13 empty] | 799446 | 1.000479 | 0.9866385 | 0.001132929 | 0.996754 | 0.005798485 | 0.9967594 | 0.00515852 |  |  | 694560 | 0.9916902 | 0.9670213 | 0.00340842 | 0.99501 | 0.00567854 | 0.9950104 | 0.006666161 | [12 empty] | 1142760 | 1.002462 | 0.8678712 | 0.01258337 | 0.984317 | 0.01092062 | 0.9843089 | 0.007930505
[13 empty] | 799746 | 1.000479 | 0.9866385 | 0.001132929 | 0.9967541 | 0.005798486 | 0.9967594 | 0.005158523 |  |  | 694860 | 0.9916902 | 0.9670213 | 0.00340842 | 0.9950137 | 0.005678456 | 0.995014 | 0.006666064 | [12 empty] | 1143060 | 0.9957479 | 0.8678712 | 0.01258337 | 0.9843218 | 0.01092057 | 0.9843136 | 0.007930418
[13 empty] | 800046 | 1.001439 | 0.9866385 | 0.001132929 | 0.9967542 | 0.005798488 | 0.9967595 | 0.005158527 |  |  | 695160 | 0.9916902 | 0.9670213 | 0.00340842 | 0.9950174 | 0.005678373 | 0.9950177 | 0.006665968 | [12 empty] | 1143360 | 0.9890341 | 0.8678712 | 0.01258337 | 0.9843265 | 0.01092053 | 0.9843184 | 0.007930331
[13 empty] | 800346 | 0.9985577 | 0.9866385 | 0.001132929 | 0.9967543 | 0.00579849 | 0.9967596 | 0.00515853 |  |  | 695460 | 0.9949272 | 0.9670213 | 0.00340842 | 0.995021 | 0.005678289 | 0.9950213 | 0.006665872 | [12 empty] | 1143660 | 0.99351 | 0.8678712 | 0.01258337 | 0.9843312 | 0.01092048 | 0.9843231 | 0.007930245
[13 empty] | 800646 | 1.002399 | 0.9866385 | 0.001132929 | 0.9967543 | 0.005798491 | 0.9967597 | 0.005158533 |  |  | 695760 | 0.9916902 | 0.9670213 | 0.00340842 | 0.9950246 | 0.005678206 | 0.995025 | 0.006665776 | [12 empty] | 1143960 | 0.9979859 | 0.8678712 | 0.01258337 | 0.9843359 | 0.01092043 | 0.9843278 | 0.007930159
[13 empty] | 800946 | 1.001439 | 0.9866385 | 0.001132929 | 0.9967544 | 0.005798493 | 0.9967598 | 0.005158536 |  |  | 696060 | 0.9916902 | 0.9670213 | 0.00340842 | 0.9950283 | 0.005678124 | 0.9950286 | 0.006665681 | [12 empty] | 1144260 | 0.9979859 | 0.8678712 | 0.01258337 | 0.9843406 | 0.01092039 | 0.9843325 | 0.007930073
[13 empty] | 801246 | 1.002399 | 0.9866385 | 0.001132929 | 0.9967545 | 0.005798495 | 0.9967599 | 0.00515854 |  |  | 696360 | 0.9895322 | 0.9670213 | 0.00340842 | 0.9950319 | 0.005678041 | 0.9950322 | 0.006665586 | [12 empty] | 1144560 | 0.9957479 | 0.8678712 | 0.01258337 | 0.9843453 | 0.01092034 | 0.9843371 | 0.007929987
[13 empty] | 801546 | 1.000479 | 0.9866385 | 0.001132929 | 0.9967546 | 0.005798496 | 0.9967599 | 0.005158543 |  |  | 696660 | 0.9949272 | 0.9670213 | 0.00340842 | 0.9950355 | 0.005677959 | 0.9950359 | 0.006665491 | [12 empty] | 1144860 | 0.9957479 | 0.8678712 | 0.01258337 | 0.98435 | 0.0109203 | 0.9843418 | 0.007929901
[13 empty] | 801846 | 1.000479 | 0.9866385 | 0.001132929 | 0.9967547 | 0.005798498 | 0.99676 | 0.005158546 |  |  | 696960 | 0.9916902 | 0.9670213 | 0.00340842 | 0.9950391 | 0.005677877 | 0.9950395 | 0.006665396 | [12 empty] | 1145160 | 0.9979859 | 0.8678712 | 0.01258337 | 0.9843546 | 0.01092025 | 0.9843465 | 0.007929815
[13 empty] | 802146 | 1.000479 | 0.9866385 | 0.001132929 | 0.9967547 | 0.0057985 | 0.9967601 | 0.005158549 |  |  | 697260 | 0.9927692 | 0.9670213 | 0.00340842 | 0.9950428 | 0.005677795 | 0.9950431 | 0.006665302 | [12 empty] | 1145460 | 0.99351 | 0.8678712 | 0.01258337 | 0.9843593 | 0.01092021 | 0.9843512 | 0.00792973
[13 empty] | 802446 | 0.9995181 | 0.9866385 | 0.001132929 | 0.9967548 | 0.005798501 | 0.9967602 | 0.005158552 |  |  | 697560 | 0.9927692 | 0.9670213 | 0.00340842 | 0.9950464 | 0.005677713 | 0.9950467 | 0.006665207 | [12 empty] | 1145760 | 1.006938 | 0.8678712 | 0.01258337 | 0.984364 | 0.01092016 | 0.9843558 | 0.007929645
[13 empty] | 802746 | 1.000479 | 0.9866385 | 0.001132929 | 0.9967549 | 0.005798503 | 0.9967603 | 0.005158556 |  |  | 697860 | 0.9916902 | 0.9670213 | 0.00340842 | 0.99505 | 0.005677632 | 0.9950503 | 0.006665114 | [12 empty] | 1146060 | 1.000224 | 0.8678712 | 0.01258337 | 0.9843687 | 0.01092012 | 0.9843605 | 0.00792956
[13 empty] | 803046 | 1.001439 | 0.9866385 | 0.001132929 | 0.996755 | 0.005798505 | 0.9967603 | 0.005158559 |  |  | 698160 | 0.9927692 | 0.9670213 | 0.00340842 | 0.9950536 | 0.005677551 | 0.9950539 | 0.00666502 | [12 empty] | 1146360 | 0.99351 | 0.8678712 | 0.01258337 | 0.9843733 | 0.01092007 | 0.9843652 | 0.007929475
[13 empty] | 803346 | 1.000479 | 0.9866385 | 0.001132929 | 0.9967551 | 0.005798506 | 0.9967604 | 0.005158562 |  |  | 698460 | 0.9927692 | 0.9670213 | 0.00340842 | 0.9950571 | 0.00567747 | 0.9950575 | 0.006664927 | [12 empty] | 1146660 | 1.000224 | 0.8678712 | 0.01258337 | 0.984378 | 0.01092003 | 0.9843698 | 0.00792939
[13 empty] | 803646 | 1.000479 | 0.9866385 | 0.001132929 | 0.9967551 | 0.005798508 | 0.9967605 | 0.005158565 |  |  | 698760 | 0.9927692 | 0.9670213 | 0.00340842 | 0.9950607 | 0.005677389 | 0.9950611 | 0.006664833 | [12 empty] | 1146960 | 0.99351 | 0.8678712 | 0.01258337 | 0.9843826 | 0.01091998 | 0.9843744 | 0.007929306
[13 empty] | 803946 | 1.001439 | 0.9866385 | 0.001132929 | 0.9967552 | 0.00579851 | 0.9967606 | 0.005158568 |  |  | 699060 | 0.9927692 | 0.9670213 | 0.00340842 | 0.9950643 | 0.005677308 | 0.9950646 | 0.006664741 | [12 empty] | 1147260 | 0.9957479 | 0.8678712 | 0.01258337 | 0.9843873 | 0.01091994 | 0.9843791 | 0.007929221
[13 empty] | 804246 | 1.002399 | 0.9866385 | 0.001132929 | 0.9967553 | 0.005798511 | 0.9967607 | 0.005158571 |  |  | 699360 | 0.9916902 | 0.9670213 | 0.00340842 | 0.9950679 | 0.005677228 | 0.9950682 | 0.006664648 | [12 empty] | 1147560 | 1.000224 | 0.8678712 | 0.01258337 | 0.9843919 | 0.01091989 | 0.9843837 | 0.007929137
[13 empty] | 804546 | 1.001439 | 0.9866385 | 0.001132929 | 0.9967554 | 0.005798513 | 0.9967607 | 0.005158575 |  |  | 699660 | 0.9916902 | 0.9670213 | 0.00340842 | 0.9950714 | 0.005677148 | 0.9950718 | 0.006664556 | [12 empty] | 1147860 | 1.0047 | 0.8678712 | 0.01258337 | 0.9843965 | 0.01091985 | 0.9843884 | 0.007929053
[13 empty] | 804846 | 1.000479 | 0.9866385 | 0.001132929 | 0.9967555 | 0.005798515 | 0.9967608 | 0.005158578 |  |  | 699960 | 0.9927692 | 0.9670213 | 0.00340842 | 0.995075 | 0.005677068 | 0.9950753 | 0.006664464 | [12 empty] | 1148160 | 0.9957479 | 0.8678712 | 0.01258337 | 0.9844012 | 0.0109198 | 0.984393 | 0.007928969
[13 empty] | 805146 | 1.001439 | 0.9866385 | 0.001132929 | 0.9967555 | 0.005798516 | 0.9967609 | 0.005158581 |  |  | 700260 | 0.9916902 | 0.9670213 | 0.00340842 | 0.9950785 | 0.005676989 | 0.9950789 | 0.006664372 | [12 empty] | 1148460 | 1.002462 | 0.8678712 | 0.01258337 | 0.9844058 | 0.01091976 | 0.9843976 | 0.007928885
[13 empty] | 805446 | 1.002399 | 0.9866385 | 0.001132929 | 0.9967556 | 0.005798518 | 0.996761 | 0.005158584 |  |  | 700560 | 0.9916902 | 0.9670213 | 0.00340842 | 0.9950821 | 0.005676909 | 0.9950824 | 0.00666428 | [12 empty] | 1148760 | 0.9979859 | 0.8678712 | 0.01258337 | 0.9844104 | 0.01091971 | 0.9844022 | 0.007928801
[13 empty] | 805746 | 1.000479 | 0.9866385 | 0.001132929 | 0.9967557 | 0.00579852 | 0.9967611 | 0.005158587 |  |  | 700860 | 0.9916902 | 0.9670213 | 0.00340842 | 0.9950856 | 0.00567683 | 0.995086 | 0.006664189 | [12 empty] | 1149060 | 0.9957479 | 0.8678712 | 0.01258337 | 0.984415 | 0.01091967 | 0.9844068 | 0.007928718
[13 empty] | 806046 | 1.001439 | 0.9866385 | 0.001132929 | 0.9967558 | 0.005798521 | 0.9967611 | 0.00515859 |  |  | 701160 | 0.9916902 | 0.9670213 | 0.00340842 | 0.9950892 | 0.005676751 | 0.9950895 | 0.006664098 | [12 empty] | 1149360 | 0.9957479 | 0.8678712 | 0.01258337 | 0.9844196 | 0.01091963 | 0.9844114 | 0.007928635
[13 empty] | 806346 | 1.000479 | 0.9866385 | 0.001132929 | 0.9967559 | 0.005798523 | 0.9967612 | 0.005158593 |  |  | 701460 | 0.9906112 | 0.9670213 | 0.00340842 | 0.9950927 | 0.005676672 | 0.995093 | 0.006664007 | [12 empty] | 1149660 | 0.9957479 | 0.8678712 | 0.01258337 | 0.9844242 | 0.01091958 | 0.984416 | 0.007928551
[13 empty] | 806646 | 1.000479 | 0.9866385 | 0.001132929 | 0.9967559 | 0.005798524 | 0.9967613 | 0.005158597 |  |  | 701760 | 0.9916902 | 0.9670213 | 0.00340842 | 0.9950962 | 0.005676594 | 0.9950966 | 0.006663916 | [12 empty] | 1149960 | 0.9979859 | 0.8678712 | 0.01258337 | 0.9844288 | 0.01091954 | 0.9844206 | 0.007928468
[13 empty] | 806946 | 1.002399 | 0.9866385 | 0.001132929 | 0.996756 | 0.005798526 | 0.9967614 | 0.0051586 |  |  | 702060 | 0.9906112 | 0.9670213 | 0.00340842 | 0.9950997 | 0.005676515 | 0.9951001 | 0.006663826 | [12 empty] | 1150260 | 0.99351 | 0.8678712 | 0.01258337 | 0.9844334 | 0.0109195 | 0.9844252 | 0.007928386
[13 empty] | 807246 | 1.000479 | 0.9866385 | 0.001132929 | 0.9967561 | 0.005798528 | 0.9967614 | 0.005158603 |  |  | 702360 | 0.9916902 | 0.9670213 | 0.00340842 | 0.9951033 | 0.005676437 | 0.9951036 | 0.006663736 | [12 empty] | 1150560 | 0.9979859 | 0.8678712 | 0.01258337 | 0.984438 | 0.01091945 | 0.9844298 | 0.007928303
[13 empty] | 807546 | 1.000479 | 0.9866385 | 0.001132929 | 0.9967562 | 0.005798529 | 0.9967615 | 0.005158606 |  |  | 702660 | 0.9906112 | 0.9670213 | 0.00340842 | 0.9951068 | 0.005676359 | 0.9951071 | 0.006663646 | [12 empty] | 1150860 | 1.000224 | 0.8678712 | 0.01258337 | 0.9844426 | 0.01091941 | 0.9844344 | 0.00792822
[13 empty] | 807846 | 0.9995181 | 0.9866385 | 0.001132929 | 0.9967562 | 0.005798531 | 0.9967616 | 0.005158609 |  |  | 702960 | 0.9916902 | 0.9670213 | 0.00340842 | 0.9951103 | 0.005676282 | 0.9951106 | 0.006663557 | [12 empty] | 1151160 | 1.002462 | 0.8678712 | 0.01258337 | 0.9844471 | 0.01091937 | 0.9844389 | 0.007928138
[13 empty] | 808146 | 1.000479 | 0.9866385 | 0.001132929 | 0.9967563 | 0.005798533 | 0.9967617 | 0.005158612 |  |  | 703260 | 0.9916902 | 0.9670213 | 0.00340842 | 0.9951138 | 0.005676204 | 0.9951141 | 0.006663467 | [12 empty] | 1151460 | 1.002462 | 0.8678712 | 0.01258337 | 0.9844517 | 0.01091932 | 0.9844435 | 0.007928056
[13 empty] | 808446 | 1.000479 | 0.9866385 | 0.001132929 | 0.9967564 | 0.005798534 | 0.9967618 | 0.005158615 |  |  | 703560 | 0.9916902 | 0.9670213 | 0.00340842 | 0.9951173 | 0.005676127 | 0.9951176 | 0.006663378 | [12 empty] | 1151760 | 0.9957479 | 0.8678712 | 0.01258337 | 0.9844563 | 0.01091928 | 0.9844481 | 0.007927974
[13 empty] | 808746 | 1.000479 | 0.9866385 | 0.001132929 | 0.9967565 | 0.005798536 | 0.9967618 | 0.005158618 |  |  | 703860 | 0.9916902 | 0.9670213 | 0.00340842 | 0.9951207 | 0.00567605 | 0.9951211 | 0.00666329 | [12 empty] | 1152060 | 1.002462 | 0.8678712 | 0.01258337 | 0.9844608 | 0.01091924 | 0.9844526 | 0.007927892
[13 empty] | 809046 | 1.001439 | 0.9866385 | 0.001132929 | 0.9967565 | 0.005798538 | 0.9967619 | 0.005158621 |  |  | 704160 | 0.9916902 | 0.9670213 | 0.00340842 | 0.9951242 | 0.005675973 | 0.9951246 | 0.006663201 | [12 empty] | 1152360 | 0.9957479 | 0.8678712 | 0.01258337 | 0.9844654 | 0.01091919 | 0.9844572 | 0.00792781
[13 empty] | 809346 | 1.001439 | 0.9866385 | 0.001132929 | 0.9967566 | 0.005798539 | 0.996762 | 0.005158624 |  |  | 704460 | 0.9938482 | 0.9670213 | 0.00340842 | 0.9951277 | 0.005675897 | 0.995128 | 0.006663113 | [12 empty] | 1152660 | 0.9957479 | 0.8678712 | 0.01258337 | 0.9844699 | 0.01091915 | 0.9844617 | 0.007927729
[13 empty] | 809646 | 1.000479 | 0.9866385 | 0.001132929 | 0.9967567 | 0.005798541 | 0.9967621 | 0.005158627 |  |  | 704760 | 0.9927692 | 0.9670213 | 0.00340842 | 0.9951312 | 0.00567582 | 0.9951315 | 0.006663025 | [12 empty] | 1152960 | 1.002462 | 0.8678712 | 0.01258337 | 0.9844745 | 0.01091911 | 0.9844662 | 0.007927647
[13 empty] | 809946 | 0.9995181 | 0.9866385 | 0.001132929 | 0.9967568 | 0.005798543 | 0.9967621 | 0.00515863 |  |  | 705060 | 0.9938482 | 0.9670213 | 0.00340842 | 0.9951346 | 0.005675744 | 0.995135 | 0.006662937 | [12 empty] | 1153260 | 0.9957479 | 0.8678712 | 0.01258337 | 0.984479 | 0.01091907 | 0.9844708 | 0.007927566
[13 empty] | 810246 | 1.001439 | 0.9866385 | 0.001132929 | 0.9967568 | 0.005798544 | 0.9967622 | 0.005158633 |  |  | 705360 | 0.9916902 | 0.9670213 | 0.00340842 | 0.9951381 | 0.005675668 | 0.9951384 | 0.006662849 | [12 empty] | 1153560 | 0.99351 | 0.8678712 | 0.01258337 | 0.9844835 | 0.01091902 | 0.9844753 | 0.007927485
[13 empty] | 810546 | 0.9995181 | 0.9866385 | 0.001132929 | 0.9967569 | 0.005798546 | 0.9967623 | 0.005158637 |  |  | 705660 | 0.9906112 | 0.9670213 | 0.00340842 | 0.9951415 | 0.005675593 | 0.9951419 | 0.006662762 | [12 empty] | 1153860 | 0.9979859 | 0.8678712 | 0.01258337 | 0.9844881 | 0.01091898 | 0.9844798 | 0.007927404
[13 empty] | 810846 | 1.000479 | 0.9866385 | 0.001132929 | 0.996757 | 0.005798547 | 0.9967624 | 0.00515864 |  |  | 705960 | 0.9916902 | 0.9670213 | 0.00340842 | 0.995145 | 0.005675517 | 0.9951453 | 0.006662675 | [12 empty] | 1154160 | 0.9890341 | 0.8678712 | 0.01258337 | 0.9844926 | 0.01091894 | 0.9844844 | 0.007927323
[13 empty] | 811146 | 0.9995181 | 0.9866385 | 0.001132929 | 0.9967571 | 0.005798549 | 0.9967624 | 0.005158643 |  |  | 706260 | 0.9938482 | 0.9670213 | 0.00340842 | 0.9951484 | 0.005675442 | 0.9951488 | 0.006662588 | [12 empty] | 1154460 | 0.9979859 | 0.8678712 | 0.01258337 | 0.9844971 | 0.0109189 | 0.9844889 | 0.007927243
[13 empty] | 811446 | 1.000479 | 0.9866385 | 0.001132929 | 0.9967571 | 0.005798551 | 0.9967625 | 0.005158646 |  |  | 706560 | 0.9927692 | 0.9670213 | 0.00340842 | 0.9951518 | 0.005675367 | 0.9951522 | 0.006662502 | [12 empty] | 1154760 | 1.002462 | 0.8678712 | 0.01258337 | 0.9845016 | 0.01091885 | 0.9844934 | 0.007927162
[13 empty] | 811746 | 1.001439 | 0.9866385 | 0.001132929 | 0.9967572 | 0.005798552 | 0.9967626 | 0.005158649 |  |  | 706860 | 0.9906112 | 0.9670213 | 0.00340842 | 0.9951553 | 0.005675292 | 0.9951556 | 0.006662415 | [12 empty] | 1155060 | 1.000224 | 0.8678712 | 0.01258337 | 0.9845061 | 0.01091881 | 0.9844979 | 0.007927082
[13 empty] | 812046 | 1.000479 | 0.9866385 | 0.001132929 | 0.9967573 | 0.005798554 | 0.9967627 | 0.005158652 |  |  | 707160 | 0.9927692 | 0.9670213 | 0.00340842 | 0.9951587 | 0.005675217 | 0.995159 | 0.006662329 | [12 empty] | 1155360 | 0.99351 | 0.8678712 | 0.01258337 | 0.9845106 | 0.01091877 | 0.9845024 | 0.007927001
[13 empty] | 812346 | 1.001439 | 0.9866385 | 0.001132929 | 0.9967574 | 0.005798556 | 0.9967627 | 0.005158655 |  |  | 707460 | 0.9895322 | 0.9670213 | 0.00340842 | 0.9951621 | 0.005675143 | 0.9951625 | 0.006662243 | [12 empty] | 1155660 | 0.99351 | 0.8678712 | 0.01258337 | 0.9845151 | 0.01091873 | 0.9845069 | 0.007926921
[13 empty] | 812646 | 1.000479 | 0.9866385 | 0.001132929 | 0.9967574 | 0.005798557 | 0.9967628 | 0.005158658 |  |  | 707760 | 0.9916902 | 0.9670213 | 0.00340842 | 0.9951655 | 0.005675068 | 0.9951659 | 0.006662158 | [12 empty] | 1155960 | 1.011414 | 0.8678712 | 0.01258337 | 0.9845196181 | 0.01091869 | 0.9845114 | 0.007926842
[13 empty] | 812946 | 0.9995181 | 0.9866385 | 0.001132929 | 0.9967575 | 0.005798559 | 0.9967629 | 0.005158661 |  |  | 708060 | 0.9927692 | 0.9670213 | 0.00340842 | 0.9951689 | 0.005674994 | 0.9951693 | 0.006662072 | [12 empty] | 1156260 | 1.002462 | 0.8678712 | 0.01258337 | 0.9845241 | 0.01091865 | 0.9845158 | 0.007926762
[13 empty] | 813246 | 1.001439 | 0.9866385 | 0.001132929 | 0.9967576 | 0.005798561 | 0.996763 | 0.005158664 |  |  | 708360 | 0.9927692 | 0.9670213 | 0.00340842 | 0.9951723 | 0.005674921 | 0.9951727 | 0.006661987 | [12 empty] | 1156560 | 0.9979859 | 0.8678712 | 0.01258337 | 0.9845286 | 0.0109186 | 0.9845203 | 0.007926682
[13 empty] | 813546 | 1.000479 | 0.9866385 | 0.001132929 | 0.9967576 | 0.005798562 | 0.996763 | 0.005158667 |  |  | 708660 | 0.9916902 | 0.9670213 | 0.00340842 | 0.9951757 | 0.005674847 | 0.9951761 | 0.006661903 | [12 empty] | 1156860 | 1.002462 | 0.8678712 | 0.01258337 | 0.9845331 | 0.01091856 | 0.9845248 | 0.007926603
[13 empty] | 813846 | 1.000479 | 0.9866385 | 0.001132929 | 0.9967577 | 0.005798564 | 0.9967631 | 0.00515867 |  |  | 708960 | 0.9916902 | 0.9670213 | 0.00340842 | 0.9951791 | 0.005674774 | 0.9951795 | 0.006661818 | [12 empty] | 1157160 | 0.9957479 | 0.8678712 | 0.01258337 | 0.9845375 | 0.01091852 | 0.9845293 | 0.007926524
[13 empty] | 814146 | 1.001439 | 0.9866385 | 0.001132929 | 0.9967578 | 0.005798565 | 0.9967632 | 0.005158673 |  |  | 709260 | 0.9916902 | 0.9670213 | 0.00340842 | 0.9951825 | 0.0056747 | 0.9951829 | 0.006661734 | [12 empty] | 1157460 | 1.000224 | 0.8678712 | 0.01258337 | 0.984542 | 0.01091848 | 0.9845337 | 0.007926445
[13 empty] | 814446 | 1.000479 | 0.9866385 | 0.001132929 | 0.9967579 | 0.005798567 | 0.9967632 | 0.005158676 |  |  | 709560 | 0.9906112 | 0.9670213 | 0.00340842 | 0.9951859 | 0.005674627 | 0.9951862 | 0.006661649 | [12 empty] | 1157760 | 1.009176 | 0.8678712 | 0.01258337 | 0.9845465 | 0.01091844 | 0.9845382 | 0.007926366
[13 empty] | 814746 | 1.000479 | 0.9866385 | 0.001132929 | 0.9967579 | 0.005798569 | 0.9967633 | 0.005158678 |  |  | 709860 | 0.9927692 | 0.9670213 | 0.00340842 | 0.9951893 | 0.005674555 | 0.9951896 | 0.006661565 | [12 empty] | 1158060 | 0.9979859 | 0.8678712 | 0.01258337 | 0.9845509 | 0.0109184 | 0.9845426 | 0.007926287
[13 empty] | 815046 | 1.001439 | 0.9866385 | 0.001132929 | 0.996758 | 0.00579857 | 0.9967634 | 0.005158681 |  |  | 710160 | 0.9927692 | 0.9670213 | 0.00340842 | 0.9951926 | 0.005674482 | 0.995193 | 0.006661482 | [12 empty] | 1158360 | 0.9957479 | 0.8678712 | 0.01258337 | 0.9845554 | 0.01091836 | 0.9845471 | 0.007926208
[13 empty] | 815346 | 1.001439 | 0.9866385 | 0.001132929 | 0.9967581 | 0.005798572 | 0.9967635 | 0.005158684 |  |  | 710460 | 0.9938482 | 0.9670213 | 0.00340842 | 0.995196 | 0.00567441 | 0.9951963 | 0.006661398 | [12 empty] | 1158660 | 1.002462 | 0.8678712 | 0.01258337 | 0.9845598 | 0.01091832 | 0.9845515 | 0.00792613
[13 empty] | 815646 | 0.9995181 | 0.9866385 | 0.001132929 | 0.9967581 | 0.005798574 | 0.9967635 | 0.005158687 |  |  | 710760 | 0.9916902 | 0.9670213 | 0.00340842 | 0.9951993 | 0.005674337 | 0.9951997 | 0.006661315 | [12 empty] | 1158960 | 1.000224 | 0.8678712 | 0.01258337 | 0.9845643 | 0.01091828 | 0.984556 | 0.007926051
[13 empty] | 815946 | 1.001439 | 0.9866385 | 0.001132929 | 0.9967582 | 0.005798575 | 0.9967636 | 0.00515869 |  |  | 711060 | 0.9916902 | 0.9670213 | 0.00340842 | 0.9952027 | 0.005674265 | 0.9952031 | 0.006661232 | [12 empty] | 1159260 | 1.000224 | 0.8678712 | 0.01258337 | 0.9845687 | 0.01091824 | 0.9845604 | 0.007925973
[13 empty] | 816246 | 1.001439 | 0.9866385 | 0.001132929 | 0.9967583 | 0.005798577 | 0.9967637 | 0.005158693 |  |  | 711360 | 0.9927692 | 0.9670213 | 0.00340842 | 0.995206 | 0.005674194 | 0.9952064 | 0.00666115 | [12 empty] | 1159560 | 0.9957479 | 0.8678712 | 0.01258337 | 0.9845731 | 0.0109182 | 0.9845648 | 0.007925895
[13 empty] | 816546 | 1.001439 | 0.9866385 | 0.001132929 | 0.9967584 | 0.005798578 | 0.9967637 | 0.005158696 |  |  | 711660 | 0.9927692 | 0.9670213 | 0.00340842 | 0.9952094 | 0.005674122 | 0.9952097 | 0.006661067 | [12 empty] | 1159860 | 0.9890341 | 0.8678712 | 0.01258337 | 0.9845775 | 0.01091816 | 0.9845692 | 0.007925817
[13 empty] | 816846 | 1.000479 | 0.9866385 | 0.001132929 | 0.9967584 | 0.00579858 | 0.9967638 | 0.005158699 |  |  | 711960 | 0.9927692 | 0.9670213 | 0.00340842 | 0.9952127 | 0.005674051 | 0.9952131 | 0.006660985 | [12 empty] | 1160160 | 1.000224 | 0.8678712 | 0.01258337 | 0.984582 | 0.01091812 | 0.9845737 | 0.007925739
[13 empty] | 817146 | 1.000479 | 0.9866385 | 0.001132929 | 0.9967585 | 0.005798582 | 0.9967639 | 0.005158702 |  |  | 712260 | 0.9916902 | 0.9670213 | 0.00340842 | 0.9952161 | 0.00567398 | 0.9952164 | 0.006660903 | [12 empty] | 1160460 | 1.0047 | 0.8678712 | 0.01258337 | 0.9845864 | 0.01091807 | 0.9845781 | 0.007925662
[13 empty] | 817446 | 1.000479 | 0.9866385 | 0.001132929 | 0.9967586 | 0.005798583 | 0.996764 | 0.005158705 |  |  | 712560 | 0.9927692 | 0.9670213 | 0.00340842 | 0.9952194 | 0.005673909 | 0.9952197 | 0.006660821 | [12 empty] | 1160760 | 1.000224 | 0.8678712 | 0.01258337 | 0.9845908 | 0.01091803 | 0.9845825 | 0.007925584
[13 empty] | 817746 | 0.9995181 | 0.9866385 | 0.001132929 | 0.9967586 | 0.005798585 | 0.996764 | 0.005158708 |  |  | 712860 | 0.9906112 | 0.9670213 | 0.00340842 | 0.9952227 | 0.005673838 | 0.9952231 | 0.00666074 | [12 empty] | 1161060 | 0.9979859 | 0.8678712 | 0.01258337 | 0.9845952 | 0.010918 | 0.9845869 | 0.007925507
[13 empty] | 818046 | 1.001439 | 0.9866385 | 0.001132929 | 0.9967587 | 0.005798587 | 0.9967641 | 0.005158711 |  |  | 713160 | 0.9916902 | 0.9670213 | 0.00340842 | 0.995226 | 0.005673767 | 0.9952264 | 0.006660658 | [12 empty] | 1161360 | 0.9979859 | 0.8678712 | 0.01258337 | 0.9845996 | 0.01091796 | 0.9845913 | 0.00792543
[13 empty] | 818346 | 1.002399 | 0.9866385 | 0.001132929 | 0.9967588 | 0.005798588 | 0.9967642 | 0.005158714 |  |  | 713460 | 0.9916902 | 0.9670213 | 0.00340842 | 0.9952293 | 0.005673697 | 0.9952297 | 0.006660577 | [12 empty] | 1161660 | 0.99351 | 0.8678712 | 0.01258337 | 0.984604 | 0.01091792 | 0.9845957 | 0.007925353
[13 empty] | 818646 | 1.001439 | 0.9866385 | 0.001132929 | 0.9967589 | 0.00579859 | 0.9967642 | 0.005158716 |  |  | 713760 | 0.9927692 | 0.9670213 | 0.00340842 | 0.9952326 | 0.005673627 | 0.995233 | 0.006660496 | [12 empty] | 1161960 | 0.9979859 | 0.8678712 | 0.01258337 | 0.9846084 | 0.01091788 | 0.9846001 | 0.007925276
[13 empty] | 818946 | 1.001439 | 0.9866385 | 0.001132929 | 0.9967589 | 0.005798591 | 0.9967643 | 0.005158719 |  |  | 714060 | 0.9927692 | 0.9670213 | 0.00340842 | 0.9952359 | 0.005673557 | 0.9952363 | 0.006660416 | [12 empty] | 1162260 | 1.009176 | 0.8678712 | 0.01258337 | 0.9846128 | 0.01091784 | 0.9846044 | 0.007925199
[13 empty] | 819246 | 1.000479 | 0.9866385 | 0.001132929 | 0.996759 | 0.005798593 | 0.9967644 | 0.005158722 |  |  | 714360 | 0.9916902 | 0.9670213 | 0.00340842 | 0.9952392 | 0.005673487 | 0.9952396 | 0.006660335 | [12 empty] | 1162560 | 0.9979859 | 0.8678712 | 0.01258337 | 0.9846171 | 0.0109178 | 0.9846088 | 0.007925123
[13 empty] | 819546 | 1.000479 | 0.9866385 | 0.001132929 | 0.9967591 | 0.005798595 | 0.9967644 | 0.005158725 |  |  | 714660 | 0.9927692 | 0.9670213 | 0.00340842 | 0.9952425 | 0.005673418 | 0.9952429 | 0.006660255 | [12 empty] | 1162860 | 0.99351 | 0.8678712 | 0.01258337 | 0.9846215 | 0.01091776 | 0.9846132 | 0.007925046
[13 empty] | 819846 | 1.000479 | 0.9866385 | 0.001132929 | 0.9967591 | 0.005798596 | 0.9967645 | 0.005158728 |  |  | 714960 | 0.9927692 | 0.9670213 | 0.00340842 | 0.9952458 | 0.005673348 | 0.9952462 | 0.006660175 | [12 empty] | 1163160 | 0.99351 | 0.8678712 | 0.01258337 | 0.9846259 | 0.01091772 | 0.9846176 | 0.00792497
[13 empty] | 820146 | 0.9995181 | 0.9866385 | 0.001132929 | 0.9967592 | 0.005798598 | 0.9967646 | 0.005158731 |  |  | 715260 | 0.9916902 | 0.9670213 | 0.00340842 | 0.9952491 | 0.005673279 | 0.9952494 | 0.006660096 | [12 empty] | 1163460 | 0.9979859 | 0.8678712 | 0.01258337 | 0.9846303 | 0.01091768 | 0.9846219 | 0.007924894
[13 empty] | 820446 | 1.000479 | 0.9866385 | 0.001132929 | 0.9967593 | 0.005798599 | 0.9967647 | 0.005158734 |  |  | 715560 | 0.9927692 | 0.9670213 | 0.00340842 | 0.9952523 | 0.00567321 | 0.9952527 | 0.006660016 | [12 empty] | 1163760 | 1.002462 | 0.8678712 | 0.01258337 | 0.9846346 | 0.01091764 | 0.9846263 | 0.007924818
[13 empty] | 820746 | 0.9995181 | 0.9866385 | 0.001132929 | 0.9967593 | 0.005798601 | 0.9967647 | 0.005158736 |  |  | 715860 | 0.9927692 | 0.9670213 | 0.00340842 | 0.9952556 | 0.005673141 | 0.995256 | 0.006659937 | [12 empty] | 1164060 | 1.002462 | 0.8678712 | 0.01258337 | 0.984639 | 0.0109176 | 0.9846306 | 0.007924742
[13 empty] | 821046 | 1.002399 | 0.9866385 | 0.001132929 | 0.9967594 | 0.005798603 | 0.9967648 | 0.005158739 |  |  | 716160 | 0.9927692 | 0.9670213 | 0.00340842 | 0.9952589 | 0.005673073 | 0.9952592 | 0.006659858 | [12 empty] | 1164360 | 1.002462 | 0.8678712 | 0.01258337 | 0.9846433 | 0.01091756 | 0.984635 | 0.007924666
[13 empty] | 821346 | 1.001439 | 0.9866385 | 0.001132929 | 0.9967595 | 0.005798604 | 0.9967649 | 0.005158742 |  |  | 716460 | 0.9927692 | 0.9670213 | 0.00340842 | 0.9952621 | 0.005673004 | 0.9952625 | 0.006659779 | [12 empty] | 1164660 | 0.99351 | 0.8678712 | 0.01258337 | 0.9846477 | 0.01091752 | 0.9846393 | 0.007924591
[13 empty] | 821646 | 1.000479 | 0.9866385 | 0.001132929 | 0.9967595 | 0.005798606 | 0.9967649 | 0.005158745 |  |  | 716760 | 0.9927692 | 0.9670213 | 0.00340842 | 0.9952654 | 0.005672936 | 0.9952657 | 0.006659701 | [12 empty] | 1164960 | 0.9979859 | 0.8678712 | 0.01258337 | 0.984652 | 0.01091749 | 0.9846436 | 0.007924515
[13 empty] | 821946 | 1.000479 | 0.9866385 | 0.001132929 | 0.9967596 | 0.005798607 | 0.996765 | 0.005158748 |  |  | 717060 | 0.9927692 | 0.9670213 | 0.00340842 | 0.9952686 | 0.005672868 | 0.995269 | 0.006659622 | [12 empty] | 1165260 | 1.0047 | 0.8678712 | 0.01258337 | 0.9846563 | 0.01091745 | 0.984648 | 0.00792444
[13 empty] | 822246 | 1.001439 | 0.9866385 | 0.001132929 | 0.9967597 | 0.005798609 | 0.9967651 | 0.005158751 |  |  | 717360 | 0.9916902 | 0.9670213 | 0.00340842 | 0.9952718 | 0.0056728 | 0.9952722 | 0.006659544 | [12 empty] | 1165560 | 0.9957479 | 0.8678712 | 0.01258337 | 0.9846607 | 0.01091741 | 0.9846523 | 0.007924365
[13 empty] | 822546 | 1.000479 | 0.9866385 | 0.001132929 | 0.9967597 | 0.005798611 | 0.9967651 | 0.005158753 |  |  | 717660 | 0.9916902 | 0.9670213 | 0.00340842 | 0.9952751 | 0.005672733 | 0.9952755 | 0.006659466 | [12 empty] | 1165860 | 0.991272 | 0.8678712 | 0.01258337 | 0.984665 | 0.01091737 | 0.9846566 | 0.00792429
[13 empty] | 822846 | 1.002399 | 0.9866385 | 0.001132929 | 0.9967598 | 0.005798612 | 0.9967652 | 0.005158756 |  |  | 717960 | 0.9927692 | 0.9670213 | 0.00340842 | 0.9952783 | 0.005672666 | 0.9952787 | 0.006659389 | [12 empty] | 1166160 | 0.991272 | 0.8678712 | 0.01258337 | 0.9846693 | 0.01091733 | 0.9846609 | 0.007924215
[13 empty] | 823146 | 1.002399 | 0.9866385 | 0.001132929 | 0.9967599 | 0.005798614 | 0.9967653 | 0.005158759 |  |  | 718260 | 0.9916902 | 0.9670213 | 0.00340842 | 0.9952815 | 0.005672598 | 0.9952819 | 0.006659311 | [12 empty] | 1166460 | 0.9957479 | 0.8678712 | 0.01258337 | 0.9846736 | 0.01091729 | 0.9846653 | 0.007924141
[13 empty] | 823446 | 1.001439 | 0.9866385 | 0.001132929 | 0.9967599 | 0.005798615 | 0.9967653 | 0.005158762 |  |  | 718560 | 0.9927692 | 0.9670213 | 0.00340842 | 0.9952848 | 0.005672531 | 0.9952851 | 0.006659234 | [12 empty] | 1166760 | 0.99351 | 0.8678712 | 0.01258337 | 0.9846779 | 0.01091726 | 0.9846696 | 0.007924066
[13 empty] | 823746 | 1.001439 | 0.9866385 | 0.001132929 | 0.99676 | 0.005798617 | 0.9967654 | 0.005158765 |  |  | 718860 | 0.9938482 | 0.9670213 | 0.00340842 | 0.995288 | 0.005672465 | 0.9952884 | 0.006659157 | [12 empty] | 1167060 | 1.006938 | 0.8678712 | 0.01258337 | 0.9846822 | 0.01091722 | 0.9846739 | 0.007923992
[13 empty] | 824046 | 1.000479 | 0.9866385 | 0.001132929 | 0.9967601 | 0.005798619 | 0.9967655 | 0.005158767 |  |  | 719160 | 0.9927692 | 0.9670213 | 0.00340842 | 0.9952912 | 0.005672398 | 0.9952916 | 0.006659081 | [12 empty] | 1167360 | 0.9979859 | 0.8678712 | 0.01258337 | 0.9846865 | 0.01091718 | 0.9846782 | 0.007923918
[13 empty] | 824346 | 1.000479 | 0.9866385 | 0.001132929 | 0.9967601 | 0.00579862 | 0.9967655 | 0.00515877 |  |  | 719460 | 0.9927692 | 0.9670213 | 0.00340842 | 0.9952944 | 0.005672331 | 0.9952948 | 0.006659004 | [12 empty] | 1167660 | 1.000224 | 0.8678712 | 0.01258337 | 0.9846908 | 0.01091714 | 0.9846825 | 0.007923843
[13 empty] | 824646 | 1.001439 | 0.9866385 | 0.001132929 | 0.9967602 | 0.005798622 | 0.9967656 | 0.005158773 |  |  | 719760 | 0.9927692 | 0.9670213 | 0.00340842 | 0.9952976 | 0.005672265 | 0.995298 | 0.006658928 | [12 empty] | 1167960 | 0.9957479 | 0.8678712 | 0.01258337 | 0.9846951 | 0.0109171 | 0.9846867 | 0.00792377
[13 empty] | 824946 | 1.001439 | 0.9866385 | 0.001132929 | 0.9967603 | 0.005798623 | 0.9967657 | 0.005158776 |  |  | 720060 | 0.9916902 | 0.9670213 | 0.00340842 | 0.9953008 | 0.005672199 | 0.9953012 | 0.006658852 | [12 empty] | 1168260 | 1.002462 | 0.8678712 | 0.01258337 | 0.9846994 | 0.01091707 | 0.984691 | 0.007923696
[13 empty] | 825246 | 1.001439 | 0.9866385 | 0.001132929 | 0.9967603 | 0.005798625 | 0.9967657 | 0.005158778 |  |  | 720360 | 0.9916902 | 0.9670213 | 0.00340842 | 0.995304 | 0.005672133 | 0.9953043 | 0.006658776 | [12 empty] | 1168560 | 1.000224 | 0.8678712 | 0.01258337 | 0.9847037 | 0.01091703 | 0.9846953 | 0.007923622
[13 empty] | 825546 | 1.002399 | 0.9866385 | 0.001132929 | 0.9967604 | 0.005798627 | 0.9967658 | 0.005158781 |  |  | 720660 | 0.9916902 | 0.9670213 | 0.00340842 | 0.9953071 | 0.005672068 | 0.9953075 | 0.0066587 | [12 empty] | 1168860 | 1.0047 | 0.8678712 | 0.01258337 | 0.984708 | 0.01091699 | 0.9846996 | 0.007923549
[13 empty] | 825846 | 1.002399 | 0.9866385 | 0.001132929 | 0.9967605 | 0.005798628 | 0.9967659 | 0.005158784 |  |  | 720960 | 0.9927692 | 0.9670213 | 0.00340842 | 0.9953103 | 0.005672002 | 0.9953107 | 0.006658625 | [12 empty] | 1169160 | 1.000224 | 0.8678712 | 0.01258337 | 0.9847122 | 0.01091695 | 0.9847038 | 0.007923475
[13 empty] | 826146 | 1.001439 | 0.9866385 | 0.001132929 | 0.9967605 | 0.00579863 | 0.9967659 | 0.005158787 |  |  | 721260 | 0.9916902 | 0.9670213 | 0.00340842 | 0.9953135 | 0.005671937 | 0.9953139 | 0.00665855 | [12 empty] | 1169460 | 0.991272 | 0.8678712 | 0.01258337 | 0.9847165 | 0.01091692 | 0.9847081 | 0.007923402
[13 empty] | 826446 | 1.000479 | 0.9866385 | 0.001132929 | 0.9967606 | 0.005798631 | 0.996766 | 0.005158789 |  |  | 721560 | 0.9938482 | 0.9670213 | 0.00340842 | 0.9953167 | 0.005671872 | 0.995317 | 0.006658475 | [12 empty] | 1169760 | 0.9957479 | 0.8678712 | 0.01258337 | 0.9847208 | 0.01091688 | 0.9847124 | 0.007923329
[13 empty] | 826746 | 1.002399 | 0.9866385 | 0.001132929 | 0.9967607 | 0.005798633 | 0.9967661 | 0.005158792 |  |  | 721860 | 0.9938482 | 0.9670213 | 0.00340842 | 0.9953198 | 0.005671807 | 0.9953202 | 0.0066584 | [12 empty] | 1170060 | 0.9979859 | 0.8678712 | 0.01258337 | 0.984725 | 0.01091684 | 0.9847166 | 0.007923256
[13 empty] | 827046 | 1.001439 | 0.9866385 | 0.001132929 | 0.9967607 | 0.005798634 | 0.9967661 | 0.005158795 |  |  | 722160 | 0.9927692 | 0.9670213 | 0.00340842 | 0.995323 | 0.005671742 | 0.9953234 | 0.006658325 | [12 empty] | 1170360 | 0.9979859 | 0.8678712 | 0.01258337 | 0.9847293 | 0.01091681 | 0.9847209 | 0.007923183
[13 empty] | 827346 | 1.000479 | 0.9866385 | 0.001132929 | 0.9967608 | 0.005798636 | 0.9967662 | 0.005158798 |  |  | 722460 | 0.9906112 | 0.9670213 | 0.00340842 | 0.9953261 | 0.005671678 | 0.9953265 | 0.006658251 | [12 empty] | 1170660 | 0.9957479 | 0.8678712 | 0.01258337 | 0.9847335 | 0.01091677 | 0.9847251 | 0.00792311
[13 empty] | 827646 | 1.001439 | 0.9866385 | 0.001132929 | 0.9967608 | 0.005798638 | 0.9967663 | 0.0051588 |  |  | 722760 | 0.9916902 | 0.9670213 | 0.00340842 | 0.9953293 | 0.005671613 | 0.9953297 | 0.006658177 | [12 empty] | 1170960 | 0.9957479 | 0.8678712 | 0.01258337 | 0.9847378 | 0.01091673 | 0.9847294 | 0.007923038
[13 empty] | 827946 | 1.000479 | 0.9866385 | 0.001132929 | 0.9967609 | 0.005798639 | 0.9967663 | 0.005158803 |  |  | 723060 | 0.9916902 | 0.9670213 | 0.00340842 | 0.9953324 | 0.005671549 | 0.9953328 | 0.006658103 | [12 empty] | 1171260 | 1.002462 | 0.8678712 | 0.01258337 | 0.984742 | 0.0109167 | 0.9847336 | 0.007922965
[13 empty] | 828246 | 0.9995181 | 0.9866385 | 0.001132929 | 0.996761 | 0.005798641 | 0.9967664 | 0.005158806 |  |  | 723360 | 0.9938482 | 0.9670213 | 0.00340842 | 0.9953356 | 0.005671485 | 0.995336 | 0.006658029 | [12 empty] | 1171560 | 1.002462 | 0.8678712 | 0.01258337 | 0.9847462 | 0.01091666 | 0.9847378 | 0.007922893
[13 empty] | 828546 | 1.000479 | 0.9866385 | 0.001132929 | 0.996761 | 0.005798642 | 0.9967664 | 0.005158808 |  |  | 723660 | 0.9927692 | 0.9670213 | 0.00340842 | 0.9953387 | 0.005671421 | 0.9953391 | 0.006657956 | [12 empty] | 1171860 | 0.9979859 | 0.8678712 | 0.01258337 | 0.9847505 | 0.01091662 | 0.984742 | 0.007922821
[13 empty] | 828846 | 1.002399 | 0.9866385 | 0.001132929 | 0.9967611 | 0.005798644 | 0.9967665 | 0.005158811 |  |  | 723960 | 0.9927692 | 0.9670213 | 0.00340842 | 0.9953418 | 0.005671358 | 0.9953422 | 0.006657883 | [12 empty] | 1172160 | 0.9979859 | 0.8678712 | 0.01258337 | 0.9847547 | 0.01091659 | 0.9847463 | 0.007922749
[13 empty] | 829146 | 1.002399 | 0.9866385 | 0.001132929 | 0.9967612 | 0.005798645 | 0.9967666 | 0.005158814 |  |  | 724260 | 0.9927692 | 0.9670213 | 0.00340842 | 0.9953449 | 0.005671294 | 0.9953453 | 0.00665781 | [12 empty] | 1172460 | 1.000224 | 0.8678712 | 0.01258337 | 0.9847589 | 0.01091655 | 0.9847505 | 0.007922677
[13 empty] | 829446 | 1.001439 | 0.9866385 | 0.001132929 | 0.9967612 | 0.005798647 | 0.9967666 | 0.005158816 |  |  | 724560 | 0.9916902 | 0.9670213 | 0.00340842 | 0.9953481 | 0.005671231 | 0.9953484 | 0.006657737 | [12 empty] | 1172760 | 1.0047 | 0.8678712 | 0.01258337 | 0.9847631 | 0.01091651 | 0.9847547 | 0.007922606
[13 empty] | 829746 | 1.001439 | 0.9866385 | 0.001132929 | 0.9967613 | 0.005798649 | 0.9967667 | 0.005158819 |  |  | 724860 | 0.9927692 | 0.9670213 | 0.00340842 | 0.9953512 | 0.005671168 | 0.9953516 | 0.006657664 | [12 empty] | 1173060 | 1.000224 | 0.8678712 | 0.01258337 | 0.9847673 | 0.01091648 | 0.9847589 | 0.007922534
[13 empty] | 830046 | 0.9995181 | 0.9866385 | 0.001132929 | 0.9967614 | 0.00579865 | 0.9967668 | 0.005158822 |  |  | 725160 | 0.9938482 | 0.9670213 | 0.00340842 | 0.9953543 | 0.005671105 | 0.9953547 | 0.006657592 | [12 empty] | 1173360 | 1.002462 | 0.8678712 | 0.01258337 | 0.9847715 | 0.01091644 | 0.9847631 | 0.007922463
[13 empty] | 830346 | 1.001439 | 0.9866385 | 0.001132929 | 0.9967614 | 0.005798652 | 0.9967668 | 0.005158824 |  |  | 725460 | 0.9960063 | 0.9670213 | 0.00340842 | 0.9953574 | 0.005671043 | 0.9953578 | 0.00665752 | [12 empty] | 1173660 | 0.99351 | 0.8678712 | 0.01258337 | 0.9847757 | 0.01091641 | 0.9847673 | 0.007922391
[13 empty] | 830646 | 1.001439 | 0.9866385 | 0.001132929 | 0.9967615 | 0.005798653 | 0.9967669 | 0.005158827 |  |  | 725760 | 0.9916902 | 0.9670213 | 0.00340842 | 0.9953605 | 0.00567098 | 0.9953609 | 0.006657448 | [12 empty] | 1173960 | 1.0047 | 0.8678712 | 0.01258337 | 0.9847799 | 0.01091637 | 0.9847715 | 0.00792232
[13 empty] | 830946 | 1.001439 | 0.9866385 | 0.001132929 | 0.9967615 | 0.005798655 | 0.996767 | 0.00515883 |  |  | 726060 | 0.9927692 | 0.9670213 | 0.00340842 | 0.9953636 | 0.005670918 | 0.995364 | 0.006657376 | [12 empty] | 1174260 | 1.013651 | 0.8678712 | 0.01258337 | 0.9847841 | 0.01091634 | 0.9847757 | 0.007922249
[13 empty] | 831246 | 1.000479 | 0.9866385 | 0.001132929 | 0.9967616 | 0.005798656 | 0.996767 | 0.005158832 |  |  | 726360 | 0.9906112 | 0.9670213 | 0.00340842 | 0.9953666 | 0.005670856 | 0.995367 | 0.006657305 | [12 empty] | 1174560 | 1.009176 | 0.8678712 | 0.01258337 | 0.9847883 | 0.0109163 | 0.9847798 | 0.007922178
[13 empty] | 831546 | 1.000479 | 0.9866385 | 0.001132929 | 0.9967617 | 0.005798658 | 0.9967671 | 0.005158835 |  |  | 726660 | 0.9895322 | 0.9670213 | 0.00340842 | 0.9953697 | 0.005670794 | 0.9953701 | 0.006657233 | [12 empty] | 1174860 | 1.002462 | 0.8678712 | 0.01258337 | 0.9847925 | 0.01091626 | 0.984784 | 0.007922108
[13 empty] | 831846 | 1.001439 | 0.9866385 | 0.001132929 | 0.9967617 | 0.00579866 | 0.9967671 | 0.005158838 |  |  | 726960 | 0.9927692 | 0.9670213 | 0.00340842 | 0.9953728 | 0.005670732 | 0.9953732 | 0.006657162 | [12 empty] | 1175160 | 1.0047 | 0.8678712 | 0.01258337 | 0.9847966 | 0.01091623 | 0.9847882 | 0.007922037
[13 empty] | 832146 | 1.001439 | 0.9866385 | 0.001132929 | 0.9967618 | 0.005798661 | 0.9967672 | 0.00515884 |  |  | 727260 | 0.9927692 | 0.9670213 | 0.00340842 | 0.9953759 | 0.00567067 | 0.9953763 | 0.006657091 | [12 empty] | 1175460 | 0.9957479 | 0.8678712 | 0.01258337 | 0.9848008 | 0.01091619 | 0.9847924 | 0.007921967
[13 empty] | 832446 | 1.001439 | 0.9866385 | 0.001132929 | 0.9967619 | 0.005798663 | 0.9967673 | 0.005158843 |  |  | 727560 | 0.9916902 | 0.9670213 | 0.00340842 | 0.9953789 | 0.005670609 | 0.9953793 | 0.006657021 | [12 empty] | 1175760 | 0.99351 | 0.8678712 | 0.01258337 | 0.984805 | 0.01091616 | 0.9847965 | 0.007921896
[13 empty] | 832746 | 1.000479 | 0.9866385 | 0.001132929 | 0.9967619 | 0.005798664 | 0.9967673 | 0.005158846 |  |  | 727860 | 0.9927692 | 0.9670213 | 0.00340842 | 0.995382 | 0.005670548 | 0.9953824 | 0.00665695 | [12 empty] | 1176060 | 1.002462 | 0.8678712 | 0.01258337 | 0.9848091 | 0.01091612 | 0.9848007 | 0.007921826
[13 empty] | 833046 | 1.001439 | 0.9866385 | 0.001132929 | 0.996762 | 0.005798666 | 0.9967674 | 0.005158848 |  |  | 728160 | 0.9927692 | 0.9670213 | 0.00340842 | 0.9953851 | 0.005670487 | 0.9953855 | 0.00665688 | [12 empty] | 1176360 | 1.0047 | 0.8678712 | 0.01258337 | 0.9848133 | 0.01091609 | 0.9848048 | 0.007921756
[13 empty] | 833346 | 1.001439 | 0.9866385 | 0.001132929 | 0.996762 | 0.005798667 | 0.9967674 | 0.005158851 |  |  | 728460 | 0.9927692 | 0.9670213 | 0.00340842 | 0.9953881 | 0.005670426 | 0.9953885 | 0.00665681 | [12 empty] | 1176660 | 1.0047 | 0.8678712 | 0.01258337 | 0.9848174 | 0.01091605 | 0.984809 | 0.007921686
[13 empty] | 833646 | 1.000479 | 0.9866385 | 0.001132929 | 0.9967621 | 0.005798669 | 0.9967675 | 0.005158853 |  |  | 728760 | 0.9927692 | 0.9670213 | 0.00340842 | 0.9953912 | 0.005670365 | 0.9953916 | 0.00665674 | [12 empty] | 1176960 | 1.0047 | 0.8678712 | 0.01258337 | 0.9848216 | 0.01091602 | 0.9848131 | 0.007921617
[13 empty] | 833946 | 0.9995181 | 0.9866385 | 0.001132929 | 0.9967622 | 0.00579867 | 0.9967676 | 0.005158856 |  |  | 729060 | 0.9916902 | 0.9670213 | 0.00340842 | 0.9953942 | 0.005670305 | 0.9953946 | 0.00665667 | [12 empty] | 1177260 | 0.9979859 | 0.8678712 | 0.01258337 | 0.9848257 | 0.01091598 | 0.9848173 | 0.007921547
[13 empty] | 834246 | 1.001439 | 0.9866385 | 0.001132929 | 0.9967622 | 0.005798672 | 0.9967676 | 0.005158859 |  |  | 729360 | 0.9927692 | 0.9670213 | 0.00340842 | 0.9953972 | 0.005670244 | 0.9953976 | 0.006656601 | [12 empty] | 1177560 | 1.000224 | 0.8678712 | 0.01258337 | 0.9848299 | 0.01091595 | 0.9848214 | 0.007921477
[13 empty] | 834546 | 1.001439 | 0.9866385 | 0.001132929 | 0.9967623 | 0.005798673 | 0.9967677 | 0.005158861 |  |  | 729660 | 0.9949272 | 0.9670213 | 0.00340842 | 0.9954003 | 0.005670184 | 0.9954007 | 0.006656532 | [12 empty] | 1177860 | 1.002462 | 0.8678712 | 0.01258337 | 0.984834 | 0.01091591 | 0.9848255 | 0.007921408
[13 empty] | 834846 | 1.001439 | 0.9866385 | 0.001132929 | 0.9967623 | 0.005798675 | 0.9967678 | 0.005158864 |  |  | 729960 | 0.9938482 | 0.9670213 | 0.00340842 | 0.9954033 | 0.005670124 | 0.9954037 | 0.006656463 | [12 empty] | 1178160 | 1.000224 | 0.8678712 | 0.01258337 | 0.9848381 | 0.01091588 | 0.9848296 | 0.007921339
[13 empty] | 835146 | 1.001439 | 0.9866385 | 0.001132929 | 0.9967624 | 0.005798677 | 0.9967678 | 0.005158866 |  |  | 730260 | 0.9927692 | 0.9670213 | 0.00340842 | 0.9954063 | 0.005670064 | 0.9954067 | 0.006656394 | [12 empty] | 1178460 | 0.9979859 | 0.8678712 | 0.01258337 | 0.9848422 | 0.01091584 | 0.9848338 | 0.00792127
[13 empty] | 835446 | 0.9995181 | 0.9866385 | 0.001132929 | 0.9967625 | 0.005798678 | 0.9967679 | 0.005158869 |  |  | 730560 | 0.9916902 | 0.9670213 | 0.00340842 | 0.9954093 | 0.005670005 | 0.9954097 | 0.006656325 | [12 empty] | 1178760 | 1.009176 | 0.8678712 | 0.01258337 | 0.9848464 | 0.01091581 | 0.9848379 | 0.007921201
[13 empty] | 835746 | 1.002399 | 0.9866385 | 0.001132929 | 0.9967625 | 0.00579868 | 0.9967679 | 0.005158872 |  |  | 730860 | 0.9906112 | 0.9670213 | 0.00340842 | 0.9954123 | 0.005669945 | 0.9954128 | 0.006656257 | [12 empty] | 1179060 | 1.0047 | 0.8678712 | 0.01258337 | 0.9848505 | 0.01091578 | 0.984842 | 0.007921132
[13 empty] | 836046 | 1.002399 | 0.9866385 | 0.001132929 | 0.9967626 | 0.005798681 | 0.996768 | 0.005158874 |  |  | 731160 | 0.9927692 | 0.9670213 | 0.00340842 | 0.9954154 | 0.005669886 | 0.9954158 | 0.006656189 | [12 empty] | 1179360 | 1.000224 | 0.8678712 | 0.01258337 | 0.9848546 | 0.01091574 | 0.9848461 | 0.007921063
[13 empty] | 836346 | 1.002399 | 0.9866385 | 0.001132929 | 0.9967626 | 0.005798683 | 0.9967681 | 0.005158877 |  |  | 731460 | 0.9938482 | 0.9670213 | 0.00340842 | 0.9954184 | 0.005669827 | 0.9954188 | 0.006656121 | [12 empty] | 1179660 | 0.9979859 | 0.8678712 | 0.01258337 | 0.9848587 | 0.01091571 | 0.9848502 | 0.007920995
[13 empty] | 836646 | 1.001439 | 0.9866385 | 0.001132929 | 0.9967627 | 0.005798684 | 0.9967681 | 0.005158879 |  |  | 731760 | 0.9960063 | 0.9670213 | 0.00340842 | 0.9954214 | 0.005669768 | 0.9954218 | 0.006656053 | [12 empty] | 1179960 | 1.006938 | 0.8678712 | 0.01258337 | 0.9848628 | 0.01091567 | 0.9848543 | 0.007920926
[13 empty] | 836946 | 1.001439 | 0.9866385 | 0.001132929 | 0.9967628 | 0.005798686 | 0.9967682 | 0.005158882 |  |  | 732060 | 0.9938482 | 0.9670213 | 0.00340842 | 0.9954243 | 0.005669709 | 0.9954248 | 0.006655985 | [12 empty] | 1180260 | 1.0047 | 0.8678712 | 0.01258337 | 0.9848669 | 0.01091564 | 0.9848584 | 0.007920858
[13 empty] | 837246 | 1.001439 | 0.9866385 | 0.001132929 | 0.9967628 | 0.005798687 | 0.9967682 | 0.005158884 |  |  | 732360 | 0.9927692 | 0.9670213 | 0.00340842 | 0.9954273 | 0.005669651 | 0.9954277 | 0.006655918 | [12 empty] | 1180560 | 1.006938 | 0.8678712 | 0.01258337 | 0.984871 | 0.01091561 | 0.9848625 | 0.00792079
[13 empty] | 837546 | 1.000479 | 0.9866385 | 0.001132929 | 0.9967629 | 0.005798689 | 0.9967683 | 0.005158887 |  |  | 732660 | 0.9938482 | 0.9670213 | 0.00340842 | 0.9954303 | 0.005669592 | 0.9954307 | 0.00665585 | [12 empty] | 1180860 | 1.002462 | 0.8678712 | 0.01258337 | 0.9848751 | 0.01091557 | 0.9848665 | 0.007920722
[13 empty] | 837846 | 1.002399 | 0.9866385 | 0.001132929 | 0.9967629 | 0.00579869 | 0.9967684 | 0.005158889 |  |  | 732960 | 0.9927692 | 0.9670213 | 0.00340842 | 0.9954333 | 0.005669534 | 0.9954337 | 0.006655783 | [12 empty] | 1181160 | 0.99351 | 0.8678712 | 0.01258337 | 0.9848791 | 0.01091554 | 0.9848706 | 0.007920654
[13 empty] | 838146 | 1.000479 | 0.9866385 | 0.001132929 | 0.996763 | 0.005798692 | 0.9967684 | 0.005158892 |  |  | 733260 | 0.9927692 | 0.9670213 | 0.00340842 | 0.9954363 | 0.005669476 | 0.9954367 | 0.006655717 | [12 empty] | 1181460 | 1.002462 | 0.8678712 | 0.01258337 | 0.9848832 | 0.01091551 | 0.9848747 | 0.007920586
[13 empty] | 838446 | 1.000479 | 0.9866385 | 0.001132929 | 0.996763 | 0.005798693 | 0.9967685 | 0.005158894 |  |  | 733560 | 0.9906112 | 0.9670213 | 0.00340842 | 0.9954392 | 0.005669418 | 0.9954397 | 0.00665565 | [12 empty] | 1181760 | 1.006938 | 0.8678712 | 0.01258337 | 0.9848873 | 0.01091547 | 0.9848788 | 0.007920519
[13 empty] | 838746 | 1.001439 | 0.9866385 | 0.001132929 | 0.9967631 | 0.005798695 | 0.9967685 | 0.005158897 |  |  | 733860 | 0.9906112 | 0.9670213 | 0.00340842 | 0.9954422 | 0.00566936 | 0.9954426 | 0.006655584 | [12 empty] | 1182060 | 1.002462 | 0.8678712 | 0.01258337 | 0.9848913 | 0.01091544 | 0.9848828 | 0.007920451
[13 empty] | 839046 | 1.002399 | 0.9866385 | 0.001132929 | 0.9967632 | 0.005798696 | 0.9967686 | 0.005158899 |  |  | 734160 | 0.9938482 | 0.9670213 | 0.00340842 | 0.9954452 | 0.005669303 | 0.9954456 | 0.006655517 | [12 empty] | 1182360 | 0.9979859 | 0.8678712 | 0.01258337 | 0.9848954 | 0.01091541 | 0.9848869 | 0.007920384
[13 empty] | 839346 | 1.002399 | 0.9866385 | 0.001132929 | 0.9967632 | 0.005798698 | 0.9967686 | 0.005158902 |  |  | 734460 | 0.9916902 | 0.9670213 | 0.00340842 | 0.9954481 | 0.005669246 | 0.9954485 | 0.006655451 | [12 empty] | 1182660 | 1.002462 | 0.8678712 | 0.01258337 | 0.9848995 | 0.01091537 | 0.9848909 | 0.007920317
[13 empty] | 839646 | 1.00336 | 0.9866385 | 0.001132929 | 0.9967633 | 0.005798699 | 0.9967687 | 0.005158904 |  |  | 734760 | 0.9938482 | 0.9670213 | 0.00340842 | 0.9954511 | 0.005669188 | 0.9954515 | 0.006655386 | [12 empty] | 1182960 | 1.002462 | 0.8678712 | 0.01258337 | 0.9849035 | 0.01091534 | 0.984895 | 0.00792025
[13 empty] | 839946 | 1.001439 | 0.9866385 | 0.001132929 | 0.9967633 | 0.005798701 | 0.9967688 | 0.005158907 |  |  | 735060 | 0.9938482 | 0.9670213 | 0.00340842 | 0.995454 | 0.005669131 | 0.9954544 | 0.00665532 | [12 empty] | 1183260 | 0.9979859 | 0.8678712 | 0.01258337 | 0.9849076 | 0.01091531 | 0.984899 | 0.007920183
[13 empty] | 840246 | 1.002399 | 0.9866385 | 0.001132929 | 0.9967634 | 0.005798703 | 0.9967688 | 0.005158909 |  |  | 735360 | 0.9938482 | 0.9670213 | 0.00340842 | 0.9954569 | 0.005669074 | 0.9954574 | 0.006655255 | [12 empty] | 1183560 | 0.9979859 | 0.8678712 | 0.01258337 | 0.9849116 | 0.01091527 | 0.9849031 | 0.007920116
[13 empty] | 840546 | 1.000479 | 0.9866385 | 0.001132929 | 0.9967634 | 0.005798704 | 0.9967689 | 0.005158912 |  |  | 735660 | 0.9916902 | 0.9670213 | 0.00340842 | 0.9954599 | 0.005669018 | 0.9954603 | 0.006655189 | [12 empty] | 1183860 | 1.002462 | 0.8678712 | 0.01258337 | 0.9849156 | 0.01091524 | 0.9849071 | 0.007920049
[13 empty] | 840846 | 1.001439 | 0.9866385 | 0.001132929 | 0.9967635 | 0.005798706 | 0.9967689 | 0.005158914 |  |  | 735960 | 0.9938482 | 0.9670213 | 0.00340842 | 0.9954628 | 0.005668961 | 0.9954632 | 0.006655124 | [12 empty] | 1184160 | 0.9957479 | 0.8678712 | 0.01258337 | 0.9849197 | 0.01091521 | 0.9849111 | 0.007919983
[13 empty] | 841146 | 1.001439 | 0.9866385 | 0.001132929 | 0.9967636 | 0.005798707 | 0.996769 | 0.005158917 |  |  | 736260 | 0.9916902 | 0.9670213 | 0.00340842 | 0.9954657 | 0.005668905 | 0.9954662 | 0.00665506 | [12 empty] | 1184460 | 0.99351 | 0.8678712 | 0.01258337 | 0.9849237 | 0.01091517 | 0.9849152 | 0.007919916
[13 empty] | 841446 | 1.002399 | 0.9866385 | 0.001132929 | 0.9967636 | 0.005798709 | 0.996769 | 0.005158919 |  |  | 736560 | 0.9927692 | 0.9670213 | 0.00340842 | 0.9954687 | 0.005668849 | 0.9954691 | 0.006654995 | [12 empty] | 1184760 | 0.99351 | 0.8678712 | 0.01258337 | 0.9849277 | 0.01091514 | 0.9849192 | 0.00791985
[13 empty] | 841746 | 1.002399 | 0.9866385 | 0.001132929 | 0.9967637 | 0.00579871 | 0.9967691 | 0.005158922 |  |  | 736860 | 0.9938482 | 0.9670213 | 0.00340842 | 0.9954716 | 0.005668793 | 0.995472 | 0.006654931 | [12 empty] | 1185060 | 1.0047 | 0.8678712 | 0.01258337 | 0.9849318 | 0.01091511 | 0.9849232 | 0.007919784
[13 empty] | 842046 | 1.001439 | 0.9866385 | 0.001132929 | 0.9967637 | 0.005798712 | 0.9967692 | 0.005158924 |  |  | 737160 | 0.9927692 | 0.9670213 | 0.00340842 | 0.9954745 | 0.005668737 | 0.9954749 | 0.006654866 | [12 empty] | 1185360 | 1.009176 | 0.8678712 | 0.01258337 | 0.9849358 | 0.01091508 | 0.9849272 | 0.007919718
[13 empty] | 842346 | 1.002399 | 0.9866385 | 0.001132929 | 0.9967638 | 0.005798713 | 0.9967692 | 0.005158927 |  |  | 737460 | 0.9927692 | 0.9670213 | 0.00340842 | 0.9954774 | 0.005668681 | 0.9954778 | 0.006654802 | [12 empty] | 1185660 | 0.9979859 | 0.8678712 | 0.01258337 | 0.9849398 | 0.01091504 | 0.9849312 | 0.007919652
[13 empty] | 842646 | 1.002399 | 0.9866385 | 0.001132929 | 0.9967638 | 0.005798715 | 0.9967693 | 0.005158929 |  |  | 737760 | 0.9927692 | 0.9670213 | 0.00340842 | 0.9954803 | 0.005668626 | 0.9954807 | 0.006654738 | [12 empty] | 1185960 | 1.000224 | 0.8678712 | 0.01258337 | 0.9849438 | 0.01091501 | 0.9849352 | 0.007919586
[13 empty] | 842946 | 1.002399 | 0.9866385 | 0.001132929 | 0.9967639 | 0.005798716 | 0.9967693 | 0.005158932 |  |  | 738060 | 0.9938482 | 0.9670213 | 0.00340842 | 0.9954832 | 0.00566857 | 0.9954836 | 0.006654675 | [12 empty] | 1186260 | 1.006938 | 0.8678712 | 0.01258337 | 0.9849478 | 0.01091498 | 0.9849392 | 0.00791952
[13 empty] | 843246 | 1.002399 | 0.9866385 | 0.001132929 | 0.996764 | 0.005798718 | 0.9967694 | 0.005158934 |  |  | 738360 | 0.9938482 | 0.9670213 | 0.00340842 | 0.9954861 | 0.005668515 | 0.9954865 | 0.006654611 | [12 empty] | 1186560 | 0.9957479 | 0.8678712 | 0.01258337 | 0.9849518 | 0.01091495 | 0.9849432 | 0.007919455
[13 empty] | 843546 | 1.002399 | 0.9866385 | 0.001132929 | 0.996764 | 0.005798719 | 0.9967694 | 0.005158936 |  |  | 738660 | 0.9938482 | 0.9670213 | 0.00340842 | 0.995489 | 0.00566846 | 0.9954894 | 0.006654548 | [12 empty] | 1186860 | 1.002462 | 0.8678712 | 0.01258337 | 0.9849558 | 0.01091492 | 0.9849472 | 0.007919389
[13 empty] | 843846 | 1.002399 | 0.9866385 | 0.001132929 | 0.9967641 | 0.005798721 | 0.9967695 | 0.005158939 |  |  | 738960 | 0.9916902 | 0.9670213 | 0.00340842 | 0.9954919 | 0.005668405 | 0.9954923 | 0.006654485 | [12 empty] | 1187160 | 0.9979859 | 0.8678712 | 0.01258337 | 0.9849598 | 0.01091488 | 0.9849512 | 0.007919324
[13 empty] | 844146 | 1.002399 | 0.9866385 | 0.001132929 | 0.9967641 | 0.005798722 | 0.9967696 | 0.005158941 |  |  | 739260 | 0.9938482 | 0.9670213 | 0.00340842 | 0.9954947 | 0.005668351 | 0.9954952 | 0.006654422 | [12 empty] | 1187460 | 1.000224 | 0.8678712 | 0.01258337 | 0.9849637 | 0.01091485 | 0.9849552 | 0.007919259
[13 empty] | 844446 | 1.002399 | 0.9866385 | 0.001132929 | 0.9967642 | 0.005798723 | 0.9967696 | 0.005158944 |  |  | 739560 | 0.9938482 | 0.9670213 | 0.00340842 | 0.9954976 | 0.005668296 | 0.995498 | 0.006654359 | [12 empty] | 1187760 | 1.002462 | 0.8678712 | 0.01258337 | 0.9849677 | 0.01091482 | 0.9849591 | 0.007919194
[13 empty] | 844746 | 1.000479 | 0.9866385 | 0.001132929 | 0.9967642 | 0.005798725 | 0.9967697 | 0.005158946 |  |  | 739860 | 0.9927692 | 0.9670213 | 0.00340842 | 0.9955005 | 0.005668242 | 0.9955009 | 0.006654297 | [12 empty] | 1188060 | 1.006938 | 0.8678712 | 0.01258337 | 0.9849717 | 0.01091479 | 0.9849631 | 0.007919129
[13 empty] | 845046 | 1.00336 | 0.9866385 | 0.001132929 | 0.9967643 | 0.005798726 | 0.9967697 | 0.005158949 |  |  | 740160 | 0.9927692 | 0.9670213 | 0.00340842 | 0.9955033 | 0.005668188 | 0.9955038 | 0.006654235 | [12 empty] | 1188360 | 0.9979859 | 0.8678712 | 0.01258337 | 0.9849757 | 0.01091476 | 0.9849671 | 0.007919064
[13 empty] | 845346 | 1.001439 | 0.9866385 | 0.001132929 | 0.9967643 | 0.005798728 | 0.9967698 | 0.005158951 |  |  | 740460 | 0.9938482 | 0.9670213 | 0.00340842 | 0.9955062 | 0.005668133 | 0.9955066 | 0.006654172 | [12 empty] | 1188660 | 0.99351 | 0.8678712 | 0.01258337 | 0.9849796 | 0.01091473 | 0.984971 | 0.007919
[13 empty] | 845646 | 1.002399 | 0.9866385 | 0.001132929 | 0.9967644 | 0.005798729 | 0.9967698 | 0.005158953 |  |  | 740760 | 0.9938482 | 0.9670213 | 0.00340842 | 0.9955091 | 0.00566808 | 0.9955095 | 0.00665411 | [12 empty] | 1188960 | 1.000224 | 0.8678712 | 0.01258337 | 0.9849836 | 0.01091469 | 0.984975 | 0.007918935
[13 empty] | 845946 | 1.001439 | 0.9866385 | 0.001132929 | 0.9967645 | 0.005798731 | 0.9967699 | 0.005158956 |  |  | 741060 | 0.9960063 | 0.9670213 | 0.00340842 | 0.9955119 | 0.005668026 | 0.9955124 | 0.006654049 | [12 empty] | 1189260 | 0.9979859 | 0.8678712 | 0.01258337 | 0.9849875 | 0.01091466 | 0.984979 | 0.007918871
[13 empty] | 846246 | 1.002399 | 0.9866385 | 0.001132929 | 0.9967645 | 0.005798732 | 0.9967699 | 0.005158958 |  |  | 741360 | 0.9949272 | 0.9670213 | 0.00340842 | 0.9955148 | 0.005667972 | 0.9955152 | 0.006653987 | [12 empty] | 1189560 | 1.002462 | 0.8678712 | 0.01258337 | 0.9849915 | 0.01091463 | 0.9849829 | 0.007918807
[13 empty] | 846546 | 1.002399 | 0.9866385 | 0.001132929 | 0.9967646 | 0.005798734 | 0.99677 | 0.005158961 |  |  | 741660 | 0.9949272 | 0.9670213 | 0.00340842 | 0.9955176 | 0.005667919 | 0.995518 | 0.006653926 | [12 empty] | 1189860 | 1.000224 | 0.8678712 | 0.01258337 | 0.9849954 | 0.0109146 | 0.9849868 | 0.007918742
[13 empty] | 846846 | 1.00336 | 0.9866385 | 0.001132929 | 0.9967646 | 0.005798735 | 0.9967701 | 0.005158963 |  |  | 741960 | 0.9938482 | 0.9670213 | 0.00340842 | 0.9955204 | 0.005667866 | 0.9955209 | 0.006653865 | [12 empty] | 1190160 | 0.9979859 | 0.8678712 | 0.01258337 | 0.9849994 | 0.01091457 | 0.9849908 | 0.007918679
[13 empty] | 847146 | 1.001439 | 0.9866385 | 0.001132929 | 0.9967647 | 0.005798737 | 0.9967701 | 0.005158965 |  |  | 742260 | 0.9938482 | 0.9670213 | 0.00340842 | 0.9955233 | 0.005667813 | 0.9955237 | 0.006653804 | [12 empty] | 1190460 | 0.99351 | 0.8678712 | 0.01258337 | 0.9850033 | 0.01091454 | 0.9849947 | 0.007918615
[13 empty] | 847446 | 1.001439 | 0.9866385 | 0.001132929 | 0.9967647 | 0.005798738 | 0.9967702 | 0.005158968 |  |  | 742560 | 0.9949272 | 0.9670213 | 0.00340842 | 0.9955261 | 0.00566776 | 0.9955265 | 0.006653743 | [12 empty] | 1190760 | 1.002462 | 0.8678712 | 0.01258337 | 0.9850073 | 0.01091451 | 0.9849986 | 0.007918551
[13 empty] | 847746 | 1.001439 | 0.9866385 | 0.001132929 | 0.9967648 | 0.00579874 | 0.9967702 | 0.00515897 |  |  | 742860 | 0.9927692 | 0.9670213 | 0.00340842 | 0.9955289 | 0.005667707 | 0.9955294 | 0.006653682 | [12 empty] | 1191060 | 0.9957479 | 0.8678712 | 0.01258337 | 0.9850112 | 0.01091448 | 0.9850026 | 0.007918487
[13 empty] | 848046 | 1.001439 | 0.9866385 | 0.001132929 | 0.9967648 | 0.005798741 | 0.9967703 | 0.005158972 |  |  | 743160 | 0.9949272 | 0.9670213 | 0.00340842 | 0.9955317 | 0.005667655 | 0.9955322 | 0.006653622 | [12 empty] | 1191360 | 0.9979859 | 0.8678712 | 0.01258337 | 0.9850151 | 0.01091445 | 0.9850065 | 0.007918424
[13 empty] | 848346 | 1.001439 | 0.9866385 | 0.001132929 | 0.9967649 | 0.005798743 | 0.9967703 | 0.005158975 |  |  | 743460 | 0.9927692 | 0.9670213 | 0.00340842 | 0.9955346 | 0.005667602 | 0.995535 | 0.006653561 | [12 empty] | 1191660 | 0.9979859 | 0.8678712 | 0.01258337 | 0.985019 | 0.01091441 | 0.9850104 | 0.00791836
[13 empty] | 848646 | 1.001439 | 0.9866385 | 0.001132929 | 0.9967649 | 0.005798744 | 0.9967704 | 0.005158977 |  |  | 743760 | 0.9949272 | 0.9670213 | 0.00340842 | 0.9955374 | 0.00566755 | 0.9955378 | 0.006653501 | [12 empty] | 1191960 | 0.9957479 | 0.8678712 | 0.01258337 | 0.9850229 | 0.01091438 | 0.9850143 | 0.007918297
[13 empty] | 848946 | 1.002399 | 0.9866385 | 0.001132929 | 0.996765 | 0.005798746 | 0.9967704 | 0.005158979 |  |  | 744060 | 0.9949272 | 0.9670213 | 0.00340842 | 0.9955402 | 0.005667498 | 0.9955406 | 0.006653441 | [12 empty] | 1192260 | 1.000224 | 0.8678712 | 0.01258337 | 0.9850269 | 0.01091435 | 0.9850182 | 0.007918234
[13 empty] | 849246 | 1.002399 | 0.9866385 | 0.001132929 | 0.996765 | 0.005798747 | 0.9967705 | 0.005158982 |  |  | 744360 | 0.9938482 | 0.9670213 | 0.00340842 | 0.995543 | 0.005667446 | 0.9955434 | 0.006653382 | [12 empty] | 1192560 | 1.002462 | 0.8678712 | 0.01258337 | 0.9850308 | 0.01091432 | 0.9850221 | 0.007918171
[13 empty] | 849546 | 1.001439 | 0.9866385 | 0.001132929 | 0.9967651 | 0.005798749 | 0.9967705 | 0.005158984 |  |  | 744660 | 0.9949272 | 0.9670213 | 0.00340842 | 0.9955458 | 0.005667394 | 0.9955462 | 0.006653322 | [12 empty] | 1192860 | 0.9979859 | 0.8678712 | 0.01258337 | 0.9850347 | 0.01091429 | 0.985026 | 0.007918108
[13 empty] | 849846 | 1.001439 | 0.9866385 | 0.001132929 | 0.9967651 | 0.00579875 | 0.9967706 | 0.005158986 |  |  | 744960 | 0.9949272 | 0.9670213 | 0.00340842 | 0.9955486 | 0.005667342 | 0.995549 | 0.006653263 | [12 empty] | 1193160 | 0.9957479 | 0.8678712 | 0.01258337 | 0.9850386 | 0.01091426 | 0.9850299 | 0.007918045
[13 empty] | 850146 | 1.000479 | 0.9866385 | 0.001132929 | 0.9967652 | 0.005798751 | 0.9967706 | 0.005158989 |  |  | 745260 | 0.9949272 | 0.9670213 | 0.00340842 | 0.9955513 | 0.005667291 | 0.9955518 | 0.006653204 | [12 empty] | 1193460 | 1.002462 | 0.8678712 | 0.01258337 | 0.9850425 | 0.01091423 | 0.9850338 | 0.007917983
[13 empty] | 850446 | 1.002399 | 0.9866385 | 0.001132929 | 0.9967653 | 0.005798753 | 0.9967707 | 0.005158991 |  |  | 745560 | 0.9938482 | 0.9670213 | 0.00340842 | 0.9955541 | 0.00566724 | 0.9955546 | 0.006653145 | [12 empty] | 1193760 | 0.99351 | 0.8678712 | 0.01258337 | 0.9850463 | 0.0109142 | 0.9850377 | 0.00791792
[13 empty] | 850746 | 1.001439 | 0.9866385 | 0.001132929 | 0.9967653 | 0.005798754 | 0.9967707 | 0.005158993 |  |  | 745860 | 0.9949272 | 0.9670213 | 0.00340842 | 0.9955569 | 0.005667188 | 0.9955574 | 0.006653086 | [12 empty] | 1194060 | 1.002462 | 0.8678712 | 0.01258337 | 0.9850502 | 0.01091417 | 0.9850416 | 0.007917858
[13 empty] | 851046 | 1.000479 | 0.9866385 | 0.001132929 | 0.9967654 | 0.005798756 | 0.9967708 | 0.005158996 |  |  | 746160 | 0.9960063 | 0.9670213 | 0.00340842 | 0.9955597 | 0.005667137 | 0.9955601 | 0.006653027 | [12 empty] | 1194360 | 1.006938 | 0.8678712 | 0.01258337 | 0.9850541 | 0.01091414 | 0.9850455 | 0.007917796
[13 empty] | 851346 | 1.000479 | 0.9866385 | 0.001132929 | 0.9967654 | 0.005798757 | 0.9967709 | 0.005158998 |  |  | 746460 | 0.9949272 | 0.9670213 | 0.00340842 | 0.9955625 | 0.005667087 | 0.9955629 | 0.006652969 | [12 empty] | 1194660 | 0.9957479 | 0.8678712 | 0.01258337 | 0.985058 | 0.01091411 | 0.9850493 | 0.007917734
[13 empty] | 851646 | 1.002399 | 0.9866385 | 0.001132929 | 0.9967655 | 0.005798759 | 0.9967709 | 0.005159 |  |  | 746760 | 0.9927692 | 0.9670213 | 0.00340842 | 0.9955652 | 0.005667036 | 0.9955657 | 0.006652911 | [12 empty] | 1194960 | 1.0047 | 0.8678712 | 0.01258337 | 0.9850619 | 0.01091408 | 0.9850532 | 0.007917672
[13 empty] | 851946 | 1.000479 | 0.9866385 | 0.001132929 | 0.9967655 | 0.00579876 | 0.996771 | 0.005159003 |  |  | 747060 | 0.9927692 | 0.9670213 | 0.00340842 | 0.995568 | 0.005666985 | 0.9955684 | 0.006652853 | [12 empty] | 1195260 | 1.002462 | 0.8678712 | 0.01258337 | 0.9850657 | 0.01091405 | 0.9850571 | 0.00791761
[13 empty] | 852246 | 1.002399 | 0.9866385 | 0.001132929 | 0.9967656 | 0.005798762 | 0.996771 | 0.005159005 |  |  | 747360 | 0.9938482 | 0.9670213 | 0.00340842 | 0.9955707 | 0.005666935 | 0.9955712 | 0.006652795 | [12 empty] | 1195560 | 1.000224 | 0.8678712 | 0.01258337 | 0.9850696 | 0.01091402 | 0.9850609 | 0.007917548
[13 empty] | 852546 | 1.002399 | 0.9866385 | 0.001132929 | 0.9967656 | 0.005798763 | 0.9967711 | 0.005159007 |  |  | 747660 | 0.9960063 | 0.9670213 | 0.00340842 | 0.9955735 | 0.005666885 | 0.9955739 | 0.006652737 | [12 empty] | 1195860 | 1.002462 | 0.8678712 | 0.01258337 | 0.9850734 | 0.01091399 | 0.9850648 | 0.007917486
[13 empty] | 852846 | 1.001439 | 0.9866385 | 0.001132929 | 0.9967657 | 0.005798764 | 0.9967711 | 0.005159009 |  |  | 747960 | 0.9949272 | 0.9670213 | 0.00340842 | 0.9955762 | 0.005666835 | 0.9955767 | 0.006652679 | [12 empty] | 1196160 | 1.006938 | 0.8678712 | 0.01258337 | 0.9850773 | 0.01091396 | 0.9850686 | 0.007917425
[13 empty] | 853146 | 1.000479 | 0.9866385 | 0.001132929 | 0.9967657 | 0.005798766 | 0.9967712 | 0.005159012 |  |  | 748260 | 0.9938482 | 0.9670213 | 0.00340842 | 0.995579 | 0.005666785 | 0.9955794 | 0.006652622 | [12 empty] | 1196460 | 1.002462 | 0.8678712 | 0.01258337 | 0.9850811 | 0.01091393 | 0.9850725 | 0.007917363
[13 empty] | 853446 | 1.002399 | 0.9866385 | 0.001132929 | 0.9967658 | 0.005798767 | 0.9967712 | 0.005159014 |  |  | 748560 | 0.9938482 | 0.9670213 | 0.00340842 | 0.9955817 | 0.005666735 | 0.9955822 | 0.006652565 | [12 empty] | 1196760 | 1.000224 | 0.8678712 | 0.01258337 | 0.985085 | 0.01091391 | 0.9850763 | 0.007917302
[13 empty] | 853746 | 1.001439 | 0.9866385 | 0.001132929 | 0.9967658 | 0.005798769 | 0.9967713 | 0.005159016 |  |  | 748860 | 0.9938482 | 0.9670213 | 0.00340842 | 0.9955844 | 0.005666685 | 0.9955849 | 0.006652508 | [12 empty] | 1197060 | 1.000224 | 0.8678712 | 0.01258337 | 0.9850888 | 0.01091388 | 0.9850802 | 0.007917241
[13 empty] | 854046 | 1.001439 | 0.9866385 | 0.001132929 | 0.9967659 | 0.00579877 | 0.9967713 | 0.005159018 |  |  | 749160 | 0.9949272 | 0.9670213 | 0.00340842 | 0.9955872 | 0.005666636 | 0.9955876 | 0.006652451 | [12 empty] | 1197360 | 1.0047 | 0.8678712 | 0.01258337 | 0.9850927 | 0.01091385 | 0.985084 | 0.00791718
[13 empty] | 854346 | 1.001439 | 0.9866385 | 0.001132929 | 0.9967659 | 0.005798772 | 0.9967714 | 0.005159021 |  |  | 749460 | 0.9927692 | 0.9670213 | 0.00340842 | 0.9955899 | 0.005666587 | 0.9955904 | 0.006652394 | [12 empty] | 1197660 | 1.002462 | 0.8678712 | 0.01258337 | 0.9850965 | 0.01091382 | 0.9850878 | 0.007917119
[13 empty] | 854646 | 1.000479 | 0.9866385 | 0.001132929 | 0.996766 | 0.005798773 | 0.9967714 | 0.005159023 |  |  | 749760 | 0.9949272 | 0.9670213 | 0.00340842 | 0.9955926 | 0.005666538 | 0.9955931 | 0.006652338 | [12 empty] | 1197960 | 0.9979859 | 0.8678712 | 0.01258337 | 0.9851003 | 0.01091379 | 0.9850916 | 0.007917058
[13 empty] | 854946 | 0.9995181 | 0.9866385 | 0.001132929 | 0.996766 | 0.005798774 | 0.9967715 | 0.005159025 |  |  | 750060 | 0.9949272 | 0.9670213 | 0.00340842 | 0.9955953 | 0.005666489 | 0.9955958 | 0.006652282 | [12 empty] | 1198260 | 0.9979859 | 0.8678712 | 0.01258337 | 0.9851041 | 0.01091376 | 0.9850955 | 0.007916998
[13 empty] | 855246 | 1.00336 | 0.9866385 | 0.001132929 | 0.9967661 | 0.005798776 | 0.9967715 | 0.005159027 |  |  | 750360 | 0.9949272 | 0.9670213 | 0.00340842 | 0.995598 | 0.00566644 | 0.9955985 | 0.006652225 | [12 empty] | 1198560 | 0.99351 | 0.8678712 | 0.01258337 | 0.985108 | 0.01091373 | 0.9850993 | 0.007916937
[13 empty] | 855546 | 1.002399 | 0.9866385 | 0.001132929 | 0.9967661 | 0.005798777 | 0.9967716 | 0.00515903 |  |  | 750660 | 0.9927692 | 0.9670213 | 0.00340842 | 0.9956008 | 0.005666391 | 0.9956012 | 0.006652169 | [12 empty] | 1198860 | 0.991272 | 0.8678712 | 0.01258337 | 0.9851118 | 0.0109137 | 0.9851031 | 0.007916877
[13 empty] | 855846 | 1.001439 | 0.9866385 | 0.001132929 | 0.9967662 | 0.005798779 | 0.9967716 | 0.005159032 |  |  | 750960 | 0.9938482 | 0.9670213 | 0.00340842 | 0.9956035 | 0.005666342 | 0.9956039 | 0.006652114 | [12 empty] | 1199160 | 1.000224 | 0.8678712 | 0.01258337 | 0.9851156 | 0.01091367 | 0.9851069 | 0.007916816
[13 empty] | 856146 | 1.002399 | 0.9866385 | 0.001132929 | 0.9967662 | 0.00579878 | 0.9967717 | 0.005159034 |  |  | 751260 | 0.9938482 | 0.9670213 | 0.00340842 | 0.9956062 | 0.005666294 | 0.9956066 | 0.006652058 | [12 empty] | 1199460 | 0.991272 | 0.8678712 | 0.01258337 | 0.9851194 | 0.01091365 | 0.9851107 | 0.007916756
[13 empty] | 856446 | 1.002399 | 0.9866385 | 0.001132929 | 0.9967663 | 0.005798782 | 0.9967717 | 0.005159036 |  |  | 751560 | 0.9927692 | 0.9670213 | 0.00340842 | 0.9956088 | 0.005666246 | 0.9956093 | 0.006652003 | [12 empty] | 1199760 | 1.002462 | 0.8678712 | 0.01258337 | 0.9851232 | 0.01091362 | 0.9851145 | 0.007916696
[13 empty] | 856746 | 1.001439 | 0.9866385 | 0.001132929 | 0.9967663 | 0.005798783 | 0.9967718 | 0.005159039 |  |  | 751860 | 0.9938482 | 0.9670213 | 0.00340842 | 0.9956115 | 0.005666198 | 0.995612 | 0.006651947 | [12 empty] | 1200060 | 0.9979859 | 0.8678712 | 0.01258337 | 0.985127 | 0.01091359 | 0.9851183 | 0.007916636
[13 empty] | 857046 | 1.001439 | 0.9866385 | 0.001132929 | 0.9967664 | 0.005798784 | 0.9967718 | 0.005159041 |  |  | 752160 | 0.9938482 | 0.9670213 | 0.00340842 | 0.9956142 | 0.00566615 | 0.9956147 | 0.006651892 | [12 empty] | 1200360 | 0.99351 | 0.8678712 | 0.01258337 | 0.9851308 | 0.01091356 | 0.9851221 | 0.007916576
[13 empty] | 857346 | 1.001439 | 0.9866385 | 0.001132929 | 0.9967664 | 0.005798786 | 0.9967719 | 0.005159043 |  |  | 752460 | 0.9949272 | 0.9670213 | 0.00340842 | 0.9956169 | 0.005666102 | 0.9956174 | 0.006651837
[13 empty] | 857646 | 1.000479 | 0.9866385 | 0.001132929 | 0.9967665 | 0.005798787 | 0.9967719 | 0.005159045 |  |  | 752760 | 0.9960063 | 0.9670213 | 0.00340842 | 0.9956196 | 0.005666054 | 0.99562 | 0.006651783
[13 empty] | 857946 | 1.000479 | 0.9866385 | 0.001132929 | 0.9967665 | 0.005798789 | 0.996772 | 0.005159047 |  |  | 753060 | 0.9960063 | 0.9670213 | 0.00340842 | 0.9956223 | 0.005666007 | 0.9956227 | 0.006651728
[13 empty] | 858246 | 1.002399 | 0.9866385 | 0.001132929 | 0.9967666 | 0.00579879 | 0.996772 | 0.00515905 |  |  | 753360 | 0.9960063 | 0.9670213 | 0.00340842 | 0.9956249 | 0.005665959 | 0.9956254 | 0.006651674
[13 empty] | 858546 | 1.00336 | 0.9866385 | 0.001132929 | 0.9967666 | 0.005798791 | 0.9967721 | 0.005159052 |  |  | 753660 | 0.9949272 | 0.9670213 | 0.00340842 | 0.9956276 | 0.005665912 | 0.995628 | 0.006651619
[13 empty] | 858846 | 1.002399 | 0.9866385 | 0.001132929 | 0.9967667 | 0.005798793 | 0.9967721 | 0.005159054 |  |  | 753960 | 0.9927692 | 0.9670213 | 0.00340842 | 0.9956302 | 0.005665865 | 0.9956307 | 0.006651565
[13 empty] | 859146 | 1.002399 | 0.9866385 | 0.001132929 | 0.9967667 | 0.005798794 | 0.9967722 | 0.005159056 |  |  | 754260 | 0.9938482 | 0.9670213 | 0.00340842 | 0.9956329 | 0.005665818 | 0.9956334 | 0.006651511
[13 empty] | 859446 | 1.002399 | 0.9866385 | 0.001132929 | 0.9967668 | 0.005798796 | 0.9967722 | 0.005159058 |  |  | 754560 | 0.9949272 | 0.9670213 | 0.00340842 | 0.9956355 | 0.005665771 | 0.995636 | 0.006651458
[23 empty] | 754860 | 0.9960063 | 0.9670213 | 0.00340842 | 0.9956382 | 0.005665725 | 0.9956387 | 0.006651404
[23 empty] | 755160 | 0.9960063 | 0.9670213 | 0.00340842 | 0.9956408 | 0.005665678 | 0.9956413 | 0.006651351
[23 empty] | 755460 | 0.9927692 | 0.9670213 | 0.00340842 | 0.9956435 | 0.005665632 | 0.9956439 | 0.006651298
[23 empty] | 755760 | 0.9960063 | 0.9670213 | 0.00340842 | 0.9956461 | 0.005665586 | 0.9956466 | 0.006651245
[23 empty] | 756060 | 0.9960063 | 0.9670213 | 0.00340842 | 0.9956487 | 0.00566554 | 0.9956492 | 0.006651192
[23 empty] | 756360 | 0.9949272 | 0.9670213 | 0.00340842 | 0.9956514 | 0.005665494 | 0.9956518 | 0.006651139
[23 empty] | 756660 | 0.9927692 | 0.9670213 | 0.00340842 | 0.995654 | 0.005665448 | 0.9956545 | 0.006651086
[23 empty] | 756960 | 0.9938482 | 0.9670213 | 0.00340842 | 0.9956566 | 0.005665402 | 0.9956571 | 0.006651034
[23 empty] | 757260 | 0.9949272 | 0.9670213 | 0.00340842 | 0.9956592 | 0.005665357 | 0.9956597 | 0.006650982
[23 empty] | 757560 | 0.9938482 | 0.9670213 | 0.00340842 | 0.9956618 | 0.005665312 | 0.9956623 | 0.00665093
[23 empty] | 757860 | 0.9960063 | 0.9670213 | 0.00340842 | 0.9956644 | 0.005665266 | 0.9956649 | 0.006650878
[23 empty] | 758160 | 0.9949272 | 0.9670213 | 0.00340842 | 0.995667 | 0.005665221 | 0.9956675 | 0.006650826
[23 empty] | 758460 | 0.9938482 | 0.9670213 | 0.00340842 | 0.9956696 | 0.005665176 | 0.9956701 | 0.006650775
[23 empty] | 758760 | 0.9949272 | 0.9670213 | 0.00340842 | 0.9956722 | 0.005665132 | 0.9956727 | 0.006650723
[23 empty] | 759060 | 0.9927692 | 0.9670213 | 0.00340842 | 0.9956748 | 0.005665087 | 0.9956753 | 0.006650672
[23 empty] | 759360 | 0.9949272 | 0.9670213 | 0.00340842 | 0.9956774 | 0.005665042 | 0.9956779 | 0.006650621
[23 empty] | 759660 | 0.9949272 | 0.9670213 | 0.00340842 | 0.99568 | 0.005664998 | 0.9956804 | 0.00665057
[23 empty] | 759960 | 0.9949272 | 0.9670213 | 0.00340842 | 0.9956825 | 0.005664954 | 0.995683 | 0.006650519
[23 empty] | 760260 | 0.9949272 | 0.9670213 | 0.00340842 | 0.9956851 | 0.00566491 | 0.9956856 | 0.006650469
[23 empty] | 760560 | 0.9938482 | 0.9670213 | 0.00340842 | 0.9956877 | 0.005664866 | 0.9956882 | 0.006650418
[23 empty] | 760860 | 0.9949272 | 0.9670213 | 0.00340842 | 0.9956902 | 0.005664822 | 0.9956907 | 0.006650368
[23 empty] | 761160 | 0.9938482 | 0.9670213 | 0.00340842 | 0.9956928 | 0.005664778 | 0.9956933 | 0.006650318
[23 empty] | 761460 | 0.9949272 | 0.9670213 | 0.00340842 | 0.9956953 | 0.005664735 | 0.9956958 | 0.006650268
[23 empty] | 761760 | 0.9938482 | 0.9670213 | 0.00340842 | 0.9956979 | 0.005664692 | 0.9956984 | 0.006650218
[23 empty] | 762060 | 0.9949272 | 0.9670213 | 0.00340842 | 0.9957004 | 0.005664648 | 0.9957009 | 0.006650168
[23 empty] | 762360 | 0.9949272 | 0.9670213 | 0.00340842 | 0.995703 | 0.005664605 | 0.9957035 | 0.006650119
[23 empty] | 762660 | 0.9960063 | 0.9670213 | 0.00340842 | 0.9957055 | 0.005664562 | 0.995706 | 0.00665007
[23 empty] | 762960 | 0.9938482 | 0.9670213 | 0.00340842 | 0.9957081 | 0.005664519 | 0.9957085 | 0.00665002
[23 empty] | 763260 | 0.9960063 | 0.9670213 | 0.00340842 | 0.9957106 | 0.005664477 | 0.9957111 | 0.006649971
[23 empty] | 763560 | 0.9970853 | 0.9670213 | 0.00340842 | 0.9957131 | 0.005664434 | 0.9957136 | 0.006649923
[23 empty] | 763860 | 0.9960063 | 0.9670213 | 0.00340842 | 0.9957156 | 0.005664392 | 0.9957161 | 0.006649874
[23 empty] | 764160 | 0.9960063 | 0.9670213 | 0.00340842 | 0.9957181 | 0.005664349 | 0.9957186 | 0.006649825
[23 empty] | 764460 | 0.9960063 | 0.9670213 | 0.00340842 | 0.9957207 | 0.005664307 | 0.9957211 | 0.006649777
[23 empty] | 764760 | 0.9949272 | 0.9670213 | 0.00340842 | 0.9957232 | 0.005664265 | 0.9957237 | 0.006649729
[23 empty] | 765060 | 0.9949272 | 0.9670213 | 0.00340842 | 0.9957257 | 0.005664223 | 0.9957262 | 0.006649681
[23 empty] | 765360 | 0.9949272 | 0.9670213 | 0.00340842 | 0.9957282 | 0.005664182 | 0.9957287 | 0.006649633
[23 empty] | 765660 | 0.9960063 | 0.9670213 | 0.00340842 | 0.9957307 | 0.00566414 | 0.9957312 | 0.006649585
[23 empty] | 765960 | 0.9960063 | 0.9670213 | 0.00340842 | 0.9957332 | 0.005664098 | 0.9957337 | 0.006649538
[23 empty] | 766260 | 0.9970853 | 0.9670213 | 0.00340842 | 0.9957356 | 0.005664057 | 0.9957361 | 0.00664949
[23 empty] | 766560 | 0.9992433 | 0.9670213 | 0.00340842 | 0.9957381 | 0.005664016 | 0.9957386 | 0.006649443
[23 empty] | 766860 | 0.9949272 | 0.9670213 | 0.00340842 | 0.9957406 | 0.005663975 | 0.9957411 | 0.006649396
[23 empty] | 767160 | 0.9949272 | 0.9670213 | 0.00340842 | 0.9957431 | 0.005663934 | 0.9957436 | 0.006649349
[23 empty] | 767460 | 0.9938482 | 0.9670213 | 0.00340842 | 0.9957456 | 0.005663893 | 0.9957461 | 0.006649302
[23 empty] | 767760 | 0.9960063 | 0.9670213 | 0.00340842 | 0.995748 | 0.005663852 | 0.9957485 | 0.006649255
[23 empty] | 768060 | 0.9970853 | 0.9670213 | 0.00340842 | 0.9957505 | 0.005663812 | 0.995751 | 0.006649209
[23 empty] | 768360 | 0.9949272 | 0.9670213 | 0.00340842 | 0.995753 | 0.005663771 | 0.9957535 | 0.006649162
[23 empty] | 768660 | 0.9927692 | 0.9670213 | 0.00340842 | 0.9957554 | 0.005663731 | 0.9957559 | 0.006649116
[23 empty] | 768960 | 0.9960063 | 0.9670213 | 0.00340842 | 0.9957579 | 0.005663691 | 0.9957584 | 0.00664907
[23 empty] | 769260 | 0.9949272 | 0.9670213 | 0.00340842 | 0.9957603 | 0.005663651 | 0.9957608 | 0.006649024
[23 empty] | 769560 | 0.9960063 | 0.9670213 | 0.00340842 | 0.9957628 | 0.005663611 | 0.9957633 | 0.006648978
[23 empty] | 769860 | 0.9960063 | 0.9670213 | 0.00340842 | 0.9957652 | 0.005663571 | 0.9957657 | 0.006648933
[23 empty] | 770160 | 0.9960063 | 0.9670213 | 0.00340842 | 0.9957676 | 0.005663531 | 0.9957681 | 0.006648887
[23 empty] | 770460 | 0.9960063 | 0.9670213 | 0.00340842 | 0.9957701 | 0.005663492 | 0.9957706 | 0.006648842
[23 empty] | 770760 | 0.9960063 | 0.9670213 | 0.00340842 | 0.9957725 | 0.005663452 | 0.995773 | 0.006648797
[23 empty] | 771060 | 0.9949272 | 0.9670213 | 0.00340842 | 0.9957749 | 0.005663413 | 0.9957754 | 0.006648752
[23 empty] | 771360 | 0.9970853 | 0.9670213 | 0.00340842 | 0.9957773 | 0.005663374 | 0.9957778 | 0.006648707
[23 empty] | 771660 | 0.9949272 | 0.9670213 | 0.00340842 | 0.9957798 | 0.005663335 | 0.9957803 | 0.006648662
[23 empty] | 771960 | 0.9949272 | 0.9670213 | 0.00340842 | 0.9957822 | 0.005663296 | 0.9957827 | 0.006648617
[23 empty] | 772260 | 0.9960063 | 0.9670213 | 0.00340842 | 0.9957846 | 0.005663257 | 0.9957851 | 0.006648573
[23 empty] | 772560 | 0.9960063 | 0.9670213 | 0.00340842 | 0.995787 | 0.005663219 | 0.9957875 | 0.006648529
[23 empty] | 772860 | 0.9960063 | 0.9670213 | 0.00340842 | 0.9957894 | 0.00566318 | 0.9957899 | 0.006648484
[23 empty] | 773160 | 0.9960063 | 0.9670213 | 0.00340842 | 0.9957918 | 0.005663142 | 0.9957923 | 0.00664844
[23 empty] | 773460 | 0.9960063 | 0.9670213 | 0.00340842 | 0.9957942 | 0.005663103 | 0.9957947 | 0.006648397
[23 empty] | 773760 | 0.9970853 | 0.9670213 | 0.00340842 | 0.9957966 | 0.005663065 | 0.9957971 | 0.006648353
[23 empty] | 774060 | 0.9970853 | 0.9670213 | 0.00340842 | 0.995799 | 0.005663027 | 0.9957995 | 0.006648309
[23 empty] | 774360 | 0.9970853 | 0.9670213 | 0.00340842 | 0.9958013 | 0.005662989 | 0.9958019 | 0.006648266
[23 empty] | 774660 | 0.9960063 | 0.9670213 | 0.00340842 | 0.9958037 | 0.005662952 | 0.9958042 | 0.006648223
[23 empty] | 774960 | 0.9949272 | 0.9670213 | 0.00340842 | 0.9958061 | 0.005662914 | 0.9958066 | 0.006648179
[23 empty] | 775260 | 0.9960063 | 0.9670213 | 0.00340842 | 0.9958085 | 0.005662876 | 0.995809 | 0.006648136
[23 empty] | 775560 | 0.9960063 | 0.9670213 | 0.00340842 | 0.9958108 | 0.005662839 | 0.9958113 | 0.006648094
[23 empty] | 775860 | 0.9960063 | 0.9670213 | 0.00340842 | 0.9958132 | 0.005662802 | 0.9958137 | 0.006648051
[23 empty] | 776160 | 0.9960063 | 0.9670213 | 0.00340842 | 0.9958156 | 0.005662765 | 0.9958161 | 0.006648008
[23 empty] | 776460 | 0.9949272 | 0.9670213 | 0.00340842 | 0.9958179 | 0.005662727 | 0.9958184 | 0.006647966
[23 empty] | 776760 | 0.9949272 | 0.9670213 | 0.00340842 | 0.9958203 | 0.005662691 | 0.9958208 | 0.006647923
[23 empty] | 777060 | 0.9960063 | 0.9670213 | 0.00340842 | 0.9958226 | 0.005662654 | 0.9958231 | 0.006647881
[23 empty] | 777360 | 0.9949272 | 0.9670213 | 0.00340842 | 0.9958249 | 0.005662617 | 0.9958255 | 0.006647839
[23 empty] | 777660 | 0.9981643 | 0.9670213 | 0.00340842 | 0.9958273 | 0.005662581 | 0.9958278 | 0.006647797
[23 empty] | 777960 | 0.9970853 | 0.9670213 | 0.00340842 | 0.9958296 | 0.005662544 | 0.9958301 | 0.006647756
[23 empty] | 778260 | 0.9949272 | 0.9670213 | 0.00340842 | 0.995832 | 0.005662508 | 0.9958325 | 0.006647714
[23 empty] | 778560 | 0.9949272 | 0.9670213 | 0.00340842 | 0.9958343 | 0.005662472 | 0.9958348 | 0.006647673
[23 empty] | 778860 | 0.9949272 | 0.9670213 | 0.00340842 | 0.9958366 | 0.005662435 | 0.9958371 | 0.006647631
[23 empty] | 779160 | 0.9938482 | 0.9670213 | 0.00340842 | 0.9958389 | 0.0056624 | 0.9958395 | 0.00664759
[23 empty] | 779460 | 0.9970853 | 0.9670213 | 0.00340842 | 0.9958413 | 0.005662364 | 0.9958418 | 0.006647549
[23 empty] | 779760 | 0.9981643 | 0.9670213 | 0.00340842 | 0.9958436 | 0.005662328 | 0.9958441 | 0.006647508
[23 empty] | 780060 | 0.9970853 | 0.9670213 | 0.00340842 | 0.9958459 | 0.005662292 | 0.9958464 | 0.006647467
[23 empty] | 780360 | 0.9970853 | 0.9670213 | 0.00340842 | 0.9958482 | 0.005662257 | 0.9958487 | 0.006647427
[23 empty] | 780660 | 0.9949272 | 0.9670213 | 0.00340842 | 0.9958505 | 0.005662221 | 0.995851 | 0.006647386
[23 empty] | 780960 | 0.9949272 | 0.9670213 | 0.00340842 | 0.9958528 | 0.005662186 | 0.9958533 | 0.006647346
[23 empty] | 781260 | 0.9938482 | 0.9670213 | 0.00340842 | 0.9958551 | 0.005662151 | 0.9958556 | 0.006647306
[23 empty] | 781560 | 0.9960063 | 0.9670213 | 0.00340842 | 0.9958574 | 0.005662116 | 0.9958579 | 0.006647266
[23 empty] | 781860 | 0.9970853 | 0.9670213 | 0.00340842 | 0.9958597 | 0.005662081 | 0.9958602 | 0.006647226
[23 empty] | 782160 | 0.9960063 | 0.9670213 | 0.00340842 | 0.9958619 | 0.005662046 | 0.9958625 | 0.006647186
[23 empty] | 782460 | 0.9960063 | 0.9670213 | 0.00340842 | 0.9958642 | 0.005662012 | 0.9958647 | 0.006647146
[23 empty] | 782760 | 0.9960063 | 0.9670213 | 0.00340842 | 0.9958665 | 0.005661977 | 0.995867 | 0.006647106
[23 empty] | 783060 | 0.9960063 | 0.9670213 | 0.00340842 | 0.9958688 | 0.005661943 | 0.9958693 | 0.006647067
[23 empty] | 783360 | 0.9960063 | 0.9670213 | 0.00340842 | 0.995871 | 0.005661908 | 0.9958716 | 0.006647028
[23 empty] | 783660 | 0.9938482 | 0.9670213 | 0.00340842 | 0.9958733 | 0.005661874 | 0.9958738 | 0.006646989
[23 empty] | 783960 | 0.9960063 | 0.9670213 | 0.00340842 | 0.9958756 | 0.00566184 | 0.9958761 | 0.00664695
[23 empty] | 784260 | 0.9960063 | 0.9670213 | 0.00340842 | 0.9958778 | 0.005661806 | 0.9958784 | 0.006646911
[23 empty] | 784560 | 0.9960063 | 0.9670213 | 0.00340842 | 0.9958801 | 0.005661772 | 0.9958806 | 0.006646872
[23 empty] | 784860 | 0.9960063 | 0.9670213 | 0.00340842 | 0.9958823 | 0.005661738 | 0.9958829 | 0.006646833
[23 empty] | 785160 | 0.9949272 | 0.9670213 | 0.00340842 | 0.9958846 | 0.005661705 | 0.9958851 | 0.006646795
[23 empty] | 785460 | 0.9949272 | 0.9670213 | 0.00340842 | 0.9958868 | 0.005661671 | 0.9958874 | 0.006646756
[23 empty] | 785760 | 0.9960063 | 0.9670213 | 0.00340842 | 0.9958891 | 0.005661638 | 0.9958896 | 0.006646718
[23 empty] | 786060 | 0.9960063 | 0.9670213 | 0.00340842 | 0.9958913 | 0.005661605 | 0.9958918 | 0.00664668
[23 empty] | 786360 | 0.9960063 | 0.9670213 | 0.00340842 | 0.9958935 | 0.005661571 | 0.9958941 | 0.006646642
[23 empty] | 786660 | 0.9949272 | 0.9670213 | 0.00340842 | 0.9958958 | 0.005661538 | 0.9958963 | 0.006646604
[23 empty] | 786960 | 0.9970853 | 0.9670213 | 0.00340842 | 0.995898 | 0.005661505 | 0.9958985 | 0.006646566
[23 empty] | 787260 | 0.9960063 | 0.9670213 | 0.00340842 | 0.9959002 | 0.005661472 | 0.9959007 | 0.006646529
[23 empty] | 787560 | 0.9970853 | 0.9670213 | 0.00340842 | 0.9959024 | 0.00566144 | 0.995903 | 0.006646491
[23 empty] | 787860 | 0.9970853 | 0.9670213 | 0.00340842 | 0.9959046 | 0.005661407 | 0.9959052 | 0.006646454
[23 empty] | 788160 | 0.9949272 | 0.9670213 | 0.00340842 | 0.9959069 | 0.005661375 | 0.9959074 | 0.006646417
[23 empty] | 788460 | 0.9938482 | 0.9670213 | 0.00340842 | 0.9959091 | 0.005661342 | 0.9959096 | 0.00664638
[23 empty] | 788760 | 0.9938482 | 0.9670213 | 0.00340842 | 0.9959113 | 0.00566131 | 0.9959118 | 0.006646343
[23 empty] | 789060 | 0.9960063 | 0.9670213 | 0.00340842 | 0.9959135 | 0.005661278 | 0.995914 | 0.006646306
[23 empty] | 789360 | 0.9949272 | 0.9670213 | 0.00340842 | 0.9959157 | 0.005661246 | 0.9959162 | 0.006646269
[23 empty] | 789660 | 0.9949272 | 0.9670213 | 0.00340842 | 0.9959179 | 0.005661214 | 0.9959184 | 0.006646233
[23 empty] | 789960 | 0.9970853 | 0.9670213 | 0.00340842 | 0.99592 | 0.005661182 | 0.9959206 | 0.006646196
[23 empty] | 790260 | 0.9970853 | 0.9670213 | 0.00340842 | 0.9959222 | 0.00566115 | 0.9959228 | 0.00664616
[23 empty] | 790560 | 0.9927692 | 0.9670213 | 0.00340842 | 0.9959244 | 0.005661118 | 0.995925 | 0.006646124
[23 empty] | 790860 | 0.9938482 | 0.9670213 | 0.00340842 | 0.9959266 | 0.005661087 | 0.9959271 | 0.006646088
[23 empty] | 791160 | 0.9960063 | 0.9670213 | 0.00340842 | 0.9959288 | 0.005661055 | 0.9959293 | 0.006646052
[23 empty] | 791460 | 0.9970853 | 0.9670213 | 0.00340842 | 0.9959309 | 0.005661024 | 0.9959315 | 0.006646016
[23 empty] | 791760 | 0.9960063 | 0.9670213 | 0.00340842 | 0.9959331 | 0.005660993 | 0.9959337 | 0.00664598
[23 empty] | 792060 | 0.9970853 | 0.9670213 | 0.00340842 | 0.9959353 | 0.005660962 | 0.9959358 | 0.006645945
[23 empty] | 792360 | 0.9960063 | 0.9670213 | 0.00340842 | 0.9959374 | 0.005660931 | 0.995938 | 0.006645909
[23 empty] | 792660 | 0.9949272 | 0.9670213 | 0.00340842 | 0.9959396 | 0.0056609 | 0.9959401 | 0.006645874
[23 empty] | 792960 | 0.9960063 | 0.9670213 | 0.00340842 | 0.9959417 | 0.005660869 | 0.9959423 | 0.006645839
[23 empty] | 793260 | 0.9960063 | 0.9670213 | 0.00340842 | 0.9959439 | 0.005660838 | 0.9959444 | 0.006645803
[23 empty] | 793560 | 0.9970853 | 0.9670213 | 0.00340842 | 0.995946 | 0.005660808 | 0.9959466 | 0.006645768
[23 empty] | 793860 | 0.9938482 | 0.9670213 | 0.00340842 | 0.9959482 | 0.005660777 | 0.9959487 | 0.006645734
[23 empty] | 794160 | 0.9960063 | 0.9670213 | 0.00340842 | 0.9959503 | 0.005660747 | 0.9959509 | 0.006645699
[23 empty] | 794460 | 0.9960063 | 0.9670213 | 0.00340842 | 0.9959525 | 0.005660716 | 0.995953 | 0.006645664
[23 empty] | 794760 | 0.9949272 | 0.9670213 | 0.00340842 | 0.9959546 | 0.005660686 | 0.9959552 | 0.00664563
[23 empty] | 795060 | 0.9970853 | 0.9670213 | 0.00340842 | 0.9959567 | 0.005660656 | 0.9959573 | 0.006645595
[23 empty] | 795360 | 0.9970853 | 0.9670213 | 0.00340842 | 0.9959589 | 0.005660626 | 0.9959594 | 0.006645561
[23 empty] | 795660 | 0.9960063 | 0.9670213 | 0.00340842 | 0.995961 | 0.005660596 | 0.9959615 | 0.006645527
[23 empty] | 795960 | 0.9949272 | 0.9670213 | 0.00340842 | 0.9959631 | 0.005660567 | 0.9959637 | 0.006645493
[23 empty] | 796260 | 0.9949272 | 0.9670213 | 0.00340842 | 0.9959652 | 0.005660537 | 0.9959658 | 0.006645459
[23 empty] | 796560 | 0.9960063 | 0.9670213 | 0.00340842 | 0.9959673 | 0.005660507 | 0.9959679 | 0.006645425
[23 empty] | 796860 | 0.9949272 | 0.9670213 | 0.00340842 | 0.9959694 | 0.005660478 | 0.99597 | 0.006645392
[23 empty] | 797160 | 0.9960063 | 0.9670213 | 0.00340842 | 0.9959715 | 0.005660449 | 0.9959721 | 0.006645358
[23 empty] | 797460 | 0.9949272 | 0.9670213 | 0.00340842 | 0.9959737 | 0.005660419 | 0.9959742 | 0.006645325
[23 empty] | 797760 | 0.9949272 | 0.9670213 | 0.00340842 | 0.9959758 | 0.00566039 | 0.9959763 | 0.006645292
[23 empty] | 798060 | 0.9960063 | 0.9670213 | 0.00340842 | 0.9959778 | 0.005660361 | 0.9959784 | 0.006645258
[23 empty] | 798360 | 0.9970853 | 0.9670213 | 0.00340842 | 0.9959799 | 0.005660332 | 0.9959805 | 0.006645225
[23 empty] | 798660 | 0.9938482 | 0.9670213 | 0.00340842 | 0.995982 | 0.005660303 | 0.9959826 | 0.006645192
[23 empty] | 798960 | 0.9949272 | 0.9670213 | 0.00340842 | 0.9959841 | 0.005660275 | 0.9959847 | 0.006645159
[23 empty] | 799260 | 0.9960063 | 0.9670213 | 0.00340842 | 0.9959862 | 0.005660246 | 0.9959868 | 0.006645127
[23 empty] | 799560 | 0.9960063 | 0.9670213 | 0.00340842 | 0.9959883 | 0.005660217 | 0.9959888 | 0.006645094
[23 empty] | 799860 | 0.9949272 | 0.9670213 | 0.00340842 | 0.9959904 | 0.005660189 | 0.9959909 | 0.006645062
[23 empty] | 800160 | 0.9960063 | 0.9670213 | 0.00340842 | 0.9959924 | 0.005660161 | 0.995993 | 0.006645029
[23 empty] | 800460 | 0.9970853 | 0.9670213 | 0.00340842 | 0.9959945 | 0.005660132 | 0.9959951 | 0.006644997
[23 empty] | 800760 | 0.9960063 | 0.9670213 | 0.00340842 | 0.9959966 | 0.005660104 | 0.9959971 | 0.006644965
[23 empty] | 801060 | 0.9949272 | 0.9670213 | 0.00340842 | 0.9959986 | 0.005660076 | 0.9959992 | 0.006644933
[23 empty] | 801360 | 0.9949272 | 0.9670213 | 0.00340842 | 0.9960007 | 0.005660048 | 0.9960013 | 0.006644901
[23 empty] | 801660 | 0.9960063 | 0.9670213 | 0.00340842 | 0.9960027 | 0.00566002 | 0.9960033 | 0.006644869
[23 empty] | 801960 | 0.9949272 | 0.9670213 | 0.00340842 | 0.9960048 | 0.005659993 | 0.9960054 | 0.006644838
[23 empty] | 802260 | 0.9927692 | 0.9670213 | 0.00340842 | 0.9960068 | 0.005659965 | 0.9960074 | 0.006644806
[23 empty] | 802560 | 0.9970853 | 0.9670213 | 0.00340842 | 0.9960089 | 0.005659937 | 0.9960095 | 0.006644774
[23 empty] | 802860 | 0.9960063 | 0.9670213 | 0.00340842 | 0.9960109 | 0.00565991 | 0.9960115 | 0.006644743
[23 empty] | 803160 | 0.9970853 | 0.9670213 | 0.00340842 | 0.996013 | 0.005659883 | 0.9960135 | 0.006644712
[23 empty] | 803460 | 0.9981643 | 0.9670213 | 0.00340842 | 0.996015 | 0.005659855 | 0.9960156 | 0.006644681
[23 empty] | 803760 | 0.9960063 | 0.9670213 | 0.00340842 | 0.996017 | 0.005659828 | 0.9960176 | 0.00664465
[23 empty] | 804060 | 0.9970853 | 0.9670213 | 0.00340842 | 0.9960191 | 0.005659801 | 0.9960196 | 0.006644619
[23 empty] | 804360 | 0.9970853 | 0.9670213 | 0.00340842 | 0.9960211 | 0.005659774 | 0.9960217 | 0.006644588
[23 empty] | 804660 | 0.9970853 | 0.9670213 | 0.00340842 | 0.9960231 | 0.005659747 | 0.9960237 | 0.006644557
[23 empty] | 804960 | 0.9949272 | 0.9670213 | 0.00340842 | 0.9960251 | 0.00565972 | 0.9960257 | 0.006644527
[23 empty] | 805260 | 0.9970853 | 0.9670213 | 0.00340842 | 0.9960272 | 0.005659694 | 0.9960277 | 0.006644496
[23 empty] | 805560 | 0.9949272 | 0.9670213 | 0.00340842 | 0.9960292 | 0.005659667 | 0.9960297 | 0.006644466
[23 empty] | 805860 | 0.9949272 | 0.9670213 | 0.00340842 | 0.9960312 | 0.005659641 | 0.9960318 | 0.006644436
[23 empty] | 806160 | 0.9938482 | 0.9670213 | 0.00340842 | 0.9960332 | 0.005659614 | 0.9960338 | 0.006644406
[23 empty] | 806460 | 0.9970853 | 0.9670213 | 0.00340842 | 0.9960352 | 0.005659588 | 0.9960358 | 0.006644376
[23 empty] | 806760 | 0.9970853 | 0.9670213 | 0.00340842 | 0.9960372 | 0.005659562 | 0.9960378 | 0.006644346
[23 empty] | 807060 | 0.9981643 | 0.9670213 | 0.00340842 | 0.9960392 | 0.005659536 | 0.9960398 | 0.006644316
[23 empty] | 807360 | 0.9960063 | 0.9670213 | 0.00340842 | 0.9960412 | 0.00565951 | 0.9960418 | 0.006644286
[23 empty] | 807660 | 0.9949272 | 0.9670213 | 0.00340842 | 0.9960432 | 0.005659484 | 0.9960437 | 0.006644257
[23 empty] | 807960 | 0.9949272 | 0.9670213 | 0.00340842 | 0.9960452 | 0.005659458 | 0.9960457 | 0.006644227
[23 empty] | 808260 | 0.9960063 | 0.9670213 | 0.00340842 | 0.9960471 | 0.005659432 | 0.9960477 | 0.006644198
[23 empty] | 808560 | 0.9938482 | 0.9670213 | 0.00340842 | 0.9960491 | 0.005659406 | 0.9960497 | 0.006644168
[23 empty] | 808860 | 0.9970853 | 0.9670213 | 0.00340842 | 0.9960511 | 0.005659381 | 0.9960517 | 0.006644139
[23 empty] | 809160 | 0.9938482 | 0.9670213 | 0.00340842 | 0.9960531 | 0.005659355 | 0.9960537 | 0.00664411
[23 empty] | 809460 | 0.9970853 | 0.9670213 | 0.00340842 | 0.996055 | 0.00565933 | 0.9960556 | 0.006644081
[23 empty] | 809760 | 0.9970853 | 0.9670213 | 0.00340842 | 0.996057 | 0.005659305 | 0.9960576 | 0.006644052
[23 empty] | 810060 | 0.9981643 | 0.9670213 | 0.00340842 | 0.996059 | 0.005659279 | 0.9960596 | 0.006644024
[23 empty] | 810360 | 0.9960063 | 0.9670213 | 0.00340842 | 0.9960609 | 0.005659254 | 0.9960615 | 0.006643995
[23 empty] | 810660 | 0.9981643 | 0.9670213 | 0.00340842 | 0.9960629 | 0.005659229 | 0.9960635 | 0.006643967
[23 empty] | 810960 | 0.9970853 | 0.9670213 | 0.00340842 | 0.9960648 | 0.005659204 | 0.9960654 | 0.006643938
[23 empty] | 811260 | 0.9938482 | 0.9670213 | 0.00340842 | 0.9960668 | 0.005659179 | 0.9960674 | 0.00664391
[23 empty] | 811560 | 0.9970853 | 0.9670213 | 0.00340842 | 0.9960687 | 0.005659155 | 0.9960693 | 0.006643882
[23 empty] | 811860 | 0.9960063 | 0.9670213 | 0.00340842 | 0.9960707 | 0.00565913 | 0.9960713 | 0.006643853
[23 empty] | 812160 | 0.9960063 | 0.9670213 | 0.00340842 | 0.9960726 | 0.005659105 | 0.9960732 | 0.006643825
[23 empty] | 812460 | 0.9960063 | 0.9670213 | 0.00340842 | 0.9960746 | 0.005659081 | 0.9960752 | 0.006643798
[23 empty] | 812760 | 0.9938482 | 0.9670213 | 0.00340842 | 0.9960765 | 0.005659057 | 0.9960771 | 0.00664377
[23 empty] | 813060 | 0.9970853 | 0.9670213 | 0.00340842 | 0.9960784 | 0.005659032 | 0.996079 | 0.006643742
[23 empty] | 813360 | 0.9970853 | 0.9670213 | 0.00340842 | 0.9960804 | 0.005659008 | 0.996081 | 0.006643714
[23 empty] | 813660 | 0.9981643 | 0.9670213 | 0.00340842 | 0.9960823 | 0.005658984 | 0.9960829 | 0.006643687
[23 empty] | 813960 | 0.9960063 | 0.9670213 | 0.00340842 | 0.9960842 | 0.00565896 | 0.9960848 | 0.00664366
[23 empty] | 814260 | 0.9960063 | 0.9670213 | 0.00340842 | 0.9960861 | 0.005658936 | 0.9960867 | 0.006643632
[23 empty] | 814560 | 0.9981643 | 0.9670213 | 0.00340842 | 0.9960881 | 0.005658912 | 0.9960887 | 0.006643605
[23 empty] | 814860 | 0.9960063 | 0.9670213 | 0.00340842 | 0.99609 | 0.005658888 | 0.9960906 | 0.006643578
[23 empty] | 815160 | 0.9970853 | 0.9670213 | 0.00340842 | 0.9960919 | 0.005658865 | 0.9960925 | 0.006643551
[23 empty] | 815460 | 0.9960063 | 0.9670213 | 0.00340842 | 0.9960938 | 0.005658841 | 0.9960944 | 0.006643524
[23 empty] | 815760 | 0.9970853 | 0.9670213 | 0.00340842 | 0.9960957 | 0.005658817 | 0.9960963 | 0.006643497
[23 empty] | 816060 | 0.9981643 | 0.9670213 | 0.00340842 | 0.9960976 | 0.005658794 | 0.9960982 | 0.006643471
[23 empty] | 816360 | 0.9960063 | 0.9670213 | 0.00340842 | 0.9960995 | 0.005658771 | 0.9961001 | 0.006643444
[23 empty] | 816660 | 0.9949272 | 0.9670213 | 0.00340842 | 0.9961014 | 0.005658747 | 0.996102 | 0.006643418
[23 empty] | 816960 | 0.9970853 | 0.9670213 | 0.00340842 | 0.9961033 | 0.005658724 | 0.9961039 | 0.006643391
[23 empty] | 817260 | 0.9981643 | 0.9670213 | 0.00340842 | 0.9961052 | 0.005658701 | 0.9961058 | 0.006643365
[23 empty] | 817560 | 0.9960063 | 0.9670213 | 0.00340842 | 0.9961071 | 0.005658678 | 0.9961077 | 0.006643339
[23 empty] | 817860 | 0.9970853 | 0.9670213 | 0.00340842 | 0.996109 | 0.005658655 | 0.9961096 | 0.006643313
[23 empty] | 818160 | 0.9981643 | 0.9670213 | 0.00340842 | 0.9961108 | 0.005658632 | 0.9961114 | 0.006643287
[23 empty] | 818460 | 0.9981643 | 0.9670213 | 0.00340842 | 0.9961127 | 0.00565861 | 0.9961133 | 0.006643261
[23 empty] | 818760 | 0.9981643 | 0.9670213 | 0.00340842 | 0.9961146 | 0.005658587 | 0.9961152 | 0.006643235
[23 empty] | 819060 | 0.9970853 | 0.9670213 | 0.00340842 | 0.9961165 | 0.005658564 | 0.9961171 | 0.006643209
[23 empty] | 819360 | 0.9981643 | 0.9670213 | 0.00340842 | 0.9961183 | 0.005658542 | 0.9961189 | 0.006643183
[23 empty] | 819660 | 0.9981643 | 0.9670213 | 0.00340842 | 0.9961202 | 0.005658519 | 0.9961208 | 0.006643158
[23 empty] | 819960 | 0.9960063 | 0.9670213 | 0.00340842 | 0.9961221 | 0.005658497 | 0.9961227 | 0.006643133
[23 empty] | 820260 | 0.9960063 | 0.9670213 | 0.00340842 | 0.9961239 | 0.005658475 | 0.9961245 | 0.006643107
[23 empty] | 820560 | 0.9949272 | 0.9670213 | 0.00340842 | 0.9961258 | 0.005658453 | 0.9961264 | 0.006643082
[23 empty] | 820860 | 0.9981643 | 0.9670213 | 0.00340842 | 0.9961276 | 0.005658431 | 0.9961282 | 0.006643057
[23 empty] | 821160 | 0.9970853 | 0.9670213 | 0.00340842 | 0.9961295 | 0.005658409 | 0.9961301 | 0.006643032
[23 empty] | 821460 | 0.9981643 | 0.9670213 | 0.00340842 | 0.9961313 | 0.005658387 | 0.9961319 | 0.006643007
[23 empty] | 821760 | 0.9992433 | 0.9670213 | 0.00340842 | 0.9961332 | 0.005658365 | 0.9961338 | 0.006642982
[23 empty] | 822060 | 0.9960063 | 0.9670213 | 0.00340842 | 0.996135 | 0.005658343 | 0.9961356 | 0.006642957
[23 empty] | 822360 | 0.9992433 | 0.9670213 | 0.00340842 | 0.9961369 | 0.005658321 | 0.9961375 | 0.006642933
[23 empty] | 822660 | 0.9970853 | 0.9670213 | 0.00340842 | 0.9961387 | 0.0056583 | 0.9961393 | 0.006642908
[23 empty] | 822960 | 0.9960063 | 0.9670213 | 0.00340842 | 0.9961405 | 0.005658278 | 0.9961411 | 0.006642884
[23 empty] | 823260 | 0.9981643 | 0.9670213 | 0.00340842 | 0.9961423 | 0.005658257 | 0.996143 | 0.006642859
[23 empty] | 823560 | 0.9970853 | 0.9670213 | 0.00340842 | 0.9961442 | 0.005658235 | 0.9961448 | 0.006642835
[23 empty] | 823860 | 0.9981643 | 0.9670213 | 0.00340842 | 0.996146 | 0.005658214 | 0.9961466 | 0.006642811
[23 empty] | 824160 | 0.9981643 | 0.9670213 | 0.00340842 | 0.9961478 | 0.005658193 | 0.9961484 | 0.006642787
[23 empty] | 824460 | 0.9970853 | 0.9670213 | 0.00340842 | 0.9961496 | 0.005658172 | 0.9961502 | 0.006642763
[23 empty] | 824760 | 0.9960063 | 0.9670213 | 0.00340842 | 0.9961515 | 0.005658151 | 0.9961521 | 0.006642739
[23 empty] | 825060 | 0.9970853 | 0.9670213 | 0.00340842 | 0.9961533 | 0.00565813 | 0.9961539 | 0.006642715
[23 empty] | 825360 | 0.9981643 | 0.9670213 | 0.00340842 | 0.9961551 | 0.005658109 | 0.9961557 | 0.006642691
[23 empty] | 825660 | 0.9981643 | 0.9670213 | 0.00340842 | 0.9961569 | 0.005658088 | 0.9961575 | 0.006642668
[23 empty] | 825960 | 0.9992433 | 0.9670213 | 0.00340842 | 0.9961587 | 0.005658067 | 0.9961593 | 0.006642644
[23 empty] | 826260 | 0.9960063 | 0.9670213 | 0.00340842 | 0.9961605 | 0.005658047 | 0.9961611 | 0.006642621
[23 empty] | 826560 | 0.9970853 | 0.9670213 | 0.00340842 | 0.9961623 | 0.005658026 | 0.9961629 | 0.006642597
[23 empty] | 826860 | 0.9981643 | 0.9670213 | 0.00340842 | 0.9961641 | 0.005658006 | 0.9961647 | 0.006642574
[23 empty] | 827160 | 0.9970853 | 0.9670213 | 0.00340842 | 0.9961659 | 0.005657985 | 0.9961665 | 0.006642551
[23 empty] | 827460 | 0.9981643 | 0.9670213 | 0.00340842 | 0.9961677 | 0.005657965 | 0.9961683 | 0.006642528
[23 empty] | 827760 | 0.9992433 | 0.9670213 | 0.00340842 | 0.9961694 | 0.005657945 | 0.9961701 | 0.006642505
[23 empty] | 828060 | 0.9981643 | 0.9670213 | 0.00340842 | 0.9961712 | 0.005657925 | 0.9961718 | 0.006642482
[23 empty] | 828360 | 0.9970853 | 0.9670213 | 0.00340842 | 0.996173 | 0.005657905 | 0.9961736 | 0.006642459
[23 empty] | 828660 | 0.9960063 | 0.9670213 | 0.00340842 | 0.9961748 | 0.005657884 | 0.9961754 | 0.006642436
[23 empty] | 828960 | 0.9970853 | 0.9670213 | 0.00340842 | 0.9961766 | 0.005657865 | 0.9961772 | 0.006642413
[23 empty] | 829260 | 0.9970853 | 0.9670213 | 0.00340842 | 0.9961783 | 0.005657845 | 0.9961789 | 0.006642391
[23 empty] | 829560 | 0.9981643 | 0.9670213 | 0.00340842 | 0.9961801 | 0.005657825 | 0.9961807 | 0.006642368
[23 empty] | 829860 | 0.9992433 | 0.9670213 | 0.00340842 | 0.9961819 | 0.005657805 | 0.9961825 | 0.006642346
[23 empty] | 830160 | 0.9992433 | 0.9670213 | 0.00340842 | 0.9961836 | 0.005657786 | 0.9961842 | 0.006642324
[23 empty] | 830460 | 0.9992433 | 0.9670213 | 0.00340842 | 0.9961854 | 0.005657766 | 0.996186 | 0.006642302
[23 empty] | 830760 | 0.9981643 | 0.9670213 | 0.00340842 | 0.9961871 | 0.005657746 | 0.9961878 | 0.006642279
[23 empty] | 831060 | 0.9960063 | 0.9670213 | 0.00340842 | 0.9961889 | 0.005657727 | 0.9961895 | 0.006642257
[23 empty] | 831360 | 0.9949272 | 0.9670213 | 0.00340842 | 0.9961906 | 0.005657708 | 0.9961913 | 0.006642235
[23 empty] | 831660 | 0.9981643 | 0.9670213 | 0.00340842 | 0.9961924 | 0.005657688 | 0.996193 | 0.006642214
[23 empty] | 831960 | 0.9981643 | 0.9670213 | 0.00340842 | 0.9961941 | 0.005657669 | 0.9961948 | 0.006642192
[23 empty] | 832260 | 0.9970853 | 0.9670213 | 0.00340842 | 0.9961959 | 0.00565765 | 0.9961965 | 0.00664217
[23 empty] | 832560 | 0.9981643 | 0.9670213 | 0.00340842 | 0.9961976 | 0.005657631 | 0.9961982 | 0.006642149
[23 empty] | 832860 | 0.9970853 | 0.9670213 | 0.00340842 | 0.9961994 | 0.005657612 | 0.9962 | 0.006642127
[23 empty] | 833160 | 0.9981643 | 0.9670213 | 0.00340842 | 0.9962011 | 0.005657593 | 0.9962017 | 0.006642106
[23 empty] | 833460 | 0.9981643 | 0.9670213 | 0.00340842 | 0.9962028 | 0.005657574 | 0.9962035 | 0.006642084
[23 empty] | 833760 | 0.9970853 | 0.9670213 | 0.00340842 | 0.9962046 | 0.005657556 | 0.9962052 | 0.006642063
[23 empty] | 834060 | 0.9981643 | 0.9670213 | 0.00340842 | 0.9962063 | 0.005657537 | 0.9962069 | 0.006642042
[23 empty] | 834360 | 0.9992433 | 0.9670213 | 0.00340842 | 0.996208 | 0.005657518 | 0.9962086 | 0.006642021
[23 empty] | 834660 | 0.9981643 | 0.9670213 | 0.00340842 | 0.9962097 | 0.0056575 | 0.9962104 | 0.006642
[23 empty] | 834960 | 0.9981643 | 0.9670213 | 0.00340842 | 0.9962114 | 0.005657481 | 0.9962121 | 0.006641979
[23 empty] | 835260 | 0.9981643 | 0.9670213 | 0.00340842 | 0.9962132 | 0.005657463 | 0.9962138 | 0.006641958
[23 empty] | 835560 | 1.000322 | 0.9670213 | 0.00340842 | 0.9962149 | 0.005657445 | 0.9962155 | 0.006641937
[23 empty] | 835860 | 0.9992433 | 0.9670213 | 0.00340842 | 0.9962166 | 0.005657427 | 0.9962172 | 0.006641916
[23 empty] | 836160 | 0.9981643 | 0.9670213 | 0.00340842 | 0.9962183 | 0.005657408 | 0.9962189 | 0.006641896
[23 empty] | 836460 | 0.9970853 | 0.9670213 | 0.00340842 | 0.99622 | 0.00565739 | 0.9962206 | 0.006641875
[23 empty] | 836760 | 0.9981643 | 0.9670213 | 0.00340842 | 0.9962217 | 0.005657372 | 0.9962223 | 0.006641855
[23 empty] | 837060 | 0.9970853 | 0.9670213 | 0.00340842 | 0.9962234 | 0.005657354 | 0.996224 | 0.006641835
[23 empty] | 837360 | 0.9981643 | 0.9670213 | 0.00340842 | 0.9962251 | 0.005657336 | 0.9962257 | 0.006641814
[23 empty] | 837660 | 1.000322 | 0.9670213 | 0.00340842 | 0.9962268 | 0.005657319 | 0.9962274 | 0.006641794
[23 empty] | 837960 | 0.9992433 | 0.9670213 | 0.00340842 | 0.9962285 | 0.005657301 | 0.9962291 | 0.006641774
[23 empty] | 838260 | 0.9981643 | 0.9670213 | 0.00340842 | 0.9962302 | 0.005657283 | 0.9962308 | 0.006641754
[23 empty] | 838560 | 0.9992433 | 0.9670213 | 0.00340842 | 0.9962318 | 0.005657266 | 0.9962325 | 0.006641734
[23 empty] | 838860 | 0.9981643 | 0.9670213 | 0.00340842 | 0.9962335 | 0.005657248 | 0.9962342 | 0.006641714
[23 empty] | 839160 | 0.9981643 | 0.9670213 | 0.00340842 | 0.9962352 | 0.005657231 | 0.9962358 | 0.006641694
[23 empty] | 839460 | 0.9970853 | 0.9670213 | 0.00340842 | 0.9962369 | 0.005657213 | 0.9962375 | 0.006641675
[23 empty] | 839760 | 0.9970853 | 0.9670213 | 0.00340842 | 0.9962386 | 0.005657196 | 0.9962392 | 0.006641655
[23 empty] | 840060 | 0.9981643 | 0.9670213 | 0.00340842 | 0.9962402 | 0.005657179 | 0.9962409 | 0.006641636
[23 empty] | 840360 | 0.9981643 | 0.9670213 | 0.00340842 | 0.9962419 | 0.005657162 | 0.9962425 | 0.006641616
[23 empty] | 840660 | 0.9970853 | 0.9670213 | 0.00340842 | 0.9962436 | 0.005657144 | 0.9962442 | 0.006641597
[23 empty] | 840960 | 0.9992433 | 0.9670213 | 0.00340842 | 0.9962452 | 0.005657127 | 0.9962459 | 0.006641577
[23 empty] | 841260 | 0.9970853 | 0.9670213 | 0.00340842 | 0.9962469 | 0.00565711 | 0.9962475 | 0.006641558
[23 empty] | 841560 | 0.9992433 | 0.9670213 | 0.00340842 | 0.9962485 | 0.005657094 | 0.9962492 | 0.006641539
[23 empty] | 841860 | 0.9981643 | 0.9670213 | 0.00340842 | 0.9962502 | 0.005657077 | 0.9962508 | 0.00664152
[23 empty] | 842160 | 0.9981643 | 0.9670213 | 0.00340842 | 0.9962518 | 0.00565706 | 0.9962525 | 0.006641501
[23 empty] | 842460 | 0.9981643 | 0.9670213 | 0.00340842 | 0.9962535 | 0.005657043 | 0.9962541 | 0.006641482
[23 empty] | 842760 | 0.9981643 | 0.9670213 | 0.00340842 | 0.9962551 | 0.005657027 | 0.9962558 | 0.006641463
[23 empty] | 843060 | 0.9981643 | 0.9670213 | 0.00340842 | 0.9962568 | 0.00565701 | 0.9962574 | 0.006641445
[23 empty] | 843360 | 0.9981643 | 0.9670213 | 0.00340842 | 0.9962584 | 0.005656994 | 0.9962591 | 0.006641426
[23 empty] | 843660 | 0.9992433 | 0.9670213 | 0.00340842 | 0.9962601 | 0.005656977 | 0.9962607 | 0.006641407
[23 empty] | 843960 | 0.9981643 | 0.9670213 | 0.00340842 | 0.9962617 | 0.005656961 | 0.9962624 | 0.006641389
[23 empty] | 844260 | 0.9981643 | 0.9670213 | 0.00340842 | 0.9962633 | 0.005656944 | 0.996264 | 0.00664137
[23 empty] | 844560 | 0.9992433 | 0.9670213 | 0.00340842 | 0.996265 | 0.005656928 | 0.9962656 | 0.006641352
[23 empty] | 844860 | 0.9960063 | 0.9670213 | 0.00340842 | 0.9962666 | 0.005656912 | 0.9962672 | 0.006641334
[23 empty] | 845160 | 0.9992433 | 0.9670213 | 0.00340842 | 0.9962682 | 0.005656896 | 0.9962689 | 0.006641316
[23 empty] | 845460 | 0.9981643 | 0.9670213 | 0.00340842 | 0.9962699 | 0.00565688 | 0.9962705 | 0.006641297
[23 empty] | 845760 | 0.9992433 | 0.9670213 | 0.00340842 | 0.9962715 | 0.005656864 | 0.9962721 | 0.006641279
[23 empty] | 846060 | 0.9992433 | 0.9670213 | 0.00340842 | 0.9962731 | 0.005656848 | 0.9962737 | 0.006641261
[23 empty] | 846360 | 0.9992433 | 0.9670213 | 0.00340842 | 0.9962747 | 0.005656832 | 0.9962754 | 0.006641243
[23 empty] | 846660 | 0.9981643 | 0.9670213 | 0.00340842 | 0.9962763 | 0.005656816 | 0.996277 | 0.006641226
[23 empty] | 846960 | 0.9981643 | 0.9670213 | 0.00340842 | 0.9962779 | 0.005656801 | 0.9962786 | 0.006641208
[23 empty] | 847260 | 0.9981643 | 0.9670213 | 0.00340842 | 0.9962795 | 0.005656785 | 0.9962802 | 0.00664119
[23 empty] | 847560 | 0.9981643 | 0.9670213 | 0.00340842 | 0.9962811 | 0.005656769 | 0.9962818 | 0.006641173
[23 empty] | 847860 | 0.9981643 | 0.9670213 | 0.00340842 | 0.9962827 | 0.005656754 | 0.9962834 | 0.006641155
[23 empty] | 848160 | 0.9970853 | 0.9670213 | 0.00340842 | 0.9962843 | 0.005656739 | 0.996285 | 0.006641138
[23 empty] | 848460 | 0.9981643 | 0.9670213 | 0.00340842 | 0.9962859 | 0.005656723 | 0.9962866 | 0.00664112
[23 empty] | 848760 | 0.9970853 | 0.9670213 | 0.00340842 | 0.9962875 | 0.005656708 | 0.9962882 | 0.006641103
[23 empty] | 849060 | 0.9981643 | 0.9670213 | 0.00340842 | 0.9962891 | 0.005656693 | 0.9962898 | 0.006641086
[23 empty] | 849360 | 0.9981643 | 0.9670213 | 0.00340842 | 0.9962907 | 0.005656677 | 0.9962914 | 0.006641068
[23 empty] | 849660 | 0.9981643 | 0.9670213 | 0.00340842 | 0.9962923 | 0.005656662 | 0.996293 | 0.006641051
[23 empty] | 849960 | 0.9981643 | 0.9670213 | 0.00340842 | 0.9962939 | 0.005656647 | 0.9962945 | 0.006641034
[23 empty] | 850260 | 0.9981643 | 0.9670213 | 0.00340842 | 0.9962955 | 0.005656632 | 0.9962961 | 0.006641017
[23 empty] | 850560 | 0.9992433 | 0.9670213 | 0.00340842 | 0.996297 | 0.005656617 | 0.9962977 | 0.006641001
[23 empty] | 850860 | 0.9981643 | 0.9670213 | 0.00340842 | 0.9962986 | 0.005656602 | 0.9962993 | 0.006640984
[23 empty] | 851160 | 0.9981643 | 0.9670213 | 0.00340842 | 0.9963002 | 0.005656587 | 0.9963009 | 0.006640967
[23 empty] | 851460 | 0.9970853 | 0.9670213 | 0.00340842 | 0.9963018 | 0.005656573 | 0.9963024 | 0.00664095
[23 empty] | 851760 | 0.9992433 | 0.9670213 | 0.00340842 | 0.9963033 | 0.005656558 | 0.996304 | 0.006640934
[23 empty] | 852060 | 0.9970853 | 0.9670213 | 0.00340842 | 0.9963049 | 0.005656543 | 0.9963056 | 0.006640917
[23 empty] | 852360 | 0.9970853 | 0.9670213 | 0.00340842 | 0.9963065 | 0.005656529 | 0.9963071 | 0.006640901
[23 empty] | 852660 | 0.9970853 | 0.9670213 | 0.00340842 | 0.996308 | 0.005656514 | 0.9963087 | 0.006640884
[23 empty] | 852960 | 0.9960063 | 0.9670213 | 0.00340842 | 0.9963096 | 0.0056565 | 0.9963102 | 0.006640868
[23 empty] | 853260 | 0.9992433 | 0.9670213 | 0.00340842 | 0.9963111 | 0.005656485 | 0.9963118 | 0.006640852
[23 empty] | 853560 | 0.9992433 | 0.9670213 | 0.00340842 | 0.9963127 | 0.005656471 | 0.9963134 | 0.006640836
[23 empty] | 853860 | 0.9981643 | 0.9670213 | 0.00340842 | 0.9963142 | 0.005656457 | 0.9963149 | 0.00664082
[23 empty] | 854160 | 0.9970853 | 0.9670213 | 0.00340842 | 0.9963158 | 0.005656443 | 0.9963165 | 0.006640804
[23 empty] | 854460 | 0.9981643 | 0.9670213 | 0.00340842 | 0.9963173 | 0.005656429 | 0.996318 | 0.006640788
[23 empty] | 854760 | 0.9970853 | 0.9670213 | 0.00340842 | 0.9963189 | 0.005656414 | 0.9963195 | 0.006640772
[23 empty] | 855060 | 0.9970853 | 0.9670213 | 0.00340842 | 0.9963204 | 0.0056564 | 0.9963211 | 0.006640756
[23 empty] | 855360 | 0.9960063 | 0.9670213 | 0.00340842 | 0.996322 | 0.005656386 | 0.9963226 | 0.00664074
[23 empty] | 855660 | 0.9981643 | 0.9670213 | 0.00340842 | 0.9963235 | 0.005656373 | 0.9963242 | 0.006640724
[23 empty] | 855960 | 0.9981643 | 0.9670213 | 0.00340842 | 0.996325 | 0.005656359 | 0.9963257 | 0.006640709
[23 empty] | 856260 | 0.9981643 | 0.9670213 | 0.00340842 | 0.9963266 | 0.005656345 | 0.9963272 | 0.006640693
[23 empty] | 856560 | 0.9981643 | 0.9670213 | 0.00340842 | 0.9963281 | 0.005656331 | 0.9963288 | 0.006640678
[23 empty] | 856860 | 1.000322 | 0.9670213 | 0.00340842 | 0.9963296 | 0.005656317 | 0.9963303 | 0.006640662
[23 empty] | 857160 | 0.9970853 | 0.9670213 | 0.00340842 | 0.9963311 | 0.005656304 | 0.9963318 | 0.006640647
[23 empty] | 857460 | 0.9981643 | 0.9670213 | 0.00340842 | 0.9963327 | 0.00565629 | 0.9963333 | 0.006640632
[23 empty] | 857760 | 0.9992433 | 0.9670213 | 0.00340842 | 0.9963342 | 0.005656277 | 0.9963349 | 0.006640617
[23 empty] | 858060 | 0.9981643 | 0.9670213 | 0.00340842 | 0.9963357 | 0.005656263 | 0.9963364 | 0.006640601
[23 empty] | 858360 | 0.9981643 | 0.9670213 | 0.00340842 | 0.9963372 | 0.00565625 | 0.9963379 | 0.006640586
[23 empty] | 858660 | 0.9992433 | 0.9670213 | 0.00340842 | 0.9963387 | 0.005656237 | 0.9963394 | 0.006640571
[23 empty] | 858960 | 0.9981643 | 0.9670213 | 0.00340842 | 0.9963402 | 0.005656223 | 0.9963409 | 0.006640556
[23 empty] | 859260 | 0.9981643 | 0.9670213 | 0.00340842 | 0.9963417 | 0.00565621 | 0.9963424 | 0.006640542
[23 empty] | 859560 | 0.9992433 | 0.9670213 | 0.00340842 | 0.9963432 | 0.005656197 | 0.9963439 | 0.006640527
[23 empty] | 859860 | 1.000322 | 0.9670213 | 0.00340842 | 0.9963448 | 0.005656184 | 0.9963454 | 0.006640512
[23 empty] | 860160 | 0.9992433 | 0.9670213 | 0.00340842 | 0.9963463 | 0.005656171 | 0.9963469 | 0.006640497
[23 empty] | 860460 | 0.9970853 | 0.9670213 | 0.00340842 | 0.9963477 | 0.005656158 | 0.9963484 | 0.006640483
[23 empty] | 860760 | 0.9981643 | 0.9670213 | 0.00340842 | 0.9963492 | 0.005656145 | 0.9963499 | 0.006640468
[23 empty] | 861060 | 0.9981643 | 0.9670213 | 0.00340842 | 0.9963507 | 0.005656132 | 0.9963514 | 0.006640454
[23 empty] | 861360 | 0.9970853 | 0.9670213 | 0.00340842 | 0.9963522 | 0.005656119 | 0.9963529 | 0.006640439
[23 empty] | 861660 | 0.9949272 | 0.9670213 | 0.00340842 | 0.9963537 | 0.005656107 | 0.9963544 | 0.006640425
[23 empty] | 861960 | 0.9981643 | 0.9670213 | 0.00340842 | 0.9963552 | 0.005656094 | 0.9963559 | 0.006640411
[23 empty] | 862260 | 0.9992433 | 0.9670213 | 0.00340842 | 0.9963567 | 0.005656081 | 0.9963574 | 0.006640397
[23 empty] | 862560 | 0.9970853 | 0.9670213 | 0.00340842 | 0.9963582 | 0.005656069 | 0.9963588 | 0.006640382
[23 empty] | 862860 | 0.9981643 | 0.9670213 | 0.00340842 | 0.9963596 | 0.005656056 | 0.9963603 | 0.006640368
[23 empty] | 863160 | 0.9981643 | 0.9670213 | 0.00340842 | 0.9963611 | 0.005656044 | 0.9963618 | 0.006640354
[23 empty] | 863460 | 0.9992433 | 0.9670213 | 0.00340842 | 0.9963626 | 0.005656031 | 0.9963633 | 0.00664034
[23 empty] | 863760 | 0.9981643 | 0.9670213 | 0.00340842 | 0.9963641 | 0.005656019 | 0.9963647 | 0.006640326
[23 empty] | 864060 | 0.9981643 | 0.9670213 | 0.00340842 | 0.9963655 | 0.005656007 | 0.9963662 | 0.006640313
[23 empty] | 864360 | 0.9981643 | 0.9670213 | 0.00340842 | 0.996367 | 0.005655994 | 0.9963677 | 0.006640299
[23 empty] | 864660 | 0.9970853 | 0.9670213 | 0.00340842 | 0.9963685 | 0.005655982 | 0.9963691 | 0.006640285
[23 empty] | 864960 | 0.9981643 | 0.9670213 | 0.00340842 | 0.9963699 | 0.00565597 | 0.9963706 | 0.006640272
[23 empty] | 865260 | 0.9981643 | 0.9670213 | 0.00340842 | 0.9963714 | 0.005655958 | 0.996372 | 0.006640258
[23 empty] | 865560 | 0.9981643 | 0.9670213 | 0.00340842 | 0.9963728 | 0.005655946 | 0.9963735 | 0.006640244
[23 empty] | 865860 | 0.9981643 | 0.9670213 | 0.00340842 | 0.9963743 | 0.005655934 | 0.996375 | 0.006640231
[23 empty] | 866160 | 0.9970853 | 0.9670213 | 0.00340842 | 0.9963757 | 0.005655922 | 0.9963764 | 0.006640218
[23 empty] | 866460 | 0.9992433 | 0.9670213 | 0.00340842 | 0.9963772 | 0.00565591 | 0.9963779 | 0.006640204
[23 empty] | 866760 | 0.9970853 | 0.9670213 | 0.00340842 | 0.9963786 | 0.005655898 | 0.9963793 | 0.006640191
[23 empty] | 867060 | 0.9970853 | 0.9670213 | 0.00340842 | 0.9963801 | 0.005655887 | 0.9963808 | 0.006640178
[23 empty] | 867360 | 0.9949272 | 0.9670213 | 0.00340842 | 0.9963815 | 0.005655875 | 0.9963822 | 0.006640165
[23 empty] | 867660 | 0.9981643 | 0.9670213 | 0.00340842 | 0.996383 | 0.005655863 | 0.9963836 | 0.006640152
[23 empty] | 867960 | 0.9970853 | 0.9670213 | 0.00340842 | 0.9963844 | 0.005655852 | 0.9963851 | 0.006640139
[23 empty] | 868260 | 0.9960063 | 0.9670213 | 0.00340842 | 0.9963858 | 0.00565584 | 0.9963865 | 0.006640126
[23 empty] | 868560 | 0.9981643 | 0.9670213 | 0.00340842 | 0.9963873 | 0.005655829 | 0.9963879 | 0.006640113
[23 empty] | 868860 | 0.9970853 | 0.9670213 | 0.00340842 | 0.9963887 | 0.005655817 | 0.9963894 | 0.0066401
[23 empty] | 869160 | 0.9970853 | 0.9670213 | 0.00340842 | 0.9963901 | 0.005655806 | 0.9963908 | 0.006640087
[23 empty] | 869460 | 0.9970853 | 0.9670213 | 0.00340842 | 0.9963915 | 0.005655794 | 0.9963922 | 0.006640074
[23 empty] | 869760 | 0.9981643 | 0.9670213 | 0.00340842 | 0.996393 | 0.005655783 | 0.9963937 | 0.006640062
[23 empty] | 870060 | 0.9960063 | 0.9670213 | 0.00340842 | 0.9963944 | 0.005655772 | 0.9963951 | 0.006640049
[23 empty] | 870360 | 0.9970853 | 0.9670213 | 0.00340842 | 0.9963958 | 0.005655761 | 0.9963965 | 0.006640037
[23 empty] | 870660 | 0.9970853 | 0.9670213 | 0.00340842 | 0.9963972 | 0.005655749 | 0.9963979 | 0.006640024
[23 empty] | 870960 | 0.9960063 | 0.9670213 | 0.00340842 | 0.9963986 | 0.005655738 | 0.9963993 | 0.006640012
[23 empty] | 871260 | 0.9970853 | 0.9670213 | 0.00340842 | 0.9964001 | 0.005655727 | 0.9964007 | 0.006639999
[23 empty] | 871560 | 0.9981643 | 0.9670213 | 0.00340842 | 0.9964015 | 0.005655716 | 0.9964022 | 0.006639987
[23 empty] | 871860 | 0.9992433 | 0.9670213 | 0.00340842 | 0.9964029 | 0.005655705 | 0.9964036 | 0.006639975
[23 empty] | 872160 | 0.9981643 | 0.9670213 | 0.00340842 | 0.9964043 | 0.005655695 | 0.996405 | 0.006639963
[23 empty] | 872460 | 0.9970853 | 0.9670213 | 0.00340842 | 0.9964057 | 0.005655684 | 0.9964064 | 0.00663995
[23 empty] | 872760 | 0.9981643 | 0.9670213 | 0.00340842 | 0.9964071 | 0.005655673 | 0.9964078 | 0.006639938
[23 empty] | 873060 | 0.9960063 | 0.9670213 | 0.00340842 | 0.9964085 | 0.005655662 | 0.9964092 | 0.006639926
[23 empty] | 873360 | 0.9970853 | 0.9670213 | 0.00340842 | 0.9964099 | 0.005655652 | 0.9964106 | 0.006639914
[23 empty] | 873660 | 0.9981643 | 0.9670213 | 0.00340842 | 0.9964113 | 0.005655641 | 0.996412 | 0.006639902
[23 empty] | 873960 | 0.9970853 | 0.9670213 | 0.00340842 | 0.9964127 | 0.00565563 | 0.9964134 | 0.006639891
[23 empty] | 874260 | 0.9970853 | 0.9670213 | 0.00340842 | 0.9964141 | 0.00565562 | 0.9964147 | 0.006639879
[23 empty] | 874560 | 0.9970853 | 0.9670213 | 0.00340842 | 0.9964154 | 0.005655609 | 0.9964161 | 0.006639867
[23 empty] | 874860 | 0.9949272 | 0.9670213 | 0.00340842 | 0.9964168 | 0.005655599 | 0.9964175 | 0.006639855
[23 empty] | 875160 | 0.9960063 | 0.9670213 | 0.00340842 | 0.9964182 | 0.005655589 | 0.9964189 | 0.006639844
[23 empty] | 875460 | 0.9970853 | 0.9670213 | 0.00340842 | 0.9964196 | 0.005655578 | 0.9964203 | 0.006639832
[23 empty] | 875760 | 0.9981643 | 0.9670213 | 0.00340842 | 0.996421 | 0.005655568 | 0.9964217 | 0.006639821
[23 empty] | 876060 | 0.9981643 | 0.9670213 | 0.00340842 | 0.9964223 | 0.005655558 | 0.996423 | 0.006639809
[23 empty] | 876360 | 0.9992433 | 0.9670213 | 0.00340842 | 0.9964237 | 0.005655547 | 0.9964244 | 0.006639798
[23 empty] | 876660 | 0.9981643 | 0.9670213 | 0.00340842 | 0.9964251 | 0.005655537 | 0.9964258 | 0.006639787
[23 empty] | 876960 | 0.9960063 | 0.9670213 | 0.00340842 | 0.9964265 | 0.005655527 | 0.9964272 | 0.006639775
[23 empty] | 877260 | 0.9949272 | 0.9670213 | 0.00340842 | 0.9964278 | 0.005655517 | 0.9964285 | 0.006639764
[23 empty] | 877560 | 0.9970853 | 0.9670213 | 0.00340842 | 0.9964292 | 0.005655507 | 0.9964299 | 0.006639753
[23 empty] | 877860 | 0.9981643 | 0.9670213 | 0.00340842 | 0.9964306 | 0.005655497 | 0.9964312 | 0.006639742
[23 empty] | 878160 | 0.9981643 | 0.9670213 | 0.00340842 | 0.9964319 | 0.005655487 | 0.9964326 | 0.006639731
[23 empty] | 878460 | 0.9970853 | 0.9670213 | 0.00340842 | 0.9964333 | 0.005655478 | 0.996434 | 0.00663972
[23 empty] | 878760 | 0.9981643 | 0.9670213 | 0.00340842 | 0.9964346 | 0.005655468 | 0.9964353 | 0.006639709
[23 empty] | 879060 | 0.9970853 | 0.9670213 | 0.00340842 | 0.996436 | 0.005655458 | 0.9964367 | 0.006639698
[23 empty] | 879360 | 0.9981643 | 0.9670213 | 0.00340842 | 0.9964373 | 0.005655448 | 0.996438 | 0.006639687
[23 empty] | 879660 | 0.9981643 | 0.9670213 | 0.00340842 | 0.9964387 | 0.005655439 | 0.9964394 | 0.006639676
[23 empty] | 879960 | 0.9970853 | 0.9670213 | 0.00340842 | 0.99644 | 0.005655429 | 0.9964407 | 0.006639666
[23 empty] | 880260 | 0.9981643 | 0.9670213 | 0.00340842 | 0.9964414 | 0.005655419 | 0.9964421 | 0.006639655
[23 empty] | 880560 | 0.9970853 | 0.9670213 | 0.00340842 | 0.9964427 | 0.00565541 | 0.9964434 | 0.006639644
[23 empty] | 880860 | 0.9960063 | 0.9670213 | 0.00340842 | 0.9964441 | 0.0056554 | 0.9964448 | 0.006639634
[23 empty] | 881160 | 0.9960063 | 0.9670213 | 0.00340842 | 0.9964454 | 0.005655391 | 0.9964461 | 0.006639623
[23 empty] | 881460 | 0.9960063 | 0.9670213 | 0.00340842 | 0.9964467 | 0.005655382 | 0.9964474 | 0.006639613
[23 empty] | 881760 | 0.9992433 | 0.9670213 | 0.00340842 | 0.9964481 | 0.005655372 | 0.9964488 | 0.006639602
[23 empty] | 882060 | 0.9970853 | 0.9670213 | 0.00340842 | 0.9964494 | 0.005655363 | 0.9964501 | 0.006639592
[23 empty] | 882360 | 0.9970853 | 0.9670213 | 0.00340842 | 0.9964507 | 0.005655354 | 0.9964514 | 0.006639582
[23 empty] | 882660 | 0.9981643 | 0.9670213 | 0.00340842 | 0.9964521 | 0.005655345 | 0.9964528 | 0.006639572
[23 empty] | 882960 | 0.9970853 | 0.9670213 | 0.00340842 | 0.9964534 | 0.005655335 | 0.9964541 | 0.006639561
[23 empty] | 883260 | 0.9992433 | 0.9670213 | 0.00340842 | 0.9964547 | 0.005655326 | 0.9964554 | 0.006639551
[23 empty] | 883560 | 0.9970853 | 0.9670213 | 0.00340842 | 0.996456 | 0.005655317 | 0.9964567 | 0.006639541
[23 empty] | 883860 | 0.9970853 | 0.9670213 | 0.00340842 | 0.9964574 | 0.005655308 | 0.9964581 | 0.006639531
[23 empty] | 884160 | 0.9992433 | 0.9670213 | 0.00340842 | 0.9964587 | 0.005655299 | 0.9964594 | 0.006639521
[23 empty] | 884460 | 0.9981643 | 0.9670213 | 0.00340842 | 0.99646 | 0.00565529 | 0.9964607 | 0.006639511
[23 empty] | 884760 | 0.9970853 | 0.9670213 | 0.00340842 | 0.9964613 | 0.005655281 | 0.996462 | 0.006639501
[23 empty] | 885060 | 1.000322 | 0.9670213 | 0.00340842 | 0.9964626 | 0.005655273 | 0.9964633 | 0.006639491
[23 empty] | 885360 | 0.9981643 | 0.9670213 | 0.00340842 | 0.9964639 | 0.005655264 | 0.9964646 | 0.006639482
[23 empty] | 885660 | 0.9970853 | 0.9670213 | 0.00340842 | 0.9964652 | 0.005655255 | 0.9964659 | 0.006639472
[23 empty] | 885960 | 0.9992433 | 0.9670213 | 0.00340842 | 0.9964665 | 0.005655246 | 0.9964672 | 0.006639462
[23 empty] | 886260 | 0.9960063 | 0.9670213 | 0.00340842 | 0.9964678 | 0.005655238 | 0.9964685 | 0.006639453
[23 empty] | 886560 | 0.9981643 | 0.9670213 | 0.00340842 | 0.9964691 | 0.005655229 | 0.9964698 | 0.006639443
[23 empty] | 886860 | 0.9981643 | 0.9670213 | 0.00340842 | 0.9964704 | 0.005655221 | 0.9964711 | 0.006639434
[23 empty] | 887160 | 0.9981643 | 0.9670213 | 0.00340842 | 0.9964717 | 0.005655212 | 0.9964724 | 0.006639424
[23 empty] | 887460 | 0.9981643 | 0.9670213 | 0.00340842 | 0.996473 | 0.005655204 | 0.9964737 | 0.006639415
[23 empty] | 887760 | 0.9981643 | 0.9670213 | 0.00340842 | 0.9964743 | 0.005655195 | 0.996475 | 0.006639405
[23 empty] | 888060 | 0.9949272 | 0.9670213 | 0.00340842 | 0.9964756 | 0.005655187 | 0.9964763 | 0.006639396
[23 empty] | 888360 | 0.9981643 | 0.9670213 | 0.00340842 | 0.9964769 | 0.005655178 | 0.9964776 | 0.006639387
[23 empty] | 888660 | 0.9981643 | 0.9670213 | 0.00340842 | 0.9964782 | 0.00565517 | 0.9964789 | 0.006639377
[23 empty] | 888960 | 0.9970853 | 0.9670213 | 0.00340842 | 0.9964795 | 0.005655162 | 0.9964802 | 0.006639368
[23 empty] | 889260 | 0.9992433 | 0.9670213 | 0.00340842 | 0.9964807 | 0.005655153 | 0.9964815 | 0.006639359
[23 empty] | 889560 | 0.9992433 | 0.9670213 | 0.00340842 | 0.996482 | 0.005655145 | 0.9964827 | 0.00663935
[23 empty] | 889860 | 0.9960063 | 0.9670213 | 0.00340842 | 0.9964833 | 0.005655137 | 0.996484 | 0.006639341
[23 empty] | 890160 | 0.9970853 | 0.9670213 | 0.00340842 | 0.9964846 | 0.005655129 | 0.9964853 | 0.006639332
[23 empty] | 890460 | 0.9970853 | 0.9670213 | 0.00340842 | 0.9964858 | 0.005655121 | 0.9964866 | 0.006639323
[23 empty] | 890760 | 1.000322 | 0.9670213 | 0.00340842 | 0.9964871 | 0.005655113 | 0.9964878 | 0.006639314
[23 empty] | 891060 | 0.9981643 | 0.9670213 | 0.00340842 | 0.9964884 | 0.005655105 | 0.9964891 | 0.006639305
[23 empty] | 891360 | 0.9981643 | 0.9670213 | 0.00340842 | 0.9964897 | 0.005655097 | 0.9964904 | 0.006639297
[23 empty] | 891660 | 0.9981643 | 0.9670213 | 0.00340842 | 0.9964909 | 0.005655089 | 0.9964916 | 0.006639288
[23 empty] | 891960 | 0.9970853 | 0.9670213 | 0.00340842 | 0.9964922 | 0.005655081 | 0.9964929 | 0.006639279
[23 empty] | 892260 | 0.9981643 | 0.9670213 | 0.00340842 | 0.9964934 | 0.005655074 | 0.9964942 | 0.00663927
[23 empty] | 892560 | 0.9970853 | 0.9670213 | 0.00340842 | 0.9964947 | 0.005655066 | 0.9964954 | 0.006639262
[23 empty] | 892860 | 0.9970853 | 0.9670213 | 0.00340842 | 0.996496 | 0.005655058 | 0.9964967 | 0.006639253
[23 empty] | 893160 | 0.9960063 | 0.9670213 | 0.00340842 | 0.9964972 | 0.00565505 | 0.9964979 | 0.006639245
[23 empty] | 893460 | 0.9970853 | 0.9670213 | 0.00340842 | 0.9964985 | 0.005655043 | 0.9964992 | 0.006639236
[23 empty] | 893760 | 0.9981643 | 0.9670213 | 0.00340842 | 0.9964997 | 0.005655035 | 0.9965004 | 0.006639228
[23 empty] | 894060 | 0.9981643 | 0.9670213 | 0.00340842 | 0.996501 | 0.005655028 | 0.9965017 | 0.00663922
[23 empty] | 894360 | 0.9970853 | 0.9670213 | 0.00340842 | 0.9965022 | 0.00565502 | 0.9965029 | 0.006639211
[23 empty] | 894660 | 0.9970853 | 0.9670213 | 0.00340842 | 0.9965035 | 0.005655013 | 0.9965042 | 0.006639203
[23 empty] | 894960 | 0.9992433 | 0.9670213 | 0.00340842 | 0.9965047 | 0.005655005 | 0.9965054 | 0.006639195
[23 empty] | 895260 | 0.9981643 | 0.9670213 | 0.00340842 | 0.9965059 | 0.005654998 | 0.9965067 | 0.006639187
[23 empty] | 895560 | 0.9981643 | 0.9670213 | 0.00340842 | 0.9965072 | 0.00565499 | 0.9965079 | 0.006639178
[23 empty] | 895860 | 0.9970853 | 0.9670213 | 0.00340842 | 0.9965084 | 0.005654983 | 0.9965091 | 0.00663917
[23 empty] | 896160 | 0.9970853 | 0.9670213 | 0.00340842 | 0.9965097 | 0.005654976 | 0.9965104 | 0.006639162
[23 empty] | 896460 | 0.9981643 | 0.9670213 | 0.00340842 | 0.9965109 | 0.005654969 | 0.9965116 | 0.006639154
[23 empty] | 896760 | 0.9970853 | 0.9670213 | 0.00340842 | 0.9965121 | 0.005654961 | 0.9965128 | 0.006639146
[23 empty] | 897060 | 0.9970853 | 0.9670213 | 0.00340842 | 0.9965133 | 0.005654954 | 0.9965141 | 0.006639139
[23 empty] | 897360 | 0.9981643 | 0.9670213 | 0.00340842 | 0.9965146 | 0.005654947 | 0.9965153 | 0.006639131
[23 empty] | 897660 | 0.9981643 | 0.9670213 | 0.00340842 | 0.9965158 | 0.00565494 | 0.9965165 | 0.006639123
[23 empty] | 897960 | 0.9970853 | 0.9670213 | 0.00340842 | 0.996517 | 0.005654933 | 0.9965177 | 0.006639115
[23 empty] | 898260 | 0.9981643 | 0.9670213 | 0.00340842 | 0.9965182 | 0.005654926 | 0.996519 | 0.006639107
[23 empty] | 898560 | 0.9992433 | 0.9670213 | 0.00340842 | 0.9965195 | 0.005654919 | 0.9965202 | 0.0066391
[23 empty] | 898860 | 0.9992433 | 0.9670213 | 0.00340842 | 0.9965207 | 0.005654912 | 0.9965214 | 0.006639092
[23 empty] | 899160 | 0.9981643 | 0.9670213 | 0.00340842 | 0.9965219 | 0.005654905 | 0.9965226 | 0.006639084
[23 empty] | 899460 | 0.9970853 | 0.9670213 | 0.00340842 | 0.9965231 | 0.005654898 | 0.9965238 | 0.006639077
[23 empty] | 899760 | 0.9970853 | 0.9670213 | 0.00340842 | 0.9965243 | 0.005654891 | 0.996525 | 0.006639069
[23 empty] | 900060 | 0.9960063 | 0.9670213 | 0.00340842 | 0.9965255 | 0.005654885 | 0.9965262 | 0.006639062
[23 empty] | 900360 | 0.9960063 | 0.9670213 | 0.00340842 | 0.9965267 | 0.005654878 | 0.9965275 | 0.006639055
[23 empty] | 900660 | 0.9970853 | 0.9670213 | 0.00340842 | 0.9965279 | 0.005654871 | 0.9965287 | 0.006639047
[23 empty] | 900960 | 0.9970853 | 0.9670213 | 0.00340842 | 0.9965291 | 0.005654865 | 0.9965299 | 0.00663904
[23 empty] | 901260 | 0.9981643 | 0.9670213 | 0.00340842 | 0.9965303 | 0.005654858 | 0.9965311 | 0.006639033
[23 empty] | 901560 | 0.9981643 | 0.9670213 | 0.00340842 | 0.9965315 | 0.005654851 | 0.9965323 | 0.006639025
[23 empty] | 901860 | 0.9992433 | 0.9670213 | 0.00340842 | 0.9965327 | 0.005654845 | 0.9965335 | 0.006639018
[23 empty] | 902160 | 0.9970853 | 0.9670213 | 0.00340842 | 0.9965339 | 0.005654838 | 0.9965347 | 0.006639011
[23 empty] | 902460 | 0.9981643 | 0.9670213 | 0.00340842 | 0.9965351 | 0.005654832 | 0.9965359 | 0.006639004
[23 empty] | 902760 | 0.9981643 | 0.9670213 | 0.00340842 | 0.9965363 | 0.005654825 | 0.996537 | 0.006638997
[23 empty] | 903060 | 1.000322 | 0.9670213 | 0.00340842 | 0.9965375 | 0.005654819 | 0.9965382 | 0.00663899
[23 empty] | 903360 | 0.9992433 | 0.9670213 | 0.00340842 | 0.9965387 | 0.005654813 | 0.9965394 | 0.006638983
[23 empty] | 903660 | 0.9981643 | 0.9670213 | 0.00340842 | 0.9965399 | 0.005654806 | 0.9965406 | 0.006638976
[23 empty] | 903960 | 0.9981643 | 0.9670213 | 0.00340842 | 0.9965411 | 0.0056548 | 0.9965418 | 0.006638969
[23 empty] | 904260 | 0.9960063 | 0.9670213 | 0.00340842 | 0.9965422 | 0.005654794 | 0.996543 | 0.006638962
[23 empty] | 904560 | 0.9981643 | 0.9670213 | 0.00340842 | 0.9965434 | 0.005654788 | 0.9965442 | 0.006638955
[23 empty] | 904860 | 0.9992433 | 0.9670213 | 0.00340842 | 0.9965446 | 0.005654781 | 0.9965453 | 0.006638948
[23 empty] | 905160 | 0.9970853 | 0.9670213 | 0.00340842 | 0.9965458 | 0.005654775 | 0.9965465 | 0.006638942
[23 empty] | 905460 | 0.9970853 | 0.9670213 | 0.00340842 | 0.996547 | 0.005654769 | 0.9965477 | 0.006638935
[23 empty] | 905760 | 0.9970853 | 0.9670213 | 0.00340842 | 0.9965481 | 0.005654763 | 0.9965489 | 0.006638928
[23 empty] | 906060 | 0.9981643 | 0.9670213 | 0.00340842 | 0.9965493 | 0.005654757 | 0.99655 | 0.006638922
[23 empty] | 906360 | 0.9970853 | 0.9670213 | 0.00340842 | 0.9965505 | 0.005654751 | 0.9965512 | 0.006638915
[23 empty] | 906660 | 0.9981643 | 0.9670213 | 0.00340842 | 0.9965516 | 0.005654745 | 0.9965524 | 0.006638909
[23 empty] | 906960 | 0.9970853 | 0.9670213 | 0.00340842 | 0.9965528 | 0.005654739 | 0.9965535 | 0.006638902
[23 empty] | 907260 | 0.9981643 | 0.9670213 | 0.00340842 | 0.996554 | 0.005654733 | 0.9965547 | 0.006638896
[23 empty] | 907560 | 0.9981643 | 0.9670213 | 0.00340842 | 0.9965551 | 0.005654727 | 0.9965559 | 0.006638889
[23 empty] | 907860 | 1.000322 | 0.9670213 | 0.00340842 | 0.9965563 | 0.005654721 | 0.996557 | 0.006638883
[23 empty] | 908160 | 1.000322 | 0.9670213 | 0.00340842 | 0.9965574 | 0.005654716 | 0.9965582 | 0.006638877
[23 empty] | 908460 | 0.9981643 | 0.9670213 | 0.00340842 | 0.9965586 | 0.00565471 | 0.9965593 | 0.00663887
[23 empty] | 908760 | 0.9970853 | 0.9670213 | 0.00340842 | 0.9965597 | 0.005654704 | 0.9965605 | 0.006638864
[23 empty] | 909060 | 0.9981643 | 0.9670213 | 0.00340842 | 0.9965609 | 0.005654699 | 0.9965616 | 0.006638858
[23 empty] | 909360 | 0.9992433 | 0.9670213 | 0.00340842 | 0.996562 | 0.005654693 | 0.9965628 | 0.006638852
[23 empty] | 909660 | 0.9970853 | 0.9670213 | 0.00340842 | 0.9965632 | 0.005654687 | 0.9965639 | 0.006638846
[23 empty] | 909960 | 0.9970853 | 0.9670213 | 0.00340842 | 0.9965643 | 0.005654682 | 0.9965651 | 0.00663884
[23 empty] | 910260 | 0.9992433 | 0.9670213 | 0.00340842 | 0.9965655 | 0.005654676 | 0.9965662 | 0.006638834
[23 empty] | 910560 | 0.9992433 | 0.9670213 | 0.00340842 | 0.9965666 | 0.005654671 | 0.9965674 | 0.006638828
[23 empty] | 910860 | 0.9970853 | 0.9670213 | 0.00340842 | 0.9965678 | 0.005654665 | 0.9965685 | 0.006638822
[23 empty] | 911160 | 0.9992433 | 0.9670213 | 0.00340842 | 0.9965689 | 0.00565466 | 0.9965696 | 0.006638816
[23 empty] | 911460 | 0.9992433 | 0.9670213 | 0.00340842 | 0.99657 | 0.005654654 | 0.9965708 | 0.00663881
[23 empty] | 911760 | 0.9981643 | 0.9670213 | 0.00340842 | 0.9965712 | 0.005654649 | 0.9965719 | 0.006638804
[23 empty] | 912060 | 0.9981643 | 0.9670213 | 0.00340842 | 0.9965723 | 0.005654644 | 0.9965731 | 0.006638798
[23 empty] | 912360 | 0.9981643 | 0.9670213 | 0.00340842 | 0.9965734 | 0.005654638 | 0.9965742 | 0.006638792
[23 empty] | 912660 | 0.9981643 | 0.9670213 | 0.00340842 | 0.9965746 | 0.005654633 | 0.9965753 | 0.006638787
[23 empty] | 912960 | 0.9992433 | 0.9670213 | 0.00340842 | 0.9965757 | 0.005654628 | 0.9965764 | 0.006638781
[23 empty] | 913260 | 0.9992433 | 0.9670213 | 0.00340842 | 0.9965768 | 0.005654623 | 0.9965776 | 0.006638775
[23 empty] | 913560 | 0.9981643 | 0.9670213 | 0.00340842 | 0.9965779 | 0.005654617 | 0.9965787 | 0.00663877
[23 empty] | 913860 | 0.9981643 | 0.9670213 | 0.00340842 | 0.9965791 | 0.005654612 | 0.9965798 | 0.006638764
[23 empty] | 914160 | 0.9992433 | 0.9670213 | 0.00340842 | 0.9965802 | 0.005654607 | 0.9965809 | 0.006638758
[23 empty] | 914460 | 1.000322 | 0.9670213 | 0.00340842 | 0.9965813 | 0.005654602 | 0.9965821 | 0.006638753
[23 empty] | 914760 | 0.9981643 | 0.9670213 | 0.00340842 | 0.9965824 | 0.005654597 | 0.9965832 | 0.006638747
[23 empty] | 915060 | 1.000322 | 0.9670213 | 0.00340842 | 0.9965835 | 0.005654592 | 0.9965843 | 0.006638742
[23 empty] | 915360 | 0.9960063 | 0.9670213 | 0.00340842 | 0.9965847 | 0.005654587 | 0.9965854 | 0.006638737
[23 empty] | 915660 | 0.9981643 | 0.9670213 | 0.00340842 | 0.9965858 | 0.005654582 | 0.9965865 | 0.006638731
[23 empty] | 915960 | 1.000322 | 0.9670213 | 0.00340842 | 0.9965869 | 0.005654577 | 0.9965876 | 0.006638726
[23 empty] | 916260 | 0.9992433 | 0.9670213 | 0.00340842 | 0.996588 | 0.005654572 | 0.9965887 | 0.006638721
[23 empty] | 916560 | 0.9981643 | 0.9670213 | 0.00340842 | 0.9965891 | 0.005654567 | 0.9965898 | 0.006638715
[23 empty] | 916860 | 0.9981643 | 0.9670213 | 0.00340842 | 0.9965902 | 0.005654563 | 0.9965909 | 0.00663871
[23 empty] | 917160 | 0.9981643 | 0.9670213 | 0.00340842 | 0.9965913 | 0.005654558 | 0.996592 | 0.006638705
[23 empty] | 917460 | 0.9981643 | 0.9670213 | 0.00340842 | 0.9965924 | 0.005654553 | 0.9965931 | 0.0066387
[23 empty] | 917760 | 0.9992433 | 0.9670213 | 0.00340842 | 0.9965935 | 0.005654548 | 0.9965942 | 0.006638695
[23 empty] | 918060 | 1.000322 | 0.9670213 | 0.00340842 | 0.9965946 | 0.005654544 | 0.9965953 | 0.00663869
[23 empty] | 918360 | 1.001401 | 0.9670213 | 0.00340842 | 0.9965957 | 0.005654539 | 0.9965964 | 0.006638685
[23 empty] | 918660 | 0.9981643 | 0.9670213 | 0.00340842 | 0.9965968 | 0.005654534 | 0.9965975 | 0.00663868
[23 empty] | 918960 | 0.9981643 | 0.9670213 | 0.00340842 | 0.9965979 | 0.00565453 | 0.9965986 | 0.006638675
[23 empty] | 919260 | 0.9970853 | 0.9670213 | 0.00340842 | 0.996599 | 0.005654525 | 0.9965997 | 0.00663867
[23 empty] | 919560 | 0.9981643 | 0.9670213 | 0.00340842 | 0.9966001 | 0.005654521 | 0.9966008 | 0.006638665
[23 empty] | 919860 | 1.001401 | 0.9670213 | 0.00340842 | 0.9966011 | 0.005654516 | 0.9966019 | 0.00663866
[23 empty] | 920160 | 0.9992433 | 0.9670213 | 0.00340842 | 0.9966022 | 0.005654512 | 0.996603 | 0.006638655
[23 empty] | 920460 | 1.000322 | 0.9670213 | 0.00340842 | 0.9966033 | 0.005654507 | 0.9966041 | 0.00663865
[23 empty] | 920760 | 0.9981643 | 0.9670213 | 0.00340842 | 0.9966044 | 0.005654503 | 0.9966051 | 0.006638646
[23 empty] | 921060 | 1.000322 | 0.9670213 | 0.00340842 | 0.9966055 | 0.005654498 | 0.9966062 | 0.006638641
[23 empty] | 921360 | 0.9981643 | 0.9670213 | 0.00340842 | 0.9966065 | 0.005654494 | 0.9966073 | 0.006638636
[23 empty] | 921660 | 0.9981643 | 0.9670213 | 0.00340842 | 0.9966076 | 0.00565449 | 0.9966084 | 0.006638632
[23 empty] | 921960 | 0.9981643 | 0.9670213 | 0.00340842 | 0.9966087 | 0.005654485 | 0.9966095 | 0.006638627
[23 empty] | 922260 | 0.9992433 | 0.9670213 | 0.00340842 | 0.9966098 | 0.005654481 | 0.9966105 | 0.006638623
[23 empty] | 922560 | 0.9981643 | 0.9670213 | 0.00340842 | 0.9966108 | 0.005654477 | 0.9966116 | 0.006638618
[23 empty] | 922860 | 0.9981643 | 0.9670213 | 0.00340842 | 0.9966119 | 0.005654473 | 0.9966127 | 0.006638613
[23 empty] | 923160 | 0.9992433 | 0.9670213 | 0.00340842 | 0.996613 | 0.005654468 | 0.9966137 | 0.006638609
[23 empty] | 923460 | 0.9992433 | 0.9670213 | 0.00340842 | 0.996614 | 0.005654464 | 0.9966148 | 0.006638605
[23 empty] | 923760 | 0.9970853 | 0.9670213 | 0.00340842 | 0.9966151 | 0.00565446 | 0.9966159 | 0.0066386
[23 empty] | 924060 | 0.9992433 | 0.9670213 | 0.00340842 | 0.9966162 | 0.005654456 | 0.9966169 | 0.006638596
[23 empty] | 924360 | 1.000322 | 0.9670213 | 0.00340842 | 0.9966172 | 0.005654452 | 0.996618 | 0.006638591
[23 empty] | 924660 | 0.9992433 | 0.9670213 | 0.00340842 | 0.9966183 | 0.005654448 | 0.996619 | 0.006638587
[23 empty] | 924960 | 0.9992433 | 0.9670213 | 0.00340842 | 0.9966193 | 0.005654444 | 0.9966201 | 0.006638583
[23 empty] | 925260 | 0.9992433 | 0.9670213 | 0.00340842 | 0.9966204 | 0.00565444 | 0.9966212 | 0.006638579
[23 empty] | 925560 | 0.9970853 | 0.9670213 | 0.00340842 | 0.9966215 | 0.005654436 | 0.9966222 | 0.006638574
[23 empty] | 925860 | 0.9992433 | 0.9670213 | 0.00340842 | 0.9966225 | 0.005654432 | 0.9966233 | 0.00663857
[23 empty] | 926160 | 0.9981643 | 0.9670213 | 0.00340842 | 0.9966236 | 0.005654428 | 0.9966243 | 0.006638566
[23 empty] | 926460 | 0.9981643 | 0.9670213 | 0.00340842 | 0.9966246 | 0.005654424 | 0.9966254 | 0.006638562
[23 empty] | 926760 | 0.9981643 | 0.9670213 | 0.00340842 | 0.9966256 | 0.005654421 | 0.9966264 | 0.006638558
[23 empty] | 927060 | 1.000322 | 0.9670213 | 0.00340842 | 0.9966267 | 0.005654417 | 0.9966275 | 0.006638554
[23 empty] | 927360 | 1.000322 | 0.9670213 | 0.00340842 | 0.9966277 | 0.005654413 | 0.9966285 | 0.00663855
[23 empty] | 927660 | 0.9981643 | 0.9670213 | 0.00340842 | 0.9966288 | 0.005654409 | 0.9966295 | 0.006638546
[23 empty] | 927960 | 0.9981643 | 0.9670213 | 0.00340842 | 0.9966298 | 0.005654406 | 0.9966306 | 0.006638542
[23 empty] | 928260 | 1.000322 | 0.9670213 | 0.00340842 | 0.9966309 | 0.005654402 | 0.9966316 | 0.006638538
[23 empty] | 928560 | 1.001401 | 0.9670213 | 0.00340842 | 0.9966319 | 0.005654398 | 0.9966327 | 0.006638534
[23 empty] | 928860 | 0.9992433 | 0.9670213 | 0.00340842 | 0.9966329 | 0.005654395 | 0.9966337 | 0.00663853
[23 empty] | 929160 | 0.9981643 | 0.9670213 | 0.00340842 | 0.996634 | 0.005654391 | 0.9966347 | 0.006638527
[23 empty] | 929460 | 0.9992433 | 0.9670213 | 0.00340842 | 0.996635 | 0.005654387 | 0.9966358 | 0.006638523
[23 empty] | 929760 | 1.000322 | 0.9670213 | 0.00340842 | 0.996636 | 0.005654384 | 0.9966368 | 0.006638519
[23 empty] | 930060 | 0.9992433 | 0.9670213 | 0.00340842 | 0.9966371 | 0.00565438 | 0.9966378 | 0.006638515
[23 empty] | 930360 | 1.000322 | 0.9670213 | 0.00340842 | 0.9966381 | 0.005654377 | 0.9966388 | 0.006638512
[23 empty] | 930660 | 0.9981643 | 0.9670213 | 0.00340842 | 0.9966391 | 0.005654373 | 0.9966399 | 0.006638508
[23 empty] | 930960 | 1.000322 | 0.9670213 | 0.00340842 | 0.9966401 | 0.00565437 | 0.9966409 | 0.006638504
[23 empty] | 931260 | 1.001401 | 0.9670213 | 0.00340842 | 0.9966412 | 0.005654367 | 0.9966419 | 0.006638501
[23 empty] | 931560 | 0.9992433 | 0.9670213 | 0.00340842 | 0.9966422 | 0.005654363 | 0.9966429 | 0.006638497
[23 empty] | 931860 | 0.9981643 | 0.9670213 | 0.00340842 | 0.9966432 | 0.00565436 | 0.996644 | 0.006638494
[23 empty] | 932160 | 0.9992433 | 0.9670213 | 0.00340842 | 0.9966442 | 0.005654356 | 0.996645 | 0.00663849
[23 empty] | 932460 | 0.9981643 | 0.9670213 | 0.00340842 | 0.9966452 | 0.005654353 | 0.996646 | 0.006638487
[23 empty] | 932760 | 0.9992433 | 0.9670213 | 0.00340842 | 0.9966462 | 0.00565435 | 0.996647 | 0.006638483
[23 empty] | 933060 | 0.9992433 | 0.9670213 | 0.00340842 | 0.9966472 | 0.005654347 | 0.996648 | 0.00663848
[23 empty] | 933360 | 1.000322 | 0.9670213 | 0.00340842 | 0.9966483 | 0.005654343 | 0.996649 | 0.006638476
[23 empty] | 933660 | 1.000322 | 0.9670213 | 0.00340842 | 0.9966493 | 0.00565434 | 0.99665 | 0.006638473
[23 empty] | 933960 | 0.9981643 | 0.9670213 | 0.00340842 | 0.9966503 | 0.005654337 | 0.996651 | 0.00663847
[23 empty] | 934260 | 1.000322 | 0.9670213 | 0.00340842 | 0.9966513 | 0.005654334 | 0.996652 | 0.006638467
[23 empty] | 934560 | 0.9992433 | 0.9670213 | 0.00340842 | 0.9966523 | 0.005654331 | 0.996653 | 0.006638463
[23 empty] | 934860 | 0.9981643 | 0.9670213 | 0.00340842 | 0.9966533 | 0.005654328 | 0.9966541 | 0.00663846
[23 empty] | 935160 | 0.9970853 | 0.9670213 | 0.00340842 | 0.9966543 | 0.005654325 | 0.9966551 | 0.006638457
[23 empty] | 935460 | 0.9981643 | 0.9670213 | 0.00340842 | 0.9966553 | 0.005654322 | 0.9966561 | 0.006638454
[23 empty] | 935760 | 1.000322 | 0.9670213 | 0.00340842 | 0.9966563 | 0.005654319 | 0.996657 | 0.006638451
[23 empty] | 936060 | 1.000322 | 0.9670213 | 0.00340842 | 0.9966573 | 0.005654316 | 0.996658 | 0.006638447
[23 empty] | 936360 | 0.9992433 | 0.9670213 | 0.00340842 | 0.9966583 | 0.005654313 | 0.996659 | 0.006638444
[23 empty] | 936660 | 0.9970853 | 0.9670213 | 0.00340842 | 0.9966593 | 0.00565431 | 0.99666 | 0.006638441
[23 empty] | 936960 | 0.9992433 | 0.9670213 | 0.00340842 | 0.9966603 | 0.005654307 | 0.996661 | 0.006638438
[23 empty] | 937260 | 0.9992433 | 0.9670213 | 0.00340842 | 0.9966612 | 0.005654304 | 0.996662 | 0.006638435
[23 empty] | 937560 | 0.9992433 | 0.9670213 | 0.00340842 | 0.9966622 | 0.005654301 | 0.996663 | 0.006638432
[23 empty] | 937860 | 0.9981643 | 0.9670213 | 0.00340842 | 0.9966632 | 0.005654298 | 0.996664 | 0.006638429
[23 empty] | 938160 | 0.9981643 | 0.9670213 | 0.00340842 | 0.9966642 | 0.005654295 | 0.996665 | 0.006638427
[23 empty] | 938460 | 0.9992433 | 0.9670213 | 0.00340842 | 0.9966652 | 0.005654293 | 0.996666 | 0.006638424
[23 empty] | 938760 | 0.9981643 | 0.9670213 | 0.00340842 | 0.9966662 | 0.00565429 | 0.9966669 | 0.006638421
[23 empty] | 939060 | 0.9992433 | 0.9670213 | 0.00340842 | 0.9966671 | 0.005654287 | 0.9966679 | 0.006638418
[23 empty] | 939360 | 0.9992433 | 0.9670213 | 0.00340842 | 0.9966681 | 0.005654284 | 0.9966689 | 0.006638415
[23 empty] | 939660 | 0.9960063 | 0.9670213 | 0.00340842 | 0.9966691 | 0.005654282 | 0.9966699 | 0.006638412
[23 empty] | 939960 | 0.9927692 | 0.9670213 | 0.00340842 | 0.9966701 | 0.005654279 | 0.9966708 | 0.00663841
[23 empty] | 940260 | 0.9906112 | 0.9670213 | 0.00340842 | 0.996671 | 0.005654276 | 0.9966718 | 0.006638407
[23 empty] | 940560 | 0.9927692 | 0.9670213 | 0.00340842 | 0.996672 | 0.005654274 | 0.9966728 | 0.006638404
[23 empty] | 940860 | 0.9938482 | 0.9670213 | 0.00340842 | 0.996673 | 0.005654271 | 0.9966738 | 0.006638402
[23 empty] | 941160 | 0.9938482 | 0.9670213 | 0.00340842 | 0.996674 | 0.005654269 | 0.9966747 | 0.006638399
[23 empty] | 941460 | 0.9916902 | 0.9670213 | 0.00340842 | 0.9966749 | 0.005654266 | 0.9966757 | 0.006638396
[23 empty] | 941760 | 0.9949272 | 0.9670213 | 0.00340842 | 0.9966759 | 0.005654264 | 0.9966767 | 0.006638394
[23 empty] | 942060 | 0.9938482 | 0.9670213 | 0.00340842 | 0.9966769 | 0.005654261 | 0.9966776 | 0.006638391
[23 empty] | 942360 | 0.9960063 | 0.9670213 | 0.00340842 | 0.9966778 | 0.005654259 | 0.9966786 | 0.006638389
[23 empty] | 942660 | 0.9960063 | 0.9670213 | 0.00340842 | 0.9966788 | 0.005654256 | 0.9966796 | 0.006638386
[23 empty] | 942960 | 0.9970853 | 0.9670213 | 0.00340842 | 0.9966797 | 0.005654254 | 0.9966805 | 0.006638384
[23 empty] | 943260 | 0.9970853 | 0.9670213 | 0.00340842 | 0.9966807 | 0.005654251 | 0.9966815 | 0.006638381
[23 empty] | 943560 | 0.9992433 | 0.9670213 | 0.00340842 | 0.9966816 | 0.005654249 | 0.9966824 | 0.006638379
[23 empty] | 943860 | 0.9981643 | 0.9670213 | 0.00340842 | 0.9966826 | 0.005654247 | 0.9966834 | 0.006638377
[23 empty] | 944160 | 1.001401 | 0.9670213 | 0.00340842 | 0.9966836 | 0.005654244 | 0.9966843 | 0.006638374
[23 empty] | 944460 | 0.9992433 | 0.9670213 | 0.00340842 | 0.9966845 | 0.005654242 | 0.9966853 | 0.006638372
[23 empty] | 944760 | 1.000322 | 0.9670213 | 0.00340842 | 0.9966855 | 0.00565424 | 0.9966862 | 0.00663837
[23 empty] | 945060 | 0.9992433 | 0.9670213 | 0.00340842 | 0.9966864 | 0.005654237 | 0.9966872 | 0.006638367
[23 empty] | 945360 | 1.000322 | 0.9670213 | 0.00340842 | 0.9966874 | 0.005654235 | 0.9966881 | 0.006638365
[23 empty] | 945660 | 1.001401 | 0.9670213 | 0.00340842 | 0.9966883 | 0.005654233 | 0.9966891 | 0.006638363
[23 empty] | 945960 | 1.001401 | 0.9670213 | 0.00340842 | 0.9966892 | 0.005654231 | 0.99669 | 0.006638361
[23 empty] | 946260 | 1.00248 | 0.9670213 | 0.00340842 | 0.9966902 | 0.005654229 | 0.996691 | 0.006638359
[23 empty] | 946560 | 1.004638 | 0.9670213 | 0.00340842 | 0.9966911 | 0.005654227 | 0.9966919 | 0.006638356
[23 empty] | 946860 | 1.00248 | 0.9670213 | 0.00340842 | 0.9966921 | 0.005654224 | 0.9966928 | 0.006638354
[23 empty] | 947160 | 1.005717 | 0.9670213 | 0.00340842 | 0.996693 | 0.005654222 | 0.9966938 | 0.006638352
[23 empty] | 947460 | 1.005717 | 0.9670213 | 0.00340842 | 0.9966939 | 0.00565422 | 0.9966947 | 0.00663835
[23 empty] | 947760 | 1.006796 | 0.9670213 | 0.00340842 | 0.9966949 | 0.005654218 | 0.9966957 | 0.006638348
[23 empty] | 948060 | 1.004638 | 0.9670213 | 0.00340842 | 0.9966958 | 0.005654216 | 0.9966966 | 0.006638346
[23 empty] | 948360 | 1.000322 | 0.9670213 | 0.00340842 | 0.9966967 | 0.005654214 | 0.9966975 | 0.006638344
[23 empty] | 948660 | 0.9970853 | 0.9670213 | 0.00340842 | 0.9966977 | 0.005654212 | 0.9966985 | 0.006638342
[23 empty] | 948960 | 0.9970853 | 0.9670213 | 0.00340842 | 0.9966986 | 0.00565421 | 0.9966994 | 0.00663834
[23 empty] | 949260 | 0.9981643 | 0.9670213 | 0.00340842 | 0.9966995 | 0.005654208 | 0.9967003 | 0.006638338
[23 empty] | 949560 | 0.9992433 | 0.9670213 | 0.00340842 | 0.9967004 | 0.005654206 | 0.9967012 | 0.006638337
[23 empty] | 949860 | 1.000322 | 0.9670213 | 0.00340842 | 0.9967014 | 0.005654204 | 0.9967022 | 0.006638335
[23 empty] | 950160 | 0.9992433 | 0.9670213 | 0.00340842 | 0.9967023 | 0.005654203 | 0.9967031 | 0.006638333
[23 empty] | 950460 | 1.000322 | 0.9670213 | 0.00340842 | 0.9967032 | 0.005654201 | 0.996704 | 0.006638331
[23 empty] | 950760 | 1.00248 | 0.9670213 | 0.00340842 | 0.9967041 | 0.005654199 | 0.9967049 | 0.006638329
[23 empty] | 951060 | 1.001401 | 0.9670213 | 0.00340842 | 0.9967051 | 0.005654197 | 0.9967058 | 0.006638327
[23 empty] | 951360 | 1.000322 | 0.9670213 | 0.00340842 | 0.996706 | 0.005654195 | 0.9967068 | 0.006638326
[23 empty] | 951660 | 0.9992433 | 0.9670213 | 0.00340842 | 0.9967069 | 0.005654193 | 0.9967077 | 0.006638324
[23 empty] | 951960 | 1.000322 | 0.9670213 | 0.00340842 | 0.9967078 | 0.005654192 | 0.9967086 | 0.006638322
[23 empty] | 952260 | 1.000322 | 0.9670213 | 0.00340842 | 0.9967087 | 0.00565419 | 0.9967095 | 0.006638321
[23 empty] | 952560 | 0.9992433 | 0.9670213 | 0.00340842 | 0.9967096 | 0.005654188 | 0.9967104 | 0.006638319
[23 empty] | 952860 | 0.9992433 | 0.9670213 | 0.00340842 | 0.9967105 | 0.005654187 | 0.9967113 | 0.006638317
[23 empty] | 953160 | 0.9981643 | 0.9670213 | 0.00340842 | 0.9967114 | 0.005654185 | 0.9967122 | 0.006638316
[23 empty] | 953460 | 1.001401 | 0.9670213 | 0.00340842 | 0.9967123 | 0.005654183 | 0.9967131 | 0.006638314
[23 empty] | 953760 | 0.9992433 | 0.9670213 | 0.00340842 | 0.9967132 | 0.005654182 | 0.996714 | 0.006638313
[23 empty] | 954060 | 1.001401 | 0.9670213 | 0.00340842 | 0.9967142 | 0.00565418 | 0.9967149 | 0.006638311
[23 empty] | 954360 | 1.000322 | 0.9670213 | 0.00340842 | 0.9967151 | 0.005654179 | 0.9967158 | 0.00663831
[23 empty] | 954660 | 1.000322 | 0.9670213 | 0.00340842 | 0.996716 | 0.005654177 | 0.9967167 | 0.006638308
[23 empty] | 954960 | 1.001401 | 0.9670213 | 0.00340842 | 0.9967169 | 0.005654175 | 0.9967176 | 0.006638307
[23 empty] | 955260 | 0.9992433 | 0.9670213 | 0.00340842 | 0.9967178 | 0.005654174 | 0.9967185 | 0.006638305
[23 empty] | 955560 | 1.00248 | 0.9670213 | 0.00340842 | 0.9967186 | 0.005654172 | 0.9967194 | 0.006638304
[23 empty] | 955860 | 1.000322 | 0.9670213 | 0.00340842 | 0.9967195 | 0.005654171 | 0.9967203 | 0.006638303
[23 empty] | 956160 | 1.001401 | 0.9670213 | 0.00340842 | 0.9967204 | 0.00565417 | 0.9967212 | 0.006638301
[23 empty] | 956460 | 1.000322 | 0.9670213 | 0.00340842 | 0.9967213 | 0.005654168 | 0.9967221 | 0.0066383
[23 empty] | 956760 | 1.001401 | 0.9670213 | 0.00340842 | 0.9967222 | 0.005654167 | 0.996723 | 0.006638299
[23 empty] | 957060 | 1.001401 | 0.9670213 | 0.00340842 | 0.9967231 | 0.005654165 | 0.9967239 | 0.006638297
[23 empty] | 957360 | 0.9992433 | 0.9670213 | 0.00340842 | 0.996724 | 0.005654164 | 0.9967248 | 0.006638296
[23 empty] | 957660 | 1.000322 | 0.9670213 | 0.00340842 | 0.9967249 | 0.005654163 | 0.9967257 | 0.006638295
[23 empty] | 957960 | 1.000322 | 0.9670213 | 0.00340842 | 0.9967258 | 0.005654161 | 0.9967266 | 0.006638294
[23 empty] | 958260 | 1.001401 | 0.9670213 | 0.00340842 | 0.9967266 | 0.00565416 | 0.9967274 | 0.006638292
[23 empty] | 958560 | 1.000322 | 0.9670213 | 0.00340842 | 0.9967275 | 0.005654159 | 0.9967283 | 0.006638291
[23 empty] | 958860 | 1.000322 | 0.9670213 | 0.00340842 | 0.9967284 | 0.005654157 | 0.9967292 | 0.00663829
[23 empty] | 959160 | 1.000322 | 0.9670213 | 0.00340842 | 0.9967293 | 0.005654156 | 0.9967301 | 0.006638289
[23 empty] | 959460 | 1.000322 | 0.9670213 | 0.00340842 | 0.9967302 | 0.005654155 | 0.996731 | 0.006638288
[23 empty] | 959760 | 1.001401 | 0.9670213 | 0.00340842 | 0.996731 | 0.005654154 | 0.9967318 | 0.006638287
[23 empty] | 960060 | 1.001401 | 0.9670213 | 0.00340842 | 0.9967319 | 0.005654152 | 0.9967327 | 0.006638286
[23 empty] | 960360 | 1.000322 | 0.9670213 | 0.00340842 | 0.9967328 | 0.005654151 | 0.9967336 | 0.006638285
[23 empty] | 960660 | 1.001401 | 0.9670213 | 0.00340842 | 0.9967337 | 0.00565415 | 0.9967345 | 0.006638284
[23 empty] | 960960 | 1.001401 | 0.9670213 | 0.00340842 | 0.9967345 | 0.005654149 | 0.9967353 | 0.006638283
[23 empty] | 961260 | 1.000322 | 0.9670213 | 0.00340842 | 0.9967354 | 0.005654148 | 0.9967362 | 0.006638282
[23 empty] | 961560 | 0.9992433 | 0.9670213 | 0.00340842 | 0.9967363 | 0.005654147 | 0.9967371 | 0.006638281
[23 empty] | 961860 | 1.000322 | 0.9670213 | 0.00340842 | 0.9967371 | 0.005654146 | 0.9967379 | 0.00663828
[23 empty] | 962160 | 1.001401 | 0.9670213 | 0.00340842 | 0.996738 | 0.005654145 | 0.9967388 | 0.006638279
[23 empty] | 962460 | 1.000322 | 0.9670213 | 0.00340842 | 0.9967389 | 0.005654144 | 0.9967397 | 0.006638278
[23 empty] | 962760 | 1.00248 | 0.9670213 | 0.00340842 | 0.9967397 | 0.005654142 | 0.9967405 | 0.006638277
[23 empty] | 963060 | 1.001401 | 0.9670213 | 0.00340842 | 0.9967406 | 0.005654141 | 0.9967414 | 0.006638276
[23 empty] | 963360 | 1.001401 | 0.9670213 | 0.00340842 | 0.9967414 | 0.00565414 | 0.9967422 | 0.006638276
[23 empty] | 963660 | 1.001401 | 0.9670213 | 0.00340842 | 0.9967423 | 0.00565414 | 0.9967431 | 0.006638275
[23 empty] | 963960 | 1.001401 | 0.9670213 | 0.00340842 | 0.9967432 | 0.005654139 | 0.996744 | 0.006638274
[23 empty] | 964260 | 1.001401 | 0.9670213 | 0.00340842 | 0.996744 | 0.005654138 | 0.9967448 | 0.006638273
[23 empty] | 964560 | 1.003559 | 0.9670213 | 0.00340842 | 0.9967449 | 0.005654137 | 0.9967457 | 0.006638273
[23 empty] | 964860 | 1.00248 | 0.9670213 | 0.00340842 | 0.9967457 | 0.005654136 | 0.9967465 | 0.006638272
[23 empty] | 965160 | 1.001401 | 0.9670213 | 0.00340842 | 0.9967466 | 0.005654135 | 0.9967474 | 0.006638271
[23 empty] | 965460 | 1.000322 | 0.9670213 | 0.00340842 | 0.9967474 | 0.005654134 | 0.9967482 | 0.00663827
[23 empty] | 965760 | 0.9992433 | 0.9670213 | 0.00340842 | 0.9967483 | 0.005654133 | 0.9967491 | 0.00663827
[23 empty] | 966060 | 1.000322 | 0.9670213 | 0.00340842 | 0.9967491 | 0.005654132 | 0.9967499 | 0.006638269
[23 empty] | 966360 | 1.000322 | 0.9670213 | 0.00340842 | 0.99675 | 0.005654132 | 0.9967508 | 0.006638269
[23 empty] | 966660 | 1.000322 | 0.9670213 | 0.00340842 | 0.9967508 | 0.005654131 | 0.9967516 | 0.006638268
[23 empty] | 966960 | 1.001401 | 0.9670213 | 0.00340842 | 0.9967516 | 0.00565413 | 0.9967525 | 0.006638267
[23 empty] | 967260 | 1.001401 | 0.9670213 | 0.00340842 | 0.9967525 | 0.005654129 | 0.9967533 | 0.006638267
[23 empty] | 967560 | 1.000322 | 0.9670213 | 0.00340842 | 0.9967533 | 0.005654129 | 0.9967541 | 0.006638266
[23 empty] | 967860 | 0.9992433 | 0.9670213 | 0.00340842 | 0.9967542 | 0.005654128 | 0.996755 | 0.006638266
[23 empty] | 968160 | 1.00248 | 0.9670213 | 0.00340842 | 0.996755 | 0.005654127 | 0.9967558 | 0.006638265
[23 empty] | 968460 | 1.000322 | 0.9670213 | 0.00340842 | 0.9967558 | 0.005654126 | 0.9967566 | 0.006638265
[23 empty] | 968760 | 0.9992433 | 0.9670213 | 0.00340842 | 0.9967567 | 0.005654126 | 0.9967575 | 0.006638264
[23 empty] | 969060 | 1.000322 | 0.9670213 | 0.00340842 | 0.9967575 | 0.005654125 | 0.9967583 | 0.006638264
[23 empty] | 969360 | 0.9981643 | 0.9670213 | 0.00340842 | 0.9967583 | 0.005654125 | 0.9967591 | 0.006638264
[23 empty] | 969660 | 1.000322 | 0.9670213 | 0.00340842 | 0.9967592 | 0.005654124 | 0.99676 | 0.006638263
[23 empty] | 969960 | 1.000322 | 0.9670213 | 0.00340842 | 0.99676 | 0.005654123 | 0.9967608 | 0.006638263
[23 empty] | 970260 | 1.000322 | 0.9670213 | 0.00340842 | 0.9967608 | 0.005654123 | 0.9967616 | 0.006638262
[23 empty] | 970560 | 1.000322 | 0.9670213 | 0.00340842 | 0.9967617 | 0.005654122 | 0.9967625 | 0.006638262
[23 empty] | 970860 | 1.001401 | 0.9670213 | 0.00340842 | 0.9967625 | 0.005654122 | 0.9967633 | 0.006638262
[23 empty] | 971160 | 1.001401 | 0.9670213 | 0.00340842 | 0.9967633 | 0.005654121 | 0.9967641 | 0.006638261
[23 empty] | 971460 | 0.9992433 | 0.9670213 | 0.00340842 | 0.9967641 | 0.005654121 | 0.9967649 | 0.006638261
[23 empty] | 971760 | 0.9992433 | 0.9670213 | 0.00340842 | 0.9967649 | 0.00565412 | 0.9967658 | 0.006638261
[23 empty] | 972060 | 1.001401 | 0.9670213 | 0.00340842 | 0.9967658 | 0.00565412 | 0.9967666 | 0.006638261
[23 empty] | 972360 | 0.9992433 | 0.9670213 | 0.00340842 | 0.9967666 | 0.005654119 | 0.9967674 | 0.00663826
[23 empty] | 972660 | 0.9992433 | 0.9670213 | 0.00340842 | 0.9967674 | 0.005654119 | 0.9967682 | 0.00663826
[23 empty] | 972960 | 0.9992433 | 0.9670213 | 0.00340842 | 0.9967682 | 0.005654118 | 0.996769 | 0.00663826
[23 empty] | 973260 | 0.9992433 | 0.9670213 | 0.00340842 | 0.996769 | 0.005654118 | 0.9967698 | 0.00663826
[23 empty] | 973560 | 0.9992433 | 0.9670213 | 0.00340842 | 0.9967698 | 0.005654117 | 0.9967707 | 0.00663826
[23 empty] | 973860 | 1.000322 | 0.9670213 | 0.00340842 | 0.9967707 | 0.005654117 | 0.9967715 | 0.00663826
[23 empty] | 974160 | 1.000322 | 0.9670213 | 0.00340842 | 0.9967715 | 0.005654117 | 0.9967723 | 0.00663826
[23 empty] | 974460 | 1.001401 | 0.9670213 | 0.00340842 | 0.9967723 | 0.005654116 | 0.9967731 | 0.006638259
[23 empty] | 974760 | 1.00248 | 0.9670213 | 0.00340842 | 0.9967731 | 0.005654116 | 0.9967739 | 0.006638259
[23 empty] | 975060 | 1.00248 | 0.9670213 | 0.00340842 | 0.9967739 | 0.005654116 | 0.9967747 | 0.006638259
[23 empty] | 975360 | 1.000322 | 0.9670213 | 0.00340842 | 0.9967747 | 0.005654115 | 0.9967755 | 0.006638259
[23 empty] | 975660 | 1.000322 | 0.9670213 | 0.00340842 | 0.9967755 | 0.005654115 | 0.9967763 | 0.006638259
[23 empty] | 975960 | 0.9992433 | 0.9670213 | 0.00340842 | 0.9967763 | 0.005654115 | 0.9967771 | 0.006638259
[23 empty] | 976260 | 0.9992433 | 0.9670213 | 0.00340842 | 0.9967771 | 0.005654115 | 0.9967779 | 0.006638259
[23 empty] | 976560 | 0.9981643 | 0.9670213 | 0.00340842 | 0.9967779 | 0.005654114 | 0.9967787 | 0.006638259
[23 empty] | 976860 | 0.9992433 | 0.9670213 | 0.00340842 | 0.9967787 | 0.005654114 | 0.9967795 | 0.006638259
[23 empty] | 977160 | 0.9992433 | 0.9670213 | 0.00340842 | 0.9967795 | 0.005654114 | 0.9967803 | 0.006638259
[23 empty] | 977460 | 0.9981643 | 0.9670213 | 0.00340842 | 0.9967803 | 0.005654114 | 0.9967811 | 0.00663826
[23 empty] | 977760 | 1.000322 | 0.9670213 | 0.00340842 | 0.9967811 | 0.005654114 | 0.9967819 | 0.00663826
[23 empty] | 978060 | 1.000322 | 0.9670213 | 0.00340842 | 0.9967819 | 0.005654113 | 0.9967827 | 0.00663826
[23 empty] | 978360 | 1.001401 | 0.9670213 | 0.00340842 | 0.9967827 | 0.005654113 | 0.9967835 | 0.00663826
[23 empty] | 978660 | 1.001401 | 0.9670213 | 0.00340842 | 0.9967835 | 0.005654113 | 0.9967843 | 0.00663826
[23 empty] | 978960 | 1.000322 | 0.9670213 | 0.00340842 | 0.9967843 | 0.005654113 | 0.9967851 | 0.00663826
[23 empty] | 979260 | 1.001401 | 0.9670213 | 0.00340842 | 0.9967851 | 0.005654113 | 0.9967859 | 0.00663826
[23 empty] | 979560 | 0.9992433 | 0.9670213 | 0.00340842 | 0.9967858 | 0.005654113 | 0.9967867 | 0.006638261
[23 empty] | 979860 | 1.000322 | 0.9670213 | 0.00340842 | 0.9967866 | 0.005654113 | 0.9967874 | 0.006638261
[23 empty] | 980160 | 1.000322 | 0.9670213 | 0.00340842 | 0.9967874 | 0.005654113 | 0.9967882 | 0.006638261
[23 empty] | 980460 | 0.9992433 | 0.9670213 | 0.00340842 | 0.9967882 | 0.005654113 | 0.996789 | 0.006638261
[23 empty] | 980760 | 0.9992433 | 0.9670213 | 0.00340842 | 0.996789 | 0.005654113 | 0.9967898 | 0.006638262
[23 empty] | 981060 | 1.00248 | 0.9670213 | 0.00340842 | 0.9967898 | 0.005654113 | 0.9967906 | 0.006638262
[23 empty] | 981360 | 1.000322 | 0.9670213 | 0.00340842 | 0.9967905 | 0.005654113 | 0.9967914 | 0.006638262
[23 empty] | 981660 | 1.001401 | 0.9670213 | 0.00340842 | 0.9967913 | 0.005654113 | 0.9967921 | 0.006638263
[23 empty] | 981960 | 1.000322 | 0.9670213 | 0.00340842 | 0.9967921 | 0.005654113 | 0.9967929 | 0.006638263
[23 empty] | 982260 | 1.001401 | 0.9670213 | 0.00340842 | 0.9967929 | 0.005654113 | 0.9967937 | 0.006638263
[23 empty] | 982560 | 0.9992433 | 0.9670213 | 0.00340842 | 0.9967936 | 0.005654113 | 0.9967945 | 0.006638264
[23 empty] | 982860 | 1.000322 | 0.9670213 | 0.00340842 | 0.9967944 | 0.005654113 | 0.9967952 | 0.006638264
[23 empty] | 983160 | 1.000322 | 0.9670213 | 0.00340842 | 0.9967952 | 0.005654113 | 0.996796 | 0.006638265
[23 empty] | 983460 | 1.000322 | 0.9670213 | 0.00340842 | 0.996796 | 0.005654113 | 0.9967968 | 0.006638265
[23 empty] | 983760 | 1.001401 | 0.9670213 | 0.00340842 | 0.9967967 | 0.005654113 | 0.9967975 | 0.006638265
[23 empty] | 984060 | 1.00248 | 0.9670213 | 0.00340842 | 0.9967975 | 0.005654113 | 0.9967983 | 0.006638266
[23 empty] | 984360 | 1.001401 | 0.9670213 | 0.00340842 | 0.9967983 | 0.005654114 | 0.9967991 | 0.006638266
[23 empty] | 984660 | 1.001401 | 0.9670213 | 0.00340842 | 0.996799 | 0.005654114 | 0.9967999 | 0.006638267
[23 empty] | 984960 | 1.00248 | 0.9670213 | 0.00340842 | 0.9967998 | 0.005654114 | 0.9968006 | 0.006638267
[23 empty] | 985260 | 1.00248 | 0.9670213 | 0.00340842 | 0.9968006 | 0.005654114 | 0.9968014 | 0.006638268
[23 empty] | 985560 | 1.000322 | 0.9670213 | 0.00340842 | 0.9968013 | 0.005654114 | 0.9968021 | 0.006638268
[23 empty] | 985860 | 1.001401 | 0.9670213 | 0.00340842 | 0.9968021 | 0.005654115 | 0.9968029 | 0.006638269
[23 empty] | 986160 | 0.9981643 | 0.9670213 | 0.00340842 | 0.9968028 | 0.005654115 | 0.9968037 | 0.00663827
[23 empty] | 986460 | 0.9992433 | 0.9670213 | 0.00340842 | 0.9968036 | 0.005654115 | 0.9968044 | 0.00663827
[23 empty] | 986760 | 1.000322 | 0.9670213 | 0.00340842 | 0.9968044 | 0.005654115 | 0.9968052 | 0.006638271
[23 empty] | 987060 | 1.001401 | 0.9670213 | 0.00340842 | 0.9968051 | 0.005654116 | 0.9968059 | 0.006638271
[23 empty] | 987360 | 1.000322 | 0.9670213 | 0.00340842 | 0.9968059 | 0.005654116 | 0.9968067 | 0.006638272
[23 empty] | 987660 | 0.9992433 | 0.9670213 | 0.00340842 | 0.9968066 | 0.005654116 | 0.9968074 | 0.006638273
[23 empty] | 987960 | 0.9992433 | 0.9670213 | 0.00340842 | 0.9968074 | 0.005654117 | 0.9968082 | 0.006638273
[23 empty] | 988260 | 1.001401 | 0.9670213 | 0.00340842 | 0.9968081 | 0.005654117 | 0.9968089 | 0.006638274
[23 empty] | 988560 | 1.001401 | 0.9670213 | 0.00340842 | 0.9968089 | 0.005654117 | 0.9968097 | 0.006638275
[23 empty] | 988860 | 1.000322 | 0.9670213 | 0.00340842 | 0.9968096 | 0.005654118 | 0.9968104 | 0.006638275
[23 empty] | 989160 | 1.001401 | 0.9670213 | 0.00340842 | 0.9968104 | 0.005654118 | 0.9968112 | 0.006638276
[23 empty] | 989460 | 0.9992433 | 0.9670213 | 0.00340842 | 0.9968111 | 0.005654118 | 0.9968119 | 0.006638277
[23 empty] | 989760 | 1.001401 | 0.9670213 | 0.00340842 | 0.9968119 | 0.005654119 | 0.9968127 | 0.006638278
[23 empty] | 990060 | 1.000322 | 0.9670213 | 0.00340842 | 0.9968126 | 0.005654119 | 0.9968134 | 0.006638279
[23 empty] | 990360 | 0.9992433 | 0.9670213 | 0.00340842 | 0.9968133 | 0.00565412 | 0.9968142 | 0.006638279
[23 empty] | 990660 | 0.9992433 | 0.9670213 | 0.00340842 | 0.9968141 | 0.00565412 | 0.9968149 | 0.00663828
[23 empty] | 990960 | 1.00248 | 0.9670213 | 0.00340842 | 0.9968148 | 0.00565412 | 0.9968157 | 0.006638281
[23 empty] | 991260 | 1.003559 | 0.9670213 | 0.00340842 | 0.9968156 | 0.005654121 | 0.9968164 | 0.006638282
[23 empty] | 991560 | 1.001401 | 0.9670213 | 0.00340842 | 0.9968163 | 0.005654121 | 0.9968171 | 0.006638283
[23 empty] | 991860 | 1.001401 | 0.9670213 | 0.00340842 | 0.996817 | 0.005654122 | 0.9968179 | 0.006638283
[23 empty] | 992160 | 1.001401 | 0.9670213 | 0.00340842 | 0.9968178 | 0.005654122 | 0.9968186 | 0.006638284
[23 empty] | 992460 | 1.00248 | 0.9670213 | 0.00340842 | 0.9968185 | 0.005654123 | 0.9968193 | 0.006638285
[23 empty] | 992760 | 1.001401 | 0.9670213 | 0.00340842 | 0.9968192 | 0.005654123 | 0.9968201 | 0.006638286
[23 empty] | 993060 | 1.00248 | 0.9670213 | 0.00340842 | 0.99682 | 0.005654124 | 0.9968208 | 0.006638287
[23 empty] | 993360 | 1.00248 | 0.9670213 | 0.00340842 | 0.9968207 | 0.005654125 | 0.9968215 | 0.006638288
[23 empty] | 993660 | 1.001401 | 0.9670213 | 0.00340842 | 0.9968214 | 0.005654125 | 0.9968223 | 0.006638289
[23 empty] | 993960 | 1.001401 | 0.9670213 | 0.00340842 | 0.9968222 | 0.005654126 | 0.996823 | 0.00663829
[23 empty] | 994260 | 1.001401 | 0.9670213 | 0.00340842 | 0.9968229 | 0.005654126 | 0.9968237 | 0.006638291
[23 empty] | 994560 | 1.000322 | 0.9670213 | 0.00340842 | 0.9968236 | 0.005654127 | 0.9968245 | 0.006638292
[23 empty] | 994860 | 1.001401 | 0.9670213 | 0.00340842 | 0.9968243 | 0.005654127 | 0.9968252 | 0.006638293
[23 empty] | 995160 | 1.000322 | 0.9670213 | 0.00340842 | 0.9968251 | 0.005654128 | 0.9968259 | 0.006638294
[23 empty] | 995460 | 1.000322 | 0.9670213 | 0.00340842 | 0.9968258 | 0.005654129 | 0.9968266 | 0.006638295
[23 empty] | 995760 | 1.001401 | 0.9670213 | 0.00340842 | 0.9968265 | 0.005654129 | 0.9968273 | 0.006638296
[23 empty] | 996060 | 1.001401 | 0.9670213 | 0.00340842 | 0.9968272 | 0.00565413 | 0.9968281 | 0.006638297
[23 empty] | 996360 | 1.000322 | 0.9670213 | 0.00340842 | 0.996828 | 0.005654131 | 0.9968288 | 0.006638298
[23 empty] | 996660 | 1.000322 | 0.9670213 | 0.00340842 | 0.9968287 | 0.005654131 | 0.9968295 | 0.006638299
[23 empty] | 996960 | 1.001401 | 0.9670213 | 0.00340842 | 0.9968294 | 0.005654132 | 0.9968302 | 0.0066383
[23 empty] | 997260 | 1.001401 | 0.9670213 | 0.00340842 | 0.9968301 | 0.005654133 | 0.9968309 | 0.006638301
[23 empty] | 997560 | 1.001401 | 0.9670213 | 0.00340842 | 0.9968308 | 0.005654134 | 0.9968317 | 0.006638303
[23 empty] | 997860 | 1.00248 | 0.9670213 | 0.00340842 | 0.9968315 | 0.005654134 | 0.9968324 | 0.006638304
[23 empty] | 998160 | 1.000322 | 0.9670213 | 0.00340842 | 0.9968322 | 0.005654135 | 0.9968331 | 0.006638305
[23 empty] | 998460 | 1.001401 | 0.9670213 | 0.00340842 | 0.996833 | 0.005654136 | 0.9968338 | 0.006638306
[23 empty] | 998760 | 1.000322 | 0.9670213 | 0.00340842 | 0.9968337 | 0.005654137 | 0.9968345 | 0.006638307
[23 empty] | 999060 | 1.001401 | 0.9670213 | 0.00340842 | 0.9968344 | 0.005654137 | 0.9968352 | 0.006638308
[23 empty] | 999360 | 1.000322 | 0.9670213 | 0.00340842 | 0.9968351 | 0.005654138 | 0.9968359 | 0.00663831
[23 empty] | 999660 | 1.00248 | 0.9670213 | 0.00340842 | 0.9968358 | 0.005654139 | 0.9968366 | 0.006638311
[23 empty] | 999960 | 1.000322 | 0.9670213 | 0.00340842 | 0.9968365 | 0.00565414 | 0.9968373 | 0.006638312
[23 empty] | 1000260 | 1.001401 | 0.9670213 | 0.00340842 | 0.9968372 | 0.005654141 | 0.996838 | 0.006638313
[23 empty] | 1000560 | 1.001401 | 0.9670213 | 0.00340842 | 0.9968379 | 0.005654141 | 0.9968387 | 0.006638315
[23 empty] | 1000860 | 1.003559 | 0.9670213 | 0.00340842 | 0.9968386 | 0.005654142 | 0.9968394 | 0.006638316
[23 empty] | 1001160 | 1.001401 | 0.9670213 | 0.00340842 | 0.9968393 | 0.005654143 | 0.9968401 | 0.006638317
[23 empty] | 1001460 | 1.001401 | 0.9670213 | 0.00340842 | 0.99684 | 0.005654144 | 0.9968408 | 0.006638318
[23 empty] | 1001760 | 1.000322 | 0.9670213 | 0.00340842 | 0.9968407 | 0.005654145 | 0.9968415 | 0.00663832
[23 empty] | 1002060 | 1.000322 | 0.9670213 | 0.00340842 | 0.9968414 | 0.005654146 | 0.9968422 | 0.006638321
[23 empty] | 1002360 | 1.001401 | 0.9670213 | 0.00340842 | 0.9968421 | 0.005654147 | 0.9968429 | 0.006638322
[23 empty] | 1002660 | 1.000322 | 0.9670213 | 0.00340842 | 0.9968428 | 0.005654148 | 0.9968436 | 0.006638324
[23 empty] | 1002960 | 1.000322 | 0.9670213 | 0.00340842 | 0.9968435 | 0.005654149 | 0.9968443 | 0.006638325
[23 empty] | 1003260 | 1.00248 | 0.9670213 | 0.00340842 | 0.9968442 | 0.00565415 | 0.996845 | 0.006638327
[23 empty] | 1003560 | 1.001401 | 0.9670213 | 0.00340842 | 0.9968449 | 0.00565415 | 0.9968457 | 0.006638328
[23 empty] | 1003860 | 1.000322 | 0.9670213 | 0.00340842 | 0.9968456 | 0.005654151 | 0.9968464 | 0.006638329
[23 empty] | 1004160 | 1.001401 | 0.9670213 | 0.00340842 | 0.9968462 | 0.005654152 | 0.9968471 | 0.006638331
[23 empty] | 1004460 | 1.000322 | 0.9670213 | 0.00340842 | 0.9968469 | 0.005654153 | 0.9968478 | 0.006638332
[23 empty] | 1004760 | 1.001401 | 0.9670213 | 0.00340842 | 0.9968476 | 0.005654154 | 0.9968485 | 0.006638334
[23 empty] | 1005060 | 1.003559 | 0.9670213 | 0.00340842 | 0.9968483 | 0.005654155 | 0.9968491 | 0.006638335
[23 empty] | 1005360 | 1.003559 | 0.9670213 | 0.00340842 | 0.996849 | 0.005654156 | 0.9968498 | 0.006638336
[23 empty] | 1005660 | 1.003559 | 0.9670213 | 0.00340842 | 0.9968497 | 0.005654157 | 0.9968505 | 0.006638338
[23 empty] | 1005960 | 1.00248 | 0.9670213 | 0.00340842 | 0.9968504 | 0.005654159 | 0.9968512 | 0.006638339
[23 empty] | 1006260 | 1.001401 | 0.9670213 | 0.00340842 | 0.996851 | 0.00565416 | 0.9968519 | 0.006638341
[23 empty] | 1006560 | 1.001401 | 0.9670213 | 0.00340842 | 0.9968517 | 0.005654161 | 0.9968526 | 0.006638342
[23 empty] | 1006860 | 1.003559 | 0.9670213 | 0.00340842 | 0.9968524 | 0.005654162 | 0.9968532 | 0.006638344
[23 empty] | 1007160 | 1.001401 | 0.9670213 | 0.00340842 | 0.9968531 | 0.005654163 | 0.9968539 | 0.006638345
[23 empty] | 1007460 | 1.001401 | 0.9670213 | 0.00340842 | 0.9968538 | 0.005654164 | 0.9968546 | 0.006638347
[23 empty] | 1007760 | 1.000322 | 0.9670213 | 0.00340842 | 0.9968544 | 0.005654165 | 0.9968553 | 0.006638349
[23 empty] | 1008060 | 1.000322 | 0.9670213 | 0.00340842 | 0.9968551 | 0.005654166 | 0.996856 | 0.00663835
[23 empty] | 1008360 | 1.001401 | 0.9670213 | 0.00340842 | 0.9968558 | 0.005654167 | 0.9968566 | 0.006638352
[23 empty] | 1008660 | 1.000322 | 0.9670213 | 0.00340842 | 0.9968565 | 0.005654168 | 0.9968573 | 0.006638353
[23 empty] | 1008960 | 1.001401 | 0.9670213 | 0.00340842 | 0.9968571 | 0.005654169 | 0.996858 | 0.006638355
[23 empty] | 1009260 | 1.000322 | 0.9670213 | 0.00340842 | 0.9968578 | 0.005654171 | 0.9968586 | 0.006638357
[23 empty] | 1009560 | 1.001401 | 0.9670213 | 0.00340842 | 0.9968585 | 0.005654172 | 0.9968593 | 0.006638358
[23 empty] | 1009860 | 1.00248 | 0.9670213 | 0.00340842 | 0.9968591 | 0.005654173 | 0.99686 | 0.00663836
[23 empty] | 1010160 | 1.001401 | 0.9670213 | 0.00340842 | 0.9968598 | 0.005654174 | 0.9968606 | 0.006638361
[23 empty] | 1010460 | 1.000322 | 0.9670213 | 0.00340842 | 0.9968605 | 0.005654175 | 0.9968613 | 0.006638363
[23 empty] | 1010760 | 0.9992433 | 0.9670213 | 0.00340842 | 0.9968611 | 0.005654177 | 0.996862 | 0.006638365
[23 empty] | 1011060 | 1.001401 | 0.9670213 | 0.00340842 | 0.9968618 | 0.005654178 | 0.9968626 | 0.006638366
[23 empty] | 1011360 | 1.001401 | 0.9670213 | 0.00340842 | 0.9968625 | 0.005654179 | 0.9968633 | 0.006638368
[23 empty] | 1011660 | 1.001401 | 0.9670213 | 0.00340842 | 0.9968631 | 0.00565418 | 0.996864 | 0.00663837
[23 empty] | 1011960 | 1.001401 | 0.9670213 | 0.00340842 | 0.9968638 | 0.005654181 | 0.9968646 | 0.006638372
[23 empty] | 1012260 | 1.00248 | 0.9670213 | 0.00340842 | 0.9968644 | 0.005654183 | 0.9968653 | 0.006638373
[23 empty] | 1012560 | 1.003559 | 0.9670213 | 0.00340842 | 0.9968651 | 0.005654184 | 0.996866 | 0.006638375
[23 empty] | 1012860 | 1.00248 | 0.9670213 | 0.00340842 | 0.9968658 | 0.005654185 | 0.9968666 | 0.006638377
[23 empty] | 1013160 | 1.00248 | 0.9670213 | 0.00340842 | 0.9968664 | 0.005654186 | 0.9968673 | 0.006638379
[23 empty] | 1013460 | 1.001401 | 0.9670213 | 0.00340842 | 0.9968671 | 0.005654188 | 0.9968679 | 0.00663838
[23 empty] | 1013760 | 1.00248 | 0.9670213 | 0.00340842 | 0.9968677 | 0.005654189 | 0.9968686 | 0.006638382
[23 empty] | 1014060 | 1.001401 | 0.9670213 | 0.00340842 | 0.9968684 | 0.00565419 | 0.9968692 | 0.006638384
[23 empty] | 1014360 | 1.001401 | 0.9670213 | 0.00340842 | 0.996869 | 0.005654192 | 0.9968699 | 0.006638386
[23 empty] | 1014660 | 1.001401 | 0.9670213 | 0.00340842 | 0.9968697 | 0.005654193 | 0.9968705 | 0.006638387
[23 empty] | 1014960 | 1.000322 | 0.9670213 | 0.00340842 | 0.9968703 | 0.005654194 | 0.9968712 | 0.006638389
[23 empty] | 1015260 | 1.000322 | 0.9670213 | 0.00340842 | 0.996871 | 0.005654196 | 0.9968718 | 0.006638391
[23 empty] | 1015560 | 1.001401 | 0.9670213 | 0.00340842 | 0.9968716 | 0.005654197 | 0.9968725 | 0.006638393
[23 empty] | 1015860 | 1.001401 | 0.9670213 | 0.00340842 | 0.9968723 | 0.005654198 | 0.9968731 | 0.006638395
[23 empty] | 1016160 | 1.001401 | 0.9670213 | 0.00340842 | 0.9968729 | 0.0056542 | 0.9968738 | 0.006638397
[23 empty] | 1016460 | 0.9992433 | 0.9670213 | 0.00340842 | 0.9968736 | 0.005654201 | 0.9968744 | 0.006638398
[23 empty] | 1016760 | 1.000322 | 0.9670213 | 0.00340842 | 0.9968742 | 0.005654203 | 0.9968751 | 0.0066384
[23 empty] | 1017060 | 1.000322 | 0.9670213 | 0.00340842 | 0.9968749 | 0.005654204 | 0.9968757 | 0.006638402
[23 empty] | 1017360 | 1.001401 | 0.9670213 | 0.00340842 | 0.9968755 | 0.005654205 | 0.9968764 | 0.006638404
[23 empty] | 1017660 | 1.001401 | 0.9670213 | 0.00340842 | 0.9968761 | 0.005654207 | 0.996877 | 0.006638406
[23 empty] | 1017960 | 1.001401 | 0.9670213 | 0.00340842 | 0.9968768 | 0.005654208 | 0.9968776 | 0.006638408
[23 empty] | 1018260 | 1.003559 | 0.9670213 | 0.00340842 | 0.9968774 | 0.00565421 | 0.9968783 | 0.00663841
[23 empty] | 1018560 | 1.00248 | 0.9670213 | 0.00340842 | 0.9968781 | 0.005654211 | 0.9968789 | 0.006638412
[23 empty] | 1018860 | 1.001401 | 0.9670213 | 0.00340842 | 0.9968787 | 0.005654213 | 0.9968795 | 0.006638414
[23 empty] | 1019160 | 1.00248 | 0.9670213 | 0.00340842 | 0.9968793 | 0.005654214 | 0.9968802 | 0.006638416
[23 empty] | 1019460 | 1.000322 | 0.9670213 | 0.00340842 | 0.99688 | 0.005654215 | 0.9968808 | 0.006638418
[23 empty] | 1019760 | 1.00248 | 0.9670213 | 0.00340842 | 0.9968806 | 0.005654217 | 0.9968815 | 0.00663842
[23 empty] | 1020060 | 1.00248 | 0.9670213 | 0.00340842 | 0.9968812 | 0.005654218 | 0.9968821 | 0.006638422
[23 empty] | 1020360 | 1.00248 | 0.9670213 | 0.00340842 | 0.9968819 | 0.00565422 | 0.9968827 | 0.006638424
[23 empty] | 1020660 | 1.003559 | 0.9670213 | 0.00340842 | 0.9968825 | 0.005654221 | 0.9968834 | 0.006638426
[23 empty] | 1020960 | 1.003559 | 0.9670213 | 0.00340842 | 0.9968831 | 0.005654223 | 0.996884 | 0.006638428
[23 empty] | 1021260 | 1.00248 | 0.9670213 | 0.00340842 | 0.9968838 | 0.005654224 | 0.9968846 | 0.00663843
[23 empty] | 1021560 | 1.00248 | 0.9670213 | 0.00340842 | 0.9968844 | 0.005654226 | 0.9968852 | 0.006638432
[23 empty] | 1021860 | 1.003559 | 0.9670213 | 0.00340842 | 0.996885 | 0.005654227 | 0.9968859 | 0.006638434
[23 empty] | 1022160 | 1.003559 | 0.9670213 | 0.00340842 | 0.9968856 | 0.005654229 | 0.9968865 | 0.006638436
[23 empty] | 1022460 | 1.003559 | 0.9670213 | 0.00340842 | 0.9968863 | 0.005654231 | 0.9968871 | 0.006638438
[23 empty] | 1022760 | 1.001401 | 0.9670213 | 0.00340842 | 0.9968869 | 0.005654232 | 0.9968877 | 0.00663844
[23 empty] | 1023060 | 1.000322 | 0.9670213 | 0.00340842 | 0.9968875 | 0.005654234 | 0.9968884 | 0.006638442
[23 empty] | 1023360 | 1.00248 | 0.9670213 | 0.00340842 | 0.9968881 | 0.005654235 | 0.996889 | 0.006638444
[23 empty] | 1023660 | 1.00248 | 0.9670213 | 0.00340842 | 0.9968887 | 0.005654237 | 0.9968896 | 0.006638446
[23 empty] | 1023960 | 1.00248 | 0.9670213 | 0.00340842 | 0.9968894 | 0.005654238 | 0.9968902 | 0.006638448
[23 empty] | 1024260 | 1.00248 | 0.9670213 | 0.00340842 | 0.99689 | 0.00565424 | 0.9968908 | 0.006638451
[23 empty] | 1024560 | 1.001401 | 0.9670213 | 0.00340842 | 0.9968906 | 0.005654242 | 0.9968915 | 0.006638453
[23 empty] | 1024860 | 1.001401 | 0.9670213 | 0.00340842 | 0.9968912 | 0.005654243 | 0.9968921 | 0.006638455
[23 empty] | 1025160 | 1.00248 | 0.9670213 | 0.00340842 | 0.9968918 | 0.005654245 | 0.9968927 | 0.006638457
[23 empty] | 1025460 | 1.00248 | 0.9670213 | 0.00340842 | 0.9968925 | 0.005654247 | 0.9968933 | 0.006638459
[23 empty] | 1025760 | 1.001401 | 0.9670213 | 0.00340842 | 0.9968931 | 0.005654248 | 0.9968939 | 0.006638461
[23 empty] | 1026060 | 1.001401 | 0.9670213 | 0.00340842 | 0.9968937 | 0.00565425 | 0.9968945 | 0.006638463
[23 empty] | 1026360 | 1.001401 | 0.9670213 | 0.00340842 | 0.9968943 | 0.005654251 | 0.9968951 | 0.006638466
[23 empty] | 1026660 | 1.001401 | 0.9670213 | 0.00340842 | 0.9968949 | 0.005654253 | 0.9968958 | 0.006638468
[23 empty] | 1026960 | 1.00248 | 0.9670213 | 0.00340842 | 0.9968955 | 0.005654255 | 0.9968964 | 0.00663847
[23 empty] | 1027260 | 1.000322 | 0.9670213 | 0.00340842 | 0.9968961 | 0.005654257 | 0.996897 | 0.006638472
[23 empty] | 1027560 | 1.001401 | 0.9670213 | 0.00340842 | 0.9968967 | 0.005654258 | 0.9968976 | 0.006638474
[23 empty] | 1027860 | 1.001401 | 0.9670213 | 0.00340842 | 0.9968973 | 0.00565426 | 0.9968982 | 0.006638477
[23 empty] | 1028160 | 1.001401 | 0.9670213 | 0.00340842 | 0.9968979 | 0.005654262 | 0.9968988 | 0.006638479
[23 empty] | 1028460 | 1.001401 | 0.9670213 | 0.00340842 | 0.9968985 | 0.005654263 | 0.9968994 | 0.006638481
[23 empty] | 1028760 | 1.001401 | 0.9670213 | 0.00340842 | 0.9968991 | 0.005654265 | 0.9969 | 0.006638483
[23 empty] | 1029060 | 1.00248 | 0.9670213 | 0.00340842 | 0.9968997 | 0.005654267 | 0.9969006 | 0.006638486
[23 empty] | 1029360 | 1.000322 | 0.9670213 | 0.00340842 | 0.9969004 | 0.005654268 | 0.9969012 | 0.006638488
[23 empty] | 1029660 | 1.000322 | 0.9670213 | 0.00340842 | 0.996901 | 0.00565427 | 0.9969018 | 0.00663849
[23 empty] | 1029960 | 1.000322 | 0.9670213 | 0.00340842 | 0.9969016 | 0.005654272 | 0.9969024 | 0.006638492
[23 empty] | 1030260 | 1.000322 | 0.9670213 | 0.00340842 | 0.9969022 | 0.005654274 | 0.996903 | 0.006638495
[23 empty] | 1030560 | 1.00248 | 0.9670213 | 0.00340842 | 0.9969027 | 0.005654275 | 0.9969036 | 0.006638497
[23 empty] | 1030860 | 1.00248 | 0.9670213 | 0.00340842 | 0.9969033 | 0.005654277 | 0.9969042 | 0.006638499
[23 empty] | 1031160 | 1.003559 | 0.9670213 | 0.00340842 | 0.9969039 | 0.005654279 | 0.9969048 | 0.006638502
[23 empty] | 1031460 | 1.00248 | 0.9670213 | 0.00340842 | 0.9969045 | 0.005654281 | 0.9969054 | 0.006638504
[23 empty] | 1031760 | 1.000322 | 0.9670213 | 0.00340842 | 0.9969051 | 0.005654283 | 0.996906 | 0.006638506
[23 empty] | 1032060 | 1.000322 | 0.9670213 | 0.00340842 | 0.9969057 | 0.005654284 | 0.9969066 | 0.006638509
[23 empty] | 1032360 | 1.00248 | 0.9670213 | 0.00340842 | 0.9969063 | 0.005654286 | 0.9969072 | 0.006638511
[23 empty] | 1032660 | 1.000322 | 0.9670213 | 0.00340842 | 0.9969069 | 0.005654288 | 0.9969078 | 0.006638513
[23 empty] | 1032960 | 1.00248 | 0.9670213 | 0.00340842 | 0.9969075 | 0.00565429 | 0.9969084 | 0.006638516
[23 empty] | 1033260 | 1.00248 | 0.9670213 | 0.00340842 | 0.9969081 | 0.005654292 | 0.996909 | 0.006638518
[23 empty] | 1033560 | 1.003559 | 0.9670213 | 0.00340842 | 0.9969087 | 0.005654293 | 0.9969095 | 0.00663852
[23 empty] | 1033860 | 1.00248 | 0.9670213 | 0.00340842 | 0.9969093 | 0.005654295 | 0.9969101 | 0.006638523
[23 empty] | 1034160 | 1.003559 | 0.9670213 | 0.00340842 | 0.9969098 | 0.005654297 | 0.9969107 | 0.006638525
[23 empty] | 1034460 | 1.00248 | 0.9670213 | 0.00340842 | 0.9969104 | 0.005654299 | 0.9969113 | 0.006638528
[23 empty] | 1034760 | 1.001401 | 0.9670213 | 0.00340842 | 0.996911 | 0.005654301 | 0.9969119 | 0.00663853
[23 empty] | 1035060 | 1.000322 | 0.9670213 | 0.00340842 | 0.9969116 | 0.005654303 | 0.9969125 | 0.006638532
[23 empty] | 1035360 | 1.001401 | 0.9670213 | 0.00340842 | 0.9969122 | 0.005654305 | 0.996913 | 0.006638535
[23 empty] | 1035660 | 1.000322 | 0.9670213 | 0.00340842 | 0.9969128 | 0.005654306 | 0.9969136 | 0.006638537
[23 empty] | 1035960 | 1.00248 | 0.9670213 | 0.00340842 | 0.9969133 | 0.005654308 | 0.9969142 | 0.00663854
[23 empty] | 1036260 | 1.004638 | 0.9670213 | 0.00340842 | 0.9969139 | 0.00565431 | 0.9969148 | 0.006638542
[23 empty] | 1036560 | 1.003559 | 0.9670213 | 0.00340842 | 0.9969145 | 0.005654312 | 0.9969154 | 0.006638545
[23 empty] | 1036860 | 1.004638 | 0.9670213 | 0.00340842 | 0.9969151 | 0.005654314 | 0.996916 | 0.006638547
[23 empty] | 1037160 | 1.00248 | 0.9670213 | 0.00340842 | 0.9969157 | 0.005654316 | 0.9969165 | 0.006638549
[23 empty] | 1037460 | 1.001401 | 0.9670213 | 0.00340842 | 0.9969162 | 0.005654318 | 0.9969171 | 0.006638552
[23 empty] | 1037760 | 0.9981643 | 0.9670213 | 0.00340842 | 0.9969168 | 0.00565432 | 0.9969177 | 0.006638554
[23 empty] | 1038060 | 0.9992433 | 0.9670213 | 0.00340842 | 0.9969174 | 0.005654322 | 0.9969183 | 0.006638557
[23 empty] | 1038360 | 0.9992433 | 0.9670213 | 0.00340842 | 0.996918 | 0.005654324 | 0.9969188 | 0.006638559
[23 empty] | 1038660 | 1.000322 | 0.9670213 | 0.00340842 | 0.9969185 | 0.005654326 | 0.9969194 | 0.006638562
[23 empty] | 1038960 | 1.000322 | 0.9670213 | 0.00340842 | 0.9969191 | 0.005654328 | 0.99692 | 0.006638564
[23 empty] | 1039260 | 1.001401 | 0.9670213 | 0.00340842 | 0.9969197 | 0.00565433 | 0.9969205 | 0.006638567
[23 empty] | 1039560 | 1.001401 | 0.9670213 | 0.00340842 | 0.9969202 | 0.005654331 | 0.9969211 | 0.006638569
[23 empty] | 1039860 | 1.003559 | 0.9670213 | 0.00340842 | 0.9969208 | 0.005654333 | 0.9969217 | 0.006638572
[23 empty] | 1040160 | 1.00248 | 0.9670213 | 0.00340842 | 0.9969214 | 0.005654335 | 0.9969222 | 0.006638574
[23 empty] | 1040460 | 1.003559 | 0.9670213 | 0.00340842 | 0.9969219 | 0.005654337 | 0.9969228 | 0.006638577
[23 empty] | 1040760 | 1.00248 | 0.9670213 | 0.00340842 | 0.9969225 | 0.005654339 | 0.9969234 | 0.00663858
[23 empty] | 1041060 | 1.000322 | 0.9670213 | 0.00340842 | 0.9969231 | 0.005654341 | 0.9969239 | 0.006638582
[23 empty] | 1041360 | 1.000322 | 0.9670213 | 0.00340842 | 0.9969236 | 0.005654343 | 0.9969245 | 0.006638585
[23 empty] | 1041660 | 1.000322 | 0.9670213 | 0.00340842 | 0.9969242 | 0.005654345 | 0.9969251 | 0.006638587
[23 empty] | 1041960 | 1.001401 | 0.9670213 | 0.00340842 | 0.9969248 | 0.005654347 | 0.9969256 | 0.00663859
[23 empty] | 1042260 | 1.001401 | 0.9670213 | 0.00340842 | 0.9969253 | 0.005654349 | 0.9969262 | 0.006638592
[23 empty] | 1042560 | 1.00248 | 0.9670213 | 0.00340842 | 0.9969259 | 0.005654351 | 0.9969268 | 0.006638595
[23 empty] | 1042860 | 1.003559 | 0.9670213 | 0.00340842 | 0.9969264 | 0.005654353 | 0.9969273 | 0.006638598
[23 empty] | 1043160 | 1.001401 | 0.9670213 | 0.00340842 | 0.996927 | 0.005654355 | 0.9969279 | 0.0066386
[23 empty] | 1043460 | 1.000322 | 0.9670213 | 0.00340842 | 0.9969276 | 0.005654358 | 0.9969284 | 0.006638603
[23 empty] | 1043760 | 1.000322 | 0.9670213 | 0.00340842 | 0.9969281 | 0.00565436 | 0.996929 | 0.006638605
[23 empty] | 1044060 | 1.000322 | 0.9670213 | 0.00340842 | 0.9969287 | 0.005654362 | 0.9969295 | 0.006638608
[23 empty] | 1044360 | 1.001401 | 0.9670213 | 0.00340842 | 0.9969292 | 0.005654364 | 0.9969301 | 0.006638611
[23 empty] | 1044660 | 1.00248 | 0.9670213 | 0.00340842 | 0.9969298 | 0.005654366 | 0.9969307 | 0.006638613
[23 empty] | 1044960 | 1.003559 | 0.9670213 | 0.00340842 | 0.9969303 | 0.005654368 | 0.9969312 | 0.006638616
[23 empty] | 1045260 | 1.003559 | 0.9670213 | 0.00340842 | 0.9969309 | 0.00565437 | 0.9969318 | 0.006638619
[23 empty] | 1045560 | 1.001401 | 0.9670213 | 0.00340842 | 0.9969314 | 0.005654372 | 0.9969323 | 0.006638621
[23 empty] | 1045860 | 1.004638 | 0.9670213 | 0.00340842 | 0.996932 | 0.005654374 | 0.9969329 | 0.006638624
[23 empty] | 1046160 | 1.000322 | 0.9670213 | 0.00340842 | 0.9969325 | 0.005654376 | 0.9969334 | 0.006638626
[23 empty] | 1046460 | 1.001401 | 0.9670213 | 0.00340842 | 0.9969331 | 0.005654378 | 0.996934 | 0.006638629
[23 empty] | 1046760 | 1.00248 | 0.9670213 | 0.00340842 | 0.9969336 | 0.00565438 | 0.9969345 | 0.006638632
[23 empty] | 1047060 | 1.001401 | 0.9670213 | 0.00340842 | 0.9969342 | 0.005654382 | 0.9969351 | 0.006638635
[23 empty] | 1047360 | 1.001401 | 0.9670213 | 0.00340842 | 0.9969347 | 0.005654385 | 0.9969356 | 0.006638637
[23 empty] | 1047660 | 1.001401 | 0.9670213 | 0.00340842 | 0.9969353 | 0.005654387 | 0.9969362 | 0.00663864
[23 empty] | 1047960 | 1.001401 | 0.9670213 | 0.00340842 | 0.9969358 | 0.005654389 | 0.9969367 | 0.006638643
[23 empty] | 1048260 | 1.00248 | 0.9670213 | 0.00340842 | 0.9969364 | 0.005654391 | 0.9969372 | 0.006638645
[23 empty] | 1048560 | 1.003559 | 0.9670213 | 0.00340842 | 0.9969369 | 0.005654393 | 0.9969378 | 0.006638648
[23 empty] | 1048860 | 1.00248 | 0.9670213 | 0.00340842 | 0.9969374 | 0.005654395 | 0.9969383 | 0.006638651
[23 empty] | 1049160 | 1.003559 | 0.9670213 | 0.00340842 | 0.996938 | 0.005654397 | 0.9969389 | 0.006638653
[23 empty] | 1049460 | 1.00248 | 0.9670213 | 0.00340842 | 0.9969385 | 0.005654399 | 0.9969394 | 0.006638656
[23 empty] | 1049760 | 1.001401 | 0.9670213 | 0.00340842 | 0.9969391 | 0.005654402 | 0.9969399 | 0.006638659
[23 empty] | 1050060 | 1.000322 | 0.9670213 | 0.00340842 | 0.9969396 | 0.005654404 | 0.9969405 | 0.006638662
[23 empty] | 1050360 | 1.001401 | 0.9670213 | 0.00340842 | 0.9969401 | 0.005654406 | 0.996941 | 0.006638664
[23 empty] | 1050660 | 1.001401 | 0.9670213 | 0.00340842 | 0.9969407 | 0.005654408 | 0.9969416 | 0.006638667
[23 empty] | 1050960 | 1.00248 | 0.9670213 | 0.00340842 | 0.9969412 | 0.00565441 | 0.9969421 | 0.00663867
[23 empty] | 1051260 | 1.001401 | 0.9670213 | 0.00340842 | 0.9969418 | 0.005654412 | 0.9969426 | 0.006638673
[23 empty] | 1051560 | 1.003559 | 0.9670213 | 0.00340842 | 0.9969423 | 0.005654415 | 0.9969432 | 0.006638675
[23 empty] | 1051860 | 1.001401 | 0.9670213 | 0.00340842 | 0.9969428 | 0.005654417 | 0.9969437 | 0.006638678
[23 empty] | 1052160 | 1.001401 | 0.9670213 | 0.00340842 | 0.9969434 | 0.005654419 | 0.9969442 | 0.006638681
[23 empty] | 1052460 | 1.00248 | 0.9670213 | 0.00340842 | 0.9969439 | 0.005654421 | 0.9969448 | 0.006638684
[23 empty] | 1052760 | 1.00248 | 0.9670213 | 0.00340842 | 0.9969444 | 0.005654423 | 0.9969453 | 0.006638687
[23 empty] | 1053060 | 1.001401 | 0.9670213 | 0.00340842 | 0.9969449 | 0.005654426 | 0.9969458 | 0.006638689
[23 empty] | 1053360 | 1.000322 | 0.9670213 | 0.00340842 | 0.9969455 | 0.005654428 | 0.9969464 | 0.006638692
[23 empty] | 1053660 | 1.001401 | 0.9670213 | 0.00340842 | 0.996946 | 0.00565443 | 0.9969469 | 0.006638695
[23 empty] | 1053960 | 1.000322 | 0.9670213 | 0.00340842 | 0.9969465 | 0.005654432 | 0.9969474 | 0.006638698
[23 empty] | 1054260 | 1.000322 | 0.9670213 | 0.00340842 | 0.9969471 | 0.005654435 | 0.9969479 | 0.006638701
[23 empty] | 1054560 | 1.001401 | 0.9670213 | 0.00340842 | 0.9969476 | 0.005654437 | 0.9969485 | 0.006638703
[23 empty] | 1054860 | 1.000322 | 0.9670213 | 0.00340842 | 0.9969481 | 0.005654439 | 0.996949 | 0.006638706
[23 empty] | 1055160 | 1.000322 | 0.9670213 | 0.00340842 | 0.9969486 | 0.005654441 | 0.9969495 | 0.006638709
[23 empty] | 1055460 | 1.000322 | 0.9670213 | 0.00340842 | 0.9969491 | 0.005654443 | 0.99695 | 0.006638712
[23 empty] | 1055760 | 1.001401 | 0.9670213 | 0.00340842 | 0.9969497 | 0.005654446 | 0.9969506 | 0.006638715
[23 empty] | 1056060 | 0.9992433 | 0.9670213 | 0.00340842 | 0.9969502 | 0.005654448 | 0.9969511 | 0.006638718
[23 empty] | 1056360 | 1.000322 | 0.9670213 | 0.00340842 | 0.9969507 | 0.00565445 | 0.9969516 | 0.00663872
[23 empty] | 1056660 | 1.001401 | 0.9670213 | 0.00340842 | 0.9969512 | 0.005654452 | 0.9969521 | 0.006638723
[23 empty] | 1056960 | 1.00248 | 0.9670213 | 0.00340842 | 0.9969517 | 0.005654455 | 0.9969526 | 0.006638726
[23 empty] | 1057260 | 1.001401 | 0.9670213 | 0.00340842 | 0.9969523 | 0.005654457 | 0.9969531 | 0.006638729
[23 empty] | 1057560 | 1.00248 | 0.9670213 | 0.00340842 | 0.9969528 | 0.005654459 | 0.9969537 | 0.006638732
[23 empty] | 1057860 | 1.001401 | 0.9670213 | 0.00340842 | 0.9969533 | 0.005654462 | 0.9969542 | 0.006638735
[23 empty] | 1058160 | 1.001401 | 0.9670213 | 0.00340842 | 0.9969538 | 0.005654464 | 0.9969547 | 0.006638738
[23 empty] | 1058460 | 0.9992433 | 0.9670213 | 0.00340842 | 0.9969543 | 0.005654466 | 0.9969552 | 0.00663874
[23 empty] | 1058760 | 0.9992433 | 0.9670213 | 0.00340842 | 0.9969548 | 0.005654468 | 0.9969557 | 0.006638743
[23 empty] | 1059060 | 1.000322 | 0.9670213 | 0.00340842 | 0.9969554 | 0.005654471 | 0.9969562 | 0.006638746
[23 empty] | 1059360 | 0.9992433 | 0.9670213 | 0.00340842 | 0.9969559 | 0.005654473 | 0.9969568 | 0.006638749
[23 empty] | 1059660 | 1.000322 | 0.9670213 | 0.00340842 | 0.9969564 | 0.005654475 | 0.9969573 | 0.006638752
[23 empty] | 1059960 | 1.000322 | 0.9670213 | 0.00340842 | 0.9969569 | 0.005654478 | 0.9969578 | 0.006638755
[23 empty] | 1060260 | 1.000322 | 0.9670213 | 0.00340842 | 0.9969574 | 0.00565448 | 0.9969583 | 0.006638758
[23 empty] | 1060560 | 1.001401 | 0.9670213 | 0.00340842 | 0.9969579 | 0.005654482 | 0.9969588 | 0.006638761
[23 empty] | 1060860 | 1.001401 | 0.9670213 | 0.00340842 | 0.9969584 | 0.005654485 | 0.9969593 | 0.006638764
[23 empty] | 1061160 | 1.00248 | 0.9670213 | 0.00340842 | 0.9969589 | 0.005654487 | 0.9969598 | 0.006638767
[23 empty] | 1061460 | 1.003559 | 0.9670213 | 0.00340842 | 0.9969594 | 0.005654489 | 0.9969603 | 0.00663877
[23 empty] | 1061760 | 1.001401 | 0.9670213 | 0.00340842 | 0.9969599 | 0.005654492 | 0.9969608 | 0.006638773
[23 empty] | 1062060 | 1.00248 | 0.9670213 | 0.00340842 | 0.9969604 | 0.005654494 | 0.9969613 | 0.006638775
[23 empty] | 1062360 | 1.000322 | 0.9670213 | 0.00340842 | 0.9969609 | 0.005654496 | 0.9969618 | 0.006638778
[23 empty] | 1062660 | 1.000322 | 0.9670213 | 0.00340842 | 0.9969614 | 0.005654499 | 0.9969623 | 0.006638781
[23 empty] | 1062960 | 0.9981643 | 0.9670213 | 0.00340842 | 0.9969619 | 0.005654501 | 0.9969628 | 0.006638784
[23 empty] | 1063260 | 0.9981643 | 0.9670213 | 0.00340842 | 0.9969624 | 0.005654503 | 0.9969633 | 0.006638787
[23 empty] | 1063560 | 0.9992433 | 0.9670213 | 0.00340842 | 0.9969629 | 0.005654506 | 0.9969638 | 0.00663879
[23 empty] | 1063860 | 1.000322 | 0.9670213 | 0.00340842 | 0.9969634 | 0.005654508 | 0.9969643 | 0.006638793
[23 empty] | 1064160 | 1.001401 | 0.9670213 | 0.00340842 | 0.9969639 | 0.00565451 | 0.9969648 | 0.006638796
[23 empty] | 1064460 | 1.001401 | 0.9670213 | 0.00340842 | 0.9969644 | 0.005654513 | 0.9969653 | 0.006638799
[23 empty] | 1064760 | 1.00248 | 0.9670213 | 0.00340842 | 0.9969649 | 0.005654515 | 0.9969658 | 0.006638802
[23 empty] | 1065060 | 1.00248 | 0.9670213 | 0.00340842 | 0.9969654 | 0.005654518 | 0.9969663 | 0.006638805
[23 empty] | 1065360 | 1.003559 | 0.9670213 | 0.00340842 | 0.9969659 | 0.00565452 | 0.9969668 | 0.006638808
[23 empty] | 1065660 | 1.003559 | 0.9670213 | 0.00340842 | 0.9969664 | 0.005654522 | 0.9969673 | 0.006638811
[23 empty] | 1065960 | 1.00248 | 0.9670213 | 0.00340842 | 0.9969669 | 0.005654525 | 0.9969678 | 0.006638814
[23 empty] | 1066260 | 0.9992433 | 0.9670213 | 0.00340842 | 0.9969674 | 0.005654527 | 0.9969683 | 0.006638817
[23 empty] | 1066560 | 1.001401 | 0.9670213 | 0.00340842 | 0.9969679 | 0.00565453 | 0.9969688 | 0.00663882
[23 empty] | 1066860 | 0.9992433 | 0.9670213 | 0.00340842 | 0.9969684 | 0.005654532 | 0.9969693 | 0.006638823
[23 empty] | 1067160 | 0.9992433 | 0.9670213 | 0.00340842 | 0.9969689 | 0.005654534 | 0.9969698 | 0.006638826
[23 empty] | 1067460 | 1.000322 | 0.9670213 | 0.00340842 | 0.9969694 | 0.005654537 | 0.9969703 | 0.006638829
[23 empty] | 1067760 | 0.9992433 | 0.9670213 | 0.00340842 | 0.9969699 | 0.005654539 | 0.9969708 | 0.006638832
[23 empty] | 1068060 | 1.000322 | 0.9670213 | 0.00340842 | 0.9969704 | 0.005654542 | 0.9969712 | 0.006638835
[23 empty] | 1068360 | 1.00248 | 0.9670213 | 0.00340842 | 0.9969708 | 0.005654544 | 0.9969717 | 0.006638838
[23 empty] | 1068660 | 1.00248 | 0.9670213 | 0.00340842 | 0.9969713 | 0.005654546 | 0.9969722 | 0.006638841
[23 empty] | 1068960 | 1.001401 | 0.9670213 | 0.00340842 | 0.9969718 | 0.005654549 | 0.9969727 | 0.006638844
[23 empty] | 1069260 | 1.003559 | 0.9670213 | 0.00340842 | 0.9969723 | 0.005654551 | 0.9969732 | 0.006638847
[23 empty] | 1069560 | 1.00248 | 0.9670213 | 0.00340842 | 0.9969728 | 0.005654554 | 0.9969737 | 0.00663885
[23 empty] | 1069860 | 1.001401 | 0.9670213 | 0.00340842 | 0.9969733 | 0.005654556 | 0.9969742 | 0.006638853
[23 empty] | 1070160 | 1.001401 | 0.9670213 | 0.00340842 | 0.9969738 | 0.005654559 | 0.9969746 | 0.006638856
[23 empty] | 1070460 | 0.9970853 | 0.9670213 | 0.00340842 | 0.9969742 | 0.005654561 | 0.9969751 | 0.006638859
[23 empty] | 1070760 | 0.9981643 | 0.9670213 | 0.00340842 | 0.9969747 | 0.005654564 | 0.9969756 | 0.006638862
[23 empty] | 1071060 | 1.000322 | 0.9670213 | 0.00340842 | 0.9969752 | 0.005654566 | 0.9969761 | 0.006638866
[23 empty] | 1071360 | 0.9992433 | 0.9670213 | 0.00340842 | 0.9969757 | 0.005654568 | 0.9969766 | 0.006638869
[23 empty] | 1071660 | 1.001401 | 0.9670213 | 0.00340842 | 0.9969762 | 0.005654571 | 0.996977 | 0.006638872
[23 empty] | 1071960 | 1.00248 | 0.9670213 | 0.00340842 | 0.9969766 | 0.005654573 | 0.9969775 | 0.006638875
[23 empty] | 1072260 | 1.001401 | 0.9670213 | 0.00340842 | 0.9969771 | 0.005654576 | 0.996978 | 0.006638878
[23 empty] | 1072560 | 1.001401 | 0.9670213 | 0.00340842 | 0.9969776 | 0.005654578 | 0.9969785 | 0.006638881
[23 empty] | 1072860 | 1.003559 | 0.9670213 | 0.00340842 | 0.9969781 | 0.005654581 | 0.996979 | 0.006638884
[23 empty] | 1073160 | 1.00248 | 0.9670213 | 0.00340842 | 0.9969785 | 0.005654583 | 0.9969794 | 0.006638887
[23 empty] | 1073460 | 1.001401 | 0.9670213 | 0.00340842 | 0.996979 | 0.005654586 | 0.9969799 | 0.00663889
[23 empty] | 1073760 | 1.000322 | 0.9670213 | 0.00340842 | 0.9969795 | 0.005654588 | 0.9969804 | 0.006638893
[23 empty] | 1074060 | 1.000322 | 0.9670213 | 0.00340842 | 0.99698 | 0.005654591 | 0.9969809 | 0.006638896
[23 empty] | 1074360 | 0.9992433 | 0.9670213 | 0.00340842 | 0.9969804 | 0.005654593 | 0.9969813 | 0.006638899
[23 empty] | 1074660 | 1.000322 | 0.9670213 | 0.00340842 | 0.9969809 | 0.005654596 | 0.9969818 | 0.006638903
[23 empty] | 1074960 | 1.001401 | 0.9670213 | 0.00340842 | 0.9969814 | 0.005654598 | 0.9969823 | 0.006638906
[23 empty] | 1075260 | 1.001401 | 0.9670213 | 0.00340842 | 0.9969818 | 0.005654601 | 0.9969827 | 0.006638909
[23 empty] | 1075560 | 1.000322 | 0.9670213 | 0.00340842 | 0.9969823 | 0.005654603 | 0.9969832 | 0.006638912
[23 empty] | 1075860 | 1.001401 | 0.9670213 | 0.00340842 | 0.9969828 | 0.005654606 | 0.9969837 | 0.006638915
[23 empty] | 1076160 | 1.00248 | 0.9670213 | 0.00340842 | 0.9969832 | 0.005654608 | 0.9969841 | 0.006638918
[23 empty] | 1076460 | 1.001401 | 0.9670213 | 0.00340842 | 0.9969837 | 0.005654611 | 0.9969846 | 0.006638921
[23 empty] | 1076760 | 1.000322 | 0.9670213 | 0.00340842 | 0.9969842 | 0.005654613 | 0.9969851 | 0.006638924
[23 empty] | 1077060 | 0.9992433 | 0.9670213 | 0.00340842 | 0.9969846 | 0.005654616 | 0.9969855 | 0.006638927
[23 empty] | 1077360 | 1.000322 | 0.9670213 | 0.00340842 | 0.9969851 | 0.005654618 | 0.996986 | 0.006638931
[23 empty] | 1077660 | 1.000322 | 0.9670213 | 0.00340842 | 0.9969856 | 0.005654621 | 0.9969865 | 0.006638934
[23 empty] | 1077960 | 1.000322 | 0.9670213 | 0.00340842 | 0.996986 | 0.005654623 | 0.9969869 | 0.006638937
[23 empty] | 1078260 | 0.9992433 | 0.9670213 | 0.00340842 | 0.9969865 | 0.005654626 | 0.9969874 | 0.00663894
[23 empty] | 1078560 | 1.001401 | 0.9670213 | 0.00340842 | 0.996987 | 0.005654628 | 0.9969879 | 0.006638943
[23 empty] | 1078860 | 1.001401 | 0.9670213 | 0.00340842 | 0.9969874 | 0.005654631 | 0.9969883 | 0.006638946
[23 empty] | 1079160 | 1.001401 | 0.9670213 | 0.00340842 | 0.9969879 | 0.005654633 | 0.9969888 | 0.006638949
[23 empty] | 1079460 | 1.001401 | 0.9670213 | 0.00340842 | 0.9969883 | 0.005654636 | 0.9969892 | 0.006638953
[23 empty] | 1079760 | 1.00248 | 0.9670213 | 0.00340842 | 0.9969888 | 0.005654638 | 0.9969897 | 0.006638956
[23 empty] | 1080060 | 1.001401 | 0.9670213 | 0.00340842 | 0.9969893 | 0.005654641 | 0.9969902 | 0.006638959
[23 empty] | 1080360 | 1.000322 | 0.9670213 | 0.00340842 | 0.9969897 | 0.005654643 | 0.9969906 | 0.006638962
[23 empty] | 1080660 | 1.001401 | 0.9670213 | 0.00340842 | 0.9969902 | 0.005654646 | 0.9969911 | 0.006638965
[23 empty] | 1080960 | 1.000322 | 0.9670213 | 0.00340842 | 0.9969906 | 0.005654649 | 0.9969915 | 0.006638968
[23 empty] | 1081260 | 1.001401 | 0.9670213 | 0.00340842 | 0.9969911 | 0.005654651 | 0.996992 | 0.006638971
[23 empty] | 1081560 | 1.000322 | 0.9670213 | 0.00340842 | 0.9969915 | 0.005654654 | 0.9969924 | 0.006638975
[23 empty] | 1081860 | 1.00248 | 0.9670213 | 0.00340842 | 0.996992 | 0.005654656 | 0.9969929 | 0.006638978
[23 empty] | 1082160 | 1.00248 | 0.9670213 | 0.00340842 | 0.9969924 | 0.005654659 | 0.9969933 | 0.006638981
[23 empty] | 1082460 | 1.001401 | 0.9670213 | 0.00340842 | 0.9969929 | 0.005654661 | 0.9969938 | 0.006638984
[23 empty] | 1082760 | 1.001401 | 0.9670213 | 0.00340842 | 0.9969933 | 0.005654664 | 0.9969942 | 0.006638987
[23 empty] | 1083060 | 1.001401 | 0.9670213 | 0.00340842 | 0.9969938 | 0.005654666 | 0.9969947 | 0.00663899
[23 empty] | 1083360 | 1.00248 | 0.9670213 | 0.00340842 | 0.9969942 | 0.005654669 | 0.9969951 | 0.006638994
[23 empty] | 1083660 | 1.000322 | 0.9670213 | 0.00340842 | 0.9969947 | 0.005654672 | 0.9969956 | 0.006638997
[23 empty] | 1083960 | 1.001401 | 0.9670213 | 0.00340842 | 0.9969951 | 0.005654674 | 0.996996 | 0.006639
[23 empty] | 1084260 | 1.000322 | 0.9670213 | 0.00340842 | 0.9969956 | 0.005654677 | 0.9969965 | 0.006639003
[23 empty] | 1084560 | 1.00248 | 0.9670213 | 0.00340842 | 0.996996 | 0.005654679 | 0.9969969 | 0.006639006
[23 empty] | 1084860 | 1.00248 | 0.9670213 | 0.00340842 | 0.9969965 | 0.005654682 | 0.9969974 | 0.00663901
[23 empty] | 1085160 | 1.00248 | 0.9670213 | 0.00340842 | 0.9969969 | 0.005654684 | 0.9969978 | 0.006639013
[23 empty] | 1085460 | 1.00248 | 0.9670213 | 0.00340842 | 0.9969974 | 0.005654687 | 0.9969983 | 0.006639016
[23 empty] | 1085760 | 1.003559 | 0.9670213 | 0.00340842 | 0.9969978 | 0.00565469 | 0.9969987 | 0.006639019
[23 empty] | 1086060 | 1.000322 | 0.9670213 | 0.00340842 | 0.9969983 | 0.005654692 | 0.9969992 | 0.006639022
[23 empty] | 1086360 | 1.000322 | 0.9670213 | 0.00340842 | 0.9969987 | 0.005654695 | 0.9969996 | 0.006639026
[23 empty] | 1086660 | 0.9992433 | 0.9670213 | 0.00340842 | 0.9969991 | 0.005654697 | 0.997 | 0.006639029
[23 empty] | 1086960 | 1.001401 | 0.9670213 | 0.00340842 | 0.9969996 | 0.0056547 | 0.9970005 | 0.006639032
[23 empty] | 1087260 | 1.000322 | 0.9670213 | 0.00340842 | 0.997 | 0.005654703 | 0.9970009 | 0.006639035
[23 empty] | 1087560 | 1.00248 | 0.9670213 | 0.00340842 | 0.9970005 | 0.005654705 | 0.9970014 | 0.006639038
[23 empty] | 1087860 | 1.00248 | 0.9670213 | 0.00340842 | 0.9970009 | 0.005654708 | 0.9970018 | 0.006639042
[23 empty] | 1088160 | 1.000322 | 0.9670213 | 0.00340842 | 0.9970013 | 0.00565471 | 0.9970022 | 0.006639045
[23 empty] | 1088460 | 1.000322 | 0.9670213 | 0.00340842 | 0.9970018 | 0.005654713 | 0.9970027 | 0.006639048
[23 empty] | 1088760 | 1.001401 | 0.9670213 | 0.00340842 | 0.9970022 | 0.005654716 | 0.9970031 | 0.006639051
[23 empty] | 1089060 | 1.001401 | 0.9670213 | 0.00340842 | 0.9970027 | 0.005654718 | 0.9970036 | 0.006639055
[23 empty] | 1089360 | 1.000322 | 0.9670213 | 0.00340842 | 0.9970031 | 0.005654721 | 0.997004 | 0.006639058
[23 empty] | 1089660 | 1.001401 | 0.9670213 | 0.00340842 | 0.9970035 | 0.005654723 | 0.9970044 | 0.006639061
[23 empty] | 1089960 | 1.00248 | 0.9670213 | 0.00340842 | 0.997004 | 0.005654726 | 0.9970049 | 0.006639064
[23 empty] | 1090260 | 1.000322 | 0.9670213 | 0.00340842 | 0.9970044 | 0.005654729 | 0.9970053 | 0.006639068
[23 empty] | 1090560 | 1.000322 | 0.9670213 | 0.00340842 | 0.9970048 | 0.005654731 | 0.9970057 | 0.006639071
[23 empty] | 1090860 | 1.000322 | 0.9670213 | 0.00340842 | 0.9970053 | 0.005654734 | 0.9970062 | 0.006639074
[23 empty] | 1091160 | 0.9992433 | 0.9670213 | 0.00340842 | 0.9970057 | 0.005654737 | 0.9970066 | 0.006639077
[23 empty] | 1091460 | 1.00248 | 0.9670213 | 0.00340842 | 0.9970061 | 0.005654739 | 0.997007 | 0.00663908
[23 empty] | 1091760 | 1.001401 | 0.9670213 | 0.00340842 | 0.9970065 | 0.005654742 | 0.9970074 | 0.006639084
[23 empty] | 1092060 | 1.00248 | 0.9670213 | 0.00340842 | 0.997007 | 0.005654744 | 0.9970079 | 0.006639087
[23 empty] | 1092360 | 1.001401 | 0.9670213 | 0.00340842 | 0.9970074 | 0.005654747 | 0.9970083 | 0.00663909
[23 empty] | 1092660 | 1.00248 | 0.9670213 | 0.00340842 | 0.9970078 | 0.00565475 | 0.9970087 | 0.006639093
[23 empty] | 1092960 | 1.000322 | 0.9670213 | 0.00340842 | 0.9970083 | 0.005654752 | 0.9970092 | 0.006639097
[23 empty] | 1093260 | 1.001401 | 0.9670213 | 0.00340842 | 0.9970087 | 0.005654755 | 0.9970096 | 0.0066391
[23 empty] | 1093560 | 1.001401 | 0.9670213 | 0.00340842 | 0.9970091 | 0.005654758 | 0.99701 | 0.006639103
[23 empty] | 1093860 | 1.00248 | 0.9670213 | 0.00340842 | 0.9970095 | 0.00565476 | 0.9970104 | 0.006639107
[23 empty] | 1094160 | 1.001401 | 0.9670213 | 0.00340842 | 0.99701 | 0.005654763 | 0.9970109 | 0.00663911
[23 empty] | 1094460 | 0.9992433 | 0.9670213 | 0.00340842 | 0.9970104 | 0.005654766 | 0.9970113 | 0.006639113
[23 empty] | 1094760 | 1.001401 | 0.9670213 | 0.00340842 | 0.9970108 | 0.005654768 | 0.9970117 | 0.006639116
[23 empty] | 1095060 | 1.00248 | 0.9670213 | 0.00340842 | 0.9970112 | 0.005654771 | 0.9970121 | 0.00663912
[23 empty] | 1095360 | 1.001401 | 0.9670213 | 0.00340842 | 0.9970116 | 0.005654773 | 0.9970126 | 0.006639123
[23 empty] | 1095660 | 1.001401 | 0.9670213 | 0.00340842 | 0.9970121 | 0.005654776 | 0.997013 | 0.006639126
[23 empty] | 1095960 | 1.00248 | 0.9670213 | 0.00340842 | 0.9970125 | 0.005654779 | 0.9970134 | 0.006639129
[23 empty] | 1096260 | 1.001401 | 0.9670213 | 0.00340842 | 0.9970129 | 0.005654781 | 0.9970138 | 0.006639133
[23 empty] | 1096560 | 1.000322 | 0.9670213 | 0.00340842 | 0.9970133 | 0.005654784 | 0.9970142 | 0.006639136
[23 empty] | 1096860 | 1.000322 | 0.9670213 | 0.00340842 | 0.9970137 | 0.005654787 | 0.9970147 | 0.006639139
[23 empty] | 1097160 | 1.000322 | 0.9670213 | 0.00340842 | 0.9970142 | 0.005654789 | 0.9970151 | 0.006639142
[23 empty] | 1097460 | 1.001401 | 0.9670213 | 0.00340842 | 0.9970146 | 0.005654792 | 0.9970155 | 0.006639146
[23 empty] | 1097760 | 1.000322 | 0.9670213 | 0.00340842 | 0.997015 | 0.005654795 | 0.9970159 | 0.006639149
[23 empty] | 1098060 | 1.000322 | 0.9670213 | 0.00340842 | 0.9970154 | 0.005654797 | 0.9970163 | 0.006639152
[23 empty] | 1098360 | 1.001401 | 0.9670213 | 0.00340842 | 0.9970158 | 0.0056548 | 0.9970167 | 0.006639156
[23 empty] | 1098660 | 1.003559 | 0.9670213 | 0.00340842 | 0.9970162 | 0.005654803 | 0.9970171 | 0.006639159
[23 empty] | 1098960 | 1.003559 | 0.9670213 | 0.00340842 | 0.9970167 | 0.005654805 | 0.9970176 | 0.006639162
[23 empty] | 1099260 | 1.003559 | 0.9670213 | 0.00340842 | 0.9970171 | 0.005654808 | 0.997018 | 0.006639165
[23 empty] | 1099560 | 1.00248 | 0.9670213 | 0.00340842 | 0.9970175 | 0.005654811 | 0.9970184 | 0.006639169
[23 empty] | 1099860 | 1.003559 | 0.9670213 | 0.00340842 | 0.9970179 | 0.005654813 | 0.9970188 | 0.006639172
[23 empty] | 1100160 | 1.00248 | 0.9670213 | 0.00340842 | 0.9970183 | 0.005654816 | 0.9970192 | 0.006639175
[23 empty] | 1100460 | 1.00248 | 0.9670213 | 0.00340842 | 0.9970187 | 0.005654819 | 0.9970196 | 0.006639179
[23 empty] | 1100760 | 1.001401 | 0.9670213 | 0.00340842 | 0.9970191 | 0.005654821 | 0.99702 | 0.006639182
[23 empty] | 1101060 | 1.000322 | 0.9670213 | 0.00340842 | 0.9970195 | 0.005654824 | 0.9970204 | 0.006639185
[23 empty] | 1101360 | 1.00248 | 0.9670213 | 0.00340842 | 0.9970199 | 0.005654827 | 0.9970208 | 0.006639189
[23 empty] | 1101660 | 1.001401 | 0.9670213 | 0.00340842 | 0.9970203 | 0.005654829 | 0.9970213 | 0.006639192
[23 empty] | 1101960 | 1.003559 | 0.9670213 | 0.00340842 | 0.9970208 | 0.005654832 | 0.9970217 | 0.006639195
[23 empty] | 1102260 | 1.00248 | 0.9670213 | 0.00340842 | 0.9970212 | 0.005654835 | 0.9970221 | 0.006639198
[23 empty] | 1102560 | 1.004638 | 0.9670213 | 0.00340842 | 0.9970216 | 0.005654838 | 0.9970225 | 0.006639202
[23 empty] | 1102860 | 1.00248 | 0.9670213 | 0.00340842 | 0.997022 | 0.00565484 | 0.9970229 | 0.006639205
[23 empty] | 1103160 | 1.001401 | 0.9670213 | 0.00340842 | 0.9970224 | 0.005654843 | 0.9970233 | 0.006639208
[23 empty] | 1103460 | 1.001401 | 0.9670213 | 0.00340842 | 0.9970228 | 0.005654846 | 0.9970237 | 0.006639212
[23 empty] | 1103760 | 1.003559 | 0.9670213 | 0.00340842 | 0.9970232 | 0.005654848 | 0.9970241 | 0.006639215
[23 empty] | 1104060 | 1.001401 | 0.9670213 | 0.00340842 | 0.9970236 | 0.005654851 | 0.9970245 | 0.006639218
[23 empty] | 1104360 | 1.00248 | 0.9670213 | 0.00340842 | 0.997024 | 0.005654854 | 0.9970249 | 0.006639222
[23 empty] | 1104660 | 1.001401 | 0.9670213 | 0.00340842 | 0.9970244 | 0.005654856 | 0.9970253 | 0.006639225
[23 empty] | 1104960 | 1.00248 | 0.9670213 | 0.00340842 | 0.9970248 | 0.005654859 | 0.9970257 | 0.006639228
[23 empty] | 1105260 | 1.00248 | 0.9670213 | 0.00340842 | 0.9970252 | 0.005654862 | 0.9970261 | 0.006639231
[23 empty] | 1105560 | 1.003559 | 0.9670213 | 0.00340842 | 0.9970256 | 0.005654864 | 0.9970265 | 0.006639235
[23 empty] | 1105860 | 1.00248 | 0.9670213 | 0.00340842 | 0.997026 | 0.005654867 | 0.9970269 | 0.006639238
[23 empty] | 1106160 | 1.00248 | 0.9670213 | 0.00340842 | 0.9970264 | 0.00565487 | 0.9970273 | 0.006639241
[23 empty] | 1106460 | 1.003559 | 0.9670213 | 0.00340842 | 0.9970268 | 0.005654873 | 0.9970277 | 0.006639245
[23 empty] | 1106760 | 1.000322 | 0.9670213 | 0.00340842 | 0.9970272 | 0.005654875 | 0.9970281 | 0.006639248
[23 empty] | 1107060 | 1.001401 | 0.9670213 | 0.00340842 | 0.9970276 | 0.005654878 | 0.9970285 | 0.006639251
[23 empty] | 1107360 | 1.00248 | 0.9670213 | 0.00340842 | 0.997028 | 0.005654881 | 0.9970289 | 0.006639255
[23 empty] | 1107660 | 1.001401 | 0.9670213 | 0.00340842 | 0.9970284 | 0.005654883 | 0.9970293 | 0.006639258
[23 empty] | 1107960 | 1.001401 | 0.9670213 | 0.00340842 | 0.9970287 | 0.005654886 | 0.9970297 | 0.006639261
[23 empty] | 1108260 | 0.9992433 | 0.9670213 | 0.00340842 | 0.9970291 | 0.005654889 | 0.9970301 | 0.006639265
[23 empty] | 1108560 | 0.9992433 | 0.9670213 | 0.00340842 | 0.9970295 | 0.005654891 | 0.9970304 | 0.006639268
[23 empty] | 1108860 | 1.000322 | 0.9670213 | 0.00340842 | 0.9970299 | 0.005654894 | 0.9970308 | 0.006639271
[23 empty] | 1109160 | 1.00248 | 0.9670213 | 0.00340842 | 0.9970303 | 0.005654897 | 0.9970312 | 0.006639275
[23 empty] | 1109460 | 1.000322 | 0.9670213 | 0.00340842 | 0.9970307 | 0.0056549 | 0.9970316 | 0.006639278
[23 empty] | 1109760 | 1.001401 | 0.9670213 | 0.00340842 | 0.9970311 | 0.005654902 | 0.997032 | 0.006639281
[23 empty] | 1110060 | 1.001401 | 0.9670213 | 0.00340842 | 0.9970315 | 0.005654905 | 0.9970324 | 0.006639285
[23 empty] | 1110360 | 1.00248 | 0.9670213 | 0.00340842 | 0.9970319 | 0.005654908 | 0.9970328 | 0.006639288
[23 empty] | 1110660 | 1.003559 | 0.9670213 | 0.00340842 | 0.9970323 | 0.00565491 | 0.9970332 | 0.006639291
[23 empty] | 1110960 | 1.00248 | 0.9670213 | 0.00340842 | 0.9970327 | 0.005654913 | 0.9970336 | 0.006639295
[23 empty] | 1111260 | 1.001401 | 0.9670213 | 0.00340842 | 0.997033 | 0.005654916 | 0.997034 | 0.006639298
[23 empty] | 1111560 | 1.001401 | 0.9670213 | 0.00340842 | 0.9970334 | 0.005654919 | 0.9970343 | 0.006639301
[23 empty] | 1111860 | 1.001401 | 0.9670213 | 0.00340842 | 0.9970338 | 0.005654921 | 0.9970347 | 0.006639305
[23 empty] | 1112160 | 1.00248 | 0.9670213 | 0.00340842 | 0.9970342 | 0.005654924 | 0.9970351 | 0.006639308
[23 empty] | 1112460 | 1.00248 | 0.9670213 | 0.00340842 | 0.9970346 | 0.005654927 | 0.9970355 | 0.006639311
[23 empty] | 1112760 | 1.00248 | 0.9670213 | 0.00340842 | 0.997035 | 0.005654929 | 0.9970359 | 0.006639315
[23 empty] | 1113060 | 1.00248 | 0.9670213 | 0.00340842 | 0.9970353 | 0.005654932 | 0.9970363 | 0.006639318
[23 empty] | 1113360 | 1.00248 | 0.9670213 | 0.00340842 | 0.9970357 | 0.005654935 | 0.9970366 | 0.006639321
[23 empty] | 1113660 | 1.001401 | 0.9670213 | 0.00340842 | 0.9970361 | 0.005654938 | 0.997037 | 0.006639325
[23 empty] | 1113960 | 1.001401 | 0.9670213 | 0.00340842 | 0.9970365 | 0.00565494 | 0.9970374 | 0.006639328
[23 empty] | 1114260 | 1.000322 | 0.9670213 | 0.00340842 | 0.9970369 | 0.005654943 | 0.9970378 | 0.006639331
[23 empty] | 1114560 | 1.000322 | 0.9670213 | 0.00340842 | 0.9970373 | 0.005654946 | 0.9970382 | 0.006639335
[23 empty] | 1114860 | 1.000322 | 0.9670213 | 0.00340842 | 0.9970376 | 0.005654948 | 0.9970386 | 0.006639338
[23 empty] | 1115160 | 1.000322 | 0.9670213 | 0.00340842 | 0.997038 | 0.005654951 | 0.9970389 | 0.006639341
[23 empty] | 1115460 | 1.000322 | 0.9670213 | 0.00340842 | 0.9970384 | 0.005654954 | 0.9970393 | 0.006639345
[23 empty] | 1115760 | 0.9992433 | 0.9670213 | 0.00340842 | 0.9970388 | 0.005654957 | 0.9970397 | 0.006639348
[23 empty] | 1116060 | 1.000322 | 0.9670213 | 0.00340842 | 0.9970391 | 0.005654959 | 0.9970401 | 0.006639351
[23 empty] | 1116360 | 1.003559 | 0.9670213 | 0.00340842 | 0.9970395 | 0.005654962 | 0.9970404 | 0.006639355
[23 empty] | 1116660 | 1.001401 | 0.9670213 | 0.00340842 | 0.9970399 | 0.005654965 | 0.9970408 | 0.006639358
[23 empty] | 1116960 | 1.000322 | 0.9670213 | 0.00340842 | 0.9970403 | 0.005654968 | 0.9970412 | 0.006639361
[23 empty] | 1117260 | 1.00248 | 0.9670213 | 0.00340842 | 0.9970406 | 0.00565497 | 0.9970416 | 0.006639365
[23 empty] | 1117560 | 1.00248 | 0.9670213 | 0.00340842 | 0.997041 | 0.005654973 | 0.9970419 | 0.006639368
[23 empty] | 1117860 | 1.001401 | 0.9670213 | 0.00340842 | 0.9970414 | 0.005654976 | 0.9970423 | 0.006639371
[23 empty] | 1118160 | 1.001401 | 0.9670213 | 0.00340842 | 0.9970418 | 0.005654979 | 0.9970427 | 0.006639375
[23 empty] | 1118460 | 1.000322 | 0.9670213 | 0.00340842 | 0.9970421 | 0.005654981 | 0.9970431 | 0.006639378
[23 empty] | 1118760 | 1.001401 | 0.9670213 | 0.00340842 | 0.9970425 | 0.005654984 | 0.9970434 | 0.006639381
[23 empty] | 1119060 | 1.00248 | 0.9670213 | 0.00340842 | 0.9970429 | 0.005654987 | 0.9970438 | 0.006639385
[23 empty] | 1119360 | 1.003559 | 0.9670213 | 0.00340842 | 0.9970433 | 0.005654989 | 0.9970442 | 0.006639388
[23 empty] | 1119660 | 1.003559 | 0.9670213 | 0.00340842 | 0.9970436 | 0.005654992 | 0.9970445 | 0.006639391
[23 empty] | 1119960 | 1.004638 | 0.9670213 | 0.00340842 | 0.997044 | 0.005654995 | 0.9970449 | 0.006639395
[23 empty] | 1120260 | 1.00248 | 0.9670213 | 0.00340842 | 0.9970444 | 0.005654998 | 0.9970453 | 0.006639398
[23 empty] | 1120560 | 1.00248 | 0.9670213 | 0.00340842 | 0.9970447 | 0.005655 | 0.9970456 | 0.006639401
[23 empty] | 1120860 | 1.00248 | 0.9670213 | 0.00340842 | 0.9970451 | 0.005655003 | 0.997046 | 0.006639405
[23 empty] | 1121160 | 1.001401 | 0.9670213 | 0.00340842 | 0.9970455 | 0.005655006 | 0.9970464 | 0.006639408
[23 empty] | 1121460 | 0.9992433 | 0.9670213 | 0.00340842 | 0.9970458 | 0.005655009 | 0.9970467 | 0.006639412
[23 empty] | 1121760 | 0.9992433 | 0.9670213 | 0.00340842 | 0.9970462 | 0.005655011 | 0.9970471 | 0.006639415
[23 empty] | 1122060 | 1.000322 | 0.9670213 | 0.00340842 | 0.9970466 | 0.005655014 | 0.9970475 | 0.006639418
[23 empty] | 1122360 | 1.000322 | 0.9670213 | 0.00340842 | 0.9970469 | 0.005655017 | 0.9970478 | 0.006639422
[23 empty] | 1122660 | 1.00248 | 0.9670213 | 0.00340842 | 0.9970473 | 0.00565502 | 0.9970482 | 0.006639425
[23 empty] | 1122960 | 1.003559 | 0.9670213 | 0.00340842 | 0.9970476 | 0.005655022 | 0.9970486 | 0.006639428
[23 empty] | 1123260 | 1.00248 | 0.9670213 | 0.00340842 | 0.997048 | 0.005655025 | 0.9970489 | 0.006639432
[23 empty] | 1123560 | 1.00248 | 0.9670213 | 0.00340842 | 0.9970484 | 0.005655028 | 0.9970493 | 0.006639435
[23 empty] | 1123860 | 1.003559 | 0.9670213 | 0.00340842 | 0.9970487 | 0.00565503 | 0.9970497 | 0.006639438
[23 empty] | 1124160 | 1.003559 | 0.9670213 | 0.00340842 | 0.9970491 | 0.005655033 | 0.99705 | 0.006639442
[23 empty] | 1124460 | 1.00248 | 0.9670213 | 0.00340842 | 0.9970495 | 0.005655036 | 0.9970504 | 0.006639445
[23 empty] | 1124760 | 1.000322 | 0.9670213 | 0.00340842 | 0.9970498 | 0.005655039 | 0.9970507 | 0.006639448
[23 empty] | 1125060 | 0.9992433 | 0.9670213 | 0.00340842 | 0.9970502 | 0.005655041 | 0.9970511 | 0.006639452
[23 empty] | 1125360 | 1.000322 | 0.9670213 | 0.00340842 | 0.9970505 | 0.005655044 | 0.9970515 | 0.006639455
[23 empty] | 1125660 | 1.000322 | 0.9670213 | 0.00340842 | 0.9970509 | 0.005655047 | 0.9970518 | 0.006639458
[23 empty] | 1125960 | 0.9992433 | 0.9670213 | 0.00340842 | 0.9970512 | 0.00565505 | 0.9970522 | 0.006639462
[23 empty] | 1126260 | 1.001401 | 0.9670213 | 0.00340842 | 0.9970516 | 0.005655052 | 0.9970525 | 0.006639465
[23 empty] | 1126560 | 1.001401 | 0.9670213 | 0.00340842 | 0.997052 | 0.005655055 | 0.9970529 | 0.006639468
[23 empty] | 1126860 | 1.001401 | 0.9670213 | 0.00340842 | 0.9970523 | 0.005655058 | 0.9970532 | 0.006639472
[23 empty] | 1127160 | 1.000322 | 0.9670213 | 0.00340842 | 0.9970527 | 0.005655061 | 0.9970536 | 0.006639475
[23 empty] | 1127460 | 1.00248 | 0.9670213 | 0.00340842 | 0.997053 | 0.005655063 | 0.997054 | 0.006639478
[23 empty] | 1127760 | 1.000322 | 0.9670213 | 0.00340842 | 0.9970534 | 0.005655066 | 0.9970543 | 0.006639482
[23 empty] | 1128060 | 1.000322 | 0.9670213 | 0.00340842 | 0.9970537 | 0.005655069 | 0.9970547 | 0.006639485
[23 empty] | 1128360 | 0.9992433 | 0.9670213 | 0.00340842 | 0.9970541 | 0.005655072 | 0.997055 | 0.006639489
[23 empty] | 1128660 | 1.00248 | 0.9670213 | 0.00340842 | 0.9970544 | 0.005655074 | 0.9970554 | 0.006639492
[23 empty] | 1128960 | 1.00248 | 0.9670213 | 0.00340842 | 0.9970548 | 0.005655077 | 0.9970557 | 0.006639495
[23 empty] | 1129260 | 1.001401 | 0.9670213 | 0.00340842 | 0.9970551 | 0.00565508 | 0.9970561 | 0.006639499
[23 empty] | 1129560 | 1.001401 | 0.9670213 | 0.00340842 | 0.9970555 | 0.005655083 | 0.9970564 | 0.006639502
[23 empty] | 1129860 | 1.001401 | 0.9670213 | 0.00340842 | 0.9970558 | 0.005655085 | 0.9970568 | 0.006639505
[23 empty] | 1130160 | 1.000322 | 0.9670213 | 0.00340842 | 0.9970562 | 0.005655088 | 0.9970571 | 0.006639509
[23 empty] | 1130460 | 0.9992433 | 0.9670213 | 0.00340842 | 0.9970565 | 0.005655091 | 0.9970575 | 0.006639512
[23 empty] | 1130760 | 1.000322 | 0.9670213 | 0.00340842 | 0.9970569 | 0.005655093 | 0.9970578 | 0.006639515
[23 empty] | 1131060 | 1.000322 | 0.9670213 | 0.00340842 | 0.9970572 | 0.005655096 | 0.9970582 | 0.006639519
[23 empty] | 1131360 | 1.001401 | 0.9670213 | 0.00340842 | 0.9970576 | 0.005655099 | 0.9970585 | 0.006639522
[23 empty] | 1131660 | 1.000322 | 0.9670213 | 0.00340842 | 0.9970579 | 0.005655102 | 0.9970589 | 0.006639525
[23 empty] | 1131960 | 1.000322 | 0.9670213 | 0.00340842 | 0.9970583 | 0.005655104 | 0.9970592 | 0.006639529
[23 empty] | 1132260 | 1.000322 | 0.9670213 | 0.00340842 | 0.9970586 | 0.005655107 | 0.9970595 | 0.006639532
[23 empty] | 1132560 | 1.000322 | 0.9670213 | 0.00340842 | 0.997059 | 0.00565511 | 0.9970599 | 0.006639535
[23 empty] | 1132860 | 1.000322 | 0.9670213 | 0.00340842 | 0.9970593 | 0.005655113 | 0.9970602 | 0.006639539
[23 empty] | 1133160 | 1.000322 | 0.9670213 | 0.00340842 | 0.9970597 | 0.005655115 | 0.9970606 | 0.006639542
[23 empty] | 1133460 | 1.000322 | 0.9670213 | 0.00340842 | 0.99706 | 0.005655118 | 0.9970609 | 0.006639545
[23 empty] | 1133760 | 0.9992433 | 0.9670213 | 0.00340842 | 0.9970603 | 0.005655121 | 0.9970613 | 0.006639549
[23 empty] | 1134060 | 0.9992433 | 0.9670213 | 0.00340842 | 0.9970607 | 0.005655124 | 0.9970616 | 0.006639552
[23 empty] | 1134360 | 0.9992433 | 0.9670213 | 0.00340842 | 0.997061 | 0.005655126 | 0.997062 | 0.006639555
[23 empty] | 1134660 | 0.9992433 | 0.9670213 | 0.00340842 | 0.9970614 | 0.005655129 | 0.9970623 | 0.006639559
[23 empty] | 1134960 | 1.00248 | 0.9670213 | 0.00340842 | 0.9970617 | 0.005655132 | 0.9970626 | 0.006639562
[23 empty] | 1135260 | 1.000322 | 0.9670213 | 0.00340842 | 0.997062 | 0.005655135 | 0.997063 | 0.006639565
[23 empty] | 1135560 | 1.001401 | 0.9670213 | 0.00340842 | 0.9970624 | 0.005655137 | 0.9970633 | 0.006639569
[23 empty] | 1135860 | 1.00248 | 0.9670213 | 0.00340842 | 0.9970627 | 0.00565514 | 0.9970637 | 0.006639572
[23 empty] | 1136160 | 1.001401 | 0.9670213 | 0.00340842 | 0.9970631 | 0.005655143 | 0.997064 | 0.006639575
[23 empty] | 1136460 | 1.000322 | 0.9670213 | 0.00340842 | 0.9970634 | 0.005655146 | 0.9970643 | 0.006639579
[23 empty] | 1136760 | 0.9992433 | 0.9670213 | 0.00340842 | 0.9970637 | 0.005655148 | 0.9970647 | 0.006639582
[23 empty] | 1137060 | 0.9992433 | 0.9670213 | 0.00340842 | 0.9970641 | 0.005655151 | 0.997065 | 0.006639585
[23 empty] | 1137360 | 0.9970853 | 0.9670213 | 0.00340842 | 0.9970644 | 0.005655154 | 0.9970653 | 0.006639589
[23 empty] | 1137660 | 0.9981643 | 0.9670213 | 0.00340842 | 0.9970647 | 0.005655157 | 0.9970657 | 0.006639592
[23 empty] | 1137960 | 0.9992433 | 0.9670213 | 0.00340842 | 0.9970651 | 0.005655159 | 0.997066 | 0.006639596
[23 empty] | 1138260 | 0.9981643 | 0.9670213 | 0.00340842 | 0.9970654 | 0.005655162 | 0.9970663 | 0.006639599
[23 empty] | 1138560 | 0.9992433 | 0.9670213 | 0.00340842 | 0.9970657 | 0.005655165 | 0.9970667 | 0.006639602
[23 empty] | 1138860 | 1.001401 | 0.9670213 | 0.00340842 | 0.9970661 | 0.005655167 | 0.997067 | 0.006639606
[23 empty] | 1139160 | 0.9992433 | 0.9670213 | 0.00340842 | 0.9970664 | 0.00565517 | 0.9970673 | 0.006639609
[23 empty] | 1139460 | 0.9992433 | 0.9670213 | 0.00340842 | 0.9970667 | 0.005655173 | 0.9970677 | 0.006639612
[23 empty] | 1139760 | 1.000322 | 0.9670213 | 0.00340842 | 0.9970671 | 0.005655176 | 0.997068 | 0.006639616
[23 empty] | 1140060 | 1.000322 | 0.9670213 | 0.00340842 | 0.9970674 | 0.005655178 | 0.9970683 | 0.006639619
[23 empty] | 1140360 | 1.001401 | 0.9670213 | 0.00340842 | 0.9970677 | 0.005655181 | 0.9970687 | 0.006639622
[23 empty] | 1140660 | 1.00248 | 0.9670213 | 0.00340842 | 0.9970681 | 0.005655184 | 0.997069 | 0.006639626
[23 empty] | 1140960 | 1.00248 | 0.9670213 | 0.00340842 | 0.9970684 | 0.005655187 | 0.9970693 | 0.006639629
[23 empty] | 1141260 | 1.004638 | 0.9670213 | 0.00340842 | 0.9970687 | 0.005655189 | 0.9970697 | 0.006639632
[23 empty] | 1141560 | 1.00248 | 0.9670213 | 0.00340842 | 0.9970691 | 0.005655192 | 0.99707 | 0.006639636
[23 empty] | 1141860 | 1.00248 | 0.9670213 | 0.00340842 | 0.9970694 | 0.005655195 | 0.9970703 | 0.006639639
[23 empty] | 1142160 | 1.001401 | 0.9670213 | 0.00340842 | 0.9970697 | 0.005655198 | 0.9970706 | 0.006639642
[23 empty] | 1142460 | 1.000322 | 0.9670213 | 0.00340842 | 0.99707 | 0.0056552 | 0.997071 | 0.006639646
[23 empty] | 1142760 | 1.000322 | 0.9670213 | 0.00340842 | 0.9970704 | 0.005655203 | 0.9970713 | 0.006639649
[23 empty] | 1143060 | 0.9970853 | 0.9670213 | 0.00340842 | 0.9970707 | 0.005655206 | 0.9970716 | 0.006639652
[23 empty] | 1143360 | 1.001401 | 0.9670213 | 0.00340842 | 0.997071 | 0.005655209 | 0.9970719 | 0.006639655
[23 empty] | 1143660 | 0.9981643 | 0.9670213 | 0.00340842 | 0.9970713 | 0.005655211 | 0.9970723 | 0.006639659
[23 empty] | 1143960 | 1.000322 | 0.9670213 | 0.00340842 | 0.9970717 | 0.005655214 | 0.9970726 | 0.006639662
[23 empty] | 1144260 | 1.000322 | 0.9670213 | 0.00340842 | 0.997072 | 0.005655217 | 0.9970729 | 0.006639665
[23 empty] | 1144560 | 1.00248 | 0.9670213 | 0.00340842 | 0.9970723 | 0.005655219 | 0.9970732 | 0.006639669
[23 empty] | 1144860 | 1.001401 | 0.9670213 | 0.00340842 | 0.9970726 | 0.005655222 | 0.9970736 | 0.006639672
[23 empty] | 1145160 | 1.000322 | 0.9670213 | 0.00340842 | 0.997073 | 0.005655225 | 0.9970739 | 0.006639675
[23 empty] | 1145460 | 1.001401 | 0.9670213 | 0.00340842 | 0.9970733 | 0.005655228 | 0.9970742 | 0.006639679
[23 empty] | 1145760 | 1.001401 | 0.9670213 | 0.00340842 | 0.9970736 | 0.00565523 | 0.9970745 | 0.006639682
[23 empty] | 1146060 | 1.000322 | 0.9670213 | 0.00340842 | 0.9970739 | 0.005655233 | 0.9970749 | 0.006639685
[23 empty] | 1146360 | 0.9992433 | 0.9670213 | 0.00340842 | 0.9970742 | 0.005655236 | 0.9970752 | 0.006639689
[23 empty] | 1146660 | 1.001401 | 0.9670213 | 0.00340842 | 0.9970746 | 0.005655239 | 0.9970755 | 0.006639692
[23 empty] | 1146960 | 1.000322 | 0.9670213 | 0.00340842 | 0.9970749 | 0.005655241 | 0.9970758 | 0.006639695
[23 empty] | 1147260 | 1.001401 | 0.9670213 | 0.00340842 | 0.9970752 | 0.005655244 | 0.9970761 | 0.006639699
[23 empty] | 1147560 | 1.00248 | 0.9670213 | 0.00340842 | 0.9970755 | 0.005655247 | 0.9970764 | 0.006639702
[23 empty] | 1147860 | 1.00248 | 0.9670213 | 0.00340842 | 0.9970758 | 0.005655249 | 0.9970768 | 0.006639705
[23 empty] | 1148160 | 1.001401 | 0.9670213 | 0.00340842 | 0.9970761 | 0.005655252 | 0.9970771 | 0.006639709
[23 empty] | 1148460 | 1.000322 | 0.9670213 | 0.00340842 | 0.9970765 | 0.005655255 | 0.9970774 | 0.006639712
[23 empty] | 1148760 | 1.000322 | 0.9670213 | 0.00340842 | 0.9970768 | 0.005655258 | 0.9970777 | 0.006639715
[23 empty] | 1149060 | 0.9992433 | 0.9670213 | 0.00340842 | 0.9970771 | 0.00565526 | 0.997078 | 0.006639719
[23 empty] | 1149360 | 0.9992433 | 0.9670213 | 0.00340842 | 0.9970774 | 0.005655263 | 0.9970783 | 0.006639722
[23 empty] | 1149660 | 0.9992433 | 0.9670213 | 0.00340842 | 0.9970777 | 0.005655266 | 0.9970787 | 0.006639725
[23 empty] | 1149960 | 1.000322 | 0.9670213 | 0.00340842 | 0.997078 | 0.005655269 | 0.997079 | 0.006639729
[23 empty] | 1150260 | 1.000322 | 0.9670213 | 0.00340842 | 0.9970784 | 0.005655271 | 0.9970793 | 0.006639732
[23 empty] | 1150560 | 1.00248 | 0.9670213 | 0.00340842 | 0.9970787 | 0.005655274 | 0.9970796 | 0.006639735
[23 empty] | 1150860 | 1.001401 | 0.9670213 | 0.00340842 | 0.997079 | 0.005655277 | 0.9970799 | 0.006639738
[23 empty] | 1151160 | 1.001401 | 0.9670213 | 0.00340842 | 0.9970793 | 0.005655279 | 0.9970802 | 0.006639742
[23 empty] | 1151460 | 1.001401 | 0.9670213 | 0.00340842 | 0.9970796 | 0.005655282 | 0.9970805 | 0.006639745
[23 empty] | 1151760 | 1.001401 | 0.9670213 | 0.00340842 | 0.9970799 | 0.005655285 | 0.9970809 | 0.006639748
[23 empty] | 1152060 | 1.001401 | 0.9670213 | 0.00340842 | 0.9970802 | 0.005655288 | 0.9970812 | 0.006639752
[23 empty] | 1152360 | 1.000322 | 0.9670213 | 0.00340842 | 0.9970805 | 0.00565529 | 0.9970815 | 0.006639755
[23 empty] | 1152660 | 1.000322 | 0.9670213 | 0.00340842 | 0.9970808 | 0.005655293 | 0.9970818 | 0.006639758
[23 empty] | 1152960 | 1.000322 | 0.9670213 | 0.00340842 | 0.9970812 | 0.005655296 | 0.9970821 | 0.006639762
[23 empty] | 1153260 | 1.000322 | 0.9670213 | 0.00340842 | 0.9970815 | 0.005655298 | 0.9970824 | 0.006639765
[23 empty] | 1153560 | 1.000322 | 0.9670213 | 0.00340842 | 0.9970818 | 0.005655301 | 0.9970827 | 0.006639768
[23 empty] | 1153860 | 0.9981643 | 0.9670213 | 0.00340842 | 0.9970821 | 0.005655304 | 0.997083 | 0.006639771
[23 empty] | 1154160 | 1.000322 | 0.9670213 | 0.00340842 | 0.9970824 | 0.005655307 | 0.9970833 | 0.006639775
[23 empty] | 1154460 | 1.000322 | 0.9670213 | 0.00340842 | 0.9970827 | 0.005655309 | 0.9970836 | 0.006639778
[23 empty] | 1154760 | 1.000322 | 0.9670213 | 0.00340842 | 0.997083 | 0.005655312 | 0.9970839 | 0.006639781
[23 empty] | 1155060 | 1.001401 | 0.9670213 | 0.00340842 | 0.9970833 | 0.005655315 | 0.9970842 | 0.006639785
[23 empty] | 1155360 | 1.001401 | 0.9670213 | 0.00340842 | 0.9970836 | 0.005655317 | 0.9970845 | 0.006639788
[23 empty] | 1155660 | 1.001401 | 0.9670213 | 0.00340842 | 0.9970839 | 0.00565532 | 0.9970848 | 0.006639791
[23 empty] | 1155960 | 1.000322 | 0.9670213 | 0.00340842 | 0.9970842 | 0.005655323 | 0.9970852 | 0.006639794
[23 empty] | 1156260 | 1.000322 | 0.9670213 | 0.00340842 | 0.9970845 | 0.005655325 | 0.9970855 | 0.006639798
[23 empty] | 1156560 | 1.00248 | 0.9670213 | 0.00340842 | 0.9970848 | 0.005655328 | 0.9970858 | 0.006639801
[23 empty] | 1156860 | 0.9992433 | 0.9670213 | 0.00340842 | 0.9970851 | 0.005655331 | 0.9970861 | 0.006639804
[23 empty] | 1157160 | 1.000322 | 0.9670213 | 0.00340842 | 0.9970854 | 0.005655334 | 0.9970864 | 0.006639808
[23 empty] | 1157460 | 1.000322 | 0.9670213 | 0.00340842 | 0.9970857 | 0.005655336 | 0.9970867 | 0.006639811
[23 empty] | 1157760 | 1.001401 | 0.9670213 | 0.00340842 | 0.997086 | 0.005655339 | 0.997087 | 0.006639814
[23 empty] | 1158060 | 1.000322 | 0.9670213 | 0.00340842 | 0.9970863 | 0.005655342 | 0.9970873 | 0.006639817
[23 empty] | 1158360 | 1.000322 | 0.9670213 | 0.00340842 | 0.9970866 | 0.005655344 | 0.9970876 | 0.006639821
[23 empty] | 1158660 | 1.001401 | 0.9670213 | 0.00340842 | 0.9970869 | 0.005655347 | 0.9970879 | 0.006639824
[23 empty] | 1158960 | 1.001401 | 0.9670213 | 0.00340842 | 0.9970872 | 0.00565535 | 0.9970882 | 0.006639827
[23 empty] | 1159260 | 1.001401 | 0.9670213 | 0.00340842 | 0.9970875 | 0.005655353 | 0.9970885 | 0.006639831
[23 empty] | 1159560 | 1.00248 | 0.9670213 | 0.00340842 | 0.9970878 | 0.005655355 | 0.9970888 | 0.006639834
[23 empty] | 1159860 | 1.001401 | 0.9670213 | 0.00340842 | 0.9970881 | 0.005655358 | 0.9970891 | 0.006639837
[23 empty] | 1160160 | 1.000322 | 0.9670213 | 0.00340842 | 0.9970884 | 0.005655361 | 0.9970894 | 0.00663984
[23 empty] | 1160460 | 1.000322 | 0.9670213 | 0.00340842 | 0.9970887 | 0.005655363 | 0.9970897 | 0.006639844
[23 empty] | 1160760 | 0.9992433 | 0.9670213 | 0.00340842 | 0.997089 | 0.005655366 | 0.99709 | 0.006639847
[23 empty] | 1161060 | 1.000322 | 0.9670213 | 0.00340842 | 0.9970893 | 0.005655369 | 0.9970902 | 0.00663985
[23 empty] | 1161360 | 1.000322 | 0.9670213 | 0.00340842 | 0.9970896 | 0.005655371 | 0.9970905 | 0.006639854
[23 empty] | 1161660 | 1.00248 | 0.9670213 | 0.00340842 | 0.9970899 | 0.005655374 | 0.9970908 | 0.006639857
[23 empty] | 1161960 | 1.001401 | 0.9670213 | 0.00340842 | 0.9970902 | 0.005655377 | 0.9970911 | 0.00663986
[23 empty] | 1162260 | 1.001401 | 0.9670213 | 0.00340842 | 0.9970905 | 0.005655379 | 0.9970914 | 0.006639863
[23 empty] | 1162560 | 1.00248 | 0.9670213 | 0.00340842 | 0.9970908 | 0.005655382 | 0.9970917 | 0.006639867
[23 empty] | 1162860 | 1.00248 | 0.9670213 | 0.00340842 | 0.9970911 | 0.005655385 | 0.997092 | 0.00663987
[23 empty] | 1163160 | 1.00248 | 0.9670213 | 0.00340842 | 0.9970914 | 0.005655388 | 0.9970923 | 0.006639873
[23 empty] | 1163460 | 1.00248 | 0.9670213 | 0.00340842 | 0.9970917 | 0.00565539 | 0.9970926 | 0.006639876
[23 empty] | 1163760 | 1.003559 | 0.9670213 | 0.00340842 | 0.9970919 | 0.005655393 | 0.9970929 | 0.00663988
[23 empty] | 1164060 | 1.00248 | 0.9670213 | 0.00340842 | 0.9970922 | 0.005655396 | 0.9970932 | 0.006639883
[23 empty] | 1164360 | 1.001401 | 0.9670213 | 0.00340842 | 0.9970925 | 0.005655398 | 0.9970935 | 0.006639886
[23 empty] | 1164660 | 1.001401 | 0.9670213 | 0.00340842 | 0.9970928 | 0.005655401 | 0.9970938 | 0.006639889
[23 empty] | 1164960 | 0.9992433 | 0.9670213 | 0.00340842 | 0.9970931 | 0.005655404 | 0.9970941 | 0.006639893
[23 empty] | 1165260 | 1.000322 | 0.9670213 | 0.00340842 | 0.9970934 | 0.005655406 | 0.9970943 | 0.006639896
[23 empty] | 1165560 | 0.9992433 | 0.9670213 | 0.00340842 | 0.9970937 | 0.005655409 | 0.9970946 | 0.006639899
[23 empty] | 1165860 | 1.001401 | 0.9670213 | 0.00340842 | 0.997094 | 0.005655412 | 0.9970949 | 0.006639902
[23 empty] | 1166160 | 1.000322 | 0.9670213 | 0.00340842 | 0.9970943 | 0.005655414 | 0.9970952 | 0.006639906
[23 empty] | 1166460 | 1.001401 | 0.9670213 | 0.00340842 | 0.9970945 | 0.005655417 | 0.9970955 | 0.006639909
[23 empty] | 1166760 | 1.001401 | 0.9670213 | 0.00340842 | 0.9970948 | 0.00565542 | 0.9970958 | 0.006639912
[23 empty] | 1167060 | 1.00248 | 0.9670213 | 0.00340842 | 0.9970951 | 0.005655422 | 0.9970961 | 0.006639915
[23 empty] | 1167360 | 1.001401 | 0.9670213 | 0.00340842 | 0.9970954 | 0.005655425 | 0.9970964 | 0.006639919
[23 empty] | 1167660 | 1.00248 | 0.9670213 | 0.00340842 | 0.9970957 | 0.005655428 | 0.9970966 | 0.006639922
[23 empty] | 1167960 | 1.000322 | 0.9670213 | 0.00340842 | 0.997096 | 0.00565543 | 0.9970969 | 0.006639925
[23 empty] | 1168260 | 0.9992433 | 0.9670213 | 0.00340842 | 0.9970963 | 0.005655433 | 0.9970972 | 0.006639928
[23 empty] | 1168560 | 1.00248 | 0.9670213 | 0.00340842 | 0.9970965 | 0.005655436 | 0.9970975 | 0.006639932
[23 empty] | 1168860 | 1.001401 | 0.9670213 | 0.00340842 | 0.9970968 | 0.005655438 | 0.9970978 | 0.006639935
[23 empty] | 1169160 | 1.001401 | 0.9670213 | 0.00340842 | 0.9970971 | 0.005655441 | 0.9970981 | 0.006639938
[23 empty] | 1169460 | 1.00248 | 0.9670213 | 0.00340842 | 0.9970974 | 0.005655444 | 0.9970983 | 0.006639941
[23 empty] | 1169760 | 1.00248 | 0.9670213 | 0.00340842 | 0.9970977 | 0.005655446 | 0.9970986 | 0.006639944
[23 empty] | 1170060 | 0.9992433 | 0.9670213 | 0.00340842 | 0.997098 | 0.005655449 | 0.9970989 | 0.006639948
[23 empty] | 1170360 | 1.001401 | 0.9670213 | 0.00340842 | 0.9970982 | 0.005655452 | 0.9970992 | 0.006639951
[23 empty] | 1170660 | 1.001401 | 0.9670213 | 0.00340842 | 0.9970985 | 0.005655454 | 0.9970995 | 0.006639954
[23 empty] | 1170960 | 1.000322 | 0.9670213 | 0.00340842 | 0.9970988 | 0.005655457 | 0.9970997 | 0.006639957
[23 empty] | 1171260 | 1.000322 | 0.9670213 | 0.00340842 | 0.9970991 | 0.00565546 | 0.9971 | 0.006639961
[23 empty] | 1171560 | 1.001401 | 0.9670213 | 0.00340842 | 0.9970994 | 0.005655462 | 0.9971003 | 0.006639964
[23 empty] | 1171860 | 1.00248 | 0.9670213 | 0.00340842 | 0.9970996 | 0.005655465 | 0.9971006 | 0.006639967
[23 empty] | 1172160 | 1.000322 | 0.9670213 | 0.00340842 | 0.9970999 | 0.005655468 | 0.9971009 | 0.00663997
[23 empty] | 1172460 | 1.001401 | 0.9670213 | 0.00340842 | 0.9971002 | 0.00565547 | 0.9971011 | 0.006639973
[23 empty] | 1172760 | 1.00248 | 0.9670213 | 0.00340842 | 0.9971005 | 0.005655473 | 0.9971014 | 0.006639977
[23 empty] | 1173060 | 1.004638 | 0.9670213 | 0.00340842 | 0.9971008 | 0.005655476 | 0.9971017 | 0.00663998
[23 empty] | 1173360 | 1.001401 | 0.9670213 | 0.00340842 | 0.997101 | 0.005655478 | 0.997102 | 0.006639983
[23 empty] | 1173660 | 1.001401 | 0.9670213 | 0.00340842 | 0.9971013 | 0.005655481 | 0.9971023 | 0.006639986
[23 empty] | 1173960 | 1.001401 | 0.9670213 | 0.00340842 | 0.9971016 | 0.005655484 | 0.9971025 | 0.00663999
[23 empty] | 1174260 | 1.000322 | 0.9670213 | 0.00340842 | 0.9971019 | 0.005655486 | 0.9971028 | 0.006639993
[23 empty] | 1174560 | 1.000322 | 0.9670213 | 0.00340842 | 0.9971021 | 0.005655489 | 0.9971031 | 0.006639996
[23 empty] | 1174860 | 1.001401 | 0.9670213 | 0.00340842 | 0.9971024 | 0.005655491 | 0.9971034 | 0.006639999
[23 empty] | 1175160 | 1.00248 | 0.9670213 | 0.00340842 | 0.9971027 | 0.005655494 | 0.9971036 | 0.006640002
[23 empty] | 1175460 | 1.00248 | 0.9670213 | 0.00340842 | 0.997103 | 0.005655497 | 0.9971039 | 0.006640006
[23 empty] | 1175760 | 1.003559 | 0.9670213 | 0.00340842 | 0.9971032 | 0.005655499 | 0.9971042 | 0.006640009
[23 empty] | 1176060 | 1.000322 | 0.9670213 | 0.00340842 | 0.9971035 | 0.005655502 | 0.9971044 | 0.006640012
[23 empty] | 1176360 | 1.003559 | 0.9670213 | 0.00340842 | 0.9971038 | 0.005655505 | 0.9971047 | 0.006640015
[23 empty] | 1176660 | 1.003559 | 0.9670213 | 0.00340842 | 0.997104 | 0.005655507 | 0.997105 | 0.006640018
[23 empty] | 1176960 | 1.000322 | 0.9670213 | 0.00340842 | 0.9971043 | 0.00565551 | 0.9971053 | 0.006640022
[23 empty] | 1177260 | 1.000322 | 0.9670213 | 0.00340842 | 0.9971046 | 0.005655513 | 0.9971055 | 0.006640025
[23 empty] | 1177560 | 1.001401 | 0.9670213 | 0.00340842 | 0.9971049 | 0.005655515 | 0.9971058 | 0.006640028
[23 empty] | 1177860 | 1.001401 | 0.9670213 | 0.00340842 | 0.9971051 | 0.005655518 | 0.9971061 | 0.006640031
[23 empty] | 1178160 | 1.000322 | 0.9670213 | 0.00340842 | 0.9971054 | 0.00565552 | 0.9971063 | 0.006640034
[23 empty] | 1178460 | 1.001401 | 0.9670213 | 0.00340842 | 0.9971057 | 0.005655523 | 0.9971066 | 0.006640037
[23 empty] | 1178760 | 1.001401 | 0.9670213 | 0.00340842 | 0.9971059 | 0.005655526 | 0.9971069 | 0.006640041
[23 empty] | 1179060 | 1.00248 | 0.9670213 | 0.00340842 | 0.9971062 | 0.005655528 | 0.9971071 | 0.006640044
[23 empty] | 1179360 | 1.00248 | 0.9670213 | 0.00340842 | 0.9971065 | 0.005655531 | 0.9971074 | 0.006640047
[23 empty] | 1179660 | 1.001401 | 0.9670213 | 0.00340842 | 0.9971067 | 0.005655534 | 0.9971077 | 0.00664005
[23 empty] | 1179960 | 1.003559 | 0.9670213 | 0.00340842 | 0.997107 | 0.005655536 | 0.997108 | 0.006640053
[23 empty] | 1180260 | 1.00248 | 0.9670213 | 0.00340842 | 0.9971073 | 0.005655539 | 0.9971082 | 0.006640057
[23 empty] | 1180560 | 1.00248 | 0.9670213 | 0.00340842 | 0.9971075 | 0.005655541 | 0.9971085 | 0.00664006
[23 empty] | 1180860 | 1.001401 | 0.9670213 | 0.00340842 | 0.9971078 | 0.005655544 | 0.9971088 | 0.006640063
[23 empty] | 1181160 | 1.001401 | 0.9670213 | 0.00340842 | 0.9971081 | 0.005655547 | 0.997109 | 0.006640066
[23 empty] | 1181460 | 1.00248 | 0.9670213 | 0.00340842 | 0.9971083 | 0.005655549 | 0.9971093 | 0.006640069
[23 empty] | 1181760 | 1.00248 | 0.9670213 | 0.00340842 | 0.9971086 | 0.005655552 | 0.9971095 | 0.006640072
[23 empty] | 1182060 | 1.001401 | 0.9670213 | 0.00340842 | 0.9971089 | 0.005655555 | 0.9971098 | 0.006640076
[23 empty] | 1182360 | 0.9992433 | 0.9670213 | 0.00340842 | 0.9971091 | 0.005655557 | 0.9971101 | 0.006640079
[23 empty] | 1182660 | 1.00248 | 0.9670213 | 0.00340842 | 0.9971094 | 0.00565556 | 0.9971103 | 0.006640082
[23 empty] | 1182960 | 1.00248 | 0.9670213 | 0.00340842 | 0.9971096 | 0.005655562 | 0.9971106 | 0.006640085
[23 empty] | 1183260 | 1.003559 | 0.9670213 | 0.00340842 | 0.9971099 | 0.005655565 | 0.9971109 | 0.006640088
[23 empty] | 1183560 | 1.00248 | 0.9670213 | 0.00340842 | 0.9971102 | 0.005655568 | 0.9971111 | 0.006640091
[23 empty] | 1183860 | 1.003559 | 0.9670213 | 0.00340842 | 0.9971104 | 0.00565557 | 0.9971114 | 0.006640095
[23 empty] | 1184160 | 1.00248 | 0.9670213 | 0.00340842 | 0.9971107 | 0.005655573 | 0.9971116 | 0.006640098
[23 empty] | 1184460 | 1.001401 | 0.9670213 | 0.00340842 | 0.997111 | 0.005655575 | 0.9971119 | 0.006640101
[23 empty] | 1184760 | 1.001401 | 0.9670213 | 0.00340842 | 0.9971112 | 0.005655578 | 0.9971122 | 0.006640104
[23 empty] | 1185060 | 1.00248 | 0.9670213 | 0.00340842 | 0.9971115 | 0.005655581 | 0.9971124 | 0.006640107
[23 empty] | 1185360 | 1.003559 | 0.9670213 | 0.00340842 | 0.9971117 | 0.005655583 | 0.9971127 | 0.00664011
[23 empty] | 1185660 | 1.003559 | 0.9670213 | 0.00340842 | 0.997112 | 0.005655586 | 0.9971129 | 0.006640113
[23 empty] | 1185960 | 1.00248 | 0.9670213 | 0.00340842 | 0.9971123 | 0.005655588 | 0.9971132 | 0.006640117
[23 empty] | 1186260 | 1.003559 | 0.9670213 | 0.00340842 | 0.9971125 | 0.005655591 | 0.9971135 | 0.00664012
[23 empty] | 1186560 | 1.00248 | 0.9670213 | 0.00340842 | 0.9971128 | 0.005655594 | 0.9971137 | 0.006640123
[23 empty] | 1186860 | 1.00248 | 0.9670213 | 0.00340842 | 0.997113 | 0.005655596 | 0.997114 | 0.006640126
[23 empty] | 1187160 | 1.001401 | 0.9670213 | 0.00340842 | 0.9971133 | 0.005655599 | 0.9971142 | 0.006640129
[23 empty] | 1187460 | 1.001401 | 0.9670213 | 0.00340842 | 0.9971135 | 0.005655601 | 0.9971145 | 0.006640132
[23 empty] | 1187760 | 1.00248 | 0.9670213 | 0.00340842 | 0.9971138 | 0.005655604 | 0.9971147 | 0.006640135
[23 empty] | 1188060 | 1.001401 | 0.9670213 | 0.00340842 | 0.9971141 | 0.005655607 | 0.997115 | 0.006640138
[23 empty] | 1188360 | 1.003559 | 0.9670213 | 0.00340842 | 0.9971143 | 0.005655609 | 0.9971153 | 0.006640142
[23 empty] | 1188660 | 1.004638 | 0.9670213 | 0.00340842 | 0.9971146 | 0.005655612 | 0.9971155 | 0.006640145
[23 empty] | 1188960 | 1.003559 | 0.9670213 | 0.00340842 | 0.9971148 | 0.005655614 | 0.9971158 | 0.006640148
[23 empty] | 1189260 | 1.00248 | 0.9670213 | 0.00340842 | 0.9971151 | 0.005655617 | 0.997116 | 0.006640151
[23 empty] | 1189560 | 1.001401 | 0.9670213 | 0.00340842 | 0.9971153 | 0.005655619 | 0.9971163 | 0.006640154
[23 empty] | 1189860 | 1.00248 | 0.9670213 | 0.00340842 | 0.9971156 | 0.005655622 | 0.9971165 | 0.006640157
[23 empty] | 1190160 | 1.001401 | 0.9670213 | 0.00340842 | 0.9971158 | 0.005655625 | 0.9971168 | 0.00664016
[23 empty] | 1190460 | 1.001401 | 0.9670213 | 0.00340842 | 0.9971161 | 0.005655627 | 0.997117 | 0.006640163
[23 empty] | 1190760 | 1.003559 | 0.9670213 | 0.00340842 | 0.9971163 | 0.00565563 | 0.9971173 | 0.006640167
[23 empty] | 1191060 | 1.004638 | 0.9670213 | 0.00340842 | 0.9971166 | 0.005655632 | 0.9971175 | 0.00664017
[23 empty] | 1191360 | 1.004638 | 0.9670213 | 0.00340842 | 0.9971168 | 0.005655635 | 0.9971178 | 0.006640173
[23 empty] | 1191660 | 1.003559 | 0.9670213 | 0.00340842 | 0.9971171 | 0.005655637 | 0.997118 | 0.006640176
[23 empty] | 1191960 | 1.00248 | 0.9670213 | 0.00340842 | 0.9971173 | 0.00565564 | 0.9971183 | 0.006640179
[23 empty] | 1192260 | 1.004638 | 0.9670213 | 0.00340842 | 0.9971176 | 0.005655643 | 0.9971185 | 0.006640182
[23 empty] | 1192560 | 1.00248 | 0.9670213 | 0.00340842 | 0.9971178 | 0.005655645 | 0.9971188 | 0.006640185
[23 empty] | 1192860 | 1.001401 | 0.9670213 | 0.00340842 | 0.9971181 | 0.005655648 | 0.997119 | 0.006640188
[23 empty] | 1193160 | 1.00248 | 0.9670213 | 0.00340842 | 0.9971183 | 0.00565565 | 0.9971193 | 0.006640191
[23 empty] | 1193460 | 1.001401 | 0.9670213 | 0.00340842 | 0.9971186 | 0.005655653 | 0.9971195 | 0.006640194
[23 empty] | 1193760 | 1.00248 | 0.9670213 | 0.00340842 | 0.9971188 | 0.005655655 | 0.9971198 | 0.006640198
[23 empty] | 1194060 | 1.00248 | 0.9670213 | 0.00340842 | 0.9971191 | 0.005655658 | 0.99712 | 0.006640201
[23 empty] | 1194360 | 1.00248 | 0.9670213 | 0.00340842 | 0.9971193 | 0.005655661 | 0.9971203 | 0.006640204
[23 empty] | 1194660 | 1.00248 | 0.9670213 | 0.00340842 | 0.9971196 | 0.005655663 | 0.9971205 | 0.006640207
[23 empty] | 1194960 | 1.00248 | 0.9670213 | 0.00340842 | 0.9971198 | 0.005655666 | 0.9971208 | 0.00664021
[23 empty] | 1195260 | 1.00248 | 0.9670213 | 0.00340842 | 0.9971201 | 0.005655668 | 0.997121 | 0.006640213
[23 empty] | 1195560 | 1.00248 | 0.9670213 | 0.00340842 | 0.9971203 | 0.005655671 | 0.9971213 | 0.006640216
[23 empty] | 1195860 | 1.00248 | 0.9670213 | 0.00340842 | 0.9971206 | 0.005655673 | 0.9971215 | 0.006640219
[23 empty] | 1196160 | 1.003559 | 0.9670213 | 0.00340842 | 0.9971208 | 0.005655676 | 0.9971218 | 0.006640222
[23 empty] | 1196460 | 1.00248 | 0.9670213 | 0.00340842 | 0.997121 | 0.005655678 | 0.997122 | 0.006640225
[23 empty] | 1196760 | 1.001401 | 0.9670213 | 0.00340842 | 0.9971213 | 0.005655681 | 0.9971222 | 0.006640228
[23 empty] | 1197060 | 1.001401 | 0.9670213 | 0.00340842 | 0.9971215 | 0.005655683 | 0.9971225 | 0.006640231
[23 empty] | 1197360 | 1.000322 | 0.9670213 | 0.00340842 | 0.9971218 | 0.005655686 | 0.9971227 | 0.006640235
[23 empty] | 1197660 | 1.00248 | 0.9670213 | 0.00340842 | 0.997122 | 0.005655689 | 0.997123 | 0.006640238

## Uncertainty Analysis
Variable | Antoine A | Antoine B | Antoine C | Pen MW | Pol Dens | Pol Mass | Temp | Vc | Vs | ∑pi | ∑pf | ∑pcf
Value | 5.20409 | 1581.341 | -33.5 | 32 | 1.393 | 0.0234 | 298.15 | 29.47783133 | 7.630675074 | N/a | N/a | N/a
Uncertainty | 0 | 0 | 0 | 0 | 0.002 | 5e-05 | 0.005 | 0.098002 | 0.023176 | 0.25% | 0.25% | 0.25%
Units |  |  |  | g/mol | g/cm3 | g | K | cm3 | cm3
1 | 0 | 0 | 0 | 0 | 0.06098349 | 0.1350712 | 8.323289e-06 | 0.3877483 | 0.002159263 | 0.3794624 | 0.03456705 | 0
2 | 0 | 0 | 0 | 0 | 0.0596122 | 0.132034 | 8.137712e-06 | 0.4104164 | 0.004728866 | 0.3117695 | 0.07570311 | 0.005727786
3 | 0 | 0 | 0 | 0 | 0.04880587 | 0.1080992 | 6.664214e-06 | 0.3709292 | 0.00793048 | 0.3156224 | 0.1269569 | 0.02164929
4 | 0 | 0 | 0 | 0 | 0.03871344 | 0.08574568 | 5.287231e-06 | 0.3178729 | 0.009769664 | 0.3340029 | 0.1563999 | 0.05749031
5 | 0 | 0 | 0 | 0 | 0.03194426 | 0.07075277 | 4.363229e-06 | 0.2731756 | 0.009879147 | 0.3532387 | 0.1581525 | 0.1028526
6 | 0 | 0 | 0 | 0 | 0.02680921 | 0.05937923 | 3.662209e-06 | 0.2376993 | 0.009807168 | 0.3697672 | 0.1570003 | 0.139534

## Sorption Kinetics Analysis
W/ fickian model | Step | Activity | Activity err | Conc. (cc/cc) | Conc. err | Conc. (g) | Conc. err | ω | ω err | ln(Activity) | ln(a) err | ln(ω) | ln(ω) err | d(ln(a))/d(ln(ω)) | d(ln(a))/d(ln(ω)) err | D (cm^2/s) | D err (cm^2/s) | L (cm^2/s) | L err (cm^2/s) | α | α err
| 1 | 0.03797699 | 9.54543e-05 | 29.7083 | 0.1726894 | 0.0304479 | 0.0001715069 | 0.02954822 | 0.0001615212 | -3.270775 | 0.002513477 | -3.521732 | 0.005466361 | 0.5947291 | 0.004730063 | 2.325771e-08 | 1.832132e-09 | 1.383204e-08 | 1.095161e-09 | 1.681438 | 0.01337299
| 2 | 0.1098395 | 0.0002760791 | 57.41084 | 0.3375032 | 0.0588401 | 0.000335437 | 0.05557033 | 0.0002991921 | -2.208735 | 0.002513477 | -2.890106 | 0.005384026 | 0.5427683 | 0.00327991 | 2.006808e-08 | 2.676438e-09 | 1.089232e-08 | 1.454176e-09 | 1.842407 | 0.01113353
| 3 | 0.2244254 | 0.0005640882 | 81.97084 | 0.5325006 | 0.08401153 | 0.0005322727 | 0.07750059 | 0.0004529668 | -1.494212 | 0.002513477 | -2.55747 | 0.005844689 | 0.4437314 | 0.005480894 | 2.723483e-08 | 8.019928e-09 | 1.208495e-08 | 3.561824e-09 | 2.253615 | 0.02783627
| 4 | 0.3327179 | 0.0008362787 | 97.52434 | 0.7112693 | 0.09995224 | 0.0007147267 | 0.09086962 | 0.0005907345 | -1.10046 | 0.002513477 | -2.39833 | 0.006500903 | 0.4303018 | 0.01090044 | 3.923406e-08 | 1.761151e-08 | 1.688248e-08 | 7.590324e-09 | 2.32395 | 0.05887051
| 5 | 0.4127626 | 0.001037469 | 109.2967 | 0.8774823 | 0.1120177 | 0.0008848467 | 0.1007338 | 0.0007155577 | -0.8848827 | 0.002513477 | -2.295274 | 0.007103455 | 0.4835719 | 0.01835074 | 1.629764e-08 | 1.623647e-08 | 7.881081e-09 | 7.857197e-09 | 2.067945 | 0.07847501
| 6 | 0.4969218 | 0.001249002 | 120.9903 | 1.060264 | 0.1240024 | 0.001071994 | 0.1103221 | 0.0008485122 | -0.6993226 | 0.002513477 | -2.204351 | 0.007691223 | 0.4899963 | 0.03719346 | 5.360618e-08 | 4.646832e-08 | 2.626683e-08 | 2.285644e-08 | 2.040832 | 0.1549105
W/ BH model | Step | Activity | Activity err | Conc. (cc/cc) | Conc. err | Conc. (g) | Conc. err | ω | ω err | ln(Activity) | ln(a) err | ln(ω) | ln(ω) err | d(ln(a))/d(ln(ω)) | d(ln(a))/d(ln(ω)) err | D (cm^2/s) | D err (cm^2/s) | L (cm^2/s) | L err (cm^2/s) | α | α err
| 1 | 0.03797699 | 9.54543e-05 | 29.7083 | 0.1726894 | 0.0304479 | 0.0001715069 | 0.02954822 | 0.0001615212 | -3.270775 | 0.002513477 | -3.521732 | 0.005466361 | 0.5947291 | 0.004730063 | 1.379716e-08 | 1.730569e-09 | 8.205572e-09 | 1.031287e-09 | 1.681438 | 0.01337299
| 2 | 0.1098395 | 0.0002760791 | 57.41084 | 0.3375032 | 0.0588401 | 0.000335437 | 0.05557033 | 0.0002991921 | -2.208735 | 0.002513477 | -2.890106 | 0.005384026 | 0.5427683 | 0.00327991 | 2.185524e-08 | 2.025271e-09 | 1.186233e-08 | 1.101588e-09 | 1.842407 | 0.01113353
| 3 | 0.2244254 | 0.0005640882 | 81.97084 | 0.5325006 | 0.08401153 | 0.0005322727 | 0.07750059 | 0.0004529668 | -1.494212 | 0.002513477 | -2.55747 | 0.005844689 | 0.4437314 | 0.005480894 | 3.520847e-08 | 2.389016e-09 | 1.562311e-08 | 1.077503e-09 | 2.253615 | 0.02783627
| 4 | 0.3327179 | 0.0008362787 | 97.52434 | 0.7112693 | 0.09995224 | 0.0007147267 | 0.09086962 | 0.0005907345 | -1.10046 | 0.002513477 | -2.39833 | 0.006500903 | 0.4303018 | 0.01090044 | 8.126707e-08 | 1.430429e-08 | 3.496936e-08 | 6.21858e-09 | 2.32395 | 0.05887051
| 5 | 0.4127626 | 0.001037469 | 109.2967 | 0.8774823 | 0.1120177 | 0.0008848467 | 0.1007338 | 0.0007155577 | -0.8848827 | 0.002513477 | -2.295274 | 0.007103455 | 0.4835719 | 0.01835074 | 1.064426e-07 | 7.205019e-08 | 5.147266e-08 | 3.489616e-08 | 2.067945 | 0.07847501
| 6 | 0.4969218 | 0.001249002 | 120.9903 | 1.060264 | 0.1240024 | 0.001071994 | 0.1103221 | 0.0008485122 | -0.6993226 | 0.002513477 | -2.204351 | 0.007691223 | 0.4899963 | 0.03719346 | 2.186284e-07 | 2.371167e-08 | 1.071271e-07 | 1.418149e-08 | 2.040832 | 0.1549105
W/ MBH model | Step | Activity | Activity err | Conc. (cc/cc) | Conc. err | Conc. (g) | Conc. err | ω | ω err | ln(Activity) | ln(a) err | ln(ω) | ln(ω) err | d(ln(a))/d(ln(ω)) | d(ln(a))/d(ln(ω)) err | D (cm^2/s) | D err (cm^2/s) | L (cm^2/s) | L err (cm^2/s) | α | α err
| 1 | 0.03797699 | 9.54543e-05 | 29.7083 | 0.1726894 | 0.0304479 | 0.0001715069 | 0.02954822 | 0.0001615212 | -3.270775 | 0.002513477 | -3.521732 | 0.005466361 | 0.5947291 | 0.004730063 | 1.388387e-08 | 2.522154e-09 | 8.25714e-09 | 1.501435e-09 | 1.681438 | 0.01337299
| 2 | 0.1098395 | 0.0002760791 | 57.41084 | 0.3375032 | 0.0588401 | 0.000335437 | 0.05557033 | 0.0002991921 | -2.208735 | 0.002513477 | -2.890106 | 0.005384026 | 0.5427683 | 0.00327991 | 2.186583e-08 | 2.766853e-09 | 1.186808e-08 | 1.503472e-09 | 1.842407 | 0.01113353
| 3 | 0.2244254 | 0.0005640882 | 81.97084 | 0.5325006 | 0.08401153 | 0.0005322727 | 0.07750059 | 0.0004529668 | -1.494212 | 0.002513477 | -2.55747 | 0.005844689 | 0.4437314 | 0.005480894 | 3.52376e-08 | 7.918368e-09 | 1.563603e-08 | 3.518933e-09 | 2.253615 | 0.02783627
| 4 | 0.3327179 | 0.0008362787 | 97.52434 | 0.7112693 | 0.09995224 | 0.0007147267 | 0.09086962 | 0.0005907345 | -1.10046 | 0.002513477 | -2.39833 | 0.006500903 | 0.4303018 | 0.01090044 | 8.147424e-08 | 1.041986e-08 | 3.505851e-08 | 4.570792e-09 | 2.32395 | 0.05887051
| 5 | 0.4127626 | 0.001037469 | 109.2967 | 0.8774823 | 0.1120177 | 0.0008848467 | 0.1007338 | 0.0007155577 | -0.8848827 | 0.002513477 | -2.295274 | 0.007103455 | 0.4835719 | 0.01835074 | 1.071103e-07 | 3.219228e-08 | 5.179554e-08 | 1.569088e-08 | 2.067945 | 0.07847501
| 6 | 0.4969218 | 0.001249002 | 120.9903 | 1.060264 | 0.1240024 | 0.001071994 | 0.1103221 | 0.0008485122 | -0.6993226 | 0.002513477 | -2.204351 | 0.007691223 | 0.4899963 | 0.03719346 | 2.20012e-07 | 1.077808e-07 | 1.078051e-07 | 5.344239e-08 | 2.040832 | 0.1549105

## Zimm Lundberg Analysis
Step | Activity | Activity σ | Volume Fraction | Volume Fraction σ | a/φ | a/φ σ | ∂(a/φ)/∂(a) | ∂(a/φ)/∂(a) σ | Cluster Function | Cluster Function σ | Avg. Cluster Size | Avg. Cluster Size σ
1 | 0.03797699 | 9.54543e-05 | 0.05057234 | 0.0008704119 | 0.7509439 | 0.01287028 | 5.994182 | 0.05269609 | -6.691042 | 0.05326606 | 0.6616183 | 0.0045579
2 | 0.1098395 | 0.0002760791 | 0.09438161 | 0.001259469 | 1.163781 | 0.01554028 | 5.495454 | 0.04920559 | -5.976784 | 0.05037836 | 0.4359015 | 0.004203249
3 | 0.2244254 | 0.0005640882 | 0.1283956 | 0.001506271 | 1.747921 | 0.0206029 | 4.700224 | 0.04789919 | -5.096736 | 0.04854565 | 0.3456016 | 0.002316806
4 | 0.3327179 | 0.0008362787 | 0.1501281 | 0.001735476 | 2.216226 | 0.02573167 | 3.948671 | 0.05168998 | -4.355864 | 0.05045802 | 0.3460624 | 0.002169502
5 | 0.4127626 | 0.001037469 | 0.1644431 | 0.001942715 | 2.510064 | 0.02973139 | 3.393158 | 0.05711027 | -3.835176 | 0.05380226 | 0.3693318 | 0.003305151
6 | 0.4969218 | 0.001249002 | 0.1793261 | 0.002215232 | 2.771052 | 0.03423637 | 2.80909 | 0.06454784 | -3.305347 | 0.05853315 | 0.4072652 | 0.004979106