## Vapor Sorption Input
Penetrant Properties | Value | Uncertainty | Overall Properties | Value | Uncertainty | Parameters | Value | Uncertainty (Jackknife) | Units
Penetrant Name | Methanol | ----- | Temperature (K) | 298.15 | 0.005 | Dual Mode (CH') | 74.24036 | 3.003019 | (CC/CC)
Antoine A (K -> Bar) | 5.20409 | 0 | Pressure Transducer Err (%/100 e.g., 1% -> 0.01) | ----- | 0.0025 | Dual Mode (b) | 822.7283 | 62.27415 | 1 / MPa |  |  | 40.45455 | 0.1
Antoine B (K -> Bar) | 1581.341 | 0 | Charge Chamber Vol. (cm3) | 29.47783133 | 0.098002 | Dual Mode (kd) | 6615.265 | 287.0528 | (CC/CC) / MPa
Antoine C (K -> Bar) | -33.5 | 0 | Sampling Chamber Vol. (empty) (cm3) | 7.630675074 | 0.023176 | GAB (Cp) | 93.86986 | 0.9515007 | (CC/CC)
Pen. MW (g/mol) | 32 | 0 | Num steel beads | 0 | --- | GAB (k) | 0.6218608 | 0.01099088 | Unitless
Polymer Properties | Value | Uncertainty | Volume of steel bead (cm3) | 0.13399839 | 0 | GAB (a) | 18.31272 | 0.1832229 | Unitless
Polymer Name | TPBO-0.25 | -----
Pol. dens (g/cm3) | 1.393 | 0.002 | Vapor Pressure (MPa) | 0.01693845 | 4.402923e-06
Pol. mass (g) | 0.0234 | 5e-05
Step | Initial System Pressure (Pa) | Final System Pressure (Pa) | Final Charge Pressure (after valve is closed, Pa) |  | Pressure (MPa) | Pres. err (MPa) | Concentration (CC(STP)/CC(Pol)) | Conc. err (CC(STP)/CC(Pol)) | Concentration (g/g(Pol)) | Conc. err (g/g(Pol)) | Activity | act. err | Mass frac. | Mass frac. err | Dual Mode Pred (CC/CC) | Dual Mode Pred Err (CC/CC) | GAB Pred (CC/CC) | GAB Pred Err (CC/CC) | Thermodynamic Factor α | α err
1 | 2681.815 | 643.2714 | 643.947 |  | 0.0006432714 | 1.608178e-06 | 29.7083 | 0.1726894 | 0.0304479 | 0.0001715069 | 0.03797699 | 9.54543e-05 |  |  | 29.94847 | 1.653558 | 29.51231 | 0.530002 | 1.612067 | 0.01283825
2 | 3921.566 | 1860.511 | 1867.33 |  | 0.001860511 | 4.651278e-06 | 57.41084 | 0.3375032 | 0.0588401 | 0.000335437 | 0.1098395 | 0.0002760791 |  |  | 57.21218 | 2.322491 | 57.74231 | 0.8387849 | 1.750417 | 0.01066973
3 | 5857.474 | 3801.419 | 3818.829 |  | 0.003801419 | 9.503547e-06 | 81.97084 | 0.5325006 | 0.08401153 | 0.0005322727 | 0.2244254 | 0.0005640882 |  |  | 81.40114 | 2.728014 | 81.6174 | 1.079856 | 2.091601 | 0.02608031
4 | 7107.193 | 5635.725 | 5643.369 |  | 0.005635725 | 1.408931e-05 | 97.52434 | 0.7112693 | 0.09995224 | 0.0007147267 | 0.3327179 | 0.0008362787 |  |  | 98.35121 | 3.066963 | 97.87247 | 1.309095 | 2.11791 | 0.05395876
5 | 8091.369 | 6991.558 | 7025.708 |  | 0.006991558 | 1.74789e-05 | 109.2967 | 0.8774823 | 0.1120177 | 0.0008848467 | 0.4127626 | 0.001037469 |  |  | 109.4963 | 3.330851 | 109.0414 | 1.517988 | 1.860495 | 0.0708856
6 | 9556.431 | 8417.086 | 0 |  | 0.008417086 | 2.104271e-05 | 120.9903 | 1.060264 | 0.1240024 | 0.001071994 | 0.4969218 | 0.001249002 |  |  | 120.5537 | 3.62395 | 121.0667 | 1.797602 | 1.825598 | 0.1387316

## Transient Sorption Input
Overall Properties | Value | Uncertainty | Step 1 |  | Fick. Model | Fick. err | BH Model | BH err | MBH Model | MBH err |  |  | Step 2 |  | Fick. Model | Fick. err | BH Model | BH err | MBH Model | MBH err |  |  | Step 3 |  | Fick. Model | Fick. err | BH Model | BH err | MBH Model | MBH err |  |  | Step 4 |  | Fick. Model | Fick. err | BH Model | BH err | MBH Model | MBH err |  |  | Step 5 |  | Fick. Model | Fick. err | BH Model | BH err | MBH Model | MBH err |  |  | Step 6 |  | Fick. Model | Fick. err | BH Model | BH err | MBH Model | MBH err |  |  | Step 7 |  | Fick. Model | Fick. err | BH Model | BH err | MBH Model | MBH err |  |  | Step 8 |  | Fick. Model | Fick. err | BH Model | BH err | MBH Model | MBH err |  |  | Step 9 |  | Fick. Model | Fick. err | BH Model | BH err | MBH Model | MBH err |  |  | -> Copy the step template pattern and adjust the "# steps" value accordingly to add steps. ->
|  |  | M (fick) |  | 0.9994305 | 0.0003862646 | 0.3869862 | 0.05881447 | 0.390923 | 0.135839 |  |  | M (fick) |  | 0.9866385 | 0.001550597 | 0.9599187 | 0.003825157 | 0.9599404 | 0.004112488 |  |  | M (fick) |  | 0.9670213 | 0.00329707 | 0.9013434 | 0.006494984 | 0.9013475 | 0.005329353 |  |  | M (fick) |  | 0.9150489 | 0.00675594 | 0.7802509 | 0.01045304 | 0.7802304 | 0.008463966 |  |  | M (fick) |  | 0.8678712 | 0.009805133 | 0.665981 | 0.004754417 | 0.6659509 | 0.007501124 |  |  | M (fick) |  | 0.7035679 | 0.01061846 | 0.5547183 | 0.00417522 | 0.5546978 | 0.00495821 |  |  | M (fick) |  | TBD | TBD | TBD | TBD | TBD | TBD |  |  | M (fick) |  | TBD | TBD | TBD | TBD | TBD | TBD |  |  | M (fick) |  | TBD | TBD | TBD | TBD | TBD | TBD
semi-thickness (cm) | 0.00703182 | 0.000224628 | kf (1/s) |  | 0.00116057 | 3.132049e-05 | 0.0006884842 | 9.557042e-05 | 0.000692811 | 0.0007217381 |  |  | kf (1/s) |  | 0.001001406 | 5.866113e-05 | 0.001090586 | 0.0002488026 | 0.001091114 | 0.0001345262 |  |  | kf (1/s) |  | 0.001359029 | 0.0002433535 | 0.001756918 | 0.0002369183 | 0.001758371 | 0.0003269424 |  |  | kf (1/s) |  | 0.001957796 | 0.0005602397 | 0.004055261 | 0.002986846 | 0.004065599 | 0.0009504827 |  |  | kf (1/s) |  | 0.0008132591 | 0.0006770299 | 0.005311532 | 0.002253767 | 0.00534485 | 0.006868146 |  |  | kf (1/s) |  | 0.002674971 | 0.002079582 | 0.01090965 | 0.001095168 | 0.01097869 | 0.01165818 |  |  | kf (1/s) |  | TBD | TBD | TBD | TBD | TBD | TBD |  |  | kf (1/s) |  | TBD | TBD | TBD | TBD | TBD | TBD |  |  | kf (1/s) |  | TBD | TBD | TBD | TBD | TBD | TBD
# steps | 6 | --- | M (relax) |  | --- | --- | 0.6129639 | 0.05893899 | 0.6090228 | 0.1366479 |  |  | M (relax) |  | --- | --- | 0.03686621 | 0.002593566 | 0.0368502 | 0.00338344 |  |  | M (relax) |  | --- | --- | 0.09592844 | 0.005021636 | 0.09592539 | 0.004428195 |  |  | M (relax) |  | --- | --- | 0.2033124 | 0.008059961 | 0.2033265 | 0.006587963 |  |  | M (relax) |  | --- | --- | 0.3224615 | 0.004003733 | 0.3224798 | 0.005943293 |  |  | M (relax) |  | --- | --- | 0.2864038 | 0.004628686 | 0.2864072 | 0.004121855 |  |  | M (relax) |  | --- | --- | TBD | TBD | TBD | TBD |  |  | M (relax) |  | --- | --- | TBD | TBD | TBD | TBD |  |  | M (relax) |  | --- | --- | TBD | TBD | TBD | TBD
| >Interpolation< Interpolate the input data to some size of points according to some interpolation function making the data easier to fit while losing little information in the process. It can also help the parameter optimization understand where the "valuable" information is. You almost always want 'root', as ideal fickian sorption is mostly linear with it. 'linear' is even interpolation (it will just reduce the data size) and 'log' will very heavily cut down long sorption steps (think on the order of months or years, not days). |  | kr (1/s) |  | --- | --- | 0.002111988 | 0.0001141023 | 0.002115979 | 0.0002459224 |  |  | kr (1/s) |  | --- | --- | 8.861759e-06 | 2.481085e-06 | 8.849252e-06 | 1.993949e-06 |  |  | kr (1/s) |  | --- | --- | 5.395419e-06 | 6.973481e-07 | 5.394911e-06 | 5.624822e-07 |  |  | kr (1/s) |  | --- | --- | 9.11451e-06 | 1.259265e-06 | 9.116601e-06 | 1.116972e-06 |  |  | kr (1/s) |  | --- | --- | 3.814268e-06 | 1.323142e-07 | 3.815117e-06 | 2.067887e-07 |  |  | kr (1/s) |  | --- | --- | 5.586557e-06 | 2.968324e-07 | 5.587821e-06 | 3.448108e-07 |  |  | kr (1/s) |  | --- | --- | TBD | TBD | TBD | TBD |  |  | kr (1/s) |  | --- | --- | TBD | TBD | TBD | TBD |  |  | kr (1/s) |  | --- | --- | TBD | TBD | TBD | TBD
Interpolation method | root | >Options< "linear", "root", "log", "none" | beta |  | --- | --- | --- | --- | 2.71846 | 4.60159 |  |  | beta |  | --- | --- | --- | --- | 2.787872 | 5.384464 |  |  | beta |  | --- | --- | --- | --- | 3.169001 | 5.185144 |  |  | beta |  | --- | --- | --- | --- | 2.743326 | 2.189198 |  |  | beta |  | --- | --- | --- | --- | 1.341214 | 2.80098 |  |  | beta |  | --- | --- | --- | --- | 2.66692 | 4.855874 |  |  | beta |  | --- | --- | --- | --- | TBD | TBD |  |  | beta |  | --- | --- | --- | --- | TBD | TBD |  |  | beta |  | --- | --- | --- | --- | TBD | TBD
Interpolation size | 100 | --- | D (cm^2/s) |  | 2.325771e-08 | 1.613038e-09 | 1.379716e-08 | 2.10834e-09 | 1.388387e-08 | 1.449074e-08 |  |  | D (cm^2/s) |  | 2.006808e-08 | 1.739484e-09 | 2.185524e-08 | 5.177807e-09 | 2.186583e-08 | 3.036347e-09 |  |  | D (cm^2/s) |  | 2.723483e-08 | 5.177898e-09 | 3.520847e-08 | 5.253738e-09 | 3.52376e-08 | 6.927891e-09 |  |  | D (cm^2/s) |  | 3.923406e-08 | 1.150357e-08 | 8.126707e-08 | 6.008089e-08 | 8.147424e-08 | 1.974603e-08 |  |  | D (cm^2/s) |  | 1.629764e-08 | 1.360751e-08 | 1.064426e-07 | 4.567438e-08 | 1.071103e-07 | 1.37807e-07 |  |  | D (cm^2/s) |  | 5.360618e-08 | 4.181511e-08 | 2.186284e-07 | 2.601495e-08 | 2.20012e-07 | 2.340512e-07 |  |  | D (cm^2/s) |  | TBD | TBD | TBD | TBD | TBD | TBD |  |  | D (cm^2/s) |  | TBD | TBD | TBD | TBD | TBD | TBD |  |  | D (cm^2/s) |  | TBD | TBD | TBD | TBD | TBD | TBD
| Resampling This is the number of times the data is randomly resampled and fit. This is done to determine a histogram |  | Fit error |  | 0.3683688 | 0.01407672 | 0.05777886 | 0.2103748 | 0.05771745 | 0.5135666 |  |  | Fit error |  | 1.454162 | 0.02923035 | 0.6319107 | 0.3677993 | 0.6241218 | 0.1989684 |  |  | Fit error |  | 11.49343 | 0.6051751 | 0.9421004 | 0.3576629 | 0.941142 | 0.293934 |  |  | Fit error |  | 25.99064 | 1.759806 | 0.9753787 | 0.5734351 | 0.9755908 | 0.3930507 |  |  | Fit error |  | 37.01889 | 4.329068 | 0.7965214 | 0.0500796 | 0.7983636 | 0.08480415 |  |  | Fit error |  | 14.95571 | 1.617731 | 0.2851213 | 0.03657387 | 0.286039 | 0.1223739 |  |  | Fit error | [9 empty] | Fit error | [9 empty] | Fit error
Resampling count | 5 | --- | t - t0 | Dim.less sorption | [6 empty] | Resampled time | Resampled dim.less sorption | t - t0 | Dim.less sorption | [6 empty] | Resampled time | Resampled dim.less sorption | t - t0 | Dim.less sorption | [6 empty] | Resampled time | Resampled dim.less sorption | t - t0 | Dim.less sorption | [6 empty] | Resampled time | Resampled dim.less sorption | t - t0 | Dim.less sorption | [6 empty] | Resampled time | Resampled dim.less sorption | t - t0 | Dim.less sorption | [6 empty] | Resampled time | Resampled dim.less sorption | t - t0 | Dim.less sorption | [6 empty] | Resampled time | Resampled dim.less sorption | t - t0 | Dim.less sorption | [6 empty] | Resampled time | Resampled dim.less sorption | t - t0 | Dim.less sorption | [6 empty] | Resampled time | Resampled dim.less sorption
|  |  | 0 | 0 | 0.01265382 | 4.890508e-06 | 0.004899644 | 0.0007446518 | 1.196552e-06 | 1.347235 | 0 | 0 | 0 | 0 | 0.01249186 | 1.963216e-05 | 0.01215356 | 4.843043e-05 | 3.120793e-05 | 2.16272 | 0 | 0 | 0 | 0 | 0.01224349 | 4.17443e-05 | 0.01141194 | 8.223319e-05 | 1.064121e-05 | 1.274392 | 0 | 0 | 0 | 0 | 0.01158546 | 8.553717e-05 | 0.00987878 | 0.0001323462 | -1.947164e-05 | 0.3040317 | 0 | 0 | 0 | 0 | 0.01098814 | 0.0001241431 | 0.008432006 | 6.019582e-05 | -0.00317055 | 0.01208872 | 0 | 0 | 0 | 0 | 0.008907894 | 0.0001344407 | 0.007023305 | 5.286259e-05 | -0.002512155 | 0.008065713 | 0 | 0 | Paste your (from sorption start) time data here! | [9 empty] | Paste your (from sorption start) time data here! | [9 empty] | Paste your (from sorption start) time data here!
|  |  | 1 | 0.007720501 | 0.02530037 | 0.0002895994 | 0.00929326 | 0.001283998 | 0.00952841 | 0.08700446 | 43.76002 | 0.09552438 | 1 | 0 | 0.0234952 | 0.0005582978 | 0.02367388 | 0.002249113 | 0.02238657 | 0.1227839 | 87.68962 | 0.1344973 | 5 | 0.01733838 | 0.05726322 | 0.005129605 | 0.06068833 | 0.004114912 | 0.05876081 | 0.006389531 | 122.1977 | 0.2666741 | 5 | 0.0619712 | 0.06503518 | 0.009317492 | 0.07982047 | 0.02941136 | 0.07688649 | 0.009373255 | 62.64463 | 0.2853997 | 5 | 0.1005708 | 0.03977022 | 0.01649006 | 0.07796976 | 0.01654995 | 0.07177054 | 0.04857283 | 122.4732 | 0.4022762 | 5 | 0.1000896 | 0.05845017 | 0.02273734 | 0.09307551 | 0.004723533 | 0.08971549 | 0.04814307 | 53.91899 | 0.3165175 |  | Paste your (dimensionless) sorption data here! | [9 empty] | Paste your (dimensionless) sorption data here! | [9 empty] | Paste your (dimensionless) sorption data here!
|  |  | 2 | 0.007720501 | 0.03475172 | 0.0004533423 | 0.01313457 | 0.001753334 | 0.01334552 | 0.008288832 | 175.0401 | 0.2932158 | 2 | 0.003524161 | 0.03196542 | 0.0008907655 | 0.03239351 | 0.003549389 | 0.03099762 | 0.003058646 | 350.7585 | 0.4028423 | 10.0000002 | 0.03460265 | 0.08098147 | 0.007255696 | 0.08582768 | 0.005819485 | 0.08448665 | 0.00819645 | 488.7909 | 0.6210657 | 9.9999996 | 0.08887489 | 0.0919736 | 0.01317702 | 0.1128886 | 0.04159394 | 0.1109299 | 0.01313221 | 250.5785 | 0.5737251 | 9.9999996 | 0.1386159 | 0.05622195 | 0.02340966 | 0.1102695 | 0.02340517 | 0.1063112 | 0.06895194 | 489.8929 | 0.5988701 | 10 | 0.1414231 | 0.08266102 | 0.03215546 | 0.1316333 | 0.006680084 | 0.1295197 | 0.06892905 | 215.676 | 0.4994898
|  |  | 3 | 0.01488816 | 0.04239926 | 0.0005675698 | 0.01659426 | 0.002151789 | 0.01660158 | 0.007019803 | 393.8402 | 0.4935163 | 3 | 0.003524161 | 0.03891305 | 0.001124646 | 0.03948876 | 0.004458864 | 0.03782805 | 0.004662583 | 789.2066 | 0.6523756 | 15 | 0.05294592 | 0.09918164 | 0.008886377 | 0.1051184 | 0.007127385 | 0.1040443 | 0.009866493 | 1099.78 | 0.7984987 | 15 | 0.1140971 | 0.1126442 | 0.01613848 | 0.1382649 | 0.05094197 | 0.1367343 | 0.01610768 | 563.8017 | 0.6938051 | 15 | 0.1654712 | 0.06885739 | 0.02867208 | 0.1350554 | 0.02866536 | 0.1320148 | 0.08514544 | 1102.259 | 0.6191961 | 15 | 0.1718794 | 0.1012387 | 0.03938223 | 0.1612216 | 0.008181394 | 0.1596776 | 0.08486346 | 485.2709 | 0.5175399
|  |  | 4 | 0.01936795 | 0.04892508 | 0.0006589981 | 0.01978056 | 0.002500478 | 0.01966679 | 0.008378238 | 700.1604 | 0.6620065 | 4 | 0.01024736 | 0.04487564 | 0.001310301 | 0.045557 | 0.005183952 | 0.04383809 | 0.004805042 | 1403.034 | 0.8170313 | 19.9999998 | 0.06373609 | 0.1145251 | 0.0102611 | 0.1213817 | 0.008229995 | 0.1204668 | 0.01133366 | 1955.164 | 0.847102 | 19.9999998 | 0.1359564 | 0.1300703 | 0.01863512 | 0.1596595 | 0.05882272 | 0.1583885 | 0.01862745 | 1002.314 | 0.7304224 | 19.9999998 | 0.1878506 | 0.07950966 | 0.03310768 | 0.1559518 | 0.03309991 | 0.1534599 | 0.09880098 | 1959.571 | 0.6279825 | 20 | 0.2023357 | 0.1169003 | 0.04547468 | 0.1861668 | 0.009446839 | 0.1849808 | 0.09826336 | 862.7038 | 0.5261444
|  |  | 5 | 0.01936795 | 0.05469227 | 0.0007378603 | 0.02276399 | 0.002814326 | 0.02258994 | 0.00967039 | 1094.001 | 0.7855915 | 5 | 0.0160101 | 0.05015703 | 0.001469055 | 0.0509244 | 0.005807123 | 0.04924626 | 0.00472809 | 2192.241 | 0.8993923 | 25.0000002 | 0.07884232 | 0.1280429 | 0.01147226 | 0.1357102 | 0.009201414 | 0.1349047 | 0.01264586 | 3054.943 | 0.8676033 | 24.9999996 | 0.1578156 | 0.145423 | 0.02083469 | 0.1785096 | 0.0657658 | 0.1774198 | 0.02084959 | 1566.116 | 0.7433462 | 24.9999996 | 0.2079921 | 0.0888945 | 0.03701551 | 0.1743627 | 0.03700682 | 0.1722523 | 0.1108122 | 3061.83 | 0.6287799 | 25 | 0.2197393 | 0.1306985 | 0.05084224 | 0.2081429 | 0.0105597 | 0.2072153 | 0.1100295 | 1347.975 | 0.5347478
|  |  | 6 | 0.02205583 | 0.05991053 | 0.0008086076 | 0.02559183 | 0.003102937 | 0.02539384 | 0.01083809 | 1575.361 | 0.8729222 | 6 | 0.0160101 | 0.05493985 | 0.001610712 | 0.05578243 | 0.006365013 | 0.05418128 | 0.004718193 | 3156.826 | 0.9322861 | 30 | 0.08963248 | 0.140264 | 0.01256723 | 0.1486645 | 0.01007964 | 0.1479403 | 0.01384054 | 4399.118 | 0.8792822 | 30 | 0.1763119 | 0.159303 | 0.02282326 | 0.1955523 | 0.07204282 | 0.1945997 | 0.02285882 | 2255.207 | 0.7563534 | 30 | 0.2281336 | 0.09737905 | 0.04054846 | 0.191008 | 0.04053893 | 0.1891861 | 0.1216543 | 4409.036 | 0.6410268 | 30 | 0.2349674 | 0.1431731 | 0.05569488 | 0.2280023 | 0.01155819 | 0.2272765 | 0.1205758 | 1941.084 | 0.54394
|  |  | 7 | 0.02205583 | 0.0647103 | 0.0008734924 | 0.02829674 | 0.003372552 | 0.02809584 | 0.01190006 | 2144.241 | 0.927375 | 7.0000002 | 0.0160101 | 0.0593405 | 0.001740278 | 0.06025137 | 0.006876168 | 0.05873572 | 0.004763511 | 4296.792 | 0.9447721 | 34.9999998 | 0.1025807 | 0.1515025 | 0.01357417 | 0.1605773 | 0.01088726 | 0.159917 | 0.01494333 | 5987.689 | 0.8874427 | 34.9999998 | 0.1964897 | 0.1720669 | 0.02465194 | 0.2112255 | 0.07781514 | 0.2103821 | 0.02470628 | 3069.587 | 0.7648303 | 60 | 0.2482751 | 0.1377148 | 0.05734418 | 0.2701348 | 0.057281 | 0.269275 | 0.1728896 | 6001.188 | 0.650666 | 35 | 0.2588973 | 0.1546446 | 0.06015735 | 0.2462402 | 0.01245906 | 0.2456802 | 0.130083 | 2642.03 | 0.5432862
|  |  | 8 | 0.02743158 | 0.0691781 | 0.0009338316 | 0.0309019 | 0.003627362 | 0.03070998 | 0.01287662 | 2800.642 | 0.9576793 | 7.9999998 | 0.02081239 | 0.06343726 | 0.001860616 | 0.06441139 | 0.007351309 | 0.06297844 | 0.004845537 | 5612.136 | 0.9495743 | 40.0000002 | 0.1133708 | 0.1619629 | 0.01451139 | 0.1716657 | 0.01163897 | 0.1710574 | 0.01597209 | 7820.655 | 0.8965954 | 39.9999996 | 0.20826 | 0.1839472 | 0.02635403 | 0.2258143 | 0.08318785 | 0.2250613 | 0.02642551 | 4009.256 | 0.7684434 | 90 | 0.3243651 | 0.1686655 | 0.07023199 | 0.3305895 | 0.06941126 | 0.3302338 | 0.2099327 | 7838.286 | 0.6619705 | 40 | 0.2784764 | 0.165322 | 0.06431091 | 0.2631666 | 0.01326849 | 0.2627475 | 0.1386161 | 3450.815 | 0.5483651
|  |  | 9 | 0.03011945 | 0.07337442 | 0.0009904866 | 0.03342425 | 0.003870281 | 0.03324772 | 0.01378422 | 3544.562 | 0.9731263 | 9 | 0.02081239 | 0.06728525 | 0.001973545 | 0.06831871 | 0.007797362 | 0.0669616 | 0.004951652 | 7102.86 | 0.9524557 | 45 | 0.124161 | 0.1717876 | 0.01539166 | 0.1820803 | 0.01234499 | 0.1815156 | 0.01693967 | 9898.017 | 0.9021675 | 45 | 0.2334823 | 0.1951055 | 0.02795267 | 0.239517 | 0.08823384 | 0.2388407 | 0.02803988 | 5074.215 | 0.7751832 | 120 | 0.3982172 | 0.1947581 | 0.08109692 | 0.3805444 | 0.07770298 | 0.3805286 | 0.2352117 | 9920.331 | 0.6612402 | 45 | 0.2893536 | 0.1753505 | 0.06821202 | 0.2789853 | 0.01398832 | 0.2786887 | 0.1461928 | 4367.438 | 0.5503534
|  |  | 10 | 0.03011945 | 0.07734342 | 0.001044067 | 0.0358765 | 0.004103412 | 0.03571854 | 0.01463565 | 4376.002 | 0.9818055 | 10.0000002 | 0.02369376 | 0.07092484 | 0.002080322 | 0.0720144 | 0.00821918 | 0.07072534 | 0.005073517 | 8768.962 | 0.9562975 | 49.9999998 | 0.1360302 | 0.1810801 | 0.01622423 | 0.1919308 | 0.01301276 | 0.1914033 | 0.0178557 | 12219.77 | 0.9086059 | 49.9999998 | 0.2452526 | 0.2056592 | 0.0294647 | 0.2524777 | 0.09300592 | 0.2518681 | 0.02956632 | 6264.463 | 0.785008 | 150 | 0.447452 | 0.2177462 | 0.09066911 | 0.4227663 | 0.08246465 | 0.422992 | 0.2496702 | 12247.32 | 0.6709625 | 50 | 0.3045817 | 0.1848357 | 0.07190178 | 0.2938367 | 0.01461949 | 0.293648 | 0.1528211 | 5391.899 | 0.5554522
|  |  | 11.0000004 | 0.03370328 | 0.08111847 | 0.001095028 | 0.03826839 | 0.004328319 | 0.03813026 | 0.01544084 | 5294.963 | 0.9871685 | 10.9999998 | 0.02369376 | 0.07438659 | 0.002181868 | 0.0755295 | 0.008620361 | 0.07430105 | 0.005205565 | 10610.44 | 0.9582185 | 55.0000002 | 0.1489784 | 0.1899184 | 0.01701612 | 0.2013001 | 0.0136479 | 0.2008049 | 0.01872752 | 14785.93 | 0.911843 | 54.9999996 | 0.2671119 | 0.2156972 | 0.03090284 | 0.2648054 | 0.09754339 | 0.2642544 | 0.03101748 | 7580 | 0.7900525 | 180 | 0.483259 | 0.238529 | 0.09932303 | 0.4586839 | 0.0842849 | 0.4590789 | 0.2551224 | 14819.26 | 0.680198 | 55 | 0.3198099 | 0.1938573 | 0.07541122 | 0.3078219 | 0.01516358 | 0.3077288 | 0.1585164 | 6524.198 | 0.5573993
|  |  | 12 | 0.03907903 | 0.08472547 | 0.001143719 | 0.04060756 | 0.004546201 | 0.04048944 | 0.01620749 | 6301.444 | 0.9878985 | 12 | 0.02465422 | 0.07769426 | 0.002278889 | 0.07888815 | 0.009003678 | 0.07771367 | 0.005344031 | 12627.31 | 0.9603997 | 60 | 0.1597685 | 0.1983633 | 0.01777275 | 0.2102524 | 0.01425477 | 0.2097858 | 0.01956092 | 17596.47 | 0.9165526 | 60 | 0.2738378 | 0.2252884 | 0.03227697 | 0.2765843 | 0.1018759 | 0.2760858 | 0.0324029 | 9020.826 | 0.7950969 | 210 | 0.5101143 | 0.2576407 | 0.107281 | 0.4892947 | 0.08382888 | 0.4898034 | 0.2536185 | 17636.14 | 0.6846739 | 60 | 0.335038 | 0.2024773 | 0.07876443 | 0.3210171 | 0.01562327 | 0.3210093 | 0.1633066 | 7764.334 | 0.560528
|  |  | 13 | 0.03907903 | 0.08818507 | 0.001190421 | 0.04290014 | 0.004757998 | 0.04280155 | 0.01694162 | 7395.444 | 0.9901127 | 13.0000002 | 0.02849604 | 0.08086674 | 0.002371944 | 0.08210956 | 0.009371326 | 0.08098324 | 0.005486337 | 14819.55 | 0.9626159 | 64.9999998 | 0.1684007 | 0.206463 | 0.01849847 | 0.218839 | 0.01483683 | 0.2183978 | 0.02036052 | 20651.42 | 0.9218521 | 64.9999998 | 0.2956971 | 0.2344876 | 0.03359493 | 0.2878815 | 0.1060259 | 0.2874304 | 0.03372982 | 10586.94 | 0.8013013 | 240 | 0.5302558 | 0.2754295 | 0.1146876 | 0.5153969 | 0.08169665 | 0.5159765 | 0.2470044 | 20697.97 | 0.6913877 | 65 | 0.3437398 | 0.2107451 | 0.08198054 | 0.333483 | 0.01600233 | 0.3335511 | 0.1672313 | 9112.309 | 0.5674651
|  |  | 14.0000004 | 0.0417669 | 0.09151397 | 0.001235358 | 0.0451511 | 0.004964462 | 0.04507126 | 0.01764794 | 8576.965 | 0.9911466 | 14 | 0.02849604 | 0.08391938 | 0.002461483 | 0.08520928 | 0.009725085 | 0.08412617 | 0.005630703 | 17187.17 | 0.9648851 | 70.0000002 | 0.1791908 | 0.2142568 | 0.01919677 | 0.2271012 | 0.01539691 | 0.226683 | 0.0211301 | 23950.76 | 0.9237122 | 69.9999996 | 0.3041045 | 0.2433393 | 0.03486311 | 0.2987509 | 0.1100103 | 0.298343 | 0.03500367 | 12278.35 | 0.8063161 | 270 | 0.5459214 | 0.2921368 | 0.1216422 | 0.5376584 | 0.07838309 | 0.5382762 | 0.2367994 | 24004.75 | 0.6948621 | 70.0000002 | 0.3567925 | 0.2187005 | 0.08507502 | 0.3452696 | 0.01630531 | 0.3454053 | 0.1703391 | 10568.12 | 0.5699864
|  |  | 15 | 0.0417669 | 0.09472596 | 0.001278717 | 0.04736454 | 0.005166206 | 0.04730251 | 0.01833022 | 9846.006 | 0.9906311 | 15 | 0.03233787 | 0.08686482 | 0.002547877 | 0.08820015 | 0.01006642 | 0.08715599 | 0.005775889 | 19730.17 | 0.9659021 | 75 | 0.1856649 | 0.2217769 | 0.01987054 | 0.2350734 | 0.01593732 | 0.234676 | 0.02187279 | 27494.49 | 0.9257586 | 75 | 0.3175563 | 0.2518801 | 0.03608674 | 0.3092366 | 0.1138415 | 0.3088685 | 0.03622847 | 14095.04 | 0.8119117 | 300 | 0.563825 | 0.3079385 | 0.1282151 | 0.556646 | 0.07428043 | 0.5572774 | 0.2242051 | 27556.47 | 0.7092123 | 75 | 0.3654943 | 0.2263764 | 0.08806054 | 0.3564199 | 0.01653731 | 0.3566158 | 0.1726847 | 12131.77 | 0.5721619
|  |  | 16.0000002 | 0.04624669 | 0.09783255 | 0.001320653 | 0.0495439 | 0.005363735 | 0.04949868 | 0.01899146 | 11202.57 | 0.9917105 | 16.0000002 | 0.03425879 | 0.0897136 | 0.002631436 | 0.09109289 | 0.01039655 | 0.09008405 | 0.005921031 | 22448.54 | 0.9687835 | 79.9999998 | 0.1975341 | 0.2290502 | 0.02052221 | 0.2427841 | 0.01645999 | 0.2424057 | 0.02259121 | 31282.62 | 0.9313466 | 79.9999998 | 0.3226008 | 0.2601406 | 0.03727022 | 0.3193753 | 0.1175285 | 0.319044 | 0.03740714 | 16037.02 | 0.8152747 | 330 | 0.5705388 | 0.3229667 | 0.1344567 | 0.5728421 | 0.06969305 | 0.573469 | 0.2101519 | 31353.14 | 0.714462 | 80 | 0.3763715 | 0.2338005 | 0.09094758 | 0.3669719 | 0.01670369 | 0.3672211 | 0.1743256 | 13803.26 | 0.5775516
|  |  | 17 | 0.05072648 | 0.1008435 | 0.001361298 | 0.05169209 | 0.005557475 | 0.05166268 | 0.0196341 | 12646.65 | 0.9932742 | 16.9999998 | 0.03425879 | 0.09247466 | 0.002712423 | 0.09389657 | 0.01071652 | 0.09291992 | 0.006065527 | 25342.3 | 0.9691155 | 85.0000002 | 0.2050872 | 0.2360995 | 0.02115381 | 0.2502574 | 0.01696657 | 0.2498965 | 0.02328758 | 35315.15 | 0.9314277 | 84.9999996 | 0.3377341 | 0.2681468 | 0.03841725 | 0.3291974 | 0.1210776 | 0.3289004 | 0.03854171 | 18104.3 | 0.8253636 | 360 | 0.5772526 | 0.3373234 | 0.1404026 | 0.586658 | 0.06485342 | 0.5872672 | 0.1953485 | 35394.76 | 0.7257347 | 85.0000002 | 0.3850733 | 0.2409958 | 0.09374483 | 0.3769601 | 0.01680987 | 0.3772562 | 0.1753198 | 15582.59 | 0.5838342
|  |  | 18 | 0.05072648 | 0.1037671 | 0.001400764 | 0.0538116 | 0.005747782 | 0.05379705 | 0.02026013 | 14178.25 | 0.9932276 | 18 | 0.03714016 | 0.09515564 | 0.00279106 | 0.09661894 | 0.01102721 | 0.09567178 | 0.006208957 | 28411.44 | 0.9698546 | 90 | 0.2126404 | 0.2429444 | 0.02176709 | 0.2575141 | 0.01745845 | 0.2571694 | 0.0239638 | 39592.07 | 0.9319405 | 90 | 0.3461415 | 0.2759208 | 0.03953098 | 0.3387286 | 0.124493 | 0.3384636 | 0.03963358 | 20296.86 | 0.8238711 | 390 | 0.5862044 | 0.3510891 | 0.1460773 | 0.5984442 | 0.05993632 | 0.5990267 | 0.1803263 | 39681.32 | 0.722878 | 90 | 0.3937751 | 0.2479823 | 0.09645955 | 0.386416 | 0.0168612 | 0.3867533 | 0.1757247 | 17469.75 | 0.588911
|  |  | 19.0000002 | 0.05431031 | 0.1066105 | 0.001439149 | 0.05590458 | 0.005934964 | 0.05590399 | 0.02087122 | 15797.37 | 0.9941702 | 19.0000002 | 0.03714016 | 0.09776313 | 0.002867541 | 0.09926669 | 0.01132938 | 0.09834667 | 0.006351034 | 31655.95 | 0.9713766 | 94.9999998 | 0.2255885 | 0.2496017 | 0.02236356 | 0.2645719 | 0.01793685 | 0.2642422 | 0.02462153 | 44113.38 | 0.9324826 | 94.9999998 | 0.3612748 | 0.2834817 | 0.04061415 | 0.3479907 | 0.1277776 | 0.3477559 | 0.04068365 | 22614.71 | 0.833405 | 420 | 0.5906803 | 0.3643281 | 0.1514974 | 0.6084997 | 0.05507068 | 0.6090494 | 0.165476 | 44212.83 | 0.7349642 | 95 | 0.4046524 | 0.254777 | 0.09909776 | 0.3953688 | 0.01686284 | 0.395742 | 0.1755958 | 19464.75 | 0.5901182
|  |  | 20 | 0.0587901 | 0.1093801 | 0.001476535 | 0.05797289 | 0.006119283 | 0.05798543 | 0.02146876 | 17504.01 | 0.9939612 | 19.9999998 | 0.04002153 | 0.1003028 | 0.002942035 | 0.1018456 | 0.0116237 | 0.1009507 | 0.006491565 | 35075.85 | 0.9727209 | 100.0000002 | 0.2331417 | 0.2560859 | 0.02294453 | 0.2714463 | 0.0184028 | 0.2711307 | 0.02526218 | 48879.09 | 0.9330539 | 99.9999996 | 0.3713637 | 0.290846 | 0.04166911 | 0.3570022 | 0.1309331 | 0.3567959 | 0.04169247 | 25057.85 | 0.8368857 | 450 | 0.5973941 | 0.3770924 | 0.1566731 | 0.6170795 | 0.05034928 | 0.6175928 | 0.1510775 | 48989.29 | 0.7424234 | 100.0000002 | 0.4090032 | 0.2613947 | 0.1016644 | 0.4038457 | 0.0168197 | 0.40425 | 0.1749857 | 21567.6 | 0.6055738
|  |  | 21 | 0.0587901 | 0.1120813 | 0.001512998 | 0.06001818 | 0.006300969 | 0.06004307 | 0.02205392 | 19298.17 | 0.9941702 | 21 | 0.04386336 | 0.1027798 | 0.003014689 | 0.1043609 | 0.01191075 | 0.1034892 | 0.006630426 | 38671.12 | 0.9745462 | 105 | 0.2406948 | 0.26241 | 0.02351114 | 0.278151 | 0.01885723 | 0.2778486 | 0.02588701 | 53889.2 | 0.9336546 | 105 | 0.3797711 | 0.2980284 | 0.04269789 | 0.3657791 | 0.1339604 | 0.3655997 | 0.04266039 | 27626.28 | 0.839677 | 480 | 0.5973941 | 0.3894248 | 0.1616108 | 0.6244009 | 0.04583663 | 0.6248758 | 0.137324 | 54010.69 | 0.7477041 | 105 | 0.417705 | 0.2678483 | 0.1041637 | 0.4118725 | 0.01673643 | 0.4123035 | 0.1739441 | 23778.27 | 0.59985
|  |  | 22.0000002 | 0.06147798 | 0.1147188 | 0.001548603 | 0.06204189 | 0.006480222 | 0.06207842 | 0.02262772 | 21179.85 | 0.9945275 | 22.0000002 | 0.04386336 | 0.1051985 | 0.003085633 | 0.1068169 | 0.01219104 | 0.105967 | 0.006767541 | 42441.78 | 0.975173 | 109.9999998 | 0.2471689 | 0.2685851 | 0.02406442 | 0.2846979 | 0.01930094 | 0.2844079 | 0.02649712 | 59143.7 | 0.9342846 | 109.9999998 | 0.38986 | 0.3050417 | 0.0437023 | 0.3743352 | 0.1368601 | 0.3741813 | 0.04358758 | 30320 | 0.8455413 | 510 | 0.60187 | 0.4013603 | 0.166314 | 0.6306493 | 0.0415753 | 0.6310854 | 0.1243418 | 59277.04 | 0.755415 | 110 | 0.4242314 | 0.2741492 | 0.106599 | 0.4194733 | 0.01661738 | 0.4199268 | 0.1725174 | 26096.79 | 0.6026181
|  |  | 23.0000004 | 0.06147798 | 0.1172971 | 0.001583408 | 0.06404531 | 0.006657216 | 0.06409281 | 0.02319101 | 23149.05 | 0.9943415 | 22.9999998 | 0.04674473 | 0.1075628 | 0.003154981 | 0.1092178 | 0.01246503 | 0.1083881 | 0.006902868 | 46387.81 | 0.9764671 | 115.0000002 | 0.25688 | 0.2746215 | 0.02460526 | 0.2910977 | 0.01973464 | 0.2908193 | 0.02709348 | 64642.6 | 0.9349438 | 114.9999996 | 0.3965859 | 0.3118972 | 0.04468389 | 0.3826824 | 0.1396325 | 0.3825527 | 0.04447418 | 33139.01 | 0.8489043 | 540 | 0.6041079 | 0.4129284 | 0.1707844 | 0.6359828 | 0.03759101 | 0.6363804 | 0.1122059 | 64788.33 | 0.755654 | 115.0000002 | 0.4329332 | 0.2803073 | 0.1089729 | 0.4266707 | 0.01646658 | 0.4271432 | 0.1707489 | 28523.14 | 0.6061673
|  |  | 24 | 0.06506181 | 0.1198199 | 0.001617463 | 0.06602958 | 0.006832108 | 0.06608745 | 0.02374457 | 25205.77 | 0.9951126 | 24 | 0.0496261 | 0.1098763 | 0.003222838 | 0.111567 | 0.01273313 | 0.1107562 | 0.007036394 | 50509.22 | 0.9779502 | 120 | 0.2633541 | 0.280528 | 0.02513446 | 0.2973598 | 0.02015896 | 0.2970925 | 0.02767695 | 70385.9 | 0.9429611 | 120 | 0.4066748 | 0.3186052 | 0.04564402 | 0.3908311 | 0.1422781 | 0.3907246 | 0.04532029 | 36083.31 | 0.8550883 | 570 | 0.60187 | 0.4241536 | 0.175023 | 0.640536 | 0.03389667 | 0.6408965 | 0.1009522 | 70544.57 | 0.7630019 | 120 | 0.4351086 | 0.2863316 | 0.1112877 | 0.4334864 | 0.01628779 | 0.4339744 | 0.1686786 | 31057.34 | 0.6069883
|  |  | 25.0000002 | 0.0695416 | 0.1222907 | 0.001650817 | 0.06799573 | 0.007005034 | 0.06806342 | 0.02428905 | 27350.02 | 0.9943343 | 25.0000002 | 0.0496261 | 0.112142 | 0.003289295 | 0.1138677 | 0.01299569 | 0.1130748 | 0.007168122 | 54806.01 | 0.97826 | 124.9999998 | 0.2709072 | 0.2863127 | 0.02565274 | 0.3034927 | 0.02057445 | 0.303236 | 0.02824829 | 76373.58 | 0.9380013 | 124.9999998 | 0.4184452 | 0.3251746 | 0.0465839 | 0.3987905 | 0.1447972 | 0.3987061 | 0.04612604 | 39152.89 | 0.8556302 | 600 | 0.6041079 | 0.4350571 | 0.1790306 | 0.644424 | 0.03049569 | 0.6447489 | 0.09058781 | 76545.76 | 0.7651336 | 125.0000004 | 0.4438104 | 0.2922299 | 0.113545 | 0.4399405 | 0.01608447 | 0.4404411 | 0.1663434 | 33699.37 | 0.6161105
|  |  | 26.0000004 | 0.0695416 | 0.1247125 | 0.001683509 | 0.0699447 | 0.007176119 | 0.07002169 | 0.02482506 | 29581.78 | 0.9950662 | 25.9999998 | 0.05154701 | 0.1143628 | 0.003354436 | 0.1161229 | 0.01325306 | 0.1153468 | 0.007298069 | 59278.19 | 0.9793485 | 130.0000002 | 0.2784604 | 0.2919828 | 0.02616074 | 0.3095042 | 0.02098161 | 0.3092574 | 0.02880817 | 82605.67 | 0.9398974 | 129.9999996 | 0.4251711 | 0.3316137 | 0.04750457 | 0.4065688 | 0.1471903 | 0.4065054 | 0.04689162 | 42347.77 | 0.8630973 | 630 | 0.6063459 | 0.4456565 | 0.182808 | 0.6477447 | 0.02738445 | 0.648036 | 0.0810985 | 82791.89 | 0.7719536 | 130.0000002 | 0.4503368 | 0.2980093 | 0.1157462 | 0.4460525 | 0.01585981 | 0.4465628 | 0.1637773 | 36449.24 | 0.6217288
|  |  | 27 | 0.07222947 | 0.1270882 | 0.001715579 | 0.07187731 | 0.007345471 | 0.07196313 | 0.0253531 | 31901.06 | 0.9952972 | 27 | 0.05154701 | 0.1165414 | 0.003418336 | 0.1183352 | 0.01350552 | 0.1175749 | 0.007426263 | 63925.74 | 0.980309 | 135 | 0.2914085 | 0.2975449 | 0.02665905 | 0.3154011 | 0.02138087 | 0.3151638 | 0.0293572 | 89082.15 | 0.9417754 | 135 | 0.4335785 | 0.3379298 | 0.04840693 | 0.4141732 | 0.1494582 | 0.4141299 | 0.04761726 | 45667.93 | 0.8690821 | 660 | 0.60187 | 0.4559674 | 0.1863565 | 0.6505817 | 0.02455439 | 0.6508417 | 0.07245515 | 89282.98 | 0.7777501 | 135 | 0.4503368 | 0.3036759 | 0.1178923 | 0.4518403 | 0.01561674 | 0.4523579 | 0.1610114 | 39306.94 | 0.6309433
|  |  | 28.0000002 | 0.07491735 | 0.1294203 | 0.00174706 | 0.07379434 | 0.007513191 | 0.07388854 | 0.02587367 | 34307.86 | 0.9959621 | 28.0000002 | 0.05442838 | 0.1186799 | 0.003481063 | 0.1205068 | 0.01375335 | 0.1197616 | 0.007552735 | 68748.66 | 0.9809407 | 139.9999998 | 0.2968036 | 0.3030049 | 0.0271482 | 0.3211896 | 0.02177263 | 0.3209614 | 0.02989592 | 95803.02 | 0.9420554 | 139.9999998 | 0.4419859 | 0.3441296 | 0.04929177 | 0.4216102 | 0.1516019 | 0.4215862 | 0.04830328 | 49113.39 | 0.8659063 | 690 | 0.6085838 | 0.4660033 | 0.1896778 | 0.6530062 | 0.02199355 | 0.6532371 | 0.06461842 | 96019 | 0.7805996 | 140.0000004 | 0.4568631 | 0.3092356 | 0.1199841 | 0.4573213 | 0.01535797 | 0.4578438 | 0.1580744 | 42272.49 | 0.630899
|  |  | 29.0000004 | 0.07491735 | 0.1317111 | 0.001777984 | 0.07569648 | 0.007679367 | 0.07579866 | 0.02638717 | 36802.18 | 0.9949141 | 28.9999998 | 0.05730976 | 0.1207806 | 0.00354268 | 0.12264 | 0.01399679 | 0.1219091 | 0.007677525 | 73746.97 | 0.9812725 | 145.0000002 | 0.3021987 | 0.3083682 | 0.02762867 | 0.3268755 | 0.02215722 | 0.3266561 | 0.03042478 | 102768.3 | 0.9420554 | 144.9999996 | 0.4520748 | 0.3502192 | 0.05015977 | 0.4288856 | 0.1536225 | 0.42888 | 0.04895007 | 52684.13 | 0.8724219 | 720 | 0.6108218 | 0.475776 | 0.1927744 | 0.6550791 | 0.01968779 | 0.655283 | 0.05754245 | 103000 | 0.787321 | 145.0000002 | 0.4655649 | 0.3146932 | 0.122022 | 0.4625117 | 0.01508595 | 0.4630371 | 0.1549923 | 45345.87 | 0.6350371
|  |  | 30 | 0.07939714 | 0.1339627 | 0.001808379 | 0.07758437 | 0.007844081 | 0.07769414 | 0.026894 | 39384.02 | 0.9968581 | 30 | 0.05730976 | 0.1228454 | 0.003603243 | 0.1247367 | 0.01423607 | 0.1240193 | 0.007800671 | 78920.66 | 0.9829513 | 150 | 0.3097518 | 0.3136398 | 0.02810088 | 0.3324641 | 0.02253494 | 0.332253 | 0.0309442 | 109978 | 0.9446377 | 150 | 0.4588007 | 0.3562041 | 0.05101152 | 0.4360047 | 0.1555215 | 0.4360168 | 0.0495581 | 56380.17 | 0.8752494 | 750 | 0.6130597 | 0.4852961 | 0.1956493 | 0.656852 | 0.01762172 | 0.6570313 | 0.05117777 | 110225.9 | 0.7925867 | 150 | 0.4677403 | 0.3200534 | 0.1240066 | 0.467427 | 0.01480295 | 0.4679535 | 0.1517891 | 48527.09 | 0.6374253
|  |  | 31.0000002 | 0.07939714 | 0.1361771 | 0.001838272 | 0.07945859 | 0.008007406 | 0.07957561 | 0.0273945 | 42053.38 | 0.9965801 | 31.0000002 | 0.06019113 | 0.124876 | 0.003662804 | 0.1267988 | 0.01447139 | 0.1260943 | 0.007922217 | 84269.73 | 0.9831903 | 154.9999998 | 0.3173049 | 0.3188242 | 0.02856524 | 0.33796 | 0.02290607 | 0.3377569 | 0.03145455 | 117432 | 0.9458106 | 154.9999998 | 0.4672081 | 0.3620892 | 0.05184751 | 0.4429726 | 0.1573006 | 0.4430015 | 0.05012789 | 60201.49 | 0.880732 | 780 | 0.6108218 | 0.494573 | 0.1983062 | 0.6583691 | 0.01577938 | 0.6585261 | 0.04547336 | 117696.8 | 0.8010469 | 155.0000004 | 0.4720912 | 0.3253204 | 0.125938 | 0.4720818 | 0.01451101 | 0.4726077 | 0.1484864 | 51816.15 | 0.6417762
|  |  | 32.0000004 | 0.08298097 | 0.1383561 | 0.001867686 | 0.08131968 | 0.008169409 | 0.08144362 | 0.02788899 | 44810.27 | 0.9968581 | 31.9999998 | 0.06115158 | 0.1268742 | 0.003721413 | 0.1288279 | 0.01470295 | 0.1281357 | 0.008042205 | 89794.17 | 0.9831903 | 160.0000002 | 0.3248581 | 0.3239256 | 0.0290221 | 0.3433676 | 0.02327084 | 0.3431722 | 0.03195616 | 125130.5 | 0.9463715 | 159.9999996 | 0.473934 | 0.3678793 | 0.05266817 | 0.4497935 | 0.1589616 | 0.4498385 | 0.05066007 | 64148.1 | 0.8849788 | 810 | 0.6175356 | 0.5036153 | 0.2007493 | 0.6596682 | 0.01414475 | 0.6598048 | 0.04037829 | 125412.6 | 0.8081145 | 160.0000002 | 0.4720912 | 0.3304979 | 0.1278164 | 0.4764899 | 0.01421203 | 0.4770137 | 0.145104 | 55213.04 | 0.6471928
|  |  | 33 | 0.08746076 | 0.1405013 | 0.001896644 | 0.08316813 | 0.008330153 | 0.08329868 | 0.02837777 | 47654.67 | 0.9977142 | 33 | 0.06115158 | 0.1288413 | 0.003779113 | 0.1308255 | 0.01493091 | 0.130145 | 0.008160679 | 95494 | 0.9831903 | 165 | 0.3291741 | 0.3289478 | 0.0294718 | 0.3486909 | 0.02362946 | 0.348503 | 0.03244929 | 133073.3 | 0.9496086 | 165 | 0.48066 | 0.3735786 | 0.05347385 | 0.4564717 | 0.1605067 | 0.4565322 | 0.0511553 | 68220 | 0.8892599 | 840 | 0.6152977 | 0.5124308 | 0.2029834 | 0.6607814 | 0.01270209 | 0.6608996 | 0.03584288 | 133373.3 | 0.8088548 | 165 | 0.480793 | 0.3355894 | 0.1296421 | 0.4806644 | 0.0139077 | 0.4811848 | 0.1416598 | 58717.78 | 0.6452891
|  |  | 34.0000002 | 0.08746076 | 0.1426142 | 0.001925167 | 0.08500442 | 0.008489692 | 0.08514129 | 0.02886111 | 50586.59 | 0.9976732 | 34.0000002 | 0.06403295 | 0.1307789 | 0.003835945 | 0.1327931 | 0.01515545 | 0.1321238 | 0.00827768 | 101369.2 | 0.9831903 | 169.9999998 | 0.3356482 | 0.3338945 | 0.02991463 | 0.3539337 | 0.02398209 | 0.3537529 | 0.0329342 | 141260.6 | 0.9510514 | 169.9999998 | 0.4890674 | 0.3791908 | 0.05426487 | 0.463011 | 0.1619382 | 0.4630863 | 0.05161431 | 72417.19 | 0.8916454 | 870 | 0.6130597 | 0.5210267 | 0.2050135 | 0.661736 | 0.01143612 | 0.6618376 | 0.03181947 | 141579 | 0.8183465 | 170.0000004 | 0.4764421 | 0.3405978 | 0.131415 | 0.4846177 | 0.01359958 | 0.4851335 | 0.1381702 | 62330.35 | 0.6521433
|  |  | 35.0000004 | 0.08925267 | 0.1446963 | 0.001953273 | 0.08682896 | 0.008648079 | 0.08697188 | 0.02933924 | 53606.03 | 0.997754 | 34.9999998 | 0.06403295 | 0.1326882 | 0.003891947 | 0.1347319 | 0.01537671 | 0.1340734 | 0.008393253 | 107419.8 | 0.984875 | 175.0000002 | 0.3453594 | 0.3387689 | 0.03035086 | 0.3590993 | 0.0243289 | 0.3589254 | 0.0334111 | 149692.2 | 0.9517666 | 174.9999996 | 0.4974748 | 0.3847197 | 0.05504145 | 0.4694151 | 0.1632583 | 0.4695046 | 0.05203785 | 76739.67 | 0.8943043 | 900 | 0.6130597 | 0.5294098 | 0.206845 | 0.6625554 | 0.01033219 | 0.6626421 | 0.02826297 | 150029.7 | 0.8216406 | 175.0000002 | 0.4829685 | 0.3455262 | 0.1331353 | 0.4883616 | 0.01328907 | 0.4888717 | 0.1346498 | 66050.76 | 0.6512701
|  |  | 36 | 0.09283651 | 0.1467488 | 0.00198098 | 0.08864215 | 0.008805361 | 0.08879087 | 0.02981241 | 56712.99 | 0.9973135 | 36 | 0.06691433 | 0.1345704 | 0.003947155 | 0.1366433 | 0.01559483 | 0.1359951 | 0.008507437 | 113645.8 | 0.9831895 | 180 | 0.3507545 | 0.343574 | 0.03078075 | 0.3641909 | 0.02467001 | 0.3640237 | 0.03388016 | 158368.3 | 0.9539246 | 180 | 0.5025192 | 0.3901684 | 0.05580381 | 0.4756873 | 0.1644696 | 0.4757903 | 0.05242675 | 81187.44 | 0.8993487 | 930 | 0.6152977 | 0.5375862 | 0.2084839 | 0.6632596 | 0.009376225 | 0.6633328 | 0.02513115 | 158725.3 | 0.8234263 | 180 | 0.4851439 | 0.350377 | 0.134803 | 0.4919071 | 0.01297745 | 0.4924107 | 0.1311119 | 69879.01 | 0.6587303
|  |  | 37.0000002 | 0.09283651 | 0.148773 | 0.002008305 | 0.09044436 | 0.008961583 | 0.09059863 | 0.03028082 | 59907.47 | 0.9978696 | 37.0000002 | 0.0697957 | 0.1364266 | 0.004001601 | 0.1385282 | 0.01580994 | 0.13789 | 0.008620273 | 120047.1 | 0.9831903 | 184.9999998 | 0.3561495 | 0.3483128 | 0.03120452 | 0.3692114 | 0.02500555 | 0.3690507 | 0.03434155 | 167288.7 | 0.9543875 | 184.9999998 | 0.5075637 | 0.3955401 | 0.05655211 | 0.4818309 | 0.1655749 | 0.4819469 | 0.05278184 | 85760.5 | 0.8981184 | 960 | 0.6130597 | 0.5455619 | 0.2099359 | 0.6638654 | 0.008554752 | 0.6639267 | 0.0223848 | 167665.8 | 0.8279022 | 185.0000004 | 0.4873194 | 0.3551527 | 0.1364183 | 0.4952649 | 0.01266587 | 0.4957611 | 0.1275684 | 73815.09 | 0.6612814
|  |  | 42 | 0.09552438 | 0.1585068 | 0.002139703 | 0.0993021 | 0.009728099 | 0.09948099 | 0.0325579 | 63189.48 | 0.9986123 | 37.9999998 | 0.0697957 | 0.1382579 | 0.004055316 | 0.1403879 | 0.01602217 | 0.1397592 | 0.0087318 | 126623.8 | 0.9843999 | 190.0000002 | 0.3626236 | 0.3529878 | 0.03162238 | 0.3741636 | 0.02533561 | 0.3740091 | 0.03479539 | 176453.5 | 0.958264 | 189.9999996 | 0.5142896 | 0.4008375 | 0.05728648 | 0.487849 | 0.1665766 | 0.4879774 | 0.05310399 | 90458.84 | 0.9043932 | 990 | 0.6108218 | 0.5533423 | 0.2112073 | 0.6643874 | 0.007854798 | 0.664438 | 0.01998766 | 176851.3 | 0.8239135 | 190.0000002 | 0.4916703 | 0.3598555 | 0.1379813 | 0.4984448 | 0.01235537 | 0.4989329 | 0.1240301 | 77859.02 | 0.659194
|  |  | 47.0000004 | 0.09552438 | 0.1676765 | 0.002263486 | 0.1079291 | 0.01047311 | 0.1081282 | 0.03474051 | 66559 | 0.9995459 | 39 | 0.07267707 | 0.1400653 | 0.004108329 | 0.1422233 | 0.01623161 | 0.1416037 | 0.008842057 | 133375.9 | 0.9845995 | 195 | 0.3690977 | 0.3576015 | 0.0320345 | 0.3790498 | 0.02566027 | 0.3789015 | 0.03524179 | 185862.8 | 0.9632959 | 195 | 0.519334 | 0.4060633 | 0.05800703 | 0.4937445 | 0.1674777 | 0.4938847 | 0.0533941 | 95282.48 | 0.8993934 | 1020 | 0.6130597 | 0.5609329 | 0.2123043 | 0.6648379 | 0.007263829 | 0.664879 | 0.01790635 | 186281.8 | 0.8340324 | 195 | 0.4916703 | 0.3644875 | 0.1394922 | 0.5014563 | 0.01204687 | 0.5019358 | 0.1205064 | 82010.78 | 0.6627829
|  |  | 52.0000002 | 0.1080678 | 0.1763701 | 0.002380842 | 0.1163521 | 0.01119955 | 0.1165681 | 0.03684334 | 70016.04 | 0.9989788 | 40.0000002 | 0.07363753 | 0.1418497 | 0.004160666 | 0.1440353 | 0.01643839 | 0.1434245 | 0.00895108 | 140303.4 | 0.9862081 | 199.9999998 | 0.3734138 | 0.3621562 | 0.03244106 | 0.3838725 | 0.02597959 | 0.3837301 | 0.03568086 | 195516.4 | 0.9652314 | 199.9999998 | 0.5210155 | 0.4112198 | 0.05871384 | 0.4995202 | 0.168281 | 0.4996716 | 0.05365306 | 100231.4 | 0.9001233 | 1050 | 0.6175356 | 0.5683387 | 0.213233 | 0.6652275 | 0.006769711 | 0.6652601 | 0.01611008 | 195957.1 | 0.8390494 | 200.0000004 | 0.4960212 | 0.3690505 | 0.1409511 | 0.5043084 | 0.0117412 | 0.5047787 | 0.1170061 | 86270.38 | 0.6660825
|  |  | 57 | 0.1170274 | 0.1846549 | 0.002492679 | 0.124592 | 0.0119096 | 0.124822 | 0.0388774 | 73560.6 | 0.9995459 | 40.9999998 | 0.07363753 | 0.1436118 | 0.004212353 | 0.1458248 | 0.01664261 | 0.1452225 | 0.009058905 | 147406.3 | 0.9855586 | 205.0000002 | 0.3809669 | 0.3666541 | 0.03284222 | 0.3886338 | 0.02629364 | 0.3884971 | 0.03611266 | 205414.4 | 0.9685071 | 204.9999996 | 0.5277414 | 0.4163092 | 0.05940697 | 0.5051787 | 0.1689893 | 0.5053409 | 0.0538818 | 105305.6 | 0.9008718 | 1080 | 0.6175356 | 0.5755644 | 0.214 | 0.6655651 | 0.006360723 | 0.6655902 | 0.01457039 | 205877.5 | 0.8501513 | 205.0000002 | 0.4938457 | 0.3735462 | 0.1423583 | 0.5070095 | 0.01143912 | 0.5074701 | 0.1135366 | 90637.82 | 0.670943
|  |  | 62.0000004 | 0.1268829 | 0.1925836 | 0.002599709 | 0.1326651 | 0.0126049 | 0.1329068 | 0.04085119 | 77192.68 | 0.9995459 | 42 | 0.07843981 | 0.1453526 | 0.004263414 | 0.1475926 | 0.01684434 | 0.1469986 | 0.009165564 | 154684.5 | 0.9885593 | 210 | 0.387441 | 0.3710972 | 0.0332381 | 0.3933357 | 0.02660247 | 0.3932047 | 0.03653727 | 215556.8 | 0.9711889 | 210 | 0.5378303 | 0.4213338 | 0.06008648 | 0.5107226 | 0.1696055 | 0.5108951 | 0.05408122 | 110505.1 | 0.9035511 | 1110 | 0.6197735 | 0.5826147 | 0.2146113 | 0.6658583 | 0.006025633 | 0.6658769 | 0.01326079 | 216042.8 | 0.8505389 | 210 | 0.4960212 | 0.3779765 | 0.143714 | 0.5095676 | 0.01114129 | 0.5100182 | 0.1101048 | 95113.09 | 0.6765385
|  |  | 67.0000002 | 0.1358425 | 0.2001985 | 0.002702503 | 0.1405847 | 0.01328674 | 0.1408361 | 0.04277141 | 80912.29 | 1.00029 | 43.0000002 | 0.07843981 | 0.1470728 | 0.004313871 | 0.1493395 | 0.01704369 | 0.1487534 | 0.009271093 | 162138.1 | 0.9870322 | 214.9999998 | 0.3949941 | 0.3754874 | 0.03362883 | 0.3979802 | 0.0269061 | 0.3978546 | 0.03695472 | 225943.6 | 0.9722679 | 214.9999998 | 0.5411933 | 0.4262953 | 0.06075239 | 0.5161545 | 0.1701324 | 0.5163368 | 0.05425226 | 115829.9 | 0.9077561 | 1140 | 0.6197735 | 0.5894941 | 0.2150732 | 0.6661138 | 0.005753819 | 0.6661265 | 0.01215643 | 226453 | 0.8600318 | 215.0000004 | 0.5003721 | 0.3823426 | 0.1450186 | 0.5119903 | 0.01084829 | 0.5124307 | 0.1067164 | 99696.21 | 0.6784337
|  |  | 72 | 0.145698 | 0.2075342 | 0.002801529 | 0.1483617 | 0.01395614 | 0.1486212 | 0.04464343 | 84719.41 | 1.000442 | 43.9999998 | 0.08132118 | 0.1487732 | 0.004363744 | 0.1510662 | 0.01724073 | 0.1504877 | 0.009375521 | 169767.1 | 0.9879926 | 220.0000002 | 0.4003892 | 0.3798265 | 0.03401452 | 0.402569 | 0.02720458 | 0.4024487 | 0.03736507 | 236574.8 | 0.9741728 | 219.9999996 | 0.5462377 | 0.4311957 | 0.06140475 | 0.5214768 | 0.1705729 | 0.5216683 | 0.05439582 | 121280 | 0.9111191 | 1170 | 0.6197735 | 0.5962069 | 0.2153919 | 0.6663371 | 0.005535424 | 0.6663445 | 0.01123385 | 237108.1 | 0.8633501 | 220.0000002 | 0.4938457 | 0.3866462 | 0.1462725 | 0.5142849 | 0.01056063 | 0.5147147 | 0.1033767 | 104387.2 | 0.6815251
|  |  | 77.0000004 | 0.1528657 | 0.2146193 | 0.002897172 | 0.1560052 | 0.01461394 | 0.1562714 | 0.04647167 | 88614.05 | 1.000442 | 45 | 0.0832421 | 0.1504543 | 0.004413053 | 0.1527734 | 0.01743555 | 0.1522023 | 0.00947888 | 177571.5 | 0.9871138 | 225 | 0.4057843 | 0.3841161 | 0.03439527 | 0.4071037 | 0.02749792 | 0.4069886 | 0.03776834 | 247450.4 | 0.970504 | 225 | 0.5512822 | 0.4360365 | 0.06204356 | 0.5266917 | 0.17093 | 0.5268921 | 0.05451282 | 126855.4 | 0.9111191 | 1200 | 0.6197735 | 0.6027573 | 0.2155735 | 0.6665329 | 0.005361495 | 0.6665357 | 0.01047077 | 248008.3 | 0.8625515 | 225 | 0.4960212 | 0.3908886 | 0.147476 | 0.516458 | 0.01027877 | 0.5168771 | 0.1000902 | 109186 | 0.6890715
|  |  | 82.0000002 | 0.1627212 | 0.2214778 | 0.002989756 | 0.163523 | 0.01526081 | 0.1637947 | 0.04825977 | 92596.21 | 1.000025 | 46.0000002 | 0.0832421 | 0.1521168 | 0.004461817 | 0.1544617 | 0.01762821 | 0.1538978 | 0.009581199 | 185551.2 | 0.9870322 | 229.9999998 | 0.4111794 | 0.3883578 | 0.03477117 | 0.4115859 | 0.02778615 | 0.4114759 | 0.03816457 | 258570.4 | 0.9654716 | 229.9999998 | 0.5563266 | 0.4408195 | 0.06266885 | 0.5318016 | 0.1712063 | 0.5320104 | 0.05460416 | 132556 | 0.9174189 | 1230 | 0.6220115 | 0.6091493 | 0.2156237 | 0.6667052 | 0.005224083 | 0.6667041 | 0.009846079 | 259153.3 | 0.866743 | 230.0000004 | 0.5025475 | 0.395071 | 0.1486297 | 0.5185162 | 0.01000311 | 0.5189245 | 0.09686082 | 114092.6 | 0.6918115
|  |  | 87 | 0.1689929 | 0.2281303 | 0.003079559 | 0.1709219 | 0.01589734 | 0.1711981 | 0.05001081 | 96665.89 | 1.000935 | 46.9999998 | 0.08516301 | 0.1537614 | 0.004510055 | 0.1561317 | 0.0178188 | 0.1555748 | 0.009682506 | 193706.4 | 0.9869053 | 235.0000002 | 0.4165745 | 0.3925532 | 0.03514229 | 0.4160171 | 0.02806928 | 0.415912 | 0.03855377 | 269934.8 | 0.9685805 | 234.9999996 | 0.5580081 | 0.4455459 | 0.06328064 | 0.5368086 | 0.1714047 | 0.5370254 | 0.05467074 | 138382 | 0.9217907 | 1260 | 0.6197735 | 0.6153868 | 0.2155485 | 0.6668576 | 0.005116291 | 0.6668529 | 0.009339914 | 270543.3 | 0.8691799 | 235.0000002 | 0.4981966 | 0.3991946 | 0.1497339 | 0.5204656 | 0.009733974 | 0.5208629 | 0.0936918 | 119107 | 0.6950961
|  |  | 92.0000004 | 0.1788485 | 0.2345942 | 0.003166815 | 0.1782077 | 0.01652402 | 0.1784873 | 0.05172739 | 100823.1 | 1.001172 | 48 | 0.08708392 | 0.1553885 | 0.004557781 | 0.1577841 | 0.01800736 | 0.157234 | 0.009782828 | 202036.9 | 0.9882545 | 240 | 0.4208905 | 0.3967035 | 0.03550871 | 0.4203985 | 0.02834733 | 0.4202982 | 0.03893596 | 281543.6 | 0.9725685 | 240 | 0.5664155 | 0.4502173 | 0.06387894 | 0.5417149 | 0.1715279 | 0.5419393 | 0.05471344 | 144333.2 | 0.9237121 | 1290 | 0.6197735 | 0.6214737 | 0.2153536 | 0.6669929 | 0.005032256 | 0.6669851 | 0.008933859 | 282178.3 | 0.8762545 | 240 | 0.5025475 | 0.4032606 | 0.1507892 | 0.5223119 | 0.009471662 | 0.5226983 | 0.09058598 | 124229.3 | 0.7020219
|  |  | 97.0000002 | 0.1869121 | 0.2408847 | 0.003251732 | 0.1853855 | 0.01714128 | 0.1856677 | 0.05341174 | 105067.8 | 1.000442 | 49.0000002 | 0.08708392 | 0.1569988 | 0.004605014 | 0.1594194 | 0.01819397 | 0.1588758 | 0.009882192 | 210542.8 | 0.987972 | 244.9999998 | 0.4262856 | 0.4008102 | 0.03587048 | 0.4247315 | 0.0286203 | 0.4246359 | 0.03931115 | 293396.8 | 0.9733469 | 244.9999998 | 0.568097 | 0.454835 | 0.06446376 | 0.5465226 | 0.1715788 | 0.5467542 | 0.05473312 | 150409.8 | 0.9271464 | 1320 | 0.6220115 | 0.6274136 | 0.2150445 | 0.6671137 | 0.004967092 | 0.6671031 | 0.008611151 | 294058.2 | 0.8793884 | 245.0000004 | 0.5003721 | 0.40727 | 0.1517963 | 0.5240606 | 0.009216413 | 0.524436 | 0.08754568 | 129459.5 | 0.7048568
|  |  | 102 | 0.1940798 | 0.2470151 | 0.003334486 | 0.1924599 | 0.01774947 | 0.192744 | 0.0550658 | 109400.1 | 0.9999337 | 49.9999998 | 0.09092575 | 0.1585927 | 0.004651766 | 0.1610381 | 0.01837868 | 0.1605009 | 0.009980621 | 219224.1 | 0.9871024 | 250.0000002 | 0.4316807 | 0.4048744 | 0.03622765 | 0.4290173 | 0.02888821 | 0.4289263 | 0.03967935 | 305494.3 | 0.976337 | 249.9999996 | 0.5731414 | 0.4594001 | 0.06503514 | 0.5512338 | 0.1715598 | 0.5514721 | 0.05473064 | 156611.6 | 0.9279339 | 1350 | 0.6220115 | 0.6332101 | 0.2146265 | 0.6672221 | 0.004916792 | 0.6672091 | 0.008356865 | 306183 | 0.8825307 | 250.0000002 | 0.5003721 | 0.411224 | 0.1527556 | 0.525717 | 0.008968429 | 0.5260813 | 0.08457283 | 134797.5 | 0.7096685
|  |  | 107.0000004 | 0.2021434 | 0.2529969 | 0.003415236 | 0.1994348 | 0.01834893 | 0.1997201 | 0.05669127 | 113819.8 | 1.000226 | 51 | 0.09092575 | 0.1601708 | 0.004698054 | 0.1626407 | 0.01856156 | 0.1621096 | 0.01007814 | 228080.7 | 0.9889531 | 255 | 0.4381548 | 0.4088973 | 0.03658028 | 0.4332569 | 0.02915105 | 0.4331704 | 0.04004057 | 317836.3 | 0.976584 | 255 | 0.5781859 | 0.4639138 | 0.06559308 | 0.5558503 | 0.1714737 | 0.556095 | 0.05470684 | 162938.7 | 0.9304075 | 1380 | 0.6197735 | 0.6388667 | 0.2141048 | 0.66732 | 0.004878118 | 0.6673049 | 0.008158013 | 318552.8 | 0.8868881 | 255 | 0.5025475 | 0.4151235 | 0.1536677 | 0.5272858 | 0.008727871 | 0.5276392 | 0.08166892 | 140243.3 | 0.7136872
|  |  | 112.0000002 | 0.2084151 | 0.2588406 | 0.00349412 | 0.206314 | 0.01893996 | 0.2066 | 0.05828963 | 118327.1 | 1.00095 | 52.0000002 | 0.09284667 | 0.1617335 | 0.004743889 | 0.1642276 | 0.01874265 | 0.1637025 | 0.01017477 | 237112.7 | 0.9889531 | 259.9999998 | 0.4446289 | 0.4128801 | 0.0369284 | 0.4374516 | 0.02940884 | 0.4373694 | 0.04039482 | 330422.7 | 0.976584 | 259.9999998 | 0.5815488 | 0.4683771 | 0.06613763 | 0.5603741 | 0.1713229 | 0.5606249 | 0.05466253 | 169391.1 | 0.9296154 | 1410 | 0.6220115 | 0.6443869 | 0.2134847 | 0.6674088 | 0.004848483 | 0.6673919 | 0.008003537 | 331167.6 | 0.8845402 | 260.0000004 | 0.504723 | 0.4189694 | 0.1545335 | 0.5287717 | 0.008494865 | 0.5291143 | 0.07883513 | 145796.9 | 0.7197136
|  |  | 117 | 0.2155827 | 0.2645552 | 0.003571262 | 0.2131008 | 0.0195228 | 0.2133868 | 0.0598622 | 122921.9 | 0.9996353 | 52.9999998 | 0.09572804 | 0.1632812 | 0.004789286 | 0.1657994 | 0.01892201 | 0.1652801 | 0.01027054 | 246320.2 | 0.9899135 | 265.0000002 | 0.4467869 | 0.4168238 | 0.03727204 | 0.4416021 | 0.02966158 | 0.4415243 | 0.04074211 | 343253.4 | 0.9776866 | 264.9999996 | 0.5849118 | 0.4727913 | 0.0666688 | 0.5648072 | 0.1711101 | 0.5650637 | 0.05459852 | 175968.8 | 0.9329154 | 1440 | 0.6197735 | 0.6497738 | 0.2127709 | 0.66749 | 0.004825841 | 0.6674714 | 0.007884215 | 344027.3 | 0.8823454 | 265.0000002 | 0.5025475 | 0.4227626 | 0.1553534 | 0.5301792 | 0.008269504 | 0.530511 | 0.07607231 | 151458.4 | 0.7185967
|  |  | 122.0000004 | 0.2236464 | 0.270149 | 0.003646773 | 0.2197981 | 0.0200977 | 0.2200837 | 0.06141016 | 127604.2 | 1.000442 | 54 | 0.09572804 | 0.1648144 | 0.004834257 | 0.1673564 | 0.01909969 | 0.1668428 | 0.01036547 | 255702.9 | 0.9899135 | 270 | 0.45434 | 0.4207294 | 0.03761124 | 0.4457096 | 0.02990928 | 0.445636 | 0.04108244 | 356328.6 | 0.978742 | 270 | 0.5882748 | 0.4771571 | 0.06718663 | 0.5691513 | 0.1708377 | 0.5694132 | 0.05451559 | 182671.7 | 0.9336315 | 1470 | 0.6264874 | 0.6550309 | 0.2119683 | 0.6675646 | 0.004808585 | 0.6675446 | 0.00779249 | 357131.9 | 0.8950405 | 270 | 0.5025475 | 0.4265041 | 0.1561283 | 0.5315124 | 0.008051851 | 0.5318335 | 0.073381 | 157227.8 | 0.7247009
|  |  | 127.0000002 | 0.2299181 | 0.2756292 | 0.003720751 | 0.2264088 | 0.02066488 | 0.2266935 | 0.06293458 | 132374.1 | 1.000986 | 55.0000002 | 0.09764895 | 0.1663335 | 0.004878814 | 0.168899 | 0.01927573 | 0.168391 | 0.01045957 | 265261.1 | 0.9899135 | 274.9999998 | 0.4575771 | 0.4245979 | 0.03794602 | 0.4497749 | 0.03015195 | 0.4497054 | 0.04141582 | 369648.1 | 0.9786994 | 274.9999998 | 0.5933192 | 0.4814755 | 0.06769117 | 0.5734084 | 0.170508 | 0.5736753 | 0.05441451 | 189500 | 0.9347719 | 1500 | 0.6264874 | 0.6601612 | 0.2110814 | 0.6676336 | 0.004795464 | 0.6676124 | 0.007722266 | 370481.5 | 0.9028208 | 275.0000004 | 0.5025475 | 0.4301946 | 0.1568588 | 0.5327752 | 0.007841941 | 0.5330858 | 0.07076152 | 163104.9 | 0.7207441
|  |  | 132 | 0.2379817 | 0.2810026 | 0.003793287 | 0.2329353 | 0.02122454 | 0.2332188 | 0.06443639 | 137231.4 | 1.002949 | 55.9999998 | 0.1005303 | 0.1678388 | 0.004922967 | 0.1704277 | 0.01945017 | 0.1699251 | 0.01055288 | 274994.7 | 0.9897492 | 280.0000002 | 0.4640512 | 0.42843 | 0.03827641 | 0.4537988 | 0.03038959 | 0.4537334 | 0.04174226 | 383212.1 | 0.9817917 | 279.9999996 | 0.5933192 | 0.4857473 | 0.06818247 | 0.5775801 | 0.1701233 | 0.5778517 | 0.05429601 | 196453.6 | 0.9346598 | 1530 | 0.6264874 | 0.6651678 | 0.2101148 | 0.6676978 | 0.004785508 | 0.6676755 | 0.007668686 | 384076 | 0.9019932 | 280.0000002 | 0.5025475 | 0.4338351 | 0.1575456 | 0.5339714 | 0.007639781 | 0.5342717 | 0.06821392 | 169089.9 | 0.7266187
|  |  | 137.0000004 | 0.2460453 | 0.2862752 | 0.003864461 | 0.23938 | 0.02177685 | 0.2396619 | 0.06591648 | 142176.3 | 1.002234 | 61.0000002 | 0.1005303 | 0.1751714 | 0.005138044 | 0.1778743 | 0.02029992 | 0.1773967 | 0.011008 | 284903.6 | 0.9890889 | 285 | 0.4683672 | 0.4322268 | 0.03860241 | 0.4577822 | 0.0306222 | 0.4577208 | 0.04206177 | 397020.4 | 0.981979 | 285 | 0.5950007 | 0.4899735 | 0.06866057 | 0.5816681 | 0.1696861 | 0.5819441 | 0.05416083 | 203532.4 | 0.9397043 | 1560 | 0.6264874 | 0.6700536 | 0.2090727 | 0.667758 | 0.004777969 | 0.6677348 | 0.007627924 | 397915.5 | 0.9035784 | 285 | 0.504723 | 0.4374262 | 0.1581896 | 0.5351046 | 0.007445357 | 0.5353946 | 0.06573806 | 175182.8 | 0.7248378
|  |  | 142.0000002 | 0.2514211 | 0.2914523 | 0.003934348 | 0.2457451 | 0.022322 | 0.2460251 | 0.06737563 | 147208.7 | 1.000542 | 66 | 0.1024512 | 0.1822092 | 0.005344473 | 0.1850215 | 0.0211155 | 0.1845662 | 0.01144566 | 294987.9 | 0.9903678 | 289.9999998 | 0.4716043 | 0.4359889 | 0.03892405 | 0.4617258 | 0.03084981 | 0.4616683 | 0.04237437 | 411073.2 | 0.9820265 | 289.9999998 | 0.6050896 | 0.4941548 | 0.06912554 | 0.5856742 | 0.1691984 | 0.5859544 | 0.05400968 | 210736.5 | 0.9382665 | 1860 | 0.6287253 | 0.7128807 | 0.1953428 | 0.668233 | 0.004756369 | 0.6682051 | 0.007509353 | 411999.9 | 0.9090635 | 290.0000004 | 0.5112493 | 0.4409688 | 0.1587914 | 0.536178 | 0.007258631 | 0.536458 | 0.06333362 | 181383.5 | 0.7284537
|  |  | 147 | 0.2576928 | 0.2965391 | 0.004003014 | 0.2520326 | 0.02286013 | 0.2523103 | 0.06881457 | 152328.6 | 1.002234 | 70.9999998 | 0.1120558 | 0.188985 | 0.005543219 | 0.1919028 | 0.02190073 | 0.1914674 | 0.01186767 | 305247.6 | 0.9911891 | 295.0000002 | 0.4791574 | 0.4397173 | 0.03924134 | 0.4656303 | 0.03107242 | 0.4655766 | 0.04268007 | 425370.3 | 0.9848935 | 294.9999996 | 0.6050896 | 0.498292 | 0.06957745 | 0.5896001 | 0.1686624 | 0.589884 | 0.05384324 | 218066 | 0.9430672 | 2160 | 0.6264874 | 0.7464354 | 0.177786 | 0.6686212 | 0.004755447 | 0.6685922 | 0.007502988 | 426329.3 | 0.9144942 | 295.0000002 | 0.5090739 | 0.4444635 | 0.1593518 | 0.5371948 | 0.007079546 | 0.5374651 | 0.06100008 | 187692 | 0.7290262
|  |  | 152.0000004 | 0.2648604 | 0.3015401 | 0.00407052 | 0.2582444 | 0.02339142 | 0.2585196 | 0.07023396 | 157536.1 | 1.001303 | 76.0000002 | 0.118779 | 0.1955263 | 0.005735083 | 0.1985458 | 0.02265876 | 0.1981286 | 0.01227554 | 315682.6 | 0.990522 | 300 | 0.4834735 | 0.4434125 | 0.03955428 | 0.4694965 | 0.03129005 | 0.4694466 | 0.04297888 | 439911.8 | 0.9854026 | 300 | 0.6084525 | 0.5023857 | 0.07001635 | 0.5934473 | 0.1680802 | 0.5937348 | 0.05366218 | 225520.7 | 0.9476559 | 2460 | 0.6287253 | 0.7727256 | 0.1587046 | 0.6689914 | 0.004755697 | 0.6689622 | 0.007503099 | 440903.6 | 0.9106103 | 300 | 0.5068984 | 0.4479111 | 0.1598716 | 0.5381581 | 0.006908023 | 0.5384187 | 0.05873682 | 194108.4 | 0.7331927
|  |  | 157.0000002 | 0.2702362 | 0.3064596 | 0.004136924 | 0.2643823 | 0.02391599 | 0.2646547 | 0.07163442 | 162831.1 | 1.00235 | 81 | 0.1245417 | 0.2018556 | 0.005920732 | 0.2049737 | 0.02339225 | 0.204573 | 0.01267058 | 326293.1 | 0.9920038 | 304.9999998 | 0.4877895 | 0.4470752 | 0.03986289 | 0.473325 | 0.0315027 | 0.4732787 | 0.04327083 | 454697.8 | 0.9857116 | 304.9999998 | 0.613497 | 0.5064366 | 0.07044234 | 0.5972174 | 0.1674539 | 0.5975082 | 0.05346716 | 233100.7 | 0.9461013 | 2760 | 0.6309633 | 0.7933242 | 0.1395868 | 0.6693577 | 0.004756028 | 0.6693285 | 0.007503592 | 455722.8 | 0.9146276 | 305.0000004 | 0.5068984 | 0.4513124 | 0.1603515 | 0.5390707 | 0.006743969 | 0.5393219 | 0.05654304 | 200632.6 | 0.7358466
|  |  | 162 | 0.2765079 | 0.3113012 | 0.004202276 | 0.2704479 | 0.02443398 | 0.2707173 | 0.07301653 | 168213.5 | 1.001402 | 85.9999998 | 0.1322254 | 0.2079924 | 0.006100734 | 0.2112061 | 0.02410342 | 0.2108205 | 0.0130539 | 337078.9 | 0.9937554 | 310.0000002 | 0.4910266 | 0.4507063 | 0.04016718 | 0.4771164 | 0.0317104 | 0.4770737 | 0.04355593 | 469728.1 | 0.9878486 | 309.9999996 | 0.6168599 | 0.5104455 | 0.07085549 | 0.600912 | 0.1667855 | 0.6012058 | 0.0532588 | 240806 | 0.9513292 | 3060 | 0.6287253 | 0.8094632 | 0.1213495 | 0.6697228 | 0.004756394 | 0.6696937 | 0.007504152 | 470787 | 0.9133475 | 310.0000002 | 0.5090739 | 0.4546679 | 0.1607924 | 0.5399353 | 0.006587274 | 0.5401772 | 0.05441787 | 207264.6 | 0.7339035
|  |  | 167.0000004 | 0.2818836 | 0.3160687 | 0.004266625 | 0.2764429 | 0.02494552 | 0.2767091 | 0.0743808 | 173683.5 | 1.002234 | 91.0000002 | 0.1389486 | 0.2139533 | 0.006275576 | 0.21726 | 0.0247942 | 0.2168883 | 0.01342647 | 348040.1 | 0.9934541 | 315 | 0.4953426 | 0.4543062 | 0.04046714 | 0.4808713 | 0.03191316 | 0.4808322 | 0.04383421 | 485002.8 | 0.9862951 | 315 | 0.6202229 | 0.5144129 | 0.0712559 | 0.6045325 | 0.1660768 | 0.6048292 | 0.05303773 | 248636.5 | 0.9514747 | 3360 | 0.6376771 | 0.8221082 | 0.104516 | 0.6700873 | 0.004756796 | 0.6700583 | 0.007504767 | 486096.2 | 0.9218958 | 315 | 0.5090739 | 0.4579784 | 0.1611951 | 0.5407544 | 0.006437812 | 0.5409872 | 0.05236032 | 214004.5 | 0.741685
|  |  | 172.0000002 | 0.2899473 | 0.3207654 | 0.004330015 | 0.2823687 | 0.02545073 | 0.2826315 | 0.07572775 | 179241.1 | 1.003569 | 96 | 0.1466323 | 0.2197525 | 0.006445676 | 0.2231497 | 0.02546625 | 0.2227909 | 0.01378913 | 359176.7 | 0.9927949 | 319.9999998 | 0.4996587 | 0.4578756 | 0.04076279 | 0.4845903 | 0.032111 | 0.4845547 | 0.0441057 | 500521.9 | 0.9880077 | 319.9999998 | 0.6185414 | 0.5183395 | 0.07164365 | 0.6080806 | 0.1653297 | 0.6083798 | 0.05280454 | 256592.4 | 0.9531561 | 3660 | 0.6376771 | 0.8320157 | 0.08934325 | 0.6704514 | 0.004757234 | 0.6704225 | 0.007505437 | 501650.3 | 0.9127993 | 320.0000004 | 0.5112493 | 0.4612445 | 0.1615602 | 0.5415304 | 0.006295443 | 0.5417545 | 0.0503693 | 220852.2 | 0.7440223
|  |  | 177 | 0.295323 | 0.3253942 | 0.004392484 | 0.2882268 | 0.02594974 | 0.2884859 | 0.07705783 | 184886.1 | 1.00255 | 100.9999998 | 0.152395 | 0.2254026 | 0.006611402 | 0.2288879 | 0.02612102 | 0.2285412 | 0.01414262 | 370488.7 | 0.9918345 | 325.0000002 | 0.5039748 | 0.461415 | 0.04105413 | 0.488274 | 0.03230394 | 0.4882418 | 0.04437043 | 516285.4 | 0.9889957 | 324.9999996 | 0.6235859 | 0.5222258 | 0.07201884 | 0.6115577 | 0.1645461 | 0.6118592 | 0.0525598 | 264673.6 | 0.9525595 | 3960 | 0.6466289 | 0.8397782 | 0.07591352 | 0.670815 | 0.004757707 | 0.6707863 | 0.007506162 | 517449.3 | 0.9165944 | 325.0000002 | 0.5156002 | 0.4644668 | 0.1618887 | 0.5422656 | 0.006160017 | 0.5424811 | 0.04844367 | 227807.7 | 0.7566959
|  |  | 182.0000004 | 0.3006987 | 0.3299581 | 0.004454072 | 0.2940184 | 0.02644265 | 0.2942738 | 0.07837149 | 190618.7 | 1.003807 | 106.0000002 | 0.1571973 | 0.2309145 | 0.006773074 | 0.2344858 | 0.02675977 | 0.2341504 | 0.01448759 | 381976 | 0.9932111 | 330 | 0.5072118 | 0.4649251 | 0.04134116 | 0.4919228 | 0.03249201 | 0.4918939 | 0.04462842 | 532293.3 | 0.9906112 | 330 | 0.6269488 | 0.5260724 | 0.07238158 | 0.6149651 | 0.1637276 | 0.6152687 | 0.05230408 | 272880 | 0.9531561 | 4260 | 0.639915 | 0.8458602 | 0.06419816 | 0.6711783 | 0.004758216 | 0.6711496 | 0.007506941 | 533493.3 | 0.9171713 | 330 | 0.5090739 | 0.467646 | 0.1621812 | 0.5429623 | 0.006031371 | 0.5431694 | 0.04658221 | 234871.1 | 0.7557052
|  |  | 187.0000002 | 0.3069705 | 0.3344597 | 0.004514812 | 0.299745 | 0.02692957 | 0.2999965 | 0.07966914 | 196438.7 | 1.002094 | 111 | 0.1668019 | 0.2362978 | 0.006930976 | 0.2399533 | 0.02738362 | 0.2396283 | 0.01482463 | 393638.7 | 0.9930918 | 334.9999998 | 0.5136859 | 0.4684062 | 0.04162389 | 0.4955373 | 0.03267523 | 0.4955117 | 0.04487972 | 548545.6 | 0.9895322 | 334.9999998 | 0.6286303 | 0.5298799 | 0.07273198 | 0.6183043 | 0.1628761 | 0.6186098 | 0.05203793 | 281211.7 | 0.954455 | 4560 | 0.642153 | 0.8506254 | 0.05410231 | 0.6715411 | 0.004758761 | 0.6715125 | 0.007507775 | 549782.3 | 0.9357372 | 335.0000004 | 0.5134248 | 0.4707826 | 0.1624386 | 0.5436223 | 0.005909331 | 0.5438214 | 0.04478367 | 242042.3 | 0.757075
|  |  | 192 | 0.3132422 | 0.3389015 | 0.004574735 | 0.3054076 | 0.02741062 | 0.3056551 | 0.08095116 | 202346.4 | 1.001474 | 115.9999998 | 0.1706437 | 0.2415613 | 0.007085359 | 0.2452989 | 0.02799358 | 0.2449839 | 0.01515425 | 405476.8 | 0.9937554 | 340.0000002 | 0.516923 | 0.471859 | 0.04190231 | 0.499118 | 0.03285363 | 0.4990956 | 0.04512435 | 565042.3 | 0.9906112 | 339.9999996 | 0.6319933 | 0.5336487 | 0.07307015 | 0.6215766 | 0.1619931 | 0.6218838 | 0.05176186 | 289668.8 | 0.9597561 | 4860 | 0.6466289 | 0.8543591 | 0.04549549 | 0.6719035 | 0.00475934 | 0.6718751 | 0.007508662 | 566316.2 | 0.9386345 | 340.0000002 | 0.5156002 | 0.4738774 | 0.1626616 | 0.5442478 | 0.005793716 | 0.5444389 | 0.04304673 | 249321.4 | 0.7617565
|  |  | 197.0000004 | 0.3186179 | 0.3432857 | 0.004633873 | 0.3110076 | 0.02788587 | 0.3112509 | 0.08221793 | 208341.5 | 1.002083 | 121.0000002 | 0.1783273 | 0.2467124 | 0.00723645 | 0.2505306 | 0.02859052 | 0.2502249 | 0.01547692 | 417490.3 | 0.9937554 | 345 | 0.5223181 | 0.4752839 | 0.04217644 | 0.5026653 | 0.03302723 | 0.5026461 | 0.04536236 | 581783.4 | 0.991606 | 345 | 0.6319933 | 0.5373794 | 0.0733962 | 0.6247834 | 0.1610802 | 0.6250921 | 0.0514764 | 298251.1 | 0.9598821 | 5160 | 0.6443909 | 0.8572844 | 0.0382319 | 0.6722655 | 0.004759954 | 0.6722372 | 0.007509602 | 583095 | 0.9450582 | 345 | 0.5134248 | 0.4769308 | 0.1628511 | 0.5448405 | 0.005684335 | 0.5450239 | 0.04137004 | 256708.3 | 0.7577755
|  |  | 202.0000002 | 0.3239937 | 0.3476147 | 0.004692251 | 0.316546 | 0.02835545 | 0.316785 | 0.08346979 | 214424.1 | 1.001434 | 126 | 0.1840901 | 0.2517582 | 0.00738445 | 0.2556553 | 0.02917526 | 0.2553584 | 0.01579306 | 429679.2 | 0.9937554 | 349.9999998 | 0.5244761 | 0.4786813 | 0.04244628 | 0.5061797 | 0.03319607 | 0.5061635 | 0.04559378 | 598768.9 | 0.9920179 | 349.9999998 | 0.6353562 | 0.5410724 | 0.07371025 | 0.6279261 | 0.1601391 | 0.6282361 | 0.05118203 | 306958.7 | 0.963245 | 5460 | 0.6466289 | 0.8595763 | 0.03216362 | 0.6726271 | 0.004760603 | 0.6725988 | 0.007510595 | 600118.8 | 0.9420373 | 350.0000004 | 0.5156002 | 0.4799434 | 0.1630077 | 0.5454021 | 0.005580991 | 0.5455781 | 0.03975224 | 264203 | 0.7670159
|  |  | 207 | 0.3293694 | 0.3518903 | 0.004749894 | 0.3220238 | 0.02881943 | 0.3222586 | 0.08470708 | 220594.3 | 1.001942 | 130.9999998 | 0.1898528 | 0.2567048 | 0.007529541 | 0.2606793 | 0.0297485 | 0.2603908 | 0.01610304 | 442043.4 | 0.9953478 | 355.0000002 | 0.5298712 | 0.4820517 | 0.04271183 | 0.5096616 | 0.03336017 | 0.5096485 | 0.04581866 | 615998.8 | 0.9916902 | 354.9999996 | 0.6370377 | 0.5447283 | 0.07401243 | 0.6310058 | 0.1591711 | 0.6313169 | 0.05087924 | 315791.6 | 0.9633099 | 5760 | 0.6488668 | 0.8613721 | 0.02714839 | 0.6729883 | 0.004761286 | 0.6729601 | 0.007511641 | 617387.5 | 0.948136 | 355.0000002 | 0.5134248 | 0.4829158 | 0.1631323 | 0.5459344 | 0.005483481 | 0.5461031 | 0.03819194 | 271805.6 | 0.7702548
|  |  | 212.0000004 | 0.3356411 | 0.3561145 | 0.004806827 | 0.3274423 | 0.02927792 | 0.3276725 | 0.08593012 | 226852 | 1.002174 | 136.0000002 | 0.196576 | 0.2615578 | 0.007671889 | 0.2656083 | 0.0303109 | 0.2653277 | 0.0164072 | 454583 | 0.9947158 | 360 | 0.5331082 | 0.4853955 | 0.04297309 | 0.5131114 | 0.03351958 | 0.5131013 | 0.04603705 | 633473.1 | 0.9906112 | 360 | 0.6404007 | 0.5483475 | 0.07430287 | 0.6340239 | 0.1581778 | 0.6343359 | 0.05056849 | 324749.8 | 0.9620722 | 6060 | 0.6511047 | 0.8627791 | 0.02305369 | 0.6733491 | 0.004762004 | 0.673321 | 0.007512739 | 634901.2 | 0.9522171 | 360 | 0.5112493 | 0.4858486 | 0.1632255 | 0.5464388 | 0.005391599 | 0.5466005 | 0.03668772 | 279516 | 0.769315
|  |  | 217.0000002 | 0.3410169 | 0.3602891 | 0.004863069 | 0.3328022 | 0.029731 | 0.333028 | 0.08713922 | 233197.2 | 1.003743 | 141 | 0.2013783 | 0.2663225 | 0.007811644 | 0.2704476 | 0.03086305 | 0.2701746 | 0.01670587 | 467298 | 0.9947158 | 364.9999998 | 0.5363453 | 0.4887132 | 0.04323007 | 0.5165295 | 0.03367432 | 0.5165224 | 0.04624898 | 651191.7 | 0.990006 | 364.9999998 | 0.6420821 | 0.5519304 | 0.07458169 | 0.6369817 | 0.1571605 | 0.6372944 | 0.05025023 | 333833.2 | 0.966608 | 6360 | 0.6555806 | 0.8638815 | 0.01975792 | 0.6737094 | 0.004762755 | 0.6736814 | 0.007513889 | 652659.8 | 0.9584472 | 365.0000004 | 0.5112493 | 0.4887422 | 0.1632882 | 0.5469169 | 0.005305132 | 0.5470717 | 0.03523817 | 287334.3 | 0.7772134
|  |  | 222 | 0.3454966 | 0.3644157 | 0.004918641 | 0.3381047 | 0.03017876 | 0.3383258 | 0.08833465 | 239629.9 | 1.002347 | 145.9999998 | 0.2071411 | 0.2710034 | 0.007948941 | 0.2752018 | 0.0314055 | 0.274936 | 0.01699932 | 480188.4 | 0.9962678 | 370.0000002 | 0.5417404 | 0.4920051 | 0.04348278 | 0.5199164 | 0.03382442 | 0.5199121 | 0.04645452 | 669154.8 | 0.9923721 | 369.9999996 | 0.6437636 | 0.5554775 | 0.07484903 | 0.6398802 | 0.1561207 | 0.6401935 | 0.0499249 | 343042 | 0.9672472 | 6660 | 0.6511047 | 0.8647453 | 0.01714963 | 0.6740694 | 0.00476354 | 0.6740415 | 0.00751509 | 670663.3 | 0.9600155 | 370.0000002 | 0.5177757 | 0.4915974 | 0.1633211 | 0.54737 | 0.005223866 | 0.5475182 | 0.03384187 | 295260.4 | 0.7817355
|  |  | 227.0000004 | 0.3508724 | 0.3684961 | 0.004973561 | 0.3433506 | 0.03062128 | 0.3435671 | 0.0895167 | 246150.1 | 1.003005 | 151.0000002 | 0.2138643 | 0.2756048 | 0.008083907 | 0.2798753 | 0.03193873 | 0.2796164 | 0.01728781 | 493254.1 | 0.9947158 | 375 | 0.5460564 | 0.4952715 | 0.04373123 | 0.5232724 | 0.03396994 | 0.5232709 | 0.04665372 | 687362.3 | 0.9938482 | 375 | 0.6471266 | 0.5589892 | 0.07510502 | 0.6427207 | 0.1550596 | 0.6430345 | 0.04959291 | 352376 | 0.968245 | 6960 | 0.6533427 | 0.865422 | 0.0151257 | 0.6744289 | 0.004764358 | 0.6744011 | 0.007516342 | 688911.8 | 0.9614053 | 375 | 0.5177757 | 0.4944144 | 0.1633249 | 0.5477995 | 0.005147587 | 0.5479413 | 0.03249741 | 303294.3 | 0.7831803
|  |  | 232.0000002 | 0.3544562 | 0.3725315 | 0.005027845 | 0.3485409 | 0.03105864 | 0.3487526 | 0.09068564 | 252757.9 | 1.003924 | 156 | 0.2225084 | 0.2801306 | 0.008216655 | 0.2844721 | 0.0324632 | 0.2842198 | 0.0175716 | 506495.3 | 0.9956763 | 379.9999998 | 0.5503725 | 0.4985129 | 0.04397541 | 0.5265978 | 0.03411089 | 0.5265992 | 0.04684661 | 705814.1 | 0.9911655 | 379.9999998 | 0.6488081 | 0.562466 | 0.0753498 | 0.6455044 | 0.1539785 | 0.6458184 | 0.04925467 | 361835.4 | 0.9674788 | 7260 | 0.6533427 | 0.8659522 | 0.01358962 | 0.674788 | 0.004765209 | 0.6747603 | 0.007517645 | 707405.3 | 0.9595328 | 380.0000004 | 0.5134248 | 0.4971939 | 0.1633002 | 0.5482066 | 0.005076078 | 0.5483422 | 0.03120337 | 311436.1 | 0.7853558
|  |  | 237 | 0.3616239 | 0.3765236 | 0.005081509 | 0.3536764 | 0.03149093 | 0.3538833 | 0.09184172 | 259453.2 | 1.003495 | 160.9999998 | 0.2253897 | 0.2845845 | 0.008347292 | 0.2889958 | 0.03297932 | 0.2887498 | 0.01785089 | 519911.8 | 0.9947158 | 385.0000002 | 0.5546886 | 0.5017295 | 0.04421534 | 0.5298931 | 0.03424734 | 0.5298972 | 0.04703327 | 724510.4 | 0.9918687 | 384.9999996 | 0.6504896 | 0.5659082 | 0.07558351 | 0.6482324 | 0.1528786 | 0.6485466 | 0.04891059 | 371420 | 0.9698588 | 7560 | 0.6578186 | 0.8663677 | 0.01245096 | 0.6751467 | 0.004766093 | 0.6751191 | 0.007518998 | 726143.7 | 0.9644167 | 385.0000002 | 0.5156002 | 0.4999365 | 0.163248 | 0.5485925 | 0.005009124 | 0.5487221 | 0.02995835 | 319685.7 | 0.7920683
|  |  | 242.0000004 | 0.3643118 | 0.3804736 | 0.005134566 | 0.3587579 | 0.03191822 | 0.35896 | 0.09298518 | 266236 | 1.002401 | 166.0000002 | 0.2321129 | 0.2889697 | 0.008475915 | 0.2934498 | 0.03348748 | 0.2932099 | 0.0181259 | 533503.7 | 0.9951715 | 390 | 0.5590046 | 0.5049218 | 0.04445102 | 0.5331586 | 0.0343793 | 0.5331654 | 0.04721374 | 743451 | 0.9928338 | 390 | 0.655534 | 0.5693162 | 0.07580628 | 0.6509058 | 0.1517612 | 0.65122 | 0.04856103 | 381129.9 | 0.9738953 | 7860 | 0.6622945 | 0.8666932 | 0.01162649 | 0.675505 | 0.00476701 | 0.6754775 | 0.007520401 | 745127.1 | 0.9619244 | 390 | 0.5177757 | 0.5026425 | 0.1631687 | 0.5489583 | 0.004946509 | 0.5490821 | 0.02876097 | 328043.1 | 0.7918821
|  |  | 247.0000002 | 0.3696875 | 0.3843828 | 0.005187029 | 0.3637864 | 0.03234059 | 0.3639836 | 0.09411628 | 273106.3 | 1.00377 | 171 | 0.2369152 | 0.2932894 | 0.008602614 | 0.2978372 | 0.03398803 | 0.2976032 | 0.01839681 | 547270.9 | 0.9956763 | 394.9999998 | 0.5600836 | 0.50809 | 0.04468248 | 0.5363946 | 0.03450684 | 0.536404 | 0.04738808 | 762636.1 | 0.9959202 | 394.9999998 | 0.6538525 | 0.5726904 | 0.07601827 | 0.6535258 | 0.1506274 | 0.6538398 | 0.04820636 | 390965.1 | 0.976053 | 8160 | 0.6578186 | 0.8669482 | 0.01104244 | 0.6758629 | 0.004767959 | 0.6758355 | 0.007521854 | 764355.3 | 0.9651974 | 395.0000004 | 0.5156002 | 0.5053125 | 0.1630632 | 0.5493052 | 0.004888023 | 0.5494234 | 0.02760984 | 336508.4 | 0.7940576
|  |  | 252 | 0.3759592 | 0.3882523 | 0.00523891 | 0.3687625 | 0.03275812 | 0.3689548 | 0.09523523 | 280064.2 | 1.002234 | 175.9999998 | 0.2417175 | 0.2975463 | 0.008727473 | 0.302161 | 0.03448129 | 0.3019326 | 0.01866379 | 561213.6 | 0.9956763 | 400.0000002 | 0.5622417 | 0.5112345 | 0.04490971 | 0.5396014 | 0.03462998 | 0.5396134 | 0.04755635 | 782065.5 | 0.9963461 | 399.9999996 | 0.652171 | 0.5760313 | 0.0762196 | 0.6560933 | 0.1494782 | 0.6564071 | 0.04784695 | 400925.6 | 0.979755 | 8460 | 0.6645324 | 0.867148 | 0.01063654 | 0.6762203 | 0.00476894 | 0.676193 | 0.007523355 | 783828.6 | 0.9666547 | 400.0000002 | 0.5112493 | 0.5079469 | 0.1629321 | 0.549634 | 0.004833456 | 0.5497468 | 0.0265036 | 345081.5 | 0.7989776
|  |  | 257.0000004 | 0.380439 | 0.3920834 | 0.005290219 | 0.3736871 | 0.03317087 | 0.3738744 | 0.09634226 | 287109.5 | 1.002585 | 181.0000002 | 0.2455593 | 0.3017432 | 0.008850567 | 0.3064238 | 0.03496757 | 0.3062008 | 0.01892701 | 575331.6 | 0.9948079 | 405 | 0.5676367 | 0.5143554 | 0.04513272 | 0.5427794 | 0.03474878 | 0.542794 | 0.04771862 | 801739.3 | 0.9957209 | 405 | 0.6538525 | 0.5793391 | 0.07641044 | 0.6586095 | 0.1483148 | 0.6589229 | 0.04748314 | 411011.4 | 0.9793233 | 8760 | 0.6600565 | 0.8673046 | 0.0103589 | 0.6765774 | 0.004769953 | 0.6765502 | 0.007524906 | 803546.8 | 0.9682453 | 405 | 0.5177757 | 0.5105463 | 0.162776 | 0.5499459 | 0.004782603 | 0.5500534 | 0.02544093 | 353762.5 | 0.7998767
|  |  | 262.0000002 | 0.3858148 | 0.395877 | 0.005340966 | 0.3785609 | 0.03357892 | 0.3787433 | 0.09743758 | 294242.4 | 1.003875 | 186 | 0.253243 | 0.3058825 | 0.00897197 | 0.3106281 | 0.03544716 | 0.3104104 | 0.01918662 | 589625 | 0.9966367 | 409.9999998 | 0.5697948 | 0.5174532 | 0.04535154 | 0.5459289 | 0.03486327 | 0.545946 | 0.04787493 | 821657.6 | 0.9988749 | 409.9999998 | 0.6622599 | 0.5826142 | 0.07659092 | 0.6610754 | 0.1471383 | 0.6613882 | 0.04711525 | 421222.5 | 0.9800598 | 9060 | 0.6622945 | 0.8674272 | 0.01017138 | 0.6769341 | 0.004770998 | 0.676907 | 0.007526505 | 823509.9 | 0.9733685 | 410.0000004 | 0.5221266 | 0.5131111 | 0.1625957 | 0.5502416 | 0.004735262 | 0.550344 | 0.0244205 | 362551.3 | 0.8005839
|  |  | 267 | 0.3885026 | 0.3996343 | 0.005391159 | 0.3833847 | 0.03398234 | 0.383562 | 0.0985214 | 301462.8 | 1.002918 | 190.9999998 | 0.2599662 | 0.3099666 | 0.009091748 | 0.3147763 | 0.0359203 | 0.3145636 | 0.01944275 | 604093.8 | 0.9974301 | 415.0000002 | 0.5741108 | 0.5205282 | 0.04556617 | 0.5490502 | 0.03497351 | 0.5490697 | 0.04802537 | 841820.2 | 0.9983075 | 414.9999996 | 0.6605784 | 0.585857 | 0.07676119 | 0.6634919 | 0.1459495 | 0.6638042 | 0.0467436 | 431558.8 | 0.9786155 | 9360 | 0.6667703 | 0.8675233 | 0.01004598 | 0.6772903 | 0.004772074 | 0.6772633 | 0.007528152 | 843718 | 0.9813801 | 415.0000002 | 0.5177757 | 0.5156418 | 0.1623917 | 0.550522 | 0.004691239 | 0.5506196 | 0.02344101 | 371447.9 | 0.8035722
|  |  | 272.0000004 | 0.3929824 | 0.4033562 | 0.005440807 | 0.3881591 | 0.0343812 | 0.3883314 | 0.09959392 | 308770.7 | 1.003664 | 196.0000002 | 0.2647685 | 0.3139975 | 0.009209964 | 0.3188706 | 0.03638724 | 0.3186628 | 0.01969554 | 618738 | 0.9985577 | 420 | 0.5795059 | 0.5235805 | 0.04577663 | 0.5521436 | 0.03507954 | 0.5521655 | 0.04816997 | 862227.2 | 0.9991254 | 420 | 0.6622599 | 0.5890678 | 0.0769214 | 0.6658602 | 0.1447495 | 0.6661717 | 0.04636852 | 442020.5 | 0.9837563 | 9660 | 0.6690083 | 0.8675986 | 0.009962771 | 0.6776462 | 0.004773181 | 0.6776192 | 0.007529847 | 864171 | 0.9817387 | 420 | 0.5177757 | 0.5181389 | 0.1621648 | 0.5507879 | 0.004650343 | 0.5508808 | 0.02250122 | 380452.4 | 0.8027594
|  |  | 277.0000002 | 0.3983582 | 0.4070436 | 0.005489915 | 0.3928848 | 0.03477556 | 0.3930522 | 0.1006553 | 316166.2 | 1.00313 | 201 | 0.2695708 | 0.3179773 | 0.009326674 | 0.3229129 | 0.0368482 | 0.3227098 | 0.0199451 | 633557.5 | 0.9985577 | 424.9999998 | 0.582743 | 0.5266104 | 0.04598293 | 0.5552093 | 0.0351814 | 0.5552336 | 0.04830882 | 882878.6 | 0.9973779 | 424.9999998 | 0.6639414 | 0.592247 | 0.07707169 | 0.6681811 | 0.1435392 | 0.6684917 | 0.04599029 | 452607.4 | 0.9854118 | 9960 | 0.6600565 | 0.8676576 | 0.009907893 | 0.6780016 | 0.00477432 | 0.6779748 | 0.007531589 | 884869 | 0.9876092 | 425.0000004 | 0.5177757 | 0.5206027 | 0.1619155 | 0.5510402 | 0.00461239 | 0.5511286 | 0.02159986 | 389564.7 | 0.8093197
|  |  | 282 | 0.402838 | 0.4106974 | 0.005538492 | 0.3975626 | 0.03516549 | 0.3977249 | 0.1017058 | 323649.1 | 1.0033 | 205.9999998 | 0.274373 | 0.3219079 | 0.009441934 | 0.3269053 | 0.03730339 | 0.3267068 | 0.02019155 | 648552.5 | 0.9975972 | 430.0000002 | 0.584901 | 0.5296182 | 0.04618509 | 0.5582477 | 0.03527914 | 0.5582743 | 0.04844198 | 903774.4 | 0.9981643 | 429.9999996 | 0.6656229 | 0.5953949 | 0.07721222 | 0.6704556 | 0.1423196 | 0.6707653 | 0.0456092 | 463319.7 | 0.9898106 | 10260 | 0.6690083 | 0.8677039 | 0.009871878 | 0.6783566 | 0.004775489 | 0.6783299 | 0.007533378 | 905811.9 | 0.9901959 | 430.0000002 | 0.5221266 | 0.5230338 | 0.1616445 | 0.5512795 | 0.004577202 | 0.5513635 | 0.02073573 | 398784.8 | 0.8109209
|  |  | 287.0000004 | 0.4073177 | 0.4143184 | 0.005586542 | 0.4021931 | 0.03555106 | 0.4023503 | 0.1027456 | 331219.6 | 1.002996 | 211.0000002 | 0.2772544 | 0.3257911 | 0.009555794 | 0.3308495 | 0.03775301 | 0.3306554 | 0.02043498 | 663722.8 | 0.9999127 | 435 | 0.5881381 | 0.5326041 | 0.04638312 | 0.5612591 | 0.03537281 | 0.561288 | 0.04856951 | 924914.7 | 0.9992433 | 435 | 0.6689858 | 0.5985119 | 0.07734312 | 0.6726846 | 0.1410914 | 0.6729933 | 0.04522554 | 474157.2 | 0.9884672 | 10560 | 0.6645324 | 0.8677401 | 0.009848338 | 0.6787112 | 0.004776688 | 0.6786846 | 0.007535214 | 926999.8 | 0.9948577 | 435 | 0.5177757 | 0.5254325 | 0.1613524 | 0.5515065 | 0.004544609 | 0.5515863 | 0.01990763 | 408112.8 | 0.8171806
|  |  | 292.0000002 | 0.4135895 | 0.4179075 | 0.00563407 | 0.4067769 | 0.03593233 | 0.4069291 | 0.1037748 | 338877.6 | 1.00394 | 216 | 0.2830172 | 0.3296285 | 0.0096683 | 0.3347472 | 0.03819723 | 0.3345574 | 0.0206755 | 679068.4 | 1.000694 | 439.9999998 | 0.5913751 | 0.5355684 | 0.04657705 | 0.5642437 | 0.03546245 | 0.5642748 | 0.04869147 | 946299.3 | 1.002763 | 439.9999998 | 0.6656229 | 0.6015982 | 0.07746455 | 0.674869 | 0.1398555 | 0.6751766 | 0.04483956 | 485120 | 0.9900366 | 10860 | 0.6690083 | 0.8677685 | 0.009833008 | 0.6790655 | 0.004777918 | 0.6790389 | 0.007537096 | 948432.6 | 0.9941233 | 440.0000004 | 0.5156002 | 0.5277994 | 0.1610397 | 0.5517219 | 0.004514445 | 0.5517976 | 0.01911442 | 417548.6 | 0.8170976
|  |  | 297 | 0.4171733 | 0.4214654 | 0.005681081 | 0.4113147 | 0.03630936 | 0.4114619 | 0.1047936 | 346623.2 | 1.002234 | 220.9999998 | 0.2887799 | 0.3334217 | 0.009779498 | 0.3386 | 0.03863621 | 0.3384144 | 0.0209132 | 694589.5 | 0.9995181 | 445.0000002 | 0.5956912 | 0.5385113 | 0.04676689 | 0.5672018 | 0.03554812 | 0.5672351 | 0.04880794 | 967928.3 | 0.9999798 | 444.9999996 | 0.6706673 | 0.6046543 | 0.07757665 | 0.6770098 | 0.1386128 | 0.6773162 | 0.04445154 | 496208.1 | 0.9932662 | 11160 | 0.6690083 | 0.8677907 | 0.009823056 | 0.6794193 | 0.004779178 | 0.6793928 | 0.007539023 | 970110.4 | 0.9935152 | 445.0000002 | 0.5177757 | 0.5301348 | 0.1607071 | 0.5519263 | 0.004486556 | 0.5519981 | 0.01835496 | 427092.3 | 0.8121639
|  |  | 302.0000004 | 0.4216531 | 0.4249927 | 0.005727579 | 0.415807 | 0.03668221 | 0.4159492 | 0.1058022 | 354456.2 | 1.00313 | 226.0000002 | 0.2926217 | 0.3371723 | 0.009889427 | 0.3424094 | 0.03907012 | 0.3422279 | 0.02114815 | 710286 | 1.000479 | 450 | 0.5978492 | 0.541433 | 0.04695266 | 0.5701336 | 0.03562987 | 0.5701691 | 0.04891898 | 989801.7 | 1.001252 | 450 | 0.6706673 | 0.6076803 | 0.07767957 | 0.6791079 | 0.1373639 | 0.6794129 | 0.04406171 | 507421.5 | 0.9921582 | 11460 | 0.6667703 | 0.8678081 | 0.009816615 | 0.6797727 | 0.004780467 | 0.6797463 | 0.007540997 | 992033.1 | 0.9976418 | 450 | 0.5156002 | 0.5324391 | 0.1603551 | 0.5521202 | 0.00446079 | 0.5521882 | 0.01762814 | 436743.8 | 0.8154597
|  |  | 307.0000002 | 0.4261329 | 0.4284903 | 0.005773568 | 0.4202546 | 0.03705094 | 0.4203917 | 0.1068008 | 362376.8 | 1.00313 | 231 | 0.2983845 | 0.3408815 | 0.009998128 | 0.3461768 | 0.03949909 | 0.3459993 | 0.02138044 | 726157.8 | 0.9995181 | 454.9999998 | 0.6021653 | 0.5443338 | 0.04713438 | 0.5730395 | 0.03570773 | 0.573077 | 0.04902466 | 1011919.4 | 1.001401 | 454.9999998 | 0.6706673 | 0.6106767 | 0.07777345 | 0.6811639 | 0.1361097 | 0.6814676 | 0.04367032 | 518760.2 | 0.99284 | 11760 | 0.6734842 | 0.8678218 | 0.009812459 | 0.6801257 | 0.004781786 | 0.6800994 | 0.007543015 | 1014200.7 | 0.9923217 | 455.0000004 | 0.5177757 | 0.5347128 | 0.1599843 | 0.5523043 | 0.004437005 | 0.5523687 | 0.0169329 | 446503.1 | 0.8211014
|  |  | 312 | 0.4297167 | 0.4319587 | 0.005819049 | 0.4246579 | 0.03741561 | 0.4247901 | 0.1077894 | 370384.8 | 1.004004 | 235.9999998 | 0.3041472 | 0.3445508 | 0.01010563 | 0.3499036 | 0.03992325 | 0.34973 | 0.02161013 | 742205 | 1.000667 | 460.0000002 | 0.6075604 | 0.5472138 | 0.04731207 | 0.5759196 | 0.03578177 | 0.5759592 | 0.04912504 | 1034281.6 | 1.003122 | 459.9999996 | 0.6723488 | 0.6136437 | 0.07785845 | 0.6831789 | 0.1348509 | 0.6834812 | 0.04327761 | 530224.1 | 0.9931985 | 12060 | 0.6667703 | 0.8678325 | 0.009809787 | 0.6804783 | 0.004783134 | 0.6804521 | 0.007545079 | 1036613.3 | 0.9957479 | 460.0000002 | 0.5177757 | 0.5369563 | 0.1595953 | 0.552479 | 0.004415067 | 0.5525399 | 0.01626819 | 456370.3 | 0.8249399
|  |  | 317.0000004 | 0.4341965 | 0.4353986 | 0.005864027 | 0.4290176 | 0.03777627 | 0.4291447 | 0.1087683 | 378480.5 | 1.003991 | 241.0000002 | 0.307989 | 0.3481813 | 0.01021198 | 0.3535911 | 0.04034273 | 0.3534212 | 0.02183729 | 758427.6 | 1.0017 | 465 | 0.6086394 | 0.5500733 | 0.04748576 | 0.5787742 | 0.03585203 | 0.5788159 | 0.0492202 | 1056888.2 | 1.002222 | 465 | 0.6740303 | 0.6165816 | 0.07793471 | 0.6851537 | 0.1335882 | 0.6854544 | 0.04288378 | 541813.4 | 0.992764 | 12360 | 0.6734842 | 0.8678408 | 0.009808073 | 0.6808305 | 0.004784512 | 0.6808044 | 0.007547186 | 1059270.9 | 0.9883691 | 465 | 0.5134248 | 0.53917 | 0.1591885 | 0.5526449 | 0.004394847 | 0.5527024 | 0.015633 | 466345.3 | 0.8248331
|  |  | 322.0000002 | 0.4377803 | 0.4388106 | 0.005908504 | 0.4333342 | 0.038133 | 0.4334564 | 0.1097376 | 386663.6 | 1.004708 | 246 | 0.3127913 | 0.3517743 | 0.0103172 | 0.3572404 | 0.04075765 | 0.3570742 | 0.02206198 | 774825.5 | 1.001373 | 469.9999998 | 0.6118764 | 0.5529124 | 0.04765546 | 0.5816036 | 0.03591856 | 0.5816473 | 0.0493102 | 1079739.2 | 1.002405 | 469.9999998 | 0.6757118 | 0.6194907 | 0.07800237 | 0.687089 | 0.1323222 | 0.6873881 | 0.04248906 | 553527.9 | 0.99517 | 12660 | 0.6757221 | 0.8678474 | 0.009806979 | 0.6811823 | 0.004785918 | 0.6811563 | 0.007549338 | 1082173.3 | 0.9982845 | 470.0000004 | 0.5177757 | 0.5413542 | 0.1587646 | 0.5528024 | 0.004376223 | 0.5528567 | 0.01502633 | 476428.2 | 0.8310402
|  |  | 327 | 0.4422601 | 0.4421953 | 0.005952481 | 0.4376083 | 0.03848583 | 0.4377255 | 0.1106975 | 394934.2 | 1.004749 | 250.9999998 | 0.3175936 | 0.3553309 | 0.01042131 | 0.3608527 | 0.04116809 | 0.36069 | 0.02228425 | 791398.9 | 1.001439 | 475.0000002 | 0.6129554 | 0.5557314 | 0.04782121 | 0.5844081 | 0.03598141 | 0.5844537 | 0.04939511 | 1102834.6 | 1.002663 | 474.9999996 | 0.6773932 | 0.6223714 | 0.07806158 | 0.6889856 | 0.1310536 | 0.689283 | 0.04209366 | 565367.8 | 0.9969432 | 12960 | 0.6712462 | 0.8678525 | 0.009806283 | 0.6815337 | 0.004787352 | 0.6815078 | 0.007551533 | 1105320.8 | 0.9979859 | 475.0000002 | 0.5199511 | 0.5435094 | 0.158324 | 0.552952 | 0.004359083 | 0.5530031 | 0.01444723 | 486618.9 | 0.8333442
|  |  | 332.0000004 | 0.4485318 | 0.4455532 | 0.00599596 | 0.4418404 | 0.03883483 | 0.4419527 | 0.111648 | 403292.4 | 1.003725 | 256.0000002 | 0.3214354 | 0.3588522 | 0.01052436 | 0.364429 | 0.04157416 | 0.3642698 | 0.02250417 | 808147.6 | 1.000479 | 480 | 0.6172715 | 0.5585304 | 0.04798302 | 0.5871877 | 0.03604062 | 0.5872353 | 0.049475 | 1126174.3 | 1.000785 | 480 | 0.6807562 | 0.6252238 | 0.07811247 | 0.6908443 | 0.129783 | 0.6911401 | 0.04169777 | 577332.9 | 0.9988202 | 13260 | 0.6734842 | 0.8678566 | 0.009805843 | 0.6818847 | 0.004788816 | 0.6818589 | 0.007553772 | 1128713.2 | 1.004955 | 480 | 0.5177757 | 0.545636 | 0.1578672 | 0.553094 | 0.004343318 | 0.5531422 | 0.01389477 | 496917.4 | 0.8412995
|  |  | 337.0000002 | 0.4521156 | 0.4488848 | 0.006038943 | 0.4460311 | 0.03918005 | 0.4461384 | 0.1125894 | 411738.1 | 1.002395 | 261 | 0.3262377 | 0.3623392 | 0.01062635 | 0.3679704 | 0.04197595 | 0.3678147 | 0.02272176 | 825071.7 | 1.001439 | 484.9999998 | 0.6194295 | 0.5613097 | 0.04814091 | 0.5899429 | 0.03609626 | 0.5899923 | 0.04954993 | 1149758.5 | 0.9995975 | 484.9999998 | 0.6790747 | 0.6280484 | 0.0781552 | 0.692666 | 0.1285111 | 0.6929599 | 0.04130159 | 589423.3 | 0.9992843 | 13560 | 0.6734842 | 0.8678597 | 0.009805565 | 0.6822352 | 0.004790307 | 0.6822096 | 0.007556054 | 1152350.5 | 0.9959605 | 485.0000004 | 0.5177757 | 0.5477343 | 0.1573948 | 0.5532289 | 0.004328828 | 0.5532742 | 0.01336804 | 507323.8 | 0.8351916
|  |  | 342 | 0.4548035 | 0.4521907 | 0.006081431 | 0.4501808 | 0.03952153 | 0.4502833 | 0.1135218 | 420271.3 | 1.003789 | 265.9999998 | 0.3300796 | 0.3657929 | 0.01072733 | 0.3714779 | 0.04237353 | 0.3713255 | 0.02293709 | 842171.1 | 1.00184 | 490.0000002 | 0.6215876 | 0.5640693 | 0.04829493 | 0.5926738 | 0.03614836 | 0.592725 | 0.04961998 | 1173587.0 | 1.001401 | 489.9999996 | 0.6807562 | 0.6308453 | 0.0781899 | 0.6944512 | 0.1272383 | 0.6947433 | 0.04090529 | 601639 | 1.003371 | 13860 | 0.6757221 | 0.8678622 | 0.009805392 | 0.6825854 | 0.004791826 | 0.6825598 | 0.007558379 | 1176232.8 | 1.003751 | 490.0000002 | 0.5134248 | 0.5498047 | 0.1569073 | 0.5533571 | 0.004315518 | 0.5533997 | 0.01286616 | 517838 | 0.8384515
|  |  | 347.0000004 | 0.4601793 | 0.4554713 | 0.006123425 | 0.4542901 | 0.03985935 | 0.4543877 | 0.1144452 | 428892 | 1.004026 | 271.0000002 | 0.3358423 | 0.3692141 | 0.0108273 | 0.3749524 | 0.04276699 | 0.3748032 | 0.02315018 | 859446 | 1.002399 | 495 | 0.6259036 | 0.5668096 | 0.04844508 | 0.5953806 | 0.03619698 | 0.5954337 | 0.04968522 | 1197660 | 1.00248 | 495 | 0.6807562 | 0.6336149 | 0.07821671 | 0.6962008 | 0.1259652 | 0.696491 | 0.04050906 | 613980 | 1.003601 | 14160 | 0.67796 | 0.8678641 | 0.009805284 | 0.6829352 | 0.004793373 | 0.6829097 | 0.007560746 | 1200360 | 0.99351 | 495 | 0.5199511 | 0.5518477 | 0.1564051 | 0.5534789 | 0.004303299 | 0.5535188 | 0.01238828 | 528460 | 0.8353911
|  |  | 352.0000002 | 0.4628671 | 0.4587271 | 0.006164927 | 0.4583596 | 0.04019353 | 0.4584523 | 0.1153599 |  |  | 276 | 0.3406446 | 0.3726038 | 0.01092628 | 0.3783947 | 0.04315638 | 0.3782486 | 0.02336108 |  |  | 499.9999998 | 0.6280617 | 0.5695306 | 0.04859139 | 0.5980636 | 0.03624217 | 0.5981184 | 0.0497457 |  |  | 499.9999998 | 0.6841192 | 0.6363574 | 0.07823577 | 0.6979155 | 0.1246924 | 0.6982037 | 0.04011307 |  |  | 14460 | 0.680198 | 0.8678657 | 0.009805219 | 0.6832846 | 0.004794947 | 0.6832592 | 0.007563154 |  |  | 500.0000004 | 0.5199511 | 0.5538634 | 0.1558887 | 0.5535947 | 0.004292088 | 0.553632 | 0.01193356
|  |  | 357 | 0.4673469 | 0.4619585 | 0.006205936 | 0.4623896 | 0.04052415 | 0.4624775 | 0.116266 |  |  | 280.9999998 | 0.3444864 | 0.3759627 | 0.01102431 | 0.3818056 | 0.04354177 | 0.3816627 | 0.02356981 |  |  | 505.0000002 | 0.6323777 | 0.5722326 | 0.0487339 | 0.6007229 | 0.03628397 | 0.6007795 | 0.04980151 |  |  | 504.9999996 | 0.6824377 | 0.6390731 | 0.07824723 | 0.6995959 | 0.1234204 | 0.6998821 | 0.03971748 |  |  | 14760 | 0.680198 | 0.8678669 | 0.009805179 | 0.6836336 | 0.004796548 | 0.6836083 | 0.007565605 |  |  | 505.0000002 | 0.5177757 | 0.5558524 | 0.1553586 | 0.5537047 | 0.004281809 | 0.5537396 | 0.01150119
|  |  | 362.0000004 | 0.4700348 | 0.465166 | 0.006246454 | 0.4663806 | 0.04085123 | 0.4664638 | 0.1171635 |  |  | 286.0000002 | 0.3502492 | 0.3792918 | 0.01112138 | 0.3851861 | 0.04392322 | 0.3850463 | 0.02377641 |  |  | 510 | 0.6345358 | 0.5749156 | 0.04887264 | 0.6033589 | 0.03632244 | 0.6034172 | 0.0498527 |  |  | 510 | 0.6858007 | 0.6417623 | 0.07825121 | 0.7012428 | 0.1221496 | 0.701527 | 0.03932244 |  |  | 15060 | 0.680198 | 0.8678678 | 0.009805155 | 0.6839822 | 0.004798177 | 0.683957 | 0.007568096 |  |  | 510 | 0.5221266 | 0.557815 | 0.1548151 | 0.5538093 | 0.004272388 | 0.5538419 | 0.01109039
|  |  | 367.0000002 | 0.4745146 | 0.4683499 | 0.006286481 | 0.4703333 | 0.04117484 | 0.4704116 | 0.1180526 |  |  | 291 | 0.3531305 | 0.3825917 | 0.01121753 | 0.3885369 | 0.04430077 | 0.3884 | 0.02398091 |  |  | 514.9999998 | 0.6377728 | 0.57758 | 0.04900762 | 0.6059717 | 0.03635763 | 0.6060317 | 0.04989935 |  |  | 514.9999998 | 0.6858007 | 0.6444252 | 0.07824785 | 0.7028568 | 0.1208806 | 0.7031389 | 0.03892811 |  |  | 15360 | 0.680198 | 0.8678685 | 0.009805142 | 0.6843304 | 0.004799832 | 0.6843052 | 0.007570629 |  |  | 515.0000004 | 0.5199511 | 0.5597514 | 0.1542589 | 0.5539088 | 0.004263759 | 0.5539391 | 0.0107004
|  |  | 372 | 0.4789944 | 0.4715107 | 0.006326018 | 0.4742479 | 0.04149502 | 0.4743215 | 0.1189334 |  |  | 295.9999998 | 0.3569724 | 0.3858631 | 0.01131276 | 0.3918586 | 0.04467447 | 0.3917246 | 0.02418332 |  |  | 520.0000002 | 0.6399308 | 0.5802257 | 0.04913887 | 0.6085616 | 0.03638957 | 0.6086232 | 0.04994152 |  |  | 519.9999996 | 0.6858007 | 0.6470621 | 0.07823729 | 0.7044386 | 0.1196137 | 0.7047186 | 0.03853463 |  |  | 15660 | 0.67796 | 0.8678691 | 0.009805134 | 0.6846782 | 0.004801513 | 0.6846531 | 0.007573202 |  |  | 520.0000002 | 0.5112493 | 0.5616622 | 0.1536903 | 0.5540034 | 0.00425586 | 0.5540316 | 0.01033046
|  |  | 377.0000004 | 0.4825782 | 0.4746487 | 0.006365064 | 0.478125 | 0.04181181 | 0.478194 | 0.119806 |  |  | 301.0000002 | 0.3617746 | 0.3891068 | 0.01140709 | 0.395152 | 0.04504436 | 0.3950209 | 0.02438367 |  |  | 525 | 0.6420889 | 0.582853 | 0.04926644 | 0.6111287 | 0.03641833 | 0.6111919 | 0.04997929 |  |  | 525 | 0.6858007 | 0.6496733 | 0.07821965 | 0.7059888 | 0.1183494 | 0.7062667 | 0.03814214 |  |  | 15960 | 0.6824359 | 0.8678695 | 0.00980513 | 0.6850255 | 0.004803221 | 0.6850006 | 0.007575816 |  |  | 525 | 0.5177757 | 0.5635475 | 0.1531097 | 0.5540935 | 0.004248632 | 0.5541195 | 0.009979853
|  |  | 382.0000002 | 0.4852661 | 0.4777644 | 0.006403622 | 0.481965 | 0.04212527 | 0.4820293 | 0.1206706 |  |  | 306 | 0.3656165 | 0.3923235 | 0.01150053 | 0.3984177 | 0.04541049 | 0.3982894 | 0.02458199 |  |  | 529.9999998 | 0.6453259 | 0.5854621 | 0.04939033 | 0.6136732 | 0.03644394 | 0.613738 | 0.0500127 |  |  | 529.9999998 | 0.6858007 | 0.652259 | 0.07819508 | 0.7075081 | 0.1170882 | 0.7077838 | 0.03775077 |  |  | 16260 | 0.6824359 | 0.8678699 | 0.009805129 | 0.6853725 | 0.004804955 | 0.6853477 | 0.007578469 |  |  | 530.0000004 | 0.5199511 | 0.5654078 | 0.1525175 | 0.5541791 | 0.004242022 | 0.5542032 | 0.009647866
|  |  | 387 | 0.4888499 | 0.4808579 | 0.00644169 | 0.4857684 | 0.04243544 | 0.4858281 | 0.1215272 |  |  | 310.9999998 | 0.3713792 | 0.3955137 | 0.01159308 | 0.4016563 | 0.04577288 | 0.4015308 | 0.02477829 |  |  | 535.0000002 | 0.647484 | 0.5880531 | 0.0495106 | 0.6161955 | 0.03646647 | 0.6162618 | 0.05004184 |  |  | 534.9999996 | 0.6908451 | 0.6548194 | 0.0781637 | 0.7089971 | 0.1158304 | 0.7092706 | 0.03736066 |  |  | 16560 | 0.680198 | 0.8678702 | 0.009805128 | 0.6857191 | 0.004806715 | 0.6856944 | 0.007581162 |  |  | 535.0000002 | 0.5112493 | 0.5672434 | 0.1519142 | 0.5542607 | 0.00423598 | 0.5542828 | 0.009333806
|  |  | 392.0000004 | 0.4915378 | 0.4839297 | 0.006479269 | 0.4895356 | 0.04274236 | 0.4895907 | 0.122376 |  |  | 316.0000002 | 0.375221 | 0.3986781 | 0.01168478 | 0.4048686 | 0.04613156 | 0.4047458 | 0.02497258 |  |  | 540 | 0.649642 | 0.5906261 | 0.04962726 | 0.6186956 | 0.03648595 | 0.6187634 | 0.05006677 |  |  | 540 | 0.6908451 | 0.6573549 | 0.07812563 | 0.7104564 | 0.1145764 | 0.7107276 | 0.03697191 |  |  | 16860 | 0.680198 | 0.8678704 | 0.009805128 | 0.6860653 | 0.004808501 | 0.6860407 | 0.007583894 |  |  | 540 | 0.5177757 | 0.5690546 | 0.1513001 | 0.5543383 | 0.004230459 | 0.5543586 | 0.009036994
|  |  | 397.0000002 | 0.4969135 | 0.4869801 | 0.00651636 | 0.4932671 | 0.04304608 | 0.4933176 | 0.123217 |  |  | 321 | 0.3790629 | 0.4018172 | 0.01177561 | 0.4080549 | 0.04648656 | 0.4079348 | 0.02516488 |  |  | 544.9999998 | 0.652879 | 0.5931813 | 0.04974034 | 0.6211737 | 0.03650243 | 0.6212431 | 0.05008755 |  |  | 544.9999998 | 0.6925266 | 0.6598656 | 0.07808102 | 0.7118866 | 0.1133265 | 0.7121555 | 0.03658465 |  |  | 17160 | 0.6824359 | 0.8678705 | 0.009805129 | 0.6864112 | 0.004810312 | 0.6863866 | 0.007586664 |  |  | 545.0000004 | 0.5199511 | 0.5708418 | 0.1506757 | 0.5544123 | 0.004225418 | 0.5544308 | 0.008756766
|  |  | 402 | 0.5004974 | 0.4900094 | 0.006552963 | 0.4969632 | 0.04334663 | 0.4970092 | 0.1240503 |  |  | 325.9999998 | 0.3838651 | 0.4049316 | 0.01186559 | 0.411216 | 0.0468379 | 0.4110985 | 0.02535521 |  |  | 550.0000002 | 0.6550371 | 0.5957188 | 0.04984988 | 0.6236302 | 0.03651596 | 0.6237009 | 0.05010424 |  |  | 549.9999996 | 0.6908451 | 0.6623518 | 0.07802997 | 0.7132882 | 0.1120811 | 0.7135549 | 0.036199 |  |  | 17460 | 0.6846739 | 0.8678707 | 0.009805129 | 0.6867566 | 0.004812148 | 0.6867321 | 0.007589474 |  |  | 550.0000002 | 0.5177757 | 0.5726051 | 0.1500413 | 0.5544827 | 0.004220816 | 0.5544996 | 0.008492473
|  |  | 407.0000004 | 0.5040812 | 0.4930179 | 0.006589078 | 0.5006244 | 0.04364408 | 0.500666 | 0.1248761 |  |  | 331.0000002 | 0.387707 | 0.4080218 | 0.01195473 | 0.4143523 | 0.04718561 | 0.4142373 | 0.02554357 |  |  | 555 | 0.6571951 | 0.5982388 | 0.04995591 | 0.626065 | 0.03652659 | 0.6261372 | 0.05011692 |  |  | 555 | 0.6908451 | 0.6648137 | 0.07797263 | 0.7146619 | 0.1108406 | 0.7149263 | 0.03581505 |  |  | 17760 | 0.6846739 | 0.8678708 | 0.00980513 | 0.6871016 | 0.004814009 | 0.6870772 | 0.007592321 |  |  | 555 | 0.5177757 | 0.5743451 | 0.1493974 | 0.5545498 | 0.004216618 | 0.5545651 | 0.008243475
|  |  | 412.0000002 | 0.5067691 | 0.4960059 | 0.006624705 | 0.504251 | 0.04393844 | 0.5042882 | 0.1256945 |  |  | 336 | 0.3896279 | 0.4110884 | 0.01204304 | 0.4174642 | 0.04752971 | 0.4173518 | 0.02572997 |  |  | 559.9999998 | 0.6593531 | 0.6007414 | 0.05005845 | 0.6284786 | 0.03653436 | 0.6285522 | 0.05012565 |  |  | 559.9999998 | 0.6925266 | 0.6672517 | 0.0779091 | 0.7160082 | 0.1096052 | 0.7162702 | 0.03543291 |  |  | 18060 | 0.6846739 | 0.8678709 | 0.00980513 | 0.6874462 | 0.004815895 | 0.6874219 | 0.007595207 |  |  | 560.0000004 | 0.5177757 | 0.5760619 | 0.1487442 | 0.5546138 | 0.004212789 | 0.5546275 | 0.008009148
|  |  | 417 | 0.5112489 | 0.4989737 | 0.006659846 | 0.5078436 | 0.04422977 | 0.5078764 | 0.1265055 |  |  | 340.9999998 | 0.3944302 | 0.4141318 | 0.01213052 | 0.4205524 | 0.0478702 | 0.4204425 | 0.02591443 |  |  | 565.0000002 | 0.6625902 | 0.6032267 | 0.05015755 | 0.630871 | 0.03653932 | 0.6309459 | 0.05013049 |  |  | 564.9999996 | 0.6942081 | 0.6696659 | 0.07783951 | 0.7173277 | 0.1083752 | 0.7175873 | 0.03505267 |  |  | 18360 | 0.6846739 | 0.8678709 | 0.009805131 | 0.6877904 | 0.004817805 | 0.6877662 | 0.00759813 |  |  | 565.0000002 | 0.5177757 | 0.577756 | 0.1480821 | 0.5546748 | 0.004209299 | 0.554687 | 0.007788876
|  |  | 422.0000004 | 0.5148327 | 0.5019215 | 0.0066945 | 0.5114024 | 0.04451811 | 0.5114309 | 0.1273092 |  |  | 346.0000002 | 0.398272 | 0.4171526 | 0.01221717 | 0.4236173 | 0.04820711 | 0.4235098 | 0.02609695 |  |  | 570 | 0.6636692 | 0.6056949 | 0.05025322 | 0.6332424 | 0.03654152 | 0.6333187 | 0.0501315 |  |  | 570 | 0.6958895 | 0.6720565 | 0.07776399 | 0.7186209 | 0.107151 | 0.7188781 | 0.03467443 |  |  | 18660 | 0.6869118 | 0.867871 | 0.009805131 | 0.6881343 | 0.00481974 | 0.6881101 | 0.00760109 |  |  | 570 | 0.5199511 | 0.5794275 | 0.1474115 | 0.554733 | 0.00420612 | 0.5547438 | 0.007582056
|  |  | 427.0000002 | 0.5184165 | 0.5048496 | 0.006728668 | 0.5149279 | 0.04480349 | 0.5149521 | 0.1281057 |  |  | 351 | 0.4030743 | 0.420151 | 0.01230301 | 0.4266593 | 0.04854045 | 0.4265542 | 0.02627754 |  |  | 574.9999998 | 0.6679853 | 0.6081462 | 0.05034551 | 0.6355931 | 0.03654099 | 0.6356707 | 0.05012875 |  |  | 574.9999998 | 0.6958895 | 0.6744238 | 0.07768265 | 0.7198883 | 0.1059328 | 0.7201431 | 0.03429829 |  |  | 18960 | 0.6891498 | 0.867871 | 0.009805132 | 0.6884777 | 0.004821699 | 0.6884537 | 0.007604087 |  |  | 575.0000004 | 0.5177757 | 0.5810768 | 0.1467327 | 0.5547886 | 0.004203224 | 0.554798 | 0.007388095
|  |  | 432 | 0.5211044 | 0.5077582 | 0.00676235 | 0.5184205 | 0.04508596 | 0.5184404 | 0.1288951 |  |  | 355.9999998 | 0.4069161 | 0.4231277 | 0.01238803 | 0.4296788 | 0.04887022 | 0.429576 | 0.0264562 |  |  | 580.0000002 | 0.6701433 | 0.6105805 | 0.05043445 | 0.6379232 | 0.0365378 | 0.638002 | 0.0501223 |  |  | 579.9999996 | 0.6958895 | 0.676768 | 0.07759561 | 0.7211305 | 0.1047209 | 0.7213829 | 0.03392431 |  |  | 19260 | 0.6891498 | 0.867871 | 0.009805132 | 0.6888207 | 0.004823681 | 0.6887968 | 0.00760712 |  |  | 580.0000002 | 0.5177757 | 0.5827042 | 0.1460461 | 0.5548416 | 0.004200589 | 0.5548497 | 0.00720641
|  |  | 437.0000004 | 0.5246882 | 0.5106476 | 0.006795548 | 0.5218805 | 0.04536555 | 0.5218961 | 0.1296775 |  |  | 361.0000002 | 0.4107579 | 0.426083 | 0.01247225 | 0.4326762 | 0.04919644 | 0.4325758 | 0.02663294 |  |  | 585 | 0.6723013 | 0.6129982 | 0.05052006 | 0.6402328 | 0.03653197 | 0.6403129 | 0.05011221 |  |  | 585 | 0.697571 | 0.6790894 | 0.07750298 | 0.7223479 | 0.1035155 | 0.7225978 | 0.03355259 |  |  | 19560 | 0.6936256 | 0.8678711 | 0.009805132 | 0.6891634 | 0.004825688 | 0.6891396 | 0.00761019 |  |  | 585 | 0.5177757 | 0.58431 | 0.145352 | 0.5548922 | 0.004198191 | 0.554899 | 0.00703643
|  |  | 442.0000002 | 0.5264802 | 0.513518 | 0.006828261 | 0.5253083 | 0.04564231 | 0.5253198 | 0.130453 |  |  | 366 | 0.4145998 | 0.4290172 | 0.01255566 | 0.435652 | 0.04951911 | 0.4355539 | 0.02680776 |  |  | 589.9999998 | 0.6744594 | 0.6153993 | 0.05060238 | 0.6425223 | 0.03652355 | 0.6426036 | 0.05009854 |  |  | 589.9999998 | 0.700934 | 0.6813881 | 0.07740488 | 0.723541 | 0.1023168 | 0.7237885 | 0.03318319 |  |  | 19860 | 0.6891498 | 0.8678711 | 0.009805132 | 0.6895057 | 0.004827718 | 0.6894819 | 0.007613295 |  |  | 590.0000004 | 0.5177757 | 0.5858944 | 0.1446507 | 0.5549405 | 0.00419601 | 0.5549462 | 0.006877592
|  |  | 447 | 0.5309599 | 0.5163696 | 0.006860491 | 0.5287042 | 0.04591626 | 0.5287116 | 0.1312216 |  |  | 370.9999998 | 0.4184416 | 0.4319309 | 0.01263827 | 0.4386065 | 0.04983825 | 0.4385107 | 0.02698067 |  |  | 595.0000002 | 0.6776964 | 0.6177838 | 0.05068144 | 0.6447917 | 0.03651259 | 0.6448742 | 0.05008135 |  |  | 594.9999996 | 0.6992525 | 0.6836645 | 0.07730142 | 0.7247104 | 0.1011251 | 0.7249555 | 0.0328162 |  |  | 20160 | 0.6891498 | 0.8678711 | 0.009805133 | 0.6898475 | 0.004829771 | 0.6898239 | 0.007616436 |  |  | 595.0000002 | 0.5177757 | 0.5874578 | 0.1439426 | 0.5549867 | 0.004194028 | 0.5549913 | 0.006729348
|  |  | 452.0000004 | 0.5354397 | 0.5192027 | 0.006892238 | 0.5320687 | 0.04618745 | 0.5320721 | 0.1319835 |  |  | 376.0000002 | 0.421323 | 0.4348243 | 0.01272008 | 0.4415401 | 0.05015385 | 0.4414465 | 0.02715167 |  |  | 600 | 0.6766174 | 0.6201521 | 0.05075728 | 0.6470413 | 0.03649914 | 0.6471249 | 0.0500607 |  |  | 600 | 0.697571 | 0.6859186 | 0.07719271 | 0.7258565 | 0.09994059 | 0.7260991 | 0.03245167 |  |  | 20460 | 0.6913877 | 0.8678711 | 0.009805133 | 0.690189 | 0.004831847 | 0.6901654 | 0.007619613 |  |  | 600 | 0.5156002 | 0.5890004 | 0.1432279 | 0.5550309 | 0.004192227 | 0.5550343 | 0.006591159
|  |  | 457.0000002 | 0.5372316 | 0.5220175 | 0.006923503 | 0.5354021 | 0.04645591 | 0.5354014 | 0.1327387 |  |  | 381 | 0.4251648 | 0.4376978 | 0.0128011 | 0.4444531 | 0.05046593 | 0.4443617 | 0.02732076 |  |  | 604.9999998 | 0.6798545 | 0.6225041 | 0.05082992 | 0.6492711 | 0.03648322 | 0.6493559 | 0.05003665 |  |  | 604.9999998 | 0.6992525 | 0.6881508 | 0.07707886 | 0.7269798 | 0.09876346 | 0.7272199 | 0.03208968 |  |  | 20760 | 0.6913877 | 0.8678711 | 0.009805133 | 0.6905301 | 0.004833946 | 0.6905066 | 0.007622824 |  |  | 605.0000004 | 0.5112493 | 0.5905226 | 0.1425069 | 0.5550732 | 0.004190592 | 0.5550755 | 0.006462498
|  |  | 462 | 0.5417114 | 0.5248142 | 0.006954287 | 0.5387048 | 0.04672167 | 0.5387001 | 0.1334872 |  |  | 385.9999998 | 0.4299671 | 0.4405517 | 0.01288132 | 0.4473459 | 0.05077449 | 0.4472566 | 0.02748795 |  |  | 610.0000002 | 0.6820125 | 0.62484 | 0.0508994 | 0.6514815 | 0.0364649 | 0.6515674 | 0.05000926 |  |  | 609.9999996 | 0.7026155 | 0.6903612 | 0.07695999 | 0.7280807 | 0.09759391 | 0.7283184 | 0.03173029 |  |  | 21060 | 0.6958636 | 0.8678711 | 0.009805133 | 0.6908708 | 0.004836067 | 0.6908474 | 0.007626069 |  |  | 610.0000002 | 0.5177757 | 0.5920245 | 0.1417799 | 0.5551136 | 0.004189108 | 0.555115 | 0.006342852
|  |  | 467.0000004 | 0.5443993 | 0.5275929 | 0.006984592 | 0.541977 | 0.04698478 | 0.5419684 | 0.1342293 |  |  | 391.0000002 | 0.431888 | 0.4433865 | 0.01296075 | 0.4502188 | 0.05107952 | 0.4501316 | 0.02765324 |  |  | 615 | 0.6852495 | 0.6271599 | 0.05096576 | 0.6536725 | 0.0364442 | 0.6537595 | 0.04997859 |  |  | 615 | 0.700934 | 0.69255 | 0.07683619 | 0.7291597 | 0.09643211 | 0.7293949 | 0.03137356 |  |  | 21360 | 0.6936256 | 0.8678711 | 0.009805133 | 0.6912111 | 0.004838211 | 0.6911878 | 0.007629349 |  |  | 615 | 0.5177757 | 0.5935064 | 0.1410473 | 0.5551523 | 0.004187762 | 0.5551527 | 0.006231721
|  |  | 472.0000002 | 0.5461912 | 0.5303539 | 0.007014417 | 0.5452192 | 0.04724527 | 0.5452067 | 0.1349648 |  |  | 396 | 0.4366903 | 0.4462023 | 0.01303939 | 0.4530721 | 0.05138104 | 0.452987 | 0.02781662 |  |  | 619.9999998 | 0.6863286 | 0.629464 | 0.05102902 | 0.6558443 | 0.03642117 | 0.6559324 | 0.04994469 |  |  | 619.9999998 | 0.6992525 | 0.6947176 | 0.07670758 | 0.7302173 | 0.09527824 | 0.7304499 | 0.03101954 |  |  | 21660 | 0.6958636 | 0.8678711 | 0.009805133 | 0.691551 | 0.004840377 | 0.6915278 | 0.007632663 |  |  | 620.0000004 | 0.5177757 | 0.5949687 | 0.1403092 | 0.5551894 | 0.004186541 | 0.5551889 | 0.006128619
|  |  | 477 | 0.5488791 | 0.5330973 | 0.007043765 | 0.5484316 | 0.04750317 | 0.5484152 | 0.1356939 |  |  | 400.9999998 | 0.4405321 | 0.4489995 | 0.01311725 | 0.455906 | 0.05167905 | 0.455823 | 0.0279781 |  |  | 625.0000002 | 0.6895656 | 0.6317523 | 0.05108921 | 0.6579972 | 0.03639585 | 0.6580863 | 0.04990762 |  |  | 624.9999996 | 0.700934 | 0.696864 | 0.07657426 | 0.7312537 | 0.09413245 | 0.7314839 | 0.03066828 |  |  | 21960 | 0.6981015 | 0.8678711 | 0.009805133 | 0.6918906 | 0.004842565 | 0.6918674 | 0.007636011 |  |  | 625.0000002 | 0.5177757 | 0.5964115 | 0.139566 | 0.5552249 | 0.004185435 | 0.5552235 | 0.006033075
|  |  | 482.0000004 | 0.551567 | 0.5358234 | 0.007072637 | 0.5516146 | 0.04775851 | 0.5515945 | 0.1364168 |  |  | 406.0000002 | 0.4443739 | 0.4517785 | 0.01319431 | 0.458721 | 0.05197355 | 0.45864 | 0.02813769 |  |  | 630 | 0.6895656 | 0.634025 | 0.05114637 | 0.6601312 | 0.03636829 | 0.6602213 | 0.04986744 |  |  | 630 | 0.7026155 | 0.6989895 | 0.07643632 | 0.7322696 | 0.09299489 | 0.7324973 | 0.03031984 |  |  | 22260 | 0.6936256 | 0.8678711 | 0.009805133 | 0.6922297 | 0.004844775 | 0.6922067 | 0.007639391 |  |  | 630 | 0.5221266 | 0.5978352 | 0.138818 | 0.555259 | 0.004184433 | 0.5552567 | 0.005944635
|  |  | 487.0000002 | 0.5569427 | 0.5385322 | 0.007101034 | 0.5547686 | 0.04801133 | 0.5547447 | 0.1371333 |  |  | 411 | 0.4491762 | 0.4545394 | 0.01327059 | 0.4615172 | 0.05226454 | 0.4614382 | 0.02829538 |  |  | 634.9999998 | 0.6917236 | 0.6362821 | 0.05120054 | 0.6622465 | 0.03633852 | 0.6623376 | 0.04982421 |  |  | 634.9999998 | 0.7026155 | 0.7010942 | 0.07629388 | 0.7332653 | 0.0918657 | 0.7334905 | 0.02997426 |  |  | 22560 | 0.6936256 | 0.8678711 | 0.009805133 | 0.6925685 | 0.004847007 | 0.6925455 | 0.007642805 |  |  | 635.0000004 | 0.5177757 | 0.5992399 | 0.1380653 | 0.5552917 | 0.004183527 | 0.5552886 | 0.005862857
|  |  | 492 | 0.5578387 | 0.5412241 | 0.007128956 | 0.5578938 | 0.04826166 | 0.5578661 | 0.1378437 |  |  | 415.9999998 | 0.4520576 | 0.4572826 | 0.01334609 | 0.4642949 | 0.05255203 | 0.464218 | 0.02845117 |  |  | 640.0000002 | 0.6938817 | 0.6385238 | 0.05125174 | 0.6643434 | 0.03630658 | 0.6644354 | 0.04977797 |  |  | 639.9999996 | 0.7026155 | 0.7031785 | 0.07614703 | 0.7342411 | 0.09074502 | 0.7344638 | 0.02963158 |  |  | 22860 | 0.6981015 | 0.8678712 | 0.009805133 | 0.6929068 | 0.004849259 | 0.692884 | 0.007646251 |  |  | 640.0000002 | 0.5156002 | 0.600626 | 0.1373084 | 0.555323 | 0.004182707 | 0.5553192 | 0.005787321
|  |  | 497.0000004 | 0.5614225 | 0.5438991 | 0.007156407 | 0.5609905 | 0.04850952 | 0.5609592 | 0.1385479 |  |  | 421.0000002 | 0.4539785 | 0.4600083 | 0.0134208 | 0.4670544 | 0.05283601 | 0.4669794 | 0.02860507 |  |  | 645 | 0.6949607 | 0.6407503 | 0.05130001 | 0.6664219 | 0.03627251 | 0.6665149 | 0.04972878 |  |  | 645 | 0.7042969 | 0.7052425 | 0.07599587 | 0.7351976 | 0.08963296 | 0.7354178 | 0.02929185 |  |  | 23160 | 0.6981015 | 0.8678712 | 0.009805133 | 0.6932448 | 0.004851533 | 0.693222 | 0.00764973 |  |  | 645 | 0.5177757 | 0.6019936 | 0.1365473 | 0.5553532 | 0.004181965 | 0.5553486 | 0.005717621
|  |  | 502.0000002 | 0.5650063 | 0.5465574 | 0.007183387 | 0.5640591 | 0.04875497 | 0.5640243 | 0.1392461 |  |  | 426 | 0.4568599 | 0.4627167 | 0.01349473 | 0.469796 | 0.05311649 | 0.4697229 | 0.02875708 |  |  | 649.9999998 | 0.6981977 | 0.6429615 | 0.05134538 | 0.6684823 | 0.03623635 | 0.6685762 | 0.04967671 |  |  | 649.9999998 | 0.7042969 | 0.7072863 | 0.07584049 | 0.736135 | 0.08852966 | 0.7363528 | 0.0289551 |  |  | 23460 | 0.7003395 | 0.8678712 | 0.009805133 | 0.6935824 | 0.004853828 | 0.6935597 | 0.007653241 |  |  | 650.0000004 | 0.5177757 | 0.6033431 | 0.1357823 | 0.5553821 | 0.004181296 | 0.5553769 | 0.005653368
|  |  | 507 | 0.5685902 | 0.5491992 | 0.007209898 | 0.5670999 | 0.04899801 | 0.5670615 | 0.1399382 |  |  | 430.9999998 | 0.4626226 | 0.4654082 | 0.01356788 | 0.4725198 | 0.05339348 | 0.4724486 | 0.0289072 |  |  | 655.0000002 | 0.7003558 | 0.6451577 | 0.05138788 | 0.6705246 | 0.03619814 | 0.6706194 | 0.04962179 |  |  | 654.9999996 | 0.6992525 | 0.7093102 | 0.075681 | 0.7370539 | 0.0874352 | 0.7372691 | 0.02862137 |  |  | 23760 | 0.7003395 | 0.8678712 | 0.009805133 | 0.6939196 | 0.004856144 | 0.693897 | 0.007656783 |  |  | 655.0000002 | 0.5156002 | 0.6046747 | 0.1350138 | 0.55541 | 0.004180691 | 0.555404 | 0.005594193
|  |  | 512.0000004 | 0.5694861 | 0.5518246 | 0.007235941 | 0.5701133 | 0.04923869 | 0.5700713 | 0.1406244 |  |  | 436.0000002 | 0.465504 | 0.4680829 | 0.01364024 | 0.4752261 | 0.05366696 | 0.4751569 | 0.02905542 |  |  | 660 | 0.7025138 | 0.6473389 | 0.05142754 | 0.6725491 | 0.03615792 | 0.6726447 | 0.04956408 |  |  | 660 | 0.7076599 | 0.7113144 | 0.07551749 | 0.7379544 | 0.08634969 | 0.7381671 | 0.0282907 |  |  | 24060 | 0.6936256 | 0.8678712 | 0.009805133 | 0.6942565 | 0.00485848 | 0.6942339 | 0.007660357 |  |  | 660 | 0.524302 | 0.6059886 | 0.1342419 | 0.5554367 | 0.004180146 | 0.5554302 | 0.005539745
|  |  | 517.0000002 | 0.572174 | 0.5544338 | 0.007261519 | 0.5730993 | 0.04947703 | 0.573054 | 0.1413048 |  |  | 441 | 0.4683854 | 0.4707412 | 0.01371182 | 0.4779152 | 0.05393696 | 0.4778478 | 0.02920176 |  |  | 664.9999998 | 0.7025138 | 0.6495053 | 0.0514644 | 0.6745559 | 0.03611573 | 0.6746524 | 0.04950364 |  |  | 664.9999998 | 0.7076599 | 0.7132991 | 0.07535004 | 0.7388371 | 0.08527322 | 0.7390473 | 0.02796311 |  |  | 24360 | 0.6958636 | 0.8678712 | 0.009805133 | 0.6945929 | 0.004860837 | 0.6945705 | 0.007663962 |  |  | 665.0000004 | 0.5199511 | 0.607285 | 0.1334668 | 0.5554625 | 0.004179655 | 0.5554553 | 0.005489688
|  |  | 522 | 0.5757578 | 0.5570269 | 0.007286633 | 0.5760585 | 0.04971307 | 0.5760097 | 0.1419793 |  |  | 445.9999998 | 0.4731877 | 0.4733831 | 0.01378263 | 0.4805872 | 0.05420347 | 0.4805216 | 0.02934621 |  |  | 670.0000002 | 0.7057508 | 0.6516569 | 0.05149849 | 0.6765451 | 0.0360716 | 0.6766424 | 0.04944051 |  |  | 669.9999996 | 0.7076599 | 0.7152645 | 0.07517876 | 0.7397022 | 0.08420588 | 0.73991 | 0.02763863 |  |  | 24660 | 0.6981015 | 0.8678712 | 0.009805133 | 0.694929 | 0.004863213 | 0.6949066 | 0.007667598 |  |  | 670.0000002 | 0.5156002 | 0.6085642 | 0.1326888 | 0.5554874 | 0.004179212 | 0.5554796 | 0.005443706
|  |  | 527.0000004 | 0.5766538 | 0.5596041 | 0.007311286 | 0.5789911 | 0.04994683 | 0.5789389 | 0.142648 |  |  | 451.0000002 | 0.4751086 | 0.476009 | 0.01385265 | 0.4832424 | 0.05446648 | 0.4831786 | 0.02948877 |  |  | 675 | 0.7068299 | 0.6537938 | 0.05152983 | 0.678517 | 0.03602556 | 0.6786151 | 0.04937475 |  |  | 675 | 0.7059784 | 0.7172106 | 0.07500372 | 0.7405502 | 0.08314775 | 0.7407555 | 0.02731729 |  |  | 24960 | 0.6936256 | 0.8678712 | 0.009805133 | 0.6952646 | 0.00486561 | 0.6952424 | 0.007671265 |  |  | 675 | 0.5221266 | 0.6098264 | 0.1319081 | 0.5555113 | 0.004178814 | 0.555503 | 0.005401501
|  |  | 532.0000002 | 0.5820295 | 0.5621655 | 0.007335478 | 0.5818973 | 0.05017834 | 0.5818418 | 0.1433111 |  |  | 456 | 0.4789504 | 0.478619 | 0.01392189 | 0.4858809 | 0.05472602 | 0.4858189 | 0.02962945 |  |  | 679.9999998 | 0.7089879 | 0.6559162 | 0.05155847 | 0.6804716 | 0.03597766 | 0.6805705 | 0.04930641 |  |  | 679.9999998 | 0.7059784 | 0.7191379 | 0.07482503 | 0.7413813 | 0.0820989 | 0.7415841 | 0.02699911 |  |  | 25260 | 0.7003395 | 0.8678712 | 0.009805133 | 0.6955999 | 0.004868027 | 0.6955777 | 0.007674961 |  |  | 680.0000004 | 0.5221266 | 0.6110718 | 0.1311248 | 0.5555344 | 0.004178457 | 0.5555255 | 0.005362791
|  |  | 537 | 0.5838215 | 0.5647112 | 0.007359213 | 0.5847775 | 0.05040762 | 0.5847187 | 0.1439684 |  |  | 460.9999998 | 0.4818318 | 0.4812133 | 0.01399036 | 0.488503 | 0.05498207 | 0.4884428 | 0.02976825 |  |  | 685.0000002 | 0.7079089 | 0.6580242 | 0.05158444 | 0.6824091 | 0.03592794 | 0.6825088 | 0.04923553 |  |  | 684.9999996 | 0.7110229 | 0.7210463 | 0.07464277 | 0.7421959 | 0.08105939 | 0.7423963 | 0.02668412 |  |  | 25560 | 0.7003395 | 0.8678712 | 0.009805133 | 0.6959348 | 0.004870463 | 0.6959127 | 0.007678688 |  |  | 685.0000002 | 0.5221266 | 0.6123007 | 0.1303393 | 0.5555567 | 0.004178135 | 0.5555473 | 0.005327313
|  |  | 542.0000004 | 0.5847174 | 0.5672413 | 0.007382491 | 0.5876319 | 0.05063472 | 0.5875699 | 0.1446202 |  |  | 466.0000002 | 0.4847131 | 0.4837921 | 0.01405804 | 0.4911088 | 0.05523465 | 0.4910504 | 0.02990517 |  |  | 690 | 0.7100669 | 0.6601178 | 0.05160776 | 0.6843297 | 0.03587642 | 0.6844302 | 0.04916217 |  |  | 690 | 0.7110229 | 0.7229362 | 0.07445702 | 0.7429944 | 0.08002928 | 0.7431923 | 0.02637234 |  |  | 25860 | 0.6981015 | 0.8678712 | 0.009805133 | 0.6962693 | 0.004872918 | 0.6962473 | 0.007682444 |  |  | 690 | 0.5221266 | 0.6135133 | 0.1295517 | 0.5555782 | 0.004177847 | 0.5555683 | 0.005294817
|  |  | 547.0000002 | 0.5891972 | 0.5697561 | 0.007405316 | 0.5904608 | 0.05085965 | 0.5903957 | 0.1452664 |  |  | 471 | 0.488555 | 0.4863557 | 0.01412495 | 0.4936986 | 0.05548376 | 0.4936419 | 0.03004021 |  |  | 694.9999998 | 0.714383 | 0.6621972 | 0.05162846 | 0.6862335 | 0.03582314 | 0.6863347 | 0.04908637 |  |  | 694.9999998 | 0.7076599 | 0.7248076 | 0.07426787 | 0.743777 | 0.07900862 | 0.7439725 | 0.02606378 |  |  | 26160 | 0.7003395 | 0.8678712 | 0.009805133 | 0.6966035 | 0.004875392 | 0.6965815 | 0.007686229 |  |  | 695.0000004 | 0.5177757 | 0.6147097 | 0.1287622 | 0.555599 | 0.004177589 | 0.5555887 | 0.005265073
|  |  | 552 | 0.592781 | 0.5722556 | 0.00742769 | 0.5932645 | 0.05108244 | 0.5931962 | 0.1459071 |  |  | 475.9999998 | 0.4914363 | 0.4889042 | 0.01419108 | 0.4962724 | 0.0557294 | 0.4962175 | 0.03017338 |  |  | 700.0000002 | 0.715462 | 0.6642624 | 0.05164659 | 0.6881207 | 0.03576814 | 0.6882226 | 0.04900818 |  |  | 699.9999996 | 0.7127043 | 0.7266608 | 0.0740754 | 0.744544 | 0.07799747 | 0.7447371 | 0.02575847 |  |  | 26460 | 0.7070533 | 0.8678712 | 0.009805133 | 0.6969372 | 0.004877886 | 0.6969154 | 0.007690043 |  |  | 700.0000002 | 0.5221266 | 0.6158903 | 0.1279709 | 0.5556192 | 0.004177358 | 0.5556084 | 0.005237863
|  |  | 557.0000004 | 0.594573 | 0.57474 | 0.007449615 | 0.5960433 | 0.05130311 | 0.5959719 | 0.1465424 |  |  | 481.0000002 | 0.4943177 | 0.4914377 | 0.01425643 | 0.4988306 | 0.05597159 | 0.4987773 | 0.03030468 |  |  | 705 | 0.716541 | 0.6663136 | 0.05166216 | 0.6899914 | 0.03571145 | 0.690094 | 0.04892765 |  |  | 705 | 0.7110229 | 0.728496 | 0.0738797 | 0.7452959 | 0.07699586 | 0.7454866 | 0.02545641 |  |  | 26760 | 0.7048154 | 0.8678712 | 0.009805133 | 0.6972706 | 0.004880398 | 0.6972488 | 0.007693886 |  |  | 705 | 0.5156002 | 0.6170552 | 0.1271782 | 0.5556387 | 0.004177152 | 0.5556274 | 0.005212986
|  |  | 562.0000002 | 0.5963649 | 0.5772094 | 0.007471093 | 0.5987974 | 0.0515217 | 0.5987229 | 0.1471723 |  |  | 486 | 0.4981595 | 0.4939565 | 0.014321 | 0.5013732 | 0.05621032 | 0.5013216 | 0.0304341 |  |  | 709.9999998 | 0.71762 | 0.6683509 | 0.05167522 | 0.6918458 | 0.0356531 | 0.691949 | 0.04884482 |  |  | 709.9999998 | 0.7127043 | 0.7303133 | 0.07368084 | 0.7460329 | 0.07600383 | 0.7462212 | 0.02515763 |  |  | 27060 | 0.7048154 | 0.8678712 | 0.009805133 | 0.6976036 | 0.004882929 | 0.6975819 | 0.007697758 |  |  | 710.0000004 | 0.5199511 | 0.6182045 | 0.1263841 | 0.5556575 | 0.004176968 | 0.5556459 | 0.005190253
|  |  | 567 | 0.5990527 | 0.5796638 | 0.007492126 | 0.601527 | 0.05173823 | 0.6014496 | 0.1477968 |  |  | 490.9999998 | 0.5020014 | 0.4964607 | 0.0143848 | 0.5039004 | 0.05644559 | 0.5038505 | 0.03056167 |  |  | 715.0000002 | 0.7208571 | 0.6703743 | 0.05168578 | 0.6936839 | 0.03559313 | 0.6937878 | 0.04875975 |  |  | 714.9999996 | 0.7110229 | 0.7321128 | 0.07347891 | 0.7467552 | 0.07502141 | 0.7469411 | 0.02486212 |  |  | 27360 | 0.7048154 | 0.8678712 | 0.009805133 | 0.6979362 | 0.004885479 | 0.6979146 | 0.007701658 |  |  | 715.0000002 | 0.5177757 | 0.6193387 | 0.1255888 | 0.5556758 | 0.004176804 | 0.5556638 | 0.005169491
|  |  | 572.0000004 | 0.6026366 | 0.5821035 | 0.007512718 | 0.6042325 | 0.05195272 | 0.6041522 | 0.1484161 |  |  | 496.0000002 | 0.5048827 | 0.4989505 | 0.01444782 | 0.5064124 | 0.05667743 | 0.5063641 | 0.03068737 |  |  | 720 | 0.7219361 | 0.6723839 | 0.05169389 | 0.695506 | 0.03553157 | 0.6956105 | 0.04867247 |  |  | 720 | 0.7093414 | 0.7338949 | 0.07327399 | 0.7474633 | 0.07404862 | 0.7476468 | 0.02456991 |  |  | 27660 | 0.7115292 | 0.8678712 | 0.009805133 | 0.6982684 | 0.004888046 | 0.6982469 | 0.007705585 |  |  | 720 | 0.5156002 | 0.6204577 | 0.1247926 | 0.5556936 | 0.004176658 | 0.5556811 | 0.005150537
|  |  | 577.0000002 | 0.6053245 | 0.5845285 | 0.00753287 | 0.6069141 | 0.05216521 | 0.6068309 | 0.1490301 |  |  | 501 | 0.5077641 | 0.501426 | 0.01451007 | 0.5089094 | 0.05690584 | 0.5088626 | 0.03081122 |  |  | 724.9999998 | 0.7240941 | 0.6743799 | 0.05169957 | 0.6973122 | 0.03546846 | 0.6974173 | 0.04858303 |  |  | 724.9999998 | 0.7127043 | 0.7356596 | 0.07306615 | 0.7481573 | 0.0730855 | 0.7483384 | 0.02428099 |  |  | 27960 | 0.7070533 | 0.8678712 | 0.009805133 | 0.6986003 | 0.004890632 | 0.6985789 | 0.00770954 |  |  | 725.0000004 | 0.524302 | 0.6215619 | 0.1239955 | 0.5557108 | 0.004176529 | 0.555698 | 0.005133242
|  |  | 582 | 0.6071164 | 0.5869389 | 0.007552585 | 0.6095721 | 0.0523757 | 0.609486 | 0.1496389 |  |  | 505.9999998 | 0.5106455 | 0.5038874 | 0.01457155 | 0.5113914 | 0.05713081 | 0.5113462 | 0.03093321 |  |  | 730.0000002 | 0.7262522 | 0.6763624 | 0.05170285 | 0.6991026 | 0.03540382 | 0.6992082 | 0.04849148 |  |  | 729.9999996 | 0.7110229 | 0.7374071 | 0.07285547 | 0.7488376 | 0.07213206 | 0.7490164 | 0.02399539 |  |  | 28260 | 0.7048154 | 0.8678712 | 0.009805133 | 0.6989317 | 0.004893235 | 0.6989104 | 0.007713522 |  |  | 730.0000002 | 0.5264774 | 0.6226514 | 0.1231978 | 0.5557275 | 0.004176414 | 0.5557144 | 0.005117467
|  |  | 587.0000004 | 0.6098042 | 0.5893349 | 0.007571866 | 0.6122066 | 0.05258423 | 0.6121178 | 0.1502425 |  |  | 511.0000002 | 0.5154478 | 0.5063348 | 0.01463225 | 0.5138586 | 0.05735237 | 0.513815 | 0.03105336 |  |  | 735 | 0.7262522 | 0.6783313 | 0.05170377 | 0.7008773 | 0.03533769 | 0.7009836 | 0.04839785 |  |  | 735 | 0.7143858 | 0.7391375 | 0.07264202 | 0.7495044 | 0.0711883 | 0.7496808 | 0.0237131 |  |  | 28560 | 0.7003395 | 0.8678712 | 0.009805133 | 0.6992628 | 0.004895856 | 0.6992416 | 0.007717531 |  |  | 735 | 0.5221266 | 0.6237265 | 0.1223995 | 0.5557438 | 0.004176313 | 0.5557304 | 0.005103084
|  |  | 592.0000002 | 0.6124921 | 0.5917166 | 0.007590716 | 0.614818 | 0.05279083 | 0.6147264 | 0.150841 |  |  | 516 | 0.5173687 | 0.5087684 | 0.01469218 | 0.5163112 | 0.05757052 | 0.5162692 | 0.03117166 |  |  | 739.9999998 | 0.7284102 | 0.680287 | 0.05170235 | 0.7026366 | 0.03527009 | 0.7027434 | 0.0483022 |  |  | 739.9999998 | 0.7160673 | 0.7408511 | 0.07242588 | 0.750158 | 0.07025424 | 0.7503321 | 0.02343412 |  |  | 28860 | 0.7070533 | 0.8678712 | 0.009805133 | 0.6995936 | 0.004898495 | 0.6995724 | 0.007721567 |  |  | 740.0000004 | 0.5177757 | 0.6247872 | 0.1216009 | 0.5557596 | 0.004176224 | 0.5557459 | 0.005089975
|  |  | 597 | 0.61518 | 0.594084 | 0.007609136 | 0.6174065 | 0.05299551 | 0.6173122 | 0.1514344 |  |  | 520.9999998 | 0.5212105 | 0.5111883 | 0.01475134 | 0.5187493 | 0.05778527 | 0.5187089 | 0.03128812 |  |  | 745.0000002 | 0.7294892 | 0.6822293 | 0.05169861 | 0.7043805 | 0.03520107 | 0.7044878 | 0.04820456 |  |  | 744.9999996 | 0.7160673 | 0.742548 | 0.07220713 | 0.7507986 | 0.06932988 | 0.7509704 | 0.02315846 |  |  | 29160 | 0.7115292 | 0.8678712 | 0.009805133 | 0.6999239 | 0.00490115 | 0.6999028 | 0.00772563 |  |  | 745.0000002 | 0.5221266 | 0.6258339 | 0.1208022 | 0.555775 | 0.004176146 | 0.555761 | 0.005078032
|  |  | 602.0000004 | 0.6178679 | 0.5964373 | 0.00762713 | 0.6199724 | 0.0531983 | 0.6198754 | 0.1520228 |  |  | 526.0000002 | 0.5231314 | 0.5135947 | 0.01480973 | 0.521173 | 0.05799663 | 0.5211341 | 0.03140275 |  |  | 750 | 0.7305682 | 0.6841584 | 0.05169261 | 0.7061091 | 0.03513064 | 0.7062169 | 0.04810498 |  |  | 750 | 0.7143858 | 0.7442284 | 0.07198582 | 0.7514266 | 0.06841523 | 0.7515961 | 0.02288613 |  |  | 29460 | 0.7160051 | 0.8678712 | 0.009805133 | 0.7002538 | 0.004903823 | 0.7002329 | 0.007729718 |  |  | 750 | 0.524302 | 0.6268666 | 0.1200034 | 0.55579 | 0.004176078 | 0.5557757 | 0.005067155
|  |  | 607.0000002 | 0.6187638 | 0.5987766 | 0.0076447 | 0.6225158 | 0.05339921 | 0.6224161 | 0.1526063 |  |  | 531 | 0.5260128 | 0.5159876 | 0.01486736 | 0.5235825 | 0.05820461 | 0.5235451 | 0.03151555 |  |  | 754.9999998 | 0.7327263 | 0.6860745 | 0.05168435 | 0.7078226 | 0.03505885 | 0.707931 | 0.0480035 |  |  | 754.9999998 | 0.7143858 | 0.7458924 | 0.07176204 | 0.7520422 | 0.06751027 | 0.7522094 | 0.02261712 |  |  | 29760 | 0.7070533 | 0.8678712 | 0.009805133 | 0.7005834 | 0.004906513 | 0.7005625 | 0.007733832 |  |  | 755.0000004 | 0.5199511 | 0.6278857 | 0.1192047 | 0.5558047 | 0.004176019 | 0.5557901 | 0.005057251
|  |  | 612 | 0.6205557 | 0.6011019 | 0.00766185 | 0.625037 | 0.05359829 | 0.6249348 | 0.1531848 |  |  | 535.9999998 | 0.5288942 | 0.5183673 | 0.01492421 | 0.525978 | 0.05840922 | 0.525942 | 0.03162653 |  |  | 760.0000002 | 0.7338053 | 0.6879775 | 0.05167387 | 0.7095212 | 0.03498571 | 0.70963 | 0.04790015 |  |  | 759.9999996 | 0.7127043 | 0.7475402 | 0.07153585 | 0.7526456 | 0.06661501 | 0.7528105 | 0.02235142 |  |  | 30060 | 0.7115292 | 0.8678712 | 0.009805133 | 0.7009126 | 0.004909219 | 0.7008918 | 0.007737972 |  |  | 760.0000002 | 0.524302 | 0.6288912 | 0.1184062 | 0.555819 | 0.004175967 | 0.5558041 | 0.005048237
|  |  | 617.0000004 | 0.6250355 | 0.6034135 | 0.007678582 | 0.6275362 | 0.05379553 | 0.6274315 | 0.1537584 |  |  | 541.0000002 | 0.5317755 | 0.5207338 | 0.0149803 | 0.5283594 | 0.05861046 | 0.528325 | 0.03173569 |  |  | 765 | 0.7348843 | 0.6898677 | 0.0516612 | 0.711205 | 0.03491126 | 0.7113143 | 0.04779499 |  |  | 765 | 0.7160673 | 0.749172 | 0.07130732 | 0.753237 | 0.06572943 | 0.7533998 | 0.02208905 |  |  | 30360 | 0.7092912 | 0.8678712 | 0.009805133 | 0.7012415 | 0.004911942 | 0.7012207 | 0.007742137 |  |  | 765 | 0.524302 | 0.6298833 | 0.1176081 | 0.5558329 | 0.004175923 | 0.5558178 | 0.005040034
|  |  | 622.0000002 | 0.6268274 | 0.6057113 | 0.007694899 | 0.6300137 | 0.05399098 | 0.6299065 | 0.1543271 |  |  | 546 | 0.5336964 | 0.5230873 | 0.01503563 | 0.530727 | 0.05880837 | 0.530694 | 0.03184305 |  |  | 769.9999998 | 0.7370423 | 0.691745 | 0.05164637 | 0.712874 | 0.03483553 | 0.7129837 | 0.04768804 |  |  | 769.9999998 | 0.7143858 | 0.7507878 | 0.07107652 | 0.7538168 | 0.06485352 | 0.7539773 | 0.02182999 |  |  | 30660 | 0.7115292 | 0.8678712 | 0.009805133 | 0.7015699 | 0.004914682 | 0.7015493 | 0.007746328 |  |  | 770.0000004 | 0.5221266 | 0.6308623 | 0.1168105 | 0.5558465 | 0.004175885 | 0.5558312 | 0.005032571
|  |  | 627 | 0.6295153 | 0.6079955 | 0.007710804 | 0.6324697 | 0.05418464 | 0.6323601 | 0.154891 |  |  | 550.9999998 | 0.5384987 | 0.5254278 | 0.0150902 | 0.5330808 | 0.05900293 | 0.5330493 | 0.0319486 |  |  | 775.0000002 | 0.7392004 | 0.6936096 | 0.0516294 | 0.7145285 | 0.03475855 | 0.7146386 | 0.04757935 |  |  | 774.9999996 | 0.7160673 | 0.752388 | 0.07084352 | 0.7543852 | 0.06398726 | 0.7545434 | 0.02157425 |  |  | 30960 | 0.7137671 | 0.8678712 | 0.009805133 | 0.701898 | 0.004917438 | 0.7018774 | 0.007750542 |  |  | 775.0000002 | 0.524302 | 0.6318282 | 0.1160136 | 0.5558599 | 0.004175853 | 0.5558443 | 0.005025785
|  |  | 632.0000004 | 0.6313072 | 0.6102662 | 0.007726299 | 0.6349044 | 0.05437654 | 0.6347924 | 0.1554501 |  |  | 556.0000002 | 0.5413801 | 0.5277555 | 0.015144 | 0.535421 | 0.05919418 | 0.5353909 | 0.03205235 |  |  | 780 | 0.7402794 | 0.6954615 | 0.05161033 | 0.7161685 | 0.03468034 | 0.7162791 | 0.04746896 |  |  | 780 | 0.7177488 | 0.7539725 | 0.07060838 | 0.7549423 | 0.06313064 | 0.7550983 | 0.02132181 |  |  | 31260 | 0.7137671 | 0.8678712 | 0.009805133 | 0.7022257 | 0.004920209 | 0.7022052 | 0.007754782 |  |  | 780 | 0.5221266 | 0.6327814 | 0.1152174 | 0.5558729 | 0.004175826 | 0.5558572 | 0.005019614
|  |  | 637.0000002 | 0.6330991 | 0.6125234 | 0.007741389 | 0.637318 | 0.0545667 | 0.6372037 | 0.1560045 |  |  | 561 | 0.543301 | 0.5300706 | 0.01519704 | 0.5377478 | 0.05938211 | 0.5377191 | 0.03215431 |  |  | 784.9999998 | 0.7413584 | 0.6973009 | 0.05158919 | 0.7177942 | 0.03460093 | 0.7179052 | 0.0473569 |  |  | 784.9999998 | 0.7160673 | 0.7555416 | 0.07037116 | 0.7554884 | 0.06228362 | 0.7556422 | 0.02107267 |  |  | 31560 | 0.7160051 | 0.8678712 | 0.009805133 | 0.702553 | 0.004922997 | 0.7025326 | 0.007759045 |  |  | 785.0000004 | 0.524302 | 0.6337218 | 0.1144221 | 0.5558857 | 0.004175803 | 0.5558697 | 0.005014004
|  |  | 642 | 0.635787 | 0.6147673 | 0.007756074 | 0.6397108 | 0.05475515 | 0.6395942 | 0.1565542 |  |  | 565.9999998 | 0.5461824 | 0.532373 | 0.01524933 | 0.5400611 | 0.05956674 | 0.5400338 | 0.03225449 |  |  | 790.0000002 | 0.7413584 | 0.6991277 | 0.05156599 | 0.7194057 | 0.03452035 | 0.719517 | 0.04724321 |  |  | 789.9999996 | 0.7160673 | 0.7570954 | 0.07013192 | 0.7560237 | 0.06144619 | 0.7561754 | 0.02082683 |  |  | 31860 | 0.7092912 | 0.8678712 | 0.009805133 | 0.70288 | 0.0049258 | 0.7028596 | 0.007763333 |  |  | 790.0000002 | 0.524302 | 0.6346498 | 0.1136279 | 0.5558982 | 0.004175785 | 0.5558821 | 0.005008906
|  |  | 647.0000004 | 0.6402668 | 0.6169979 | 0.00777036 | 0.642083 | 0.05494189 | 0.6419641 | 0.1570992 |  |  | 571.0000002 | 0.5490638 | 0.534663 | 0.01530087 | 0.5423611 | 0.0597481 | 0.5423352 | 0.0323529 |  |  | 795 | 0.7424374 | 0.7009422 | 0.05154077 | 0.7210031 | 0.03443862 | 0.7211148 | 0.04712794 |  |  | 795 | 0.7194303 | 0.758634 | 0.06989074 | 0.7565485 | 0.06061832 | 0.756698 | 0.02058427 |  |  | 32160 | 0.7137671 | 0.8678712 | 0.009805133 | 0.7032065 | 0.004928618 | 0.7031863 | 0.007767644 |  |  | 795 | 0.524302 | 0.6355654 | 0.1128347 | 0.5559105 | 0.004175771 | 0.5558941 | 0.005004273
|  |  | 652.0000002 | 0.6411628 | 0.6192154 | 0.007784248 | 0.6444347 | 0.05512696 | 0.6443136 | 0.1576396 |  |  | 576 | 0.5509847 | 0.5369406 | 0.01535165 | 0.544648 | 0.05992618 | 0.5446235 | 0.03244954 |  |  | 799.9999998 | 0.7435164 | 0.7027444 | 0.05151355 | 0.7225865 | 0.03435578 | 0.7226986 | 0.04701111 |  |  | 799.9999998 | 0.7194303 | 0.7601577 | 0.06964766 | 0.7570629 | 0.05979998 | 0.7572103 | 0.02034498 |  |  | 32460 | 0.7160051 | 0.8678712 | 0.009805133 | 0.7035327 | 0.004931452 | 0.7035126 | 0.007771978 |  |  | 800.0000004 | 0.5286529 | 0.6364689 | 0.1120428 | 0.5559225 | 0.004175759 | 0.555906 | 0.005000065
|  |  | 657 | 0.6438506 | 0.6214199 | 0.007797742 | 0.6467663 | 0.05531036 | 0.6466429 | 0.1581754 |  |  | 580.9999998 | 0.555787 | 0.5392059 | 0.01540168 | 0.5469218 | 0.06010101 | 0.5468986 | 0.03254441 |  |  | 805.0000002 | 0.7445954 | 0.7045344 | 0.05148437 | 0.7241562 | 0.03427185 | 0.7242686 | 0.04689276 |  |  | 804.9999996 | 0.7194303 | 0.7616665 | 0.06940276 | 0.7575672 | 0.05899113 | 0.7577125 | 0.02010896 |  |  | 32760 | 0.7160051 | 0.8678712 | 0.009805133 | 0.7038586 | 0.004934301 | 0.7038385 | 0.007776336 |  |  | 805.0000002 | 0.5286529 | 0.6373603 | 0.1112522 | 0.5559344 | 0.004175751 | 0.5559177 | 0.004996243
|  |  | 662.0000004 | 0.6456426 | 0.6236113 | 0.007810845 | 0.6490778 | 0.05549213 | 0.6489523 | 0.1587067 |  |  | 586.0000002 | 0.5567474 | 0.5414591 | 0.01545096 | 0.5491826 | 0.0602726 | 0.5491608 | 0.03263754 |  |  | 810 | 0.7467535 | 0.7063122 | 0.05145325 | 0.7257121 | 0.03418685 | 0.7258249 | 0.04677293 |  |  | 810 | 0.7194303 | 0.7631607 | 0.06915609 | 0.7580615 | 0.05819175 | 0.7582047 | 0.0198762 |  |  | 33060 | 0.7137671 | 0.8678712 | 0.009805133 | 0.704184 | 0.004937165 | 0.704164 | 0.007780717 |  |  | 810 | 0.524302 | 0.63824 | 0.1104631 | 0.555946 | 0.004175745 | 0.5559292 | 0.004992772
|  |  | 667.0000002 | 0.6465385 | 0.6257898 | 0.00782356 | 0.6513695 | 0.05567227 | 0.651242 | 0.1592334 |  |  | 591 | 0.5615497 | 0.5437002 | 0.01549949 | 0.5514306 | 0.06044097 | 0.55141 | 0.03272893 |  |  | 814.9999998 | 0.7489115 | 0.708078 | 0.05142021 | 0.7272544 | 0.03410081 | 0.7273675 | 0.04665166 |  |  | 814.9999998 | 0.7194303 | 0.7646403 | 0.0689077 | 0.7585461 | 0.05740178 | 0.7586872 | 0.01964668 |  |  | 33360 | 0.7115292 | 0.8678712 | 0.009805133 | 0.7045091 | 0.004940044 | 0.7044892 | 0.00778512 |  |  | 815.0000004 | 0.5264774 | 0.6391079 | 0.1096755 | 0.5559574 | 0.004175742 | 0.5559404 | 0.004989621
|  |  | 672 | 0.6492264 | 0.6279556 | 0.007835889 | 0.6536416 | 0.05585082 | 0.6535121 | 0.1597557 |  |  | 595.9999998 | 0.5625102 | 0.5459294 | 0.01554728 | 0.5536657 | 0.06060613 | 0.5536465 | 0.03281857 |  |  | 820.0000002 | 0.7489115 | 0.7098318 | 0.05138528 | 0.7287833 | 0.03401376 | 0.7288967 | 0.04652897 |  |  | 819.9999996 | 0.7177488 | 0.7661054 | 0.06865766 | 0.7590212 | 0.0566212 | 0.7591602 | 0.0194204 |  |  | 33660 | 0.7160051 | 0.8678712 | 0.009805133 | 0.7048338 | 0.004942937 | 0.704814 | 0.007789545 |  |  | 820.0000002 | 0.5264774 | 0.6399643 | 0.1088896 | 0.5559687 | 0.004175741 | 0.5559515 | 0.004986761
|  |  | 677.0000004 | 0.6519143 | 0.6301086 | 0.007847837 | 0.6558944 | 0.05602777 | 0.6557628 | 0.1602735 |  |  | 601.0000002 | 0.5653915 | 0.5481466 | 0.01559433 | 0.5558882 | 0.06076809 | 0.5558703 | 0.0329065 |  |  | 825 | 0.7521486 | 0.7115737 | 0.0513485 | 0.7302988 | 0.03392571 | 0.7304125 | 0.0464049 |  |  | 825 | 0.7177488 | 0.7675563 | 0.06840602 | 0.7594869 | 0.05584996 | 0.7596239 | 0.01919733 |  |  | 33960 | 0.718243 | 0.8678712 | 0.009805133 | 0.7051582 | 0.004945845 | 0.7051384 | 0.007793993 |  |  | 850.0000002 | 0.524302 | 0.644869 | 0.1042142 | 0.5560328 | 0.004175764 | 0.5560149 | 0.004974383
|  |  | 682.0000002 | 0.6546021 | 0.6322489 | 0.007859405 | 0.6581279 | 0.05620317 | 0.6579944 | 0.1607868 |  |  | 606 | 0.5673124 | 0.5503521 | 0.01564064 | 0.5580981 | 0.06092688 | 0.5580815 | 0.0329927 |  |  | 829.9999998 | 0.7532276 | 0.7133038 | 0.05130988 | 0.7318011 | 0.03383671 | 0.7319151 | 0.04627949 |  |  | 829.9999998 | 0.7194303 | 0.7689931 | 0.06815283 | 0.7599434 | 0.05508802 | 0.7600784 | 0.01897747 |  |  | 34260 | 0.7160051 | 0.8678712 | 0.009805133 | 0.7054821 | 0.004948767 | 0.7054625 | 0.007798462 |  |  | 880.0000002 | 0.5286529 | 0.6493955 | 0.09962048 | 0.5560924 | 0.004175819 | 0.5560739 | 0.004967512
|  |  | 687 | 0.6563941 | 0.6343767 | 0.007870598 | 0.6603425 | 0.05637701 | 0.660207 | 0.1612958 |  |  | 610.9999998 | 0.5701938 | 0.5525459 | 0.01568621 | 0.5602955 | 0.06108251 | 0.5602802 | 0.0330772 |  |  | 835.0000002 | 0.7543066 | 0.7150222 | 0.05126945 | 0.7332903 | 0.03374676 | 0.7334045 | 0.04615277 |  |  | 834.9999996 | 0.7211118 | 0.7704158 | 0.06789815 | 0.760391 | 0.05433533 | 0.7605239 | 0.01876081 |  |  | 34560 | 0.7160051 | 0.8678712 | 0.009805133 | 0.7058057 | 0.004951704 | 0.7057862 | 0.007802953 |  |  | 910.0000002 | 0.524302 | 0.6535729 | 0.09512423 | 0.5561486 | 0.004175887 | 0.5561298 | 0.004963727
|  |  | 692.0000004 | 0.6563941 | 0.636492 | 0.007881419 | 0.6625382 | 0.05654933 | 0.6624008 | 0.1618005 |  |  | 616.0000002 | 0.5730752 | 0.5547281 | 0.01573106 | 0.5624806 | 0.061235 | 0.5624665 | 0.03316 |  |  | 840 | 0.7543066 | 0.716729 | 0.05122723 | 0.7347665 | 0.03365589 | 0.734881 | 0.04602477 |  |  | 840 | 0.7227932 | 0.7718248 | 0.06764204 | 0.7608298 | 0.05359185 | 0.7609607 | 0.01854732 |  |  | 34860 | 0.720481 | 0.8678712 | 0.009805133 | 0.706129 | 0.004954654 | 0.7061095 | 0.007807465 |  |  | 940.0000002 | 0.524302 | 0.6574282 | 0.09073825 | 0.5562025 | 0.00417596 | 0.5561833 | 0.004961663
|  |  | 697.0000002 | 0.6608738 | 0.638595 | 0.00789187 | 0.6647153 | 0.05672013 | 0.6645761 | 0.1623008 |  |  | 621 | 0.5749961 | 0.5568987 | 0.01577517 | 0.5646533 | 0.06138436 | 0.5646404 | 0.03324111 |  |  | 844.9999998 | 0.7564646 | 0.7184241 | 0.05118326 | 0.7362297 | 0.03356413 | 0.7363445 | 0.04589552 |  |  | 844.9999998 | 0.7211118 | 0.7732199 | 0.06738455 | 0.7612599 | 0.05285754 | 0.7613889 | 0.01833699 |  |  | 35160 | 0.720481 | 0.8678712 | 0.009805133 | 0.7064518 | 0.004957618 | 0.7064324 | 0.007811998 |  |  | 970.0000002 | 0.5264774 | 0.6609862 | 0.08647285 | 0.5562547 | 0.004176032 | 0.5562353 | 0.004960556
|  |  | 702 | 0.6626658 | 0.6406856 | 0.007901954 | 0.666874 | 0.05688944 | 0.666733 | 0.1627969 |  |  | 625.9999998 | 0.576917 | 0.5590579 | 0.01581855 | 0.5668138 | 0.06153062 | 0.5668021 | 0.03332053 |  |  | 850.0000002 | 0.7553856 | 0.7201078 | 0.05113755 | 0.7376803 | 0.03347149 | 0.7377952 | 0.04576506 |  |  | 849.9999996 | 0.7211118 | 0.7746015 | 0.06712572 | 0.7616816 | 0.05213233 | 0.7618086 | 0.0181298 |  |  | 35460 | 0.7271948 | 0.8678712 | 0.009805133 | 0.7067743 | 0.004960595 | 0.706755 | 0.007816552 |  |  | 1000 | 0.5330038 | 0.6642698 | 0.08233612 | 0.5563056 | 0.004176103 | 0.556286 | 0.004959979
|  |  | 707.0000004 | 0.6644577 | 0.6427639 | 0.007911675 | 0.6690144 | 0.05705727 | 0.6688716 | 0.1632887 |  |  | 631.0000002 | 0.5807588 | 0.5612058 | 0.0158612 | 0.5689621 | 0.06167378 | 0.5689517 | 0.03339829 |  |  | 855 | 0.7564646 | 0.7217801 | 0.05109014 | 0.7391181 | 0.03337801 | 0.7392332 | 0.04563342 |  |  | 855 | 0.7244747 | 0.7759697 | 0.06686561 | 0.762095 | 0.05141618 | 0.7622201 | 0.01792575 |  |  | 35760 | 0.7227189 | 0.8678712 | 0.009805133 | 0.7070964 | 0.004963586 | 0.7070772 | 0.007821127 |  |  | 1030 | 0.5373547 | 0.6673002 | 0.07833424 | 0.5563556 | 0.004176173 | 0.5563359 | 0.004959694
|  |  | 712.0000002 | 0.6653536 | 0.6448301 | 0.007921037 | 0.6711368 | 0.05722364 | 0.6709923 | 0.1637763 |  |  | 636 | 0.5826798 | 0.5633424 | 0.01590314 | 0.5710984 | 0.06181387 | 0.5710892 | 0.03347439 |  |  | 859.9999998 | 0.7586227 | 0.723441 | 0.05104104 | 0.7405434 | 0.03328371 | 0.7406587 | 0.04550062 |  |  | 859.9999998 | 0.7211118 | 0.7773245 | 0.06660428 | 0.7625003 | 0.05070903 | 0.7626235 | 0.0177248 |  |  | 36060 | 0.7294327 | 0.8678712 | 0.009805133 | 0.7074182 | 0.004966591 | 0.707399 | 0.007825722 |  |  | 1060 | 0.5351792 | 0.670097 | 0.0744717 | 0.556405 | 0.004176241 | 0.5563852 | 0.00495957
|  |  | 717 | 0.6689375 | 0.6468843 | 0.007930041 | 0.6732413 | 0.05738857 | 0.6730951 | 0.1642597 |  |  | 640.9999998 | 0.5855611 | 0.5654678 | 0.01594436 | 0.5732227 | 0.06195091 | 0.5732147 | 0.03354883 |  |  | 865.0000002 | 0.7575436 | 0.7250907 | 0.05099028 | 0.7419562 | 0.0331886 | 0.7420718 | 0.04536671 |  |  | 864.9999996 | 0.7211118 | 0.7786661 | 0.06634175 | 0.7628976 | 0.05001084 | 0.7630189 | 0.01752695 |  |  | 36360 | 0.7249568 | 0.8678712 | 0.009805133 | 0.7077396 | 0.004969608 | 0.7077205 | 0.007830337 |  |  | 1090 | 0.5330038 | 0.672678 | 0.07075153 | 0.5564539 | 0.004176309 | 0.556434 | 0.004959535
|  |  | 722.0000004 | 0.6698334 | 0.6489264 | 0.007938692 | 0.6753281 | 0.05755206 | 0.6751802 | 0.1647389 |  |  | 646.0000002 | 0.5884425 | 0.5675821 | 0.01598486 | 0.5753352 | 0.06208491 | 0.5753283 | 0.03362164 |  |  | 870 | 0.7597017 | 0.7267292 | 0.05093789 | 0.7433567 | 0.03309271 | 0.7434724 | 0.0452317 |  |  | 870 | 0.7211118 | 0.7799946 | 0.0660781 | 0.7632872 | 0.04932155 | 0.7634066 | 0.01733217 |  |  | 36660 | 0.7227189 | 0.8678712 | 0.009805133 | 0.7080606 | 0.004972639 | 0.7080416 | 0.007834972 |  |  | 1120 | 0.5395301 | 0.6750601 | 0.06717554 | 0.5565024 | 0.004176376 | 0.5564826 | 0.004959549
|  |  | 727.0000002 | 0.6725213 | 0.6509566 | 0.007946992 | 0.6773973 | 0.05771415 | 0.6772479 | 0.165214 |  |  | 651 | 0.5903634 | 0.5696854 | 0.01602465 | 0.5774358 | 0.0622159 | 0.5774301 | 0.03369281 |  |  | 874.9999998 | 0.7629387 | 0.7283566 | 0.05088389 | 0.744745 | 0.03299605 | 0.7448609 | 0.04509563 |  |  | 874.9999998 | 0.7227932 | 0.7813102 | 0.06581336 | 0.7636691 | 0.0486411 | 0.7637867 | 0.01714045 |  |  | 36960 | 0.7227189 | 0.8678712 | 0.009805133 | 0.7083813 | 0.004975682 | 0.7083623 | 0.007839626 |  |  | 1150 | 0.5351792 | 0.6772584 | 0.06374444 | 0.5565508 | 0.004176443 | 0.5565309 | 0.00495959
|  |  | 732 | 0.6716253 | 0.6529749 | 0.007954945 | 0.6794493 | 0.05787483 | 0.6792983 | 0.1656851 |  |  | 655.9999998 | 0.5922843 | 0.5717777 | 0.01606373 | 0.5795247 | 0.06234389 | 0.5795202 | 0.03376237 |  |  | 880.0000002 | 0.7650967 | 0.7299729 | 0.05082829 | 0.7461212 | 0.03289866 | 0.7462372 | 0.04495853 |  |  | 879.9999996 | 0.7227932 | 0.782613 | 0.06554758 | 0.7640436 | 0.04796943 | 0.7641592 | 0.01695176 |  |  | 37260 | 0.7227189 | 0.8678712 | 0.009805133 | 0.7087015 | 0.004978738 | 0.7086827 | 0.0078443 |  |  | 1180 | 0.5373547 | 0.6792872 | 0.06045802 | 0.5565989 | 0.004176511 | 0.556579 | 0.004959647
|  |  | 737.0000004 | 0.6743132 | 0.6549814 | 0.007962554 | 0.681484 | 0.05803414 | 0.6813315 | 0.166152 |  |  | 661.0000002 | 0.5942052 | 0.5738591 | 0.0161021 | 0.581602 | 0.06246891 | 0.5815986 | 0.03383031 |  |  | 885 | 0.7629387 | 0.7315784 | 0.05077114 | 0.7474853 | 0.03280056 | 0.7476015 | 0.04482042 |  |  | 885 | 0.7227932 | 0.7839031 | 0.06528081 | 0.7644107 | 0.04730649 | 0.7645245 | 0.01676609 |  |  | 37560 | 0.720481 | 0.8678712 | 0.009805133 | 0.7090215 | 0.004981806 | 0.7090027 | 0.007848992 |  |  | 1210 | 0.5330038 | 0.6811596 | 0.05731532 | 0.5566469 | 0.00417658 | 0.556627 | 0.004959713
|  |  | 742.0000002 | 0.677897 | 0.6569763 | 0.007969821 | 0.6835018 | 0.05819208 | 0.6833478 | 0.1666149 |  |  | 666 | 0.5961262 | 0.5759297 | 0.01613977 | 0.5836677 | 0.06259096 | 0.5836655 | 0.03389666 |  |  | 889.9999998 | 0.7650967 | 0.7331729 | 0.05071244 | 0.7488376 | 0.03270175 | 0.7489539 | 0.04468134 |  |  | 889.9999998 | 0.7244747 | 0.7851806 | 0.06501309 | 0.7647706 | 0.04665222 | 0.7648826 | 0.01658342 |  |  | 37860 | 0.7249568 | 0.8678712 | 0.009805133 | 0.709341 | 0.004984887 | 0.7093223 | 0.007853704 |  |  | 1240 | 0.5373547 | 0.6828876 | 0.0543147 | 0.5566948 | 0.00417665 | 0.5566749 | 0.004959784
|  |  | 747 | 0.679689 | 0.6589595 | 0.007976751 | 0.6855027 | 0.05834867 | 0.6853472 | 0.1670739 |  |  | 670.9999998 | 0.599968 | 0.5779896 | 0.01617675 | 0.5857219 | 0.06271008 | 0.5857208 | 0.03396142 |  |  | 895.0000002 | 0.7672548 | 0.7347566 | 0.05065223 | 0.750178 | 0.03260227 | 0.7502944 | 0.04454131 |  |  | 894.9999996 | 0.7227932 | 0.7864457 | 0.06474446 | 0.7651235 | 0.04600656 | 0.7652337 | 0.01640372 |  |  | 38160 | 0.7294327 | 0.8678712 | 0.009805133 | 0.7096602 | 0.00498798 | 0.7096416 | 0.007858434 |  |  | 1270 | 0.5373547 | 0.6844823 | 0.05145398 | 0.5567426 | 0.004176721 | 0.5567227 | 0.004959859
|  |  | 752.0000004 | 0.6814809 | 0.6609311 | 0.007983346 | 0.687487 | 0.05850392 | 0.6873301 | 0.1675288 |  |  | 676.0000002 | 0.6018889 | 0.5800388 | 0.01621303 | 0.5877647 | 0.06282627 | 0.5877647 | 0.03402459 |  |  | 900 | 0.7672548 | 0.7363296 | 0.05059053 | 0.7515067 | 0.03250213 | 0.7516232 | 0.04440036 |  |  | 900 | 0.7227932 | 0.7876984 | 0.06447497 | 0.7654695 | 0.04536944 | 0.765578 | 0.01622698 |  |  | 38460 | 0.7227189 | 0.8678712 | 0.009805133 | 0.709979 | 0.004991085 | 0.7099605 | 0.007863183 |  |  | 1300 | 0.5373547 | 0.6859541 | 0.04873055 | 0.5567904 | 0.004176793 | 0.5567705 | 0.004959936
|  |  | 757.0000002 | 0.6832728 | 0.6628913 | 0.007989609 | 0.6894548 | 0.05865785 | 0.6892965 | 0.1679798 |  |  | 681 | 0.6047703 | 0.5820774 | 0.01624861 | 0.5897961 | 0.06293957 | 0.5897972 | 0.03408621 |  |  | 904.9999998 | 0.7672548 | 0.737892 | 0.05052735 | 0.7528239 | 0.03240135 | 0.7529405 | 0.04425852 |  |  | 904.9999998 | 0.7227932 | 0.788939 | 0.06420467 | 0.7658087 | 0.0447408 | 0.7659154 | 0.01605316 |  |  | 38760 | 0.720481 | 0.8678712 | 0.009805133 | 0.7102975 | 0.004994202 | 0.710279 | 0.007867949 |  |  | 1330 | 0.5373547 | 0.6873123 | 0.04614142 | 0.5568382 | 0.004176867 | 0.5568182 | 0.004960016
|  |  | 762 | 0.6859607 | 0.66484 | 0.007995544 | 0.6914062 | 0.05881048 | 0.6912466 | 0.1684269 |  |  | 685.9999998 | 0.6066912 | 0.5841055 | 0.01628351 | 0.5918163 | 0.06304999 | 0.5918185 | 0.03414626 |  |  | 910.0000002 | 0.7694128 | 0.7394437 | 0.05046272 | 0.7541295 | 0.03229995 | 0.7542462 | 0.04411581 |  |  | 909.9999996 | 0.7244747 | 0.7901674 | 0.06393359 | 0.7661413 | 0.04412059 | 0.7662463 | 0.01588226 |  |  | 39060 | 0.7249568 | 0.8678712 | 0.009805133 | 0.7106156 | 0.00499733 | 0.7105972 | 0.007872734 |  |  | 1360 | 0.5330038 | 0.6885658 | 0.0436833 | 0.5568859 | 0.004176942 | 0.5568659 | 0.004960098
|  |  | 767.0000004 | 0.6868566 | 0.6667774 | 0.008001153 | 0.6933415 | 0.05896182 | 0.6931805 | 0.16887 |  |  | 691.0000002 | 0.6095726 | 0.5861231 | 0.01631773 | 0.5938253 | 0.06315755 | 0.5938285 | 0.03420477 |  |  | 915 | 0.7672548 | 0.740985 | 0.05039666 | 0.7554237 | 0.03219796 | 0.7555405 | 0.04397226 |  |  | 915 | 0.7227932 | 0.7913839 | 0.06366177 | 0.7664674 | 0.04350875 | 0.7665707 | 0.01571425 |  |  | 39360 | 0.7271948 | 0.8678712 | 0.009805133 | 0.7109333 | 0.00500047 | 0.710915 | 0.007877536 |  |  | 1390 | 0.5351792 | 0.6897227 | 0.04135269 | 0.5569335 | 0.004177019 | 0.5569136 | 0.004960182
|  |  | 772.0000002 | 0.6886485 | 0.6687035 | 0.008006441 | 0.6952607 | 0.05911187 | 0.6950985 | 0.1693094 |  |  | 696 | 0.6114935 | 0.5881304 | 0.01635126 | 0.5958232 | 0.06326227 | 0.5958275 | 0.03426175 |  |  | 919.9999998 | 0.7726499 | 0.7425158 | 0.0503292 | 0.7567067 | 0.03209538 | 0.7568235 | 0.0438279 |  |  | 919.9999998 | 0.7244747 | 0.7925886 | 0.06338926 | 0.7667871 | 0.04290519 | 0.7668887 | 0.0155491 |  |  | 39660 | 0.7227189 | 0.8678712 | 0.009805133 | 0.7112507 | 0.005003622 | 0.7112324 | 0.007882356 |  |  | 1420 | 0.5351792 | 0.6907904 | 0.03914592 | 0.5569812 | 0.004177097 | 0.5569613 | 0.004960267
|  |  | 777 | 0.6904405 | 0.6706183 | 0.008011409 | 0.6971642 | 0.05926067 | 0.6970007 | 0.1697448 |  |  | 700.9999998 | 0.6124539 | 0.5901273 | 0.01638412 | 0.59781 | 0.06336418 | 0.5978153 | 0.0343172 |  |  | 925.0000002 | 0.7704918 | 0.7440362 | 0.05026036 | 0.7579784 | 0.03199225 | 0.7580953 | 0.04368275 |  |  | 924.9999996 | 0.7261562 | 0.7937815 | 0.0631161 | 0.7671006 | 0.04230988 | 0.7672006 | 0.01538679 |  |  | 39960 | 0.7249568 | 0.8678712 | 0.009805133 | 0.7115677 | 0.005006784 | 0.7115495 | 0.007887193 |  |  | 1450 | 0.5395301 | 0.6917757 | 0.03705917 | 0.5570288 | 0.004177176 | 0.5570089 | 0.004960355
|  |  | 782.0000004 | 0.6931283 | 0.6725221 | 0.008016061 | 0.6990519 | 0.05940821 | 0.6988872 | 0.1701765 |  |  | 706.0000002 | 0.6172562 | 0.5921139 | 0.0164163 | 0.5997858 | 0.06346329 | 0.5997922 | 0.03437114 |  |  | 930 | 0.7737289 | 0.7455464 | 0.05019016 | 0.759239 | 0.03188857 | 0.759356 | 0.04353684 |  |  | 930 | 0.7244747 | 0.7949628 | 0.06284232 | 0.767408 | 0.04172273 | 0.7675063 | 0.0152273 |  |  | 40260 | 0.7339086 | 0.8678712 | 0.009805133 | 0.7118843 | 0.005009958 | 0.7118662 | 0.007892046 |  |  | 1480 | 0.5373547 | 0.692685 | 0.03508858 | 0.5570765 | 0.004177258 | 0.5570566 | 0.004960444
|  |  | 787.0000002 | 0.6949202 | 0.6744147 | 0.008020401 | 0.7009241 | 0.05955452 | 0.7007582 | 0.1706044 |  |  | 711 | 0.6191771 | 0.5940903 | 0.01644782 | 0.6017507 | 0.06355962 | 0.6017581 | 0.03442358 |  |  | 934.9999998 | 0.7748079 | 0.7470463 | 0.05011861 | 0.7604887 | 0.03178436 | 0.7606057 | 0.04339018 |  |  | 934.9999998 | 0.7278377 | 0.7961326 | 0.06256797 | 0.7677095 | 0.04114368 | 0.7678061 | 0.01507061 |  |  | 40560 | 0.7271948 | 0.8678712 | 0.009805133 | 0.7122006 | 0.005013143 | 0.7121826 | 0.007896917 |  |  | 1510 | 0.5395301 | 0.6935242 | 0.0332302 | 0.5571241 | 0.00417734 | 0.5571042 | 0.004960535
|  |  | 792 | 0.6967122 | 0.6762964 | 0.008024431 | 0.7027808 | 0.0596996 | 0.7026139 | 0.1710285 |  |  | 715.9999998 | 0.621098 | 0.5960567 | 0.01647866 | 0.6037047 | 0.06365319 | 0.6037132 | 0.03447453 |  |  | 940.0000002 | 0.7737289 | 0.748536 | 0.05004575 | 0.7617274 | 0.03167965 | 0.7618444 | 0.04324282 |  |  | 939.9999996 | 0.7295192 | 0.797291 | 0.06229307 | 0.768005 | 0.04057267 | 0.7681 | 0.01491668 |  |  | 40860 | 0.7271948 | 0.8678712 | 0.009805133 | 0.7125165 | 0.005016339 | 0.7124986 | 0.007901804 |  |  | 1540 | 0.5417056 | 0.6942987 | 0.03148008 | 0.5571717 | 0.004177425 | 0.5571518 | 0.004960627
|  |  | 797.0000004 | 0.6985041 | 0.6781671 | 0.008028154 | 0.7046224 | 0.05984348 | 0.7044543 | 0.1714489 |  |  | 721.0000002 | 0.6220585 | 0.5980129 | 0.01650885 | 0.605648 | 0.06374403 | 0.6056574 | 0.034524 |  |  | 945 | 0.7758869 | 0.7500157 | 0.04997159 | 0.7629553 | 0.03157445 | 0.7630724 | 0.04309476 |  |  | 945 | 0.7278377 | 0.7984381 | 0.06201768 | 0.7682948 | 0.04000964 | 0.7683882 | 0.0147655 |  |  | 41160 | 0.7294327 | 0.8678712 | 0.009805133 | 0.7128321 | 0.005019545 | 0.7128142 | 0.007906707 |  |  | 1570 | 0.5395301 | 0.6950135 | 0.02983427 | 0.5572193 | 0.004177511 | 0.5571994 | 0.004960722
|  |  | 802.0000002 | 0.700296 | 0.6800269 | 0.008031573 | 0.7064489 | 0.05998615 | 0.7062797 | 0.1718656 |  |  | 726 | 0.6239794 | 0.5999591 | 0.01653838 | 0.6075806 | 0.06383216 | 0.607591 | 0.03457201 |  |  | 949.9999998 | 0.7748079 | 0.7514853 | 0.04989615 | 0.7641725 | 0.03146878 | 0.7642896 | 0.04294604 |  |  | 949.9999998 | 0.7278377 | 0.799574 | 0.06174182 | 0.768579 | 0.03945451 | 0.7686708 | 0.01461704 |  |  | 41460 | 0.7294327 | 0.8678712 | 0.009805133 | 0.7131473 | 0.005022762 | 0.7131295 | 0.007911627 |  |  | 1600 | 0.5395301 | 0.6956732 | 0.02828884 | 0.5572668 | 0.004177599 | 0.557247 | 0.004960818
|  |  | 807 | 0.701192 | 0.6818759 | 0.008034692 | 0.7082604 | 0.06012765 | 0.7080902 | 0.1722787 |  |  | 730.9999998 | 0.6278212 | 0.6018954 | 0.01656726 | 0.6095025 | 0.06391759 | 0.6095139 | 0.03461856 |  |  | 955.0000002 | 0.7769659 | 0.752945 | 0.04981945 | 0.7653791 | 0.03136265 | 0.7654962 | 0.04279667 |  |  | 954.9999996 | 0.7244747 | 0.8006989 | 0.06146552 | 0.7688576 | 0.03890722 | 0.7689479 | 0.01447127 |  |  | 41760 | 0.7339086 | 0.8678712 | 0.009805133 | 0.7134621 | 0.005025989 | 0.7134444 | 0.007916562 |  |  | 1630 | 0.5395301 | 0.696282 | 0.02683989 | 0.5573144 | 0.004177688 | 0.5572946 | 0.004960915
|  |  | 812.0000004 | 0.7047758 | 0.6837142 | 0.008037513 | 0.7100571 | 0.06026797 | 0.709886 | 0.1726881 |  |  | 736.0000002 | 0.6278212 | 0.6038218 | 0.01659549 | 0.6114138 | 0.06400036 | 0.6114262 | 0.03466366 |  |  | 960 | 0.7769659 | 0.7543948 | 0.04974152 | 0.7665752 | 0.03125608 | 0.7666922 | 0.04264669 |  |  | 960 | 0.7244747 | 0.8018128 | 0.06118884 | 0.7691309 | 0.03836771 | 0.7692196 | 0.01432818 |  |  | 42060 | 0.7316707 | 0.8678712 | 0.009805133 | 0.7137766 | 0.005029227 | 0.713759 | 0.007921513 |  |  | 1660 | 0.5417056 | 0.6968438 | 0.02548359 | 0.557362 | 0.004177779 | 0.5573421 | 0.004961015
|  |  | 817.0000002 | 0.7065677 | 0.6855418 | 0.00804004 | 0.7118392 | 0.06040713 | 0.7116671 | 0.1730938 |  |  | 741 | 0.6316631 | 0.6057383 | 0.01662308 | 0.6133146 | 0.06408047 | 0.6133279 | 0.03470733 |  |  | 964.9999998 | 0.779124 | 0.7558347 | 0.04966237 | 0.7677608 | 0.03114909 | 0.7678778 | 0.04249611 |  |  | 964.9999998 | 0.7278377 | 0.8029158 | 0.06091179 | 0.7693988 | 0.03783591 | 0.769486 | 0.01418772 |  |  | 42360 | 0.7249568 | 0.8678712 | 0.009805133 | 0.7140907 | 0.005032474 | 0.7140732 | 0.007926479 |  |  | 1690 | 0.5417056 | 0.6973623 | 0.02421612 | 0.5574095 | 0.004177871 | 0.5573897 | 0.004961116
|  |  | 822 | 0.7083596 | 0.6873588 | 0.008042276 | 0.7136068 | 0.06054515 | 0.7134337 | 0.173496 |  |  | 745.9999998 | 0.633584 | 0.6076451 | 0.01665002 | 0.6152049 | 0.06415795 | 0.6152192 | 0.03474958 |  |  | 970.0000002 | 0.7780449 | 0.7572649 | 0.04958203 | 0.768936 | 0.03104169 | 0.7690531 | 0.04234495 |  |  | 969.9999996 | 0.7345636 | 0.8040082 | 0.06063442 | 0.7696615 | 0.03731175 | 0.7697472 | 0.01404989 |  |  | 42660 | 0.7294327 | 0.8678712 | 0.009805133 | 0.7144045 | 0.005035732 | 0.714387 | 0.007931461 |  |  | 1720 | 0.5395301 | 0.6978408 | 0.02303375 | 0.5574571 | 0.004177965 | 0.5574373 | 0.00496122
|  |  | 827.0000004 | 0.7083596 | 0.6891652 | 0.008044223 | 0.7153601 | 0.06068204 | 0.7151861 | 0.1738946 |  |  | 751.0000002 | 0.6355049 | 0.6095422 | 0.01667633 | 0.6170849 | 0.06423282 | 0.6171001 | 0.03479043 |  |  | 975 | 0.780203 | 0.7586855 | 0.04950051 | 0.770101 | 0.0309339 | 0.770218 | 0.04219324 |  |  | 975 | 0.7244747 | 0.8050898 | 0.06035676 | 0.7699192 | 0.03679516 | 0.7700034 | 0.01391464 |  |  | 42960 | 0.7294327 | 0.8678712 | 0.009805133 | 0.7147178 | 0.005038999 | 0.7147005 | 0.007936457 |  |  | 1750 | 0.543881 | 0.6982825 | 0.02193279 | 0.5575046 | 0.004178061 | 0.5574848 | 0.004961324
|  |  | 832.0000002 | 0.7101515 | 0.6909611 | 0.008045885 | 0.7170991 | 0.0608178 | 0.7169242 | 0.1742896 |  |  | 756 | 0.6364653 | 0.6114296 | 0.016702 | 0.6189545 | 0.06430511 | 0.6189707 | 0.03482987 |  |  | 979.9999998 | 0.781282 | 0.7600964 | 0.04941783 | 0.7712559 | 0.03082574 | 0.7713728 | 0.042041 |  |  | 979.9999998 | 0.7295192 | 0.806161 | 0.06007884 | 0.7701719 | 0.03628608 | 0.7702546 | 0.01378196 |  |  | 43260 | 0.7294327 | 0.8678712 | 0.009805133 | 0.7150309 | 0.005042276 | 0.7150136 | 0.007941469 |  |  | 1780 | 0.543881 | 0.6986901 | 0.02090962 | 0.5575522 | 0.004178158 | 0.5575324 | 0.004961431
|  |  | 837 | 0.7128394 | 0.6927466 | 0.008047264 | 0.718824 | 0.06095245 | 0.7186483 | 0.1746811 |  |  | 760.9999998 | 0.6403072 | 0.6133074 | 0.01672704 | 0.6208139 | 0.06437483 | 0.6208309 | 0.03486793 |  |  | 985.0000002 | 0.782361 | 0.7614977 | 0.04933401 | 0.7724006 | 0.03071722 | 0.7725175 | 0.04188824 |  |  | 984.9999996 | 0.7295192 | 0.8072217 | 0.05980068 | 0.7704197 | 0.03578444 | 0.7705009 | 0.01365182 |  |  | 43560 | 0.7316707 | 0.8678712 | 0.009805133 | 0.7153436 | 0.005045563 | 0.7153263 | 0.007946495 |  |  | 1900 | 0.5417056 | 0.7000294 | 0.0175242 | 0.5577422 | 0.004178563 | 0.5577224 | 0.004961875
|  |  | 842.0000004 | 0.7146313 | 0.6945218 | 0.008048364 | 0.720535 | 0.061086 | 0.7203585 | 0.1750691 |  |  | 766.0000002 | 0.6431885 | 0.6151756 | 0.01675146 | 0.622663 | 0.06444201 | 0.622681 | 0.03490461 |  |  | 990 | 0.78344 | 0.7628896 | 0.04924907 | 0.7735354 | 0.03060836 | 0.7736523 | 0.041735 |  |  | 990 | 0.7261562 | 0.808272 | 0.05952233 | 0.7706626 | 0.03529017 | 0.7707424 | 0.01352419 |  |  | 43860 | 0.7339086 | 0.8678712 | 0.009805133 | 0.7156559 | 0.005048859 | 0.7156387 | 0.007951535 |  |  | 2020 | 0.5482319 | 0.701001 | 0.01510639 | 0.5579321 | 0.004178994 | 0.5579124 | 0.004962347
|  |  | 847.0000002 | 0.7164232 | 0.6962866 | 0.008049187 | 0.7222322 | 0.06121847 | 0.7220549 | 0.1754537 |  |  | 771 | 0.6431885 | 0.6170344 | 0.01677527 | 0.624502 | 0.06450667 | 0.6245209 | 0.03493993 |  |  | 994.9999998 | 0.782361 | 0.764272 | 0.04916304 | 0.7746603 | 0.03049916 | 0.7747771 | 0.04158129 |  |  | 994.9999998 | 0.7312006 | 0.8093122 | 0.05924382 | 0.7709009 | 0.03480321 | 0.7709793 | 0.01339904 |  |  | 44160 | 0.7361466 | 0.8678712 | 0.009805133 | 0.7159679 | 0.005052164 | 0.7159508 | 0.007956589 |  |  | 2140 | 0.543881 | 0.7017058 | 0.01344727 | 0.5581219 | 0.00417945 | 0.5581022 | 0.004962847
|  |  | 852 | 0.7173192 | 0.6980412 | 0.008049737 | 0.7239157 | 0.06134986 | 0.7237376 | 0.1758348 |  |  | 775.9999998 | 0.6470304 | 0.6188837 | 0.01679845 | 0.6263309 | 0.06456882 | 0.6263507 | 0.0349739 |  |  | 1000 | 0.7855981 | 0.7656451 | 0.04907592 | 0.7757753 | 0.03038966 | 0.775892 | 0.04142713 |  |  | 999.9999996 | 0.7312006 | 0.8103422 | 0.05896517 | 0.7711346 | 0.03432348 | 0.7712116 | 0.01327635 |  |  | 44460 | 0.7294327 | 0.8678712 | 0.009805133 | 0.7162795 | 0.005055478 | 0.7162625 | 0.007961657 |  |  | 2260 | 0.5460565 | 0.702217 | 0.01235413 | 0.5583115 | 0.004179931 | 0.5582919 | 0.004963375
|  |  | 857.0000004 | 0.7200071 | 0.6997856 | 0.008050016 | 0.7255856 | 0.06148019 | 0.7254068 | 0.1762125 |  |  | 781.0000002 | 0.6479908 | 0.6207237 | 0.01682102 | 0.6281498 | 0.06462849 | 0.6281705 | 0.03500652 |  |  | 1005 | 0.7855981 | 0.7670088 | 0.04898774 | 0.7768807 | 0.03027985 | 0.7769973 | 0.04127255 |  |  | 1005 | 0.7295192 | 0.8113621 | 0.05868641 | 0.7713638 | 0.03385093 | 0.7714394 | 0.01315608 |  |  | 44760 | 0.7271948 | 0.8678712 | 0.009805133 | 0.7165907 | 0.005058801 | 0.7165738 | 0.007966739 |  |  | 2560 | 0.543881 | 0.7029624 | 0.01108816 | 0.5587851 | 0.004181245 | 0.5587656 | 0.004964814
|  |  | 862.0000002 | 0.720903 | 0.7015199 | 0.008050028 | 0.7272422 | 0.06160946 | 0.7270627 | 0.1765867 |  |  | 786 | 0.6499117 | 0.6225543 | 0.01684299 | 0.6299587 | 0.06468571 | 0.6299803 | 0.03503782 |  |  | 1010 | 0.7877561 | 0.7683634 | 0.04889852 | 0.7779763 | 0.03016976 | 0.7780929 | 0.04111755 |  |  | 1010 | 0.7295192 | 0.8123722 | 0.05840758 | 0.7715886 | 0.03338548 | 0.7716628 | 0.01303822 |  |  | 45060 | 0.7316707 | 0.8678712 | 0.009805133 | 0.7169016 | 0.005062134 | 0.7168848 | 0.007971835 |  |  | 2860 | 0.5417056 | 0.7032965 | 0.01073638 | 0.5592579 | 0.004182715 | 0.5592385 | 0.004966425
|  |  | 867 | 0.721799 | 0.7032441 | 0.008049774 | 0.7288854 | 0.06173769 | 0.7287053 | 0.1769576 |  |  | 790.9999998 | 0.6537536 | 0.6243756 | 0.01686435 | 0.6317577 | 0.06474048 | 0.6317801 | 0.0350678 |  |  | 1015 | 0.7877561 | 0.7697087 | 0.04880827 | 0.7790624 | 0.0300594 | 0.7791789 | 0.04096217 |  |  | 1015 | 0.7261562 | 0.8133724 | 0.0581287 | 0.771809 | 0.03292707 | 0.7718819 | 0.01292272 |  |  | 45360 | 0.7316707 | 0.8678712 | 0.009805133 | 0.7172122 | 0.005065475 | 0.7171954 | 0.007976943 |  |  | 3160 | 0.5525828 | 0.7034462 | 0.01064667 | 0.5597299 | 0.004184338 | 0.5597106 | 0.004968204
|  |  | 872.0000004 | 0.7235909 | 0.7049583 | 0.008049259 | 0.7305155 | 0.06186489 | 0.7303347 | 0.1773252 |  |  | 796.0000002 | 0.654714 | 0.6261877 | 0.01688512 | 0.6335469 | 0.06479284 | 0.6335701 | 0.03509647 |  |  | 1020 | 0.7877561 | 0.771045 | 0.04871701 | 0.7801391 | 0.02994878 | 0.7802554 | 0.04080641 |  |  | 1020 | 0.7278377 | 0.8143628 | 0.05784979 | 0.7720252 | 0.03247563 | 0.7720967 | 0.01280957 |  |  | 45660 | 0.7316707 | 0.8678712 | 0.009805133 | 0.7175223 | 0.005068824 | 0.7175056 | 0.007982065 |  |  | 3460 | 0.5482319 | 0.7035134 | 0.01062488 | 0.5602011 | 0.004186114 | 0.560182 | 0.004970151
|  |  | 877.0000002 | 0.7262788 | 0.7066626 | 0.008048484 | 0.7321326 | 0.06199107 | 0.7319512 | 0.1776894 |  |  | 801 | 0.6566349 | 0.6279906 | 0.01690529 | 0.6353262 | 0.06484281 | 0.6353503 | 0.03512385 |  |  | 1025 | 0.7909931 | 0.7723721 | 0.04862476 | 0.7812063 | 0.02983792 | 0.7813226 | 0.04065031 |  |  | 1025 | 0.7278377 | 0.8153436 | 0.0575709 | 0.7722373 | 0.0320311 | 0.7723074 | 0.01269874 |  |  | 45960 | 0.7361466 | 0.8678712 | 0.009805133 | 0.7178322 | 0.005072182 | 0.7178155 | 0.0079872 |  |  | 3760 | 0.5504074 | 0.7035434 | 0.01061981 | 0.5606715 | 0.004188041 | 0.5606525 | 0.004972262
|  |  | 882 | 0.7271747 | 0.708357 | 0.008047454 | 0.7337368 | 0.06211624 | 0.7335548 | 0.1780503 |  |  | 805.9999998 | 0.6575954 | 0.6297845 | 0.01692487 | 0.6370958 | 0.0648904 | 0.6371208 | 0.03514995 |  |  | 1030 | 0.7909931 | 0.7736903 | 0.04853153 | 0.7822643 | 0.02972682 | 0.7823804 | 0.04049387 |  |  | 1030 | 0.7295192 | 0.8163149 | 0.05729204 | 0.7724453 | 0.0315934 | 0.7725141 | 0.01259019 |  |  | 46260 | 0.7294327 | 0.8678712 | 0.009805133 | 0.7181417 | 0.005075548 | 0.7181251 | 0.007992347 |  |  | 4060 | 0.5482319 | 0.7035569 | 0.0106187 | 0.5611412 | 0.004190118 | 0.5611222 | 0.004974537
|  |  | 887.0000004 | 0.7289666 | 0.7100415 | 0.00804617 | 0.7353282 | 0.06224041 | 0.7351456 | 0.1784079 |  |  | 811.0000002 | 0.6595163 | 0.6315692 | 0.01694386 | 0.6388558 | 0.06493563 | 0.6388815 | 0.03517477 |  |  | 1035 | 0.7920722 | 0.7749996 | 0.04843736 | 0.783313 | 0.02961552 | 0.783429 | 0.04033711 |  |  | 1035 | 0.7295192 | 0.8172767 | 0.05701324 | 0.7726493 | 0.03116246 | 0.7727168 | 0.0124839 |  |  | 46560 | 0.7428604 | 0.8678712 | 0.009805133 | 0.7184508 | 0.005078923 | 0.7184343 | 0.007997507 |  |  | 4360 | 0.5504074 | 0.703563 | 0.01061848 | 0.56161 | 0.004192341 | 0.5615912 | 0.004976973
|  |  | 892.0000002 | 0.7316545 | 0.7117163 | 0.008044635 | 0.7369069 | 0.06236359 | 0.7367239 | 0.1787622 |  |  | 816 | 0.6623977 | 0.6333449 | 0.01696227 | 0.6406061 | 0.06497854 | 0.6406327 | 0.03519834 |  |  | 1040 | 0.7920722 | 0.7763 | 0.04834224 | 0.7843525 | 0.029504 | 0.7844684 | 0.04018006 |  |  | 1040 | 0.7261562 | 0.8182291 | 0.05673452 | 0.7728493 | 0.03073824 | 0.7729156 | 0.01237984 |  |  | 46860 | 0.7383845 | 0.8678712 | 0.009805133 | 0.7187595 | 0.005082305 | 0.7187431 | 0.00800268 |  |  | 4660 | 0.5482319 | 0.7035657 | 0.01061845 | 0.5620781 | 0.00419471 | 0.5620594 | 0.004979569
|  |  | 897 | 0.7316545 | 0.7133814 | 0.008042853 | 0.7384731 | 0.06248579 | 0.7382896 | 0.1791133 |  |  | 820.9999998 | 0.6643186 | 0.6351117 | 0.01698011 | 0.6423468 | 0.06501913 | 0.6423742 | 0.03522065 |  |  | 1045 | 0.7920722 | 0.7775916 | 0.0482462 | 0.785383 | 0.0293923 | 0.7854988 | 0.04002273 |  |  | 1045 | 0.7312006 | 0.8191722 | 0.05645592 | 0.7730456 | 0.03032065 | 0.7731106 | 0.01227798 |  |  | 47160 | 0.7383845 | 0.8678712 | 0.009805133 | 0.719068 | 0.005085695 | 0.7190516 | 0.008007864 |  |  | 4960 | 0.5504074 | 0.7035669 | 0.01061845 | 0.5625454 | 0.004197223 | 0.5625267 | 0.004982322
|  |  | 902.0000004 | 0.7334464 | 0.7150369 | 0.008040825 | 0.7400269 | 0.06260702 | 0.7398429 | 0.1794612 |  |  | 826.0000002 | 0.6652791 | 0.6368695 | 0.01699737 | 0.644078 | 0.06505744 | 0.6441062 | 0.03524173 |  |  | 1050 | 0.7920722 | 0.7788745 | 0.04814926 | 0.7864045 | 0.02928042 | 0.7865201 | 0.03986514 |  |  | 1050 | 0.7278377 | 0.8201062 | 0.05617746 | 0.7732381 | 0.02990963 | 0.7733018 | 0.01217828 |  |  | 47460 | 0.7339086 | 0.8678712 | 0.009805133 | 0.719376 | 0.005089094 | 0.7193598 | 0.00801306 |  |  | 5260 | 0.5525828 | 0.7035674 | 0.01061846 | 0.5630119 | 0.004199878 | 0.5629933 | 0.004985231
|  |  | 907.0000002 | 0.7352384 | 0.7166827 | 0.008038556 | 0.7415684 | 0.06272729 | 0.7413839 | 0.1798059 |  |  | 831 | 0.6681604 | 0.6386185 | 0.01701407 | 0.6457998 | 0.06509348 | 0.6458288 | 0.03526158 |  |  | 1055 | 0.7931512 | 0.7801486 | 0.04805143 | 0.7874171 | 0.02916837 | 0.7875326 | 0.0397073 |  |  | 1055 | 0.7328821 | 0.8210311 | 0.05589915 | 0.7734269 | 0.02950512 | 0.7734894 | 0.01208073 |  |  | 47760 | 0.7339086 | 0.8678712 | 0.009805133 | 0.7196837 | 0.0050925 | 0.7196675 | 0.008018268 |  |  | 5560 | 0.5591092 | 0.7035677 | 0.01061846 | 0.5634776 | 0.004202674 | 0.5634592 | 0.004988293
|  |  | 912 | 0.7379262 | 0.718319 | 0.008036046 | 0.7430977 | 0.06284662 | 0.7429128 | 0.1801475 |  |  | 835.9999998 | 0.6700813 | 0.6403586 | 0.0170302 | 0.6475121 | 0.06512726 | 0.6475419 | 0.03528022 |  |  | 1060 | 0.7942302 | 0.7814142 | 0.04795273 | 0.7884208 | 0.02905617 | 0.7885362 | 0.03954924 |  |  | 1060 | 0.7295192 | 0.8219469 | 0.05562103 | 0.7736121 | 0.02910705 | 0.7736734 | 0.01198529 |  |  | 48060 | 0.7383845 | 0.8678712 | 0.009805133 | 0.7199911 | 0.005095913 | 0.719975 | 0.008023488 |  |  | 5860 | 0.5569337 | 0.7035678 | 0.01061846 | 0.5639425 | 0.004205608 | 0.5639242 | 0.004991508
|  |  | 917.0000004 | 0.7397181 | 0.7199458 | 0.0080333 | 0.744615 | 0.062965 | 0.7444297 | 0.1804859 |  |  | 841.0000002 | 0.6710418 | 0.64209 | 0.01704577 | 0.6492151 | 0.06515883 | 0.6492457 | 0.03529766 |  |  | 1065 | 0.7953092 | 0.7826711 | 0.04785317 | 0.7894158 | 0.02894383 | 0.789531 | 0.03939096 |  |  | 1065 | 0.7278377 | 0.8228538 | 0.05534312 | 0.7737937 | 0.02871535 | 0.7738539 | 0.01189194 |  |  | 48360 | 0.7383845 | 0.8678712 | 0.009805133 | 0.7202981 | 0.005099334 | 0.7202821 | 0.008028718 |  |  | 6160 | 0.5591092 | 0.7035678 | 0.01061846 | 0.5644067 | 0.00420868 | 0.5643885 | 0.004994872
|  |  | 922.0000002 | 0.7397181 | 0.7215632 | 0.00803032 | 0.7461203 | 0.06308245 | 0.7459347 | 0.1808211 |  |  | 846 | 0.6739232 | 0.6438126 | 0.01706078 | 0.6509088 | 0.06518818 | 0.6509401 | 0.0353139 |  |  | 1070 | 0.7942302 | 0.7839196 | 0.04775277 | 0.7904021 | 0.02883136 | 0.7905171 | 0.03923249 |  |  | 1070 | 0.7312006 | 0.8237519 | 0.05506545 | 0.7739719 | 0.02832996 | 0.7740309 | 0.01180063 |  |  | 48660 | 0.7406224 | 0.8678712 | 0.009805133 | 0.7206048 | 0.005102762 | 0.7205888 | 0.00803396 |  |  | 6460 | 0.5569337 | 0.7035678 | 0.01061846 | 0.56487 | 0.004211886 | 0.5648519 | 0.004998385
|  |  | 927 | 0.7415101 | 0.7231713 | 0.008027108 | 0.7476138 | 0.06319898 | 0.7474278 | 0.1811533 |  |  | 850.9999998 | 0.6758441 | 0.6455265 | 0.01707525 | 0.6525933 | 0.06521535 | 0.6526253 | 0.03532896 |  |  | 1075 | 0.7974672 | 0.7851596 | 0.04765155 | 0.7913798 | 0.02871877 | 0.7914947 | 0.03907384 |  |  | 1075 | 0.7312006 | 0.8246413 | 0.05478802 | 0.7741468 | 0.02795082 | 0.7742045 | 0.01171135 |  |  | 48960 | 0.7428604 | 0.8678712 | 0.009805133 | 0.7209111 | 0.005106198 | 0.7208952 | 0.008039213 |  |  | 6760 | 0.5591092 | 0.7035679 | 0.01061846 | 0.5653326 | 0.004215226 | 0.5653147 | 0.005002043
|  |  | 932.0000004 | 0.742406 | 0.72477 | 0.008023668 | 0.7490956 | 0.0633146 | 0.7489092 | 0.1814823 |  |  | 856.0000002 | 0.6768045 | 0.6472318 | 0.01708917 | 0.6542685 | 0.06524036 | 0.6543013 | 0.03534286 |  |  | 1080 | 0.7985463 | 0.7863912 | 0.04754952 | 0.792349 | 0.02860608 | 0.7924637 | 0.03891502 |  |  | 1080 | 0.7328821 | 0.8255219 | 0.05451088 | 0.7743182 | 0.02757786 | 0.7743749 | 0.01162407 |  |  | 49260 | 0.7383845 | 0.8678712 | 0.009805133 | 0.721217 | 0.00510964 | 0.7212012 | 0.008044477 |  |  | 7060 | 0.5634601 | 0.7035679 | 0.01061846 | 0.5657945 | 0.004218699 | 0.5657766 | 0.005005846
|  |  | 937.0000002 | 0.7450939 | 0.7263594 | 0.008020002 | 0.7505657 | 0.06342932 | 0.7503791 | 0.1818083 |  |  | 861 | 0.6787255 | 0.6489286 | 0.01710254 | 0.6559347 | 0.06526322 | 0.6559682 | 0.03535559 |  |  | 1085 | 0.7963882 | 0.7876144 | 0.0474467 | 0.7933097 | 0.02849329 | 0.7934242 | 0.03875605 |  |  | 1085 | 0.7295192 | 0.8263941 | 0.05423403 | 0.7744865 | 0.02721101 | 0.774542 | 0.01153874 |  |  | 49560 | 0.7406224 | 0.8678712 | 0.009805133 | 0.7215226 | 0.005113089 | 0.7215069 | 0.008049751 |  |  | 7360 | 0.5591092 | 0.7035679 | 0.01061846 | 0.5662555 | 0.004222301 | 0.5662377 | 0.005009792
|  |  | 942 | 0.7450939 | 0.7279396 | 0.008016112 | 0.7520244 | 0.06354314 | 0.7518375 | 0.1821313 |  |  | 865.9999998 | 0.6796859 | 0.6506167 | 0.01711538 | 0.6575917 | 0.06528396 | 0.6576259 | 0.03536718 |  |  | 1090 | 0.7985463 | 0.7888294 | 0.04734311 | 0.7942621 | 0.02838042 | 0.7943764 | 0.03859696 |  |  | 1090 | 0.7312006 | 0.8272577 | 0.0539575 | 0.7746515 | 0.02685022 | 0.7747059 | 0.01145535 |  |  | 49860 | 0.7428604 | 0.8678712 | 0.009805133 | 0.7218279 | 0.005116546 | 0.7218122 | 0.008055036 |  |  | 7660 | 0.5612846 | 0.7035679 | 0.01061846 | 0.5667158 | 0.004226031 | 0.5666981 | 0.005013878
|  |  | 947.0000004 | 0.7468858 | 0.7295107 | 0.008012001 | 0.7534716 | 0.06365608 | 0.7532845 | 0.1824512 |  |  | 871.0000002 | 0.6835277 | 0.6522964 | 0.01712768 | 0.6592397 | 0.06530259 | 0.6592746 | 0.03537763 |  |  | 1095 | 0.7974672 | 0.7900362 | 0.04723875 | 0.7952061 | 0.02826747 | 0.7953202 | 0.03843774 |  |  | 1095 | 0.7328821 | 0.8281129 | 0.05368131 | 0.7748134 | 0.02649541 | 0.7748667 | 0.01137387 |  |  | 50160 | 0.7428604 | 0.8678712 | 0.009805133 | 0.7221328 | 0.005120009 | 0.7221172 | 0.008060331 |  |  | 7960 | 0.5591092 | 0.7035679 | 0.01061846 | 0.5671753 | 0.004229889 | 0.5671578 | 0.005018102
|  |  | 952.0000002 | 0.7477818 | 0.7310727 | 0.008007672 | 0.7549076 | 0.06376815 | 0.7547203 | 0.1827682 |  |  | 876 | 0.6844882 | 0.6539676 | 0.01713946 | 0.6608787 | 0.06531915 | 0.6609143 | 0.03538695 |  |  | 1100 | 0.7985463 | 0.7912347 | 0.04713364 | 0.7961419 | 0.02815446 | 0.7962558 | 0.03827842 |  |  | 1100 | 0.7312006 | 0.8289597 | 0.05340548 | 0.7749723 | 0.02614653 | 0.7750244 | 0.01129426 |  |  | 50460 | 0.7473363 | 0.8678712 | 0.009805133 | 0.7224374 | 0.005123478 | 0.7224218 | 0.008065635 |  |  | 8260 | 0.5612846 | 0.7035679 | 0.01061846 | 0.5676341 | 0.004233871 | 0.5676166 | 0.005022464
|  |  | 957 | 0.7495737 | 0.7326256 | 0.008003127 | 0.7563324 | 0.06387934 | 0.7561449 | 0.1830821 |  |  | 880.9999998 | 0.6864091 | 0.6556305 | 0.01715071 | 0.6625087 | 0.06533364 | 0.6625451 | 0.03539516 |  |  | 1105 | 0.8007043 | 0.7924252 | 0.04702781 | 0.7970696 | 0.0280414 | 0.7971833 | 0.03811901 |  |  | 1105 | 0.7312006 | 0.8297983 | 0.05313003 | 0.7751281 | 0.0258035 | 0.7751792 | 0.01121649 |  |  | 50760 | 0.7428604 | 0.8678712 | 0.009805133 | 0.7227416 | 0.005126954 | 0.7227261 | 0.00807095 |  |  | 8560 | 0.5612846 | 0.7035679 | 0.01061846 | 0.568092 | 0.004237977 | 0.5680747 | 0.00502696
|  |  | 962.0000004 | 0.7513656 | 0.7341695 | 0.007998369 | 0.7577462 | 0.06398968 | 0.7575585 | 0.1833931 |  |  | 886.0000002 | 0.68833 | 0.6572849 | 0.01716144 | 0.6641299 | 0.06534608 | 0.664167 | 0.03540227 |  |  | 1110 | 0.8007043 | 0.7936076 | 0.04692126 | 0.7979891 | 0.02792829 | 0.7981026 | 0.03795953 |  |  | 1110 | 0.7312006 | 0.8306288 | 0.05285498 | 0.775281 | 0.02546628 | 0.775331 | 0.01114054 |  |  | 51060 | 0.7428604 | 0.8678712 | 0.009805133 | 0.7230454 | 0.005130436 | 0.72303 | 0.008076274 |  |  | 8860 | 0.5656355 | 0.7035679 | 0.01061846 | 0.5685492 | 0.004242204 | 0.568532 | 0.00503159
|  |  | 967.0000002 | 0.7531575 | 0.7357045 | 0.007993401 | 0.7591489 | 0.06409917 | 0.7589611 | 0.1837012 |  |  | 891 | 0.6912114 | 0.6589311 | 0.01717165 | 0.6657422 | 0.06535651 | 0.66578 | 0.03540829 |  |  | 1115 | 0.7996253 | 0.7947819 | 0.046814 | 0.7989007 | 0.02781516 | 0.799014 | 0.03779998 |  |  | 1115 | 0.7328821 | 0.8314511 | 0.05258035 | 0.775431 | 0.02513479 | 0.77548 | 0.01106638 |  |  | 51360 | 0.7406224 | 0.8678712 | 0.009805133 | 0.7233489 | 0.005133925 | 0.7233336 | 0.008081608 |  |  | 9160 | 0.567811 | 0.7035679 | 0.01061846 | 0.5690057 | 0.004246552 | 0.5689885 | 0.005036351
|  |  | 972 | 0.7531575 | 0.7372306 | 0.007988224 | 0.7605408 | 0.06420782 | 0.7603529 | 0.1840063 |  |  | 895.9999998 | 0.6921719 | 0.6605689 | 0.01718135 | 0.6673457 | 0.06536493 | 0.6673842 | 0.03541322 |  |  | 1120 | 0.8007043 | 0.7959484 | 0.04670606 | 0.7998042 | 0.027702 | 0.7999173 | 0.03764039 |  |  | 1120 | 0.7328821 | 0.8322655 | 0.05230616 | 0.7755782 | 0.02480897 | 0.7756261 | 0.01099397 |  |  | 51660 | 0.7450983 | 0.8678712 | 0.009805133 | 0.7236521 | 0.005137419 | 0.7236369 | 0.008086951 |  |  | 9460 | 0.5699864 | 0.7035679 | 0.01061846 | 0.5694613 | 0.004251017 | 0.5694443 | 0.005041241
|  |  | 977.0000004 | 0.7549494 | 0.7387479 | 0.007982842 | 0.761922 | 0.06431563 | 0.7617339 | 0.1843086 |  |  | 901.0000002 | 0.6931323 | 0.6621986 | 0.01719055 | 0.6689405 | 0.06537137 | 0.6689797 | 0.03541709 |  |  | 1125 | 0.8028623 | 0.7971069 | 0.04659745 | 0.8006999 | 0.02758884 | 0.8008128 | 0.03748077 |  |  | 1125 | 0.7312006 | 0.8330719 | 0.05203242 | 0.7757226 | 0.02448877 | 0.7757695 | 0.01092329 |  |  | 51960 | 0.7450983 | 0.8678712 | 0.009805133 | 0.7239549 | 0.00514092 | 0.7239397 | 0.008092304 |  |  | 9760 | 0.5721619 | 0.7035679 | 0.01061846 | 0.5699163 | 0.004255599 | 0.5698993 | 0.005046259
|  |  | 982.0000002 | 0.7567413 | 0.7402563 | 0.007977257 | 0.7632925 | 0.06442262 | 0.7631043 | 0.184608 |  |  | 906 | 0.6940928 | 0.66382 | 0.01719924 | 0.6705267 | 0.06537585 | 0.6705664 | 0.03541989 |  |  | 1130 | 0.8017833 | 0.7982576 | 0.04648817 | 0.8015878 | 0.02747567 | 0.8017005 | 0.03732112 |  |  | 1130 | 0.7328821 | 0.8338704 | 0.05175916 | 0.7758643 | 0.02417411 | 0.7759102 | 0.01085431 |  |  | 52260 | 0.7450983 | 0.8678712 | 0.009805133 | 0.7242574 | 0.005144427 | 0.7242423 | 0.008097665 |  |  | 10060 | 0.5721619 | 0.7035679 | 0.01061846 | 0.5703704 | 0.004260296 | 0.5703536 | 0.005051403
|  |  | 987 | 0.7576373 | 0.7417561 | 0.007971472 | 0.7646524 | 0.06452879 | 0.7644642 | 0.1849045 |  |  | 910.9999998 | 0.6969741 | 0.6654333 | 0.01720743 | 0.6721041 | 0.06537839 | 0.6721446 | 0.03542164 |  |  | 1135 | 0.8060994 | 0.7994005 | 0.04637825 | 0.802468 | 0.02736251 | 0.8025804 | 0.03716147 |  |  | 1135 | 0.7312006 | 0.8346612 | 0.05148639 | 0.7760033 | 0.02386494 | 0.7760482 | 0.01078699 |  |  | 52560 | 0.7450983 | 0.8678712 | 0.009805133 | 0.7245595 | 0.005147939 | 0.7245445 | 0.008103035 |  |  | 10360 | 0.5699864 | 0.7035679 | 0.01061846 | 0.5708238 | 0.004265106 | 0.5708071 | 0.00505667
|  |  | 992.0000004 | 0.7594292 | 0.7432471 | 0.007965488 | 0.7660019 | 0.06463415 | 0.7658136 | 0.1851982 |  |  | 916.0000002 | 0.6988951 | 0.6670385 | 0.01721512 | 0.673673 | 0.065379 | 0.6737141 | 0.03542236 |  |  | 1140 | 0.8039413 | 0.8005356 | 0.0462677 | 0.8033404 | 0.02724937 | 0.8034526 | 0.03700182 |  |  | 1140 | 0.7328821 | 0.8354443 | 0.05121412 | 0.7761397 | 0.02356119 | 0.7761837 | 0.01072131 |  |  | 52860 | 0.7406224 | 0.8678712 | 0.009805133 | 0.7248613 | 0.005151457 | 0.7248463 | 0.008108414 |  |  | 10660 | 0.5699864 | 0.7035679 | 0.01061846 | 0.5712764 | 0.004270028 | 0.5712598 | 0.00506206
|  |  | 997.0000002 | 0.7603252 | 0.7447295 | 0.007959308 | 0.767341 | 0.06473871 | 0.7671527 | 0.185489 |  |  | 921 | 0.6998555 | 0.6686357 | 0.01722233 | 0.6752333 | 0.06537771 | 0.6752751 | 0.03542204 |  |  | 1145 | 0.8060994 | 0.8016631 | 0.04615653 | 0.8042053 | 0.02713625 | 0.8043172 | 0.03684219 |  |  | 1145 | 0.7312006 | 0.8362197 | 0.05094238 | 0.7762736 | 0.02326282 | 0.7763166 | 0.01065724 |  |  | 53160 | 0.7406224 | 0.8678712 | 0.009805133 | 0.7251628 | 0.00515498 | 0.7251479 | 0.008113801 |  |  | 10960 | 0.5721619 | 0.7035679 | 0.01061846 | 0.5717283 | 0.00427506 | 0.5717118 | 0.00506757
|  |  | 1002 | 0.7621171 | 0.7462034 | 0.007952935 | 0.7686699 | 0.06484248 | 0.7684816 | 0.1857771 |  |  | 925.9999998 | 0.7017764 | 0.6702248 | 0.01722905 | 0.6767852 | 0.06537454 | 0.6768275 | 0.03542071 |  |  | 1150 | 0.8050204 | 0.8027829 | 0.04604476 | 0.8050626 | 0.02702317 | 0.8051743 | 0.03668258 |  |  | 1150 | 0.7345636 | 0.8369876 | 0.05067119 | 0.776405 | 0.02296974 | 0.776447 | 0.01059476 |  |  | 53460 | 0.7450983 | 0.8678712 | 0.009805133 | 0.7254638 | 0.005158509 | 0.725449 | 0.008119196 |  |  | 11260 | 0.5743373 | 0.7035679 | 0.01061846 | 0.5721794 | 0.0042802 | 0.572163 | 0.005073199
|  |  | 1007 | 0.763909 | 0.7476687 | 0.007946371 | 0.7699886 | 0.06494546 | 0.7698003 | 0.1860624 |  |  | 931.0000002 | 0.7017764 | 0.671806 | 0.01723529 | 0.6783285 | 0.0653695 | 0.6783715 | 0.03541838 |  |  | 1155 | 0.8060994 | 0.8038952 | 0.0459324 | 0.8059125 | 0.02691013 | 0.8060239 | 0.03652303 |  |  | 1155 | 0.7312006 | 0.837748 | 0.05040055 | 0.7765339 | 0.02268191 | 0.776575 | 0.01053382 |  |  | 53760 | 0.7495742 | 0.8678712 | 0.009805133 | 0.7257646 | 0.005162044 | 0.7257498 | 0.0081246 |  |  | 11560 | 0.5699864 | 0.7035679 | 0.01061846 | 0.5726298 | 0.004285446 | 0.5726135 | 0.005078944
|  |  | 1012 | 0.764805 | 0.7491255 | 0.007939618 | 0.7712972 | 0.06504766 | 0.771109 | 0.186345 |  |  | 936 | 0.7056183 | 0.6733792 | 0.01724105 | 0.6798635 | 0.06536261 | 0.6799071 | 0.03541504 |  |  | 1160 | 0.8060994 | 0.8049999 | 0.04581945 | 0.8067549 | 0.02679715 | 0.8068661 | 0.03636352 |  |  | 1160 | 0.7345636 | 0.838501 | 0.05013048 | 0.7766604 | 0.02239926 | 0.7767006 | 0.01047441 |  |  | 54060 | 0.7473363 | 0.8678712 | 0.009805133 | 0.726065 | 0.005165583 | 0.7260503 | 0.008130011 |  |  | 11860 | 0.5721619 | 0.7035679 | 0.01061846 | 0.5730794 | 0.004290798 | 0.5730632 | 0.005084804
|  |  | 1017 | 0.7657009 | 0.7505739 | 0.00793268 | 0.7725958 | 0.0651491 | 0.7724077 | 0.1866248 |  |  | 940.9999998 | 0.7056183 | 0.6749445 | 0.01724633 | 0.6813901 | 0.0653539 | 0.6814343 | 0.03541072 |  |  | 1165 | 0.8071784 | 0.8060971 | 0.04570595 | 0.80759 | 0.02668422 | 0.8077009 | 0.03620408 |  |  | 1165 | 0.7345636 | 0.8392467 | 0.049861 | 0.7767846 | 0.02212174 | 0.7768238 | 0.01041649 |  |  | 54360 | 0.7473363 | 0.8678712 | 0.009805133 | 0.7263651 | 0.005169128 | 0.7263504 | 0.00813543 |  |  | 12160 | 0.5721619 | 0.7035679 | 0.01061846 | 0.5735282 | 0.004296253 | 0.5735121 | 0.005090778
|  |  | 1022 | 0.7683888 | 0.7520139 | 0.007925557 | 0.7738846 | 0.06524977 | 0.7736965 | 0.1869018 |  |  | 946.0000002 | 0.7084996 | 0.676502 | 0.01725115 | 0.6829084 | 0.06534338 | 0.6829533 | 0.03540542 |  |  | 1170 | 0.8071784 | 0.8071869 | 0.04559189 | 0.8084178 | 0.02657137 | 0.8085285 | 0.03604472 |  |  | 1170 | 0.7362451 | 0.8399851 | 0.04959213 | 0.7769064 | 0.02184928 | 0.7769447 | 0.01036003 |  |  | 54660 | 0.7450983 | 0.8678712 | 0.009805133 | 0.7266648 | 0.005172677 | 0.7266502 | 0.008140857 |  |  | 12460 | 0.5743373 | 0.7035679 | 0.01061846 | 0.5739763 | 0.00430181 | 0.5739603 | 0.005096863
|  |  | 1027 | 0.7683888 | 0.7534455 | 0.007918253 | 0.7751635 | 0.06534968 | 0.7749756 | 0.1871762 |  |  | 951 | 0.7084996 | 0.6780517 | 0.0172555 | 0.6844185 | 0.06533108 | 0.6844639 | 0.03539916 |  |  | 1175 | 0.8082574 | 0.8082693 | 0.04547729 | 0.8092384 | 0.0264586 | 0.8093488 | 0.03588545 |  |  | 1175 | 0.7345636 | 0.8407163 | 0.04932387 | 0.777026 | 0.02158182 | 0.7770634 | 0.01030502 |  |  | 54960 | 0.7540501 | 0.8678712 | 0.009805133 | 0.7269642 | 0.005176232 | 0.7269497 | 0.008146291 |  |  | 12760 | 0.5808637 | 0.7035679 | 0.01061846 | 0.5744237 | 0.004307467 | 0.5744078 | 0.005103058
|  |  | 1032 | 0.7701807 | 0.7548689 | 0.007910769 | 0.7764328 | 0.06544885 | 0.776245 | 0.1874479 |  |  | 955.9999998 | 0.711381 | 0.6795936 | 0.01725939 | 0.6859203 | 0.065317 | 0.6859663 | 0.03539194 |  |  | 1180 | 0.8071784 | 0.8093444 | 0.04536216 | 0.8100518 | 0.02634591 | 0.810162 | 0.03572628 |  |  | 1180 | 0.7345636 | 0.8414404 | 0.04905624 | 0.7771434 | 0.02131931 | 0.7771799 | 0.01025141 |  |  | 55260 | 0.7450983 | 0.8678712 | 0.009805133 | 0.7272632 | 0.005179791 | 0.7272488 | 0.008151733 |  |  | 13060 | 0.5786882 | 0.7035679 | 0.01061846 | 0.5748703 | 0.004313222 | 0.5748545 | 0.00510936
|  |  | 1037 | 0.7701807 | 0.756284 | 0.007903109 | 0.7776924 | 0.06554728 | 0.7775047 | 0.187717 |  |  | 961.0000002 | 0.7133019 | 0.6811278 | 0.01726282 | 0.6874139 | 0.06530117 | 0.6874605 | 0.03538377 |  |  | 1185 | 0.8082574 | 0.8104122 | 0.04524652 | 0.8108582 | 0.02623332 | 0.8109681 | 0.03556722 |  |  | 1185 | 0.7362451 | 0.8421575 | 0.04878927 | 0.7772586 | 0.02106169 | 0.7772943 | 0.01019919 |  |  | 55560 | 0.7473363 | 0.8678712 | 0.009805133 | 0.7275619 | 0.005183355 | 0.7275475 | 0.008157182 |  |  | 13360 | 0.5808637 | 0.7035679 | 0.01061846 | 0.5753162 | 0.004319075 | 0.5753004 | 0.005115769
|  |  | 1042 | 0.7719726 | 0.757691 | 0.007895274 | 0.7789425 | 0.06564497 | 0.778755 | 0.1879834 |  |  | 966 | 0.7152228 | 0.6826542 | 0.0172658 | 0.6888995 | 0.06528361 | 0.6889466 | 0.03537467 |  |  | 1190 | 0.8114945 | 0.8114728 | 0.04513038 | 0.8116575 | 0.02612083 | 0.8117671 | 0.03540828 |  |  | 1190 | 0.7345636 | 0.8428675 | 0.04852295 | 0.7773716 | 0.0208089 | 0.7774065 | 0.01014832 |  |  | 55860 | 0.7495742 | 0.8678712 | 0.009805133 | 0.7278602 | 0.005186923 | 0.727846 | 0.008162637 |  |  | 13660 | 0.5765128 | 0.7035679 | 0.01061846 | 0.5757613 | 0.004325023 | 0.5757456 | 0.005122283
|  |  | 1047 | 0.7737645 | 0.7590897 | 0.007887266 | 0.7801832 | 0.06574193 | 0.7799959 | 0.1882472 |  |  | 970.9999998 | 0.7142624 | 0.6841731 | 0.01726833 | 0.6903769 | 0.06526433 | 0.6904246 | 0.03536465 |  |  | 1195 | 0.8071784 | 0.8125262 | 0.04501375 | 0.8124498 | 0.02600845 | 0.8125592 | 0.03524948 |  |  | 1195 | 0.7379266 | 0.8435706 | 0.0482573 | 0.7774826 | 0.02056087 | 0.7775166 | 0.01009877 |  |  | 56160 | 0.7450983 | 0.8678712 | 0.009805133 | 0.7281582 | 0.005190497 | 0.728144 | 0.0081681 |  |  | 13960 | 0.5786882 | 0.7035679 | 0.01061846 | 0.5762056 | 0.004331065 | 0.5761901 | 0.005128899
|  |  | 1052 | 0.7746605 | 0.7604804 | 0.007879088 | 0.7814145 | 0.06583817 | 0.7812274 | 0.1885083 |  |  | 976.0000002 | 0.7181042 | 0.6856843 | 0.01727042 | 0.6918463 | 0.06524336 | 0.6918946 | 0.0353537 |  |  | 1200 | 0.8114945 | 0.8135725 | 0.04489664 | 0.8132353 | 0.02589619 | 0.8133443 | 0.03509081 |  |  | 1200 | 0.7379266 | 0.8442669 | 0.04799234 | 0.7775915 | 0.02031756 | 0.7776247 | 0.01005053 |  |  | 56460 | 0.7495742 | 0.8678712 | 0.009805133 | 0.7284559 | 0.005194074 | 0.7284418 | 0.008173569 |  |  | 14260 | 0.5808637 | 0.7035679 | 0.01061846 | 0.5766493 | 0.004337199 | 0.5766338 | 0.005135617
|  |  | 1057 | 0.7773484 | 0.7618631 | 0.007870742 | 0.7826366 | 0.0659337 | 0.7824497 | 0.1887669 |  |  | 981 | 0.7190647 | 0.6871879 | 0.01727206 | 0.6933077 | 0.06522071 | 0.6933565 | 0.03534186 |  |  | 1205 | 0.8093364 | 0.8146116 | 0.04477906 | 0.8140139 | 0.02578406 | 0.8141227 | 0.0349323 |  |  | 1205 | 0.7345636 | 0.8449564 | 0.04772808 | 0.7776985 | 0.0200789 | 0.7777308 | 0.01000356 |  |  | 56760 | 0.7495742 | 0.8678712 | 0.009805133 | 0.7287532 | 0.005197656 | 0.7287392 | 0.008179044 |  |  | 14560 | 0.5786882 | 0.7035679 | 0.01061846 | 0.5770921 | 0.004343424 | 0.5770768 | 0.005142434
|  |  | 1062 | 0.7773484 | 0.7632377 | 0.00786223 | 0.7838495 | 0.06602853 | 0.7836628 | 0.1890229 |  |  | 985.9999998 | 0.7200251 | 0.688684 | 0.01727327 | 0.6947611 | 0.06519641 | 0.6948105 | 0.03532911 |  |  | 1210 | 0.8104154 | 0.8156438 | 0.04466103 | 0.8147857 | 0.02567205 | 0.8148942 | 0.03477395 |  |  | 1210 | 0.7312006 | 0.8456392 | 0.04746453 | 0.7778035 | 0.01984484 | 0.777835 | 0.009957836 |  |  | 57060 | 0.7518122 | 0.8678712 | 0.009805133 | 0.7290502 | 0.005201241 | 0.7290362 | 0.008184526 |  |  | 14860 | 0.5808637 | 0.7035679 | 0.01061846 | 0.5775343 | 0.004349738 | 0.577519 | 0.005149349
|  |  | 1067 | 0.7782443 | 0.7646044 | 0.007853554 | 0.7850533 | 0.06612265 | 0.7848669 | 0.1892764 |  |  | 991.0000002 | 0.721946 | 0.6901727 | 0.01727405 | 0.6962067 | 0.06517046 | 0.6962566 | 0.03531548 |  |  | 1215 | 0.8104154 | 0.8166689 | 0.04454256 | 0.8155507 | 0.02556019 | 0.815659 | 0.03461578 |  |  | 1215 | 0.7362451 | 0.8463154 | 0.04720171 | 0.7779065 | 0.01961532 | 0.7779373 | 0.009913332 |  |  | 57360 | 0.7495742 | 0.8678712 | 0.009805133 | 0.7293469 | 0.005204831 | 0.7293329 | 0.008190014 |  |  | 15160 | 0.58739 | 0.7035679 | 0.01061846 | 0.5779757 | 0.00435614 | 0.5779605 | 0.00515636
|  |  | 1072 | 0.7791403 | 0.7659632 | 0.007844717 | 0.7862481 | 0.06621608 | 0.786062 | 0.1895273 |  |  | 996 | 0.7238669 | 0.6916538 | 0.0172744 | 0.6976444 | 0.06514288 | 0.6976948 | 0.03530098 |  |  | 1220 | 0.8125735 | 0.8176871 | 0.04442365 | 0.8163091 | 0.02544847 | 0.8164171 | 0.03445778 |  |  | 1220 | 0.7362451 | 0.8469849 | 0.04693962 | 0.7780077 | 0.01939028 | 0.7780376 | 0.009870021 |  |  | 57660 | 0.7473363 | 0.8678712 | 0.009805133 | 0.7296432 | 0.005208425 | 0.7296293 | 0.008195509 |  |  | 15460 | 0.58739 | 0.7035679 | 0.01061846 | 0.5784163 | 0.004362629 | 0.5784013 | 0.005163465
|  |  | 1077 | 0.7809322 | 0.7673141 | 0.00783572 | 0.787434 | 0.06630882 | 0.7872481 | 0.1897757 |  |  | 1001 | 0.7248274 | 0.6931276 | 0.01727432 | 0.6990742 | 0.06511371 | 0.6991252 | 0.0352856 |  |  | 1225 | 0.8114945 | 0.8186984 | 0.04430433 | 0.8170609 | 0.02533691 | 0.8171686 | 0.03429998 |  |  | 1225 | 0.7412895 | 0.8476479 | 0.04667827 | 0.778107 | 0.01916967 | 0.7781362 | 0.009827879 |  |  | 57960 | 0.7495742 | 0.8678712 | 0.009805133 | 0.7299392 | 0.005212023 | 0.7299254 | 0.008201009 |  |  | 15760 | 0.5786882 | 0.7035679 | 0.01061846 | 0.5788562 | 0.004369202 | 0.5788413 | 0.005170664
|  |  | 1082 | 0.7827241 | 0.7686572 | 0.007826566 | 0.788611 | 0.06640089 | 0.7884255 | 0.1900217 |  |  | 1006 | 0.7267483 | 0.6945939 | 0.01727382 | 0.7004963 | 0.06508294 | 0.7005478 | 0.03526937 |  |  | 1230 | 0.8125735 | 0.8197029 | 0.04418459 | 0.8178062 | 0.02522551 | 0.8179135 | 0.03414238 |  |  | 1230 | 0.7362451 | 0.8483045 | 0.04641769 | 0.7782045 | 0.01895343 | 0.7782329 | 0.009786878 |  |  | 58260 | 0.7473363 | 0.8678712 | 0.009805133 | 0.7302348 | 0.005215624 | 0.7302211 | 0.008206514 |  |  | 16060 | 0.5852146 | 0.7035679 | 0.01061846 | 0.5792954 | 0.004375858 | 0.5792806 | 0.005177953
|  |  | 1087 | 0.7836201 | 0.7699925 | 0.007817257 | 0.7897793 | 0.06649228 | 0.789594 | 0.1902651 |  |  | 1011 | 0.7277088 | 0.6960529 | 0.01727291 | 0.7019107 | 0.0650506 | 0.7019627 | 0.03525229 |  |  | 1235 | 0.8158105 | 0.8207006 | 0.04406446 | 0.8185449 | 0.02511427 | 0.818652 | 0.03398499 |  |  | 1235 | 0.7379266 | 0.8489547 | 0.04615787 | 0.7783002 | 0.0187415 | 0.7783279 | 0.009746996 |  |  | 58560 | 0.7518122 | 0.8678712 | 0.009805133 | 0.7305301 | 0.00521923 | 0.7305164 | 0.008212026 |  |  | 16360 | 0.5852146 | 0.7035679 | 0.01061846 | 0.5797339 | 0.004382597 | 0.5797191 | 0.005185333
|  |  | 1092 | 0.784516 | 0.7713201 | 0.007807794 | 0.7909389 | 0.066583 | 0.790754 | 0.1905061 |  |  | 1016 | 0.7286692 | 0.6975047 | 0.01727158 | 0.7033173 | 0.06501671 | 0.7033699 | 0.03523437 |  |  | 1240 | 0.8136525 | 0.8216915 | 0.04394395 | 0.8192772 | 0.02500321 | 0.819384 | 0.03382782 |  |  | 1240 | 0.7362451 | 0.8495985 | 0.04589883 | 0.7783942 | 0.01853383 | 0.7784212 | 0.009708205 |  |  | 58860 | 0.7518122 | 0.8678712 | 0.009805133 | 0.730825 | 0.005222838 | 0.7308114 | 0.008217542 |  |  | 16660 | 0.58739 | 0.7035679 | 0.01061846 | 0.5801716 | 0.004389415 | 0.5801569 | 0.0051928
|  |  | 1097 | 0.7872039 | 0.77264 | 0.007798181 | 0.7920899 | 0.06667306 | 0.7919053 | 0.1907446 |  |  | 1021 | 0.7305901 | 0.6989491 | 0.01726985 | 0.7047163 | 0.06498128 | 0.7047694 | 0.03521563 |  |  | 1245 | 0.8125735 | 0.8226756 | 0.04382305 | 0.8200032 | 0.02489233 | 0.8201096 | 0.03367087 |  |  | 1245 | 0.7379266 | 0.8502361 | 0.04564058 | 0.7784865 | 0.01833035 | 0.7785127 | 0.009670483 |  |  | 59160 | 0.756288 | 0.8678712 | 0.009805133 | 0.7311197 | 0.005226451 | 0.7311061 | 0.008223064 |  |  | 16960 | 0.58739 | 0.7035679 | 0.01061846 | 0.5806085 | 0.004396313 | 0.580594 | 0.005200354
|  |  | 1102 | 0.7889958 | 0.7739522 | 0.007788418 | 0.7932323 | 0.06676246 | 0.7930482 | 0.1909808 |  |  | 1026 | 0.7315506 | 0.7003863 | 0.0172677 | 0.7061077 | 0.06494434 | 0.7061613 | 0.03519606 |  |  | 1250 | 0.8158105 | 0.8236532 | 0.04370179 | 0.8207228 | 0.02478164 | 0.8208289 | 0.03351416 |  |  | 1250 | 0.7345636 | 0.8508674 | 0.04538313 | 0.7785771 | 0.01813102 | 0.7786026 | 0.009633804 |  |  | 59460 | 0.7540501 | 0.8678712 | 0.009805133 | 0.7314139 | 0.005230066 | 0.7314005 | 0.008228591 |  |  | 17260 | 0.58739 | 0.7035679 | 0.01061846 | 0.5810448 | 0.004403287 | 0.5810303 | 0.005207994
|  |  | 1107 | 0.7880999 | 0.7752569 | 0.007778509 | 0.7943663 | 0.06685121 | 0.7941826 | 0.1912145 |  |  | 1031 | 0.734432 | 0.7018164 | 0.01726516 | 0.7074916 | 0.06490589 | 0.7075456 | 0.03517568 |  |  | 1255 | 0.8147315 | 0.8246241 | 0.04358018 | 0.8214361 | 0.02467114 | 0.8215419 | 0.0333577 |  |  | 1255 | 0.7345636 | 0.8514926 | 0.04512649 | 0.7786661 | 0.01793579 | 0.7786909 | 0.009598144 |  |  | 59760 | 0.7450983 | 0.8678712 | 0.009805133 | 0.7317079 | 0.005233685 | 0.7316945 | 0.008234123 |  |  | 17560 | 0.5895654 | 0.7035679 | 0.01061846 | 0.5814803 | 0.004410338 | 0.5814659 | 0.005215716
|  |  | 1112 | 0.7889958 | 0.776554 | 0.007768454 | 0.795492 | 0.06693933 | 0.7953086 | 0.1914458 |  |  | 1036 | 0.7353924 | 0.7032392 | 0.01726222 | 0.7088679 | 0.06486596 | 0.7089224 | 0.0351545 |  |  | 1260 | 0.8158105 | 0.8255884 | 0.04345822 | 0.8221432 | 0.02456084 | 0.8222487 | 0.03320149 |  |  | 1260 | 0.7345636 | 0.8521118 | 0.04487067 | 0.7787535 | 0.01774458 | 0.7787776 | 0.009563481 |  |  | 60060 | 0.7540501 | 0.8678712 | 0.009805133 | 0.7320015 | 0.005237307 | 0.7319882 | 0.00823966 |  |  | 17860 | 0.58739 | 0.7035679 | 0.01061846 | 0.5819151 | 0.004417464 | 0.5819008 | 0.00522352
|  |  | 1117 | 0.7907877 | 0.7778436 | 0.007758256 | 0.7966094 | 0.0670268 | 0.7964264 | 0.1916747 |  |  | 1041 | 0.7373133 | 0.704655 | 0.01725889 | 0.7102367 | 0.06482456 | 0.7102917 | 0.03513253 |  |  | 1265 | 0.8168895 | 0.8265462 | 0.04333593 | 0.8228441 | 0.02445074 | 0.8229493 | 0.03304553 |  |  | 1265 | 0.7379266 | 0.8527248 | 0.04461568 | 0.7788393 | 0.01755736 | 0.7788627 | 0.00952979 |  |  | 60360 | 0.7540501 | 0.8678712 | 0.009805133 | 0.7322948 | 0.005240933 | 0.7322815 | 0.008245202 |  |  | 18160 | 0.5852146 | 0.7035679 | 0.01061846 | 0.5823492 | 0.004424663 | 0.582335 | 0.005231405
|  |  | 1122 | 0.7907877 | 0.7791258 | 0.007747918 | 0.7977185 | 0.06711364 | 0.797536 | 0.1919013 |  |  | 1046 | 0.7382738 | 0.7060636 | 0.01725517 | 0.7115981 | 0.0647817 | 0.7116535 | 0.03510977 |  |  | 1270 | 0.8168895 | 0.8274975 | 0.04321331 | 0.823539 | 0.02434085 | 0.8236439 | 0.03288985 |  |  | 1270 | 0.7379266 | 0.853332 | 0.04436153 | 0.7789236 | 0.01737405 | 0.7789463 | 0.009497049 |  |  | 60660 | 0.758526 | 0.8678712 | 0.009805133 | 0.7325877 | 0.005244561 | 0.7325745 | 0.008250748 |  |  | 18460 | 0.5939163 | 0.7035679 | 0.01061846 | 0.5827825 | 0.004431934 | 0.5827684 | 0.005239368
|  |  | 1127 | 0.7916837 | 0.7804005 | 0.00773744 | 0.7988195 | 0.06719986 | 0.7986374 | 0.1921256 |  |  | 1051 | 0.7401947 | 0.7074652 | 0.01725106 | 0.7129521 | 0.06473742 | 0.713008 | 0.03508624 |  |  | 1275 | 0.8190476 | 0.8284424 | 0.04309038 | 0.8242278 | 0.02423118 | 0.8243323 | 0.03273445 |  |  | 1275 | 0.7362451 | 0.8539331 | 0.04410822 | 0.7790063 | 0.01719462 | 0.7790284 | 0.009465236 |  |  | 60960 | 0.7518122 | 0.8678712 | 0.009805133 | 0.7328803 | 0.005248192 | 0.7328672 | 0.008256299 |  |  | 18760 | 0.5917409 | 0.7035679 | 0.01061846 | 0.5832151 | 0.004439275 | 0.5832011 | 0.005247409
|  |  | 1132 | 0.7943716 | 0.7816679 | 0.007726825 | 0.7999124 | 0.06728546 | 0.7997308 | 0.1923475 |  |  | 1056 | 0.7401947 | 0.7088598 | 0.01724657 | 0.7142987 | 0.06469171 | 0.7143551 | 0.03506195 |  |  | 1280 | 0.8168895 | 0.8293809 | 0.04296715 | 0.8249106 | 0.02412174 | 0.8250148 | 0.03257933 |  |  | 1280 | 0.739608 | 0.8545285 | 0.04385576 | 0.7790876 | 0.017019 | 0.779109 | 0.009434327 |  |  | 61260 | 0.7518122 | 0.8678712 | 0.009805133 | 0.7331726 | 0.005251826 | 0.7331595 | 0.008261854 |  |  | 19060 | 0.5917409 | 0.7035679 | 0.01061846 | 0.583647 | 0.004446685 | 0.5836331 | 0.005255526
|  |  | 1137 | 0.7961635 | 0.7829279 | 0.007716075 | 0.8009974 | 0.06737044 | 0.8008162 | 0.1925671 |  |  | 1061 | 0.7411552 | 0.7102475 | 0.01724171 | 0.715638 | 0.0646446 | 0.7156948 | 0.0350369 |  |  | 1285 | 0.8179686 | 0.830313 | 0.04284362 | 0.8255874 | 0.02401251 | 0.8256913 | 0.0324245 |  |  | 1285 | 0.7379266 | 0.855118 | 0.04360417 | 0.7791675 | 0.01684714 | 0.7791882 | 0.009404302 |  |  | 61560 | 0.758526 | 0.8678712 | 0.009805133 | 0.7334645 | 0.005255463 | 0.7334515 | 0.008267413 |  |  | 19360 | 0.5939163 | 0.7035679 | 0.01061846 | 0.5840781 | 0.004454164 | 0.5840643 | 0.005263717
|  |  | 1142 | 0.7961635 | 0.7841806 | 0.007705192 | 0.8020744 | 0.06745481 | 0.8018938 | 0.1927844 |  |  | 1066 | 0.7440365 | 0.7116282 | 0.01723646 | 0.71697 | 0.06459611 | 0.7170273 | 0.0350111 |  |  | 1290 | 0.8179686 | 0.8312388 | 0.04271981 | 0.8262583 | 0.02390353 | 0.8263619 | 0.03226996 |  |  | 1290 | 0.7412895 | 0.8557018 | 0.04335345 | 0.7792459 | 0.01667899 | 0.779266 | 0.009375138 |  |  | 61860 | 0.7540501 | 0.8678712 | 0.009805133 | 0.7337561 | 0.005259102 | 0.7337432 | 0.008272976 |  |  | 19660 | 0.5830391 | 0.7035679 | 0.01061846 | 0.5845086 | 0.004461708 | 0.5844948 | 0.005271981
|  |  | 1147 | 0.7988514 | 0.7854261 | 0.007694177 | 0.8031436 | 0.06753858 | 0.8029634 | 0.1929995 |  |  | 1071 | 0.7440365 | 0.7130019 | 0.01723085 | 0.7182948 | 0.06454625 | 0.7183525 | 0.03498456 |  |  | 1295 | 0.8190476 | 0.8321583 | 0.04259572 | 0.8269234 | 0.02379478 | 0.8270267 | 0.03211574 |  |  | 1295 | 0.7345636 | 0.8562799 | 0.04310362 | 0.7793229 | 0.01651449 | 0.7793424 | 0.009346814 |  |  | 62160 | 0.7518122 | 0.8678712 | 0.009805133 | 0.7340474 | 0.005262744 | 0.7340345 | 0.008278543 |  |  | 19960 | 0.5939163 | 0.7035679 | 0.01061846 | 0.5849383 | 0.004469318 | 0.5849246 | 0.005280317
|  |  | 1152 | 0.7997473 | 0.7866643 | 0.007683032 | 0.804205 | 0.06762175 | 0.8040254 | 0.1932123 |  |  | 1076 | 0.7469179 | 0.7143688 | 0.01722487 | 0.7196124 | 0.06449503 | 0.7196705 | 0.03495729 |  |  | 1300 | 0.8190476 | 0.8330716 | 0.04247137 | 0.8275827 | 0.02368627 | 0.8276857 | 0.03196183 |  |  | 1300 | 0.7379266 | 0.8568524 | 0.04285466 | 0.7793986 | 0.01635359 | 0.7794175 | 0.00931931 |  |  | 62460 | 0.7518122 | 0.8678712 | 0.009805133 | 0.7343383 | 0.005266389 | 0.7343255 | 0.008284114 |  |  | 20260 | 0.5917409 | 0.7035679 | 0.01061846 | 0.5853673 | 0.004476992 | 0.5853537 | 0.005288723
|  |  | 1157 | 0.7997473 | 0.7878954 | 0.00767176 | 0.8052587 | 0.06770434 | 0.8050796 | 0.1934228 |  |  | 1081 | 0.7478784 | 0.7157289 | 0.01721853 | 0.7209228 | 0.06444248 | 0.7209814 | 0.0349293 |  |  | 1305 | 0.8201266 | 0.8339788 | 0.04234676 | 0.8282363 | 0.02357802 | 0.8283389 | 0.03180824 |  |  | 1305 | 0.7362451 | 0.8574193 | 0.0426066 | 0.7794729 | 0.01619624 | 0.7794912 | 0.009292605 |  |  | 62760 | 0.7540501 | 0.8678712 | 0.009805133 | 0.7346289 | 0.005270036 | 0.7346162 | 0.008289688 |  |  | 20560 | 0.6026181 | 0.7035679 | 0.01061846 | 0.5857956 | 0.004484728 | 0.5857821 | 0.005297197
|  |  | 1162 | 0.8006433 | 0.7891194 | 0.007660362 | 0.8063047 | 0.06778633 | 0.8061262 | 0.1936312 |  |  | 1086 | 0.7497993 | 0.7170822 | 0.01721183 | 0.7222261 | 0.0643886 | 0.7222851 | 0.03490059 |  |  | 1310 | 0.8190476 | 0.8348797 | 0.04222191 | 0.8288841 | 0.02347001 | 0.8289864 | 0.03165497 |  |  | 1310 | 0.7412895 | 0.8579807 | 0.04235945 | 0.779546 | 0.01604237 | 0.7795636 | 0.009266679 |  |  | 63060 | 0.756288 | 0.8678712 | 0.009805133 | 0.7349192 | 0.005273685 | 0.7349065 | 0.008295266 |  |  | 20860 | 0.5917409 | 0.7035679 | 0.01061846 | 0.5862231 | 0.004492525 | 0.5862097 | 0.005305738
|  |  | 1167 | 0.8015392 | 0.7903363 | 0.00764884 | 0.8073432 | 0.06786774 | 0.8071652 | 0.1938373 |  |  | 1091 | 0.7488388 | 0.7184287 | 0.01720477 | 0.7235223 | 0.06433342 | 0.7235817 | 0.03487119 |  |  | 1315 | 0.8201266 | 0.8357746 | 0.04209682 | 0.8295263 | 0.02336227 | 0.8296283 | 0.03150204 |  |  | 1315 | 0.7412895 | 0.8585366 | 0.0421132 | 0.7796177 | 0.01589194 | 0.7796348 | 0.009241513 |  |  | 63360 | 0.7495742 | 0.8678712 | 0.009805133 | 0.7352091 | 0.005277336 | 0.7351965 | 0.008300847 |  |  | 21160 | 0.5939163 | 0.7035679 | 0.01061846 | 0.58665 | 0.004500383 | 0.5866367 | 0.005314346
|  |  | 1172 | 0.8024352 | 0.7915461 | 0.007637196 | 0.8083742 | 0.06794858 | 0.8081968 | 0.1940412 |  |  | 1096 | 0.7517202 | 0.7197684 | 0.01719735 | 0.7248115 | 0.06427694 | 0.7248713 | 0.03484108 |  |  | 1320 | 0.8190476 | 0.8366634 | 0.04197149 | 0.830163 | 0.02325479 | 0.8302646 | 0.03134945 |  |  | 1320 | 0.739608 | 0.8590871 | 0.04186786 | 0.7796882 | 0.0157449 | 0.7797047 | 0.009217086 |  |  | 63660 | 0.7518122 | 0.8678712 | 0.009805133 | 0.7354987 | 0.00528099 | 0.7354862 | 0.008306431 |  |  | 21460 | 0.6047936 | 0.7035679 | 0.01061846 | 0.5870761 | 0.004508299 | 0.5870629 | 0.005323018
|  |  | 1177 | 0.8051231 | 0.792749 | 0.007625431 | 0.8093977 | 0.06802884 | 0.8092209 | 0.194243 |  |  | 1101 | 0.7517202 | 0.7211015 | 0.01718959 | 0.7260937 | 0.0642192 | 0.7261539 | 0.03481029 |  |  | 1325 | 0.8201266 | 0.8375462 | 0.04184595 | 0.830794 | 0.02314757 | 0.8308953 | 0.03119721 |  |  | 1325 | 0.7345636 | 0.8596323 | 0.04162345 | 0.7797574 | 0.01560119 | 0.7797733 | 0.00919338 |  |  | 63960 | 0.756288 | 0.8678712 | 0.009805133 | 0.735788 | 0.005284645 | 0.7357755 | 0.008312018 |  |  | 21760 | 0.606969 | 0.7035679 | 0.01061846 | 0.5875015 | 0.004516273 | 0.5874884 | 0.005331753
|  |  | 1182 | 0.806019 | 0.7939449 | 0.007613548 | 0.8104139 | 0.06810854 | 0.8102377 | 0.1944426 |  |  | 1106 | 0.7526807 | 0.7224279 | 0.01718149 | 0.7273689 | 0.06416019 | 0.7274295 | 0.03477881 |  |  | 1330 | 0.8222846 | 0.838423 | 0.0417202 | 0.8314196 | 0.02304063 | 0.8315206 | 0.03104531 |  |  | 1330 | 0.739608 | 0.8601721 | 0.04137997 | 0.7798255 | 0.01546077 | 0.7798408 | 0.009170376 |  |  | 64260 | 0.756288 | 0.8678712 | 0.009805133 | 0.7360769 | 0.005288303 | 0.7360645 | 0.008317609 |  |  | 22060 | 0.6004427 | 0.7035679 | 0.01061846 | 0.5879262 | 0.004524303 | 0.5879132 | 0.00534055
|  |  | 1187 | 0.806019 | 0.7951338 | 0.007601548 | 0.8114228 | 0.06818768 | 0.8112472 | 0.19464 |  |  | 1111 | 0.7565225 | 0.7237477 | 0.01717304 | 0.7286371 | 0.06409993 | 0.7286981 | 0.03474667 |  |  | 1335 | 0.8222846 | 0.8392939 | 0.04159425 | 0.8320397 | 0.02293397 | 0.8321404 | 0.03089378 |  |  | 1335 | 0.739608 | 0.8607067 | 0.04113742 | 0.7798923 | 0.01532356 | 0.7799071 | 0.009148055 |  |  | 64560 | 0.7607639 | 0.8678712 | 0.009805133 | 0.7363655 | 0.005291962 | 0.7363532 | 0.008323202 |  |  | 22360 | 0.5960918 | 0.7035679 | 0.01061846 | 0.5883502 | 0.004532388 | 0.5883373 | 0.005349408
|  |  | 1192 | 0.8078109 | 0.7963159 | 0.007589432 | 0.8124244 | 0.06826626 | 0.8122494 | 0.1948353 |  |  | 1116 | 0.7574829 | 0.7250608 | 0.01716425 | 0.7298985 | 0.06403845 | 0.7299599 | 0.03471386 |  |  | 1340 | 0.8212056 | 0.8401589 | 0.0414681 | 0.8326545 | 0.02282759 | 0.8327547 | 0.03074261 |  |  | 1340 | 0.739608 | 0.861236 | 0.04089581 | 0.779958 | 0.01518954 | 0.7799723 | 0.009126401 |  |  | 64860 | 0.7540501 | 0.8678712 | 0.009805133 | 0.7366538 | 0.005295623 | 0.7366415 | 0.008328797 |  |  | 22660 | 0.6004427 | 0.7035679 | 0.01061846 | 0.5887735 | 0.004540527 | 0.5887607 | 0.005358324
|  |  | 1197 | 0.8087069 | 0.7974912 | 0.007577204 | 0.8134189 | 0.06834429 | 0.8132445 | 0.1950285 |  |  | 1121 | 0.7584434 | 0.7263674 | 0.01715513 | 0.7311531 | 0.06397575 | 0.7312148 | 0.03468039 |  |  | 1345 | 0.8222846 | 0.841018 | 0.04134177 | 0.8332639 | 0.02272149 | 0.8333638 | 0.03059181 |  |  | 1345 | 0.739608 | 0.8617602 | 0.04065514 | 0.7800226 | 0.01505864 | 0.7800363 | 0.009105395 |  |  | 65160 | 0.7540501 | 0.8678712 | 0.009805133 | 0.7369418 | 0.005299286 | 0.7369296 | 0.008334396 |  |  | 22960 | 0.5982672 | 0.7035679 | 0.01061846 | 0.5891961 | 0.004548719 | 0.5891833 | 0.005367299
|  |  | 1202 | 0.8096029 | 0.7986596 | 0.007564863 | 0.8144063 | 0.06842178 | 0.8142325 | 0.1952197 |  |  | 1126 | 0.7594039 | 0.7276675 | 0.01714568 | 0.7324008 | 0.06391185 | 0.7324629 | 0.03464628 |  |  | 1350 | 0.8233636 | 0.8418713 | 0.04121526 | 0.8338679 | 0.02261568 | 0.8339675 | 0.03044139 |  |  | 1350 | 0.739608 | 0.8622793 | 0.04041543 | 0.7800861 | 0.01493081 | 0.7800992 | 0.00908502 |  |  | 65460 | 0.7540501 | 0.8678712 | 0.009805133 | 0.7372294 | 0.005302951 | 0.7372172 | 0.008339997 |  |  | 23260 | 0.5939163 | 0.7035679 | 0.01061846 | 0.5896179 | 0.004556962 | 0.5896053 | 0.00537633
|  |  | 1207 | 0.8104988 | 0.7998213 | 0.007552413 | 0.8153866 | 0.06849872 | 0.8152135 | 0.1954087 |  |  | 1131 | 0.7594039 | 0.7289611 | 0.0171359 | 0.7336417 | 0.06384676 | 0.7337042 | 0.03461153 |  |  | 1355 | 0.8244427 | 0.8427189 | 0.04108858 | 0.8344667 | 0.02251017 | 0.834566 | 0.03029135 |  |  | 1355 | 0.739608 | 0.8627934 | 0.04017667 | 0.7801484 | 0.014806 | 0.7801611 | 0.009065259 |  |  | 65760 | 0.756288 | 0.8678712 | 0.009805133 | 0.7375167 | 0.005306617 | 0.7375046 | 0.0083456 |  |  | 23560 | 0.5982672 | 0.7035679 | 0.01061846 | 0.5900391 | 0.004565255 | 0.5900265 | 0.005385417
|  |  | 1212 | 0.8122907 | 0.8009763 | 0.007539854 | 0.8163599 | 0.06857513 | 0.8161875 | 0.1955956 |  |  | 1136 | 0.7622852 | 0.7302482 | 0.01712579 | 0.7348759 | 0.0637805 | 0.7349388 | 0.03457614 |  |  | 1360 | 0.8233636 | 0.8435607 | 0.04096174 | 0.8350603 | 0.02240495 | 0.8351592 | 0.03014169 |  |  | 1360 | 0.7412895 | 0.8633024 | 0.03993888 | 0.7802097 | 0.01468416 | 0.7802218 | 0.009046096 |  |  | 66060 | 0.7630019 | 0.8678712 | 0.009805133 | 0.7378036 | 0.005310284 | 0.7377916 | 0.008351205 |  |  | 23860 | 0.6004427 | 0.7035679 | 0.01061846 | 0.5904595 | 0.004573598 | 0.5904471 | 0.005394557
|  |  | 1217 | 0.8131867 | 0.8021245 | 0.007527188 | 0.8173264 | 0.06865101 | 0.8171546 | 0.1957806 |  |  | 1141 | 0.7632457 | 0.7315288 | 0.01711537 | 0.7361034 | 0.06371309 | 0.7361666 | 0.03454014 |  |  | 1365 | 0.8222846 | 0.8443968 | 0.04083475 | 0.8356487 | 0.02230004 | 0.8357473 | 0.02999243 |  |  | 1365 | 0.7412895 | 0.8638065 | 0.03970205 | 0.78027 | 0.01456524 | 0.7802816 | 0.009027515 |  |  | 66360 | 0.7630019 | 0.8678712 | 0.009805133 | 0.7380903 | 0.005313953 | 0.7380783 | 0.008356812 |  |  | 24160 | 0.6004427 | 0.7035679 | 0.01061846 | 0.5908793 | 0.004581989 | 0.5908669 | 0.005403751
|  |  | 1222 | 0.8149786 | 0.8032662 | 0.007514417 | 0.8182859 | 0.06872635 | 0.8181149 | 0.1959634 |  |  | 1146 | 0.7642061 | 0.7328031 | 0.01710462 | 0.7373242 | 0.06364454 | 0.7373878 | 0.03450352 |  |  | 1370 | 0.8222846 | 0.8452272 | 0.04070761 | 0.836232 | 0.02219543 | 0.8363302 | 0.02984356 |  |  | 1370 | 0.739608 | 0.8643056 | 0.03946619 | 0.7803292 | 0.01444919 | 0.7803403 | 0.009009499 |  |  | 66660 | 0.756288 | 0.8678712 | 0.009805133 | 0.7383766 | 0.005317623 | 0.7383647 | 0.008362422 |  |  | 24460 | 0.5982672 | 0.7035679 | 0.01061846 | 0.5912983 | 0.004590426 | 0.591286 | 0.005412996
|  |  | 1227 | 0.8158746 | 0.8044012 | 0.007501543 | 0.8192387 | 0.06880118 | 0.8190684 | 0.1961443 |  |  | 1151 | 0.7670875 | 0.734071 | 0.01709357 | 0.7385383 | 0.06357485 | 0.7386023 | 0.03446628 |  |  | 1375 | 0.8233636 | 0.846052 | 0.04058034 | 0.8368103 | 0.02209114 | 0.8369081 | 0.0296951 |  |  | 1375 | 0.7412895 | 0.8647999 | 0.03923131 | 0.7803874 | 0.01433595 | 0.780398 | 0.008992033 |  |  | 66960 | 0.7607639 | 0.8678712 | 0.009805133 | 0.7386626 | 0.005321295 | 0.7386508 | 0.008368033 |  |  | 24760 | 0.6004427 | 0.7035679 | 0.01061846 | 0.5917167 | 0.00459891 | 0.5917045 | 0.005422291
|  |  | 1232 | 0.8158746 | 0.8055297 | 0.007488567 | 0.8201848 | 0.06887549 | 0.8200151 | 0.1963231 |  |  | 1156 | 0.766127 | 0.7353326 | 0.0170822 | 0.7397459 | 0.06350406 | 0.7398102 | 0.03442845 |  |  | 1380 | 0.8244427 | 0.8468712 | 0.04045294 | 0.8373834 | 0.02198715 | 0.8374809 | 0.02954705 |  |  | 1380 | 0.7412895 | 0.8652894 | 0.03899741 | 0.7804447 | 0.01422549 | 0.7804548 | 0.008975102 |  |  | 67260 | 0.758526 | 0.8678712 | 0.009805133 | 0.7389482 | 0.005324967 | 0.7389365 | 0.008373645 |  |  | 25060 | 0.606969 | 0.7035679 | 0.01061846 | 0.5921343 | 0.004607438 | 0.5921222 | 0.005431636
|  |  | 1237 | 0.8176665 | 0.8066516 | 0.007475491 | 0.8211241 | 0.06894929 | 0.8209552 | 0.1965 |  |  | 1161 | 0.7670875 | 0.7365878 | 0.01707052 | 0.740947 | 0.06343216 | 0.7410116 | 0.03439003 |  |  | 1385 | 0.8244427 | 0.8476849 | 0.04032542 | 0.8379516 | 0.02188349 | 0.8380488 | 0.0293994 |  |  | 1385 | 0.742971 | 0.8657741 | 0.0387645 | 0.7805009 | 0.01411774 | 0.7805106 | 0.008958691 |  |  | 67560 | 0.758526 | 0.8678712 | 0.009805133 | 0.7392336 | 0.005328641 | 0.7392219 | 0.00837926 |  |  | 25360 | 0.606969 | 0.7035679 | 0.01061846 | 0.5925513 | 0.00461601 | 0.5925392 | 0.005441028
|  |  | 1242 | 0.8176665 | 0.807767 | 0.007462317 | 0.8220569 | 0.06902257 | 0.8218887 | 0.1966749 |  |  | 1166 | 0.7690084 | 0.7378368 | 0.01705854 | 0.7421415 | 0.06335918 | 0.7422064 | 0.03435102 |  |  | 1390 | 0.8255217 | 0.848493 | 0.04019778 | 0.8385149 | 0.02178014 | 0.8386117 | 0.02925218 |  |  | 1390 | 0.739608 | 0.8662541 | 0.03853257 | 0.7805563 | 0.01401266 | 0.7805654 | 0.008942787 |  |  | 67860 | 0.758526 | 0.8678712 | 0.009805133 | 0.7395186 | 0.005332316 | 0.7395069 | 0.008384876 |  |  | 25660 | 0.6004427 | 0.7035679 | 0.01061846 | 0.5929675 | 0.004624624 | 0.5929556 | 0.005450468
|  |  | 1247 | 0.8185624 | 0.808876 | 0.007449045 | 0.8229831 | 0.06909536 | 0.8228156 | 0.1968478 |  |  | 1171 | 0.7690084 | 0.7390795 | 0.01704626 | 0.7433295 | 0.06328512 | 0.7433948 | 0.03431143 |  |  | 1395 | 0.8255217 | 0.8492957 | 0.04007004 | 0.8390732 | 0.02167712 | 0.8391696 | 0.02910537 |  |  | 1395 | 0.739608 | 0.8667294 | 0.03830164 | 0.7806106 | 0.01391019 | 0.7806193 | 0.008927374 |  |  | 68160 | 0.7607639 | 0.8678712 | 0.009805133 | 0.7398032 | 0.005335991 | 0.7397917 | 0.008390493 |  |  | 25960 | 0.6026181 | 0.7035679 | 0.01061846 | 0.5933831 | 0.004633281 | 0.5933712 | 0.005459953
|  |  | 1252 | 0.8203544 | 0.8099786 | 0.007435678 | 0.8239028 | 0.06916764 | 0.8237361 | 0.1970187 |  |  | 1176 | 0.7718898 | 0.7403161 | 0.01703368 | 0.744511 | 0.06321001 | 0.7445766 | 0.03427127 |  |  | 1400 | 0.8255217 | 0.850093 | 0.0399422 | 0.8396267 | 0.02157443 | 0.8397228 | 0.028959 |  |  | 1400 | 0.7446525 | 0.8672001 | 0.0380717 | 0.7806641 | 0.0138103 | 0.7806724 | 0.008912438 |  |  | 68460 | 0.756288 | 0.8678712 | 0.009805133 | 0.7400876 | 0.005339668 | 0.7400761 | 0.008396111 |  |  | 26260 | 0.6026181 | 0.7035679 | 0.01061846 | 0.5937979 | 0.004641977 | 0.5937861 | 0.005469482
|  |  | 1257 | 0.8212503 | 0.8110748 | 0.007422217 | 0.824816 | 0.06923943 | 0.8246501 | 0.1971878 |  |  | 1181 | 0.7718898 | 0.7415464 | 0.0170208 | 0.7456862 | 0.06313385 | 0.7457521 | 0.03423055 |  |  | 1405 | 0.8244427 | 0.8508848 | 0.03981426 | 0.8401754 | 0.02147206 | 0.8402711 | 0.02881305 |  |  | 1405 | 0.7412895 | 0.8676662 | 0.03784277 | 0.7807167 | 0.01371294 | 0.7807245 | 0.008897967 |  |  | 68760 | 0.7607639 | 0.8678712 | 0.009805133 | 0.7403716 | 0.005343345 | 0.7403602 | 0.008401731 |  |  | 26560 | 0.606969 | 0.7035679 | 0.01061846 | 0.5942121 | 0.004650713 | 0.5942004 | 0.005479055
|  |  | 1262 | 0.8221463 | 0.8121646 | 0.007408664 | 0.8257229 | 0.06931073 | 0.8255577 | 0.1973549 |  |  | 1186 | 0.7738107 | 0.7427706 | 0.01700763 | 0.7468549 | 0.06305666 | 0.7469212 | 0.03418927 |  |  | 1410 | 0.8276797 | 0.8516713 | 0.03968624 | 0.8407193 | 0.02137003 | 0.8408146 | 0.02866754 |  |  | 1410 | 0.739608 | 0.8681278 | 0.03761484 | 0.7807685 | 0.01361804 | 0.7807758 | 0.008883947 |  |  | 69060 | 0.7652398 | 0.8678712 | 0.009805133 | 0.7406553 | 0.005347023 | 0.7406439 | 0.008407352 |  |  | 26860 | 0.6047936 | 0.7035679 | 0.01061846 | 0.5946256 | 0.004659487 | 0.5946139 | 0.00548867
|  |  | 1267 | 0.8239382 | 0.8132481 | 0.00739502 | 0.8266234 | 0.06938154 | 0.8264591 | 0.1975201 |  |  | 1191 | 0.7747712 | 0.7439887 | 0.01699418 | 0.7480173 | 0.06297845 | 0.7480839 | 0.03414744 |  |  | 1415 | 0.8255217 | 0.8524525 | 0.03955815 | 0.8412584 | 0.02126834 | 0.8413534 | 0.02852247 |  |  | 1415 | 0.739608 | 0.8685849 | 0.03738791 | 0.7808193 | 0.01352557 | 0.7808262 | 0.008870366 |  |  | 69360 | 0.7630019 | 0.8678712 | 0.009805133 | 0.7409387 | 0.005350701 | 0.7409274 | 0.008412973 |  |  | 27160 | 0.6091445 | 0.7035679 | 0.01061846 | 0.5950383 | 0.004668299 | 0.5950268 | 0.005498327
|  |  | 1272 | 0.8248341 | 0.8143254 | 0.007381286 | 0.8275177 | 0.06945186 | 0.8273541 | 0.1976834 |  |  | 1196 | 0.7757316 | 0.7452007 | 0.01698044 | 0.7491734 | 0.06289924 | 0.7492403 | 0.03410508 |  |  | 1420 | 0.8255217 | 0.8532284 | 0.03942999 | 0.8417929 | 0.02116699 | 0.8418875 | 0.02837784 |  |  | 1420 | 0.7412895 | 0.8690375 | 0.037162 | 0.7808694 | 0.01343548 | 0.7808758 | 0.00885721 |  |  | 69660 | 0.7607639 | 0.8678712 | 0.009805133 | 0.7412217 | 0.005354381 | 0.7412105 | 0.008418596 |  |  | 27460 | 0.6091445 | 0.7035679 | 0.01061846 | 0.5954504 | 0.004677147 | 0.595439 | 0.005508023
|  |  | 1277 | 0.8248341 | 0.8153964 | 0.007367465 | 0.8284058 | 0.06952171 | 0.828243 | 0.1978449 |  |  | 1201 | 0.7776525 | 0.7464066 | 0.01696641 | 0.7503232 | 0.06281904 | 0.7503904 | 0.03406217 |  |  | 1425 | 0.8266007 | 0.853999 | 0.03930176 | 0.8423227 | 0.02106598 | 0.842417 | 0.02823366 |  |  | 1425 | 0.7412895 | 0.8694857 | 0.0369371 | 0.7809186 | 0.01334773 | 0.7809246 | 0.008844467 |  |  | 69960 | 0.7607639 | 0.8678712 | 0.009805133 | 0.7415045 | 0.00535806 | 0.7414933 | 0.008424218 |  |  | 27760 | 0.6047936 | 0.7035679 | 0.01061846 | 0.5958618 | 0.004686031 | 0.5958504 | 0.005517759
|  |  | 1282 | 0.8248341 | 0.8164613 | 0.007353557 | 0.8292876 | 0.06959109 | 0.8291257 | 0.1980045 |  |  | 1206 | 0.778613 | 0.7476065 | 0.01695211 | 0.7514668 | 0.06273785 | 0.7515343 | 0.03401874 |  |  | 1430 | 0.8255217 | 0.8547644 | 0.03917347 | 0.8428479 | 0.02096532 | 0.8429418 | 0.02808992 |  |  | 1430 | 0.7412895 | 0.8699295 | 0.03671321 | 0.780967 | 0.01326225 | 0.7809726 | 0.008832126 |  |  | 70260 | 0.7630019 | 0.8678712 | 0.009805133 | 0.7417869 | 0.00536174 | 0.7417757 | 0.008429842 |  |  | 28060 | 0.606969 | 0.7035679 | 0.01061846 | 0.5962725 | 0.004694949 | 0.5962612 | 0.005527532
|  |  | 1287 | 0.8257301 | 0.8175199 | 0.007339564 | 0.8301634 | 0.06965999 | 0.8300023 | 0.1981622 |  |  | 1211 | 0.7805339 | 0.7488005 | 0.01693754 | 0.7526041 | 0.06265571 | 0.7526719 | 0.03397479 |  |  | 1435 | 0.8276797 | 0.8555246 | 0.03904514 | 0.8433685 | 0.020865 | 0.8434621 | 0.02794665 |  |  | 1435 | 0.739608 | 0.8703691 | 0.03649034 | 0.7810146 | 0.01317902 | 0.7810198 | 0.008820175 |  |  | 70560 | 0.7630019 | 0.8678712 | 0.009805133 | 0.742069 | 0.005365421 | 0.7420579 | 0.008435466 |  |  | 28360 | 0.6026181 | 0.7035679 | 0.01061846 | 0.5966825 | 0.004703901 | 0.5966713 | 0.005537342
|  |  | 1292 | 0.8266261 | 0.8185725 | 0.007325488 | 0.8310331 | 0.06972843 | 0.8308728 | 0.1983181 |  |  | 1216 | 0.7805339 | 0.7499884 | 0.01692269 | 0.7537353 | 0.06257261 | 0.7538034 | 0.03393033 |  |  | 1440 | 0.8276797 | 0.8562797 | 0.03891676 | 0.8438846 | 0.02076504 | 0.8439778 | 0.02780383 |  |  | 1440 | 0.7379266 | 0.8708043 | 0.0362685 | 0.7810614 | 0.01309798 | 0.7810662 | 0.008808603 |  |  | 70860 | 0.7652398 | 0.8678712 | 0.009805133 | 0.7423507 | 0.005369101254 | 0.7423397 | 0.00844109 |  |  | 28660 | 0.6091445 | 0.7035679 | 0.01061846 | 0.5970918 | 0.004712885 | 0.5970807 | 0.005547188
|  |  | 1297 | 0.8293139 | 0.819619 | 0.00731133 | 0.8318969 | 0.06979641 | 0.8317374 | 0.1984722 |  |  | 1221 | 0.7805339 | 0.7511704 | 0.01690757 | 0.7548603 | 0.06248857 | 0.7549287 | 0.03388536 |  |  | 1445 | 0.8287587 | 0.8570296 | 0.03878834 | 0.8443962 | 0.02066543 | 0.844489 | 0.02766148 |  |  | 1445 | 0.7412895 | 0.8712353 | 0.03604768 | 0.7811075 | 0.01301909 | 0.7811119 | 0.008797398 |  |  | 71160 | 0.7630019 | 0.8678712 | 0.009805133 | 0.7426322 | 0.005372782 | 0.7426212 | 0.008446715 |  |  | 28960 | 0.606969 | 0.7035679 | 0.01061846 | 0.5975005 | 0.004721901 | 0.5974895 | 0.005557069
|  |  | 1302 | 0.8293139 | 0.8206594 | 0.007297091 | 0.8327546 | 0.06986392 | 0.832596 | 0.1986244 |  |  | 1226 | 0.7824548 | 0.7523465 | 0.01689218 | 0.7559793 | 0.0624036 | 0.7560479 | 0.03383989 |  |  | 1450 | 0.8287587 | 0.8577745 | 0.0386599 | 0.8449033 | 0.02056618 | 0.8449958 | 0.02751959 |  |  | 1450 | 0.739608 | 0.8716621 | 0.03582788 | 0.7811529 | 0.0129423 | 0.7811569 | 0.008786549 |  |  | 71460 | 0.7652398 | 0.8678712 | 0.009805133 | 0.7429133 | 0.005376463 | 0.7429024 | 0.00845234 |  |  | 29260 | 0.6047936 | 0.7035679 | 0.01061846 | 0.5979085 | 0.004730947 | 0.5978975 | 0.005566984
|  |  | 1307 | 0.8311059 | 0.8216937 | 0.007282773 | 0.8336065 | 0.06993099 | 0.8334487 | 0.1987749 |  |  | 1231 | 0.7834153 | 0.7535167 | 0.01687653 | 0.7570921 | 0.06231771 | 0.757161 | 0.03379393 |  |  | 1455 | 0.8276797 | 0.8585143 | 0.03853143 | 0.8454061 | 0.02046729 | 0.8454982 | 0.02737817 |  |  | 1455 | 0.742971 | 0.8720847 | 0.03560912 | 0.7811975 | 0.01286758 | 0.7812011 | 0.008776047 |  |  | 71760 | 0.7652398 | 0.8678712 | 0.009805133 | 0.7431941 | 0.005380144 | 0.7431832 | 0.008457965 |  |  | 29560 | 0.6113199 | 0.7035679 | 0.01061846 | 0.5983157 | 0.004740024 | 0.5983049 | 0.005576931
|  |  | 1312 | 0.8302099 | 0.8227221 | 0.007268377 | 0.8344525 | 0.0699976 | 0.8342956 | 0.1989236 |  |  | 1236 | 0.7853362 | 0.7546811 | 0.01686062 | 0.7581989 | 0.06223093 | 0.7582681 | 0.03374748 |  |  | 1460 | 0.8266007 | 0.8592491 | 0.03840294 | 0.8459044 | 0.02036876 | 0.8459962 | 0.02723722 |  |  | 1460 | 0.739608 | 0.8725033 | 0.03539138 | 0.7812414 | 0.01279486 | 0.7812446 | 0.008765881 |  |  | 72060 | 0.7674778 | 0.8678712 | 0.009805133 | 0.7434745 | 0.005383825 | 0.7434638 | 0.008463589 |  |  | 29860 | 0.6134954 | 0.7035679 | 0.01061846 | 0.5987223 | 0.004749129 | 0.5987115 | 0.00558691
|  |  | 1317 | 0.8320018 | 0.8237446 | 0.007253905 | 0.8352928 | 0.07006377 | 0.8351367 | 0.1990706 |  |  | 1241 | 0.7843757 | 0.7558397 | 0.01684445 | 0.7592997 | 0.06214325 | 0.7593691 | 0.03370055 |  |  | 1465 | 0.8309167 | 0.859979 | 0.03827445 | 0.8463985 | 0.0202706 | 0.8464899 | 0.02709675 |  |  | 1465 | 0.7412895 | 0.8729177 | 0.03517468 | 0.7812846 | 0.01272412 | 0.7812875 | 0.008756041 |  |  | 72360 | 0.7674778 | 0.8678712 | 0.009805133 | 0.7437547 | 0.005387506 | 0.743744 | 0.008469214 |  |  | 30160 | 0.6178463 | 0.7035679 | 0.01061846 | 0.5991282 | 0.004758262 | 0.5991175 | 0.00559692
|  |  | 1322 | 0.8337937 | 0.8247611 | 0.007239357 | 0.8361273 | 0.07012949 | 0.8359721 | 0.1992157 |  |  | 1246 | 0.7853362 | 0.7569925 | 0.01682803 | 0.7603945 | 0.0620547 | 0.7604642 | 0.03365315 |  |  | 1470 | 0.8287587 | 0.8607039 | 0.03814594 | 0.8468882 | 0.0201728 | 0.8469792 | 0.02695676 |  |  | 1470 | 0.742971 | 0.8733281 | 0.03495901 | 0.7813271 | 0.01265531 | 0.7813296 | 0.008746517 |  |  | 72660 | 0.7652398 | 0.8678712 | 0.009805133 | 0.7440345 | 0.005391187 | 0.7440239 | 0.008474838 |  |  | 30460 | 0.6091445 | 0.7035679 | 0.01061846 | 0.5995335 | 0.004767423 | 0.5995228 | 0.00560696
|  |  | 1327 | 0.8346897 | 0.8257718 | 0.007224736 | 0.8369561 | 0.07019478 | 0.8368017 | 0.1993592 |  |  | 1251 | 0.7872571 | 0.7581395 | 0.01681135 | 0.7614834 | 0.06196528 | 0.7615533 | 0.03360528 |  |  | 1475 | 0.8298377 | 0.8614239 | 0.03801744 | 0.8473737 | 0.02007537 | 0.8474643 | 0.02681725 |  |  | 1475 | 0.739608 | 0.8737345 | 0.03474437 | 0.781369 | 0.01258838 | 0.7813711 | 0.008737299 |  |  | 72960 | 0.7697157 | 0.8678712 | 0.009805133 | 0.744314 | 0.005394868 | 0.7443034 | 0.008480462 |  |  | 30760 | 0.6091445 | 0.7035679 | 0.01061846 | 0.599938 | 0.00477661 | 0.5999275 | 0.005617029
|  |  | 1332 | 0.8355856 | 0.8267766 | 0.007210042 | 0.8377792 | 0.07025963 | 0.8376258 | 0.1995009 |  |  | 1256 | 0.7901385 | 0.7592808 | 0.01679443 | 0.7625663 | 0.061875 | 0.7626365 | 0.03355695 |  |  | 1480 | 0.8298377 | 0.862139 | 0.03788894 | 0.8478549 | 0.01997831 | 0.8479452 | 0.02667823 |  |  | 1480 | 0.742971 | 0.874137 | 0.03453078 | 0.7814102 | 0.0125233 | 0.781412 | 0.00872838 |  |  | 73260 | 0.7652398 | 0.8678712 | 0.009805133 | 0.7445932 | 0.005398548 | 0.7445827 | 0.008486085 |  |  | 31060 | 0.606969 | 0.7035679 | 0.01061846 | 0.6003419 | 0.004785822 | 0.6003314 | 0.005627126
|  |  | 1337 | 0.8346897 | 0.8277756 | 0.007195278 | 0.8385968 | 0.07032404 | 0.8384442 | 0.1996409 |  |  | 1261 | 0.789178 | 0.7604164 | 0.01677726 | 0.7636434 | 0.06178388 | 0.7637138 | 0.03350817 |  |  | 1485 | 0.8309167 | 0.8628493 | 0.03776046 | 0.848332 | 0.01988163 | 0.8484219 | 0.02653969 |  |  | 1485 | 0.742971 | 0.8745355 | 0.03431822 | 0.7814507 | 0.01246002 | 0.7814522 | 0.008719748 |  |  | 73560 | 0.7652398 | 0.8678712 | 0.009805133 | 0.7448721 | 0.005402228 | 0.7448616 | 0.008491708 |  |  | 31360 | 0.6200217 | 0.7035679 | 0.01061846 | 0.6007451 | 0.004795059 | 0.6007347 | 0.00563725
|  |  | 1342 | 0.8382735 | 0.8287688 | 0.007180444 | 0.8394088 | 0.07038803 | 0.8392571 | 0.1997792 |  |  | 1266 | 0.7910989 | 0.7615463 | 0.01675984 | 0.7647146 | 0.06169194 | 0.7647853 | 0.03345894 |  |  | 1490 | 0.8287587 | 0.8635547 | 0.037632 | 0.8488049 | 0.01978532 | 0.8488944 | 0.02640164 |  |  | 1490 | 0.7412895 | 0.8749302 | 0.0341067 | 0.7814906 | 0.0123985 | 0.7814917 | 0.008711397 |  |  | 73860 | 0.7607639 | 0.8678712 | 0.009805133 | 0.7451506 | 0.005405908 | 0.7451402 | 0.00849733 |  |  | 31660 | 0.6113199 | 0.7035679 | 0.01061846 | 0.6011476 | 0.004804319 | 0.6011373 | 0.0056474
|  |  | 1347 | 0.8382735 | 0.8297562 | 0.007165541 | 0.8402153 | 0.0704516 | 0.8400645 | 0.1999158 |  |  | 1271 | 0.7901385 | 0.7626705 | 0.01674219 | 0.76578 | 0.06159917 | 0.765851 | 0.03340927 |  |  | 1495 | 0.8298377 | 0.8642554 | 0.03750356 | 0.8492737 | 0.01968939 | 0.8493629 | 0.02626409 |  |  | 1495 | 0.742971 | 0.875321 | 0.03389622 | 0.7815299 | 0.0123387 | 0.7815307 | 0.008703317 |  |  | 74160 | 0.7607639 | 0.8678712 | 0.009805133 | 0.7454289 | 0.005409587 | 0.7454185 | 0.008502951 |  |  | 31960 | 0.6156708 | 0.7035679 | 0.01061846 | 0.6015495 | 0.004813603 | 0.6015393 | 0.005657575
|  |  | 1352 | 0.8382735 | 0.830738 | 0.007150571 | 0.8410163 | 0.07051474 | 0.8408665 | 0.2000508 |  |  | 1276 | 0.7920594 | 0.7637892 | 0.0167243 | 0.7668396 | 0.0615056 | 0.7669108 | 0.03335917 |  |  | 1500 | 0.8309167 | 0.8649514 | 0.03737515 | 0.8497384 | 0.01959385 | 0.8498272 | 0.02612703 |  |  | 1500 | 0.739608 | 0.875708 | 0.03368679 | 0.7815686 | 0.01228058 | 0.7815691 | 0.008695501 |  |  | 74460 | 0.7652398 | 0.8678712 | 0.009805133 | 0.7457068 | 0.005413265 | 0.7456965 | 0.008508572 |  |  | 32260 | 0.6156708 | 0.7035679 | 0.01061846 | 0.6019507 | 0.004822908 | 0.6019405 | 0.005667774
|  |  | 1357 | 0.8391695 | 0.831714 | 0.007135535 | 0.841812 | 0.07057747 | 0.8416631 | 0.200184 |  |  | 1281 | 0.7939803 | 0.7649022 | 0.01670617 | 0.7678935 | 0.06141123 | 0.7679649 | 0.03330863 |  |  | 1505 | 0.8309167 | 0.8656426 | 0.03724677 | 0.8501991 | 0.01949868 | 0.8502875 | 0.02599048 |  |  | 1505 | 0.746334 | 0.8760912 | 0.0334784 | 0.7816067 | 0.01222411 | 0.7816068 | 0.008687939 |  |  | 74760 | 0.7607639 | 0.8678712 | 0.009805133 | 0.7459844 | 0.005416943 | 0.7459742 | 0.008514191 |  |  | 32560 | 0.6134954 | 0.7035679 | 0.01061846 | 0.6023512 | 0.004832235 | 0.6023411 | 0.005677997
|  |  | 1362 | 0.8409614 | 0.8326844 | 0.007120434 | 0.8426022 | 0.07063978 | 0.8424543 | 0.2003157 |  |  | 1286 | 0.7949408 | 0.7660097 | 0.01668781 | 0.7689416 | 0.06131608 | 0.7690133 | 0.03325768 |  |  | 1510 | 0.8319958 | 0.8663291 | 0.03711844 | 0.8506557 | 0.01940389 | 0.8507438 | 0.02585442 |  |  | 1510 | 0.742971 | 0.8764707 | 0.03327105 | 0.7816443 | 0.01216924 | 0.781644 | 0.008680625 |  |  | 75060 | 0.7697157 | 0.8678712 | 0.009805133 | 0.7462617 | 0.005420621 | 0.7462515 | 0.00851981 |  |  | 32860 | 0.6134954 | 0.7035679 | 0.01061846 | 0.602751 | 0.004841583 | 0.602741 | 0.005688243
|  |  | 1367 | 0.8418573 | 0.8336492 | 0.007105271 | 0.8433872 | 0.07070169 | 0.8432402 | 0.2004457 |  |  | 1291 | 0.7949408 | 0.7671117 | 0.01666922 | 0.7699841 | 0.06122015 | 0.7700559 | 0.03320631 |  |  | 1515 | 0.8298377 | 0.867011 | 0.03699015 | 0.8511084 | 0.0193095 | 0.8511962 | 0.02571887 |  |  | 1515 | 0.746334 | 0.8768465 | 0.03306475 | 0.7816812 | 0.01211594 | 0.7816807 | 0.00867355 |  |  | 75360 | 0.7607639 | 0.8678712 | 0.009805133 | 0.7465386 | 0.005424297 | 0.7465285 | 0.008525427 |  |  | 33160 | 0.6200217 | 0.7035679 | 0.01061846 | 0.6031502 | 0.00485095 | 0.6031403 | 0.00569851
|  |  | 1372 | 0.8418573 | 0.8346085 | 0.007090045 | 0.8441669 | 0.07076318 | 0.8440209 | 0.200574 |  |  | 1296 | 0.7978221 | 0.7682082 | 0.01665041 | 0.7710209 | 0.06112346 | 0.771093 | 0.03315453 |  |  | 1520 | 0.8319958 | 0.8676883 | 0.03686191 | 0.8515572 | 0.01921549 | 0.8516445 | 0.02558382 |  |  | 1520 | 0.739608 | 0.8772186 | 0.03285949 | 0.7817176 | 0.01206416 | 0.7817167 | 0.008666708 |  |  | 75660 | 0.7652398 | 0.8678712 | 0.009805133 | 0.7468153 | 0.005427973 | 0.7468053 | 0.008531043 |  |  | 33460 | 0.6178463 | 0.7035679 | 0.01061846 | 0.6035487 | 0.004860337 | 0.6035388 | 0.005708798
|  |  | 1377 | 0.8436493 | 0.8355621 | 0.007074758 | 0.8449414 | 0.07082428 | 0.8447963 | 0.2007008 |  |  | 1301 | 0.7968617 | 0.7692991 | 0.01663137 | 0.772052 | 0.06102603 | 0.7721243 | 0.03310234 |  |  | 1525 | 0.8330748 | 0.868361 | 0.03673373 | 0.852002 | 0.01912186 | 0.852089 | 0.02544928 |  |  | 1525 | 0.742971 | 0.8775871 | 0.03265528 | 0.7817534 | 0.01201387 | 0.7817523 | 0.008660091 |  |  | 75960 | 0.7652398 | 0.8678712 | 0.009805133 | 0.7470916 | 0.005431648 | 0.7470816 | 0.008536658 |  |  | 33760 | 0.6156708 | 0.7035679 | 0.01061846 | 0.6039465 | 0.004869741 | 0.6039368 | 0.005719107
|  |  | 1382 | 0.8445452 | 0.8365103 | 0.007059411 | 0.8457107 | 0.07088497 | 0.8455665 | 0.200826 |  |  | 1306 | 0.7978221 | 0.7703847 | 0.01661211 | 0.7730776 | 0.06092785 | 0.7731501 | 0.03304976 |  |  | 1530 | 0.8309167 | 0.8690292 | 0.03660561 | 0.852443 | 0.01902863 | 0.8525297 | 0.02531525 |  |  | 1530 | 0.7412895 | 0.8779521 | 0.03245211 | 0.7817887 | 0.01196504 | 0.7817873 | 0.008653693 |  |  | 76260 | 0.7630019 | 0.8678712 | 0.009805133 | 0.7473676 | 0.005435322 | 0.7473577 | 0.008542271 |  |  | 34060 | 0.6156708 | 0.7035679 | 0.01061846 | 0.6043437 | 0.004879164 | 0.604334 | 0.005729434
|  |  | 1387 | 0.8454412 | 0.837453 | 0.007044007 | 0.8464749 | 0.07094527 | 0.8463317 | 0.2009495 |  |  | 1311 | 0.799743 | 0.7714648 | 0.01659263 | 0.7740976 | 0.06082894 | 0.7741703 | 0.03299679 |  |  | 1535 | 0.8319958 | 0.8696928 | 0.03647756 | 0.8528802 | 0.01893579 | 0.8529664 | 0.02518174 |  |  | 1535 | 0.742971 | 0.8783134 | 0.03224999 | 0.7818235 | 0.01191763 | 0.7818218 | 0.008647505 |  |  | 76560 | 0.7652398 | 0.8678712 | 0.009805133 | 0.7476433 | 0.005438996 | 0.7476335 | 0.008547882 |  |  | 34360 | 0.6156708 | 0.7035679 | 0.01061846 | 0.6047402 | 0.004888603 | 0.6047306 | 0.00573978
|  |  | 1392 | 0.8454412 | 0.8383902 | 0.007028544 | 0.847234 | 0.07100517 | 0.8470917 | 0.2010715 |  |  | 1316 | 0.8007035 | 0.7725395 | 0.01657294 | 0.775112 | 0.06072932 | 0.7751849 | 0.03294343 |  |  | 1540 | 0.8319958 | 0.8703519 | 0.03634959 | 0.8533135 | 0.01884335 | 0.8533994 | 0.02504874 |  |  | 1540 | 0.739608 | 0.8786713 | 0.03204892 | 0.7818578 | 0.0118716 | 0.7818557 | 0.008641523 |  |  | 76860 | 0.7652398 | 0.8678712 | 0.009805133 | 0.7479187 | 0.005442668 | 0.7479089 | 0.008553492 |  |  | 34660 | 0.6178463 | 0.7035679 | 0.01061846 | 0.605136 | 0.004898058 | 0.6051265 | 0.005750144
|  |  | 1397 | 0.8472331 | 0.839322 | 0.007013026 | 0.847988 | 0.07106468 | 0.8478467 | 0.201192 |  |  | 1321 | 0.8007035 | 0.7736088 | 0.01655303 | 0.776121 | 0.06062898 | 0.7761941 | 0.03288969 |  |  | 1545 | 0.8341538 | 0.8710065 | 0.03622169 | 0.8537431 | 0.0187513 | 0.8538286 | 0.02491625 |  |  | 1545 | 0.742971 | 0.8790256 | 0.0318489 | 0.7818916 | 0.01182692 | 0.7818892 | 0.008635739 |  |  | 77160 | 0.7674778 | 0.8678712 | 0.009805133 | 0.7481938 | 0.005446339 | 0.748184 | 0.008559101 |  |  | 34960 | 0.6200217 | 0.7035679 | 0.01061846 | 0.6055312 | 0.004907528 | 0.6055217 | 0.005760524
|  |  | 1402 | 0.8472331 | 0.8402484 | 0.006997453 | 0.848737 | 0.07112381 | 0.8485967 | 0.2013109 |  |  | 1326 | 0.801664 | 0.7746729 | 0.01653292 | 0.7771244 | 0.06052796 | 0.7771978 | 0.03283557 |  |  | 1550 | 0.8341538 | 0.8716568 | 0.03609387 | 0.854169 | 0.01865965 | 0.8542541 | 0.02478428 |  |  | 1550 | 0.7480154 | 0.8793765 | 0.03164992 | 0.7819248 | 0.01178356 | 0.7819222 | 0.008630148 |  |  | 77460 | 0.7719536 | 0.8678712 | 0.009805133 | 0.7484685 | 0.005450009 | 0.7484589 | 0.008564707 |  |  | 35260 | 0.6243726 | 0.7035679 | 0.01061846 | 0.6059257 | 0.004917013 | 0.6059163 | 0.005770921
|  |  | 1407 | 0.8472331 | 0.8411694 | 0.006981826 | 0.8494811 | 0.07118255 | 0.8493418 | 0.2014282 |  |  | 1331 | 0.8045453 | 0.7757315 | 0.01651259 | 0.7781225 | 0.06042624 | 0.778196 | 0.03278109 |  |  | 1555 | 0.8330748 | 0.8723026 | 0.03596614 | 0.8545911 | 0.01856839 | 0.8546759 | 0.02465284 |  |  | 1555 | 0.7446525 | 0.879724 | 0.03145199 | 0.7819576 | 0.01174147 | 0.7819547 | 0.008624742 |  |  | 77760 | 0.7719536 | 0.8678712 | 0.009805133 | 0.748743 | 0.005453678 | 0.7487334 | 0.008570312 |  |  | 35560 | 0.6221972 | 0.7035679 | 0.01061846 | 0.6063195 | 0.004926512 | 0.6063103 | 0.005781332
|  |  | 1412 | 0.849921 | 0.8420851 | 0.006966146 | 0.8502203 | 0.07124091 | 0.850082 | 0.2015441 |  |  | 1336 | 0.8045453 | 0.7767849 | 0.01649206 | 0.7791151 | 0.06032385 | 0.7791887 | 0.03272624 |  |  | 1560 | 0.8341538 | 0.872944 | 0.0358385 | 0.8550096 | 0.01847754 | 0.855094 | 0.02452191 |  |  | 1560 | 0.7446525 | 0.8800681 | 0.03125511 | 0.7819899 | 0.01170064 | 0.7819867 | 0.008619518 |  |  | 78060 | 0.7719536 | 0.8678712 | 0.009805133 | 0.7490171 | 0.005457345 | 0.7490075 | 0.008575914 |  |  | 35860 | 0.6221972 | 0.7035679 | 0.01061846 | 0.6067127 | 0.004936025 | 0.6067035 | 0.005791759
|  |  | 1417 | 0.8508169 | 0.8429955 | 0.006950415 | 0.8509545 | 0.07129889 | 0.8508172 | 0.2016584 |  |  | 1341 | 0.8055058 | 0.7778331 | 0.01647133 | 0.7801023 | 0.0602208 | 0.7801761 | 0.03267103 |  |  | 1565 | 0.8341538 | 0.8735811 | 0.03571095 | 0.8554244 | 0.01838709 | 0.8555085 | 0.02439151 |  |  | 1565 | 0.742971 | 0.8804089 | 0.03105927 | 0.7820218 | 0.01166102 | 0.7820183 | 0.008614468 |  |  | 78360 | 0.7652398 | 0.8678712 | 0.009805133 | 0.7492909 | 0.005461011 | 0.7492814 | 0.008581515 |  |  | 36160 | 0.6091445 | 0.7035679 | 0.01061846 | 0.6071053 | 0.00494555 | 0.6070961 | 0.005802199
|  |  | 1422 | 0.849921 | 0.8439006 | 0.006934633 | 0.851684 | 0.0713565 | 0.8515477 | 0.2017712 |  |  | 1346 | 0.8064662 | 0.778876 | 0.01645039 | 0.7810841 | 0.06011708 | 0.7811582 | 0.03261548 |  |  | 1570 | 0.8341538 | 0.8742139 | 0.03558351 | 0.8558357 | 0.01829703 | 0.8559194 | 0.02426164 |  |  | 1570 | 0.7446525 | 0.8807463 | 0.03086448 | 0.7820532 | 0.01162258 | 0.7820494 | 0.008609587 |  |  | 78660 | 0.7652398 | 0.8678712 | 0.009805133 | 0.7495644 | 0.005464676 | 0.749555 | 0.008587113 |  |  | 36460 | 0.6221972 | 0.7035679 | 0.01061846 | 0.6074971 | 0.004955087 | 0.6074881 | 0.005812652
|  |  | 1427 | 0.8508169 | 0.8448006 | 0.006918802 | 0.8524087 | 0.07141374 | 0.8522733 | 0.2018825 |  |  | 1351 | 0.8064662 | 0.7799137 | 0.01642926 | 0.7820606 | 0.06001273 | 0.7821349 | 0.03255957 |  |  | 1575 | 0.8330748 | 0.8748424 | 0.03545617 | 0.8562433 | 0.01820739 | 0.8563267 | 0.02413229 |  |  | 1575 | 0.742971 | 0.8810805 | 0.03067074 | 0.7820841 | 0.0115853 | 0.7820801 | 0.00860487 |  |  | 78960 | 0.7674778 | 0.8678712 | 0.009805133 | 0.7498376 | 0.00546834 | 0.7498282 | 0.00859271 |  |  | 36760 | 0.6200217 | 0.7035679 | 0.01061846 | 0.6078884 | 0.004964635 | 0.6078794 | 0.005823118
|  |  | 1432 | 0.8526088 | 0.8456952 | 0.006902923 | 0.8531286 | 0.07147061 | 0.8529942 | 0.2019924 |  |  | 1356 | 0.8064662 | 0.7809462 | 0.01640793 | 0.7830318 | 0.05990774 | 0.7831063 | 0.03250333 |  |  | 1580 | 0.8341538 | 0.8754667 | 0.03532895 | 0.8566474 | 0.01811814 | 0.8567304 | 0.02400347 |  |  | 1580 | 0.7446525 | 0.8814114 | 0.03047804 | 0.7821146 | 0.01154914 | 0.7821103 | 0.008600311 |  |  | 79260 | 0.7652398 | 0.8678712 | 0.009805133 | 0.7501105 | 0.005472002 | 0.7501012 | 0.008598303 |  |  | 37060 | 0.6243726 | 0.7035679 | 0.01061846 | 0.6082789 | 0.004974194 | 0.60827 | 0.005833595
|  |  | 1437 | 0.8517129 | 0.8465848 | 0.006886997 | 0.8538437 | 0.07152711 | 0.8537104 | 0.2021007 |  |  | 1361 | 0.8083872 | 0.7819735 | 0.01638641 | 0.7839978 | 0.05980212 | 0.7840724 | 0.03244675 |  |  | 1585 | 0.8352328 | 0.8760867 | 0.03520183 | 0.857048 | 0.01802931 | 0.8571307 | 0.02387518 |  |  | 1585 | 0.7446525 | 0.881739 | 0.03028638 | 0.7821447 | 0.01151408 | 0.7821402 | 0.008595907 |  |  | 79560 | 0.7764295 | 0.8678712 | 0.009805133 | 0.7503831 | 0.005475662 | 0.7503738 | 0.008603895 |  |  | 37360 | 0.6221972 | 0.7035679 | 0.01061846 | 0.6086688 | 0.004983763 | 0.60866 | 0.005844083
|  |  | 1442 | 0.8535048 | 0.8474691 | 0.006871025 | 0.8545543 | 0.07158325 | 0.854422 | 0.2022077 |  |  | 1366 | 0.8103081 | 0.7829957 | 0.0163647 | 0.7849585 | 0.05969589 | 0.7850332 | 0.03238983 |  |  | 1590 | 0.8341538 | 0.8767025 | 0.03507484 | 0.8574452 | 0.01794087 | 0.8575274 | 0.02374742 |  |  | 1590 | 0.7446525 | 0.8820635 | 0.03009578 | 0.7821743 | 0.01148007 | 0.7821696 | 0.008591651 |  |  | 79860 | 0.7719536 | 0.8678712 | 0.009805133 | 0.7506553 | 0.005479321 | 0.7506461 | 0.008609484 |  |  | 37660 | 0.6134954 | 0.7035679 | 0.01061846 | 0.6090581 | 0.004993341 | 0.6090493 | 0.005854581
|  |  | 1447 | 0.8544008 | 0.8483484 | 0.006855008 | 0.8552601 | 0.07163903 | 0.8551289 | 0.2023131 |  |  | 1371 | 0.8112685 | 0.7840129 | 0.0163428 | 0.785914 | 0.05958906 | 0.7859889 | 0.0323326 |  |  | 1595 | 0.8352328 | 0.8773142 | 0.03494797 | 0.8578388 | 0.01785285 | 0.8579207 | 0.02362019 |  |  | 1595 | 0.746334 | 0.8823848 | 0.02990621 | 0.7822036 | 0.01144711 | 0.7821985 | 0.008587539 |  |  | 80160 | 0.7719536 | 0.8678712 | 0.009805133 | 0.7509272 | 0.005482978 | 0.7509181 | 0.00861507 |  |  | 37960 | 0.6200217 | 0.7035679 | 0.01061846 | 0.6094467 | 0.005002928 | 0.609438 | 0.005865089
|  |  | 1452 | 0.8552967 | 0.8492226 | 0.006838948 | 0.8559614 | 0.07169446 | 0.8558312 | 0.2024172 |  |  | 1376 | 0.8112685 | 0.7850249 | 0.01632072 | 0.7868643 | 0.05948163 | 0.7869393 | 0.03227504 |  |  | 1600 | 0.8341538 | 0.8779217 | 0.03482123 | 0.8582291 | 0.01776524 | 0.8583106 | 0.0234935 |  |  | 1600 | 0.746334 | 0.882703 | 0.02971769 | 0.7822324 | 0.01141515 | 0.7822271 | 0.008583566 |  |  | 80460 | 0.7697157 | 0.8678712 | 0.009805133 | 0.7511989 | 0.005486634 | 0.7511898 | 0.008620654 |  |  | 38260 | 0.6221972 | 0.7035679 | 0.01061846 | 0.6098347 | 0.005012524 | 0.609826 | 0.005875606
|  |  | 1457 | 0.8552967 | 0.8500917 | 0.006822844 | 0.8566582 | 0.07174953 | 0.8565289 | 0.2025198 |  |  | 1381 | 0.8131894 | 0.7860319 | 0.01629845 | 0.7878094 | 0.05937361 | 0.7878846 | 0.03221717 |  |  | 1605 | 0.8363118 | 0.8785251 | 0.03469462 | 0.8586159 | 0.01767803 | 0.8586971 | 0.02336734 |  |  | 1605 | 0.7412895 | 0.8830181 | 0.02953021 | 0.7822608 | 0.01138417 | 0.7822553 | 0.008579729 |  |  | 80760 | 0.7674778 | 0.8678712 | 0.009805133 | 0.7514702 | 0.005490288 | 0.7514611 | 0.008626234 |  |  | 38560 | 0.6243726 | 0.7035679 | 0.01061846 | 0.610222 | 0.005022127 | 0.6102134 | 0.005886131
|  |  | 1462 | 0.8570886 | 0.8509558 | 0.006806699 | 0.8573504 | 0.07180425 | 0.8572222 | 0.202621 |  |  | 1386 | 0.812229 | 0.7870338 | 0.01627601 | 0.7887494 | 0.05926502 | 0.7888248 | 0.03215899 |  |  | 1610 | 0.8352328 | 0.8791244 | 0.03456814 | 0.8589994 | 0.01759124 | 0.8590802 | 0.02324172 |  |  | 1610 | 0.7446525 | 0.8833301 | 0.02934377 | 0.7822889 | 0.01135414 | 0.7822832 | 0.008576022 |  |  | 81060 | 0.7697157 | 0.8678712 | 0.009805133 | 0.7517412 | 0.00549394 | 0.7517322 | 0.008631813 |  |  | 38860 | 0.6265481 | 0.7035679 | 0.01061846 | 0.6106086 | 0.005031737 | 0.6106001 | 0.005896663
|  |  | 1467 | 0.8588805 | 0.8518148 | 0.006790512 | 0.8580381 | 0.07185863 | 0.8579109 | 0.2027208 |  |  | 1391 | 0.8141499 | 0.7880308 | 0.01625338 | 0.7896843 | 0.05915586 | 0.7897598 | 0.03210051 |  |  | 1615 | 0.8363118 | 0.8797196 | 0.03444181 | 0.8593796 | 0.01750486 | 0.85946 | 0.02311664 |  |  | 1615 | 0.746334 | 0.8836391 | 0.02915837 | 0.7823165 | 0.01132504 | 0.7823106 | 0.008572441 |  |  | 81360 | 0.7719536 | 0.8678712 | 0.009805133 | 0.7520119 | 0.00549759 | 0.752003 | 0.008637388 |  |  | 39160 | 0.6330744 | 0.7035679 | 0.01061846 | 0.6109946 | 0.005041353 | 0.6109862 | 0.005907203
|  |  | 1472 | 0.8588805 | 0.852669 | 0.006774287 | 0.8587214 | 0.07191266 | 0.8585953 | 0.2028193 |  |  | 1396 | 0.8151104 | 0.7890227 | 0.01623058 | 0.7906141 | 0.05904615 | 0.7906898 | 0.03204172 |  |  | 1620 | 0.8352328 | 0.8803108 | 0.03431562 | 0.8597565 | 0.01741889 | 0.8598366 | 0.02299209 |  |  | 1620 | 0.7446525 | 0.8839451 | 0.02897401 | 0.7823438 | 0.01129684 | 0.7823377 | 0.008568983 |  |  | 81660 | 0.7719536 | 0.8678712 | 0.009805133 | 0.7522823 | 0.005501238 | 0.7522734 | 0.00864296 |  |  | 39460 | 0.6287235 | 0.7035679 | 0.01061846 | 0.61138 | 0.005050975 | 0.6113717 | 0.005917749
|  |  | 1477 | 0.8579846 | 0.8535181 | 0.006758022 | 0.8594003 | 0.07196634 | 0.8592752 | 0.2029163 |  |  | 1401 | 0.8170313 | 0.7900097 | 0.0162076 | 0.7915389 | 0.05893588 | 0.7916147 | 0.03198264 |  |  | 1625 | 0.8373908 | 0.880898 | 0.03418957 | 0.8601301 | 0.01733333 | 0.8602098 | 0.02286809 |  |  | 1625 | 0.746334 | 0.8842481 | 0.02879069 | 0.7823708 | 0.01126952 | 0.7823644 | 0.008565643 |  |  | 81960 | 0.7764295 | 0.8678712 | 0.009805133 | 0.7525524 | 0.005504884 | 0.7525435 | 0.008648529 |  |  | 39760 | 0.6287235 | 0.7035679 | 0.01061846 | 0.6117647 | 0.005060603 | 0.6117565 | 0.0059283
|  |  | 1482 | 0.8606725 | 0.8543624 | 0.00674172 | 0.8600748 | 0.07201969 | 0.8599508 | 0.203012 |  |  | 1406 | 0.8170313 | 0.7909918 | 0.01618445 | 0.7924587 | 0.05882508 | 0.7925346 | 0.03192328 |  |  | 1630 | 0.8363118 | 0.8814813 | 0.03406368 | 0.8605004 | 0.01724819 | 0.8605798 | 0.02274462 |  |  | 1630 | 0.746334 | 0.8845481 | 0.0286084 | 0.7823974 | 0.01124305 | 0.7823907 | 0.008562418 |  |  | 82260 | 0.7719536 | 0.8678712 | 0.009805133 | 0.7528221 | 0.005508529 | 0.7528134 | 0.008654095 |  |  | 40060 | 0.6265481 | 0.7035679 | 0.01061846 | 0.6121488 | 0.005070235 | 0.6121406 | 0.005938856
|  |  | 1487 | 0.8606725 | 0.8552017 | 0.00672538 | 0.860745 | 0.0720727 | 0.860622 | 0.2031064 |  |  | 1411 | 0.8170313 | 0.791969 | 0.01616114 | 0.7933734 | 0.05871374 | 0.7934495 | 0.03186363 |  |  | 1635 | 0.8373908 | 0.8820606 | 0.03393794 | 0.8608675 | 0.01716346 | 0.8609465 | 0.0226217 |  |  | 1635 | 0.746334 | 0.8848452 | 0.02842715 | 0.7824236 | 0.0112174 | 0.7824167 | 0.008559304 |  |  | 82560 | 0.7719536 | 0.8678712 | 0.009805133 | 0.7530916 | 0.005512171 | 0.7530829 | 0.008659658 |  |  | 40360 | 0.6265481 | 0.7035679 | 0.01061846 | 0.6125322 | 0.005079871 | 0.6125241 | 0.005949417
|  |  | 1492 | 0.8606725 | 0.8560363 | 0.006709005 | 0.8614109 | 0.07212537 | 0.861289 | 0.2031993 |  |  | 1416 | 0.8179917 | 0.7929413 | 0.01613765 | 0.7942832 | 0.05860189 | 0.7943595 | 0.0318037 |  |  | 1640 | 0.8352328 | 0.8826359 | 0.03381237 | 0.8612315 | 0.01707915 | 0.8613101 | 0.02249931 |  |  | 1640 | 0.7496969 | 0.8851394 | 0.02824694 | 0.7824495 | 0.01119256 | 0.7824424 | 0.008556297 |  |  | 82860 | 0.7719536 | 0.8678712 | 0.009805133 | 0.7533607 | 0.005515811 | 0.7533521 | 0.008665217 |  |  | 40660 | 0.6330744 | 0.7035679 | 0.01061846 | 0.612915 | 0.005089511 | 0.612907 | 0.005959982
|  |  | 1497 | 0.8624644 | 0.8568659 | 0.006692596 | 0.8620725 | 0.07217772 | 0.8619516 | 0.203291 |  |  | 1421 | 0.8199126 | 0.7939087 | 0.016114 | 0.7951881 | 0.05848953 | 0.7952644 | 0.03174349 |  |  | 1645 | 0.8384699 | 0.8832074 | 0.03368695 | 0.8615923 | 0.01699525 | 0.8616705 | 0.02237747 |  |  | 1645 | 0.7446525 | 0.8854308 | 0.02806775 | 0.782475 | 0.0111685 | 0.7824677 | 0.008553393 |  |  | 83160 | 0.7741916 | 0.8678712 | 0.009805133 | 0.7536296 | 0.005519449 | 0.753621 | 0.008670773 |  |  | 40960 | 0.6287235 | 0.7035679 | 0.01061846 | 0.6132972 | 0.005099154 | 0.6132892 | 0.00597055
|  |  | 1502 | 0.8624644 | 0.8576908 | 0.006676152 | 0.8627299 | 0.07222973 | 0.8626101 | 0.2033813 |  |  | 1426 | 0.8199126 | 0.7948713 | 0.01609019 | 0.796088 | 0.05837666 | 0.7961645 | 0.03168302 |  |  | 1650 | 0.8384699 | 0.883775 | 0.03356171 | 0.8619499 | 0.01691177 | 0.8620278 | 0.02225618 |  |  | 1650 | 0.7480154 | 0.8857193 | 0.0278896 | 0.7825002 | 0.01114519 | 0.7824928 | 0.008550591 |  |  | 83460 | 0.7697157 | 0.8678712 | 0.009805133 | 0.7538981 | 0.005523085 | 0.7538896 | 0.008676326 |  |  | 41260 | 0.630899 | 0.7035679 | 0.01061846 | 0.6136787 | 0.0051088 | 0.6136708 | 0.00598112
|  |  | 1507 | 0.8642563 | 0.8585109 | 0.006659675 | 0.8633831 | 0.07228142 | 0.8632644 | 0.2034704 |  |  | 1431 | 0.8208731 | 0.7958291 | 0.01606622 | 0.7969831 | 0.0582633 | 0.7970597 | 0.03162228 |  |  | 1655 | 0.8384699 | 0.8843387 | 0.03343663 | 0.8623044 | 0.0168287 | 0.862382 | 0.02213542 |  |  | 1655 | 0.7446525 | 0.886005 | 0.02771248 | 0.7825251 | 0.01112263 | 0.7825174 | 0.008547885 |  |  | 83760 | 0.7786675 | 0.8678712 | 0.009805133 | 0.7541664 | 0.005526719 | 0.7541579 | 0.008681875 |  |  | 41560 | 0.6287235 | 0.7035679 | 0.01061846 | 0.6140595 | 0.005118448 | 0.6140517 | 0.005991693
|  |  | 1512 | 0.8651523 | 0.8593263 | 0.006643167 | 0.8640322 | 0.07233279 | 0.8639145 | 0.2035581 |  |  | 1436 | 0.822794 | 0.7967821 | 0.01604209 | 0.7978733 | 0.05814945 | 0.79795 | 0.03156128 |  |  | 1660 | 0.8384699 | 0.8848987 | 0.03331173 | 0.8626559 | 0.01674606 | 0.8627331 | 0.02201522 |  |  | 1660 | 0.7480154 | 0.8862879 | 0.02753639 | 0.7825497 | 0.01110077 | 0.7825418 | 0.008545273 |  |  | 84060 | 0.7719536 | 0.8678712 | 0.009805133 | 0.7544343 | 0.00553035 | 0.7544259 | 0.008687421 |  |  | 41860 | 0.6265481 | 0.7035679 | 0.01061846 | 0.6144398 | 0.005128098 | 0.614432 | 0.006002267
|  |  | 1517 | 0.8633603 | 0.860137 | 0.006626627 | 0.8646771 | 0.07238383 | 0.8645605 | 0.2036445 |  |  | 1441 | 0.822794 | 0.7977303 | 0.01601781 | 0.7987586 | 0.05803513 | 0.7988355 | 0.03150002 |  |  | 1665 | 0.8373908 | 0.8854548 | 0.033187 | 0.8630043 | 0.01666383 | 0.8630812 | 0.02189555 |  |  | 1665 | 0.7446525 | 0.8865681 | 0.02736132 | 0.7825739 | 0.01107961 | 0.7825659 | 0.008542752 |  |  | 84360 | 0.7764295 | 0.8678712 | 0.009805133 | 0.7547019 | 0.005533979 | 0.7546935 | 0.008692963 |  |  | 42160 | 0.630899 | 0.7035679 | 0.01061846 | 0.6148194 | 0.005137748 | 0.6148117 | 0.006012842
|  |  | 1522 | 0.8651523 | 0.8609429 | 0.006610057 | 0.865318 | 0.07243456 | 0.8652024 | 0.2037297 |  |  | 1446 | 0.822794 | 0.7986739 | 0.01599337 | 0.7996392 | 0.05792033 | 0.7997162 | 0.03143852 |  |  | 1670 | 0.8373908 | 0.8860072 | 0.03306245 | 0.8633497 | 0.01658202 | 0.8634262 | 0.02177644 |  |  | 1670 | 0.746334 | 0.8868455 | 0.02718728 | 0.7825979 | 0.01105913 | 0.7825897 | 0.008540319 |  |  | 84660 | 0.7809054 | 0.8678712 | 0.009805133 | 0.7549692 | 0.005537605 | 0.7549609 | 0.008698501 |  |  | 42460 | 0.630899 | 0.7035679 | 0.01061846 | 0.6151983 | 0.005147399 | 0.6151907 | 0.006023418
|  |  | 1527 | 0.8669442 | 0.8617442 | 0.006593458 | 0.8659548 | 0.07248497 | 0.8658403 | 0.2038136 |  |  | 1451 | 0.8247149 | 0.7996127 | 0.01596878 | 0.800515 | 0.05780508 | 0.8005921 | 0.03137676 |  |  | 1675 | 0.8384699 | 0.8865558 | 0.03293809 | 0.8636921 | 0.01650062 | 0.8637682 | 0.02165787 |  |  | 1675 | 0.7446525 | 0.8871203 | 0.02701426 | 0.7826216 | 0.0110393 | 0.7826131 | 0.008537971 |  |  | 84960 | 0.7697157 | 0.8678712 | 0.009805133 | 0.7552362 | 0.00554123 | 0.755228 | 0.008704035 |  |  | 42760 | 0.6330744 | 0.7035679 | 0.01061846 | 0.6155766 | 0.00515705 | 0.6155691 | 0.006033993
|  |  | 1532 | 0.8669442 | 0.8625409 | 0.006576831 | 0.8665876 | 0.07253507 | 0.8664742 | 0.2038962 |  |  | 1456 | 0.8247149 | 0.8005468 | 0.01594404 | 0.801386 | 0.05768938 | 0.8014632 | 0.03131477 |  |  | 1680 | 0.8395489 | 0.8871008 | 0.03281392 | 0.8640315 | 0.01641965 | 0.8641073 | 0.02153984 |  |  | 1680 | 0.7446525 | 0.8873923 | 0.02684226 | 0.7826449 | 0.0110201 | 0.7826363 | 0.008535705 |  |  | 85260 | 0.7697157 | 0.8678712 | 0.009805133 | 0.7555029 | 0.005544851 | 0.7554947 | 0.008709566 |  |  | 43060 | 0.6287235 | 0.7035679 | 0.01061846 | 0.6159543 | 0.005166701 | 0.6159468 | 0.006044568
|  |  | 1537 | 0.8687361 | 0.8633329 | 0.006560176 | 0.8672164 | 0.07258485 | 0.8671041 | 0.2039776 |  |  | 1461 | 0.8266358 | 0.8014762 | 0.01591916 | 0.8022523 | 0.05757323 | 0.8023296 | 0.03125254 |  |  | 1685 | 0.8384699 | 0.887642 | 0.03268993 | 0.864368 | 0.0163391 | 0.8644434 | 0.02142237 |  |  | 1685 | 0.746334 | 0.8876618 | 0.02667128 | 0.782668 | 0.01100152 | 0.7826592 | 0.008533519 |  |  | 85560 | 0.7719536 | 0.8678712 | 0.009805133 | 0.7557693 | 0.00554847 | 0.7557612 | 0.008715092 |  |  | 43360 | 0.6330744 | 0.7035679 | 0.01061846 | 0.6163314 | 0.005176351 | 0.616324 | 0.006055141
|  |  | 1542 | 0.8678401 | 0.8641204 | 0.006543495 | 0.8678412 | 0.07263433 | 0.86773 | 0.2040577 |  |  | 1466 | 0.8275963 | 0.802401 | 0.01589412 | 0.8031139 | 0.05745665 | 0.8031913 | 0.03119008 |  |  | 1690 | 0.8373908 | 0.8881796 | 0.03256614 | 0.8647015 | 0.01625896 | 0.8647766 | 0.02130544 |  |  | 1690 | 0.7480154 | 0.8879285 | 0.02650132 | 0.7826908 | 0.01098354 | 0.7826818 | 0.00853141 |  |  | 85860 | 0.7741916 | 0.8678712 | 0.009805133 | 0.7560354 | 0.005552087 | 0.7560273 | 0.008720615 |  |  | 43660 | 0.6287235 | 0.7035679 | 0.01061846 | 0.6167078 | 0.005186 | 0.6167005 | 0.006065713
|  |  | 1547 | 0.8687361 | 0.8649033 | 0.006526788 | 0.8684621 | 0.0726835 | 0.868352 | 0.2041366 |  |  | 1471 | 0.8275963 | 0.8033212 | 0.01586895 | 0.8039708 | 0.05733965 | 0.8040484 | 0.03112738 |  |  | 1695 | 0.8395489 | 0.8887135 | 0.03244255 | 0.8650322 | 0.01617925 | 0.8651069 | 0.02118905 |  |  | 1695 | 0.7480154 | 0.8881927 | 0.02633237 | 0.7827134 | 0.01096613 | 0.7827042 | 0.008529375 |  |  | 86160 | 0.7652398 | 0.8678712 | 0.009805133 | 0.7563012 | 0.005555701 | 0.7562932 | 0.008726133 |  |  | 43960 | 0.6352499 | 0.7035679 | 0.01061846 | 0.6170836 | 0.005195647 | 0.6170763 | 0.006076283
|  |  | 1552 | 0.871424 | 0.8656817 | 0.006510056 | 0.8690792 | 0.07273237 | 0.8689701 | 0.2042143 |  |  | 1476 | 0.8285568 | 0.8042368 | 0.01584363 | 0.8048231 | 0.05722222 | 0.8049007 | 0.03106447 |  |  | 1700 | 0.8384699 | 0.8892438 | 0.03231916 | 0.86536 | 0.01609996 | 0.8654343 | 0.02107322 |  |  | 1700 | 0.7480154 | 0.8884543 | 0.02616444 | 0.7827356 | 0.01094929 | 0.7827263 | 0.008527411 |  |  | 86460 | 0.7674778 | 0.8678712 | 0.009805133 | 0.7565667 | 0.005559312 | 0.7565587 | 0.008731647 |  |  | 44260 | 0.6352499 | 0.7035679 | 0.01061846 | 0.6174588 | 0.005205291 | 0.6174516 | 0.00608685
|  |  | 1557 | 0.870528 | 0.8664556 | 0.0064933 | 0.8696924 | 0.07278094 | 0.8695844 | 0.2042908 |  |  | 1481 | 0.8285568 | 0.8051478 | 0.01581818 | 0.8056707 | 0.05710439 | 0.8057485 | 0.03100133 |  |  | 1705 | 0.8395489 | 0.8897705 | 0.03219597 | 0.8656849 | 0.01602108 | 0.8657589 | 0.02095794 |  |  | 1705 | 0.746334 | 0.8887134 | 0.02599752 | 0.7827576 | 0.010933 | 0.7827481 | 0.008525518 |  |  | 86760 | 0.7719536 | 0.8678712 | 0.009805133 | 0.7568319 | 0.005562921 | 0.7568239 | 0.008737158 |  |  | 44560 | 0.6287235 | 0.7035679 | 0.01061846 | 0.6178333 | 0.005214934 | 0.6178262 | 0.006097414
|  |  | 1562 | 0.870528 | 0.867225 | 0.006476521 | 0.8703017 | 0.07282921 | 0.8701948 | 0.204366 |  |  | 1486 | 0.8304777 | 0.8060543 | 0.01579259 | 0.8065138 | 0.05698615 | 0.8065916 | 0.03093798 |  |  | 1710 | 0.8395489 | 0.8902937 | 0.03207298 | 0.866007 | 0.01594263 | 0.8660807 | 0.0208432 |  |  | 1710 | 0.7480154 | 0.8889699 | 0.02583161 | 0.7827793 | 0.01091723 | 0.7827697 | 0.008523692 |  |  | 87060 | 0.7674778 | 0.8678712 | 0.009805133 | 0.7570967 | 0.005566527 | 0.7570889 | 0.008742663 |  |  | 44860 | 0.6330744 | 0.7035679 | 0.01061846 | 0.6182072 | 0.005224573 | 0.6182002 | 0.006107974
|  |  | 1567 | 0.8723199 | 0.8679899 | 0.006459719 | 0.8709073 | 0.07287718 | 0.8708015 | 0.2044401 |  |  | 1491 | 0.8314381 | 0.8069562 | 0.01576686 | 0.8073523 | 0.05686752 | 0.8074302 | 0.03087442 |  |  | 1715 | 0.8384699 | 0.8908133 | 0.03195021 | 0.8663263 | 0.0158646 | 0.8663997 | 0.02072901 |  |  | 1715 | 0.746334 | 0.889224 | 0.02566671 | 0.7828008 | 0.01090198 | 0.782791 | 0.00852193 |  |  | 87360 | 0.7719536 | 0.8678712 | 0.009805133 | 0.7573613 | 0.00557013 | 0.7573535 | 0.008748165 |  |  | 45160 | 0.6417762 | 0.7035679 | 0.01061846 | 0.6185805 | 0.005234208 | 0.6185735 | 0.006118529
|  |  | 1572 | 0.8723199 | 0.8687504 | 0.006442896 | 0.8715091 | 0.07292486 | 0.8714044 | 0.204513 |  |  | 1496 | 0.8314381 | 0.8078536 | 0.015741 | 0.8081862 | 0.0567485 | 0.8082642 | 0.03081066 |  |  | 1720 | 0.8395489 | 0.8913294 | 0.03182765 | 0.8666429 | 0.01578699 | 0.8667159 | 0.02061537 |  |  | 1720 | 0.746334 | 0.8894755 | 0.02550281 | 0.7828221 | 0.01088722 | 0.782812 | 0.008520232 |  |  | 87660 | 0.7719536 | 0.8678712 | 0.009805133 | 0.7576256 | 0.00557373 | 0.7576178 | 0.008753662 |  |  | 45460 | 0.630899 | 0.7035679 | 0.01061846 | 0.6189532 | 0.00524384 | 0.6189462 | 0.006129081
|  |  | 1577 | 0.8732159 | 0.8695066 | 0.006426053 | 0.8721071 | 0.07297224 | 0.8720035 | 0.2045848 |  |  | 1501 | 0.8323986 | 0.8087466 | 0.01571501 | 0.8090156 | 0.05662911 | 0.8090936 | 0.03074669 |  |  | 1725 | 0.8406279 | 0.891842 | 0.0317053 | 0.8669567 | 0.01570979 | 0.8670293 | 0.02050228 |  |  | 1725 | 0.7496969 | 0.8897247 | 0.02533991 | 0.782843 | 0.01087294 | 0.7828329 | 0.008518594 |  |  | 87960 | 0.7786675 | 0.8678712 | 0.009805133 | 0.7578895 | 0.005577327 | 0.7578818 | 0.008759154 |  |  | 45760 | 0.6330744 | 0.7035679 | 0.01061846 | 0.6193252 | 0.005253467 | 0.6193183 | 0.006139627
|  |  | 1582 | 0.8732159 | 0.8702583 | 0.006409189 | 0.8727015 | 0.07301934 | 0.872599 | 0.2046554 |  |  | 1506 | 0.833359 | 0.8096351 | 0.01568889 | 0.8098404 | 0.05650934 | 0.8099186 | 0.03068252 |  |  | 1730 | 0.8406279 | 0.8923511 | 0.03158317 | 0.8672678 | 0.01563302 | 0.8673401 | 0.02038974 |  |  | 1730 | 0.7480154 | 0.8899713 | 0.02517802 | 0.7828638 | 0.01085914 | 0.7828535 | 0.008517015 |  |  | 88260 | 0.7697157 | 0.8678712 | 0.009805133 | 0.7581532 | 0.005580922 | 0.7581455 | 0.008764642 |  |  | 46060 | 0.6330744 | 0.7035679 | 0.01061846 | 0.6196966 | 0.00526309 | 0.6196898 | 0.006150168
|  |  | 1587 | 0.8750078 | 0.8710057 | 0.006392306 | 0.8732922 | 0.07306615 | 0.8731908 | 0.2047248 |  |  | 1511 | 0.8343195 | 0.8105191 | 0.01566265 | 0.8106609 | 0.05638921 | 0.8107391 | 0.03061816 |  |  | 1735 | 0.8417069 | 0.8928568 | 0.03146126 | 0.8675762 | 0.01555668 | 0.8676481 | 0.02027775 |  |  | 1735 | 0.746334 | 0.8902156 | 0.02501712 | 0.7828843 | 0.01084578 | 0.7828738 | 0.008515493 |  |  | 88560 | 0.7764295 | 0.8678712 | 0.009805133 | 0.7584166 | 0.005584513 | 0.758409 | 0.008770125 |  |  | 46360 | 0.6352499 | 0.7035679 | 0.01061846 | 0.6200674 | 0.005272707 | 0.6200607 | 0.006160702
|  |  | 1592 | 0.8741118 | 0.8717488 | 0.006375405 | 0.8738792 | 0.07311267 | 0.8737789 | 0.2047931 |  |  | 1516 | 0.833359 | 0.8113987 | 0.01563627 | 0.8114768 | 0.05626872 | 0.8115551 | 0.0305536 |  |  | 1740 | 0.8406279 | 0.893359 | 0.03133957 | 0.8678819 | 0.01548075 | 0.8679535 | 0.0201663 |  |  | 1740 | 0.7513784 | 0.8904575 | 0.02485722 | 0.7829046 | 0.01083286 | 0.782894 | 0.008514025 |  |  | 88860 | 0.7719536 | 0.8678712 | 0.009805133 | 0.7586796 | 0.005588102 | 0.7586721 | 0.008775604 |  |  | 46660 | 0.6374253 | 0.7035679 | 0.01061846 | 0.6204376 | 0.005282319 | 0.6204309 | 0.00617123
|  |  | 1597 | 0.8759037 | 0.8724875 | 0.006358487 | 0.8744627 | 0.07315891 | 0.8743634 | 0.2048602 |  |  | 1521 | 0.8362404 | 0.812274 | 0.01560978 | 0.8122883 | 0.05614788 | 0.8123667 | 0.03048886 |  |  | 1745 | 0.8406279 | 0.8938579 | 0.03121811 | 0.868185 | 0.01540524 | 0.8682562 | 0.02005541 |  |  | 1745 | 0.7480154 | 0.8906971 | 0.02469831 | 0.7829247 | 0.01082037 | 0.7829139 | 0.008512611 |  |  | 89160 | 0.7786675 | 0.8678712 | 0.009805133 | 0.7589424 | 0.005591687 | 0.7589349 | 0.008781078 |  |  | 46960 | 0.6352499 | 0.7035679 | 0.01061846 | 0.6208071 | 0.005291925 | 0.6208005 | 0.006181752
|  |  | 1602 | 0.8759037 | 0.873222 | 0.006341552 | 0.8750425 | 0.07320487 | 0.8749444 | 0.2049263 |  |  | 1526 | 0.83528 | 0.8131449 | 0.01558316 | 0.8130955 | 0.05602671 | 0.8131739 | 0.03042394 |  |  | 1750 | 0.8417069 | 0.8943533 | 0.03109688 | 0.8684854 | 0.01533015 | 0.8685563 | 0.01994506 |  |  | 1750 | 0.7480154 | 0.8909343 | 0.0245404 | 0.7829445 | 0.01080829 | 0.7829336 | 0.008511248 |  |  | 89460 | 0.7764295 | 0.8678712 | 0.009805133 | 0.7592049 | 0.005595269 | 0.7591974 | 0.008786547 |  |  | 47260 | 0.6352499 | 0.7035679 | 0.01061846 | 0.6211761 | 0.005301525 | 0.6211695 | 0.006192266
|  |  | 1607 | 0.8767997 | 0.8739523 | 0.006324601 | 0.8756188 | 0.07325055 | 0.8755218 | 0.2049912 |  |  | 1531 | 0.8362404 | 0.8140114 | 0.01555643 | 0.8138982 | 0.05590519 | 0.8139767 | 0.03035884 |  |  | 1755 | 0.8406279 | 0.8948454 | 0.03097588 | 0.8687832 | 0.01525549 | 0.8688538 | 0.01983526 |  |  | 1755 | 0.7530599 | 0.8911692 | 0.02438347 | 0.7829641 | 0.01079661 | 0.7829531 | 0.008509934 |  |  | 89760 | 0.7697157 | 0.8678712 | 0.009805133 | 0.759467 | 0.005598849 | 0.7594596 | 0.008792011 |  |  | 47560 | 0.6330744 | 0.7035679 | 0.01061846 | 0.6215444 | 0.005311118 | 0.6215379 | 0.006202772
|  |  | 1612 | 0.8776957 | 0.8746783 | 0.006307634 | 0.8761916 | 0.07329595 | 0.8760957 | 0.205055 |  |  | 1536 | 0.8381613 | 0.8148736 | 0.01552957 | 0.8146966 | 0.05578336 | 0.8147752 | 0.03029357 |  |  | 1760 | 0.8427859 | 0.8953342 | 0.03085511 | 0.8690785 | 0.01518124 | 0.8691487 | 0.01972601 |  |  | 1760 | 0.7496969 | 0.8914018 | 0.02422753 | 0.7829835 | 0.01078532 | 0.7829723 | 0.008508668 |  |  | 90060 | 0.7741916 | 0.8678712 | 0.009805133 | 0.7597289 | 0.005602425 | 0.7597215 | 0.008797471 |  |  | 47860 | 0.630899 | 0.7035679 | 0.01061846 | 0.6219121 | 0.005320704 | 0.6219057 | 0.00621327
|  |  | 1617 | 0.8794876 | 0.8754001 | 0.006290653 | 0.8767608 | 0.07334109 | 0.876666 | 0.2051177 |  |  | 1541 | 0.8381613 | 0.8157315 | 0.0155026 | 0.8154906 | 0.0556612 | 0.8155693 | 0.03022813 |  |  | 1765 | 0.8417069 | 0.8958197 | 0.03073458 | 0.8693712 | 0.01510742 | 0.869441 | 0.01961731 |  |  | 1765 | 0.7496969 | 0.8916322 | 0.02407257 | 0.7830028 | 0.0107744 | 0.7829914 | 0.008507449 |  |  | 90360 | 0.7719536 | 0.8678712 | 0.009805133 | 0.7599905 | 0.005605998 | 0.7599832 | 0.008802925 |  |  | 48160 | 0.6352499 | 0.7035679 | 0.01061846 | 0.6222791 | 0.005330282 | 0.6222728 | 0.00622376
|  |  | 1622 | 0.8785916 | 0.8761178 | 0.006273659 | 0.8773266 | 0.07338594 | 0.8772329 | 0.2051794 |  |  | 1546 | 0.8391218 | 0.8165851 | 0.01547552 | 0.8162804 | 0.05553873 | 0.8163591 | 0.03016252 |  |  | 1770 | 0.8417069 | 0.8963019 | 0.03061429 | 0.8696613 | 0.01503401 | 0.8697308 | 0.01950916 |  |  | 1770 | 0.7496969 | 0.8918603 | 0.0239186 | 0.7830218 | 0.01076385 | 0.7830103 | 0.008506274 |  |  | 90660 | 0.7764295 | 0.8678712 | 0.009805133 | 0.7602517 | 0.005609567 | 0.7602445 | 0.008808374 |  |  | 48460 | 0.6374253 | 0.7035679 | 0.01061846 | 0.6226456 | 0.005339853 | 0.6226393 | 0.006234241
|  |  | 1627 | 0.8803835 | 0.8768313 | 0.006256651 | 0.877889 | 0.07343053 | 0.8777964 | 0.2052399 |  |  | 1551 | 0.8400822 | 0.8174344 | 0.01544833 | 0.8170658 | 0.05541595 | 0.8171446 | 0.03009675 |  |  | 1775 | 0.8417069 | 0.8967808 | 0.03049423 | 0.8699489 | 0.01496103 | 0.8700181 | 0.01940155 |  |  | 1775 | 0.7496969 | 0.8920862 | 0.0237656 | 0.7830406 | 0.01075364 | 0.7830289 | 0.008505142 |  |  | 90960 | 0.7764295 | 0.8678712 | 0.009805133 | 0.7605127 | 0.005613134 | 0.7605055 | 0.008813818 |  |  | 48760 | 0.6374253 | 0.7035679 | 0.01061846 | 0.6230115 | 0.005349416 | 0.6230053 | 0.006244712
|  |  | 1632 | 0.8794876 | 0.8775406 | 0.006239631 | 0.878448 | 0.07347485 | 0.8783565 | 0.2052994 |  |  | 1556 | 0.8400822 | 0.8182795 | 0.01542102 | 0.817847 | 0.05529288 | 0.8179259 | 0.03003081 |  |  | 1780 | 0.8427859 | 0.8972565 | 0.03037443 | 0.8702341 | 0.01488846 | 0.8703029 | 0.01929449 |  |  | 1780 | 0.7513784 | 0.8923099 | 0.02361358 | 0.7830592 | 0.01074378 | 0.7830474 | 0.008504053 |  |  | 91260 | 0.7719536 | 0.8678712 | 0.009805133 | 0.7607733 | 0.005616697 | 0.7607662 | 0.008819257 |  |  | 49060 | 0.6374253 | 0.7035679 | 0.01061846 | 0.6233767 | 0.00535897 | 0.6233706 | 0.006255174
|  |  | 1637 | 0.8821755 | 0.8782459 | 0.0062226 | 0.8790035 | 0.07351891 | 0.8789131 | 0.2053579 |  |  | 1561 | 0.8400822 | 0.8191204 | 0.01539361 | 0.818624 | 0.05516951 | 0.8187029 | 0.02996473 |  |  | 1785 | 0.8427859 | 0.8977289 | 0.03025486 | 0.8705167 | 0.01481632 | 0.8705853 | 0.01918798 |  |  | 1785 | 0.7530599 | 0.8925314 | 0.02346253 | 0.7830776 | 0.01073424 | 0.7830657 | 0.008503003 |  |  | 91560 | 0.7764295 | 0.8678712 | 0.009805133 | 0.7610337 | 0.005620256 | 0.7610266 | 0.008824691 |  |  | 49360 | 0.6374253 | 0.7035679 | 0.01061846 | 0.6237413 | 0.005368515 | 0.6237353 | 0.006265625
|  |  | 1642 | 0.8821755 | 0.8789471 | 0.006205557 | 0.8795557 | 0.0735627 | 0.8794664 | 0.2054152 |  |  | 1566 | 0.8410427 | 0.819957 | 0.01536609 | 0.8193967 | 0.05504586 | 0.8194757 | 0.02989849 |  |  | 1790 | 0.8427859 | 0.8981982 | 0.03013555 | 0.870797 | 0.01474459 | 0.8708651 | 0.01908201 |  |  | 1790 | 0.7480154 | 0.8927507 | 0.02331245 | 0.7830958 | 0.01072503 | 0.7830838 | 0.008501993 |  |  | 91860 | 0.7786675 | 0.8678712 | 0.009805133 | 0.7612938 | 0.005623813 | 0.7612868 | 0.00883012 |  |  | 49660 | 0.6417762 | 0.7035679 | 0.01061846 | 0.6241054 | 0.005378052 | 0.6240993 | 0.006276067
|  |  | 1647 | 0.8821755 | 0.8796442 | 0.006188505 | 0.8801046 | 0.07360623 | 0.8800164 | 0.2054716 |  |  | 1571 | 0.8420032 | 0.8207895 | 0.01533846 | 0.8201653 | 0.05492194 | 0.8202443 | 0.02983211 |  |  | 1795 | 0.8417069 | 0.8986643 | 0.03001648 | 0.8710747 | 0.01467328 | 0.8711426 | 0.01897659 |  |  | 1795 | 0.7480154 | 0.8929679 | 0.02316334 | 0.7831139 | 0.01071612 | 0.7831017 | 0.00850102 |  |  | 92160 | 0.7809054 | 0.8678712 | 0.009805133 | 0.7615536 | 0.005627365 | 0.7615466 | 0.008835543 |  |  | 49960 | 0.6330744 | 0.7035679 | 0.01061846 | 0.6244688 | 0.005387579 | 0.6244628 | 0.006286497
|  |  | 1652 | 0.8830714 | 0.8803373 | 0.006171443 | 0.8806501 | 0.0736495 | 0.8805631 | 0.2055269 |  |  | 1576 | 0.8420032 | 0.8216179 | 0.01531073 | 0.8209297 | 0.05479774 | 0.8210087 | 0.02976558 |  |  | 1800 | 0.8406279 | 0.8991272 | 0.02989767 | 0.8713501 | 0.01460239 | 0.8714176 | 0.01887171 |  |  | 1800 | 0.7496969 | 0.893183 | 0.0230152 | 0.7831318 | 0.01070751 | 0.7831195 | 0.008500083 |  |  | 92460 | 0.7809054 | 0.8678712 | 0.009805133 | 0.761813 | 0.005630915 | 0.7618061 | 0.008840961 |  |  | 50260 | 0.6374253 | 0.7035679 | 0.01061846 | 0.6248316 | 0.005397096 | 0.6248257 | 0.006296916
|  |  | 1657 | 0.8830714 | 0.8810264 | 0.006154372 | 0.8811924 | 0.07369251 | 0.8811065 | 0.2055812 |  |  | 1581 | 0.8439241 | 0.8224421 | 0.01528291 | 0.8216899 | 0.05467327 | 0.821769 | 0.02969891 |  |  | 1805 | 0.8427859 | 0.899587 | 0.02977911 | 0.8716231 | 0.01453192 | 0.8716903 | 0.01876738 |  |  | 1805 | 0.7480154 | 0.893396 | 0.02286801 | 0.7831495 | 0.01069919 | 0.7831371 | 0.008499182 |  |  | 92760 | 0.7809054 | 0.8678712 | 0.009805133 | 0.7620722 | 0.005634461 | 0.7620653 | 0.008846373 |  |  | 50560 | 0.6461271 | 0.7035679 | 0.01061846 | 0.6251938 | 0.005406603 | 0.6251879 | 0.006307323
|  |  | 1662 | 0.8848633 | 0.8817115 | 0.006137293 | 0.8817315 | 0.07373526 | 0.8816466 | 0.2056345 |  |  | 1586 | 0.8439241 | 0.8232622 | 0.01525498 | 0.822446 | 0.05454855 | 0.8225251 | 0.0296321 |  |  | 1810 | 0.8438649 | 0.9000436 | 0.02966081 | 0.8718938 | 0.01446187 | 0.8719606 | 0.0186636 |  |  | 1810 | 0.7480154 | 0.8936069 | 0.02272179 | 0.783167 | 0.01069116 | 0.7831545 | 0.008498314 |  |  | 93060 | 0.7809054 | 0.8678712 | 0.009805133 | 0.7623311 | 0.005638003 | 0.7623243 | 0.00885178 |  |  | 50860 | 0.6439517 | 0.7035679 | 0.01061846 | 0.6255553 | 0.005416099 | 0.6255496 | 0.006317719
|  |  | 1667 | 0.8848633 | 0.8823926 | 0.006120207 | 0.8822673 | 0.07377776 | 0.8821835 | 0.2056867 |  |  | 1591 | 0.8448845 | 0.8240781 | 0.01522695 | 0.823198 | 0.05442358 | 0.8232772 | 0.02956516 |  |  | 1815 | 0.8427859 | 0.9004972 | 0.02954277 | 0.872162 | 0.01439223 | 0.8722286 | 0.01856035 |  |  | 1815 | 0.7480154 | 0.8938158 | 0.02257652 | 0.7831843 | 0.01068339 | 0.7831717 | 0.00849748 |  |  | 93360 | 0.7831434 | 0.8678712 | 0.009805133 | 0.7625897 | 0.005641542 | 0.7625829 | 0.008857181 |  |  | 51160 | 0.6396008 | 0.7035679 | 0.01061846 | 0.6259163 | 0.005425585 | 0.6259106 | 0.006328102
|  |  | 1672 | 0.8857593 | 0.8830698 | 0.006103114 | 0.8827998 | 0.07382001 | 0.8827172 | 0.205738 |  |  | 1596 | 0.845845 | 0.8248901 | 0.01519882 | 0.8239459 | 0.05429836 | 0.8240251 | 0.02949809 |  |  | 1820 | 0.8427859 | 0.9009477 | 0.02942498 | 0.872428 | 0.01432301 | 0.8724942 | 0.01845766 |  |  | 1820 | 0.7496969 | 0.8940226 | 0.02243221 | 0.7832015 | 0.01067588 | 0.7831888 | 0.008496677 |  |  | 93660 | 0.7764295 | 0.8678712 | 0.009805133 | 0.762848 | 0.005645077 | 0.7628413 | 0.008862577 |  |  | 51460 | 0.6352499 | 0.7035679 | 0.01061846 | 0.6262767 | 0.00543506 | 0.6262711 | 0.006338473
|  |  | 1677 | 0.8857593 | 0.883743 | 0.006086014 | 0.8833293 | 0.07386201 | 0.8832477 | 0.2057883 |  |  | 1601 | 0.8448845 | 0.8256979 | 0.01517061 | 0.8246898 | 0.0541729 | 0.824769 | 0.02943089 |  |  | 1825 | 0.8438649 | 0.9013952 | 0.02930746 | 0.8726917 | 0.01425421 | 0.8727575 | 0.0183555 |  |  | 1825 | 0.746334 | 0.8942275 | 0.02228885 | 0.7832185 | 0.01066863 | 0.7832057 | 0.008495905 |  |  | 93960 | 0.7786675 | 0.8678712 | 0.009805133 | 0.763106 | 0.005648609 | 0.7630993 | 0.008867966 |  |  | 51760 | 0.6417762 | 0.7035679 | 0.01061846 | 0.6266365 | 0.005444524 | 0.6266309 | 0.006348831
|  |  | 1682 | 0.8875512 | 0.8844124 | 0.00606891 | 0.8838555 | 0.07390376 | 0.8837751 | 0.2058376 |  |  | 1606 | 0.8468054 | 0.8265017 | 0.01514229 | 0.8254296 | 0.05404722 | 0.8255089 | 0.02936357 |  |  | 1830 | 0.8427859 | 0.9018396 | 0.02919021 | 0.872953 | 0.01418582 | 0.8730186 | 0.01825389 |  |  | 1830 | 0.7496969 | 0.8944303 | 0.02214643 | 0.7832354 | 0.01066163 | 0.7832224 | 0.008495162 |  |  | 94260 | 0.7786675 | 0.8678712 | 0.009805133 | 0.7633637 | 0.005652137 | 0.7633571 | 0.008873351 |  |  | 52060 | 0.6417762 | 0.7035679 | 0.01061846 | 0.6269956 | 0.005453976 | 0.6269901 | 0.006359175
|  |  | 1687 | 0.8875512 | 0.8850779 | 0.0060518 | 0.8843787 | 0.07394527 | 0.8842994 | 0.205886 |  |  | 1611 | 0.845845 | 0.8273015 | 0.01511389 | 0.8261654 | 0.0539213 | 0.8262447 | 0.02929613 |  |  | 1835 | 0.8417069 | 0.902281 | 0.02907322 | 0.8732121 | 0.01411785 | 0.8732774 | 0.01815282 |  |  | 1835 | 0.7547414 | 0.8946311 | 0.02200496 | 0.7832521 | 0.01065486 | 0.783239 | 0.008494448 |  |  | 94560 | 0.7764295 | 0.8678712 | 0.009805133 | 0.7636211 | 0.005655661 | 0.7636145 | 0.008878729 |  |  | 52360 | 0.6396008 | 0.7035679 | 0.01061846 | 0.6273542 | 0.005463416 | 0.6273488 | 0.006369506
|  |  | 1692 | 0.8875512 | 0.8857396 | 0.006034686 | 0.8848987 | 0.07398653 | 0.8848205 | 0.2059333 |  |  | 1616 | 0.8477659 | 0.8280974 | 0.0150854 | 0.8268972 | 0.05379517 | 0.8269766 | 0.02922858 |  |  | 1840 | 0.844944 | 0.9027195 | 0.0289565 | 0.873469 | 0.01405029 | 0.8735339 | 0.01805228 |  |  | 1840 | 0.7513784 | 0.89483 | 0.02186444 | 0.7832687 | 0.01064833 | 0.7832555 | 0.008493761 |  |  | 94860 | 0.7831434 | 0.8678712 | 0.009805133 | 0.7638782 | 0.005659181 | 0.7638717 | 0.008884102 |  |  | 52660 | 0.6396008 | 0.7035679 | 0.01061846 | 0.6277122 | 0.005472844 | 0.6277068 | 0.006379823
|  |  | 1697 | 0.8884472 | 0.8863974 | 0.006017569 | 0.8854157 | 0.07402755 | 0.8853386 | 0.2059798 |  |  | 1621 | 0.8477659 | 0.8288892 | 0.01505682 | 0.8276251 | 0.05366882 | 0.8277044 | 0.02916091 |  |  | 1845 | 0.8438649 | 0.9031549 | 0.02884005 | 0.8737237 | 0.01398315 | 0.8737882 | 0.01795229 |  |  | 1845 | 0.7480154 | 0.895027 | 0.02172485 | 0.7832851 | 0.01064201 | 0.7832718 | 0.008493101 |  |  | 95160 | 0.7853813 | 0.8678712 | 0.009805133 | 0.764135 | 0.005662698 | 0.7641285 | 0.008889469 |  |  | 52960 | 0.6439517 | 0.7035679 | 0.01061846 | 0.6280695 | 0.005482259 | 0.6280642 | 0.006390126
|  |  | 1702 | 0.8884472 | 0.8870514 | 0.006000449 | 0.8859296 | 0.07406832 | 0.8858536 | 0.2060252 |  |  | 1626 | 0.8496868 | 0.8296771 | 0.01502815 | 0.8283489 | 0.05354226 | 0.8284284 | 0.02909313 |  |  | 1850 | 0.8438649 | 0.9035874 | 0.02872387 | 0.8739761 | 0.01391643 | 0.8740403 | 0.01785284 |  |  | 1850 | 0.7513784 | 0.895222 | 0.02158619 | 0.7833013 | 0.01063591 | 0.7832879 | 0.008492467 |  |  | 95460 | 0.7809054 | 0.8678712 | 0.009805133 | 0.7643915 | 0.005666211 | 0.7643851 | 0.008894829 |  |  | 53260 | 0.6396008 | 0.7035679 | 0.01061846 | 0.6284263 | 0.005491662 | 0.628421 | 0.006400414
|  |  | 1707 | 0.8893431 | 0.8877016 | 0.005983326 | 0.8864404 | 0.07410886 | 0.8863656 | 0.2060698 |  |  | 1631 | 0.8516077 | 0.830461 | 0.0149994 | 0.8290689 | 0.05341551 | 0.8291484 | 0.02902525 |  |  | 1855 | 0.844944 | 0.904017 | 0.02860797 | 0.8742263 | 0.01385011 | 0.8742903 | 0.01775393 |  |  | 1855 | 0.7480154 | 0.8954152 | 0.02144847 | 0.7833175 | 0.01063002 | 0.783304 | 0.008491858 |  |  | 95760 | 0.7786675 | 0.8678712 | 0.009805133 | 0.7646478 | 0.00566972 | 0.7646414 | 0.008900184 |  |  | 53560 | 0.6417762 | 0.7035679 | 0.01061846 | 0.6287825 | 0.005501052 | 0.6287773 | 0.006410687
|  |  | 1712 | 0.8902391 | 0.8883481 | 0.005966202 | 0.8869483 | 0.07414916 | 0.8868745 | 0.2061134 |  |  | 1636 | 0.8496868 | 0.8312411 | 0.01497056 | 0.829785 | 0.05328855 | 0.8298644 | 0.02895726 |  |  | 1860 | 0.846023 | 0.9044437 | 0.02849234 | 0.8744744 | 0.01378421 | 0.874538 | 0.01765556 |  |  | 1860 | 0.7496969 | 0.8956064 | 0.02131168 | 0.7833334 | 0.01062433 | 0.7833198 | 0.008491272 |  |  | 96060 | 0.7809054 | 0.8678712 | 0.009805133 | 0.7649037 | 0.005673225 | 0.7648974 | 0.008905533 |  |  | 53860 | 0.6396008 | 0.7035679 | 0.01061846 | 0.6291381 | 0.005510429 | 0.6291329 | 0.006420946
|  |  | 1717 | 0.8902391 | 0.8889908 | 0.005949076 | 0.8874532 | 0.07418923 | 0.8873805 | 0.206156 |  |  | 1641 | 0.8506473 | 0.8320172 | 0.01494165 | 0.8304971 | 0.05316141 | 0.8305766 | 0.02888918 |  |  | 1865 | 0.846023 | 0.9048675 | 0.02837699 | 0.8747204 | 0.01371872 | 0.8747836 | 0.01755772 |  |  | 1865 | 0.7496969 | 0.8957958 | 0.02117582 | 0.7833493 | 0.01061884 | 0.7833356 | 0.00849071 |  |  | 96360 | 0.7831434 | 0.8678712 | 0.009805133 | 0.7651593 | 0.005676726 | 0.7651531 | 0.008910876 |  |  | 54160 | 0.6396008 | 0.7035679 | 0.01061846 | 0.629493 | 0.005519792 | 0.629488 | 0.006431189
|  |  | 1722 | 0.8902391 | 0.8896298 | 0.00593195 | 0.8879551 | 0.07422906 | 0.8878836 | 0.2061978 |  |  | 1646 | 0.8516077 | 0.8327894 | 0.01491265 | 0.8312055 | 0.05303409 | 0.831285 | 0.02882099 |  |  | 1870 | 0.844944 | 0.9052884 | 0.02826192 | 0.8749642 | 0.01365364 | 0.8750271 | 0.01746042 |  |  | 1870 | 0.7513784 | 0.8959834 | 0.02104088 | 0.783365 | 0.01061353 | 0.7833512 | 0.00849017 |  |  | 96660 | 0.7809054 | 0.8678712 | 0.009805133 | 0.7654147 | 0.005680223 | 0.7654085 | 0.008916213 |  |  | 54460 | 0.6417762 | 0.7035679 | 0.01061846 | 0.6298474 | 0.005529141 | 0.6298424 | 0.006441416
|  |  | 1727 | 0.892031 | 0.8902651 | 0.005914824 | 0.8884541 | 0.07426866 | 0.8883837 | 0.2062387 |  |  | 1651 | 0.8516077 | 0.8335578 | 0.01488357 | 0.8319099 | 0.05290658 | 0.8319894 | 0.02875272 |  |  | 1875 | 0.844944 | 0.9057064 | 0.02814713 | 0.8752059 | 0.01358897 | 0.8752685 | 0.01736365 |  |  | 1875 | 0.7496969 | 0.8961691 | 0.02090686 | 0.7833805 | 0.01060841 | 0.7833666 | 0.008489652 |  |  | 96960 | 0.7831434 | 0.8678712 | 0.009805133 | 0.7656698 | 0.005683716 | 0.7656636 | 0.008921543 |  |  | 54760 | 0.6417762 | 0.7035679 | 0.01061846 | 0.6302012 | 0.005538476 | 0.6301963 | 0.006451627
|  |  | 1732 | 0.891135 | 0.8908968 | 0.005897698 | 0.8889502 | 0.07430803 | 0.8888808 | 0.2062786 |  |  | 1656 | 0.8525682 | 0.8343224 | 0.01485442 | 0.8326106 | 0.05277891 | 0.8326901 | 0.02868435 |  |  | 1880 | 0.846023 | 0.9061217 | 0.02803262 | 0.8754455 | 0.01352472 | 0.8755078 | 0.01726742 |  |  | 1880 | 0.7513784 | 0.896353 | 0.02077376 | 0.783396 | 0.01060346 | 0.783382 | 0.008489155 |  |  | 97260 | 0.7853813 | 0.8678712 | 0.009805133 | 0.7659245 | 0.005687206 | 0.7659184 | 0.008926867 |  |  | 55060 | 0.6483025 | 0.7035679 | 0.01061846 | 0.6305544 | 0.005547797 | 0.6305495 | 0.006461822
|  |  | 1737 | 0.892927 | 0.8915248 | 0.005880574 | 0.8894434 | 0.07434717 | 0.8893751 | 0.2063177 |  |  | 1661 | 0.8535286 | 0.8350832 | 0.01482519 | 0.8333074 | 0.05265106 | 0.833387 | 0.02861589 |  |  | 1885 | 0.847102 | 0.9065341 | 0.02791839 | 0.875683 | 0.01346087 | 0.875745 | 0.01717173 |  |  | 1885 | 0.7496969 | 0.8965351 | 0.02064157 | 0.7834113 | 0.01059869 | 0.7833972 | 0.008488677 |  |  | 97560 | 0.7876192 | 0.8678712 | 0.009805133 | 0.766179 | 0.005690691 | 0.7661729 | 0.008932185 |  |  | 55360 | 0.6461271 | 0.7035679 | 0.01061846 | 0.630907 | 0.005557104 | 0.6309022 | 0.006472
|  |  | 1742 | 0.892927 | 0.8921491 | 0.005863452 | 0.8899337 | 0.07438608 | 0.8898665 | 0.2063559 |  |  | 1666 | 0.8544891 | 0.8358401 | 0.01479589 | 0.8340005 | 0.05252306 | 0.83408 | 0.02854736 |  |  | 1890 | 0.844944 | 0.9069437 | 0.02780445 | 0.8759185 | 0.01339743 | 0.8759802 | 0.01707657 |  |  | 1890 | 0.7496969 | 0.8967155 | 0.0205103 | 0.7834265 | 0.01059408 | 0.7834123 | 0.00848822 |  |  | 97860 | 0.7876192 | 0.8678712 | 0.009805133 | 0.7664332 | 0.005694172 | 0.7664272 | 0.008937497 |  |  | 55660 | 0.6439517 | 0.7035679 | 0.01061846 | 0.631259 | 0.005566396 | 0.6312543 | 0.006482162
|  |  | 1747 | 0.892927 | 0.8927698 | 0.005846331 | 0.8904211 | 0.07442477 | 0.8903551 | 0.2063932 |  |  | 1671 | 0.8554496 | 0.8365933 | 0.01476651 | 0.8346898 | 0.0523949 | 0.8347693 | 0.02847874 |  |  | 1895 | 0.844944 | 0.9073506 | 0.0276908 | 0.876152 | 0.0133344 | 0.8762133 | 0.01698194 |  |  | 1895 | 0.7496969 | 0.8968941 | 0.02037993 | 0.7834415 | 0.01058962 | 0.7834273 | 0.008487781 |  |  | 98160 | 0.7876192 | 0.8678712 | 0.009805133 | 0.7666871 | 0.005697649 | 0.7666811 | 0.008942802 |  |  | 55960 | 0.6417762 | 0.7035679 | 0.01061846 | 0.6316105 | 0.005575673 | 0.6316057 | 0.006492306
|  |  | 1752 | 0.8947189 | 0.893387 | 0.005829214 | 0.8909058 | 0.07446324 | 0.8908409 | 0.2064297 |  |  | 1676 | 0.8554496 | 0.8373427 | 0.01473706 | 0.8353753 | 0.05226659 | 0.8354549 | 0.02841004 |  |  | 1900 | 0.846023 | 0.9077547 | 0.02757744 | 0.8763834 | 0.01327177 | 0.8764444 | 0.01688784 |  |  | 1900 | 0.7480154 | 0.8970709 | 0.02025047 | 0.7834565 | 0.01058533 | 0.7834421 | 0.00848736 |  |  | 98460 | 0.7853813 | 0.8678712 | 0.009805133 | 0.7669407 | 0.005701122 | 0.7669348 | 0.008948101 |  |  | 56260 | 0.6417762 | 0.7035679 | 0.01061846 | 0.6319613 | 0.005584934 | 0.6319566 | 0.006502433
|  |  | 1757 | 0.8956148 | 0.8940006 | 0.0058121 | 0.8913876 | 0.07450148 | 0.8913238 | 0.2064653 |  |  | 1681 | 0.85641 | 0.8380883 | 0.01470755 | 0.8360572 | 0.05213814 | 0.8361368 | 0.02834126 |  |  | 1905 | 0.846023 | 0.908156 | 0.02746436 | 0.8766128 | 0.01320956 | 0.8766735 | 0.01679427 |  |  | 1905 | 0.746334 | 0.897246 | 0.02012191 | 0.7834713 | 0.01058118 | 0.7834569 | 0.008486957 |  |  | 98760 | 0.7853813 | 0.8678712 | 0.009805133 | 0.767194 | 0.005704591 | 0.7671882 | 0.008953393 |  |  | 56560 | 0.6461271 | 0.7035679 | 0.01061846 | 0.6323116 | 0.00559418 | 0.632307 | 0.006512543
|  |  | 1762 | 0.8947189 | 0.8946106 | 0.00579499 | 0.8918667 | 0.0745395 | 0.891804 | 0.2065 |  |  | 1686 | 0.85641 | 0.8388303 | 0.01467796 | 0.8367353 | 0.05200955 | 0.8368149 | 0.02827242 |  |  | 1910 | 0.847102 | 0.9085547 | 0.02735158 | 0.8768402 | 0.01314774 | 0.8769006 | 0.01670123 |  |  | 1910 | 0.7513784 | 0.8974195 | 0.01999425 | 0.783486 | 0.01057717 | 0.7834715 | 0.00848657 |  |  | 99060 | 0.7831434 | 0.8678712 | 0.009805133 | 0.767447 | 0.005708056 | 0.7674412 | 0.008958679 |  |  | 56860 | 0.6461271 | 0.7035679 | 0.01061846 | 0.6326612 | 0.005603411 | 0.6326567 | 0.006522635
|  |  | 1767 | 0.8947189 | 0.8952171 | 0.005777884 | 0.892343 | 0.07457731 | 0.8922814 | 0.2065339 |  |  | 1691 | 0.85641 | 0.8395685 | 0.01464831 | 0.8374098 | 0.05188082 | 0.8374894 | 0.0282035 |  |  | 1915 | 0.846023 | 0.9089506 | 0.02723909 | 0.8770657 | 0.01308634 | 0.8771258 | 0.01660871 |  |  | 1915 | 0.7496969 | 0.8975912 | 0.01986748 | 0.7835006 | 0.01057331 | 0.783486 | 0.0084862 |  |  | 99360 | 0.7853813 | 0.8678712 | 0.009805133 | 0.7676998 | 0.005711516 | 0.767694 | 0.008963959 |  |  | 57160 | 0.6461271 | 0.7035679 | 0.01061846 | 0.6330103 | 0.005612626 | 0.6330058 | 0.006532708
|  |  | 1772 | 0.8956148 | 0.89582 | 0.005760784 | 0.8928165 | 0.0746149 | 0.892756 | 0.206567 |  |  | 1696 | 0.8573705 | 0.840303 | 0.01461859 | 0.8380806 | 0.05175197 | 0.8381602 | 0.02813452 |  |  | 1920 | 0.846023 | 0.9093439 | 0.02712689 | 0.8772892 | 0.01302533 | 0.877349 | 0.01651673 |  |  | 1920 | 0.7496969 | 0.8977612 | 0.0197416 | 0.7835151 | 0.01056958 | 0.7835004 | 0.008485846 |  |  | 99660 | 0.7876192 | 0.8678712 | 0.009805133 | 0.7679522 | 0.005714972 | 0.7679465 | 0.008969231 |  |  | 57460 | 0.6591798 | 0.7035679 | 0.01061846 | 0.6333588 | 0.005621825 | 0.6333544 | 0.006542764
|  |  | 1777 | 0.8983027 | 0.8964195 | 0.005743689 | 0.8932874 | 0.07465227 | 0.893228 | 0.2065992 |  |  | 1701 | 0.8592914 | 0.8410339 | 0.01458881 | 0.8387478 | 0.05162299 | 0.8388273 | 0.02806547 |  |  | 1925 | 0.846023 | 0.9097345 | 0.02701499 | 0.8775108 | 0.01296473 | 0.8775703 | 0.01642527 |  |  | 1925 | 0.7530599 | 0.8979296 | 0.01961662 | 0.7835295 | 0.01056598 | 0.7835147 | 0.008485506 |  |  | 99960 | 0.7853813 | 0.8678712 | 0.009805133 | 0.7682044 | 0.005718424 | 0.7681987 | 0.008974498 |  |  | 57760 | 0.6483025 | 0.7035679 | 0.01061846 | 0.6337067 | 0.005631007 | 0.6337023 | 0.0065528
|  |  | 1782 | 0.8974067 | 0.8970156 | 0.0057266 | 0.8937555 | 0.07468943 | 0.8936972 | 0.2066306 |  |  | 1706 | 0.8573705 | 0.8417611 | 0.01455897 | 0.8394113 | 0.05149389 | 0.8394909 | 0.02799637 |  |  | 1930 | 0.846023 | 0.9101224 | 0.02690338 | 0.8777305 | 0.01290454 | 0.8777897 | 0.01633434 |  |  | 1930 | 0.7480154 | 0.8980964 | 0.01949251 | 0.7835438 | 0.0105625 | 0.7835289 | 0.008485182 |  |  | 100260 | 0.7876192 | 0.8678712 | 0.009805133 | 0.7684562 | 0.005721872 | 0.7684506 | 0.008979757 |  |  | 58060 | 0.6483025 | 0.7035679 | 0.01061846 | 0.6340541 | 0.005640173 | 0.6340497 | 0.006562818
|  |  | 1787 | 0.8974067 | 0.8976081 | 0.005709517 | 0.894221 | 0.07472638 | 0.8941638 | 0.2066612 |  |  | 1711 | 0.8592914 | 0.8424847 | 0.01452906 | 0.8400713 | 0.05136468 | 0.8401508 | 0.0279272 |  |  | 1935 | 0.846023 | 0.9105078 | 0.02679207 | 0.8779483 | 0.01284474 | 0.8780071 | 0.01624393 |  |  | 1935 | 0.7496969 | 0.8982615 | 0.01936929 | 0.7835579 | 0.01055915 | 0.783543 | 0.008484872 |  |  | 100560 | 0.7898572 | 0.8678712 | 0.009805133 | 0.7687078 | 0.005725315 | 0.7687023 | 0.00898501 |  |  | 58360 | 0.6461271 | 0.7035679 | 0.01061846 | 0.6344008 | 0.005649322 | 0.6343965 | 0.006572817
|  |  | 1792 | 0.8983027 | 0.8981973 | 0.005692442 | 0.8946838 | 0.07476312 | 0.8946277 | 0.206691 |  |  | 1716 | 0.8592914 | 0.8432047 | 0.0144991 | 0.8407276 | 0.05123537 | 0.8408072 | 0.02785798 |  |  | 1940 | 0.846023 | 0.9108905 | 0.02668106 | 0.8781642 | 0.01278535 | 0.8782227 | 0.01615404 |  |  | 1940 | 0.7480154 | 0.8984251 | 0.01924695 | 0.783572 | 0.01055592 | 0.783557 | 0.008484575 |  |  | 100860 | 0.7876192 | 0.8678712 | 0.009805133 | 0.7689591 | 0.005728754 | 0.7689536 | 0.008990256 |  |  | 58660 | 0.6461271 | 0.7035679 | 0.01061846 | 0.634747 | 0.005658455 | 0.6347428 | 0.006582797
|  |  | 1797 | 0.9000946 | 0.898783 | 0.005675374 | 0.895144 | 0.07479964 | 0.8950889 | 0.20672 |  |  | 1721 | 0.8602518 | 0.8439211 | 0.01446907 | 0.8413804 | 0.05110595 | 0.84146 | 0.02778871 |  |  | 1945 | 0.847102 | 0.9112706 | 0.02657035 | 0.8783782 | 0.01272635 | 0.8784364 | 0.01606468 |  |  | 1945 | 0.7530599 | 0.898587 | 0.01912549 | 0.783586 | 0.01055279 | 0.7835709 | 0.008484292 |  |  | 101160 | 0.7853813 | 0.8678712 | 0.009805133 | 0.7692101 | 0.005732189 | 0.7692047 | 0.008995495 |  |  | 58960 | 0.6417762 | 0.7035679 | 0.01061846 | 0.6350926 | 0.00566757 | 0.6350884 | 0.006592757
|  |  | 1802 | 0.9009906 | 0.8993654 | 0.005658314 | 0.8956015 | 0.07483597 | 0.8955476 | 0.2067482 |  |  | 1726 | 0.8612123 | 0.8446339 | 0.01443899 | 0.8420297 | 0.05097643 | 0.8421092 | 0.02771939 |  |  | 1950 | 0.847102 | 0.9116481 | 0.02645994 | 0.8785904 | 0.01266775 | 0.8786483 | 0.01597583 |  |  | 1950 | 0.7530599 | 0.8987474 | 0.0190049 | 0.7835998 | 0.01054978 | 0.7835847 | 0.008484021 |  |  | 101460 | 0.7853813 | 0.8678712 | 0.009805133 | 0.7694609 | 0.005735619 | 0.7694554 | 0.009000727 |  |  | 59260 | 0.6461271 | 0.7035679 | 0.01061846 | 0.6354376 | 0.005676668 | 0.6354335 | 0.006602698
|  |  | 1807 | 0.9009906 | 0.8999444 | 0.005641262 | 0.8960565 | 0.07487208 | 0.8960036 | 0.2067756 |  |  | 1731 | 0.8612123 | 0.8453432 | 0.01440886 | 0.8426754 | 0.05084682 | 0.842755 | 0.02765001 |  |  | 1955 | 0.847102 | 0.9120231 | 0.02634984 | 0.8788007 | 0.01260955 | 0.8788584 | 0.01588751 |  |  | 1955 | 0.7530599 | 0.8989062 | 0.01888517 | 0.7836136 | 0.01054688 | 0.7835984 | 0.008483763 |  |  | 101760 | 0.7809054 | 0.8678712 | 0.009805133 | 0.7697113 | 0.005739045 | 0.7697059 | 0.009005953 |  |  | 59560 | 0.6417762 | 0.7035679 | 0.01061846 | 0.635782 | 0.005685749 | 0.635778 | 0.006612619
|  |  | 1812 | 0.9000946 | 0.90052 | 0.00562422 | 0.8965089 | 0.07490799 | 0.8964571 | 0.2068022 |  |  | 1736 | 0.8621728 | 0.8460489 | 0.01437867 | 0.8433177 | 0.05071713 | 0.8433972 | 0.0275806 |  |  | 1960 | 0.847102 | 0.9123956 | 0.02624003 | 0.8790092 | 0.01255175 | 0.8790666 | 0.01579971 |  |  | 1960 | 0.7513784 | 0.8990634 | 0.01876631 | 0.7836273 | 0.01054407 | 0.783612 | 0.008483516 |  |  | 102060 | 0.7809054 | 0.8678712 | 0.009805133 | 0.7699614 | 0.005742466 | 0.7699561 | 0.009011171 |  |  | 59860 | 0.6526534 | 0.7035679 | 0.01061846 | 0.6361259 | 0.005694812 | 0.6361219 | 0.006622519
|  |  | 1817 | 0.9009906 | 0.9010923 | 0.005607186 | 0.8969587 | 0.0749437 | 0.896908 | 0.2068281 |  |  | 1741 | 0.8631332 | 0.846751 | 0.01434842 | 0.8439564 | 0.05058735 | 0.8440359 | 0.02751114 |  |  | 1965 | 0.848181 | 0.9127655 | 0.02613053 | 0.8792159 | 0.01249434 | 0.879273 | 0.01571242 |  |  | 1965 | 0.7530599 | 0.8992191 | 0.01864832 | 0.7836409 | 0.01054137 | 0.7836255 | 0.008483281 |  |  | 102360 | 0.7853813 | 0.8678712 | 0.009805133 | 0.7702113 | 0.005745883 | 0.770206 | 0.009016383 |  |  | 60160 | 0.6548289 | 0.7035679 | 0.01061846 | 0.6364691 | 0.005703857 | 0.6364652 | 0.0066324
|  |  | 1822 | 0.9027825 | 0.9016613 | 0.005590163 | 0.897406 | 0.0749792 | 0.8973564 | 0.2068532 |  |  | 1746 | 0.8631332 | 0.8474497 | 0.01431813 | 0.8445917 | 0.05045749 | 0.8446712 | 0.02744165 |  |  | 1970 | 0.847102 | 0.9131329 | 0.02602134 | 0.8794209 | 0.01243733 | 0.8794776 | 0.01562565 |  |  | 1970 | 0.7530599 | 0.8993733 | 0.01853118 | 0.7836544 | 0.01053876 | 0.7836389 | 0.008483057 |  |  | 102660 | 0.7876192 | 0.8678712 | 0.009805133 | 0.7704609 | 0.005749295 | 0.7704556 | 0.009021587 |  |  | 60460 | 0.6548289 | 0.7035679 | 0.01061846 | 0.6368118 | 0.005712884 | 0.636808 | 0.00664226
|  |  | 1827 | 0.9018865 | 0.902227 | 0.005573151 | 0.8978508 | 0.07501451 | 0.8978023 | 0.2068775 |  |  | 1751 | 0.8631332 | 0.8481449 | 0.01428778 | 0.8452236 | 0.05032756 | 0.845303 | 0.02737211 |  |  | 1975 | 0.848181 | 0.9134979 | 0.02591246 | 0.879624 | 0.01238071 | 0.8796805 | 0.01553939 |  |  | 1975 | 0.7513784 | 0.899526 | 0.0184149 | 0.7836678 | 0.01053624 | 0.7836523 | 0.008482844 |  |  | 102960 | 0.7876192 | 0.8678712 | 0.009805133 | 0.7707102 | 0.005752703 | 0.770705 | 0.009026785 |  |  | 60760 | 0.6591798 | 0.7035679 | 0.01061846 | 0.637154 | 0.005721894 | 0.6371502 | 0.006652099
|  |  | 1832 | 0.9027825 | 0.9027894 | 0.005556149 | 0.8982931 | 0.07504962 | 0.8982456 | 0.2069011 |  |  | 1756 | 0.8650541 | 0.8488366 | 0.01425738 | 0.845852 | 0.05019756 | 0.8459314 | 0.02730255 |  |  | 1980 | 0.847102 | 0.9138604 | 0.02580388 | 0.8798255 | 0.01232449 | 0.8798816 | 0.01545365 |  |  | 1980 | 0.7496969 | 0.8996772 | 0.01829947 | 0.7836811 | 0.01053382 | 0.7836655 | 0.008482641 |  |  | 103260 | 0.7853813 | 0.8678712 | 0.009805133 | 0.7709592 | 0.005756106 | 0.770954 | 0.009031975 |  |  | 61060 | 0.6548289 | 0.7035679 | 0.01061846 | 0.6374955 | 0.005730884 | 0.6374918 | 0.006661917
|  |  | 1837 | 0.9018865 | 0.9033486 | 0.005539158 | 0.8987329 | 0.07508453 | 0.8986865 | 0.206924 |  |  | 1761 | 0.8660146 | 0.8495248 | 0.01422694 | 0.846477 | 0.05006749 | 0.8465564 | 0.02723295 |  |  | 1985 | 0.846023 | 0.9142204 | 0.02569561 | 0.8800251 | 0.01226865 | 0.880081 | 0.01536842 |  |  | 1985 | 0.7496969 | 0.899827 | 0.01818489 | 0.7836943 | 0.01053148 | 0.7836787 | 0.008482447 |  |  | 103560 | 0.7876192 | 0.8678712 | 0.009805133 | 0.7712079 | 0.005759505 | 0.7712028 | 0.009037159 |  |  | 61360 | 0.6570043 | 0.7035679 | 0.01061846 | 0.6378365 | 0.005739857 | 0.6378328 | 0.006671714
|  |  | 1842 | 0.9036784 | 0.9039045 | 0.005522179 | 0.8991702 | 0.07511924 | 0.8991249 | 0.2069461 |  |  | 1766 | 0.8660146 | 0.8502097 | 0.01419645 | 0.8470986 | 0.04993737 | 0.847178 | 0.02716332 |  |  | 1990 | 0.84926 | 0.9145779 | 0.02558765 | 0.8802231 | 0.01221321 | 0.8802787 | 0.0152837 |  |  | 1990 | 0.7547414 | 0.8999753 | 0.01807115 | 0.7837075 | 0.01052922 | 0.7836918 | 0.008482264 |  |  | 103860 | 0.7920951 | 0.8678712 | 0.009805133 | 0.7714563 | 0.005762899 | 0.7714513 | 0.009042335 |  |  | 61660 | 0.6570043 | 0.7035679 | 0.01061846 | 0.6381769 | 0.00574881 | 0.6381733 | 0.00668149
|  |  | 1847 | 0.9036784 | 0.9044572 | 0.005505212 | 0.8996051 | 0.07515376 | 0.8995609 | 0.2069675 |  |  | 1771 | 0.8650541 | 0.8508911 | 0.01416591 | 0.8477169 | 0.04980719 | 0.8477962 | 0.02709366 |  |  | 1995 | 0.847102 | 0.9149331 | 0.02548 | 0.8804193 | 0.01215816 | 0.8804746 | 0.01519949 |  |  | 1995 | 0.7530599 | 0.9001221 | 0.01795825 | 0.7837205 | 0.01052705 | 0.7837048 | 0.00848209 |  |  | 104160 | 0.7898572 | 0.8678712 | 0.009805133 | 0.7717045 | 0.005766288 | 0.7716995 | 0.009047504 |  |  | 61960 | 0.6526534 | 0.7035679 | 0.01061846 | 0.6385168 | 0.005757745 | 0.6385132 | 0.006691245
|  |  | 1852 | 0.9036784 | 0.9050067 | 0.005488258 | 0.9000376 | 0.07518809 | 0.8999945 | 0.2069882 |  |  | 1776 | 0.8660146 | 0.8515691 | 0.01413533 | 0.8483318 | 0.04967696 | 0.8484111 | 0.02702398 |  |  | 2000 | 0.850339 | 0.9152858 | 0.02537266 | 0.8806139 | 0.01210349 | 0.8806689 | 0.01511579 |  |  | 2000 | 0.7530599 | 0.9002675 | 0.0178462 | 0.7837335 | 0.01052495 | 0.7837177 | 0.008481924 |  |  | 104460 | 0.7898572 | 0.8678712 | 0.009805133 | 0.7719523 | 0.005769673 | 0.7719474 | 0.009052665 |  |  | 62260 | 0.6526534 | 0.7035679 | 0.01061846 | 0.638856 | 0.005766661 | 0.6388525 | 0.006700978
|  |  | 1857 | 0.9045744 | 0.9055531 | 0.005471317 | 0.9004676 | 0.07522223 | 0.9004256 | 0.2070081 |  |  | 1781 | 0.866975 | 0.8522437 | 0.01410471 | 0.8489433 | 0.04954668 | 0.8490226 | 0.02695428 |  |  | 2005 | 0.848181 | 0.9156362 | 0.02526563 | 0.8808067 | 0.01204922 | 0.8808614 | 0.0150326 |  |  | 2005 | 0.7496969 | 0.9004115 | 0.01773498 | 0.7837464 | 0.01052293 | 0.7837306 | 0.008481768 |  |  | 104760 | 0.7943331 | 0.8678712 | 0.009805133 | 0.7721999 | 0.005773053 | 0.772195 | 0.00905782 |  |  | 62560 | 0.650478 | 0.7035679 | 0.01061846 | 0.6391948 | 0.005775558 | 0.6391913 | 0.006710689
|  |  | 1862 | 0.9045744 | 0.9060963 | 0.005454389 | 0.9008953 | 0.07525617 | 0.9008543 | 0.2070273 |  |  | 1786 | 0.8679355 | 0.8529149 | 0.01407404 | 0.8495516 | 0.04941636 | 0.8496308 | 0.02688456 |  |  | 2010 | 0.848181 | 0.9159842 | 0.02515891 | 0.8809979 | 0.01199533 | 0.8810524 | 0.01494991 |  |  | 2010 | 0.7547414 | 0.9005541 | 0.01762459 | 0.7837593 | 0.01052098 | 0.7837433 | 0.008481619 |  |  | 105060 | 0.7943331 | 0.8678712 | 0.009805133 | 0.7724472 | 0.005776428 | 0.7724424 | 0.009062967 |  |  | 62860 | 0.6548289 | 0.7035679 | 0.01061846 | 0.6395329 | 0.005784435 | 0.6395295 | 0.006720378
|  |  | 1867 | 0.9081582 | 0.9066363 | 0.005437475 | 0.9013206 | 0.07528993 | 0.9012807 | 0.2070459 |  |  | 1791 | 0.8679355 | 0.8535828 | 0.01404333 | 0.8501565 | 0.049286 | 0.8502358 | 0.02681482 |  |  | 2015 | 0.848181 | 0.9163298 | 0.02505251 | 0.8811875 | 0.01194182 | 0.8812416 | 0.01486773 |  |  | 2015 | 0.7530599 | 0.9006953 | 0.01751503 | 0.783772 | 0.0105191 | 0.783756 | 0.008481479 |  |  | 105360 | 0.7898572 | 0.8678712 | 0.009805133 | 0.7726942 | 0.005779799 | 0.7726894 | 0.009068107 |  |  | 63160 | 0.6570043 | 0.7035679 | 0.01061846 | 0.6398705 | 0.005793294 | 0.6398671 | 0.006730045
|  |  | 1872 | 0.9072623 | 0.9071732 | 0.005420576 | 0.9017435 | 0.0753235 | 0.9017047 | 0.2070637 |  |  | 1796 | 0.8679355 | 0.8542473 | 0.01401259 | 0.8507582 | 0.04915561 | 0.8508374 | 0.02674507 |  |  | 2020 | 0.84926 | 0.9166731 | 0.02494643 | 0.8813754 | 0.0118887 | 0.8814293 | 0.01478606 |  |  | 2020 | 0.7547414 | 0.9008351 | 0.01740629 | 0.7837847 | 0.01051729 | 0.7837687 | 0.008481346 |  |  | 105660 | 0.7876192 | 0.8678712 | 0.009805133 | 0.772941 | 0.005783165 | 0.7729362 | 0.009073239 |  |  | 63460 | 0.6570043 | 0.7035679 | 0.01061846 | 0.6402075 | 0.005802132 | 0.6402041 | 0.006739689
|  |  | 1877 | 0.9072623 | 0.907707 | 0.005403691 | 0.9021642 | 0.07535688 | 0.9021264 | 0.2070809 |  |  | 1801 | 0.8679355 | 0.8549086 | 0.0139818 | 0.8513566 | 0.0490252 | 0.8514358 | 0.0266753 |  |  | 2025 | 0.848181 | 0.9170141 | 0.02484066 | 0.8815617 | 0.01183596 | 0.8816153 | 0.01470488 |  |  | 2025 | 0.7480154 | 0.9009736 | 0.01729837 | 0.7837973 | 0.01051554 | 0.7837812 | 0.008481221 |  |  | 105960 | 0.7853813 | 0.8678712 | 0.009805133 | 0.7731874 | 0.005786526 | 0.7731827 | 0.009078364 |  |  | 63760 | 0.6570043 | 0.7035679 | 0.01061846 | 0.6405439 | 0.005810951 | 0.6405406 | 0.006749312
|  |  | 1882 | 0.9072623 | 0.9082377 | 0.005386821 | 0.9025824 | 0.07539008 | 0.9025457 | 0.2070973 |  |  | 1806 | 0.8679355 | 0.8555665 | 0.01395098 | 0.8519517 | 0.04889475 | 0.8520309 | 0.02660553 |  |  | 2030 | 0.84926 | 0.9173527 | 0.0247352 | 0.8817464 | 0.01178361 | 0.8817997 | 0.01462421 |  |  | 2030 | 0.7547414 | 0.9011107 | 0.01719128 | 0.7838099 | 0.01051386 | 0.7837937 | 0.008481103 |  |  | 106260 | 0.7920951 | 0.8678712 | 0.009805133 | 0.7734336 | 0.005789882 | 0.7734289 | 0.009083482 |  |  | 64060 | 0.6591798 | 0.7035679 | 0.01061846 | 0.6408798 | 0.00581975 | 0.6408766 | 0.006758911
|  |  | 1887 | 0.9081582 | 0.9087654 | 0.005369966 | 0.9029984 | 0.0754231 | 0.9029628 | 0.2071131 |  |  | 1811 | 0.8698564 | 0.8562211 | 0.01392012 | 0.8525436 | 0.04876429 | 0.8526228 | 0.02653574 |  |  | 2035 | 0.848181 | 0.9176891 | 0.02463007 | 0.8819295 | 0.01173163 | 0.8819825 | 0.01454404 |  |  | 2035 | 0.7547414 | 0.9012464 | 0.01708499 | 0.7838223 | 0.01051223 | 0.7838061 | 0.008480992 |  |  | 106560 | 0.7898572 | 0.8678712 | 0.009805133 | 0.7736795 | 0.005793234 | 0.7736749 | 0.009088592 |  |  | 64360 | 0.6548289 | 0.7035679 | 0.01061846 | 0.6412151 | 0.005828529 | 0.6412119 | 0.006768488
|  |  | 1892 | 0.9081582 | 0.90929 | 0.005353128 | 0.9034121 | 0.07545593 | 0.9033776 | 0.2071282 |  |  | 1816 | 0.8708169 | 0.8568725 | 0.01388923 | 0.8531324 | 0.04863381 | 0.8532114 | 0.02646595 |  |  | 2040 | 0.848181 | 0.9180232 | 0.02452524 | 0.882111 | 0.01168004 | 0.8821637 | 0.01446436 |  |  | 2040 | 0.7547414 | 0.9013809 | 0.01697952 | 0.7838347 | 0.01051067 | 0.7838185 | 0.008480888 |  |  | 106860 | 0.7943331 | 0.8678712 | 0.009805133 | 0.7739251 | 0.00579658 | 0.7739205 | 0.009093694 |  |  | 64660 | 0.6483025 | 0.7035679 | 0.01061846 | 0.6415499 | 0.005837288 | 0.6415468 | 0.006778042
|  |  | 1897 | 0.9081582 | 0.9098115 | 0.005336306 | 0.9038236 | 0.07548859 | 0.9037901 | 0.2071427 |  |  | 1821 | 0.8698564 | 0.8575206 | 0.01385831 | 0.8537179 | 0.04850332 | 0.8537969 | 0.02639616 |  |  | 2045 | 0.84926 | 0.918355 | 0.02442074 | 0.882291 | 0.01162882 | 0.8823434 | 0.01438518 |  |  | 2045 | 0.7547414 | 0.901514 | 0.01687486 | 0.7838471 | 0.01050917 | 0.7838308 | 0.00848079 |  |  | 107160 | 0.7876192 | 0.8678712 | 0.009805133 | 0.7741704 | 0.005799922 | 0.7741659 | 0.009098789 |  |  | 64960 | 0.6548289 | 0.7035679 | 0.01061846 | 0.6418841 | 0.005846027 | 0.641881 | 0.006787573
|  |  | 1902 | 0.9090542 | 0.9103301 | 0.0053195 | 0.9042328 | 0.07552106 | 0.9042003 | 0.2071565 |  |  | 1826 | 0.8717773 | 0.8581655 | 0.01382735 | 0.8543002 | 0.04837282 | 0.8543792 | 0.02632636 |  |  | 2050 | 0.847102 | 0.9186846 | 0.02431656 | 0.8824694 | 0.01157798 | 0.8825215 | 0.0143065 |  |  | 2050 | 0.7530599 | 0.9016459 | 0.01677099 | 0.7838593 | 0.01050772 | 0.783843 | 0.008480699 |  |  | 107460 | 0.7920951 | 0.8678712 | 0.009805133 | 0.7744155 | 0.005803259 | 0.774411 | 0.009103877 |  |  | 65260 | 0.6570043 | 0.7035679 | 0.01061846 | 0.6422177 | 0.005854745 | 0.6422147 | 0.00679708
|  |  | 1907 | 0.9099502 | 0.9108456 | 0.005302711 | 0.9046397 | 0.07555336 | 0.9046083 | 0.2071696 |  |  | 1831 | 0.8708169 | 0.8588072 | 0.01379636 | 0.8548794 | 0.04824231 | 0.8549584 | 0.02625657 |  |  | 2055 | 0.850339 | 0.9190119 | 0.02421269 | 0.8826462 | 0.01152752 | 0.8826981 | 0.01422831 |  |  | 2055 | 0.7530599 | 0.9017764 | 0.01666793 | 0.7838716 | 0.01050632 | 0.7838551 | 0.008480613 |  |  | 107760 | 0.7920951 | 0.8678712 | 0.009805133 | 0.7746602 | 0.005806591 | 0.7746558 | 0.009108956 |  |  | 65560 | 0.6613552 | 0.7035679 | 0.01061846 | 0.6425508 | 0.005863443 | 0.6425478 | 0.006806564
|  |  | 1912 | 0.9108461 | 0.9113582 | 0.00528594 | 0.9050445 | 0.07558548 | 0.9050141 | 0.2071822 |  |  | 1836 | 0.8727378 | 0.8594456 | 0.01376534 | 0.8554555 | 0.04811181 | 0.8555344 | 0.02618678 |  |  | 2060 | 0.84926 | 0.919337 | 0.02410915 | 0.8828216 | 0.01147743 | 0.8828732 | 0.01415062 |  |  | 2060 | 0.7547414 | 0.9019057 | 0.01656567 | 0.7838837 | 0.01050497 | 0.7838672 | 0.008480533 |  |  | 108060 | 0.798809 | 0.8678712 | 0.009805133 | 0.7749047 | 0.005809918 | 0.7749003 | 0.009114029 |  |  | 65860 | 0.6526534 | 0.7035679 | 0.01061846 | 0.6428833 | 0.00587212 | 0.6428804 | 0.006816025
|  |  | 1917 | 0.9108461 | 0.9118678 | 0.005269186 | 0.905447 | 0.07561742 | 0.9054177 | 0.207194 |  |  | 1841 | 0.8717773 | 0.8600809 | 0.01373429 | 0.8560284 | 0.04798131 | 0.8561072 | 0.02611699 |  |  | 2065 | 0.850339 | 0.9196599 | 0.02400593 | 0.8829954 | 0.01142772 | 0.8830467 | 0.01407341 |  |  | 2065 | 0.7530599 | 0.9020338 | 0.0164642 | 0.7838958 | 0.01050368 | 0.7838793 | 0.008480459 |  |  | 108360 | 0.798809 | 0.8678712 | 0.009805133 | 0.7751489 | 0.00581324 | 0.7751446 | 0.009119093 |  |  | 66160 | 0.650478 | 0.7035679 | 0.01061846 | 0.6432153 | 0.005880777 | 0.6432124 | 0.006825462
|  |  | 1922 | 0.9117421 | 0.9123744 | 0.005252451 | 0.9058473 | 0.07564919 | 0.9058191 | 0.2072052 |  |  | 1846 | 0.8736982 | 0.860713 | 0.01370321 | 0.8565982 | 0.04785081 | 0.856677 | 0.02604721 |  |  | 2070 | 0.850339 | 0.9199807 | 0.02390302 | 0.8831677 | 0.01137837 | 0.8832188 | 0.0139967 |  |  | 2070 | 0.7530599 | 0.9021605 | 0.01636352 | 0.7839078 | 0.01050243 | 0.7838912 | 0.008480391 |  |  | 108660 | 0.7876192 | 0.8678712 | 0.009805133 | 0.7753929 | 0.005816557 | 0.7753886 | 0.00912415 |  |  | 66460 | 0.6570043 | 0.7035679 | 0.01061846 | 0.6435467 | 0.005889412 | 0.6435439 | 0.006834875
|  |  | 1927 | 0.9108461 | 0.9128781 | 0.005235734 | 0.9062455 | 0.07568078 | 0.9062183 | 0.2072159 |  |  | 1851 | 0.8746587 | 0.8613419 | 0.0136721 | 0.8571649 | 0.04772033 | 0.8572437 | 0.02597744 |  |  | 2075 | 0.84926 | 0.9202992 | 0.02380044 | 0.8833386 | 0.0113294 | 0.8833893 | 0.01392047 |  |  | 2075 | 0.7564229 | 0.9022861 | 0.01626363 | 0.7839198 | 0.01050123 | 0.7839031 | 0.008480327 |  |  | 108960 | 0.7898572 | 0.8678712 | 0.009805133 | 0.7756365 | 0.005819869 | 0.7756323 | 0.009129199 |  |  | 66760 | 0.6526534 | 0.7035679 | 0.01061846 | 0.6438775 | 0.005898027 | 0.6438748 | 0.006844265
|  |  | 1932 | 0.912638 | 0.9133789 | 0.005219036 | 0.9066415 | 0.07571221 | 0.9066153 | 0.2072258 |  |  | 1856 | 0.8746587 | 0.8619677 | 0.01364097 | 0.8577286 | 0.04758986 | 0.8578073 | 0.02590769 |  |  | 2080 | 0.8514181 | 0.9206157 | 0.02369818 | 0.8835079 | 0.0112808 | 0.8835584 | 0.01384473 |  |  | 2080 | 0.7530599 | 0.9024104 | 0.01616452 | 0.7839317 | 0.01050007 | 0.783915 | 0.008480269 |  |  | 109260 | 0.7920951 | 0.8678712 | 0.009805133 | 0.7758799 | 0.005823176 | 0.7758757 | 0.00913424 |  |  | 67060 | 0.6591798 | 0.7035679 | 0.01061846 | 0.6442078 | 0.005906621 | 0.6442051 | 0.00685363
|  |  | 1937 | 0.913534 | 0.9138768 | 0.005202357 | 0.9070354 | 0.07574346 | 0.9070103 | 0.2072352 |  |  | 1861 | 0.8736982 | 0.8625904 | 0.01360981 | 0.8582892 | 0.04745941 | 0.8583679 | 0.02583794 |  |  | 2085 | 0.8514181 | 0.9209299 | 0.02359625 | 0.8836759 | 0.01123256 | 0.8837261 | 0.01376948 |  |  | 2085 | 0.7564229 | 0.9025335 | 0.01606619 | 0.7839435 | 0.01049896 | 0.7839268 | 0.008480215272 |  |  | 109560 | 0.796571 | 0.8678712 | 0.009805133 | 0.776123 | 0.005826479 | 0.7761188 | 0.009139273 |  |  | 67360 | 0.6548289 | 0.7035679 | 0.01061846 | 0.6445376 | 0.005915193 | 0.6445349 | 0.006862971
|  |  | 1942 | 0.913534 | 0.9143718 | 0.005185697 | 0.9074272 | 0.07577454 | 0.9074031 | 0.207244 |  |  | 1866 | 0.8756192 | 0.8632099 | 0.01357863 | 0.8588467 | 0.04732899 | 0.8589254 | 0.02576821 |  |  | 2090 | 0.8514181 | 0.9212421 | 0.02349463 | 0.8838423 | 0.0111847 | 0.8838923 | 0.01369471 |  |  | 2090 | 0.7547414 | 0.9026555 | 0.01596863 | 0.7839553 | 0.01049788 | 0.7839386 | 0.008480166 |  |  | 109860 | 0.796571 | 0.8678712 | 0.009805133 | 0.7763658 | 0.005829776 | 0.7763617 | 0.009144299 |  |  | 67660 | 0.6570043 | 0.7035679 | 0.01061846 | 0.6448668 | 0.005923744 | 0.6448642 | 0.006872288
|  |  | 1947 | 0.913534 | 0.914864 | 0.005169058 | 0.9078168 | 0.07580546 | 0.9077938 | 0.2072521 |  |  | 1871 | 0.8765796 | 0.8638264 | 0.01354743 | 0.8594013 | 0.04719859 | 0.8594798 | 0.0256985 |  |  | 2095 | 0.850339 | 0.9215521 | 0.02339334 | 0.8840074 | 0.0111372 | 0.884057 | 0.01362043 |  |  | 2095 | 0.7547414 | 0.9027762 | 0.01587185 | 0.783967 | 0.01049685 | 0.7839503 | 0.008480122 |  |  | 110160 | 0.7920951 | 0.8678712 | 0.009805133 | 0.7766083 | 0.005833068 | 0.7766043 | 0.009149317 |  |  | 67960 | 0.6591798 | 0.7035679 | 0.01061846 | 0.6451954 | 0.005932274 | 0.6451929 | 0.00688158
|  |  | 1952 | 0.913534 | 0.9153533 | 0.005152438 | 0.9082044 | 0.07583621 | 0.9081823 | 0.2072597 |  |  | 1876 | 0.8765796 | 0.8644398 | 0.01351621 | 0.8599528 | 0.04706822 | 0.8600313 | 0.02562881 |  |  | 2100 | 0.8524971 | 0.92186 | 0.02329238 | 0.884171 | 0.01109006 | 0.8842204 | 0.01354662 |  |  | 2100 | 0.7530599 | 0.9028957 | 0.01577584 | 0.7839787 | 0.01049586 | 0.7839619 | 0.008480082 |  |  | 110460 | 0.7943331 | 0.8678712 | 0.009805133 | 0.7768506 | 0.005836355 | 0.7768466 | 0.009154327 |  |  | 68260 | 0.6570043 | 0.7035679 | 0.01061846 | 0.6455235 | 0.005940782 | 0.645521 | 0.006890848
|  |  | 1957 | 0.913534 | 0.9158398 | 0.005135839 | 0.9085899 | 0.07586679 | 0.9085689 | 0.2072667 |  |  | 1881 | 0.8775401 | 0.8650501 | 0.01348496 | 0.8605013 | 0.04693788 | 0.8605798 | 0.02555913 |  |  | 2105 | 0.850339 | 0.9221658 | 0.02319174 | 0.8843332 | 0.01104329 | 0.8843823 | 0.0134733 |  |  | 2105 | 0.7513784 | 0.9030141 | 0.01568059 | 0.7839904 | 0.0104949 | 0.7839735 | 0.008480046 |  |  | 110760 | 0.7943331 | 0.8678712 | 0.009805133 | 0.7770926 | 0.005839636 | 0.7770886 | 0.009159329 |  |  | 68560 | 0.650478 | 0.7035679 | 0.01061846 | 0.645851 | 0.005949269 | 0.6458486 | 0.006900092
|  |  | 1962 | 0.9144299 | 0.9163234 | 0.005119261 | 0.9089733 | 0.07589721 | 0.9089533 | 0.2072731 |  |  | 1886 | 0.8756192 | 0.8656574 | 0.01345369 | 0.8610469 | 0.04680758 | 0.8611253 | 0.02548949 |  |  | 2110 | 0.8514181 | 0.9224696 | 0.02309142 | 0.884494 | 0.01099688 | 0.8845429 | 0.01340045 |  |  | 2110 | 0.7547414 | 0.9031313 | 0.01558611 | 0.7840019 | 0.01049398 | 0.783985 | 0.008480015 |  |  | 111060 | 0.8010469 | 0.8678712 | 0.009805133 | 0.7773343 | 0.005842913 | 0.7773303 | 0.009164323 |  |  | 68860 | 0.6548289 | 0.7035679 | 0.01061846 | 0.646178 | 0.005957734 | 0.6461756 | 0.00690931
|  |  | 1967 | 0.912638 | 0.9168043 | 0.005102704 | 0.9093547 | 0.07592746 | 0.9093357 | 0.2072789 |  |  | 1891 | 0.8775401 | 0.8662616 | 0.01342241 | 0.8615895 | 0.04667732 | 0.8616678 | 0.02541986 |  |  | 2115 | 0.850339 | 0.9227713 | 0.02299143 | 0.8846534 | 0.01095083 | 0.884702 | 0.01332809 |  |  | 2115 | 0.7530599 | 0.9032474 | 0.01549238 | 0.7840135 | 0.0104931 | 0.7839965 | 0.008479987 |  |  | 111360 | 0.7943331 | 0.8678712 | 0.009805133 | 0.7775757 | 0.005846185 | 0.7775718 | 0.009169309 |  |  | 69160 | 0.6570043 | 0.7035679 | 0.01061846 | 0.6465045 | 0.005966177 | 0.6465021 | 0.006918504
|  |  | 1972 | 0.9144299 | 0.9172824 | 0.005086169 | 0.909734 | 0.07595755 | 0.9097161 | 0.2072841 |  |  | 1896 | 0.8785005 | 0.8668629 | 0.01339111 | 0.8621291 | 0.0465471 | 0.8622074 | 0.02535027 |  |  | 2120 | 0.8514181 | 0.923071 | 0.02289176 | 0.8848115 | 0.01090514 | 0.8848598 | 0.01325619 |  |  | 2120 | 0.7547414 | 0.9033624 | 0.01539941 | 0.784025 | 0.01049225 | 0.7840079 | 0.008479963 |  |  | 111660 | 0.796571 | 0.8678712 | 0.009805133 | 0.7778169 | 0.005849451 | 0.777813 | 0.009174287 |  |  | 69460 | 0.6570043 | 0.7035679 | 0.01061846 | 0.6468304 | 0.005974598 | 0.6468281 | 0.006927672
|  |  | 1977 | 0.9153259 | 0.9177577 | 0.005069655 | 0.9101113 | 0.07598748 | 0.9100944 | 0.2072888 |  |  | 1901 | 0.8765796 | 0.8674611 | 0.01335979 | 0.8626659 | 0.04641693 | 0.8627441 | 0.0252807 |  |  | 2125 | 0.8524971 | 0.9233686 | 0.02279242 | 0.8849681 | 0.0108598 | 0.8850162 | 0.01318477 |  |  | 2125 | 0.7547414 | 0.9034762 | 0.01530719 | 0.7840364 | 0.01049143 | 0.7840193 | 0.008479942 |  |  | 111960 | 0.7898572 | 0.8678712 | 0.009805133 | 0.7780577 | 0.005852712 | 0.7780539 | 0.009179256 |  |  | 69760 | 0.6570043 | 0.7035679 | 0.01061846 | 0.6471557 | 0.005982997 | 0.6471535 | 0.006936816
|  |  | 1982 | 0.9162219 | 0.9182302 | 0.005053163 | 0.9104867 | 0.07601725 | 0.9104707 | 0.2072929 |  |  | 1906 | 0.8785005 | 0.8680563 | 0.01332845 | 0.8631997 | 0.04628682 | 0.8632779 | 0.02521116 |  |  | 2130 | 0.8535761 | 0.9236642 | 0.02269341 | 0.8851235 | 0.01081483 | 0.8851713 | 0.01311383 |  |  | 2130 | 0.7581043 | 0.903589 | 0.01521572 | 0.7840478 | 0.01049064 | 0.7840307 | 0.008479925 |  |  | 112260 | 0.796571 | 0.8678712 | 0.009805133 | 0.7782983 | 0.005855968 | 0.7782946 | 0.009184218 |  |  | 70060 | 0.6613552 | 0.7035679 | 0.01061846 | 0.6474805 | 0.005991375 | 0.6474783 | 0.006945934
|  |  | 1987 | 0.9153259 | 0.9187001 | 0.005036694 | 0.91086 | 0.07604686 | 0.9108451 | 0.2072964 |  |  | 1911 | 0.879461 | 0.8686486 | 0.0132971 | 0.8637306 | 0.04615675 | 0.8638088 | 0.02514166 |  |  | 2135 | 0.8535761 | 0.9239579 | 0.02259472 | 0.8852775 | 0.01077021 | 0.8853251 | 0.01304335 |  |  | 2135 | 0.7547414 | 0.9037006 | 0.01512499 | 0.7840591 | 0.01048989 | 0.784042 | 0.008479912 |  |  | 112560 | 0.7920951 | 0.8678712 | 0.009805133 | 0.7785387 | 0.005859219 | 0.7785349 | 0.009189172 |  |  | 70360 | 0.6548289 | 0.7035679 | 0.01061846 | 0.6478048 | 0.00599973 | 0.6478026 | 0.006955027
|  |  | 1992 | 0.9180138 | 0.9191672 | 0.005020247 | 0.9112313 | 0.07607631 | 0.9112174 | 0.2072994 |  |  | 1916 | 0.8785005 | 0.8692379 | 0.01326574 | 0.8642587 | 0.04602674 | 0.8643367 | 0.02507219 |  |  | 2140 | 0.8524971 | 0.9242495 | 0.02249636 | 0.8854302 | 0.01072594 | 0.8854775 | 0.01297334 |  |  | 2140 | 0.7530599 | 0.9038112 | 0.015035 | 0.7840704 | 0.01048916 | 0.7840532 | 0.008479902 |  |  | 112860 | 0.798809 | 0.8678712 | 0.009805133 | 0.7787787 | 0.005862465 | 0.778775 | 0.009194118 |  |  | 70660 | 0.6591798 | 0.7035679 | 0.01061846 | 0.6481285 | 0.006008063 | 0.6481264 | 0.006964095
|  |  | 1997 | 0.9171178 | 0.9196316 | 0.005003823 | 0.9116007 | 0.07610561 | 0.9115878 | 0.2073019 |  |  | 1921 | 0.8804214 | 0.8698242 | 0.01323436 | 0.8647839 | 0.0458968 | 0.8648619 | 0.02500275 |  |  | 2145 | 0.8524971 | 0.9245391 | 0.02239833 | 0.8855815 | 0.01068202 | 0.8856286 | 0.0129038 |  |  | 2145 | 0.7547414 | 0.9039206 | 0.01494576 | 0.7840816 | 0.01048846 | 0.7840645 | 0.008479895 |  |  | 113160 | 0.796571 | 0.8678712 | 0.009805133 | 0.7790185 | 0.005865705 | 0.7790149 | 0.009199055 |  |  | 70960 | 0.6570043 | 0.7035679 | 0.01061846 | 0.6484517 | 0.006016373 | 0.6484496 | 0.006973137
|  |  | 2002 | 0.9189097 | 0.9200933 | 0.004987423 | 0.9119682 | 0.07613475 | 0.9119563 | 0.2073038 |  |  | 1926 | 0.8804214 | 0.8704077 | 0.01320297 | 0.8653062 | 0.04576692 | 0.8653842 | 0.02493336 |  |  | 2150 | 0.8514181 | 0.9248268 | 0.02230062 | 0.8857316 | 0.01063846 | 0.8857784 | 0.01283473 |  |  | 2150 | 0.7530599 | 0.904029 | 0.01485724 | 0.7840928 | 0.01048779 | 0.7840756 | 0.008479891 |  |  | 113460 | 0.796571 | 0.8678712 | 0.009805133 | 0.779258 | 0.00586894 | 0.7792544 | 0.009203985 |  |  | 71260 | 0.6570043 | 0.7035679 | 0.01061846 | 0.6487743 | 0.006024661 | 0.6487723 | 0.006982154
|  |  | 2007 | 0.9180138 | 0.9205523 | 0.004971046 | 0.9123337 | 0.07616374 | 0.9123228 | 0.2073052 |  |  | 1931 | 0.8804214 | 0.8709882 | 0.01317157 | 0.8658257 | 0.0456371 | 0.8659036 | 0.024864 |  |  | 2155 | 0.8524971 | 0.9251126 | 0.02220324 | 0.8858804 | 0.01059524 | 0.8859269 | 0.01276612 |  |  | 2155 | 0.7530599 | 0.9041364 | 0.01476946 | 0.784104 | 0.01048714 | 0.7840867 | 0.00847989 |  |  | 113760 | 0.7920951 | 0.8678712 | 0.009805133 | 0.7794972 | 0.00587217 | 0.7794937 | 0.009208906 |  |  | 71560 | 0.6570043 | 0.7035679 | 0.01061846 | 0.6490964 | 0.006032927 | 0.6490945 | 0.006991145
|  |  | 2012 | 0.9189097 | 0.9210087 | 0.004954693 | 0.9126973 | 0.07619257 | 0.9126874 | 0.207306 |  |  | 1936 | 0.8823424 | 0.8715658 | 0.01314016 | 0.8663424 | 0.04550735 | 0.8664202 | 0.02479469 |  |  | 2160 | 0.850339 | 0.9253964 | 0.02210619 | 0.8860279 | 0.01055238 | 0.8860742 | 0.01269798 |  |  | 2160 | 0.7530599 | 0.9042427 | 0.0146824 | 0.7841151 | 0.01048652 | 0.7840978 | 0.008479891 |  |  | 114060 | 0.7920951 | 0.8678712 | 0.009805133 | 0.7797362 | 0.005875394 | 0.7797327 | 0.009213819 |  |  | 71860 | 0.6526534 | 0.7035679 | 0.01061846 | 0.649418 | 0.00604117 | 0.6494161 | 0.00700011
|  |  | 2017 | 0.9171178 | 0.9214625 | 0.004938364 | 0.913059 | 0.07622125 | 0.9130501 | 0.2073064 |  |  | 1941 | 0.8804214 | 0.8721405 | 0.01310874 | 0.8668563 | 0.04537768 | 0.866934 | 0.02472541 |  |  | 2165 | 0.8514181 | 0.9256783 | 0.02200946 | 0.8861741 | 0.01050985 | 0.8862201 | 0.01263029 |  |  | 2165 | 0.7564229 | 0.9043479 | 0.01459607 | 0.7841262 | 0.01048593 | 0.7841089 | 0.008479896 |  |  | 114360 | 0.796571 | 0.8678712 | 0.009805133 | 0.7799749 | 0.005878614 | 0.7799714 | 0.009218724 |  |  | 72160 | 0.6548289 | 0.7035679 | 0.01061846 | 0.649739 | 0.00604939 | 0.6497372 | 0.00700905
|  |  | 2022 | 0.9180138 | 0.9219136 | 0.00492206 | 0.9134188 | 0.07624977 | 0.9134109 | 0.2073062 |  |  | 1946 | 0.8823424 | 0.8727124 | 0.01307731 | 0.8673674 | 0.04524809 | 0.8674451 | 0.02465619 |  |  | 2170 | 0.8546551 | 0.9259583 | 0.02191307 | 0.8863191 | 0.01046768 | 0.8863649 | 0.01256307 |  |  | 2170 | 0.7564229 | 0.9044522 | 0.01451045 | 0.7841372 | 0.01048536 | 0.7841199 | 0.008479903 |  |  | 114660 | 0.7943331 | 0.8678712 | 0.009805133 | 0.7802133 | 0.005881827 | 0.7802099 | 0.00922362 |  |  | 72460 | 0.6591798 | 0.7035679 | 0.01061846 | 0.6500595 | 0.006057588 | 0.6500577 | 0.007017963
|  |  | 2027 | 0.9198057 | 0.9223621 | 0.00490578 | 0.9137767 | 0.07627815 | 0.9137698 | 0.2073055 |  |  | 1951 | 0.8823424 | 0.8732814 | 0.01304587 | 0.8678758 | 0.04511857 | 0.8679534 | 0.024587 |  |  | 2175 | 0.8524971 | 0.9262363 | 0.021817 | 0.8864628 | 0.01042585 | 0.8865083 | 0.0124963 |  |  | 2175 | 0.7530599 | 0.9045554 | 0.01442556 | 0.7841482 | 0.01048481 | 0.7841308 | 0.008479913 |  |  | 114960 | 0.8010469 | 0.8678712 | 0.009805133 | 0.7804514 | 0.005885036 | 0.780448 | 0.009228508 |  |  | 72760 | 0.6591798 | 0.7035679 | 0.01061846 | 0.6503795 | 0.006065763 | 0.6503777 | 0.007026851
|  |  | 2032 | 0.9189097 | 0.922808 | 0.004889525 | 0.9141327 | 0.07630638 | 0.9141268 | 0.2073043 |  |  | 1956 | 0.8823424 | 0.8738476 | 0.01301442 | 0.8683813 | 0.04498913 | 0.8684589 | 0.02451787 |  |  | 2180 | 0.8524971 | 0.9265125 | 0.02172126 | 0.8866053 | 0.01038436 | 0.8866506 | 0.01242999 |  |  | 2180 | 0.7547414 | 0.9046576 | 0.01434137 | 0.7841592 | 0.01048429 | 0.7841418 | 0.008479925 |  |  | 115260 | 0.8010469 | 0.8678712 | 0.009805133 | 0.7806893 | 0.005888239 | 0.7806859 | 0.009233388 |  |  | 73060 | 0.6570043 | 0.7035679 | 0.01061846 | 0.6506989 | 0.006073915 | 0.6506971 | 0.007035712
|  |  | 2037 | 0.9198057 | 0.9232514 | 0.004873295 | 0.9144869 | 0.07633446 | 0.914482 | 0.2073025 |  |  | 1961 | 0.8833028 | 0.8744109 | 0.01298298 | 0.8688842 | 0.04485979 | 0.8689616 | 0.02444879 |  |  | 2185 | 0.8524971 | 0.9267869 | 0.02162585 | 0.8867466 | 0.01034321 | 0.8867916 | 0.01236414 |  |  | 2185 | 0.7597858 | 0.9047588 | 0.0142579 | 0.7841701 | 0.01048378 | 0.7841527 | 0.008479939 |  |  | 115560 | 0.796571 | 0.8678712 | 0.009805133 | 0.7809269 | 0.005891437 | 0.7809236 | 0.00923826 |  |  | 73360 | 0.6678816 | 0.7035679 | 0.01061846 | 0.6510177 | 0.006082044 | 0.6510161 | 0.007044548
|  |  | 2042 | 0.9215976 | 0.9236922 | 0.004857091 | 0.9148393 | 0.07636239 | 0.9148353 | 0.2073003 |  |  | 1966 | 0.8842633 | 0.8749714 | 0.01295152 | 0.8693843 | 0.04473053 | 0.8694617 | 0.02437976 |  |  | 2190 | 0.8524971 | 0.9270593 | 0.02153077 | 0.8868866 | 0.0103024 | 0.8869314 | 0.01229874 |  |  | 2190 | 0.7530599 | 0.9048591 | 0.01417513 | 0.784181 | 0.0104833 | 0.7841635 | 0.008479956 |  |  | 115860 | 0.796571 | 0.8678712 | 0.009805133 | 0.7811642 | 0.005894629 | 0.7811609 | 0.009243123 |  |  | 73660 | 0.6635307 | 0.7035679 | 0.01061846 | 0.6513361 | 0.00609015 | 0.6513344 | 0.007053357
|  |  | 2047 | 0.9224936 | 0.9241304 | 0.004840912 | 0.9151898 | 0.07639017 | 0.9151868 | 0.2072976 |  |  | 1971 | 0.8833028 | 0.8755291 | 0.01292006 | 0.8698817 | 0.04460136 | 0.869959 | 0.02431078 |  |  | 2195 | 0.8546551 | 0.92733 | 0.02143601 | 0.8870255 | 0.01026193 | 0.88707 | 0.01223379 |  |  | 2195 | 0.7530599 | 0.9049583 | 0.01409306 | 0.7841918 | 0.01048283 | 0.7841743 | 0.008479975 |  |  | 116160 | 0.7920951 | 0.8678712 | 0.009805133 | 0.7814012 | 0.005897816 | 0.781398 | 0.009247978 |  |  | 73960 | 0.6591798 | 0.7035679 | 0.01061846 | 0.6516539 | 0.006098234 | 0.6516523 | 0.007062139
|  |  | 2052 | 0.9224936 | 0.9245661 | 0.00482476 | 0.9155385 | 0.07641781 | 0.9155365 | 0.2072944 |  |  | 1976 | 0.8842633 | 0.8760841 | 0.0128886 | 0.8703764 | 0.04447228 | 0.8704536 | 0.02424185 |  |  | 2200 | 0.8524971 | 0.9275988 | 0.02134159 | 0.8871631 | 0.01022179 | 0.8872074 | 0.0121693 |  |  | 2200 | 0.7581043 | 0.9050566 | 0.0140117 | 0.7842027 | 0.01048239 | 0.7841851 | 0.008479996 |  |  | 116460 | 0.798809 | 0.8678712 | 0.009805133 | 0.781638 | 0.005900998 | 0.7816349 | 0.009252824 |  |  | 74260 | 0.6591798 | 0.7035679 | 0.01061846 | 0.6519712 | 0.006106294 | 0.6519696 | 0.007070896
|  |  | 2057 | 0.9215976 | 0.9249992 | 0.004808633 | 0.9158855 | 0.07644531 | 0.9158844 | 0.2072908 |  |  | 1981 | 0.8852237 | 0.8766362 | 0.01285713 | 0.8708684 | 0.0443433 | 0.8709456 | 0.02417298 |  |  | 2205 | 0.8546551 | 0.9278657 | 0.02124749 | 0.8872996 | 0.01018199 | 0.8873437 | 0.01210525 |  |  | 2205 | 0.7564229 | 0.905154 | 0.01393103 | 0.7842134 | 0.01048196 | 0.7841959 | 0.008480019 |  |  | 116760 | 0.796571 | 0.8678712 | 0.009805133 | 0.7818745 | 0.005904174 | 0.7818714 | 0.009257662 |  |  | 74560 | 0.6613552 | 0.7035679 | 0.01061846 | 0.6522879 | 0.006114331 | 0.6522864 | 0.007079625
|  |  | 2062 | 0.9224936 | 0.9254299 | 0.004792533 | 0.9162306 | 0.07647266 | 0.9162305 | 0.2072866 |  |  | 1986 | 0.8833028 | 0.8771856 | 0.01282567 | 0.8713578 | 0.04421442 | 0.8714349 | 0.02410417 |  |  | 2210 | 0.8535761 | 0.9281309 | 0.02115372 | 0.8874349 | 0.01014253 | 0.8874788 | 0.01204165 |  |  | 2210 | 0.7530599 | 0.9052504 | 0.01385105 | 0.7842242 | 0.01048155 | 0.7842066 | 0.008480045 |  |  | 117060 | 0.7943331 | 0.8678712 | 0.009805133 | 0.7821107 | 0.005907345 | 0.7821077 | 0.009262491 |  |  | 74860 | 0.6591798 | 0.7035679 | 0.01061846 | 0.6526041 | 0.006122344 | 0.6526027 | 0.007088329
|  |  | 2067 | 0.9224936 | 0.9258581 | 0.00477646 | 0.9165739 | 0.07649987 | 0.9165748 | 0.207282 |  |  | 1991 | 0.8852237 | 0.8777323 | 0.0127942 | 0.8718445 | 0.04408565 | 0.8719215 | 0.02403542 |  |  | 2215 | 0.8546551 | 0.9283943 | 0.02106029 | 0.8875691 | 0.01010339 | 0.8876127 | 0.01197849 |  |  | 2215 | 0.7547414 | 0.9053458 | 0.01377175 | 0.7842349 | 0.01048116 | 0.7842173 | 0.008480072 |  |  | 117360 | 0.796571 | 0.8678712 | 0.009805133 | 0.7823467 | 0.00591051 | 0.7823437 | 0.009267312 |  |  | 75160 | 0.6678816 | 0.7035679 | 0.01061846 | 0.6529198 | 0.006130335 | 0.6529184 | 0.007097005
|  |  | 2072 | 0.9224936 | 0.9262838 | 0.004760413 | 0.9169155 | 0.07652694 | 0.9169174 | 0.2072769 |  |  | 1996 | 0.8861842 | 0.8782762 | 0.01276273 | 0.8723285 | 0.04395698 | 0.8724055 | 0.02396673 |  |  | 2220 | 0.8514181 | 0.9286559 | 0.02096718 | 0.8877021 | 0.01006459 | 0.8877454 | 0.01191578 |  |  | 2220 | 0.7547414 | 0.9054403 | 0.01369315 | 0.7842456 | 0.01048079 | 0.7842279 | 0.008480101 |  |  | 117660 | 0.8010469 | 0.8678712 | 0.009805133 | 0.7825824 | 0.00591367 | 0.7825794 | 0.009272125 |  |  | 75460 | 0.6635307 | 0.7035679 | 0.01061846 | 0.653235 | 0.006138302 | 0.6532336 | 0.007105656
|  |  | 2077 | 0.9233895 | 0.926707 | 0.004744394 | 0.9172553 | 0.07655387 | 0.9172582 | 0.2072714 |  |  | 2001 | 0.8852237 | 0.8788175 | 0.01273127 | 0.87281 | 0.04382842 | 0.8728868 | 0.0238981 |  |  | 2225 | 0.8535761 | 0.9289157 | 0.0208744 | 0.8878339 | 0.01002611 | 0.887877 | 0.01185351 |  |  | 2225 | 0.7564229 | 0.9055339 | 0.01361522 | 0.7842562 | 0.01048043 | 0.7842385 | 0.008480131 |  |  | 117960 | 0.8010469 | 0.8678712 | 0.009805133 | 0.7828178 | 0.005916824 | 0.7828149 | 0.009276929 |  |  | 75760 | 0.6548289 | 0.7035679 | 0.01061846 | 0.6535496 | 0.006146245 | 0.6535483 | 0.007114279
|  |  | 2082 | 0.9233895 | 0.9271278 | 0.004728402 | 0.9175934 | 0.07658065 | 0.9175972 | 0.2072654 |  |  | 2006 | 0.8852237 | 0.879356 | 0.0126998 | 0.8732888 | 0.04369996 | 0.8733656 | 0.02382953 |  |  | 2230 | 0.8524971 | 0.9291737 | 0.02078194 | 0.8879647 | 0.00998796 | 0.8880075 | 0.01179168 |  |  | 2230 | 0.7530599 | 0.9056266 | 0.01353797 | 0.7842668 | 0.01048009 | 0.7842491 | 0.008480164 |  |  | 118260 | 0.8032848 | 0.8678712 | 0.009805133 | 0.783053 | 0.005919973 | 0.7830501 | 0.009281724 |  |  | 76060 | 0.6526534 | 0.7035679 | 0.01061846 | 0.6538637 | 0.006154166 | 0.6538624 | 0.007122876
|  |  | 2087 | 0.9233895 | 0.9275461 | 0.004712438 | 0.9179298 | 0.0766073 | 0.9179345 | 0.2072589 |  |  | 2011 | 0.8871446 | 0.8798918 | 0.01266834 | 0.8737651 | 0.04357163 | 0.8738418 | 0.02376103 |  |  | 2235 | 0.8546551 | 0.92943 | 0.02068982 | 0.8880943 | 0.009950136 | 0.8881369 | 0.01173029 |  |  | 2235 | 0.7547414 | 0.9057184 | 0.0134614 | 0.7842774 | 0.01047976 | 0.7842597 | 0.008480198 |  |  | 118560 | 0.798809 | 0.8678712 | 0.009805133 | 0.7832879 | 0.005923116 | 0.783285 | 0.009286511 |  |  | 76360 | 0.6613552 | 0.7035679 | 0.01061846 | 0.6541773 | 0.006162062 | 0.654176 | 0.007131445
|  |  | 2092 | 0.9242855 | 0.9279621 | 0.004696502 | 0.9182644 | 0.07663382 | 0.9182701 | 0.207252 |  |  | 2016 | 0.8881051 | 0.8804249 | 0.01263688 | 0.8742387 | 0.0434434 | 0.8743153 | 0.02369259 |  |  | 2240 | 0.8546551 | 0.9296846 | 0.02059803 | 0.8882228 | 0.009912637 | 0.8882651 | 0.01166934 |  |  | 2240 | 0.7564229 | 0.9058093 | 0.0133855 | 0.7842879 | 0.01047945 | 0.7842702 | 0.008480233 |  |  | 118860 | 0.798809 | 0.8678712 | 0.009805133 | 0.7835225 | 0.005926254 | 0.7835197 | 0.00929129 |  |  | 76660 | 0.6591798 | 0.7035679 | 0.01061846 | 0.6544903 | 0.006169936 | 0.6544891 | 0.007139988
|  |  | 2097 | 0.9233895 | 0.9283756 | 0.004680593 | 0.9185974 | 0.07666019 | 0.918604 | 0.2072447 |  |  | 2021 | 0.8871446 | 0.8809554 | 0.01260543 | 0.8747098 | 0.0433153 | 0.8747863 | 0.02362422 |  |  | 2245 | 0.8546551 | 0.9299375 | 0.02050656 | 0.8883501 | 0.00987546 | 0.8883923 | 0.01160882 |  |  | 2245 | 0.7564229 | 0.9058993 | 0.01331026 | 0.7842985 | 0.01047915 | 0.7842807 | 0.008480271 |  |  | 119160 | 0.8010469 | 0.8678712 | 0.009805133 | 0.7837569 | 0.005929386 | 0.7837541 | 0.009296059 |  |  | 76960 | 0.6591798 | 0.7035679 | 0.01061846 | 0.6548029 | 0.006177785 | 0.6548017 | 0.007148504
|  |  | 2102 | 0.9260774 | 0.9287867 | 0.004664713 | 0.9189286 | 0.07668643 | 0.9189362 | 0.2072369 |  |  | 2026 | 0.8890656 | 0.8814833 | 0.01257397 | 0.8751783 | 0.04318732 | 0.8752548 | 0.02355592 |  |  | 2250 | 0.8535761 | 0.9301886 | 0.02041542 | 0.8884764 | 0.009838604 | 0.8885184 | 0.01154874 |  |  | 2250 | 0.7547414 | 0.9059884 | 0.01323569 | 0.7843089 | 0.01047886 | 0.7842911 | 0.008480309 |  |  | 119460 | 0.8010469 | 0.8678712 | 0.009805133 | 0.7839909 | 0.005932513 | 0.7839882 | 0.00930082 |  |  | 77260 | 0.6613552 | 0.7035679 | 0.01061846 | 0.6551149 | 0.006185611 | 0.6551138 | 0.007156993
|  |  | 2107 | 0.9251814 | 0.9291955 | 0.004648861 | 0.9192582 | 0.07671253 | 0.9192667 | 0.2072287 |  |  | 2031 | 0.8881051 | 0.8820085 | 0.01254253 | 0.8756443 | 0.04305946 | 0.8757207 | 0.0234877 |  |  | 2255 | 0.8546551 | 0.930438 | 0.02032461 | 0.8886017 | 0.009802067 | 0.8886433 | 0.01148909 |  |  | 2255 | 0.7564229 | 0.9060767 | 0.01316178 | 0.7843194 | 0.01047859 | 0.7843016 | 0.008480349 |  |  | 119760 | 0.8032848 | 0.8678712 | 0.009805133 | 0.7842248 | 0.005935634 | 0.7842221 | 0.009305573 |  |  | 77560 | 0.6635307 | 0.7035679 | 0.01061846 | 0.6554263 | 0.006193413 | 0.6554253 | 0.007165455
|  |  | 2112 | 0.9251814 | 0.9296018 | 0.004633038 | 0.9195861 | 0.0767385 | 0.9195955 | 0.20722 |  |  | 2036 | 0.8890656 | 0.882531 | 0.01251109 | 0.8761078 | 0.04293173 | 0.8761841 | 0.02341954 |  |  | 2260 | 0.8557341 | 0.9306858 | 0.02023414 | 0.8887258 | 0.009765848 | 0.8887673 | 0.01142987 |  |  | 2260 | 0.7547414 | 0.9061641 | 0.01308853 | 0.7843298 | 0.01047833 | 0.784312 | 0.008480391 |  |  | 120060 | 0.8010469 | 0.8678712 | 0.009805133 | 0.7844583 | 0.005938749 | 0.7844557 | 0.009310317 |  |  | 77860 | 0.6591798 | 0.7035679 | 0.01061846 | 0.6557373 | 0.006201192 | 0.6557363 | 0.00717389
|  |  | 2117 | 0.9260774 | 0.9300059 | 0.004617244 | 0.9199123 | 0.07676434 | 0.9199227 | 0.207211 |  |  | 2041 | 0.8890656 | 0.883051 | 0.01247966 | 0.8765688 | 0.04280412 | 0.876645 | 0.02335146 |  |  | 2265 | 0.8546551 | 0.9309318 | 0.02014398 | 0.8888489 | 0.009729946 | 0.8888901 | 0.01137108 |  |  | 2265 | 0.7564229 | 0.9062506 | 0.01301592 | 0.7843402 | 0.01047808 | 0.7843224 | 0.008480434 |  |  | 120360 | 0.8077607 | 0.8678712 | 0.009805133 | 0.7846916 | 0.005941859 | 0.784689 | 0.009315052 |  |  | 78160 | 0.6613552 | 0.7035679 | 0.01061846 | 0.6560477 | 0.006208947 | 0.6560468 | 0.007182297
|  |  | 2122 | 0.9269734 | 0.9304076 | 0.004601479 | 0.9202369 | 0.07679005 | 0.9202482 | 0.2072015 |  |  | 2046 | 0.890026 | 0.8835684 | 0.01244823 | 0.8770272 | 0.04267665 | 0.8771033 | 0.02328345 |  |  | 2270 | 0.8568131 | 0.9311762 | 0.02005416 | 0.8889709 | 0.009694358 | 0.8890119 | 0.01131272 |  |  | 2270 | 0.7547414 | 0.9063363 | 0.01294397 | 0.7843506 | 0.01047784 | 0.7843327 | 0.008480478 |  |  | 120660 | 0.8055228 | 0.8678712 | 0.009805133 | 0.7849246 | 0.005944964 | 0.784922 | 0.009319778 |  |  | 78460 | 0.6591798 | 0.7035679 | 0.01061846 | 0.6563577 | 0.006216678 | 0.6563567 | 0.007190677
|  |  | 2127 | 0.9278693 | 0.9308069 | 0.004585743 | 0.9205599 | 0.07681562 | 0.9205721 | 0.2071916 |  |  | 2051 | 0.890026 | 0.8840832 | 0.01241682 | 0.8774832 | 0.04254931 | 0.8775592 | 0.02321552 |  |  | 2275 | 0.8557341 | 0.931419 | 0.01996467 | 0.8890919 | 0.009659083 | 0.8891327 | 0.01125479 |  |  | 2275 | 0.7564229 | 0.9064212 | 0.01287267 | 0.784361 | 0.01047762 | 0.784343 | 0.008480523 |  |  | 120960 | 0.8010469 | 0.8678712 | 0.009805133 | 0.7851573 | 0.005948062 | 0.7851548 | 0.009324496 |  |  | 78760 | 0.6635307 | 0.7035679 | 0.01061846 | 0.6566671 | 0.006224385 | 0.6566662 | 0.007199031
|  |  | 2132 | 0.9269734 | 0.931204 | 0.004570037 | 0.9208812 | 0.07684106 | 0.9208944 | 0.2071813 |  |  | 2056 | 0.890026 | 0.8845954 | 0.01238541 | 0.8779367 | 0.0424221 | 0.8780127 | 0.02314766 |  |  | 2280 | 0.8524971 | 0.9316601 | 0.0198755 | 0.8892118 | 0.009624119 | 0.8892524 | 0.01119727 |  |  | 2280 | 0.7597858 | 0.9065053 | 0.012802 | 0.7843713 | 0.0104774 | 0.7843534 | 0.00848057 |  |  | 121260 | 0.8010469 | 0.8678712 | 0.009805133 | 0.7853898 | 0.005951155 | 0.7853874 | 0.009329205 |  |  | 79060 | 0.6591798 | 0.7035679 | 0.01061846 | 0.6569759 | 0.006232068 | 0.6569751 | 0.007207356
|  |  | 2137 | 0.9269734 | 0.9315987 | 0.004554361 | 0.9212009 | 0.07686638 | 0.921215 | 0.2071706 |  |  | 2061 | 0.8909865 | 0.885105 | 0.01235401 | 0.8783878 | 0.04229504 | 0.8784636 | 0.02307988 |  |  | 2285 | 0.8546551 | 0.9318996 | 0.01978666 | 0.8893308 | 0.009589465 | 0.8893711 | 0.01114018 |  |  | 2285 | 0.7547414 | 0.9065885 | 0.01273198 | 0.7843816 | 0.0104772 | 0.7843636 | 0.008480618 |  |  | 121560 | 0.7943331 | 0.8678712 | 0.009805133 | 0.785622 | 0.005954243 | 0.7856196 | 0.009333905 |  |  | 79360 | 0.6613552 | 0.7035679 | 0.01061846 | 0.6572843 | 0.006239728 | 0.6572835 | 0.007215655
|  |  | 2142 | 0.9269734 | 0.9319912 | 0.004538714 | 0.9215191 | 0.07689156 | 0.921534 | 0.2071595 |  |  | 2066 | 0.8909865 | 0.8856121 | 0.01232263 | 0.8788364 | 0.04216811 | 0.8789121 | 0.02301218 |  |  | 2290 | 0.8557341 | 0.9321374 | 0.01969815 | 0.8894487 | 0.00955512 | 0.8894888 | 0.01108352 |  |  | 2290 | 0.7581043 | 0.9066709 | 0.01266259 | 0.7843919 | 0.01047701 | 0.7843739 | 0.008480667 |  |  | 121860 | 0.8010469 | 0.8678712 | 0.009805133 | 0.785854 | 0.005957325 | 0.7858516 | 0.009338597 |  |  | 79660 | 0.6635307 | 0.7035679 | 0.01061846 | 0.6575921 | 0.006247363 | 0.6575914 | 0.007223926
|  |  | 2147 | 0.9278693 | 0.9323814 | 0.004523097 | 0.9218356 | 0.07691662 | 0.9218515 | 0.2071479 |  |  | 2071 | 0.8909865 | 0.8861167 | 0.01229125 | 0.8792826 | 0.04204133 | 0.8793582 | 0.02294457 |  |  | 2295 | 0.8535761 | 0.9323737 | 0.01960996 | 0.8895655 | 0.009521081 | 0.8896054 | 0.01102727 |  |  | 2295 | 0.7581043 | 0.9067525 | 0.01259384 | 0.7844021 | 0.01047682 | 0.7843841 | 0.008480717 |  |  | 122160 | 0.798809 | 0.8678712 | 0.009805133 | 0.7860857 | 0.005960401 | 0.7860833 | 0.009343279 |  |  | 79960 | 0.6591798 | 0.7035679 | 0.01061846 | 0.6578995 | 0.006254974 | 0.6578988 | 0.00723217
|  |  | 2152 | 0.9287653 | 0.9327694 | 0.004507511 | 0.9221505 | 0.07694155 | 0.9221673 | 0.207136 |  |  | 2076 | 0.890026 | 0.8866188 | 0.01225989 | 0.8797263 | 0.04191469 | 0.8798019 | 0.02287703 |  |  | 2300 | 0.8557341 | 0.9326083 | 0.01952211 | 0.8896814 | 0.009487347 | 0.8897211 | 0.01097143 |  |  | 2300 | 0.7581043 | 0.9068333 | 0.01252571 | 0.7844124 | 0.01047665 | 0.7843943 | 0.008480768 |  |  | 122460 | 0.7943331 | 0.8678712 | 0.009805133 | 0.7863171 | 0.005963471 | 0.7863148 | 0.009347953 |  |  | 80260 | 0.6613552 | 0.7035679 | 0.01061846 | 0.6582063 | 0.006262562 | 0.6582056 | 0.007240386
|  |  | 2157 | 0.9296612 | 0.9331551 | 0.004491955 | 0.9224639 | 0.07696636 | 0.9224816 | 0.2071238 |  |  | 2081 | 0.8909865 | 0.8871183 | 0.01222854 | 0.8801677 | 0.0417882 | 0.8802431 | 0.02280958 |  |  | 2305 | 0.8557341 | 0.9328413 | 0.01943458 | 0.8897963 | 0.009453916 | 0.8898358 | 0.01091602 |  |  | 2305 | 0.7597858 | 0.9069133 | 0.01245821 | 0.7844226 | 0.01047648 | 0.7844045 | 0.00848082 |  |  | 122760 | 0.8055228 | 0.8678712 | 0.009805133 | 0.7865483 | 0.005966536 | 0.786546 | 0.009352618 |  |  | 80560 | 0.6591798 | 0.7035679 | 0.01061846 | 0.6585126 | 0.006270125 | 0.658512 | 0.007248575
|  |  | 2162 | 0.9296612 | 0.9335386 | 0.004476429 | 0.9227757 | 0.07699104 | 0.9227943 | 0.2071111 |  |  | 2086 | 0.8919469 | 0.8876154 | 0.0121972 | 0.8806066 | 0.04166186 | 0.880682 | 0.02274222 |  |  | 2310 | 0.8546551 | 0.9330728 | 0.01934738 | 0.8899103 | 0.009420787 | 0.8899495 | 0.01086101 |  |  | 2310 | 0.7614673 | 0.9069926 | 0.01239133 | 0.7844327 | 0.01047633 | 0.7844147 | 0.008480873 |  |  | 123060 | 0.8055228 | 0.8678712 | 0.009805133 | 0.7867792 | 0.005969595 | 0.7867769 | 0.009357275 |  |  | 80860 | 0.6591798 | 0.7035679 | 0.01061846 | 0.6588184 | 0.006277664 | 0.6588178 | 0.007256736
|  |  | 2167 | 0.9296612 | 0.9339198 | 0.004460934 | 0.923086 | 0.07701559 | 0.9231055 | 0.207098 |  |  | 2091 | 0.8938678 | 0.88811 | 0.01216588 | 0.8810432 | 0.04153567 | 0.8811185 | 0.02267493 |  |  | 2315 | 0.8557341 | 0.9333027 | 0.0192605 | 0.8900232 | 0.009387958 | 0.8900622 | 0.01080642 |  |  | 2315 | 0.7581043 | 0.9070711 | 0.01232506 | 0.7844429 | 0.01047618 | 0.7844248 | 0.008480927 |  |  | 123360 | 0.8099987 | 0.8678712 | 0.009805133 | 0.7870098 | 0.005972648 | 0.7870076 | 0.009361922 |  |  | 81160 | 0.6678816 | 0.7035679 | 0.01061846 | 0.6591237 | 0.00628518 | 0.6591231 | 0.00726487
|  |  | 2172 | 0.9296612 | 0.9342989 | 0.004445471 | 0.9233947 | 0.07704002 | 0.9234151 | 0.2070846 |  |  | 2096 | 0.8919469 | 0.8886021 | 0.01213457 | 0.8814774 | 0.04140964 | 0.8815526 | 0.02260774 |  |  | 2320 | 0.8546551 | 0.9335311 | 0.01917395 | 0.8901352 | 0.009355427 | 0.890174 | 0.01075225 |  |  | 2320 | 0.7513784 | 0.9071488 | 0.01225942 | 0.784453 | 0.01047604 | 0.7844349 | 0.008480981 |  |  | 123660 | 0.8077607 | 0.8678712 | 0.009805133 | 0.7872401 | 0.005975696 | 0.787238 | 0.009366561 |  |  | 81460 | 0.6722325 | 0.7035679 | 0.01061846 | 0.6594284 | 0.006292671 | 0.6594279 | 0.007272976
|  |  | 2177 | 0.9305572 | 0.9346757 | 0.004430038 | 0.9237019 | 0.07706433 | 0.9237232 | 0.2070708 |  |  | 2101 | 0.8929074 | 0.8890917 | 0.01210328 | 0.8819093 | 0.04128376 | 0.8819844 | 0.02254063 |  |  | 2325 | 0.8557341 | 0.9337579 | 0.01908773 | 0.8902462 | 0.009323193 | 0.8902848 | 0.01069847 |  |  | 2325 | 0.7614673 | 0.9072257 | 0.01219438 | 0.7844631 | 0.01047591 | 0.784445 | 0.008481037 |  |  | 123960 | 0.8032848 | 0.8678712 | 0.009805133 | 0.7874702 | 0.005978738 | 0.7874681 | 0.00937119 |  |  | 81760 | 0.670057 | 0.7035679 | 0.01061846 | 0.6597327 | 0.006300138 | 0.6597322 | 0.007281054
|  |  | 2182 | 0.9305572 | 0.9350504 | 0.004414637 | 0.9240075 | 0.07708852 | 0.9240297 | 0.2070567 |  |  | 2106 | 0.8938678 | 0.8895789 | 0.012072 | 0.8823388 | 0.04115804 | 0.8824138 | 0.02247362 |  |  | 2330 | 0.8557341 | 0.9339831 | 0.01900183 | 0.8903563 | 0.009291255 | 0.8903946 | 0.01064511 |  |  | 2330 | 0.7581043 | 0.907302 | 0.01212995 | 0.7844732 | 0.01047578 | 0.7844551 | 0.008481094 |  |  | 124260 | 0.8032848 | 0.8678712 | 0.009805133 | 0.7877001 | 0.005981774 | 0.787698 | 0.009375811 |  |  | 82060 | 0.6613552 | 0.7035679 | 0.01061846 | 0.6600364 | 0.00630758 | 0.660036 | 0.007289105
|  |  | 2187 | 0.9314531 | 0.9354229 | 0.004399267 | 0.9243117 | 0.07711258 | 0.9243348 | 0.2070422 |  |  | 2111 | 0.8948283 | 0.8900637 | 0.01204074 | 0.882766 | 0.04103247 | 0.8828409 | 0.02240669 |  |  | 2335 | 0.8557341 | 0.9342069 | 0.01891626 | 0.8904654 | 0.00925961 | 0.8905035 | 0.01059215 |  |  | 2335 | 0.7547414 | 0.9073774 | 0.01206613 | 0.7844833 | 0.01047567 | 0.7844651 | 0.008481151 |  |  | 124560 | 0.798809 | 0.8678712 | 0.009805133 | 0.7879297 | 0.005984805 | 0.7879276 | 0.009380423 |  |  | 82360 | 0.6678816 | 0.7035679 | 0.01061846 | 0.6603397 | 0.006314999 | 0.6603393 | 0.007297128
|  |  | 2192 | 0.9323491 | 0.9357932 | 0.004383928 | 0.9246144 | 0.07713653 | 0.9246383 | 0.2070273 |  |  | 2116 | 0.8948283 | 0.890546 | 0.0120095 | 0.8831909 | 0.04090707 | 0.8832657 | 0.02233986 |  |  | 2340 | 0.8557341 | 0.9344291 | 0.01883101 | 0.8905736 | 0.009228256 | 0.8906115 | 0.0105396 |  |  | 2340 | 0.7564229 | 0.9074521 | 0.0120029 | 0.7844934 | 0.01047556 | 0.7844752 | 0.00848121 |  |  | 124860 | 0.8032848 | 0.8678712 | 0.009805133 | 0.788159 | 0.005987829 | 0.788157 | 0.009385026 |  |  | 82660 | 0.670057 | 0.7035679 | 0.01061846 | 0.6606424 | 0.006322393 | 0.6606421 | 0.007305124
|  |  | 2197 | 0.9314531 | 0.9361615 | 0.004368622 | 0.9249155 | 0.07716035 | 0.9249404 | 0.207012 |  |  | 2121 | 0.8948283 | 0.8910259 | 0.01197827 | 0.8836135 | 0.04078184 | 0.8836882 | 0.02227312 |  |  | 2345 | 0.8557341 | 0.9346498 | 0.01874609 | 0.8906809 | 0.009197193 | 0.8907186 | 0.01048745 |  |  | 2345 | 0.7564229 | 0.9075261 | 0.01194028 | 0.7845034 | 0.01047545 | 0.7844852 | 0.008481269 |  |  | 125160 | 0.8099987 | 0.8678712 | 0.009805133 | 0.788388 | 0.005990848 | 0.7883861 | 0.00938962 |  |  | 82960 | 0.6678816 | 0.7035679 | 0.01061846 | 0.6609446 | 0.006329763 | 0.6609443 | 0.007313092
|  |  | 2202 | 0.9323491 | 0.9365275 | 0.004353347 | 0.9252152 | 0.07718406 | 0.9252409 | 0.2069965 |  |  | 2126 | 0.8948283 | 0.8915035 | 0.01194706 | 0.8840338 | 0.04065677 | 0.8841084 | 0.02220647 |  |  | 2350 | 0.8568131 | 0.934869 | 0.01866149 | 0.8907872 | 0.009166418 | 0.8908247 | 0.0104357 |  |  | 2350 | 0.7581043 | 0.9075994 | 0.01187824 | 0.7845134 | 0.01047536 | 0.7844952 | 0.008481328 |  |  | 125460 | 0.8077607 | 0.8678712 | 0.009805133 | 0.7886168 | 0.005993862 | 0.7886149 | 0.009394205 |  |  | 83260 | 0.6678816 | 0.7035679 | 0.01061846 | 0.6612464 | 0.006337109 | 0.6612461 | 0.007321032
|  |  | 2207 | 0.9314531 | 0.9368915 | 0.004338104 | 0.9255135 | 0.07720765 | 0.92554 | 0.2069806 |  |  | 2131 | 0.8957887 | 0.8919786 | 0.01191587 | 0.8844518 | 0.04053187 | 0.8845263 | 0.02213991 |  |  | 2355 | 0.8557341 | 0.9350868 | 0.01857722 | 0.8908927 | 0.00913593 | 0.89093 | 0.01038434 |  |  | 2355 | 0.7581043 | 0.907672 | 0.0118168 | 0.7845234 | 0.01047527 | 0.7845052 | 0.008481389 |  |  | 125760 | 0.8032848 | 0.8678712 | 0.009805133 | 0.7888453 | 0.005996869 | 0.7888435 | 0.009398781 |  |  | 83560 | 0.6635307 | 0.7035679 | 0.01061846 | 0.6615476 | 0.006344431 | 0.6615473 | 0.007328944
|  |  | 2212 | 0.9323491 | 0.9372533 | 0.004322893 | 0.9258102 | 0.07723112 | 0.9258377 | 0.2069643 |  |  | 2136 | 0.8948283 | 0.8924514 | 0.01188471 | 0.8848675 | 0.04040713 | 0.884942 | 0.02207345 |  |  | 2360 | 0.8578922 | 0.935303 | 0.01849328 | 0.8909972 | 0.009105727 | 0.8910343 | 0.01033339 |  |  | 2360 | 0.7581043 | 0.9077439 | 0.01175594 | 0.7845334 | 0.01047519 | 0.7845151 | 0.00848145 |  |  | 126060 | 0.8010469 | 0.8678712 | 0.009805133 | 0.7890736 | 0.005999871 | 0.7890718 | 0.009403348 |  |  | 83860 | 0.6591798 | 0.7035679 | 0.01061846 | 0.6618483 | 0.006351728 | 0.6618481 | 0.007336828
|  |  | 2217 | 0.935037 | 0.9376131 | 0.004307715 | 0.9261056 | 0.07725447 | 0.9261339 | 0.2069477 |  |  | 2141 | 0.8967492 | 0.8929218 | 0.01185356 | 0.885281 | 0.04028257 | 0.8853554 | 0.02200709 |  |  | 2365 | 0.8557341 | 0.9355178 | 0.01840965 | 0.8911009 | 0.009075807 | 0.8911378 | 0.01028283 |  |  | 2365 | 0.7564229 | 0.907815 | 0.01169567 | 0.7845433 | 0.01047511 | 0.7845251 | 0.008481512 |  |  | 126360 | 0.8077607 | 0.8678712 | 0.009805133 | 0.7893016 | 0.006002866 | 0.7892998 | 0.009407906 |  |  | 84160 | 0.6678816 | 0.7035679 | 0.01061846 | 0.6621485 | 0.006359001 | 0.6621483 | 0.007344685
|  |  | 2222 | 0.934141 | 0.9379708 | 0.004292569 | 0.9263994 | 0.07727771 | 0.9264286 | 0.2069308 |  |  | 2146 | 0.8957887 | 0.8933899 | 0.01182243 | 0.8856923 | 0.04015819 | 0.8857665 | 0.02194083 |  |  | 2370 | 0.8557341 | 0.9357312 | 0.01832635 | 0.8912037 | 0.009046169 | 0.8912403 | 0.01023266 |  |  | 2370 | 0.7564229 | 0.9078855 | 0.01163598 | 0.7845532 | 0.01047504 | 0.784535 | 0.008481574 |  |  | 126660 | 0.8010469 | 0.8678712 | 0.009805133 | 0.7895293 | 0.006005856 | 0.7895276 | 0.009412455 |  |  | 84460 | 0.6635307 | 0.7035679 | 0.01061846 | 0.6624482 | 0.006366249 | 0.6624481 | 0.007352514
|  |  | 2227 | 0.934141 | 0.9383264 | 0.004277456 | 0.9266919 | 0.07730084 | 0.9267219 | 0.2069135 |  |  | 2151 | 0.8957887 | 0.8938556 | 0.01179133 | 0.8861013 | 0.04003398 | 0.8861755 | 0.02187467 |  |  | 2375 | 0.8557341 | 0.9359431 | 0.01824337 | 0.8913056 | 0.009016812 | 0.891342 | 0.01018288 |  |  | 2375 | 0.7564229 | 0.9079553 | 0.01157686 | 0.7845632 | 0.01047497 | 0.7845449 | 0.008481638 |  |  | 126960 | 0.8077607 | 0.8678712 | 0.009805133 | 0.7897568 | 0.006008841 | 0.7897551 | 0.009416995 |  |  | 84760 | 0.670057 | 0.7035679 | 0.01061846 | 0.6627474 | 0.006373474 | 0.6627473 | 0.007360315
|  |  | 2232 | 0.934141 | 0.9386799 | 0.004262376 | 0.9269829 | 0.07732385 | 0.9270138 | 0.2068959 |  |  | 2156 | 0.8967492 | 0.894319 | 0.01176024 | 0.8865081 | 0.03990994 | 0.8865822 | 0.0218086 |  |  | 2380 | 0.8557341 | 0.9361535 | 0.01816072 | 0.8914066 | 0.008987732 | 0.8914429 | 0.0101335 |  |  | 2380 | 0.7581043 | 0.9080244 | 0.01151831 | 0.7845731 | 0.01047491 | 0.7845548 | 0.008481701 |  |  | 127260 | 0.8055228 | 0.8678712 | 0.009805133 | 0.789984 | 0.006011819 | 0.7899824 | 0.009421526 |  |  | 85060 | 0.6678816 | 0.7035679 | 0.01061846 | 0.6630461 | 0.006380674 | 0.6630461 | 0.007368088
|  |  | 2237 | 0.934141 | 0.9390314 | 0.004247328 | 0.9272725 | 0.07734674 | 0.9273042 | 0.206878 |  |  | 2161 | 0.8967492 | 0.8947801 | 0.01172918 | 0.8869127 | 0.03978609 | 0.8869867 | 0.02174264 |  |  | 2385 | 0.8568131 | 0.9363626 | 0.01807839 | 0.8915068 | 0.00895893 | 0.8915428 | 0.0100845 |  |  | 2385 | 0.7581043 | 0.9080928 | 0.01146034 | 0.7845829 | 0.01047485 | 0.7845646 | 0.008481766 |  |  | 127560 | 0.8077607 | 0.8678712 | 0.009805133 | 0.790211 | 0.006014791 | 0.7902094 | 0.009426048 |  |  | 85360 | 0.6657061 | 0.7035679 | 0.01061846 | 0.6633443 | 0.006387849 | 0.6633443 | 0.007375833
|  |  | 2242 | 0.935037 | 0.9393809 | 0.004232314 | 0.9275607 | 0.07736953 | 0.9275933 | 0.2068598 |  |  | 2166 | 0.8977097 | 0.8952389 | 0.01169814 | 0.8873151 | 0.03966241 | 0.887389 | 0.02167678 |  |  | 2390 | 0.8568131 | 0.9365702 | 0.01799638 | 0.8916061 | 0.008930402 | 0.8916419 | 0.01003589 |  |  | 2390 | 0.7547414 | 0.9081606 | 0.01140293 | 0.7845928 | 0.0104748 | 0.7845745 | 0.008481831 |  |  | 127860 | 0.8077607 | 0.8678712 | 0.009805133 | 0.7904377 | 0.006017758 | 0.7904361 | 0.009430561 |  |  | 85660 | 0.6613552 | 0.7035679 | 0.01061846 | 0.663642 | 0.006395 | 0.663642 | 0.00738355
|  |  | 2247 | 0.9359329 | 0.9397284 | 0.004217332 | 0.9278475 | 0.0773922 | 0.9278809 | 0.2068413 |  |  | 2171 | 0.8977097 | 0.8956954 | 0.01166713 | 0.8877154 | 0.03953892 | 0.8877891 | 0.02161102 |  |  | 2395 | 0.8546551 | 0.9367764 | 0.01791469 | 0.8917045 | 0.008902148 | 0.8917402 | 0.009987666 |  |  | 2395 | 0.7581043 | 0.9082277 | 0.01134608 | 0.7846027 | 0.01047476 | 0.7845843 | 0.008481896 |  |  | 128160 | 0.8122366 | 0.8678712 | 0.009805133 | 0.7906642 | 0.006020719 | 0.7906626 | 0.009435065 |  |  | 85960 | 0.6657061 | 0.7035679 | 0.01061846 | 0.6639392 | 0.006402127 | 0.6639393 | 0.00739124
|  |  | 2252 | 0.934141 | 0.9400738 | 0.004202384 | 0.928133 | 0.07741476 | 0.9281672 | 0.2068224 |  |  | 2176 | 0.8977097 | 0.8961496 | 0.01163614 | 0.8881135 | 0.03941562 | 0.8881871 | 0.02154536 |  |  | 2400 | 0.8568131 | 0.9369812 | 0.01783332 | 0.8918022 | 0.008874165 | 0.8918376 | 0.009939823 |  |  | 2400 | 0.7597858 | 0.9082941 | 0.01128979 | 0.7846125 | 0.01047471 | 0.7845941 | 0.008481962 |  |  | 128460 | 0.8077607 | 0.8678712 | 0.009805133 | 0.7908903 | 0.006023674 | 0.7908888 | 0.00943956 |  |  | 86260 | 0.6657061 | 0.7035679 | 0.01061846 | 0.6642359 | 0.006409229 | 0.664236 | 0.007398901
|  |  | 2257 | 0.935037 | 0.9404172 | 0.00418747 | 0.928417 | 0.07743721 | 0.9284521 | 0.2068033 |  |  | 2181 | 0.8996306 | 0.8966016 | 0.01160518 | 0.8885094 | 0.0392925 | 0.8885829 | 0.02147981 |  |  | 2405 | 0.8578922 | 0.9371847 | 0.01775228 | 0.891899 | 0.008846452 | 0.8919342 | 0.009892361 |  |  | 2405 | 0.7581043 | 0.9083599 | 0.01123406 | 0.7846223 | 0.01047468 | 0.7846039 | 0.008482029 |  |  | 128760 | 0.8099987 | 0.8678712 | 0.009805133 | 0.7911163 | 0.006026623 | 0.7911148 | 0.009444046 |  |  | 86560 | 0.6765834 | 0.7035679 | 0.01061846 | 0.6645321 | 0.006416307 | 0.6645323 | 0.007406535
|  |  | 2262 | 0.9359329 | 0.9407587 | 0.004172588 | 0.9286997 | 0.07745955 | 0.9287356 | 0.2067838 |  |  | 2186 | 0.8986701 | 0.8970513 | 0.01157424 | 0.8889031 | 0.03916956 | 0.8889766 | 0.02141437 |  |  | 2410 | 0.8557341 | 0.9373867 | 0.01767155 | 0.8919949 | 0.008819008 | 0.89203 | 0.00984528 |  |  | 2410 | 0.7581043 | 0.9084251 | 0.01117888 | 0.7846321 | 0.01047464 | 0.7846137 | 0.008482096 |  |  | 129060 | 0.8077607 | 0.8678712 | 0.009805133 | 0.7913419 | 0.006029566 | 0.7913405 | 0.009448522 |  |  | 86860 | 0.670057 | 0.7035679 | 0.01061846 | 0.6648278 | 0.006423361 | 0.664828 | 0.00741414
|  |  | 2267 | 0.9368289 | 0.9410982 | 0.004157741 | 0.928981 | 0.07748178 | 0.9290178 | 0.2067641 |  |  | 2191 | 0.8996306 | 0.8974987 | 0.01154332 | 0.8892948 | 0.03904682 | 0.8893681 | 0.02134903 |  |  | 2415 | 0.8568131 | 0.9375874 | 0.01759115 | 0.8920901 | 0.00879183 | 0.892125 | 0.009798576 |  |  | 2415 | 0.7581043 | 0.9084896 | 0.01112424 | 0.7846419 | 0.01047462 | 0.7846235 | 0.008482163 |  |  | 129360 | 0.8077607 | 0.8678712 | 0.009805133 | 0.7915673 | 0.006032504 | 0.7915659 | 0.00945299 |  |  | 87160 | 0.670057 | 0.7035679 | 0.01061846 | 0.665123 | 0.00643039 | 0.6651233 | 0.007421718
|  |  | 2272 | 0.9359329 | 0.9414357 | 0.004142927 | 0.929261 | 0.0775039 | 0.9292986 | 0.206744 |  |  | 2196 | 0.8986701 | 0.8979439 | 0.01151244 | 0.8896843 | 0.03892427 | 0.8897575 | 0.0212838 |  |  | 2420 | 0.8568131 | 0.9377868 | 0.01751106 | 0.8921844 | 0.008764917 | 0.8922191 | 0.009752247 |  |  | 2420 | 0.7513784 | 0.9085535 | 0.01107015 | 0.7846517 | 0.01047459 | 0.7846333 | 0.008482231 |  |  | 129660 | 0.8032848 | 0.8678712 | 0.009805133 | 0.7917925 | 0.006035435 | 0.7917911 | 0.009457448 |  |  | 87460 | 0.6635307 | 0.7035679 | 0.01061846 | 0.6654177 | 0.006437394 | 0.665418 | 0.007429267
|  |  | 2277 | 0.9368289 | 0.9417713 | 0.004128147 | 0.9295396 | 0.07752592 | 0.929578 | 0.2067237 |  |  | 2201 | 0.900591 | 0.8983869 | 0.01148158 | 0.8900717 | 0.03880191 | 0.8901448 | 0.02121867 |  |  | 2425 | 0.8568131 | 0.9379847 | 0.0174313 | 0.892278 | 0.008738266 | 0.8923125 | 0.009706294 |  |  | 2425 | 0.7581043 | 0.9086167 | 0.01101661 | 0.7846614 | 0.01047457 | 0.784643 | 0.0084823 |  |  | 129960 | 0.8055228 | 0.8678712 | 0.009805133 | 0.7920174 | 0.006038361 | 0.7920161 | 0.009461897 |  |  | 87760 | 0.6657061 | 0.7035679 | 0.01061846 | 0.665712 | 0.006444375 | 0.6657123 | 0.007436789
|  |  | 2282 | 0.9368289 | 0.9421049 | 0.004113401 | 0.9298169 | 0.07754783 | 0.9298561 | 0.2067031 |  |  | 2206 | 0.900591 | 0.8988277 | 0.01145075 | 0.890457 | 0.03867974 | 0.89053 | 0.02115366 |  |  | 2430 | 0.8568131 | 0.9381814 | 0.01735185 | 0.8923707 | 0.008711878 | 0.892405 | 0.009660713 |  |  | 2430 | 0.7581043 | 0.9086794 | 0.0109636 | 0.7846712 | 0.01047455 | 0.7846527 | 0.008482369 |  |  | 130260 | 0.8099987 | 0.8678712 | 0.009805133 | 0.792242 | 0.00604128 | 0.7922407 | 0.009466337 |  |  | 88060 | 0.6657061 | 0.7035679 | 0.01061846 | 0.6660057 | 0.00645133 | 0.6660061 | 0.007444283
|  |  | 2287 | 0.9368289 | 0.9424366 | 0.004098689 | 0.9300929 | 0.07756963 | 0.9301329 | 0.2066822 |  |  | 2211 | 0.9015515 | 0.8992663 | 0.01141994 | 0.8908402 | 0.03855778 | 0.8909131 | 0.02108876 |  |  | 2435 | 0.8578922 | 0.9383767 | 0.01727272 | 0.8924627 | 0.008685749 | 0.8924968 | 0.009615502 |  |  | 2435 | 0.7581043 | 0.9087415 | 0.01091112 | 0.7846809 | 0.01047454 | 0.7846625 | 0.008482438 |  |  | 130560 | 0.8144746 | 0.8678712 | 0.009805133 | 0.7924664 | 0.006044194 | 0.7924651 | 0.009470768 |  |  | 88360 | 0.6722325 | 0.7035679 | 0.01061846 | 0.666299 | 0.006458262 | 0.6662993 | 0.007451749
|  |  | 2292 | 0.9368289 | 0.9427663 | 0.004084012 | 0.9303676 | 0.07759133 | 0.9304084 | 0.206661 |  |  | 2216 | 0.900591 | 0.8997026 | 0.01138917 | 0.8912214 | 0.038436 | 0.8912942 | 0.02102396 |  |  | 2440 | 0.8568131 | 0.9385707 | 0.01719391 | 0.8925539 | 0.008659877 | 0.8925878 | 0.009570661 |  |  | 2440 | 0.7581043 | 0.9088029 | 0.01085918 | 0.7846906 | 0.01047453 | 0.7846722 | 0.008482508 |  |  | 130860 | 0.8189504 | 0.8678712 | 0.009805133 | 0.7926905 | 0.006047102 | 0.7926893 | 0.00947519 |  |  | 88660 | 0.6744079 | 0.7035679 | 0.01061846 | 0.6665917 | 0.006465169 | 0.6665921 | 0.007459186
|  |  | 2297 | 0.9377248 | 0.9430942 | 0.004069368 | 0.9306409 | 0.07761292 | 0.9306825 | 0.2066396 |  |  | 2221 | 0.9015515 | 0.9001368 | 0.01135842 | 0.8916005 | 0.03831443 | 0.8916732 | 0.02095928 |  |  | 2445 | 0.8578922 | 0.9387633 | 0.01711541 | 0.8926443 | 0.008634263 | 0.892678 | 0.009526187 |  |  | 2445 | 0.7581043 | 0.9088637 | 0.01080776 | 0.7847003 | 0.01047453 | 0.7846819 | 0.008482578 |  |  | 131160 | 0.8122366 | 0.8678712 | 0.009805133 | 0.7929144 | 0.006050004 | 0.7929132 | 0.009479602 |  |  | 88960 | 0.6678816 | 0.7035679 | 0.01061846 | 0.666884 | 0.006472051 | 0.6668844 | 0.007466596
|  |  | 2302 | 0.9377248 | 0.9434202 | 0.004054759 | 0.930913 | 0.0776344 | 0.9309554 | 0.2066178 |  |  | 2226 | 0.9015515 | 0.9005689 | 0.01132771 | 0.8919775 | 0.03819306 | 0.8920501 | 0.02089472 |  |  | 2450 | 0.8568131 | 0.9389547 | 0.01703724 | 0.8927339 | 0.008608902 | 0.8927674 | 0.009482078 |  |  | 2450 | 0.7564229 | 0.908924 | 0.01075687 | 0.78471 | 0.01047452 | 0.7846915 | 0.008482649 |  |  | 131460 | 0.8055228 | 0.8678712 | 0.009805133 | 0.793138 | 0.0060529 | 0.7931369 | 0.009484005 |  |  | 89260 | 0.6678816 | 0.7035679 | 0.01061846 | 0.6671757 | 0.006478909 | 0.6671762 | 0.007473978
|  |  | 2307 | 0.9386208 | 0.9437442 | 0.004040185 | 0.9311837 | 0.07765579 | 0.931227 | 0.2065958 |  |  | 2231 | 0.9025119 | 0.9009988 | 0.01129702 | 0.8923525 | 0.03807189 | 0.892425 | 0.02083026 |  |  | 2455 | 0.8578922 | 0.9391448 | 0.01695938 | 0.8928228 | 0.008583795 | 0.8928561 | 0.009438333 |  |  | 2455 | 0.7597858 | 0.9089837 | 0.01070649 | 0.7847197 | 0.01047452 | 0.7847012 | 0.00848272 |  |  | 131760 | 0.8077607 | 0.8678712 | 0.009805133 | 0.7933614 | 0.00605579 | 0.7933603 | 0.0094884 |  |  | 89560 | 0.6678816 | 0.7035679 | 0.01061846 | 0.667467 | 0.006485743 | 0.6674676 | 0.007481332
|  |  | 2312 | 0.9386208 | 0.9440664 | 0.004025645 | 0.9314532 | 0.07767707 | 0.9314972 | 0.2065736 |  |  | 2236 | 0.9015515 | 0.9014265 | 0.01126636 | 0.8927254 | 0.03795092 | 0.8927978 | 0.02076592 |  |  | 2460 | 0.8568131 | 0.9393336 | 0.01688183 | 0.8929109 | 0.008558939 | 0.892944 | 0.00939495 |  |  | 2460 | 0.7581043 | 0.9090427 | 0.01065664 | 0.7847293 | 0.01047453 | 0.7847109 | 0.008482791 |  |  | 132060 | 0.8122366 | 0.8678712 | 0.009805133 | 0.7935845 | 0.006058674 | 0.7935834 | 0.009492784 |  |  | 89860 | 0.670057 | 0.7035679 | 0.01061846 | 0.6677578 | 0.006492552 | 0.6677584 | 0.007488658
|  |  | 2317 | 0.9386208 | 0.9443868 | 0.00401114 | 0.9317214 | 0.07769825 | 0.9317662 | 0.206551 |  |  | 2241 | 0.900591 | 0.9018521 | 0.01123574 | 0.8930964 | 0.03783016 | 0.8931686 | 0.02070169 |  |  | 2465 | 0.8578922 | 0.9395211 | 0.0168046 | 0.8929983 | 0.008534332 | 0.8930312 | 0.009351928 |  |  | 2465 | 0.7581043 | 0.9091012 | 0.0106073 | 0.784739 | 0.01047453 | 0.7847205 | 0.008482863 |  |  | 132360 | 0.8122366 | 0.8678712 | 0.009805133 | 0.7938073 | 0.006061553 | 0.7938063 | 0.00949716 |  |  | 90160 | 0.6744079 | 0.7035679 | 0.01061846 | 0.6680481 | 0.006499337 | 0.6680487 | 0.007495956
|  |  | 2322 | 0.9395168 | 0.9447053 | 0.003996669 | 0.9319884 | 0.07771932 | 0.932034 | 0.2065283 |  |  | 2246 | 0.9025119 | 0.9022755 | 0.01120515 | 0.8934653 | 0.0377096 | 0.8935375 | 0.02063758 |  |  | 2470 | 0.8589712 | 0.9397073 | 0.01672769 | 0.8930849 | 0.008509973 | 0.8931177 | 0.009309263 |  |  | 2470 | 0.7564229 | 0.9091592 | 0.01055847 | 0.7847486 | 0.01047454 | 0.7847301 | 0.008482935 |  |  | 132660 | 0.8099987 | 0.8678712 | 0.009805133 | 0.7940299 | 0.006064425 | 0.7940289 | 0.009501527 |  |  | 90460 | 0.6722325 | 0.7035679 | 0.01061846 | 0.668338 | 0.006506097 | 0.6683386 | 0.007503226
|  |  | 2327 | 0.9395168 | 0.9450219 | 0.003982234 | 0.9322541 | 0.0777403 | 0.9323004 | 0.2065052 |  |  | 2251 | 0.9025119 | 0.9026969 | 0.01117459 | 0.8938322 | 0.03758925 | 0.8939043 | 0.02057359 |  |  | 2475 | 0.8568131 | 0.9398923 | 0.01665109 | 0.8931708 | 0.00848586 | 0.8932034 | 0.009266956 |  |  | 2475 | 0.7581043 | 0.9092166 | 0.01051014 | 0.7847583 | 0.01047455 | 0.7847397 | 0.008483007 |  |  | 132960 | 0.8144746 | 0.8678712 | 0.009805133 | 0.7942522 | 0.006067291 | 0.7942513 | 0.009505884 |  |  | 90760 | 0.670057 | 0.7035679 | 0.01061846 | 0.6686273 | 0.006512833 | 0.668628 | 0.007510468
|  |  | 2332 | 0.9386208 | 0.9453367 | 0.003967833 | 0.9325185 | 0.07776117 | 0.9325656 | 0.2064819 |  |  | 2256 | 0.9034724 | 0.9031161 | 0.01114406 | 0.8941972 | 0.03746911 | 0.8942691 | 0.02050971 |  |  | 2480 | 0.8578922 | 0.940076 | 0.01657481 | 0.8932559 | 0.008461991 | 0.8932883 | 0.009225003 |  |  | 2480 | 0.7564229 | 0.9092734 | 0.01046232 | 0.7847679 | 0.01047457 | 0.7847493 | 0.00848308 |  |  | 133260 | 0.8122366 | 0.8678712 | 0.009805133 | 0.7944743 | 0.006070152 | 0.7944734 | 0.009510232 |  |  | 91060 | 0.6765834 | 0.7035679 | 0.01061846 | 0.6689161 | 0.006519544 | 0.6689169 | 0.007517682
|  |  | 2337 | 0.9395168 | 0.9456497 | 0.003953467 | 0.9327817 | 0.07778195 | 0.9328296 | 0.2064584 |  |  | 2261 | 0.9034724 | 0.9035333 | 0.01111356 | 0.8945601 | 0.03734918 | 0.894632 | 0.02044596 |  |  | 2485 | 0.8589712 | 0.9402585 | 0.01649883 | 0.8933404 | 0.008438365 | 0.8933726 | 0.009183403 |  |  | 2485 | 0.7581043 | 0.9093296 | 0.010415 | 0.7847775 | 0.01047458 | 0.7847589 | 0.008483153 |  |  | 133560 | 0.8032848 | 0.8678712 | 0.009805133 | 0.7946961 | 0.006073006 | 0.7946953 | 0.00951457 |  |  | 91360 | 0.6765834 | 0.7035679 | 0.01061846 | 0.6692045 | 0.006526231 | 0.6692053 | 0.007524868
|  |  | 2342 | 0.9404127 | 0.9459609 | 0.003939137 | 0.9330436 | 0.07780262 | 0.9330923 | 0.2064346 |  |  | 2266 | 0.9025119 | 0.9039484 | 0.0110831 | 0.8949211 | 0.03722947 | 0.8949929 | 0.02038232 |  |  | 2490 | 0.8568131 | 0.9404397 | 0.01642318 | 0.8934241 | 0.008414979 | 0.8934561 | 0.009142155 |  |  | 2490 | 0.7581043 | 0.9093853 | 0.01036817 | 0.7847871 | 0.0104746 | 0.7847685 | 0.008483227 |  |  | 133860 | 0.8099987 | 0.8678712 | 0.009805133 | 0.7949177 | 0.006075854 | 0.7949169 | 0.0095189 |  |  | 91660 | 0.670057 | 0.7035679 | 0.01061846 | 0.6694924 | 0.006532894 | 0.6694932 | 0.007532026
|  |  | 2347 | 0.9404127 | 0.9462703 | 0.003924842 | 0.9333044 | 0.0778232 | 0.9333538 | 0.2064106 |  |  | 2271 | 0.9025119 | 0.9043614 | 0.01105267 | 0.8952802 | 0.03710996 | 0.8953518 | 0.0203188 |  |  | 2495 | 0.8578922 | 0.9406197 | 0.01634783 | 0.8935071 | 0.008391833 | 0.893539 | 0.009101256 |  |  | 2495 | 0.7614673 | 0.9094405 | 0.01032184 | 0.7847966 | 0.01047463 | 0.7847781 | 0.0084833 |  |  | 134160 | 0.8167125 | 0.8678712 | 0.009805133 | 0.795139 | 0.006078697 | 0.7951382 | 0.00952322 |  |  | 91960 | 0.6722325 | 0.7035679 | 0.01061846 | 0.6697798 | 0.006539532 | 0.6697806 | 0.007539156
|  |  | 2352 | 0.9413087 | 0.9465778 | 0.003910582 | 0.9335639 | 0.07784368 | 0.9336141 | 0.2063863 |  |  | 2276 | 0.9034724 | 0.9047723 | 0.01102228 | 0.8956373 | 0.03699067 | 0.8957088 | 0.0202554 |  |  | 2500 | 0.8578922 | 0.9407985 | 0.01627279 | 0.8935894 | 0.008368924 | 0.8936211 | 0.009060705 |  |  | 2500 | 0.7614673 | 0.9094951 | 0.010276 | 0.7848062 | 0.01047465 | 0.7847877 | 0.008483375 |  |  | 134460 | 0.8144746 | 0.8678712 | 0.009805133 | 0.7953601 | 0.006081533 | 0.7953593 | 0.009527531 |  |  | 92260 | 0.6678816 | 0.7035679 | 0.01061846 | 0.6700667 | 0.006546146 | 0.6700676 | 0.007546258
|  |  | 2357 | 0.9404127 | 0.9468837 | 0.003896357 | 0.9338222 | 0.07786406 | 0.9338732 | 0.2063619 |  |  | 2281 | 0.9044329 | 0.9051812 | 0.01099192 | 0.8959925 | 0.0368716 | 0.8960639 | 0.02019212 |  |  | 2505 | 0.8589712 | 0.9409761 | 0.01619807 | 0.893671 | 0.008346251 | 0.8937025 | 0.0090205 |  |  | 2505 | 0.7614673 | 0.9095492 | 0.01023064 | 0.7848158 | 0.01047468 | 0.7847972 | 0.008483449 |  |  | 134760 | 0.8099987 | 0.8678712 | 0.009805133 | 0.7955809 | 0.006084364 | 0.7955802 | 0.009531833 |  |  | 92560 | 0.6744079 | 0.7035679 | 0.01061846 | 0.6703532 | 0.006552735 | 0.6703541 | 0.007553332
|  |  | 2362 | 0.9413087 | 0.9471877 | 0.003882168 | 0.9340793 | 0.07788435 | 0.934131 | 0.2063371 |  |  | 2286 | 0.9044329 | 0.905588 | 0.0109616 | 0.8963457 | 0.03675274 | 0.896417 | 0.02012896 |  |  | 2510 | 0.8589712 | 0.9411525 | 0.01612366 | 0.893752 | 0.008323812 | 0.8937833 | 0.008980639 |  |  | 2510 | 0.7614673 | 0.9096028 | 0.01018576 | 0.7848253 | 0.0104747 | 0.7848067 | 0.008483524 |  |  | 135060 | 0.8144746 | 0.8678712 | 0.009805133 | 0.7958015 | 0.006087188 | 0.7958008 | 0.009536125 |  |  | 92860 | 0.6744079 | 0.7035679 | 0.01061846 | 0.6706391 | 0.006559301 | 0.6706401 | 0.007560379
|  |  | 2367 | 0.9422046 | 0.94749 | 0.003868014 | 0.9343352 | 0.07790454 | 0.9343877 | 0.2063122 |  |  | 2291 | 0.9053933 | 0.9059928 | 0.01093131 | 0.8966971 | 0.0366341 | 0.8967682 | 0.02006593 |  |  | 2515 | 0.8589712 | 0.9413277 | 0.01604956 | 0.8938322 | 0.008301605 | 0.8938633 | 0.00894112 |  |  | 2515 | 0.7681932 | 0.9096559 | 0.01014137 | 0.7848349 | 0.01047473 | 0.7848163 | 0.008483598 |  |  | 135360 | 0.8256643 | 0.8678712 | 0.009805133 | 0.7960218 | 0.006090007 | 0.7960211 | 0.009540408 |  |  | 93160 | 0.6722325 | 0.7035679 | 0.01061846 | 0.6709246 | 0.006565841 | 0.6709256 | 0.007567397
|  |  | 2372 | 0.9413087 | 0.9477905 | 0.003853896 | 0.9345899 | 0.07792464 | 0.9346431 | 0.206287 |  |  | 2296 | 0.9044329 | 0.9063956 | 0.01090106 | 0.8970465 | 0.03651568 | 0.8971176 | 0.02000301 |  |  | 2520 | 0.8578922 | 0.9415017 | 0.01597576 | 0.8939117 | 0.008279629 | 0.8939427 | 0.008901943 |  |  | 2520 | 0.7581043 | 0.9097084 | 0.01009745 | 0.7848444 | 0.01047477 | 0.7848258 | 0.008483674 |  |  | 135660 | 0.8189504 | 0.8678712 | 0.009805133 | 0.7962418 | 0.006092819 | 0.7962412 | 0.009544682 |  |  | 93460 | 0.6722325 | 0.7035679 | 0.01061846 | 0.6712096 | 0.006572358 | 0.6712106 | 0.007574388
|  |  | 2377 | 0.9422046 | 0.9480893 | 0.003839814 | 0.9348434 | 0.07794464 | 0.9348974 | 0.2062616 |  |  | 2301 | 0.9044329 | 0.9067964 | 0.01087084 | 0.897394 | 0.03639748 | 0.897465 | 0.01994022 |  |  | 2525 | 0.8600502 | 0.9416745 | 0.01590228 | 0.8939906 | 0.008257882 | 0.8940214 | 0.008863104 |  |  | 2525 | 0.7581043 | 0.9097604 | 0.010054 | 0.7848539 | 0.0104748 | 0.7848353 | 0.008483749 |  |  | 135960 | 0.8144746 | 0.8678712 | 0.009805133 | 0.7964616 | 0.006095626 | 0.7964611 | 0.009548946 |  |  | 93760 | 0.6765834 | 0.7035679 | 0.01061846 | 0.6714942 | 0.00657885 | 0.6714952 | 0.00758135
|  |  | 2382 | 0.9422046 | 0.9483864 | 0.003825767 | 0.9350957 | 0.07796454 | 0.9351505 | 0.206236 |  |  | 2306 | 0.9044329 | 0.9071952 | 0.01084066 | 0.8977397 | 0.0362795 | 0.8978105 | 0.01987756 |  |  | 2530 | 0.8578922 | 0.9418461 | 0.01582911 | 0.8940688 | 0.008236362 | 0.8940995 | 0.008824602 |  |  | 2530 | 0.7614673 | 0.9098119 | 0.01001102 | 0.7848634 | 0.01047484 | 0.7848448 | 0.008483825 |  |  | 136260 | 0.8144746 | 0.8678712 | 0.009805133 | 0.7966812 | 0.006098426 | 0.7966806 | 0.009553201 |  |  | 94060 | 0.6722325 | 0.7035679 | 0.01061846 | 0.6717782 | 0.006585317 | 0.6717793 | 0.007588285
|  |  | 2387 | 0.9431006 | 0.9486817 | 0.003811757 | 0.9353469 | 0.07798435 | 0.9354024 | 0.2062101 |  |  | 2311 | 0.9044329 | 0.9075919 | 0.01081052 | 0.8980835 | 0.03616174 | 0.8981542 | 0.01981502 |  |  | 2535 | 0.8589712 | 0.9420166 | 0.01575624 | 0.8941464 | 0.008215068 | 0.8941768 | 0.008786435 |  |  | 2535 | 0.7597858 | 0.909863 | 0.009968508 | 0.7848729 | 0.01047488 | 0.7848543 | 0.008483901 |  |  | 136560 | 0.8144746 | 0.8678712 | 0.009805133 | 0.7969005 | 0.006101221 | 0.7969 | 0.009557447 |  |  | 94360 | 0.6809343 | 0.7035679 | 0.01061846 | 0.6720618 | 0.00659176 | 0.6720629 | 0.007595192
|  |  | 2392 | 0.9422046 | 0.9489753 | 0.003797782 | 0.9355969 | 0.07800407 | 0.9356531 | 0.2061841 |  |  | 2316 | 0.9053933 | 0.9079867 | 0.01078042 | 0.8984254 | 0.03604421 | 0.898496 | 0.01975261 |  |  | 2540 | 0.8578922 | 0.942186 | 0.01568368 | 0.8942233 | 0.008193998 | 0.8942536 | 0.008748601 |  |  | 2540 | 0.7547414 | 0.9099135 | 0.009926456 | 0.7848824 | 0.01047492 | 0.7848638 | 0.008483977 |  |  | 136860 | 0.8189504 | 0.8678712 | 0.009805133 | 0.7971196 | 0.006104009 | 0.7971191 | 0.009561683 |  |  | 94660 | 0.6765834 | 0.7035679 | 0.01061846 | 0.6723449 | 0.006598179 | 0.672346 | 0.007602071
|  |  | 2397 | 0.9422046 | 0.9492673 | 0.003783843 | 0.9358458 | 0.0780237 | 0.9359027 | 0.2061578 |  |  | 2321 | 0.9053933 | 0.9083796 | 0.01075036 | 0.8987655 | 0.0359269 | 0.898836 | 0.01969032 |  |  | 2545 | 0.8611292 | 0.9423541 | 0.01561143 | 0.8942995 | 0.008173149 | 0.8943296 | 0.0087111 |  |  | 2545 | 0.7614673 | 0.9099635 | 0.009884863 | 0.7848919 | 0.01047496 | 0.7848733 | 0.008484054 |  |  | 137160 | 0.8167125 | 0.8678712 | 0.009805133 | 0.7973384 | 0.006106791 | 0.7973379 | 0.00956591 |  |  | 94960 | 0.6787588 | 0.7035679 | 0.01061846 | 0.6726275 | 0.006604574 | 0.6726287 | 0.007608922
|  |  | 2402 | 0.9422046 | 0.9495575 | 0.00376994 | 0.9360935 | 0.07804323 | 0.9361512 | 0.2061314 |  |  | 2326 | 0.9053933 | 0.9087704 | 0.01072033 | 0.8991037 | 0.03580982 | 0.8991741 | 0.01962816 |  |  | 2550 | 0.8589712 | 0.9425212 | 0.01553948 | 0.8943751 | 0.008152521 | 0.8944051 | 0.008673928 |  |  | 2550 | 0.7614673 | 0.910013 | 0.009843726 | 0.7849014 | 0.010475 | 0.7848827 | 0.00848413 |  |  | 137460 | 0.8189504 | 0.8678712 | 0.009805133 | 0.7975569 | 0.006109568 | 0.7975565 | 0.009570128 |  |  | 95260 | 0.6744079 | 0.7035679 | 0.01061846 | 0.6729097 | 0.006610945 | 0.6729109 | 0.007615746
|  |  | 2407 | 0.9439966 | 0.9498461 | 0.003756073 | 0.9363401 | 0.07806268 | 0.9363985 | 0.2061047 |  |  | 2331 | 0.9063538 | 0.9091593 | 0.01069034 | 0.8994401 | 0.03569296 | 0.8995104 | 0.01956612 |  |  | 2555 | 0.8589712 | 0.9426871 | 0.01546784 | 0.8944501 | 0.008132112 | 0.8944799 | 0.008637084 |  |  | 2555 | 0.7597858 | 0.9100621 | 0.009803039 | 0.7849108 | 0.01047505 | 0.7848922 | 0.008484207 |  |  | 137760 | 0.8167125 | 0.8678712 | 0.009805133 | 0.7977752 | 0.006112338 | 0.7977748 | 0.009574336 |  |  | 95560 | 0.6722325 | 0.7035679 | 0.01061846 | 0.6731914 | 0.006617291 | 0.6731926 | 0.007622541
|  |  | 2412 | 0.9422046 | 0.950133 | 0.003742242 | 0.9365855 | 0.07808203 | 0.9366447 | 0.2060779 |  |  | 2336 | 0.9073142 | 0.9095463 | 0.01066039 | 0.8997747 | 0.03557634 | 0.8998449 | 0.01950422 |  |  | 2560 | 0.8589712 | 0.9428519 | 0.01539651 | 0.8945244 | 0.00811192 | 0.894554 | 0.008600567 |  |  | 2560 | 0.7581043 | 0.9101107 | 0.009762802 | 0.7849203 | 0.01047509 | 0.7849016 | 0.008484284 |  |  | 138060 | 0.8144746 | 0.8678712 | 0.009805133 | 0.7979933 | 0.006115102 | 0.7979929 | 0.009578535 |  |  | 95860 | 0.6744079 | 0.7035679 | 0.01061846 | 0.6734726 | 0.006623613 | 0.6734738 | 0.007629309
|  |  | 2417 | 0.9439966 | 0.9504182 | 0.003728447 | 0.9368299 | 0.07810129 | 0.9368897 | 0.2060508 |  |  | 2341 | 0.9063538 | 0.9099313 | 0.01063048 | 0.9001075 | 0.03545994 | 0.9001776 | 0.01944244 |  |  | 2565 | 0.8589712 | 0.9430156 | 0.01532547 | 0.8945981 | 0.008091943 | 0.8946276 | 0.008564374 |  |  | 2565 | 0.7597858 | 0.9101588 | 0.009723009 | 0.7849297 | 0.01047514 | 0.7849111 | 0.008484362 |  |  | 138360 | 0.8099987 | 0.8678712 | 0.009805133 | 0.7982111 | 0.006117861 | 0.7982108 | 0.009582725 |  |  | 96160 | 0.6787588 | 0.7035679 | 0.01061846 | 0.6737533 | 0.00662991 | 0.6737546 | 0.007636049
|  |  | 2422 | 0.9431006 | 0.9507018 | 0.003714688 | 0.9370731 | 0.07812046 | 0.9371336 | 0.2060235 |  |  | 2346 | 0.9073142 | 0.9103145 | 0.01060062 | 0.9004385 | 0.03534377 | 0.9005084 | 0.01938079 |  |  | 2570 | 0.8589712 | 0.9431782 | 0.01525475 | 0.8946712 | 0.00807218 | 0.8947005 | 0.008528504 |  |  | 2570 | 0.7581043 | 0.9102064 | 0.009683658 | 0.7849392 | 0.01047519 | 0.7849205 | 0.008484439 |  |  | 138660 | 0.8144746 | 0.8678712 | 0.009805133 | 0.7984286 | 0.006120613 | 0.7984283 | 0.009586905 |  |  | 96460 | 0.6787588 | 0.7035679 | 0.01061846 | 0.6740336 | 0.006636184 | 0.6740349 | 0.007642761
|  |  | 2427 | 0.9448925 | 0.9509837 | 0.003700966 | 0.9373152 | 0.07813955 | 0.9373764 | 0.2059961 |  |  | 2351 | 0.9063538 | 0.9106957 | 0.01057079 | 0.9007677 | 0.03522784 | 0.9008375 | 0.01931927 |  |  | 2575 | 0.8589712 | 0.9433396 | 0.01518432 | 0.8947437 | 0.008052629 | 0.8947728 | 0.008492954 |  |  | 2575 | 0.7614673 | 0.9102536 | 0.009644745 | 0.7849486 | 0.01047524 | 0.7849299 | 0.008484517 |  |  | 138960 | 0.8189504 | 0.8678712 | 0.009805133 | 0.7986459 | 0.006123359 | 0.7986457 | 0.009591076 |  |  | 96760 | 0.6787588 | 0.7035679 | 0.01061846 | 0.6743134 | 0.006642433 | 0.6743147 | 0.007649446
|  |  | 2432 | 0.9439966 | 0.9512641 | 0.00368728 | 0.9375561 | 0.07815854 | 0.9376181 | 0.2059684 |  |  | 2356 | 0.9063538 | 0.911075 | 0.010541 | 0.9010951 | 0.03511213 | 0.9011648 | 0.01925788 |  |  | 2580 | 0.8600502 | 0.9435 | 0.0151142 | 0.8948155 | 0.008033288 | 0.8948445 | 0.008457724 |  |  | 2580 | 0.7614673 | 0.9103003 | 0.009606267 | 0.784958 | 0.01047529 | 0.7849393 | 0.008484595 |  |  | 139260 | 0.8144746 | 0.8678712 | 0.009805133 | 0.798863 | 0.006126099 | 0.7988628 | 0.009595238 |  |  | 97060 | 0.670057 | 0.7035679 | 0.01061846 | 0.6745927 | 0.006648658 | 0.6745941 | 0.007656102
|  |  | 2437 | 0.9448925 | 0.9515428 | 0.00367363 | 0.937796 | 0.07817745 | 0.9378587 | 0.2059406 |  |  | 2361 | 0.9073142 | 0.9114524 | 0.01051125 | 0.9014207 | 0.03499666 | 0.9014903 | 0.01919663 |  |  | 2585 | 0.8600502 | 0.9436593 | 0.01504438 | 0.8948868 | 0.008014156 | 0.8949155 | 0.008422811 |  |  | 2585 | 0.7547414 | 0.9103465 | 0.00956822 | 0.7849674 | 0.01047534 | 0.7849487 | 0.008484674 |  |  | 139560 | 0.8167125 | 0.8678712 | 0.009805133 | 0.7990798 | 0.006128834 | 0.7990796 | 0.00959939 |  |  | 97360 | 0.6744079 | 0.7035679 | 0.01061846 | 0.6748716 | 0.006654859 | 0.674873 | 0.007662732
|  |  | 2442 | 0.9448925 | 0.9518198 | 0.003660017 | 0.9380348 | 0.07819627 | 0.9380982 | 0.2059126 |  |  | 2366 | 0.9082747 | 0.9118279 | 0.01048155 | 0.9017446 | 0.03488143 | 0.901814 | 0.0191355 |  |  | 2590 | 0.8600502 | 0.9438175 | 0.01497486 | 0.8949574 | 0.007995231 | 0.894986 | 0.008388214 |  |  | 2590 | 0.7614673 | 0.9103924 | 0.009530601 | 0.7849768 | 0.0104754 | 0.7849581 | 0.008484752 |  |  | 139860 | 0.8167125 | 0.8678712 | 0.009805133 | 0.7992964 | 0.006131562 | 0.7992962 | 0.009603533 |  |  | 97660 | 0.6722325 | 0.7035679 | 0.01061846 | 0.67515 | 0.006661036 | 0.6751514 | 0.007669333
|  |  | 2447 | 0.9448925 | 0.9520953 | 0.00364644 | 0.9382725 | 0.078215 | 0.9383366 | 0.2058844 |  |  | 2371 | 0.9073142 | 0.9122015 | 0.01045189 | 0.9020667 | 0.03476643 | 0.902136 | 0.0190745 |  |  | 2595 | 0.8589712 | 0.9439746 | 0.01490564 | 0.8950274 | 0.007976512 | 0.8950559 | 0.00835393 |  |  | 2595 | 0.7597858 | 0.9104377 | 0.009493407 | 0.7849862 | 0.01047545 | 0.7849675 | 0.008484831 |  |  | 140160 | 0.8211884 | 0.8678712 | 0.009805133 | 0.7995127 | 0.006134284 | 0.7995126 | 0.009607666 |  |  | 97960 | 0.670057 | 0.7035679 | 0.01061846 | 0.6754279 | 0.006667189 | 0.6754294 | 0.007675907
|  |  | 2452 | 0.9457885 | 0.9523692 | 0.0036329 | 0.9385092 | 0.07823365 | 0.9385739 | 0.2058561 |  |  | 2376 | 0.9082747 | 0.9125733 | 0.01042227 | 0.9023871 | 0.03465166 | 0.9024563 | 0.01901364 |  |  | 2600 | 0.8600502 | 0.9441307 | 0.01483673 | 0.8950969 | 0.007957996 | 0.8951252 | 0.008319958 |  |  | 2600 | 0.7614673 | 0.9104826 | 0.009456634 | 0.7849956 | 0.01047551 | 0.7849769 | 0.00848491 |  |  | 140460 | 0.8189504 | 0.8678712 | 0.009805133 | 0.7997287 | 0.006137 | 0.7997287 | 0.00961179 |  |  | 98260 | 0.6722325 | 0.7035679 | 0.01061846 | 0.6757054 | 0.006673317 | 0.6757069 | 0.007682453
|  |  | 2457 | 0.9448925 | 0.9526415 | 0.003619396 | 0.9387447 | 0.07825221 | 0.9388102 | 0.2058275 |  |  | 2381 | 0.9092351 | 0.9129432 | 0.01039269 | 0.9027057 | 0.03453713 | 0.9027748 | 0.01895291 |  |  | 2605 | 0.8600502 | 0.9442857 | 0.01476811 | 0.8951658 | 0.007939682 | 0.8951939 | 0.008286296 |  |  | 2605 | 0.7614673 | 0.9105271 | 0.009420279 | 0.785005 | 0.01047557 | 0.7849863 | 0.008484989 |  |  | 140760 | 0.8167125 | 0.8678712 | 0.009805133 | 0.7999445 | 0.006139709 | 0.7999445 | 0.009615904 |  |  | 98560 | 0.6765834 | 0.7035679 | 0.01061846 | 0.6759824 | 0.006679422 | 0.6759839 | 0.007688972
|  |  | 2462 | 0.9457885 | 0.9529122 | 0.003605929 | 0.9389792 | 0.07827069 | 0.9390453 | 0.2057988 |  |  | 2386 | 0.9092351 | 0.9133113 | 0.01036315 | 0.9030226 | 0.03442284 | 0.9030916 | 0.01889231 |  |  | 2610 | 0.8611292 | 0.9444397 | 0.01469979 | 0.8952341 | 0.007921568 | 0.8952621 | 0.008252942 |  |  | 2610 | 0.7597858 | 0.9105712 | 0.009384339 | 0.7850144 | 0.01047563 | 0.7849957 | 0.008485068 |  |  | 141060 | 0.8144746 | 0.8678712 | 0.009805133 | 0.8001601 | 0.006142413 | 0.8001601 | 0.00962001 |  |  | 98860 | 0.6765834 | 0.7035679 | 0.01061846 | 0.6762589 | 0.006685502 | 0.6762605 | 0.007695463
|  |  | 2467 | 0.9457885 | 0.9531814 | 0.003592498 | 0.9392127 | 0.07828908 | 0.9392794 | 0.2057699 |  |  | 2391 | 0.9101956 | 0.9136775 | 0.01033366 | 0.9033378 | 0.03430879 | 0.9034067 | 0.01883185 |  |  | 2615 | 0.8611292 | 0.9445926 | 0.01463177 | 0.8953018 | 0.007903654 | 0.8953296 | 0.008219895 |  |  | 2615 | 0.7597858 | 0.9106148 | 0.00934881 | 0.7850237 | 0.01047569 | 0.785005 | 0.008485148 |  |  | 141360 | 0.8167125 | 0.8678712 | 0.009805133 | 0.8003754 | 0.006145111 | 0.8003755 | 0.009624105 |  |  | 99160 | 0.6831097 | 0.7035679 | 0.01061846 | 0.676535 | 0.006691558 | 0.6765366 | 0.007701926
|  |  | 2472 | 0.9457885 | 0.953449 | 0.003579104 | 0.939445 | 0.07830738 | 0.9395125 | 0.2057409 |  |  | 2396 | 0.9092351 | 0.9140419 | 0.01030421 | 0.9036513 | 0.03419498 | 0.9037201 | 0.01877152 |  |  | 2620 | 0.8611292 | 0.9447445 | 0.01456404 | 0.8953689 | 0.007885936 | 0.8953966 | 0.008187153 |  |  | 2620 | 0.7581043 | 0.910658 | 0.009313688 | 0.7850331 | 0.01047575 | 0.7850144 | 0.008485227 |  |  | 141660 | 0.8189504 | 0.8678712 | 0.009805133 | 0.8005905 | 0.006147803 | 0.8005906 | 0.009628192 |  |  | 99460 | 0.6852852 | 0.7035679 | 0.01061846 | 0.6768106 | 0.006697591 | 0.6768122 | 0.007708362
|  |  | 2477 | 0.9457885 | 0.953715 | 0.003565747 | 0.9396764 | 0.07832561 | 0.9397445 | 0.2057117 |  |  | 2401 | 0.9082747 | 0.9144045 | 0.01027481 | 0.9039631 | 0.03408141 | 0.9040318 | 0.01871133 |  |  | 2625 | 0.8611292 | 0.9448954 | 0.01449662 | 0.8954355 | 0.007868414 | 0.895463 | 0.008154713 |  |  | 2625 | 0.7614673 | 0.9107007 | 0.009278972 | 0.7850425 | 0.01047581 | 0.7850237 | 0.008485307 |  |  | 141960 | 0.8189504 | 0.8678712 | 0.009805133 | 0.8008054 | 0.006150488 | 0.8008055 | 0.009632269 |  |  | 99760 | 0.6765834 | 0.7035679 | 0.01061846 | 0.6770857 | 0.006703599 | 0.6770874 | 0.00771477
|  |  | 2482 | 0.9466844 | 0.9539795 | 0.003552426 | 0.9399067 | 0.07834375 | 0.9399755 | 0.2056823 |  |  | 2406 | 0.9101956 | 0.9147653 | 0.01024545 | 0.9042732 | 0.03396808 | 0.9043418 | 0.01865127 |  |  | 2630 | 0.8600502 | 0.9450452 | 0.01442949 | 0.8955015 | 0.007851085 | 0.8955289 | 0.008122575 |  |  | 2630 | 0.7614673 | 0.9107431 | 0.009244657 | 0.7850518 | 0.01047587 | 0.7850331 | 0.008485387 |  |  | 142260 | 0.8167125 | 0.8678712 | 0.009805133 | 0.8010199 | 0.006153168 | 0.8010201 | 0.009636336 |  |  | 100060 | 0.6809343 | 0.7035679 | 0.01061846 | 0.6773604 | 0.006709584 | 0.6773621 | 0.007721151
|  |  | 2487 | 0.9466844 | 0.9542425 | 0.003539142 | 0.9401359 | 0.0783618 | 0.9402054 | 0.2056528 |  |  | 2411 | 0.9082747 | 0.9151243 | 0.01021614 | 0.9045816 | 0.03385499 | 0.9046501 | 0.01859135 |  |  | 2635 | 0.8611292 | 0.945194 | 0.01436265 | 0.895567 | 0.007833949 | 0.8955942 | 0.008090736 |  |  | 2635 | 0.7631488 | 0.910785 | 0.009210739 | 0.7850611 | 0.01047594 | 0.7850424 | 0.008485467 |  |  | 142560 | 0.8211884 | 0.8678712 | 0.009805133 | 0.8012343 | 0.006155841 | 0.8012345 | 0.009640394 |  |  | 100360 | 0.6831097 | 0.7035679 | 0.01061846 | 0.6776347 | 0.006715544 | 0.6776364 | 0.007727505
|  |  | 2492 | 0.9475804 | 0.954504 | 0.003525895 | 0.9403641 | 0.07837978 | 0.9404343 | 0.2056231 |  |  | 2416 | 0.9082747 | 0.9154814 | 0.01018687 | 0.9048884 | 0.03374214 | 0.9049567 | 0.01853156 |  |  | 2640 | 0.8611292 | 0.9453419 | 0.01429611 | 0.8956319 | 0.007817003 | 0.895659 | 0.008059194 |  |  | 2640 | 0.7597858 | 0.9108266 | 0.009177216 | 0.7850705 | 0.010476 | 0.7850517 | 0.008485548 |  |  | 142860 | 0.8256643 | 0.8678712 | 0.009805133 | 0.8014484 | 0.006158509 | 0.8014486 | 0.009644443 |  |  | 100660 | 0.6809343 | 0.7035679 | 0.01061846 | 0.6779084 | 0.006721481 | 0.6779102 | 0.007733831
|  |  | 2497 | 0.9466844 | 0.9547639 | 0.003512685 | 0.9405914 | 0.07839767 | 0.9406621 | 0.2055933 |  |  | 2421 | 0.9121165 | 0.9158368 | 0.01015764 | 0.9051935 | 0.03362954 | 0.9052617 | 0.01847191 |  |  | 2645 | 0.8611292 | 0.9454887 | 0.01422986 | 0.8956963 | 0.007800246 | 0.8957232 | 0.008027948 |  |  | 2645 | 0.7614673 | 0.9108677 | 0.009144085 | 0.7850798 | 0.01047607 | 0.7850611 | 0.008485628 |  |  | 143160 | 0.8234263 | 0.8678712 | 0.009805133 | 0.8016622 | 0.00616117 | 0.8016625 | 0.009648482 |  |  | 100960 | 0.6787588 | 0.7035679 | 0.01061846 | 0.6781817 | 0.006727393 | 0.6781835 | 0.007740129
|  |  | 2502 | 0.9475804 | 0.9550224 | 0.003499511 | 0.9408175 | 0.07841548 | 0.940889 | 0.2055633 |  |  | 2426 | 0.9121165 | 0.9161905 | 0.01012846 | 0.905497 | 0.03351718 | 0.905565 | 0.0184124 |  |  | 2650 | 0.8600502 | 0.9456345 | 0.01416391 | 0.8957601 | 0.007783677 | 0.8957869 | 0.007996995 |  |  | 2650 | 0.7597858 | 0.9109084 | 0.009111341 | 0.7850891 | 0.01047614 | 0.7850704 | 0.008485709 |  |  | 143460 | 0.8189504 | 0.8678712 | 0.009805133 | 0.8018758 | 0.006163825 | 0.8018761 | 0.009652512 |  |  | 101260 | 0.6809343 | 0.7035679 | 0.01061846 | 0.6784546 | 0.006733282 | 0.6784564 | 0.007746401
|  |  | 2507 | 0.9484763 | 0.9552793 | 0.003486375 | 0.9410427 | 0.07843321 | 0.9411148 | 0.2055332 |  |  | 2431 | 0.9111561 | 0.9165423 | 0.01009933 | 0.9057988 | 0.03340507 | 0.9058667 | 0.01835302 |  |  | 2655 | 0.8611292 | 0.9457793 | 0.01409825 | 0.8958234 | 0.007767293 | 0.89585 | 0.007966335 |  |  | 2655 | 0.7614673 | 0.9109488 | 0.009078983 | 0.7850984 | 0.0104762 | 0.7850797 | 0.00848579 |  |  | 143760 | 0.8234263 | 0.8678712 | 0.009805133 | 0.8020892 | 0.006166474 | 0.8020895 | 0.009656532 |  |  | 101560 | 0.6787588 | 0.7035679 | 0.01061846 | 0.678727 | 0.006739147 | 0.6787288 | 0.007752644
|  |  | 2512 | 0.9475804 | 0.9555348 | 0.003473275 | 0.9412669 | 0.07845086 | 0.9413396 | 0.2055029 |  |  | 2436 | 0.9121165 | 0.9168924 | 0.01007024 | 0.906099 | 0.0332932 | 0.9061668 | 0.01829378 |  |  | 2660 | 0.8600502 | 0.9459232 | 0.01403288 | 0.8958862 | 0.007751093 | 0.8959126 | 0.007935965 |  |  | 2660 | 0.7614673 | 0.9109887 | 0.009047005 | 0.7851078 | 0.01047627 | 0.785089 | 0.008485871 |  |  | 144060 | 0.8144746 | 0.8678712 | 0.009805133 | 0.8023023 | 0.006169118 | 0.8023027 | 0.009660543 |  |  | 101860 | 0.6852852 | 0.7035679 | 0.01061846 | 0.6789989 | 0.006744988 | 0.6790008 | 0.007758861
|  |  | 2517 | 0.9484763 | 0.9557888 | 0.003460212 | 0.9414901 | 0.07846843 | 0.9415634 | 0.2054725 |  |  | 2441 | 0.9121165 | 0.9172408 | 0.0100412 | 0.9063975 | 0.03318158 | 0.9064652 | 0.01823468 |  |  | 2665 | 0.8622082 | 0.9460661 | 0.01396781 | 0.8959484 | 0.007735076 | 0.8959747 | 0.007905883 |  |  | 2665 | 0.7631488 | 0.9110283 | 0.009015406 | 0.7851171 | 0.01047634 | 0.7850983 | 0.008485952 |  |  | 144360 | 0.8234263 | 0.8678712 | 0.009805133 | 0.8025152 | 0.006171755 | 0.8025156 | 0.009664545 |  |  | 102160 | 0.6831097 | 0.7035679 | 0.01061846 | 0.6792704 | 0.006750805 | 0.6792723 | 0.00776505
|  |  | 2522 | 0.9493723 | 0.9560413 | 0.003447186 | 0.9417123 | 0.07848592 | 0.9417863 | 0.2054419 |  |  | 2446 | 0.9111561 | 0.9175874 | 0.0100122 | 0.9066945 | 0.03307021 | 0.9067621 | 0.01817572 |  |  | 2670 | 0.8622082 | 0.946208 | 0.01390302 | 0.8960101 | 0.00771924 | 0.8960363 | 0.007876088 |  |  | 2670 | 0.7631488 | 0.9110674 | 0.008984182 | 0.7851264 | 0.01047641 | 0.7851076 | 0.008486034 |  |  | 144660 | 0.8234263 | 0.8678712 | 0.009805133 | 0.8027278 | 0.006174385 | 0.8027282 | 0.009668537 |  |  | 102460 | 0.6787588 | 0.7035679 | 0.01061846 | 0.6795414 | 0.006756599 | 0.6795434 | 0.007771212
|  |  | 2527 | 0.9493723 | 0.9562923 | 0.003434197 | 0.9419335 | 0.07850334 | 0.9420081 | 0.2054112 |  |  | 2451 | 0.9121165 | 0.9179322 | 0.009983255 | 0.9069898 | 0.03295909 | 0.9070573 | 0.0181169 |  |  | 2675 | 0.8622082 | 0.9463489 | 0.01383853 | 0.8960713 | 0.007703583 | 0.8960973 | 0.007846578 |  |  | 2675 | 0.7597858 | 0.9111062 | 0.00895333 | 0.7851357 | 0.01047648 | 0.7851169 | 0.008486115 |  |  | 144960 | 0.8279022 | 0.8678712 | 0.009805133 | 0.8029402 | 0.00617701 | 0.8029407 | 0.009672519 |  |  | 102760 | 0.6744079 | 0.7035679 | 0.01061846 | 0.679812 | 0.006762369 | 0.679814 | 0.007777347
|  |  | 2532 | 0.9493723 | 0.9565419 | 0.003421245 | 0.9421537 | 0.07852067 | 0.9422289 | 0.2053804 |  |  | 2456 | 0.9121165 | 0.9182754 | 0.009954354 | 0.9072835 | 0.03284821 | 0.9073509 | 0.01805821 |  |  | 2680 | 0.8600502 | 0.9464889 | 0.01377432 | 0.896132 | 0.007688104 | 0.8961579 | 0.007817351 |  |  | 2680 | 0.7631488 | 0.9111446 | 0.008922846 | 0.7851449 | 0.01047655 | 0.7851262 | 0.008486197 |  |  | 145260 | 0.8234263 | 0.8678712 | 0.009805133 | 0.8031524 | 0.006179629 | 0.8031528 | 0.009676493 |  |  | 103060 | 0.6787588 | 0.7035679 | 0.01061846 | 0.6800821 | 0.006768115 | 0.6800842 | 0.007783455
|  |  | 2537 | 0.9484763 | 0.9567901 | 0.00340833 | 0.9423729 | 0.07853793 | 0.9424488 | 0.2053494 |  |  | 2461 | 0.9111561 | 0.9186168 | 0.009925502 | 0.9075757 | 0.03273758 | 0.9076429 | 0.01799967 |  |  | 2685 | 0.8611292 | 0.946628 | 0.0137104 | 0.8961922 | 0.007672801 | 0.8962179 | 0.007788405 |  |  | 2685 | 0.7614673 | 0.9111826 | 0.008892727 | 0.7851542 | 0.01047662 | 0.7851355 | 0.008486279 |  |  | 145560 | 0.8234263 | 0.8678712 | 0.009805133 | 0.8033643 | 0.006182242 | 0.8033648 | 0.009680456 |  |  | 103360 | 0.6809343 | 0.7035679 | 0.01061846 | 0.6803518 | 0.006773837 | 0.6803539 | 0.007789535
|  |  | 2542 | 0.9493723 | 0.9570368 | 0.003395451 | 0.9425912 | 0.07855511 | 0.9426677 | 0.2053183 |  |  | 2466 | 0.913077 | 0.9189566 | 0.009896696 | 0.9078663 | 0.0326272 | 0.9079334 | 0.01794127 |  |  | 2690 | 0.8622082 | 0.9467661 | 0.01364677 | 0.8962518 | 0.007657673 | 0.8962774 | 0.007759738 |  |  | 2690 | 0.7614673 | 0.9112203 | 0.00886297 | 0.7851635 | 0.0104767 | 0.7851447 | 0.008486361 |  |  | 145860 | 0.8256643 | 0.8678712 | 0.009805133 | 0.8035759 | 0.006184848 | 0.8035765 | 0.009684411 |  |  | 103660 | 0.6874606 | 0.7035679 | 0.01061846 | 0.680621 | 0.006779536 | 0.6806231 | 0.007795589
|  |  | 2547 | 0.9493723 | 0.9572821 | 0.00338261 | 0.9428085 | 0.07857221 | 0.9428856 | 0.2052871 |  |  | 2471 | 0.9121165 | 0.9192946 | 0.009867939 | 0.9081553 | 0.03251708 | 0.9082223 | 0.017883 |  |  | 2695 | 0.8622082 | 0.9469032 | 0.01358343 | 0.896311 | 0.007642717 | 0.8963365 | 0.007731349 |  |  | 2695 | 0.7631488 | 0.9112576 | 0.008833571 | 0.7851728 | 0.01047677 | 0.785154 | 0.008486443 |  |  | 146160 | 0.8211884 | 0.8678712 | 0.009805133 | 0.8037873 | 0.006187449 | 0.8037879 | 0.009688355 |  |  | 103960 | 0.6874606 | 0.7035679 | 0.01061846 | 0.6808898 | 0.006785211 | 0.6808919 | 0.007801615
|  |  | 2552 | 0.9493723 | 0.957526 | 0.003369806 | 0.9430248 | 0.07858923 | 0.9431026 | 0.2052557 |  |  | 2476 | 0.9101956 | 0.919631 | 0.009839231 | 0.9084427 | 0.0324072 | 0.9085096 | 0.01782488 |  |  | 2700 | 0.8622082 | 0.9470395 | 0.01352037 | 0.8963697 | 0.007627933 | 0.896395 | 0.007703236 |  |  | 2700 | 0.7631488 | 0.9112945 | 0.008804528 | 0.7851821 | 0.01047684 | 0.7851633 | 0.008486525 |  |  | 146460 | 0.8189504 | 0.8678712 | 0.009805133 | 0.8039985 | 0.006190043 | 0.8039991 | 0.009692291 |  |  | 104260 | 0.6787588 | 0.7035679 | 0.01061846 | 0.6811581 | 0.006790862 | 0.6811602 | 0.007807614
|  |  | 2557 | 0.9502683 | 0.9577684 | 0.003357039 | 0.9432402 | 0.07860618 | 0.9433186 | 0.2052243 |  |  | 2481 | 0.9121165 | 0.9199656 | 0.009810571 | 0.9087286 | 0.03229758 | 0.9087953 | 0.0177669 |  |  | 2705 | 0.8622082 | 0.9471748 | 0.0134576 | 0.8964279 | 0.007613319 | 0.896453 | 0.007675397 |  |  | 2705 | 0.7614673 | 0.9113311 | 0.008775838 | 0.7851913 | 0.01047692 | 0.7851725 | 0.008486608 |  |  | 146760 | 0.8189504 | 0.8678712 | 0.009805133 | 0.8042094 | 0.006192631 | 0.8042101 | 0.009696217 |  |  | 104560 | 0.6852852 | 0.7035679 | 0.01061846 | 0.681426 | 0.00679649 | 0.6814281 | 0.007813586
|  |  | 2562 | 0.9502683 | 0.9580095 | 0.003344309 | 0.9434547 | 0.07862306 | 0.9435336 | 0.2051927 |  |  | 2486 | 0.913077 | 0.9202986 | 0.00978196 | 0.9090129 | 0.03218821 | 0.9090795 | 0.01770906 |  |  | 2710 | 0.8622082 | 0.9473092 | 0.01339512 | 0.8964856 | 0.007598874 | 0.8965106 | 0.00764783 |  |  | 2710 | 0.7631488 | 0.9113673 | 0.008747496 | 0.7852006 | 0.01047699 | 0.7851818 | 0.00848669 |  |  | 147060 | 0.8189504 | 0.8678712 | 0.009805133 | 0.8044201 | 0.006195214 | 0.8044208 | 0.009700133 |  |  | 104860 | 0.6787588 | 0.7035679 | 0.01061846 | 0.6816934 | 0.006802095 | 0.6816956 | 0.007819531
|  |  | 2567 | 0.9493723 | 0.9582491 | 0.003331616 | 0.9436682 | 0.07863985 | 0.9437477 | 0.205161 |  |  | 2491 | 0.9140374 | 0.92063 | 0.009753398 | 0.9092957 | 0.03207909 | 0.9093622 | 0.01765136 |  |  | 2715 | 0.8600502 | 0.9474427 | 0.01333292 | 0.8965428 | 0.007584595 | 0.8965677 | 0.007620534 |  |  | 2715 | 0.7614673 | 0.9114032 | 0.008719501 | 0.7852098 | 0.01047707 | 0.785191 | 0.008486773 |  |  | 147360 | 0.8234263 | 0.8678712 | 0.009805133 | 0.8046306 | 0.00619779 | 0.8046313 | 0.00970404 |  |  | 105160 | 0.6809343 | 0.7035679 | 0.01061846 | 0.6819604 | 0.006807676 | 0.6819626 | 0.007825449
|  |  | 2572 | 0.9511642 | 0.9584874 | 0.00331896 | 0.9438807 | 0.07865658 | 0.9439609 | 0.2051291 |  |  | 2496 | 0.913077 | 0.9209596 | 0.009724885 | 0.909577 | 0.03197022 | 0.9096434 | 0.0175938 |  |  | 2720 | 0.8611292 | 0.9475753 | 0.013271 | 0.8965995 | 0.007570482 | 0.8966243 | 0.007593506 |  |  | 2720 | 0.7614673 | 0.9114387 | 0.008691848 | 0.7852191 | 0.01047714 | 0.7852003 | 0.008486856 |  |  | 147660 | 0.8234263 | 0.8678712 | 0.009805133 | 0.8048408 | 0.00620036 | 0.8048415 | 0.009707938 |  |  | 105460 | 0.6765834 | 0.7035679 | 0.01061846 | 0.6822269 | 0.006813233 | 0.6822292 | 0.007831341
|  |  | 2577 | 0.9502683 | 0.9587243 | 0.003306341 | 0.9440924 | 0.07867323 | 0.9441731 | 0.2050972 |  |  | 2501 | 0.9140374 | 0.9212877 | 0.009696422 | 0.9098567 | 0.03186161 | 0.909923 | 0.01753639 |  |  | 2725 | 0.8632872 | 0.947707 | 0.01320937 | 0.8966558 | 0.007556532 | 0.8966804 | 0.007566745 |  |  | 2725 | 0.7665117 | 0.9114739 | 0.008664535 | 0.7852283 | 0.01047722 | 0.7852095 | 0.008486939 |  |  | 147960 | 0.8211884 | 0.8678712 | 0.009805133 | 0.8050508 | 0.006202924 | 0.8050515 | 0.009711826 |  |  | 105760 | 0.6874606 | 0.7035679 | 0.01061846 | 0.682493 | 0.006818767 | 0.6824953 | 0.007837205
|  |  | 2582 | 0.9511642 | 0.9589598 | 0.003293759 | 0.9443031 | 0.0786898 | 0.9443844 | 0.2050651 |  |  | 2506 | 0.9140374 | 0.9216141 | 0.009668009 | 0.9101349 | 0.03175325 | 0.9102011 | 0.01747912 |  |  | 2730 | 0.8622082 | 0.9478378 | 0.01314802 | 0.8967116 | 0.007542745 | 0.896736 | 0.007540249 |  |  | 2730 | 0.7614673 | 0.9115087 | 0.008637558 | 0.7852376 | 0.0104773 | 0.7852188 | 0.008487022 |  |  | 148260 | 0.8211884 | 0.8678712 | 0.009805133 | 0.8052605 | 0.006205482 | 0.8052613 | 0.009715705 |  |  | 106060 | 0.6918115 | 0.7035679 | 0.01061846 | 0.6827586 | 0.006824278 | 0.6827609 | 0.007843042
|  |  | 2587 | 0.9511642 | 0.959194 | 0.003281214 | 0.9445129 | 0.07870631 | 0.9445948 | 0.205033 |  |  | 2511 | 0.913077 | 0.9219388 | 0.009639646 | 0.9104117 | 0.03164515 | 0.9104777 | 0.01742199 |  |  | 2735 | 0.8622082 | 0.9479677 | 0.01308695 | 0.8967669 | 0.007529118 | 0.8967912 | 0.007514016 |  |  | 2735 | 0.7631488 | 0.9115432 | 0.008610915 | 0.7852468 | 0.01047737 | 0.785228 | 0.008487106 |  |  | 148560 | 0.8234263 | 0.8678712 | 0.009805133 | 0.80547 | 0.006208033 | 0.8054708 | 0.009719574 |  |  | 106360 | 0.6874606 | 0.7035679 | 0.01061846 | 0.6830238 | 0.006829765 | 0.6830261 | 0.007848853
|  |  | 2592 | 0.9520602 | 0.9594268 | 0.003268706 | 0.9447217 | 0.07872274 | 0.9448043 | 0.2050007 |  |  | 2516 | 0.9140374 | 0.922262 | 0.009611333 | 0.9106869 | 0.03153731 | 0.9107528 | 0.01736501 |  |  | 2740 | 0.8611292 | 0.9480967 | 0.01302616 | 0.8968218 | 0.007515651 | 0.896846 | 0.007488044 |  |  | 2740 | 0.7631488 | 0.9115773 | 0.008584602 | 0.785256 | 0.01047745 | 0.7852372 | 0.008487189 |  |  | 148860 | 0.8189504 | 0.8678712 | 0.009805133 | 0.8056793 | 0.006210579 | 0.8056801 | 0.009723434 |  |  | 106660 | 0.6852852 | 0.7035679 | 0.01061846 | 0.6832886 | 0.006835229 | 0.6832909 | 0.007854637
|  |  | 2597 | 0.9520602 | 0.9596583 | 0.003256235 | 0.9449297 | 0.07873909 | 0.9450128 | 0.2049683 |  |  | 2521 | 0.9140374 | 0.9225835 | 0.009583071 | 0.9109607 | 0.03142972 | 0.9110265 | 0.01730817 |  |  | 2745 | 0.8622082 | 0.9482249 | 0.01296565 | 0.8968762 | 0.007502341 | 0.8969002 | 0.007462333 |  |  | 2745 | 0.7614673 | 0.9116111 | 0.008558616 | 0.7852653 | 0.01047753 | 0.7852465 | 0.008487273 |  |  | 149160 | 0.8256643 | 0.8678712 | 0.009805133 | 0.8058883 | 0.006213118 | 0.8058892 | 0.009727284 |  |  | 106960 | 0.6831097 | 0.7035679 | 0.01061846 | 0.6835529 | 0.006840669 | 0.6835552 | 0.007860394
|  |  | 2602 | 0.9511642 | 0.9598884 | 0.003243802 | 0.9451367 | 0.07875538 | 0.9452204 | 0.2049359 |  |  | 2526 | 0.9149979 | 0.9229034 | 0.00955486 | 0.9112329 | 0.03132238 | 0.9112986 | 0.01725147 |  |  | 2750 | 0.8622082 | 0.9483522 | 0.01290542 | 0.8969301 | 0.007489188 | 0.8969541 | 0.007436879 |  |  | 2750 | 0.7614673 | 0.9116446 | 0.008532953 | 0.7852745 | 0.01047761 | 0.7852557 | 0.008487357 |  |  | 149460 | 0.8256643 | 0.8678712 | 0.009805133 | 0.806097 | 0.006215652 | 0.806098 | 0.009731125 |  |  | 107260 | 0.6896361 | 0.7035679 | 0.01061846 | 0.6838167 | 0.006846087 | 0.6838191 | 0.007866124
|  |  | 2607 | 0.9520602 | 0.9601172 | 0.003231405 | 0.9453429 | 0.07877159 | 0.9454272 | 0.2049033 |  |  | 2531 | 0.9140374 | 0.9232218 | 0.0095267 | 0.9115037 | 0.0312153 | 0.9115693 | 0.01719492 |  |  | 2755 | 0.8611292 | 0.9484786 | 0.01284547 | 0.8969836 | 0.007476189 | 0.8970074 | 0.007411681 |  |  | 2755 | 0.7631488 | 0.9116778 | 0.008507612 | 0.7852837 | 0.01047769 | 0.7852649 | 0.008487441 |  |  | 149760 | 0.8256643 | 0.8678712 | 0.009805133 | 0.8063056 | 0.006218179 | 0.8063065 | 0.009734956 |  |  | 107560 | 0.6852852 | 0.7035679 | 0.01061846 | 0.6840801 | 0.006851481 | 0.6840826 | 0.007871828
|  |  | 2612 | 0.9502683 | 0.9603447 | 0.003219045 | 0.9455481 | 0.07878773 | 0.945633 | 0.2048706 |  |  | 2536 | 0.9149979 | 0.9235385 | 0.009498591 | 0.911773 | 0.03110849 | 0.9118385 | 0.01713851 |  |  | 2760 | 0.8632872 | 0.9486042 | 0.0127858 | 0.8970367 | 0.007463344 | 0.8970604 | 0.007386738 |  |  | 2760 | 0.7631488 | 0.9117106 | 0.008482588 | 0.7852929 | 0.01047777 | 0.7852741 | 0.008487525 |  |  | 150060 | 0.8211884 | 0.8678712 | 0.009805133 | 0.8065139 | 0.006220701 | 0.8065149 | 0.009738778 |  |  | 107860 | 0.6831097 | 0.7035679 | 0.01061846 | 0.6843431 | 0.006856852 | 0.6843456 | 0.007877505
|  |  | 2617 | 0.9520602 | 0.9605708 | 0.003206723 | 0.9457525 | 0.0788038 | 0.9458379 | 0.2048379 |  |  | 2541 | 0.9159583 | 0.9238536 | 0.009470534 | 0.9120409 | 0.03100192 | 0.9121062 | 0.01708224 |  |  | 2765 | 0.8622082 | 0.9487289 | 0.0127264 | 0.8970893 | 0.007450651 | 0.8971128 | 0.007362047 |  |  | 2765 | 0.7648303 | 0.9117431 | 0.00845788 | 0.7853021 | 0.01047785 | 0.7852833 | 0.008487609 |  |  | 150360 | 0.8189504 | 0.8678712 | 0.009805133 | 0.8067219 | 0.006223216 | 0.806723 | 0.009742591 |  |  | 108160 | 0.6852852 | 0.7035679 | 0.01061846 | 0.6846057 | 0.006862199 | 0.6846081 | 0.007883156
|  |  | 2622 | 0.9511642 | 0.9607957 | 0.003194437 | 0.945956 | 0.0788198 | 0.946042 | 0.204805 |  |  | 2546 | 0.9169188 | 0.9241672 | 0.009442528 | 0.9123073 | 0.03089562 | 0.9123725 | 0.01702612 |  |  | 2770 | 0.8622082 | 0.9488528 | 0.01266729 | 0.8971415 | 0.007438108 | 0.8971649 | 0.007337606 |  |  | 2770 | 0.7597858 | 0.9117754 | 0.008433482 | 0.7853113 | 0.01047793 | 0.7852925 | 0.008487694 |  |  | 150660 | 0.8189504 | 0.8678712 | 0.009805133 | 0.8069298 | 0.006225725 | 0.8069308 | 0.009746394 |  |  | 108460 | 0.6787588 | 0.7035679 | 0.01061846 | 0.6848678 | 0.006867524 | 0.6848703 | 0.00788878
|  |  | 2627 | 0.9520602 | 0.9610192 | 0.003182189 | 0.9461586 | 0.07883573 | 0.9462452 | 0.204772 |  |  | 2551 | 0.9159583 | 0.9244792 | 0.009414574 | 0.9125723 | 0.03078958 | 0.9126374 | 0.01697015 |  |  | 2775 | 0.8632872 | 0.9489758 | 0.01260844 | 0.8971933 | 0.007425714 | 0.8972165 | 0.007313415 |  |  | 2775 | 0.7614673 | 0.9118072 | 0.008409394 | 0.7853205 | 0.01047801 | 0.7853017 | 0.008487778 |  |  | 150960 | 0.8256643 | 0.8678712 | 0.009805133 | 0.8071373 | 0.006228228 | 0.8071384 | 0.009750188 |  |  | 108760 | 0.6896361 | 0.7035679 | 0.01061846 | 0.6851294 | 0.006872825 | 0.6851319 | 0.007894377
|  |  | 2632 | 0.9520602 | 0.9612415 | 0.003169977 | 0.9463603 | 0.0788516 | 0.9464474 | 0.204739 |  |  | 2556 | 0.9159583 | 0.9247897 | 0.009386673 | 0.9128359 | 0.03068379 | 0.9129008 | 0.01691432 |  |  | 2780 | 0.8622082 | 0.949098 | 0.01254988 | 0.8972446 | 0.007413467 | 0.8972677 | 0.007289471 |  |  | 2780 | 0.7631488 | 0.9118388 | 0.008385611 | 0.7853297 | 0.01047809 | 0.7853109 | 0.008487863 |  |  | 151260 | 0.8256643 | 0.8678712 | 0.009805133 | 0.8073447 | 0.006230725 | 0.8073458 | 0.009753972 |  |  | 109060 | 0.6918115 | 0.7035679 | 0.01061846 | 0.6853906 | 0.006878103 | 0.6853932 | 0.007899948
|  |  | 2637 | 0.9538521 | 0.9614624 | 0.003157803 | 0.9465612 | 0.07886739 | 0.9466489 | 0.2047059 |  |  | 2561 | 0.9159583 | 0.9250986 | 0.009358824 | 0.913098 | 0.03057827 | 0.9131628 | 0.01685864 |  |  | 2785 | 0.8622082 | 0.9492194 | 0.01249158 | 0.8972955 | 0.007401367 | 0.8973185 | 0.007265772 |  |  | 2785 | 0.7614673 | 0.9118701 | 0.008362131 | 0.7853389 | 0.01047817 | 0.7853201 | 0.008487948 |  |  | 151560 | 0.8234263 | 0.8678712 | 0.009805133 | 0.8075518 | 0.006233216 | 0.8075529 | 0.009757746 |  |  | 109360 | 0.6852852 | 0.7035679 | 0.01061846 | 0.6856514 | 0.006883359 | 0.685654 | 0.007905492
|  |  | 2642 | 0.9529561 | 0.9616821 | 0.003145665 | 0.9467612 | 0.07888311 | 0.9468494 | 0.2046726 |  |  | 2566 | 0.9159583 | 0.925406 | 0.009331027 | 0.9133587 | 0.030473 | 0.9134234 | 0.0168031 |  |  | 2790 | 0.8632872 | 0.94934 | 0.01243356 | 0.8973459 | 0.007389411 | 0.8973688 | 0.007242317 |  |  | 2790 | 0.7631488 | 0.9119011 | 0.00833895 | 0.7853481 | 0.01047826 | 0.7853293 | 0.008488033 |  |  | 151860 | 0.8256643 | 0.8678712 | 0.009805133 | 0.8077587 | 0.0062357 | 0.8077598 | 0.009761512 |  |  | 109660 | 0.693987 | 0.7035679 | 0.01061846 | 0.6859118 | 0.006888591 | 0.6859144 | 0.00791101
|  |  | 2647 | 0.9520602 | 0.9619005 | 0.003133565 | 0.9469603 | 0.07889877 | 0.9470491 | 0.2046393 |  |  | 2571 | 0.9159583 | 0.9257118 | 0.009303283 | 0.913618 | 0.030368 | 0.9136826 | 0.01674771 |  |  | 2795 | 0.8643663 | 0.9494597 | 0.01237582 | 0.897396 | 0.007377598 | 0.8974187 | 0.007219104 |  |  | 2795 | 0.7631488 | 0.9119317 | 0.008316065 | 0.7853573 | 0.01047834 | 0.7853385 | 0.008488118 |  |  | 152160 | 0.8211884 | 0.8678712 | 0.009805133 | 0.8079653 | 0.006238179 | 0.8079665 | 0.009765268 |  |  | 109960 | 0.6896361 | 0.7035679 | 0.01061846 | 0.6861717 | 0.0068938 | 0.6861743 | 0.007916502
|  |  | 2652 | 0.9520602 | 0.9621177 | 0.003121502 | 0.9471586 | 0.07891435 | 0.9472479 | 0.204606 |  |  | 2576 | 0.9169188 | 0.9260161 | 0.009275592 | 0.9138759 | 0.03026325 | 0.9139404 | 0.01669247 |  |  | 2800 | 0.8632872 | 0.9495786 | 0.01231834 | 0.8974456 | 0.007365928 | 0.8974682 | 0.00719613 |  |  | 2800 | 0.7631488 | 0.9119621 | 0.008293475 | 0.7853665 | 0.01047842 | 0.7853477 | 0.008488203 |  |  | 152460 | 0.8189504 | 0.8678712 | 0.009805133 | 0.8081717 | 0.006240651 | 0.8081729 | 0.009769014 |  |  | 110260 | 0.6896361 | 0.7035679 | 0.01061846 | 0.6864311 | 0.006898986 | 0.6864338 | 0.007921968
|  |  | 2657 | 0.954748 | 0.9623336 | 0.003109475 | 0.947356 | 0.07892987 | 0.9474459 | 0.2045725 |  |  | 2581 | 0.9169188 | 0.9263189 | 0.009247955 | 0.9141324 | 0.03015877 | 0.9141968 | 0.01663737 |  |  | 2805 | 0.8643663 | 0.9496967 | 0.01226114 | 0.8974948 | 0.007354397 | 0.8975173 | 0.007173395 |  |  | 2805 | 0.7631488 | 0.9119921 | 0.008271175 | 0.7853757 | 0.01047851 | 0.7853569 | 0.008488288 |  |  | 152760 | 0.8211884 | 0.8678712 | 0.009805133 | 0.8083779 | 0.006243118 | 0.8083791 | 0.009772751 |  |  | 110560 | 0.6831097 | 0.7035679 | 0.01061846 | 0.6866902 | 0.00690415 | 0.6866929 | 0.007927407
|  |  | 2662 | 0.9529561 | 0.9625482 | 0.003097486 | 0.9475526 | 0.07894532 | 0.947643 | 0.204539 |  |  | 2586 | 0.9169188 | 0.9266201 | 0.00922037 | 0.9143875 | 0.03005455 | 0.9144518 | 0.01658242 |  |  | 2810 | 0.8643663 | 0.9498141 | 0.0122042 | 0.8975436 | 0.007343006 | 0.897566 | 0.007150897 |  |  | 2810 | 0.7648303 | 0.9120219 | 0.008249162 | 0.7853848 | 0.01047859 | 0.785366 | 0.008488374 |  |  | 153060 | 0.8211884 | 0.8678712 | 0.009805133 | 0.8085838 | 0.006245578 | 0.8085851 | 0.009776479 |  |  | 110860 | 0.6874606 | 0.7035679 | 0.01061846 | 0.6869488 | 0.006909291 | 0.6869515 | 0.00793282
|  |  | 2667 | 0.9538521 | 0.9627616 | 0.003085533 | 0.9477483 | 0.07896071 | 0.9478392 | 0.2045053 |  |  | 2591 | 0.9169188 | 0.9269199 | 0.009192839 | 0.9146413 | 0.02995059 | 0.9147054 | 0.01652761 |  |  | 2815 | 0.8611292 | 0.9499306 | 0.01214754 | 0.897592 | 0.007331752 | 0.8976143 | 0.007128634 |  |  | 2815 | 0.7614673 | 0.9120514 | 0.008227435 | 0.785394 | 0.01047867 | 0.7853752 | 0.008488459 |  |  | 153360 | 0.8256643 | 0.8678712 | 0.009805133 | 0.8087895 | 0.006248033 | 0.8087908 | 0.009780197 |  |  | 111160 | 0.6874606 | 0.7035679 | 0.01061846 | 0.687207 | 0.006914408 | 0.6872097 | 0.007938206
|  |  | 2672 | 0.9538521 | 0.9629738 | 0.003073618 | 0.9479432 | 0.07897603 | 0.9480347 | 0.2044717 |  |  | 2596 | 0.9159583 | 0.9272182 | 0.009165362 | 0.9148936 | 0.02984689 | 0.9149576 | 0.01647295 |  |  | 2820 | 0.8632872 | 0.9500463 | 0.01209115 | 0.89764 | 0.007320634 | 0.8976622 | 0.007106603 |  |  | 2820 | 0.7614673 | 0.9120806 | 0.008205989 | 0.7854032 | 0.01047876 | 0.7853844 | 0.008488545 |  |  | 153660 | 0.8189504 | 0.8678712 | 0.009805133 | 0.8089949 | 0.006250481 | 0.8089963 | 0.009783905 |  |  | 111460 | 0.6896361 | 0.7035679 | 0.01061846 | 0.6874647 | 0.006919503 | 0.6874675 | 0.007943567
|  |  | 2677 | 0.954748 | 0.9631847 | 0.003061739 | 0.9481373 | 0.07899128 | 0.9482292 | 0.2044379 |  |  | 2601 | 0.9188397 | 0.9275149 | 0.009137939 | 0.9151447 | 0.02974345 | 0.9152085 | 0.01641844 |  |  | 2825 | 0.8632872 | 0.9501613 | 0.01203502 | 0.8976876 | 0.007309652 | 0.8977096 | 0.007084804 |  |  | 2825 | 0.7631488 | 0.9121095 | 0.008184822 | 0.7854123 | 0.01047884 | 0.7853935 | 0.008488631 |  |  | 153960 | 0.8211884 | 0.8678712 | 0.009805133 | 0.8092002 | 0.006252923 | 0.8092015 | 0.009787604 |  |  | 111760 | 0.693987 | 0.7035679 | 0.01061846 | 0.687722 | 0.006924576 | 0.6877248 | 0.007948901
|  |  | 2682 | 0.954748 | 0.9633944 | 0.003049897 | 0.9483305 | 0.07900647 | 0.948423 | 0.2044041 |  |  | 2606 | 0.9178793 | 0.9278102 | 0.00911057 | 0.9153943 | 0.02964028 | 0.915458 | 0.01636408 |  |  | 2830 | 0.8632872 | 0.9502755 | 0.01197916 | 0.8977349 | 0.007298802 | 0.8977567 | 0.007063234 |  |  | 2830 | 0.7631488 | 0.9121382 | 0.008163932 | 0.7854215 | 0.01047893 | 0.7854027 | 0.008488717 |  |  | 154260 | 0.8189504 | 0.8678712 | 0.009805133 | 0.8094051 | 0.006255359 | 0.8094066 | 0.009791294 |  |  | 112060 | 0.6896361 | 0.7035679 | 0.01061846 | 0.6879789 | 0.006929625 | 0.6879817 | 0.007954209
|  |  | 2687 | 0.955644 | 0.9636029 | 0.003038092 | 0.9485229 | 0.07902159 | 0.9486159 | 0.2043702 |  |  | 2611 | 0.9169188 | 0.928104 | 0.009083255 | 0.9156426 | 0.02953737 | 0.9157062 | 0.01630987 |  |  | 2835 | 0.8643663 | 0.9503889 | 0.01192357 | 0.8977817 | 0.007288085 | 0.8978034 | 0.007041892 |  |  | 2835 | 0.7631488 | 0.9121665 | 0.008143314 | 0.7854307 | 0.01047901 | 0.7854119 | 0.008488803 |  |  | 154560 | 0.8256643 | 0.8678712 | 0.009805133 | 0.8096099 | 0.006257789 | 0.8096113 | 0.009794975 |  |  | 112360 | 0.6874606 | 0.7035679 | 0.01061846 | 0.6882353 | 0.006934652 | 0.6882382 | 0.007959492
|  |  | 2692 | 0.955644 | 0.9638102 | 0.003026324 | 0.9487145 | 0.07903664 | 0.948808 | 0.2043362 |  |  | 2616 | 0.9188397 | 0.9283964 | 0.009055994 | 0.9158896 | 0.02943472 | 0.9159531 | 0.0162558 |  |  | 2840 | 0.8643663 | 0.9505015 | 0.01186825 | 0.8978281 | 0.007277499 | 0.8978498 | 0.007020777 |  |  | 2840 | 0.7648303 | 0.9121946 | 0.008122967 | 0.7854398 | 0.0104791 | 0.785421 | 0.008488889 |  |  | 154860 | 0.8189504 | 0.8678712 | 0.009805133 | 0.8098144 | 0.006260213 | 0.8098159 | 0.009798646 |  |  | 112660 | 0.6918115 | 0.7035679 | 0.01061846 | 0.6884914 | 0.006939656 | 0.6884942 | 0.007964748
|  |  | 2697 | 0.954748 | 0.9640163 | 0.003014593 | 0.9489053 | 0.07905164 | 0.9489993 | 0.2043022 |  |  | 2621 | 0.9188397 | 0.9286873 | 0.009028789 | 0.9161352 | 0.02933234 | 0.9161986 | 0.01620188 |  |  | 2845 | 0.8632872 | 0.9506134 | 0.01181319 | 0.8978742 | 0.007267042 | 0.8978957 | 0.006999885 |  |  | 2845 | 0.7631488 | 0.9122224 | 0.008102887 | 0.785449 | 0.01047919 | 0.7854302 | 0.008488976 |  |  | 155160 | 0.8256643 | 0.8678712 | 0.009805133 | 0.8100187 | 0.006262631 | 0.8100202 | 0.009802307 |  |  | 112960 | 0.693987 | 0.7035679 | 0.01061846 | 0.6887469 | 0.006944638 | 0.6887498 | 0.007969978
|  |  | 2702 | 0.954748 | 0.9642213 | 0.003002899 | 0.9490953 | 0.07906656 | 0.9491898 | 0.2042681 |  |  | 2626 | 0.9178793 | 0.9289767 | 0.009001638 | 0.9163795 | 0.02923022 | 0.9164427 | 0.01614811 |  |  | 2850 | 0.8654453 | 0.9507245 | 0.01175839 | 0.8979198 | 0.007256713 | 0.8979412 | 0.006979216 |  |  | 2850 | 0.7631488 | 0.9122499 | 0.008083072 | 0.7854581 | 0.01047927 | 0.7854393 | 0.008489062 |  |  | 155460 | 0.8234263 | 0.8678712 | 0.009805133 | 0.8102227 | 0.006265042 | 0.8102243 | 0.009805959 |  |  | 113260 | 0.693987 | 0.7035679 | 0.01061846 | 0.6890021 | 0.006949597 | 0.689005 | 0.007975183
|  |  | 2707 | 0.95654 | 0.964425 | 0.002991241 | 0.9492844 | 0.07908143 | 0.9493795 | 0.2042339 |  |  | 2631 | 0.9178793 | 0.9292647 | 0.008974541 | 0.9166225 | 0.02912836 | 0.9166856 | 0.01609449 |  |  | 2855 | 0.8632872 | 0.9508349 | 0.01170386 | 0.8979651 | 0.007246511 | 0.8979864 | 0.006958768 |  |  | 2855 | 0.7631488 | 0.9122772 | 0.008063518 | 0.7854673 | 0.01047936 | 0.7854485 | 0.008489149 |  |  | 155760 | 0.8256643 | 0.8678712 | 0.009805133 | 0.8104266 | 0.006267448 | 0.8104281 | 0.009809602 |  |  | 113560 | 0.6961624 | 0.7035679 | 0.01061846 | 0.6892568 | 0.006954533 | 0.6892598 | 0.007980361
|  |  | 2712 | 0.955644 | 0.9646275 | 0.00297962 | 0.9494728 | 0.07909623 | 0.9495683 | 0.2041997 |  |  | 2636 | 0.9207606 | 0.9295513 | 0.0089475 | 0.9168641 | 0.02902677 | 0.9169271 | 0.01604101 |  |  | 2860 | 0.8622082 | 0.9509445 | 0.0116496 | 0.8980101 | 0.007236435 | 0.8980312 | 0.006938539 |  |  | 2860 | 0.7631488 | 0.9123042 | 0.008044224 | 0.7854764 | 0.01047945 | 0.7854576 | 0.008489236 |  |  | 156060 | 0.8234263 | 0.8678712 | 0.009805133 | 0.8106301 | 0.006269848 | 0.8106317 | 0.009813235 |  |  | 113860 | 0.6918115 | 0.7035679 | 0.01061846 | 0.6895111 | 0.006959448 | 0.6895141 | 0.007985514
|  |  | 2717 | 0.9583319 | 0.9648289 | 0.002968036 | 0.9496604 | 0.07911097 | 0.9497564 | 0.2041654 |  |  | 2641 | 0.9169188 | 0.9298364 | 0.008920515 | 0.9171045 | 0.02892545 | 0.9171674 | 0.01598769 |  |  | 2865 | 0.8622082 | 0.9510534 | 0.01159559 | 0.8980546 | 0.007226483 | 0.8980756 | 0.006918527 |  |  | 2865 | 0.7631488 | 0.9123309 | 0.008025186 | 0.7854856 | 0.01047953 | 0.7854668 | 0.008489323 |  |  | 156360 | 0.8211884 | 0.8678712 | 0.009805133 | 0.8108335 | 0.006272241 | 0.8108351 | 0.009816859 |  |  | 114160 | 0.6918115 | 0.7035679 | 0.01061846 | 0.689765 | 0.006964339 | 0.689768 | 0.007990641
|  |  | 2722 | 0.955644 | 0.9650291 | 0.002956489 | 0.9498471 | 0.07912564 | 0.9499437 | 0.2041311 |  |  | 2646 | 0.9188397 | 0.9301201 | 0.008893584 | 0.9173435 | 0.02882438 | 0.9174063 | 0.01593451 |  |  | 2870 | 0.8654453 | 0.9511615 | 0.01154185 | 0.8980988 | 0.007216654 | 0.8981197 | 0.006898732 |  |  | 2870 | 0.7648303 | 0.9123574 | 0.008006402 | 0.7854947 | 0.01047962 | 0.7854759 | 0.00848941 |  |  | 156660 | 0.8211884 | 0.8678712 | 0.009805133 | 0.8110366 | 0.006274629 | 0.8110383 | 0.009820473 |  |  | 114460 | 0.6896361 | 0.7035679 | 0.01061846 | 0.6900185 | 0.006969208 | 0.6900215 | 0.007995743
|  |  | 2727 | 0.95654 | 0.9652281 | 0.002944978 | 0.9500331 | 0.07914025 | 0.9501302 | 0.2040967 |  |  | 2651 | 0.9198002 | 0.9304024 | 0.008866709 | 0.9175813 | 0.02872359 | 0.917644 | 0.01588148 |  |  | 2875 | 0.8622082 | 0.9512689 | 0.01148836 | 0.8981426 | 0.007206946 | 0.8981634 | 0.00687915 |  |  | 2875 | 0.7631488 | 0.9123836 | 0.007987868 | 0.7855039 | 0.01047971 | 0.785485 | 0.008489497 |  |  | 156960 | 0.8279022 | 0.8678712 | 0.009805133 | 0.8112395 | 0.00627701 | 0.8112412 | 0.009824078 |  |  | 114760 | 0.6874606 | 0.7035679 | 0.01061846 | 0.6902715 | 0.006974055 | 0.6902746 | 0.008000818
|  |  | 2732 | 0.955644 | 0.965426 | 0.002933504 | 0.9502183 | 0.0791548 | 0.9503158 | 0.2040623 |  |  | 2656 | 0.9188397 | 0.9306832 | 0.00883989 | 0.9178178 | 0.02862305 | 0.9178803 | 0.0158286 |  |  | 2880 | 0.8643663 | 0.9513756 | 0.01143514 | 0.8981861 | 0.007197359 | 0.8982068 | 0.00685978 |  |  | 2880 | 0.7648303 | 0.9124096 | 0.007969582 | 0.785513 | 0.0104798 | 0.7854942 | 0.008489584 |  |  | 157260 | 0.8279022 | 0.8678712 | 0.009805133 | 0.8114422 | 0.006279385 | 0.8114439 | 0.009827674 |  |  | 115060 | 0.6918115 | 0.7035679 | 0.01061846 | 0.6905241 | 0.00697888 | 0.6905272 | 0.008005868
|  |  | 2737 | 0.95654 | 0.9656228 | 0.002922067 | 0.9504027 | 0.07916929 | 0.9505007 | 0.2040278 |  |  | 2661 | 0.9188397 | 0.9309627 | 0.008813127 | 0.918053 | 0.02852279 | 0.9181154 | 0.01577587 |  |  | 2885 | 0.8643663 | 0.9514815 | 0.01138218 | 0.8982292 | 0.00718789 | 0.8982497 | 0.006840621 |  |  | 2885 | 0.7614673 | 0.9124353 | 0.007951541 | 0.7855221 | 0.01047988 | 0.7855033 | 0.008489672 |  |  | 157560 | 0.8256643 | 0.8678712 | 0.009805133 | 0.8116446 | 0.006281755 | 0.8116463 | 0.00983126 |  |  | 115360 | 0.6874606 | 0.7035679 | 0.01061846 | 0.6907763 | 0.006983682 | 0.6907794 | 0.008010893
|  |  | 2742 | 0.955644 | 0.9658184 | 0.002910666 | 0.9505864 | 0.07918372 | 0.9506849 | 0.2039933 |  |  | 2666 | 0.9207606 | 0.9312408 | 0.00878642 | 0.9182869 | 0.02842278 | 0.9183492 | 0.01572329 |  |  | 2890 | 0.8643663 | 0.9515868 | 0.01132947 | 0.8982719 | 0.00717854 | 0.8982924 | 0.00682167 |  |  | 2890 | 0.7665117 | 0.9124608 | 0.007933744 | 0.7855313 | 0.01047997 | 0.7855124 | 0.00848976 |  |  | 157860 | 0.8256643 | 0.8678712 | 0.009805133 | 0.8118468 | 0.006284118 | 0.8118485 | 0.009834837 |  |  | 115660 | 0.6961624 | 0.7035679 | 0.01061846 | 0.6910281 | 0.006988462 | 0.6910312 | 0.008015892
|  |  | 2747 | 0.9574359 | 0.9660129 | 0.002899302 | 0.9507693 | 0.07919808 | 0.9508682 | 0.2039587 |  |  | 2671 | 0.9198002 | 0.9315175 | 0.008759769 | 0.9185196 | 0.02832305 | 0.9185818 | 0.01567086 |  |  | 2895 | 0.8632872 | 0.9516913 | 0.01127703 | 0.8983143 | 0.007169306 | 0.8983347 | 0.006802927 |  |  | 2895 | 0.7614673 | 0.912486 | 0.007916186 | 0.7855404 | 0.01048006 | 0.7855216 | 0.008489847 |  |  | 158160 | 0.8256643 | 0.8678712 | 0.009805133 | 0.8120487 | 0.006286475 | 0.8120505 | 0.009838404 |  |  | 115960 | 0.6961624 | 0.7035679 | 0.01061846 | 0.6912794 | 0.00699322 | 0.6912825 | 0.008020865
|  |  | 2752 | 0.9574359 | 0.9662062 | 0.002887974 | 0.9509514 | 0.07921239 | 0.9510508 | 0.2039241 |  |  | 2676 | 0.9207606 | 0.9317928 | 0.008733174 | 0.918751 | 0.02822358 | 0.9188131 | 0.01561857 |  |  | 2900 | 0.8654453 | 0.9517951 | 0.01122484 | 0.8983563 | 0.007160188 | 0.8983766 | 0.006784389 |  |  | 2900 | 0.7631488 | 0.9125109 | 0.007898865 | 0.7855495 | 0.01048015 | 0.7855307 | 0.008489935 |  |  | 158460 | 0.8234263 | 0.8678712 | 0.009805133 | 0.8122505 | 0.006288826 | 0.8122523 | 0.009841963 |  |  | 116260 | 0.693987 | 0.7035679 | 0.01061846 | 0.6915303 | 0.006997956 | 0.6915335 | 0.008025813
|  |  | 2757 | 0.9574359 | 0.9663985 | 0.002876683 | 0.9511327 | 0.07922663 | 0.9512326 | 0.2038895 |  |  | 2681 | 0.9198002 | 0.9320667 | 0.008706635 | 0.9189812 | 0.02812437 | 0.9190431 | 0.01556644 |  |  | 2905 | 0.8632872 | 0.9518982 | 0.0111729 | 0.898398 | 0.007151183 | 0.8984182 | 0.006766055 |  |  | 2905 | 0.7631488 | 0.9125357 | 0.007881779 | 0.7855586 | 0.01048024 | 0.7855398 | 0.008490023 |  |  | 158760 | 0.8234263 | 0.8678712 | 0.009805133 | 0.812452 | 0.006291171 | 0.8124538 | 0.009845511 |  |  | 116560 | 0.6852852 | 0.7035679 | 0.01061846 | 0.6917808 | 0.007002669 | 0.691784 | 0.008030735
|  |  | 2762 | 0.95654 | 0.9665896 | 0.002865429 | 0.9513133 | 0.07924082 | 0.9514137 | 0.2038548 |  |  | 2686 | 0.9207606 | 0.9323393 | 0.008680154 | 0.9192101 | 0.02802544 | 0.9192719 | 0.01551446 |  |  | 2910 | 0.8654453 | 0.9520006 | 0.01112122 | 0.8984394 | 0.007142292 | 0.8984594 | 0.006747923 |  |  | 2910 | 0.7698747 | 0.9125601 | 0.007864925 | 0.7855677 | 0.01048033 | 0.7855489 | 0.008490111 |  |  | 159060 | 0.8256643 | 0.8678712 | 0.009805133 | 0.8126532 | 0.00629351 | 0.8126551 | 0.00984905 |  |  | 116860 | 0.6918115 | 0.7035679 | 0.01061846 | 0.6920309 | 0.007007361 | 0.6920341 | 0.008035633
|  |  | 2767 | 0.95654 | 0.9667796 | 0.002854211 | 0.9514931 | 0.07925494 | 0.9515939 | 0.20382 |  |  | 2691 | 0.9207606 | 0.9326105 | 0.008653729 | 0.9194378 | 0.02792676 | 0.9194995 | 0.01546262 |  |  | 2915 | 0.8643663 | 0.9521024 | 0.0110698 | 0.8984804 | 0.007133512 | 0.8985003 | 0.006729992 |  |  | 2915 | 0.7648303 | 0.9125844 | 0.0078483 | 0.7855769 | 0.01048042 | 0.7855581 | 0.0084902 |  |  | 159360 | 0.8301402 | 0.8678712 | 0.009805133 | 0.8128543 | 0.006295843 | 0.8128562 | 0.00985258 |  |  | 117160 | 0.6874606 | 0.7035679 | 0.01061846 | 0.6922806 | 0.00701203 | 0.6922838 | 0.008040504
|  |  | 2772 | 0.9583319 | 0.9669685 | 0.002843029 | 0.9516722 | 0.07926901 | 0.9517735 | 0.2037852 |  |  | 2696 | 0.9198002 | 0.9328803 | 0.00862736 | 0.9196643 | 0.02782836 | 0.9197258 | 0.01541094 |  |  | 2920 | 0.8654453 | 0.9522034 | 0.01101863 | 0.8985211 | 0.007124842 | 0.8985409 | 0.006712259 |  |  | 2920 | 0.7631488 | 0.9126084 | 0.007831902 | 0.785586 | 0.01048051 | 0.7855672 | 0.008490288 |  |  | 159660 | 0.8234263 | 0.8678712 | 0.009805133 | 0.8130551 | 0.006298170147 | 0.813057 | 0.009856101 |  |  | 117460 | 0.6961624 | 0.7035679 | 0.01061846 | 0.6925298 | 0.007016678 | 0.6925331 | 0.008045351
|  |  | 2777 | 0.9583319 | 0.9671564 | 0.002831884 | 0.9518505 | 0.07928302 | 0.9519523 | 0.2037504 |  |  | 2701 | 0.9207606 | 0.9331488 | 0.008601049 | 0.9198895 | 0.02773022 | 0.919951 | 0.0153594 |  |  | 2925 | 0.8643663 | 0.9523037 | 0.01096772 | 0.8985614 | 0.007116282 | 0.8985811 | 0.006694723 |  |  | 2925 | 0.7631488 | 0.9126322 | 0.007815728 | 0.7855951 | 0.0104806 | 0.7855763 | 0.008490377 |  |  | 159960 | 0.8211884 | 0.8678712 | 0.009805133 | 0.8132556 | 0.006300491 | 0.8132576 | 0.009859612 |  |  | 117760 | 0.7005133 | 0.7035679 | 0.01061846 | 0.6927787 | 0.007021303 | 0.6927819 | 0.008050172
|  |  | 2782 | 0.9574359 | 0.9673431 | 0.002820775 | 0.9520281 | 0.07929697 | 0.9521303 | 0.2037156 |  |  | 2706 | 0.9188397 | 0.933416 | 0.008574795 | 0.9201135 | 0.02763235 | 0.9201749 | 0.01530802 |  |  | 2930 | 0.8654453 | 0.9524034 | 0.01091705 | 0.8986015 | 0.00710783 | 0.898621 | 0.006677382 |  |  | 2930 | 0.7631488 | 0.9126557 | 0.007799776 | 0.7856042 | 0.01048069 | 0.7855854 | 0.008490465 |  |  | 160260 | 0.8279022 | 0.8678712 | 0.009805133 | 0.813456 | 0.006302806 | 0.813458 | 0.009863114 |  |  | 118060 | 0.6983379 | 0.7035679 | 0.01061846 | 0.6930271 | 0.007025907 | 0.6930304 | 0.008054969
|  |  | 2787 | 0.9574359 | 0.9675288 | 0.002809702 | 0.952205 | 0.07931086 | 0.9523076 | 0.2036807 |  |  | 2711 | 0.9217211 | 0.9336818 | 0.008548598 | 0.9203363 | 0.02753474 | 0.9203975 | 0.01525678 |  |  | 2935 | 0.8643663 | 0.9525024 | 0.01086664 | 0.8986411 | 0.007099485 | 0.8986606 | 0.006660236 |  |  | 2935 | 0.7614673 | 0.912679 | 0.007784043 | 0.7856133 | 0.01048078 | 0.7855945 | 0.008490554 |  |  | 160560 | 0.8279022 | 0.8678712 | 0.009805133 | 0.8136561 | 0.006305115 | 0.8136582 | 0.009866606 |  |  | 118360 | 0.7005133 | 0.7035679 | 0.01061846 | 0.6932751 | 0.007030489 | 0.6932784 | 0.00805974
|  |  | 2792 | 0.9574359 | 0.9677133 | 0.002798666 | 0.9523811 | 0.07932469 | 0.9524842 | 0.2036458 |  |  | 2716 | 0.9217211 | 0.9339463 | 0.008522458 | 0.9205579 | 0.0274374 | 0.920619 | 0.0152057 |  |  | 2940 | 0.8665243 | 0.9526007 | 0.01081648 | 0.8986805 | 0.007091245 | 0.8986999 | 0.006643281 |  |  | 2940 | 0.7648303 | 0.9127021 | 0.007768526 | 0.7856224 | 0.01048087 | 0.7856036 | 0.008490643 |  |  | 160860 | 0.8279022 | 0.8678712 | 0.009805133 | 0.813856 | 0.006307417 | 0.8138581 | 0.009870089 |  |  | 118660 | 0.6983379 | 0.7035679 | 0.01061846 | 0.6935226 | 0.007035049 | 0.693526 | 0.008064486
|  |  | 2797 | 0.9583319 | 0.9678969 | 0.002787665 | 0.9525564 | 0.07933846 | 0.95266 | 0.2036108 |  |  | 2721 | 0.9217211 | 0.9342094 | 0.008496375 | 0.9207784 | 0.02734033 | 0.9208393 | 0.01515477 |  |  | 2945 | 0.8665243 | 0.9526984 | 0.01076657 | 0.8987195 | 0.00708311 | 0.8987388 | 0.006626517 |  |  | 2945 | 0.7631488 | 0.912725 | 0.007753224 | 0.7856315 | 0.01048096 | 0.7856127 | 0.008490732 |  |  | 161160 | 0.8279022 | 0.8678712 | 0.009805133 | 0.8140557 | 0.006309714 | 0.8140578 | 0.009873563 |  |  | 118960 | 0.6961624 | 0.7035679 | 0.01061846 | 0.6937698 | 0.007039587 | 0.6937732 | 0.008069207
|  |  | 2802 | 0.9574359 | 0.9680793 | 0.002776701 | 0.9527311 | 0.07935218 | 0.9528351 | 0.2035759 |  |  | 2726 | 0.923642 | 0.9344713 | 0.008470351 | 0.9209976 | 0.02724352 | 0.9210584 | 0.01510398 |  |  | 2950 | 0.8654453 | 0.9527954 | 0.01071691 | 0.8987583 | 0.007075079 | 0.8987774 | 0.006609941 |  |  | 2950 | 0.7665117 | 0.9127476 | 0.007738133 | 0.7856406 | 0.01048105 | 0.7856218 | 0.008490821 |  |  | 161460 | 0.8234263 | 0.8678712 | 0.009805133 | 0.8142551 | 0.006312005 | 0.8142572 | 0.009877027 |  |  | 119260 | 0.693987 | 0.7035679 | 0.01061846 | 0.6940166 | 0.007044103 | 0.6940199 | 0.008073903
|  |  | 2807 | 0.9574359 | 0.9682607 | 0.002765774 | 0.952905 | 0.07936584 | 0.9530094 | 0.2035408 |  |  | 2731 | 0.9217211 | 0.9347319 | 0.008444383 | 0.9212156 | 0.02714698 | 0.9212763 | 0.01505335 |  |  | 2955 | 0.8665243 | 0.9528917 | 0.0106675 | 0.8987967 | 0.00706715 | 0.8988157 | 0.006593553 |  |  | 2955 | 0.7665117 | 0.91277 | 0.007723252 | 0.7856497 | 0.01048114 | 0.7856309 | 0.00849091 |  |  | 161760 | 0.8256643 | 0.8678712 | 0.009805133 | 0.8144543 | 0.00631429 | 0.8144565 | 0.009880482 |  |  | 119560 | 0.6896361 | 0.7035679 | 0.01061846 | 0.6942629 | 0.007048598 | 0.6942663 | 0.008078574
|  |  | 2812 | 0.9574359 | 0.9684411 | 0.002754882 | 0.9530782 | 0.07937944 | 0.9531831 | 0.2035058 |  |  | 2736 | 0.9226815 | 0.9349911 | 0.008418474 | 0.9214325 | 0.02705071 | 0.9214931 | 0.01500286 |  |  | 2960 | 0.8665243 | 0.9529874 | 0.01061833 | 0.8988348 | 0.007059321 | 0.8988537 | 0.00657735 |  |  | 2960 | 0.7631488 | 0.9127922 | 0.007708577 | 0.7856588 | 0.01048123 | 0.78564 | 0.008491 |  |  | 162060 | 0.8279022 | 0.8678712 | 0.009805133 | 0.8146533 | 0.006316568 | 0.8146555 | 0.009883928 |  |  | 119860 | 0.7005133 | 0.7035679 | 0.01061846 | 0.6945088 | 0.007053071 | 0.6945122 | 0.00808322
|  |  | 2817 | 0.9592278 | 0.9686204 | 0.002744026 | 0.9532507 | 0.07939299 | 0.953356 | 0.2034708 |  |  | 2741 | 0.9217211 | 0.9352491 | 0.008392623 | 0.9216482 | 0.0269547 | 0.9217086 | 0.01495253 |  |  | 2965 | 0.8654453 | 0.9530824 | 0.01056941 | 0.8988725 | 0.007051593 | 0.8988914 | 0.006561331 |  |  | 2965 | 0.7648303 | 0.9128142 | 0.007694106 | 0.7856679 | 0.01048133 | 0.7856491 | 0.008491089 |  |  | 162360 | 0.8301402 | 0.8678712 | 0.009805133 | 0.814852 | 0.006318841 | 0.8148542 | 0.009887364 |  |  | 120160 | 0.6961624 | 0.7035679 | 0.01061846 | 0.6947543 | 0.007057522 | 0.6947578 | 0.008087842
|  |  | 2822 | 0.9592278 | 0.9687986 | 0.002733207 | 0.9534225 | 0.07940648 | 0.9535282 | 0.2034357 |  |  | 2746 | 0.9217211 | 0.9355057 | 0.008366829 | 0.9218627 | 0.02685897 | 0.921923 | 0.01490235 |  |  | 2970 | 0.8665243 | 0.9531768 | 0.01052074 | 0.89891 | 0.007043964 | 0.8989288 | 0.006545494 |  |  | 2970 | 0.7614673 | 0.912836 | 0.007679837 | 0.785677 | 0.01048142 | 0.7856582 | 0.008491179 |  |  | 162660 | 0.8279022 | 0.8678712 | 0.009805133 | 0.8150505 | 0.006321108 | 0.8150528 | 0.009890791 |  |  | 120460 | 0.6961624 | 0.7035679 | 0.01061846 | 0.6949994 | 0.007061952 | 0.6950029 | 0.008092438
|  |  | 2827 | 0.9601238 | 0.9689759 | 0.002722423 | 0.9535936 | 0.07941992 | 0.9536997 | 0.2034006 |  |  | 2751 | 0.9226815 | 0.9357611 | 0.008341094 | 0.922076 | 0.02676349 | 0.9221363 | 0.01485231 |  |  | 2975 | 0.8654453 | 0.9532706 | 0.01047232 | 0.8989472 | 0.007036433 | 0.8989658 | 0.006529838 |  |  | 2975 | 0.7631488 | 0.9128575 | 0.007665768 | 0.7856861 | 0.01048151 | 0.7856673 | 0.008491269 |  |  | 162960 | 0.8234263 | 0.8678712 | 0.009805133 | 0.8152488 | 0.006323368 | 0.8152511 | 0.009894209 |  |  | 120760 | 0.6918115 | 0.7035679 | 0.01061846 | 0.6952441 | 0.007066361 | 0.6952476 | 0.00809701
|  |  | 2832 | 0.9592278 | 0.9691521 | 0.002711676 | 0.9537639 | 0.07943329 | 0.9538705 | 0.2033655 |  |  | 2756 | 0.9226815 | 0.9360152 | 0.008315416 | 0.9222883 | 0.02666829 | 0.9223484 | 0.01480243 |  |  | 2980 | 0.8643663 | 0.9533637 | 0.01042414 | 0.898984 | 0.007028998 | 0.8990026 | 0.006514361 |  |  | 2980 | 0.7631488 | 0.9128789 | 0.007651896 | 0.7856952 | 0.0104816 | 0.7856764 | 0.008491359 |  |  | 163260 | 0.8211884 | 0.8678712 | 0.009805133 | 0.8154469 | 0.006325623 | 0.8154492 | 0.009897617 |  |  | 121060 | 0.6983379 | 0.7035679 | 0.01061846 | 0.6954884 | 0.007070747 | 0.6954919 | 0.008101558
|  |  | 2837 | 0.9601238 | 0.9693273 | 0.002700964 | 0.9539336 | 0.07944662 | 0.9540406 | 0.2033303 |  |  | 2761 | 0.9217211 | 0.936268 | 0.008289797 | 0.9224993 | 0.02657335 | 0.9225593 | 0.0147527 |  |  | 2985 | 0.8665243 | 0.9534562 | 0.0103762 | 0.8990206 | 0.007021659 | 0.8990391 | 0.006499062 |  |  | 2985 | 0.7631488 | 0.9129 | 0.007638218 | 0.7857043 | 0.01048169 | 0.7856855 | 0.008491449 |  |  | 163560 | 0.8234263 | 0.8678712 | 0.009805133 | 0.8156448 | 0.006327872 | 0.8156471 | 0.009901017 |  |  | 121360 | 0.6896361 | 0.7035679 | 0.01061846 | 0.6957323 | 0.007075113 | 0.6957358 | 0.00810608
|  |  | 2842 | 0.9592278 | 0.9695015 | 0.002690288 | 0.9541026 | 0.07945989 | 0.9542099 | 0.2032952 |  |  | 2766 | 0.9217211 | 0.9365196 | 0.008264237 | 0.9227093 | 0.02647868 | 0.9227691 | 0.01470312 |  |  | 2990 | 0.8665243 | 0.9535481 | 0.01032851 | 0.8990569 | 0.007014414 | 0.8990752 | 0.006483938 |  |  | 2990 | 0.7614673 | 0.9129209 | 0.007624733 | 0.7857134 | 0.01048179 | 0.7856946 | 0.008491539 |  |  | 163860 | 0.8279022 | 0.8678712 | 0.009805133 | 0.8158424 | 0.006330114 | 0.8158447 | 0.009904406 |  |  | 121660 | 0.6983379 | 0.7035679 | 0.01061846 | 0.6959757 | 0.007079457 | 0.6959793 | 0.008110578
|  |  | 2847 | 0.9601238 | 0.9696746 | 0.002679648 | 0.9542708 | 0.0794731 | 0.9543786 | 0.20326 |  |  | 2771 | 0.9226815 | 0.9367699 | 0.008238735 | 0.9229181 | 0.02638428 | 0.9229778 | 0.01465368 |  |  | 2995 | 0.8665243 | 0.9536393 | 0.01028106 | 0.8990928 | 0.007007263 | 0.8991111 | 0.006468988 |  |  | 2995 | 0.7631488 | 0.9129417 | 0.007611438 | 0.7857225 | 0.01048188 | 0.7857037 | 0.00849163 |  |  | 164160 | 0.8256643 | 0.8678712 | 0.009805133 | 0.8160398 | 0.006332351 | 0.8160421 | 0.009907787 |  |  | 121960 | 0.6983379 | 0.7035679 | 0.01061846 | 0.6962188 | 0.00708378 | 0.6962224 | 0.008115052
|  |  | 2852 | 0.9592278 | 0.9698468 | 0.002669044 | 0.9544384 | 0.07948626 | 0.9545466 | 0.2032248 |  |  | 2776 | 0.9246025 | 0.937019 | 0.008213291 | 0.9231257 | 0.02629015 | 0.9231854 | 0.0146044 |  |  | 3000 | 0.8643663 | 0.9537299 | 0.01023385 | 0.8991285 | 0.007000205 | 0.8991467 | 0.006454212 |  |  | 3000 | 0.7631488 | 0.9129622 | 0.00759833 | 0.7857315 | 0.01048197 | 0.7857127 | 0.00849172 |  |  | 164460 | 0.8256643 | 0.8678712 | 0.009805133 | 0.8162369 | 0.006334581 | 0.8162393 | 0.009911158 |  |  | 122260 | 0.6961624 | 0.7035679 | 0.01061846 | 0.6964614 | 0.007088081 | 0.696465 | 0.008119501
|  |  | 2857 | 0.9601238 | 0.970018 | 0.002658476 | 0.9546053 | 0.07949937 | 0.9547139 | 0.2031896 |  |  | 2781 | 0.923642 | 0.9372668 | 0.008187906 | 0.9233323 | 0.02619628 | 0.9233918 | 0.01455527 |  |  | 3005 | 0.8654453 | 0.95382 | 0.01018689 | 0.8991639 | 0.006993237 | 0.899182 | 0.006439606 |  |  | 3005 | 0.7648303 | 0.9129825 | 0.007585408 | 0.7857406 | 0.01048207 | 0.7857218 | 0.008491811 |  |  | 164760 | 0.8211884 | 0.8678712 | 0.009805133 | 0.8164339 | 0.006336806 | 0.8164363 | 0.00991452 |  |  | 122560 | 0.7026888 | 0.7035679 | 0.01061846 | 0.6967037 | 0.007092361 | 0.6967073 | 0.008123925
|  |  | 2862 | 0.9583319 | 0.9701882 | 0.002647943 | 0.9547715 | 0.07951242 | 0.9548805 | 0.2031544 |  |  | 2786 | 0.9226815 | 0.9375134 | 0.00816258 | 0.9235377 | 0.02610268 | 0.9235971 | 0.01450629 |  |  | 3010 | 0.8665243 | 0.9539094 | 0.01014016 | 0.899199 | 0.00698636 | 0.899217 | 0.00642517 |  |  | 3010 | 0.7648303 | 0.9130026 | 0.00757267 | 0.7857497 | 0.01048216 | 0.7857309 | 0.008491901 |  |  | 165060 | 0.8256643 | 0.8678712 | 0.009805133 | 0.8166306 | 0.006339025 | 0.816633 | 0.009917872 |  |  | 122860 | 0.7005133 | 0.7035679 | 0.01061846 | 0.6969455 | 0.00709662 | 0.6969492 | 0.008128325
|  |  | 2867 | 0.9601238 | 0.9703574 | 0.002637446 | 0.954937 | 0.07952542 | 0.9550464 | 0.2031192 |  |  | 2791 | 0.9226815 | 0.9377588 | 0.008137312 | 0.923742 | 0.02600934 | 0.9238013 | 0.01445746 |  |  | 3015 | 0.8654453 | 0.9539981 | 0.01009367 | 0.8992338 | 0.006979573 | 0.8992517 | 0.006410902 |  |  | 3015 | 0.7648303 | 0.9130226 | 0.007560112 | 0.7857588 | 0.01048225 | 0.78574 | 0.008491992 |  |  | 165360 | 0.8279022 | 0.8678712 | 0.009805133 | 0.8168271 | 0.006341237 | 0.8168296 | 0.009921216 |  |  | 123160 | 0.7026888 | 0.7035679 | 0.01061846 | 0.697187 | 0.007100858 | 0.6971906 | 0.008132701
|  |  | 2872 | 0.9601238 | 0.9705256 | 0.002626984 | 0.9551019 | 0.07953837 | 0.9552117 | 0.203084 |  |  | 2796 | 0.923642 | 0.9380029 | 0.008112104 | 0.9239453 | 0.02591628 | 0.9240044 | 0.01440878 |  |  | 3020 | 0.8676033 | 0.9540863 | 0.01004742 | 0.8992684 | 0.006972873 | 0.8992861 | 0.0063968 |  |  | 3020 | 0.7631488 | 0.9130423 | 0.007547733 | 0.7857679 | 0.01048235 | 0.7857491 | 0.008492083 |  |  | 165660 | 0.8234263 | 0.8678712 | 0.009805133 | 0.8170233 | 0.006343444 | 0.8170258 | 0.00992455 |  |  | 123460 | 0.7026888 | 0.7035679 | 0.01061846 | 0.697428 | 0.007105074 | 0.6974317 | 0.008137053
|  |  | 2877 | 0.9601238 | 0.9706928 | 0.002616558 | 0.9552661 | 0.07955126 | 0.9553762 | 0.2030487 |  |  | 2801 | 0.923642 | 0.9382458 | 0.008086954 | 0.9241474 | 0.02582347 | 0.9242064 | 0.01436026 |  |  | 3025 | 0.8654453 | 0.9541739 | 0.01000141 | 0.8993026 | 0.006966261 | 0.8993203 | 0.006382863 |  |  | 3025 | 0.7648303 | 0.9130619 | 0.007535531 | 0.7857769 | 0.01048244 | 0.7857581 | 0.008492174 |  |  | 165960 | 0.8256643 | 0.8678712 | 0.009805133 | 0.8172194 | 0.006345645 | 0.8172219 | 0.009927874 |  |  | 123760 | 0.7005133 | 0.7035679 | 0.01061846 | 0.6976686 | 0.00710927 | 0.6976723 | 0.00814138
|  |  | 2882 | 0.9601238 | 0.9708591 | 0.002606168 | 0.9554296 | 0.0795641 | 0.9555401 | 0.2030135 |  |  | 2806 | 0.923642 | 0.9384875 | 0.008061863 | 0.9243484 | 0.02573094 | 0.9244073 | 0.01431188 |  |  | 3030 | 0.8643663 | 0.9542609 | 0.00995564 | 0.8993366 | 0.006959735 | 0.8993542 | 0.00636909 |  |  | 3030 | 0.7665117 | 0.9130812 | 0.007523503 | 0.785786 | 0.01048254 | 0.7857672 | 0.008492266 |  |  | 166260 | 0.8301402 | 0.8678712 | 0.009805133 | 0.8174152 | 0.00634784 | 0.8174178 | 0.00993119 |  |  | 124060 | 0.6983379 | 0.7035679 | 0.01061846 | 0.6979088 | 0.007113444 | 0.6979125 | 0.008145684
|  |  | 2887 | 0.9592278 | 0.9710244 | 0.002595813 | 0.9555924 | 0.07957689 | 0.9557034 | 0.2029783 |  |  | 2811 | 0.9246025 | 0.938728 | 0.008036832 | 0.9245484 | 0.02563868 | 0.9246072 | 0.01426365 |  |  | 3035 | 0.8665243 | 0.9543474 | 0.009910104 | 0.8993703 | 0.006953294 | 0.8993878 | 0.006355478 |  |  | 3035 | 0.7648303 | 0.9131004 | 0.007511647 | 0.7857951 | 0.01048263 | 0.7857763 | 0.008492357 |  |  | 166560 | 0.8301402 | 0.8678712 | 0.009805133 | 0.8176108 | 0.006350028 | 0.8176134 | 0.009934496 |  |  | 124360 | 0.7048642 | 0.7035679 | 0.01061846 | 0.6981487 | 0.007117598 | 0.6981524 | 0.008149963
|  |  | 2892 | 0.9619157 | 0.9711888 | 0.002585493 | 0.9557546 | 0.07958962 | 0.9558659 | 0.202943 |  |  | 2816 | 0.9255629 | 0.9389673 | 0.00801186 | 0.9247472 | 0.02554668 | 0.9248059 | 0.01421557 |  |  | 3040 | 0.8686823 | 0.9544332 | 0.009864804 | 0.8994037 | 0.006946938 | 0.8994211 | 0.006342027 |  |  | 3040 | 0.7648303 | 0.9131194 | 0.007499962 | 0.7858041 | 0.01048272 | 0.7857854 | 0.008492448 |  |  | 166860 | 0.8211884 | 0.8678712 | 0.009805133 | 0.8178061 | 0.006352211 | 0.8178088 | 0.009937793 |  |  | 124660 | 0.7026888 | 0.7035679 | 0.01061846 | 0.6983881 | 0.007121731 | 0.6983918 | 0.008154218
|  |  | 2897 | 0.9619157 | 0.9713522 | 0.002575209 | 0.9559161 | 0.07960231 | 0.9560278 | 0.2029078 |  |  | 2821 | 0.9255629 | 0.9392054 | 0.007986947 | 0.924945 | 0.02545494 | 0.9250036 | 0.01416764 |  |  | 3045 | 0.8676033 | 0.9545184 | 0.009819738 | 0.8994369 | 0.006940665 | 0.8994542 | 0.006328734 |  |  | 3045 | 0.7648303 | 0.9131382 | 0.007488444 | 0.7858132 | 0.01048282 | 0.7857944 | 0.00849254 |  |  | 167160 | 0.8234263 | 0.8678712 | 0.009805133 | 0.8180013 | 0.006354388 | 0.8180039 | 0.009941081 |  |  | 124960 | 0.6983379 | 0.7035679 | 0.01061846 | 0.6986271 | 0.007125842 | 0.6986309 | 0.008158449
|  |  | 2902 | 0.9619157 | 0.9715146 | 0.00256496 | 0.956077 | 0.07961494 | 0.9561891 | 0.2028725 |  |  | 2826 | 0.9246025 | 0.9394423 | 0.007962093 | 0.9251418 | 0.02536348 | 0.9252002 | 0.01411987 |  |  | 3050 | 0.8676033 | 0.9546031 | 0.009774907 | 0.8994698 | 0.006934474 | 0.899487 | 0.006315599 |  |  | 3050 | 0.7648303 | 0.9131568 | 0.007477092 | 0.7858223 | 0.01048291 | 0.7858035 | 0.008492632 |  |  | 167460 | 0.8279022 | 0.8678712 | 0.009805133 | 0.8181962 | 0.006356559 | 0.8181989 | 0.009944359 |  |  | 125260 | 0.6961624 | 0.7035679 | 0.01061846 | 0.6988657 | 0.007129933 | 0.6988695 | 0.008162656
|  |  | 2907 | 0.9610198 | 0.9716762 | 0.002554746 | 0.9562372 | 0.07962752 | 0.9563496 | 0.2028373 |  |  | 2831 | 0.923642 | 0.939678 | 0.007937299 | 0.9253374 | 0.02527228 | 0.9253958 | 0.01407224 |  |  | 3055 | 0.8676033 | 0.9546872 | 0.00973031 | 0.8995024 | 0.006928364 | 0.8995195 | 0.00630262 |  |  | 3055 | 0.7648303 | 0.9131752 | 0.007465904 | 0.7858313 | 0.01048301 | 0.7858126 | 0.008492724 |  |  | 167760 | 0.8279022 | 0.8678712 | 0.009805133 | 0.8183909 | 0.006358724 | 0.8183936 | 0.009947629 |  |  | 125560 | 0.7005133 | 0.7035679 | 0.01061846 | 0.6991039 | 0.007134003 | 0.6991077 | 0.008166839
|  |  | 2912 | 0.9610198 | 0.9718367 | 0.002544568 | 0.9563967 | 0.07964005 | 0.9565096 | 0.202802 |  |  | 2836 | 0.9246025 | 0.9399126 | 0.007912564 | 0.9255321 | 0.02518134 | 0.9255903 | 0.01402477 |  |  | 3060 | 0.8654453 | 0.9547707 | 0.009685945 | 0.8995348 | 0.006922335 | 0.8995518 | 0.006289794 |  |  | 3060 | 0.7665117 | 0.9131935 | 0.007454878 | 0.7858404 | 0.0104831 | 0.7858216 | 0.008492816 |  |  | 168060 | 0.8279022 | 0.8678712 | 0.009805133 | 0.8185854 | 0.006360883 | 0.8185881 | 0.009950889 |  |  | 125860 | 0.7005133 | 0.7035679 | 0.01061846 | 0.6993417 | 0.007138052 | 0.6993456 | 0.008170998
|  |  | 2917 | 0.9610198 | 0.9719964 | 0.002534424 | 0.9565557 | 0.07965253 | 0.9566689 | 0.2027668 |  |  | 2841 | 0.9246025 | 0.9401459 | 0.007887889 | 0.9257256 | 0.02509068 | 0.9257837 | 0.01397744 |  |  | 3065 | 0.8665243 | 0.9548537 | 0.009641812 | 0.8995669 | 0.006916385 | 0.8995838 | 0.006277122 |  |  | 3065 | 0.7648303 | 0.9132115 | 0.007444011 | 0.7858495 | 0.0104832 | 0.7858307 | 0.008492908 |  |  | 168360 | 0.8256643 | 0.8678712 | 0.009805133 | 0.8187796 | 0.006363036 | 0.8187824 | 0.00995414 |  |  | 126160 | 0.6983379 | 0.7035679 | 0.01061846 | 0.6995792 | 0.007142081 | 0.699583 | 0.008175133
|  |  | 2922 | 0.9610198 | 0.9721551 | 0.002524316 | 0.9567139 | 0.07966496 | 0.9568275 | 0.2027315 |  |  | 2846 | 0.9246025 | 0.9403781 | 0.007863273 | 0.9259182 | 0.02500028 | 0.9259761 | 0.01393026 |  |  | 3070 | 0.8665243 | 0.9549361 | 0.00959791 | 0.8995987 | 0.006910514 | 0.8996155 | 0.006264601 |  |  | 3070 | 0.7648303 | 0.9132294 | 0.007433302 | 0.7858585 | 0.01048329 | 0.7858397 | 0.008493 |  |  | 168660 | 0.8256643 | 0.8678712 | 0.009805133 | 0.8189737 | 0.006365183 | 0.8189765 | 0.009957381 |  |  | 126460 | 0.7026888 | 0.7035679 | 0.01061846 | 0.6998162 | 0.007146088 | 0.69982 | 0.008179245
|  |  | 2927 | 0.9610198 | 0.972313 | 0.002514243 | 0.9568716 | 0.07967734 | 0.9569855 | 0.2026963 |  |  | 2851 | 0.9246025 | 0.9406092 | 0.007838717 | 0.9261096 | 0.02491014 | 0.9261675 | 0.01388324 |  |  | 3075 | 0.8676033 | 0.9550179 | 0.009554239 | 0.8996303 | 0.00690472 | 0.899647 | 0.00625223 |  |  | 3075 | 0.7648303 | 0.9132472 | 0.007422748 | 0.7858676 | 0.01048339 | 0.7858488 | 0.008493093 |  |  | 168960 | 0.8256643 | 0.8678712 | 0.009805133 | 0.8191675 | 0.006367324 | 0.8191703 | 0.009960614 |  |  | 126760 | 0.7005133 | 0.7035679 | 0.01061846 | 0.7000528 | 0.007150076 | 0.7000567 | 0.008183333
|  |  | 2932 | 0.9610198 | 0.9724699 | 0.002504204 | 0.9570285 | 0.07968967 | 0.9571428 | 0.202661 |  |  | 2856 | 0.9246025 | 0.9408391 | 0.007814221 | 0.9263001 | 0.02482027 | 0.9263578 | 0.01383636 |  |  | 3080 | 0.8665243 | 0.9550992 | 0.009510798 | 0.8996616 | 0.006899003 | 0.8996783 | 0.006240007 |  |  | 3080 | 0.7648303 | 0.9132647 | 0.007412348 | 0.7858767 | 0.01048349 | 0.7858579 | 0.008493185 |  |  | 169260 | 0.8279022 | 0.8678712 | 0.009805133 | 0.8193611 | 0.00636946 | 0.8193639 | 0.009963837 |  |  | 127060 | 0.7026888 | 0.7035679 | 0.01061846 | 0.700289 | 0.007154042 | 0.7002929 | 0.008187397
|  |  | 2937 | 0.9628117 | 0.9726259 | 0.002494201 | 0.9571849 | 0.07970195 | 0.9572995 | 0.2026258 |  |  | 2861 | 0.9265234 | 0.9410678 | 0.007789785 | 0.9264895 | 0.02473067 | 0.9265471 | 0.01378964 |  |  | 3085 | 0.8686823 | 0.95518 | 0.009467586 | 0.8996927 | 0.006893362 | 0.8997093 | 0.006227931 |  |  | 3085 | 0.7648303 | 0.9132821 | 0.0074021 | 0.7858857 | 0.01048358 | 0.7858669 | 0.008493278 |  |  | 169560 | 0.8256643 | 0.8678712 | 0.009805133 | 0.8195544 | 0.006371589 | 0.8195573 | 0.009967051 |  |  | 127360 | 0.6983379 | 0.7035679 | 0.01061846 | 0.7005249 | 0.007157988 | 0.7005288 | 0.008191438
|  |  | 2942 | 0.9619157 | 0.9727809 | 0.002484232 | 0.9573406 | 0.07971419 | 0.9574556 | 0.2025906 |  |  | 2866 | 0.9246025 | 0.9412954 | 0.007765408 | 0.9266779 | 0.02464133 | 0.9267354 | 0.01374306 |  |  | 3090 | 0.8665243 | 0.9552602 | 0.009424602 | 0.8997235 | 0.006887796 | 0.89974 | 0.006216001 |  |  | 3090 | 0.7631488 | 0.9132993 | 0.007392001 | 0.7858948 | 0.01048368 | 0.785876 | 0.008493371 |  |  | 169860 | 0.8211884 | 0.8678712 | 0.009805133 | 0.8197476 | 0.006373712 | 0.8197505 | 0.009970256 |  |  | 127660 | 0.7048642 | 0.7035679 | 0.01061846 | 0.7007603 | 0.007161914 | 0.7007642 | 0.008195455
|  |  | 2947 | 0.9619157 | 0.9729351 | 0.002474299 | 0.9574957 | 0.07972637 | 0.9576111 | 0.2025554 |  |  | 2871 | 0.9255629 | 0.9415219 | 0.007741091 | 0.9268653 | 0.02455226 | 0.9269227 | 0.01369664 |  |  | 3095 | 0.8686823 | 0.9553398 | 0.009381845 | 0.8997541 | 0.006882303 | 0.8997705 | 0.006204214 |  |  | 3095 | 0.7648303 | 0.9133163 | 0.00738205 | 0.7859038 | 0.01048377 | 0.785885 | 0.008493464 |  |  | 170160 | 0.8234263 | 0.8678712 | 0.009805133 | 0.8199405 | 0.00637583 | 0.8199434 | 0.009973451 |  |  | 127960 | 0.7048642 | 0.7035679 | 0.01061846 | 0.7009954 | 0.007165819 | 0.7009993 | 0.008199448
|  |  | 2952 | 0.9619157 | 0.9730884 | 0.0024644 | 0.9576502 | 0.0797385 | 0.9577659 | 0.2025202 |  |  | 2876 | 0.9255629 | 0.9417472 | 0.007716834 | 0.9270517 | 0.02446346 | 0.927109 | 0.01365036 |  |  | 3100 | 0.8686823 | 0.9554189 | 0.009339315 | 0.8997845 | 0.006876884 | 0.8998008 | 0.006192571 |  |  | 3100 | 0.7648303 | 0.9133332 | 0.007372245 | 0.7859129 | 0.01048387 | 0.7858941 | 0.008493557 |  |  | 170460 | 0.8211884 | 0.8678712 | 0.009805133 | 0.8201332 | 0.006377941 | 0.8201361 | 0.009976638 |  |  | 128260 | 0.7026888 | 0.7035679 | 0.01061846 | 0.70123 | 0.007169704 | 0.701234 | 0.008203418
|  |  | 2957 | 0.9619157 | 0.9732409 | 0.002454535 | 0.9578041 | 0.07975059 | 0.9579201 | 0.202485 |  |  | 2881 | 0.9246025 | 0.9419714 | 0.007692637 | 0.927237 | 0.02437492 | 0.9272942 | 0.01360424 |  |  | 3105 | 0.8686823 | 0.9554975 | 0.009297011 | 0.8998146 | 0.006871537 | 0.8998308 | 0.006181068 |  |  | 3105 | 0.7648303 | 0.9133499 | 0.007362584 | 0.7859219 | 0.01048397 | 0.7859031 | 0.00849365 |  |  | 170760 | 0.8256643 | 0.8678712 | 0.009805133 | 0.8203257 | 0.006380047 | 0.8203287 | 0.009979815 |  |  | 128560 | 0.7026888 | 0.7035679 | 0.01061846 | 0.7014643 | 0.007173568 | 0.7014682 | 0.008207365
|  |  | 2962 | 0.9628117 | 0.9733924 | 0.002444706 | 0.9579573 | 0.07976262 | 0.9580737 | 0.2024498 |  |  | 2886 | 0.9265234 | 0.9421945 | 0.0076685 | 0.9274214 | 0.02428664 | 0.9274785 | 0.01355826 |  |  | 3110 | 0.8686823 | 0.9555755 | 0.009254932 | 0.8998444 | 0.006866261 | 0.8998606 | 0.006169705 |  |  | 3110 | 0.7665117 | 0.9133665 | 0.007353064 | 0.785931 | 0.01048406 | 0.7859122 | 0.008493743 |  |  | 171060 | 0.8301402 | 0.8678712 | 0.009805133 | 0.8205179 | 0.006382147 | 0.8205209 | 0.009982984 |  |  | 128860 | 0.7048642 | 0.7035679 | 0.01061846 | 0.7016981 | 0.007177412 | 0.7017021 | 0.008211289
|  |  | 2967 | 0.9619157 | 0.9735431 | 0.002434911 | 0.9581099 | 0.07977461 | 0.9582266 | 0.2024147 |  |  | 2891 | 0.9265234 | 0.9424165 | 0.007644423 | 0.9276048 | 0.02419863 | 0.9276617 | 0.01351244 |  |  | 3115 | 0.8686823 | 0.955653 | 0.009213078 | 0.899874 | 0.006861055 | 0.8998901 | 0.006158481 |  |  | 3115 | 0.7648303 | 0.9133829 | 0.007343685 | 0.78594 | 0.01048416 | 0.7859212 | 0.008493837 |  |  | 171360 | 0.8211884 | 0.8678712 | 0.009805133 | 0.82071 | 0.006384241 | 0.820713 | 0.009986143 |  |  | 129160 | 0.7005133 | 0.7035679 | 0.01061846 | 0.7019316 | 0.007181236 | 0.7019356 | 0.008215189
|  |  | 2972 | 0.9628117 | 0.9736928 | 0.00242515 | 0.9582619 | 0.07978655 | 0.958379 | 0.2023795 |  |  | 2896 | 0.9265234 | 0.9426374 | 0.007620407 | 0.9277872 | 0.02411089 | 0.927844 | 0.01346676 |  |  | 3120 | 0.8676033 | 0.95573 | 0.009171448 | 0.8999034 | 0.00685592 | 0.8999194 | 0.006147393 |  |  | 3120 | 0.7648303 | 0.9133991 | 0.007334445 | 0.7859491 | 0.01048426 | 0.7859303 | 0.00849393 |  |  | 171660 | 0.8234263 | 0.8678712 | 0.009805133 | 0.8209018 | 0.006386329 | 0.8209049 | 0.009989292 |  |  | 129460 | 0.7048642 | 0.7035679 | 0.01061846 | 0.7021647 | 0.00718504 | 0.7021687 | 0.008219065
|  |  | 2977 | 0.9619157 | 0.9738418 | 0.002415424 | 0.9584134 | 0.07979844 | 0.9585307 | 0.2023444 |  |  | 2901 | 0.9265234 | 0.9428571 | 0.00759645 | 0.9279686 | 0.02402341 | 0.9280253 | 0.01342123 |  |  | 3125 | 0.8665243 | 0.9558065 | 0.00913004 | 0.8999326 | 0.006850853 | 0.8999484 | 0.006136442 |  |  | 3125 | 0.7648303 | 0.9134152 | 0.007325341 | 0.7859581 | 0.01048436 | 0.7859393 | 0.008494024 |  |  | 171960 | 0.8323781 | 0.8678712 | 0.009805133 | 0.8210934 | 0.006388411 | 0.8210965 | 0.009992433 |  |  | 129760 | 0.7113905 | 0.7035679 | 0.01061846 | 0.7023974 | 0.007188823 | 0.7024014 | 0.008222919
|  |  | 2982 | 0.9619157 | 0.9739898 | 0.002405733 | 0.9585642 | 0.07981029 | 0.9586818 | 0.2023093 |  |  | 2906 | 0.9265234 | 0.9430758 | 0.007572554 | 0.928149 | 0.02393619 | 0.9282056 | 0.01337586 |  |  | 3130 | 0.8676033 | 0.9558824 | 0.009088855 | 0.8999615 | 0.006845854 | 0.8999773 | 0.006125624 |  |  | 3130 | 0.7648303 | 0.9134311 | 0.007316371 | 0.7859672 | 0.01048445 | 0.7859484 | 0.008494118 |  |  | 172260 | 0.8301402 | 0.8678712 | 0.009805133 | 0.8212848 | 0.006390487 | 0.8212879 | 0.009995565 |  |  | 130060 | 0.7070396 | 0.7035679 | 0.01061846 | 0.7026297 | 0.007192586 | 0.7026338 | 0.00822675
|  |  | 2987 | 0.9637076 | 0.974137 | 0.002396076 | 0.9587143 | 0.07982209 | 0.9588323 | 0.2022742 |  |  | 2911 | 0.9255629 | 0.9432934 | 0.007548717 | 0.9283285 | 0.02384924 | 0.9283849 | 0.01333063 |  |  | 3135 | 0.8676033 | 0.9559579 | 0.009047891 | 0.8999902 | 0.006840922 | 0.9000059 | 0.006114939 |  |  | 3135 | 0.7648303 | 0.9134468 | 0.007307535 | 0.7859762 | 0.01048455 | 0.7859574 | 0.008494212 |  |  | 172560 | 0.8279022 | 0.8678712 | 0.009805133 | 0.821476 | 0.006392557 | 0.8214791 | 0.009998687 |  |  | 130360 | 0.7005133 | 0.7035679 | 0.01061846 | 0.7028616 | 0.007196329 | 0.7028657 | 0.008230557
|  |  | 2992 | 0.9637076 | 0.9742834 | 0.002386453 | 0.9588639 | 0.07983384 | 0.9589823 | 0.2022391 |  |  | 2916 | 0.9265234 | 0.9435099 | 0.007524941 | 0.928507 | 0.02376255 | 0.9285633 | 0.01328555 |  |  | 3140 | 0.8686823 | 0.9560328 | 0.009007149 | 0.9000186 | 0.006836056 | 0.9000342 | 0.006104386 |  |  | 3140 | 0.7648303 | 0.9134624 | 0.007298829 | 0.7859852 | 0.01048465 | 0.7859665 | 0.008494306 |  |  | 172860 | 0.8256643 | 0.8678712 | 0.009805133 | 0.8216669 | 0.006394622 | 0.8216701 | 0.0100018 |  |  | 130660 | 0.7026888 | 0.7035679 | 0.01061846 | 0.7030931 | 0.007200053 | 0.7030972 | 0.008234342
|  |  | 2997 | 0.9637076 | 0.9744289 | 0.002376864 | 0.9590129 | 0.07984555 | 0.9591316 | 0.2022041 |  |  | 2921 | 0.9265234 | 0.9437253 | 0.007501226 | 0.9286845 | 0.02367613 | 0.9287407 | 0.01324062 |  |  | 3145 | 0.8676033 | 0.9561072 | 0.008966626 | 0.9000468 | 0.006831256 | 0.9000624 | 0.006093963 |  |  | 3145 | 0.7648303 | 0.9134779 | 0.007290253 | 0.7859943 | 0.01048475 | 0.7859755 | 0.0084944 |  |  | 173160 | 0.8167125 | 0.8678712 | 0.009805133 | 0.8218576 | 0.00639668 | 0.8218608 | 0.01000491 |  |  | 130960 | 0.7026888 | 0.7035679 | 0.01061846 | 0.7033243 | 0.007203756 | 0.7033284 | 0.008238103
|  |  | 3002 | 0.9637076 | 0.9745735 | 0.00236731 | 0.9591613 | 0.07985721 | 0.9592803 | 0.202169 |  |  | 2926 | 0.9274838 | 0.9439396 | 0.00747757 | 0.9288611 | 0.02358997 | 0.9289172 | 0.01319584 |  |  | 3150 | 0.8676033 | 0.9561811 | 0.008926322 | 0.9000748 | 0.006826521 | 0.9000903 | 0.006083669 |  |  | 3150 | 0.7665117 | 0.9134932 | 0.007281805 | 0.7860033 | 0.01048484 | 0.7859846 | 0.008494494 |  |  | 173460 | 0.8189504 | 0.8678712 | 0.009805133 | 0.8220482 | 0.006398733 | 0.8220514 | 0.010008 |  |  | 131260 | 0.7005133 | 0.7035679 | 0.01061846 | 0.703555 | 0.007207439 | 0.7035592 | 0.008241842
|  |  | 3007 | 0.9637076 | 0.9747174 | 0.002357789 | 0.9593092 | 0.07986882 | 0.9594284 | 0.202134 |  |  | 2931 | 0.9265234 | 0.9441529 | 0.007453975 | 0.9290367 | 0.02350407 | 0.9290927 | 0.01315121 |  |  | 3155 | 0.8686823 | 0.9562545 | 0.008886237 | 0.9001026 | 0.00682185 | 0.900118 | 0.006073502 |  |  | 3155 | 0.7648303 | 0.9135084 | 0.007273483 | 0.7860124 | 0.01048494 | 0.7859936 | 0.008494589 |  |  | 173760 | 0.8279022 | 0.8678712 | 0.009805133 | 0.8222384 | 0.00640078 | 0.8222417 | 0.01001109 |  |  | 131560 | 0.7048642 | 0.7035679 | 0.01061846 | 0.7037854 | 0.007211102 | 0.7037895 | 0.008245557
|  |  | 3012 | 0.9637076 | 0.9748603 | 0.002348303 | 0.9594564 | 0.07988039 | 0.9595759 | 0.202099 |  |  | 2936 | 0.9255629 | 0.9443651 | 0.00743044 | 0.9292113 | 0.02341844 | 0.9292672 | 0.01310673 |  |  | 3160 | 0.8686823 | 0.9563274 | 0.008846369 | 0.9001302 | 0.006817241 | 0.9001455 | 0.006063461 |  |  | 3160 | 0.7648303 | 0.9135234 | 0.007265285 | 0.7860214 | 0.01048504 | 0.7860026 | 0.008494684 |  |  | 174060 | 0.8256643 | 0.8678712 | 0.009805133 | 0.8224285 | 0.006402821 | 0.8224318 | 0.01001416 |  |  | 131860 | 0.7048642 | 0.7035679 | 0.01061846 | 0.7040154 | 0.007214746 | 0.7040195 | 0.00824925
|  |  | 3017 | 0.9637076 | 0.9750025 | 0.002338851 | 0.959603 | 0.07989191 | 0.9597229 | 0.2020641 |  |  | 2941 | 0.9274838 | 0.9445762 | 0.007406966 | 0.9293851 | 0.02333307 | 0.9294408 | 0.0130624 |  |  | 3165 | 0.8686823 | 0.9563999 | 0.008806719 | 0.9001575 | 0.006812695 | 0.9001727 | 0.006053545 |  |  | 3165 | 0.7648303 | 0.9135382 | 0.007257209 | 0.7860304 | 0.01048514 | 0.7860117 | 0.008494778 |  |  | 174360 | 0.8279022 | 0.8678712 | 0.009805133 | 0.8226184 | 0.006404856 | 0.8226217 | 0.01001723 |  |  | 132160 | 0.7092151 | 0.7035679 | 0.01061846 | 0.704245 | 0.00721837 | 0.7042491 | 0.00825292
|  |  | 3022 | 0.9646036 | 0.9751439 | 0.002329432 | 0.9597491 | 0.07990338 | 0.9598693 | 0.2020292 |  |  | 2946 | 0.9274838 | 0.9447863 | 0.007383552 | 0.9295579 | 0.02324796 | 0.9296135 | 0.01301821 |  |  | 3170 | 0.8686823 | 0.9564718 | 0.008767285 | 0.9001846 | 0.006808211 | 0.9001998 | 0.006043753 |  |  | 3170 | 0.7665117 | 0.9135529 | 0.007249255 | 0.7860395 | 0.01048524 | 0.7860207 | 0.008494873 |  |  | 174660 | 0.8256643 | 0.8678712 | 0.009805133 | 0.822808 | 0.006406886 | 0.8228113 | 0.01002029 |  |  | 132460 | 0.6983379 | 0.7035679 | 0.01061846 | 0.7044742 | 0.007221974 | 0.7044784 | 0.008256567
|  |  | 3027 | 0.9646036 | 0.9752844 | 0.002320048 | 0.9598946 | 0.07991482 | 0.960015 | 0.2019942 |  |  | 2951 | 0.9265234 | 0.9449953 | 0.007360199 | 0.9297297 | 0.02316312 | 0.9297853 | 0.01297418 |  |  | 3175 | 0.8686823 | 0.9565432 | 0.008728066 | 0.9002115 | 0.006803787 | 0.9002266 | 0.006034082 |  |  | 3175 | 0.7648303 | 0.9135675 | 0.00724142 | 0.7860485 | 0.01048534 | 0.7860298 | 0.008494968 |  |  | 174960 | 0.8256643 | 0.8678712 | 0.009805133 | 0.8229974 | 0.006408909 | 0.8230008 | 0.01002334 |  |  | 132760 | 0.7026888 | 0.7035679 | 0.01061846 | 0.704703 | 0.007225558 | 0.7047072 | 0.008260192
|  |  | 3032 | 0.9646036 | 0.9754241 | 0.002310697 | 0.9600395 | 0.0799262 | 0.9601602 | 0.2019594 |  |  | 2956 | 0.9274838 | 0.9452033 | 0.007336906 | 0.9299007 | 0.02307854 | 0.9299561 | 0.01293029 |  |  | 3180 | 0.8686823 | 0.9566142 | 0.008689062 | 0.9002382 | 0.006799424 | 0.9002532 | 0.006024533 |  |  | 3180 | 0.7681932 | 0.9135819 | 0.007233702 | 0.7860575 | 0.01048543 | 0.7860388 | 0.008495063 |  |  | 175260 | 0.8279022 | 0.8678712 | 0.009805133 | 0.8231867 | 0.006410927 | 0.82319 | 0.01002638 |  |  | 133060 | 0.7026888 | 0.7035679 | 0.01061846 | 0.7049314 | 0.007229123 | 0.7049357 | 0.008263794
|  |  | 3037 | 0.9646036 | 0.975563 | 0.00230138 | 0.9601838 | 0.07993754 | 0.9603048 | 0.2019245 |  |  | 2961 | 0.9274838 | 0.9454102 | 0.007313673 | 0.9300707 | 0.02299422 | 0.930126 | 0.01288655 |  |  | 3185 | 0.8686823 | 0.9566847 | 0.008650272 | 0.9002647 | 0.00679512 | 0.9002796 | 0.006015103 |  |  | 3185 | 0.7665117 | 0.9135962 | 0.007226101 | 0.7860666 | 0.01048553 | 0.7860478 | 0.008495159 |  |  | 175560 | 0.8279022 | 0.8678712 | 0.009805133 | 0.8233756 | 0.006412939 | 0.823379 | 0.01002941 |  |  | 133360 | 0.7092151 | 0.7035679 | 0.01061846 | 0.7051595 | 0.007232668 | 0.7051637 | 0.008267374
|  |  | 3042 | 0.9637076 | 0.9757011 | 0.002292097 | 0.9603275 | 0.07994884 | 0.9604489 | 0.2018897 |  |  | 2966 | 0.9274838 | 0.9456162 | 0.007290501 | 0.9302398 | 0.02291016 | 0.930295 | 0.01284296 |  |  | 3190 | 0.8665243 | 0.9567547 | 0.008611696 | 0.900291 | 0.006790874 | 0.9003058 | 0.006005792 |  |  | 3190 | 0.7665117 | 0.9136104 | 0.007218614 | 0.7860756 | 0.01048563 | 0.7860569 | 0.008495254 |  |  | 175860 | 0.8279022 | 0.8678712 | 0.009805133 | 0.8235644 | 0.006414945 | 0.8235678 | 0.01003244 |  |  | 133660 | 0.7048642 | 0.7035679 | 0.01061846 | 0.7053872 | 0.007236193 | 0.7053914 | 0.008270931
|  |  | 3047 | 0.9646036 | 0.9758384 | 0.002282847 | 0.9604707 | 0.07996009 | 0.9605924 | 0.2018549 |  |  | 2971 | 0.9284443 | 0.945821 | 0.00726739 | 0.930408 | 0.02282637 | 0.930463 | 0.01279952 |  |  | 3195 | 0.8686823 | 0.9568242 | 0.008573332 | 0.900317 | 0.006786686 | 0.9003318 | 0.005996598 |  |  | 3195 | 0.7648303 | 0.9136244 | 0.00721124 | 0.7860846 | 0.01048573 | 0.7860659 | 0.00849535 |  |  | 176160 | 0.8234263 | 0.8678712 | 0.009805133 | 0.823753 | 0.006416945 | 0.8237564 | 0.01003545 |  |  | 133960 | 0.7113905 | 0.7035679 | 0.01061846 | 0.7056145 | 0.007239699 | 0.7056187 | 0.008274466
|  |  | 3052 | 0.9654995 | 0.9759749 | 0.002273631 | 0.9606133 | 0.0799713 | 0.9607353 | 0.2018201 |  |  | 2976 | 0.9274838 | 0.9460249 | 0.007244339 | 0.9305753 | 0.02274283 | 0.9306302 | 0.01275622 |  |  | 3200 | 0.8686823 | 0.9568933 | 0.00853518 | 0.9003429 | 0.006782556 | 0.9003576 | 0.005987519 |  |  | 3200 | 0.7648303 | 0.9136383 | 0.007203977 | 0.7860937 | 0.01048583 | 0.7860749 | 0.008495445 |  |  | 176460 | 0.8211884 | 0.8678712 | 0.009805133 | 0.8239413 | 0.006418939 | 0.8239448 | 0.01003845 |  |  | 134260 | 0.7092151 | 0.7035679 | 0.01061846 | 0.7058414 | 0.007243185 | 0.7058457 | 0.008277978
|  |  | 3057 | 0.9646036 | 0.9761106 | 0.002264448 | 0.9607554 | 0.07998247 | 0.9608776 | 0.2017854 |  |  | 2981 | 0.9284443 | 0.9462278 | 0.007221349 | 0.9307416 | 0.02265956 | 0.9307965 | 0.01271308 |  |  | 3205 | 0.8686823 | 0.9569618 | 0.008497239 | 0.9003686 | 0.006778482 | 0.9003832 | 0.005978555 |  |  | 3205 | 0.7614673 | 0.913652 | 0.007196825 | 0.7861027 | 0.01048593 | 0.7860839 | 0.008495541 |  |  | 176760 | 0.8211884 | 0.8678712 | 0.009805133 | 0.8241295 | 0.006420928 | 0.8241329 | 0.01004145 |  |  | 134560 | 0.7113905 | 0.7035679 | 0.01061846 | 0.7060679 | 0.007246653 | 0.7060722 | 0.008281468
|  |  | 3062 | 0.9654995 | 0.9762455 | 0.002255299 | 0.9608969 | 0.07999359 | 0.9610194 | 0.2017507 |  |  | 2986 | 0.9294047 | 0.9464296 | 0.007198419 | 0.9309071 | 0.02257655 | 0.9309619 | 0.01267008 |  |  | 3210 | 0.8676033 | 0.95703 | 0.008459509 | 0.900394 | 0.006774463 | 0.9004085 | 0.005969705 |  |  | 3210 | 0.7681932 | 0.9136656 | 0.00718978 | 0.7861117 | 0.01048603 | 0.786093 | 0.008495637 |  |  | 177060 | 0.8301402 | 0.8678712 | 0.009805133 | 0.8243174 | 0.00642291 | 0.8243209 | 0.01004444 |  |  | 134860 | 0.7092151 | 0.7035679 | 0.01061846 | 0.7062941 | 0.0072501 | 0.7062984 | 0.008284935
|  |  | 3067 | 0.9646036 | 0.9763797 | 0.002246183 | 0.9610378 | 0.08000467 | 0.9611606 | 0.201716 |  |  | 2991 | 0.9294047 | 0.9466304 | 0.00717555 | 0.9310717 | 0.0224938 | 0.9311263 | 0.01262723 |  |  | 3215 | 0.8686823 | 0.9570976 | 0.008421988 | 0.9004193 | 0.0067705 | 0.9004337 | 0.005960966 |  |  | 3215 | 0.7665117 | 0.9136791 | 0.007182843 | 0.7861207 | 0.01048613 | 0.786102 | 0.008495733 |  |  | 177360 | 0.8234263 | 0.8678712 | 0.009805133 | 0.8245051 | 0.006424887 | 0.8245086 | 0.01004741 |  |  | 135160 | 0.7070396 | 0.7035679 | 0.01061846 | 0.7065199 | 0.007253529 | 0.7065242 | 0.008288381
|  |  | 3072 | 0.9654995 | 0.9765131 | 0.0022371 | 0.9611782 | 0.0800157 | 0.9613013 | 0.2016814 |  |  | 2996 | 0.9284443 | 0.9468302 | 0.007152741 | 0.9312354 | 0.02241131 | 0.9312899 | 0.01258453 |  |  | 3220 | 0.8697613 | 0.9571648 | 0.008384676 | 0.9004443 | 0.006766591 | 0.9004587 | 0.005952339 |  |  | 3220 | 0.7681932 | 0.9136924 | 0.00717601 | 0.7861298 | 0.01048623 | 0.786111 | 0.008495829 |  |  | 177660 | 0.834616 | 0.8678712 | 0.009805133 | 0.8246925 | 0.006426859 | 0.8246961 | 0.01005038 |  |  | 135460 | 0.7070396 | 0.7035679 | 0.01061846 | 0.7067453 | 0.007256938 | 0.7067496 | 0.008291804
|  |  | 3077 | 0.9654995 | 0.9766457 | 0.002228051 | 0.9613181 | 0.0800267 | 0.9614414 | 0.2016468 |  |  | 3001 | 0.9303652 | 0.9470291 | 0.007129993 | 0.9313982 | 0.02232908 | 0.9314526 | 0.01254197 |  |  | 3225 | 0.8676033 | 0.9572316 | 0.008347572 | 0.9004692 | 0.006762735 | 0.9004835 | 0.005943821 |  |  | 3225 | 0.7665117 | 0.9137056 | 0.007169282 | 0.7861388 | 0.01048633 | 0.7861201 | 0.008495926 |  |  | 177960 | 0.8301402 | 0.8678712 | 0.009805133 | 0.8248798 | 0.006428824 | 0.8248834 | 0.01005334 |  |  | 135760 | 0.7113905 | 0.7035679 | 0.01061846 | 0.7069703 | 0.007260328 | 0.7069746 | 0.008295205
|  |  | 3082 | 0.9654995 | 0.9767775 | 0.002219035 | 0.9614573 | 0.08003765 | 0.9615809 | 0.2016123 |  |  | 3006 | 0.9294047 | 0.9472269 | 0.007107306 | 0.9315602 | 0.02224711 | 0.9316145 | 0.01249956 |  |  | 3230 | 0.8676033 | 0.9572979 | 0.008310676 | 0.9004938 | 0.006758933 | 0.9005081 | 0.005935411 |  |  | 3230 | 0.7681932 | 0.9137187 | 0.007162656 | 0.7861478 | 0.01048643 | 0.7861291 | 0.008496022 |  |  | 178260 | 0.8301402 | 0.8678712 | 0.009805133 | 0.8250669 | 0.006430784 | 0.8250705 | 0.01005629 |  |  | 136060 | 0.7048642 | 0.7035679 | 0.01061846 | 0.7071949 | 0.007263698 | 0.7071993 | 0.008298584
|  |  | 3087 | 0.9663955 | 0.9769086 | 0.002210052 | 0.9615961 | 0.08004855 | 0.9617199 | 0.2015777 |  |  | 3011 | 0.9274838 | 0.9474237 | 0.007084679 | 0.9317213 | 0.0221654 | 0.9317754 | 0.0124573 |  |  | 3235 | 0.8665243 | 0.9573637 | 0.008273986 | 0.9005183 | 0.006755183 | 0.9005325 | 0.005927109 |  |  | 3235 | 0.7648303 | 0.9137317 | 0.007156131 | 0.7861568 | 0.01048653 | 0.7861381 | 0.008496119 |  |  | 178560 | 0.8279022 | 0.8678712 | 0.009805133 | 0.8252537 | 0.006432737 | 0.8252573 | 0.01005923 |  |  | 136360 | 0.713566 | 0.7035679 | 0.01061846 | 0.7074192 | 0.00726705 | 0.7074236 | 0.008301941
|  |  | 3092 | 0.9663955 | 0.9770389 | 0.002201102 | 0.9617343 | 0.08005942 | 0.9618584 | 0.2015433 |  |  | 3016 | 0.9284443 | 0.9476196 | 0.007062113 | 0.9318815 | 0.02208394 | 0.9319355 | 0.01241519 |  |  | 3240 | 0.8697613 | 0.9574291 | 0.008237503 | 0.9005426 | 0.006751484 | 0.9005567 | 0.005918913 |  |  | 3240 | 0.7665117 | 0.9137445 | 0.007149706 | 0.7861659 | 0.01048663 | 0.7861471 | 0.008496215 |  |  | 178860 | 0.8301402 | 0.8678712 | 0.009805133 | 0.8254403 | 0.006434686 | 0.825444 | 0.01006217 |  |  | 136660 | 0.7200923 | 0.7035679 | 0.01061846 | 0.7076431 | 0.007270382 | 0.7076475 | 0.008305277
|  |  | 3097 | 0.9654995 | 0.9771684 | 0.002192185 | 0.9618719 | 0.08007024 | 0.9619963 | 0.2015088 |  |  | 3021 | 0.9274838 | 0.9478145 | 0.007039608 | 0.9320408 | 0.02200275 | 0.9320948 | 0.01237322 |  |  | 3245 | 0.8686823 | 0.9574941 | 0.008201225 | 0.9005667 | 0.006747836 | 0.9005807 | 0.005910822 |  |  | 3245 | 0.7665117 | 0.9137572 | 0.007143379 | 0.7861749 | 0.01048673 | 0.7861562 | 0.008496312 |  |  | 179160 | 0.8256643 | 0.8678712 | 0.009805133 | 0.8256267 | 0.006436628 | 0.8256304 | 0.01006509 |  |  | 136960 | 0.7200923 | 0.7035679 | 0.01061846 | 0.7078666 | 0.007273696 | 0.707871 | 0.00830859
|  |  | 3102 | 0.9663955 | 0.9772972 | 0.002183301 | 0.962009 | 0.08008102 | 0.9621336 | 0.2014744 |  |  | 3026 | 0.9294047 | 0.9480084 | 0.007017163 | 0.9321993 | 0.02192182 | 0.9322531 | 0.0123314 |  |  | 3250 | 0.8686823 | 0.9575586 | 0.008165151 | 0.9005906 | 0.006744239 | 0.9006045 | 0.005902835 |  |  | 3250 | 0.7665117 | 0.9137698 | 0.007137148 | 0.7861839 | 0.01048683 | 0.7861652 | 0.008496409 |  |  | 179460 | 0.8279022 | 0.8678712 | 0.009805133 | 0.8258129 | 0.006438564 | 0.8258166 | 0.01006801 |  |  | 137260 | 0.7092151 | 0.7035679 | 0.01061846 | 0.7080897 | 0.00727699 | 0.7080942 | 0.008311881
|  |  | 3107 | 0.9663955 | 0.9774253 | 0.002174449 | 0.9621456 | 0.08009176 | 0.9622705 | 0.20144 |  |  | 3031 | 0.9294047 | 0.9482013 | 0.006994778 | 0.932357 | 0.02184115 | 0.9324107 | 0.01228973 |  |  | 3255 | 0.8686823 | 0.9576227 | 0.008129281 | 0.9006143 | 0.006740692 | 0.9006282 | 0.00589495 |  |  | 3255 | 0.7665117 | 0.9137823 | 0.007131014 | 0.7861929 | 0.01048693 | 0.7861742 | 0.008496506 |  |  | 179760 | 0.8301402 | 0.8678712 | 0.009805133 | 0.8259989 | 0.006440495 | 0.8260026 | 0.01007091 |  |  | 137560 | 0.7113905 | 0.7035679 | 0.01061846 | 0.7083125 | 0.007280266 | 0.708317 | 0.008315151
|  |  | 3112 | 0.9663955 | 0.9775526 | 0.002165631 | 0.9622816 | 0.08010246 | 0.9624068 | 0.2014057 |  |  | 3036 | 0.9284443 | 0.9483933 | 0.006972455 | 0.9325137 | 0.02176073 | 0.9325673 | 0.0122482 |  |  | 3260 | 0.8686823 | 0.9576863 | 0.008093614 | 0.9006378 | 0.006737193 | 0.9006516 | 0.005887167 |  |  | 3260 | 0.7665117 | 0.9137946 | 0.007124973 | 0.7862019 | 0.01048704 | 0.7861832 | 0.008496604 |  |  | 180060 | 0.8279022 | 0.8678712 | 0.009805133 | 0.8261847 | 0.00644242 | 0.8261884 | 0.01007381 |  |  | 137860 | 0.713566 | 0.7035679 | 0.01061846 | 0.7085349 | 0.007283522 | 0.7085394 | 0.008318399
|  |  | 3117 | 0.9654995 | 0.9776792 | 0.002156845 | 0.9624171 | 0.08011312 | 0.9625425 | 0.2013714 |  |  | 3041 | 0.9303652 | 0.9485843 | 0.006950192 | 0.9326697 | 0.02168057 | 0.9327232 | 0.01220682 |  |  | 3265 | 0.8697613 | 0.9577496 | 0.008058149 | 0.9006611 | 0.006733743 | 0.9006749 | 0.005879484 |  |  | 3265 | 0.7648303 | 0.9138068 | 0.007119025 | 0.786211 | 0.01048714 | 0.7861922 | 0.008496701 |  |  | 180360 | 0.8256643 | 0.8678712 | 0.009805133 | 0.8263703 | 0.00644434 | 0.826374 | 0.0100767 |  |  | 138160 | 0.7070396 | 0.7035679 | 0.01061846 | 0.7087569 | 0.00728676 | 0.7087614 | 0.008321625
|  |  | 3122 | 0.9663955 | 0.9778051 | 0.002148092 | 0.9625521 | 0.08012374 | 0.9626777 | 0.2013372 |  |  | 3046 | 0.9294047 | 0.9487744 | 0.006927989 | 0.9328248 | 0.02160067 | 0.9328782 | 0.01216559 |  |  | 3270 | 0.8686823 | 0.9578123 | 0.008022886 | 0.9006843 | 0.006730341 | 0.900698 | 0.005871901 |  |  | 3270 | 0.7648303 | 0.9138189 | 0.007113168 | 0.78622 | 0.01048724 | 0.7862013 | 0.008496798 |  |  | 180660 | 0.8301402 | 0.8678712 | 0.009805133 | 0.8265556 | 0.006446253 | 0.8265594 | 0.01007958 |  |  | 138460 | 0.7070396 | 0.7035679 | 0.01061846 | 0.7089786 | 0.007289979 | 0.7089831 | 0.00832483
|  |  | 3127 | 0.9672915 | 0.9779302 | 0.002139371 | 0.9626866 | 0.08013431 | 0.9628124 | 0.201303 |  |  | 3051 | 0.9294047 | 0.9489635 | 0.006905847 | 0.9329791 | 0.02152103 | 0.9330323 | 0.0121245 |  |  | 3275 | 0.8697613 | 0.9578747 | 0.007987824 | 0.9007073 | 0.006726986 | 0.9007209 | 0.005864415 |  |  | 3275 | 0.7665117 | 0.9138309 | 0.007107402 | 0.786229 | 0.01048734 | 0.7862103 | 0.008496896 |  |  | 180960 | 0.8301402 | 0.8678712 | 0.009805133 | 0.8267408 | 0.006448161 | 0.8267446 | 0.01008245 |  |  | 138760 | 0.7179169 | 0.7035679 | 0.01061846 | 0.7091999 | 0.007293179 | 0.7092044 | 0.008328013
|  |  | 3132 | 0.9663955 | 0.9780546 | 0.002130683 | 0.9628205 | 0.08014485 | 0.9629466 | 0.2012688 |  |  | 3056 | 0.9303652 | 0.9491516 | 0.006883766 | 0.9331325 | 0.02144164 | 0.9331856 | 0.01208355 |  |  | 3280 | 0.8686823 | 0.9579367 | 0.007952962 | 0.9007301 | 0.006723677 | 0.9007436 | 0.005857026 |  |  | 3280 | 0.7665117 | 0.9138428 | 0.007101724 | 0.786238 | 0.01048744 | 0.7862193 | 0.008496994 |  |  | 181260 | 0.8301402 | 0.8678712 | 0.009805133 | 0.8269257 | 0.006450063 | 0.8269295 | 0.01008531 |  |  | 139060 | 0.7287941 | 0.7035679 | 0.01061846 | 0.7094208 | 0.007296361 | 0.7094253 | 0.008331174
|  |  | 3137 | 0.9654995 | 0.9781783 | 0.002122027 | 0.9629539 | 0.08015534 | 0.9630802 | 0.2012347 |  |  | 3061 | 0.9303652 | 0.9493389 | 0.006861745 | 0.9332851 | 0.02136251 | 0.9333381 | 0.01204276 |  |  | 3285 | 0.8697613 | 0.9579982 | 0.0079183 | 0.9007527 | 0.006720415 | 0.9007662 | 0.005849734 |  |  | 3285 | 0.7681932 | 0.9138545 | 0.007096135 | 0.786247 | 0.01048754 | 0.7862283 | 0.008497092 |  |  | 181560 | 0.8323781 | 0.8678712 | 0.009805133 | 0.8271104 | 0.00645196 | 0.8271142 | 0.01008816 |  |  | 139360 | 0.713566 | 0.7035679 | 0.01061846 | 0.7096413 | 0.007299523 | 0.7096459 | 0.008334314
|  |  | 3142 | 0.9654995 | 0.9783012 | 0.002113404 | 0.9630868 | 0.08016579 | 0.9632134 | 0.2012007 |  |  | 3066 | 0.9294047 | 0.9495252 | 0.006839785 | 0.9334369 | 0.02128364 | 0.9334898 | 0.01200211 |  |  | 3290 | 0.8697613 | 0.9580593 | 0.007883836 | 0.9007752 | 0.006717198 | 0.9007886 | 0.005842536 |  |  | 3290 | 0.7665117 | 0.9138662 | 0.007090631 | 0.786256 | 0.01048765 | 0.7862373 | 0.00849719 |  |  | 181860 | 0.8279022 | 0.8678712 | 0.009805133 | 0.8272949 | 0.00645385 | 0.8272988 | 0.01009101 |  |  | 139660 | 0.7222678 | 0.7035679 | 0.01061846 | 0.7098615 | 0.007302668 | 0.7098661 | 0.008337433
|  |  | 3147 | 0.9672915 | 0.9784235 | 0.002104812 | 0.9632191 | 0.08017621 | 0.963346 | 0.2011667 |  |  | 3071 | 0.9303652 | 0.9497105 | 0.006817886 | 0.9335879 | 0.02120502 | 0.9336407 | 0.0119616 |  |  | 3295 | 0.8697613 | 0.95812 | 0.007849571 | 0.9007974 | 0.006714026 | 0.9008108 | 0.005835432 |  |  | 3295 | 0.7648303 | 0.9138777 | 0.007085213 | 0.786265 | 0.01048775 | 0.7862463 | 0.008497288 |  |  | 182160 | 0.8301402 | 0.8678712 | 0.009805133 | 0.8274792 | 0.006455735 | 0.8274831 | 0.01009384 |  |  | 139960 | 0.7157414 | 0.7035679 | 0.01061846 | 0.7100813 | 0.007305793 | 0.7100859 | 0.00834053
|  |  | 3152 | 0.9672915 | 0.978545 | 0.002096254 | 0.963351 | 0.08018658 | 0.963478 | 0.2011327 |  |  | 3076 | 0.9313257 | 0.949895 | 0.006796047 | 0.933738 | 0.02112666 | 0.9337907 | 0.01192124 |  |  | 3300 | 0.8697613 | 0.9581803 | 0.007815503 | 0.9008195 | 0.006710898 | 0.9008328 | 0.00582842 |  |  | 3300 | 0.7681932 | 0.9138891 | 0.007079878 | 0.7862741 | 0.01048785 | 0.7862553 | 0.008497386 |  |  | 182460 | 0.8323781 | 0.8678712 | 0.009805133 | 0.8276633 | 0.006457615 | 0.8276672 | 0.01009667 |  |  | 140260 | 0.713566 | 0.7035679 | 0.01061846 | 0.7103007 | 0.0073089 | 0.7103053 | 0.008343606
|  |  | 3157 | 0.9663955 | 0.9786659 | 0.002087727 | 0.9634823 | 0.08019692 | 0.9636096 | 0.2010988 |  |  | 3081 | 0.9303652 | 0.9500785 | 0.006774268 | 0.9338874 | 0.02104855 | 0.93394 | 0.01188102 |  |  | 3305 | 0.8697613 | 0.9582401 | 0.007781631 | 0.9008415 | 0.006707813 | 0.9008547 | 0.0058215 |  |  | 3305 | 0.7681932 | 0.9139004 | 0.007074626 | 0.7862831 | 0.01048795 | 0.7862644 | 0.008497485 |  |  | 182760 | 0.8323781 | 0.8678712 | 0.009805133 | 0.8278472 | 0.006459488 | 0.8278511 | 0.01009949 |  |  | 140560 | 0.7113905 | 0.7035679 | 0.01061846 | 0.7105198 | 0.007311989 | 0.7105244 | 0.008346661
|  |  | 3162 | 0.9681874 | 0.978786 | 0.002079232 | 0.9636132 | 0.08020721 | 0.9637407 | 0.2010649 |  |  | 3086 | 0.9303652 | 0.9502611 | 0.00675255 | 0.9340359 | 0.0209707 | 0.9340884 | 0.01184095 |  |  | 3310 | 0.8708404 | 0.9582996 | 0.007747955 | 0.9008632 | 0.006704772 | 0.9008764 | 0.00581467 |  |  | 3310 | 0.7648303 | 0.9139116 | 0.007069456 | 0.7862921 | 0.01048806 | 0.7862734 | 0.008497583 |  |  | 183060 | 0.8323781 | 0.8678712 | 0.009805133 | 0.8280308 | 0.006461356 | 0.8280348 | 0.01010229 |  |  | 140860 | 0.713566 | 0.7035679 | 0.01061846 | 0.7107385 | 0.007315059 | 0.7107431 | 0.008349694
|  |  | 3167 | 0.9663955 | 0.9789055 | 0.00207077 | 0.9637435 | 0.08021747 | 0.9638712 | 0.2010311 |  |  | 3091 | 0.9322861 | 0.9504428 | 0.006730893 | 0.9341837 | 0.0208931 | 0.9342361 | 0.01180103 |  |  | 3315 | 0.8697613 | 0.9583587 | 0.007714474 | 0.9008848 | 0.006701774 | 0.9008979 | 0.00580793 |  |  | 3315 | 0.7681932 | 0.9139226 | 0.007064366 | 0.7863011 | 0.01048816 | 0.7862824 | 0.008497682 |  |  | 183360 | 0.8301402 | 0.8678712 | 0.009805133 | 0.8282143 | 0.006463219 | 0.8282182 | 0.01010509 |  |  | 141160 | 0.7113905 | 0.7035679 | 0.01061846 | 0.7109569 | 0.007318111 | 0.7109615 | 0.008352707
|  |  | 3172 | 0.9681874 | 0.9790242 | 0.002062339 | 0.9638733 | 0.08022769 | 0.9640013 | 0.2009973 |  |  | 3096 | 0.9303652 | 0.9506236 | 0.006709296 | 0.9343306 | 0.02081576 | 0.9343829 | 0.01176124 |  |  | 3320 | 0.8697613 | 0.9584173 | 0.007681188 | 0.9009062 | 0.006698817 | 0.9009192 | 0.005801279 |  |  | 3320 | 0.7681932 | 0.9139336 | 0.007059355 | 0.7863101 | 0.01048826 | 0.7862914 | 0.008497781 |  |  | 183660 | 0.8323781 | 0.8678712 | 0.009805133 | 0.8283975 | 0.006465075 | 0.8284015 | 0.01010788 |  |  | 141460 | 0.7092151 | 0.7035679 | 0.01061846 | 0.7111748 | 0.007321145 | 0.7111795 | 0.008355698
|  |  | 3177 | 0.9681874 | 0.9791423 | 0.00205394 | 0.9640026 | 0.08023787 | 0.9641308 | 0.2009636 |  |  | 3101 | 0.9313257 | 0.9508034 | 0.00668776 | 0.9344768 | 0.02073867 | 0.934529 | 0.01172161 |  |  | 3325 | 0.8686823 | 0.9584756 | 0.007648096 | 0.9009275 | 0.006695902 | 0.9009404 | 0.005794715 |  |  | 3325 | 0.7631488 | 0.9139445 | 0.007054422 | 0.7863191 | 0.01048836 | 0.7863004 | 0.00849788 |  |  | 183960 | 0.834616 | 0.8678712 | 0.009805133 | 0.8285805 | 0.006466926 | 0.8285846 | 0.01011067 |  |  | 141760 | 0.713566 | 0.7035679 | 0.01061846 | 0.7113924 | 0.00732416 | 0.7113971 | 0.008358668
|  |  | 3182 | 0.9672915 | 0.9792597 | 0.002045573 | 0.9641314 | 0.08024801 | 0.9642598 | 0.2009299 |  |  | 3106 | 0.9322861 | 0.9509824 | 0.006666284 | 0.9346222 | 0.02066184 | 0.9346742 | 0.01168211 |  |  | 3330 | 0.8697613 | 0.9585335 | 0.007615196 | 0.9009486 | 0.006693028 | 0.9009615 | 0.005788237 |  |  | 3330 | 0.7648303 | 0.9139552 | 0.007049566 | 0.7863281 | 0.01048847 | 0.7863094 | 0.008497979 |  |  | 184260 | 0.8279022 | 0.8678712 | 0.009805133 | 0.8287634 | 0.006468771 | 0.8287674 | 0.01011344 |  |  | 142060 | 0.7266187 | 0.7035679 | 0.01061846 | 0.7116097 | 0.007327157 | 0.7116143 | 0.008361618
|  |  | 3187 | 0.9672915 | 0.9793764 | 0.002037238 | 0.9642597 | 0.08025811 | 0.9643883 | 0.2008963 |  |  | 3111 | 0.9294047 | 0.9511605 | 0.006644868 | 0.9347668 | 0.02058526 | 0.9348187 | 0.01164277 |  |  | 3335 | 0.8697613 | 0.9585909 | 0.007582489 | 0.9009695 | 0.006690194 | 0.9009823 | 0.005781844 |  |  | 3335 | 0.7681932 | 0.9139659 | 0.007044785 | 0.7863371 | 0.01048857 | 0.7863184 | 0.008498078 |  |  | 184560 | 0.8234263 | 0.8678712 | 0.009805133 | 0.828946 | 0.006470611 | 0.82895 | 0.0101162 |  |  | 142360 | 0.7157414 | 0.7035679 | 0.01061846 | 0.7118265 | 0.007330136 | 0.7118312 | 0.008364546
|  |  | 3192 | 0.9672915 | 0.9794924 | 0.002028934 | 0.9643876 | 0.08026817 | 0.9645164 | 0.2008627 |  |  | 3116 | 0.9322861 | 0.9513377 | 0.006623513 | 0.9349106 | 0.02050893 | 0.9349624 | 0.01160356 |  |  | 3340 | 0.8708404 | 0.958648 | 0.007549974 | 0.9009903 | 0.0066874 | 0.901003 | 0.005775536 |  |  | 3340 | 0.7665117 | 0.9139764 | 0.00704008 | 0.7863461 | 0.01048867 | 0.7863274 | 0.008498177 |  |  | 184860 | 0.836854 | 0.8678712 | 0.009805133 | 0.8291284 | 0.006472445 | 0.8291325 | 0.01011896 |  |  | 142660 | 0.7113905 | 0.7035679 | 0.01061846 | 0.7120431 | 0.007333097 | 0.7120477 | 0.008367454
|  |  | 3197 | 0.9672915 | 0.9796078 | 0.002020662 | 0.9645149 | 0.0802782 | 0.9646439 | 0.2008292 |  |  | 3121 | 0.9313257 | 0.951514 | 0.006602218 | 0.9350536 | 0.02043285 | 0.9351054 | 0.0115645 |  |  | 3345 | 0.8708404 | 0.9587047 | 0.007517649 | 0.9010109 | 0.006684645 | 0.9010236 | 0.005769312 |  |  | 3345 | 0.7665117 | 0.9139869 | 0.007035448 | 0.7863551 | 0.01048878 | 0.7863364 | 0.008498277 |  |  | 185160 | 0.836854 | 0.8678712 | 0.009805133 | 0.8293106 | 0.006474273 | 0.8293147 | 0.01012171 |  |  | 142960 | 0.7092151 | 0.7035679 | 0.01061846 | 0.7122592 | 0.007336039 | 0.7122639 | 0.00837034
|  |  | 3202 | 0.9690834 | 0.9797225 | 0.002012421 | 0.9646417 | 0.08028819 | 0.964771 | 0.2007958 |  |  | 3126 | 0.9322861 | 0.9516894 | 0.006580984 | 0.9351959 | 0.02035703 | 0.9352475 | 0.01152558 |  |  | 3350 | 0.8686823 | 0.9587611 | 0.007485515 | 0.9010314 | 0.006681929 | 0.901044 | 0.005763169 |  |  | 3350 | 0.7631488 | 0.9139972 | 0.007030888 | 0.7863641 | 0.01048888 | 0.7863454 | 0.008498376 |  |  | 185460 | 0.834616 | 0.8678712 | 0.009805133 | 0.8294926 | 0.006476096 | 0.8294967 | 0.01012445 |  |  | 143260 | 0.7070396 | 0.7035679 | 0.01061846 | 0.712475 | 0.007338964 | 0.7124797 | 0.008373206
|  |  | 3207 | 0.9681874 | 0.9798365 | 0.002004212 | 0.9647681 | 0.08029814 | 0.9648975 | 0.2007624 |  |  | 3131 | 0.9322861 | 0.951864 | 0.00655981 | 0.9353374 | 0.02028146 | 0.9353889 | 0.01148681 |  |  | 3355 | 0.8708404 | 0.958817 | 0.00745357 | 0.9010517 | 0.006679251 | 0.9010642 | 0.005757109 |  |  | 3355 | 0.7681932 | 0.9140075 | 0.0070264 | 0.7863731 | 0.01048899 | 0.7863544 | 0.008498476 |  |  | 185760 | 0.834616 | 0.8678712 | 0.009805133 | 0.8296743 | 0.006477913 | 0.8296785 | 0.01012718 |  |  | 143560 | 0.7113905 | 0.7035679 | 0.01061846 | 0.7126904 | 0.007341871 | 0.7126951 | 0.008376052
|  |  | 3212 | 0.9690834 | 0.9799499 | 0.001996034 | 0.9648939 | 0.08030805 | 0.9650236 | 0.200729 |  |  | 3136 | 0.9303652 | 0.9520377 | 0.006538696 | 0.9354782 | 0.02020614 | 0.9355296 | 0.01144818 |  |  | 3360 | 0.8708404 | 0.9588726 | 0.007421813 | 0.9010718 | 0.006676611 | 0.9010843 | 0.005751128 |  |  | 3360 | 0.7681932 | 0.9140176 | 0.007021982 | 0.7863821 | 0.01048909 | 0.7863634 | 0.008498576 |  |  | 186060 | 0.8323781 | 0.8678712 | 0.009805133 | 0.8298559 | 0.006479724 | 0.8298601 | 0.0101299 |  |  | 143860 | 0.713566 | 0.7035679 | 0.01061846 | 0.7129055 | 0.007344759 | 0.7129102 | 0.008378876
|  |  | 3217 | 0.9681874 | 0.9800626 | 0.001987888 | 0.9650193 | 0.08031792 | 0.9651491 | 0.2006957 |  |  | 3141 | 0.9303652 | 0.9522105 | 0.006517643 | 0.9356182 | 0.02013107 | 0.9356695 | 0.01140969 |  |  | 3365 | 0.8708404 | 0.9589277 | 0.007390245 | 0.9010918 | 0.006674009 | 0.9011042 | 0.005745227 |  |  | 3365 | 0.7715562 | 0.9140277 | 0.007017633 | 0.7863911 | 0.01048919 | 0.7863724 | 0.008498676 |  |  | 186360 | 0.834616 | 0.8678712 | 0.009805133 | 0.8300373 | 0.00648153 | 0.8300415 | 0.01013261 |  |  | 144160 | 0.7157414 | 0.7035679 | 0.01061846 | 0.7131202 | 0.00734763 | 0.7131249 | 0.008381681
|  |  | 3222 | 0.9672915 | 0.9801747 | 0.001979773 | 0.9651442 | 0.08032776 | 0.9652742 | 0.2006625 |  |  | 3146 | 0.9322861 | 0.9523824 | 0.00649665 | 0.9357574 | 0.02005625 | 0.9358086 | 0.01137134 |  |  | 3370 | 0.8708404 | 0.9589826 | 0.007358865 | 0.9011116 | 0.006671443 | 0.901124 | 0.005739405 |  |  | 3370 | 0.7614673 | 0.9140376 | 0.007013353 | 0.7864001 | 0.0104893 | 0.7863814 | 0.008498776 |  |  | 186660 | 0.836854 | 0.8678712 | 0.009805133 | 0.8302184 | 0.00648333 | 0.8302227 | 0.01013531 |  |  | 144460 | 0.7179169 | 0.7035679 | 0.01061846 | 0.7133345 | 0.007350483 | 0.7133393 | 0.008384464
|  |  | 3227 | 0.9681874 | 0.9802861 | 0.001971689 | 0.9652686 | 0.08033756 | 0.9653988 | 0.2006293 |  |  | 3151 | 0.9322861 | 0.9525535 | 0.006475717 | 0.9358959 | 0.01998169 | 0.935947 | 0.01133314 |  |  | 3375 | 0.8708404 | 0.959037 | 0.00732767 | 0.9011313 | 0.006668914 | 0.9011436 | 0.005733661 |  |  | 3375 | 0.7681932 | 0.9140475 | 0.00700914 | 0.7864091 | 0.0104894 | 0.7863905 | 0.008498876 |  |  | 186960 | 0.8301402 | 0.8678712 | 0.009805133 | 0.8303994 | 0.006485125 | 0.8304036 | 0.01013801 |  |  | 144760 | 0.713566 | 0.7035679 | 0.01061846 | 0.7135485 | 0.007353318 | 0.7135533 | 0.008387227
|  |  | 3232 | 0.9690834 | 0.9803969 | 0.001963636 | 0.9653926 | 0.08034733 | 0.965523 | 0.2005962 |  |  | 3156 | 0.9322861 | 0.9527238 | 0.006454844 | 0.9360337 | 0.01990737 | 0.9360846 | 0.01129508 |  |  | 3380 | 0.8719194 | 0.9590911 | 0.007296662 | 0.9011509 | 0.00666642 | 0.9011631 | 0.005727993 |  |  | 3380 | 0.7665117 | 0.9140572 | 0.007004994 | 0.7864181 | 0.01048951 | 0.7863995 | 0.008498977 |  |  | 187260 | 0.8301402 | 0.8678712 | 0.009805133 | 0.8305801 | 0.006486914 | 0.8305844 | 0.01014069 |  |  | 145060 | 0.7092151 | 0.7035679 | 0.01061846 | 0.7137622 | 0.007356136 | 0.7137669 | 0.00838997
|  |  | 3237 | 0.9690834 | 0.980507 | 0.001955614 | 0.965516 | 0.08035705 | 0.9656466 | 0.2005631 |  |  | 3161 | 0.9322861 | 0.9528931 | 0.006434032 | 0.9361707 | 0.0198333 | 0.9362215 | 0.01125716 |  |  | 3385 | 0.8697613 | 0.9591448 | 0.007265839 | 0.9011703 | 0.006663962 | 0.9011824 | 0.005722401 |  |  | 3385 | 0.7665117 | 0.9140669 | 0.007000912 | 0.7864271 | 0.01048961 | 0.7864085 | 0.008499077 |  |  | 187560 | 0.8390919 | 0.8678712 | 0.009805133 | 0.8307607 | 0.006488697 | 0.830765 | 0.01014337 |  |  | 145360 | 0.7244432 | 0.7035679 | 0.01061846 | 0.7139754 | 0.007358935 | 0.7139802 | 0.008392692
|  |  | 3242 | 0.9681874 | 0.9806165 | 0.001947623 | 0.965639 | 0.08036674 | 0.9657698 | 0.2005301 |  |  | 3166 | 0.9322861 | 0.9530617 | 0.006413279 | 0.9363069 | 0.01975948 | 0.9363577 | 0.01121938 |  |  | 3390 | 0.8708404 | 0.9591981 | 0.007235201 | 0.9011895 | 0.006661539 | 0.9012016 | 0.005716883 |  |  | 3390 | 0.7665117 | 0.9140764 | 0.006996896 | 0.7864361 | 0.01048972 | 0.7864175 | 0.008499178 |  |  | 187860 | 0.834616 | 0.8678712 | 0.009805133 | 0.830941 | 0.006490475 | 0.8309453 | 0.01014604 |  |  | 145660 | 0.7157414 | 0.7035679 | 0.01061846 | 0.7141884 | 0.007361717 | 0.7141932 | 0.008395394
|  |  | 3247 | 0.9681874 | 0.9807254 | 0.001939662 | 0.9657615 | 0.0803764 | 0.9658925 | 0.2004972 |  |  | 3171 | 0.9332466 | 0.9532294 | 0.006392587 | 0.9364425 | 0.01968591 | 0.9364931 | 0.01118175 |  |  | 3395 | 0.8697613 | 0.9592511 | 0.007204747 | 0.9012086 | 0.00665915 | 0.9012207 | 0.00571144 |  |  | 3395 | 0.7681932 | 0.9140859 | 0.006992942 | 0.7864451 | 0.01048982 | 0.7864265 | 0.008499279 |  |  | 188160 | 0.836854 | 0.8678712 | 0.009805133 | 0.8311211 | 0.006492248 | 0.8311254 | 0.0101487 |  |  | 145960 | 0.7244432 | 0.7035679 | 0.01061846 | 0.7144009 | 0.007364482 | 0.7144057 | 0.008398076
|  |  | 3252 | 0.9690834 | 0.9808336 | 0.001931733 | 0.9658836 | 0.08038602 | 0.9660147 | 0.2004643 |  |  | 3176 | 0.9313257 | 0.9533962 | 0.006371955 | 0.9365773 | 0.01961259 | 0.9366278 | 0.01114425 |  |  | 3400 | 0.8708404 | 0.9593037 | 0.007174475 | 0.9012275 | 0.006656795 | 0.9012395 | 0.00570607 |  |  | 3400 | 0.7665117 | 0.9140953 | 0.006989051 | 0.7864541 | 0.01048993 | 0.7864354 | 0.008499379 |  |  | 188460 | 0.8413299 | 0.8678712 | 0.009805133 | 0.831301 | 0.006494014 | 0.8313054 | 0.01015135 |  |  | 146260 | 0.7157414 | 0.7035679 | 0.01061846 | 0.7146131 | 0.007367229 | 0.7146179 | 0.008400737
|  |  | 3257 | 0.9681874 | 0.9809412 | 0.001923834 | 0.9660051 | 0.0803956 | 0.9661364 | 0.2004315 |  |  | 3181 | 0.9322861 | 0.9535623 | 0.006351383 | 0.9367114 | 0.01953952 | 0.9367618 | 0.0111069 |  |  | 3405 | 0.8686823 | 0.959356 | 0.007144386 | 0.9012463 | 0.006654473 | 0.9012583 | 0.005700772 |  |  | 3405 | 0.7665117 | 0.9141046 | 0.006985221 | 0.7864631 | 0.01049003 | 0.7864444 | 0.00849948 |  |  | 188760 | 0.8323781 | 0.8678712 | 0.009805133 | 0.8314807 | 0.006495775 | 0.8314851 | 0.01015399 |  |  | 146560 | 0.713566 | 0.7035679 | 0.01061846 | 0.714825 | 0.007369958 | 0.7148298 | 0.008403379
|  |  | 3262 | 0.9681874 | 0.9810482 | 0.001915966 | 0.9661262 | 0.08040515 | 0.9662577 | 0.2003987 |  |  | 3186 | 0.9332466 | 0.9537275 | 0.006330871 | 0.9368447 | 0.01946669 | 0.9368951 | 0.01106969 |  |  | 3410 | 0.8697613 | 0.9594079 | 0.007114479 | 0.901265 | 0.006652185 | 0.9012769 | 0.005695545 |  |  | 3410 | 0.7648303 | 0.9141138 | 0.006981452 | 0.7864721 | 0.01049014 | 0.7864534 | 0.008499582 |  |  | 189060 | 0.8323781 | 0.8678712 | 0.009805133 | 0.8316602 | 0.006497531 | 0.8316646 | 0.01015663 |  |  | 146860 | 0.7179169 | 0.7035679 | 0.01061846 | 0.7150365 | 0.00737267 | 0.7150413 | 0.008406
|  |  | 3267 | 0.9690834 | 0.9811545 | 0.001908129 | 0.9662469 | 0.08041466 | 0.9663786 | 0.200366 |  |  | 3191 | 0.9313257 | 0.9538919 | 0.006310418 | 0.9369774 | 0.01939411 | 0.9370276 | 0.01103262 |  |  | 3415 | 0.8708404 | 0.9594594 | 0.007084753 | 0.9012835 | 0.006649929 | 0.9012954 | 0.005690389 |  |  | 3415 | 0.7698747 | 0.9141229 | 0.006977743 | 0.7864811 | 0.01049024 | 0.7864624 | 0.008499683 |  |  | 189360 | 0.8413299 | 0.8678712 | 0.009805133 | 0.8318395 | 0.006499281 | 0.831844 | 0.01015925 |  |  | 147160 | 0.7222678 | 0.7035679 | 0.01061846 | 0.7152476 | 0.007375364 | 0.7152525 | 0.008408601
|  |  | 3272 | 0.9681874 | 0.9812603 | 0.001900322 | 0.9663671 | 0.08042414 | 0.9664989 | 0.2003334 |  |  | 3196 | 0.9313257 | 0.9540554 | 0.006290026 | 0.9371093 | 0.01932178 | 0.9371594 | 0.01099569 |  |  | 3420 | 0.8719194 | 0.9595107 | 0.007055208 | 0.9013019 | 0.006647706 | 0.9013137 | 0.005685302 |  |  | 3420 | 0.7648303 | 0.9141319 | 0.006974093 | 0.7864901 | 0.01049035 | 0.7864714 | 0.008499784 |  |  | 189660 | 0.8390919 | 0.8678712 | 0.009805133 | 0.8320186 | 0.006501026 | 0.8320231 | 0.01016187 |  |  | 147460 | 0.7200923 | 0.7035679 | 0.01061846 | 0.7154584 | 0.007378042 | 0.7154632 | 0.008411183
|  |  | 3277 | 0.9690834 | 0.9813654 | 0.001892545 | 0.9664868 | 0.08043358 | 0.9666188 | 0.2003008 |  |  | 3201 | 0.9322861 | 0.9542181 | 0.006269694 | 0.9372405 | 0.0192497 | 0.9372906 | 0.0109589 |  |  | 3425 | 0.8697613 | 0.9595615 | 0.007025842 | 0.9013201 | 0.006645514 | 0.9013319 | 0.005680284 |  |  | 3425 | 0.7681932 | 0.9141408 | 0.0069705 | 0.7864991 | 0.01049045 | 0.7864804 | 0.008499886 |  |  | 189960 | 0.836854 | 0.8678712 | 0.009805133 | 0.8321975 | 0.006502764 | 0.832202 | 0.01016448 |  |  | 147760 | 0.7266187 | 0.7035679 | 0.01061846 | 0.7156688 | 0.007380701 | 0.7156737 | 0.008413744
|  |  | 3282 | 0.9690834 | 0.9814699 | 0.001884799 | 0.9666061 | 0.08044298 | 0.9667383 | 0.2002683 |  |  | 3206 | 0.934207 | 0.9543801 | 0.006249421 | 0.9373711 | 0.01917786 | 0.937421 | 0.01092225 |  |  | 3430 | 0.8697613 | 0.959612 | 0.006996655 | 0.9013383 | 0.006643354 | 0.9013499 | 0.005675334 |  |  | 3430 | 0.7681932 | 0.9141497 | 0.006966965 | 0.7865081 | 0.01049056 | 0.7864894 | 0.008499988 |  |  | 190260 | 0.836854 | 0.8678712 | 0.009805133 | 0.8323762 | 0.006504498 | 0.8323807 | 0.01016708 |  |  | 148060 | 0.7244432 | 0.7035679 | 0.01061846 | 0.7158789 | 0.007383344 | 0.7158838 | 0.008416285
|  |  | 3287 | 0.9690834 | 0.9815738 | 0.001877083 | 0.9667249 | 0.08045235 | 0.9668572 | 0.2002358 |  |  | 3211 | 0.9322861 | 0.9545412 | 0.006229208 | 0.9375009 | 0.01910627 | 0.9375507 | 0.01088574 |  |  | 3435 | 0.8708404 | 0.9596622 | 0.006967646 | 0.9013562 | 0.006641225 | 0.9013678 | 0.005670451 |  |  | 3435 | 0.7665117 | 0.9141585 | 0.006963486 | 0.7865171 | 0.01049067 | 0.7864984 | 0.008500089 |  |  | 190560 | 0.8390919 | 0.8678712 | 0.009805133 | 0.8325547 | 0.006506226 | 0.8325592 | 0.01016967 |  |  | 148360 | 0.7200923 | 0.7035679 | 0.01061846 | 0.7160886 | 0.007385969 | 0.7160935 | 0.008418807
|  |  | 3292 | 0.9672915 | 0.9816772 | 0.001869398 | 0.9668433 | 0.08046169 | 0.9669758 | 0.2002034 |  |  | 3216 | 0.934207 | 0.9547015 | 0.006209055 | 0.93763 | 0.01903492 | 0.9376797 | 0.01084937 |  |  | 3440 | 0.8697613 | 0.959712 | 0.006938815 | 0.9013741 | 0.006639126 | 0.9013856 | 0.005665635 |  |  | 3440 | 0.7681932 | 0.9141671 | 0.006960062 | 0.7865261 | 0.01049077 | 0.7865074 | 0.008500191 |  |  | 190860 | 0.836854 | 0.8678712 | 0.009805133 | 0.832733 | 0.006507948 | 0.8327375 | 0.01017225 |  |  | 148660 | 0.7070396 | 0.7035679 | 0.01061846 | 0.716298 | 0.007388577 | 0.7163029 | 0.008421309
|  |  | 3297 | 0.9681874 | 0.9817799 | 0.001861742 | 0.9669612 | 0.08047099 | 0.9670938 | 0.2001711 |  |  | 3221 | 0.934207 | 0.954861 | 0.006188962 | 0.9377584 | 0.01896382 | 0.937808 | 0.01081315 |  |  | 3445 | 0.8708404 | 0.9597615 | 0.006910161 | 0.9013918 | 0.006637057 | 0.9014033 | 0.005660883 |  |  | 3445 | 0.7631488 | 0.9141757 | 0.006956692 | 0.7865351 | 0.01049088 | 0.7865164 | 0.008500294 |  |  | 191160 | 0.836854 | 0.8678712 | 0.009805133 | 0.832911 | 0.006509665 | 0.8329156 | 0.01017483 |  |  | 148960 | 0.713566 | 0.7035679 | 0.01061846 | 0.716507 | 0.007391168 | 0.7165119 | 0.008423791
|  |  | 3302 | 0.9699793 | 0.981882 | 0.001854117 | 0.9670786 | 0.08048026 | 0.9672115 | 0.2001388 |  |  | 3226 | 0.9322861 | 0.9550197 | 0.006168929 | 0.9378862 | 0.01889296 | 0.9379357 | 0.01077706 |  |  | 3450 | 0.8708404 | 0.9598107 | 0.006881683 | 0.9014093 | 0.006635018 | 0.9014208 | 0.005656197 |  |  | 3450 | 0.7665117 | 0.9141842 | 0.006953377 | 0.786544 | 0.01049099 | 0.7865254 | 0.008500396 |  |  | 191460 | 0.836854 | 0.8678712 | 0.009805133 | 0.8330889 | 0.006511376 | 0.8330935 | 0.01017739 |  |  | 149260 | 0.7287941 | 0.7035679 | 0.01061846 | 0.7167157 | 0.007393742 | 0.7167206 | 0.008426254
|  |  | 3307 | 0.9699793 | 0.9819836 | 0.001846521 | 0.9671957 | 0.08048949 | 0.9673286 | 0.2001066 |  |  | 3231 | 0.9332466 | 0.9551776 | 0.006148955 | 0.9380132 | 0.01882234 | 0.9380626 | 0.01074111 |  |  | 3455 | 0.8708404 | 0.9598595 | 0.006853381 | 0.9014268 | 0.006633008 | 0.9014382 | 0.005651574 |  |  | 3455 | 0.7681932 | 0.9141926 | 0.006950114 | 0.786553 | 0.01049109 | 0.7865344 | 0.008500498 |  |  | 191760 | 0.8390919 | 0.8678712 | 0.009805133 | 0.8332666 | 0.006513082 | 0.8332712 | 0.01017995 |  |  | 149560 | 0.7222678 | 0.7035679 | 0.01061846 | 0.716924 | 0.007396299 | 0.716929 | 0.008428697
|  |  | 3312 | 0.9699793 | 0.9820845 | 0.001838956 | 0.9673122 | 0.08049869 | 0.9674454 | 0.2000745 |  |  | 3236 | 0.9322861 | 0.9553348 | 0.00612904 | 0.9381396 | 0.01875197 | 0.9381889 | 0.0107053 |  |  | 3460 | 0.8719194 | 0.959908 | 0.006825253 | 0.9014441 | 0.006631027 | 0.9014554 | 0.005647014 |  |  | 3460 | 0.7681932 | 0.914201 | 0.006946903 | 0.786562 | 0.0104912 | 0.7865434 | 0.008500601 |  |  | 192060 | 0.8413299 | 0.8678712 | 0.009805133 | 0.833444 | 0.006514783 | 0.8334487 | 0.0101825 |  |  | 149860 | 0.7200923 | 0.7035679 | 0.01061846 | 0.717132 | 0.007398839 | 0.717137 | 0.00843112
|  |  | 3317 | 0.9699793 | 0.9821849 | 0.00183142 | 0.9674284 | 0.08050786 | 0.9675616 | 0.2000424 |  |  | 3241 | 0.9332466 | 0.9554911 | 0.006109185 | 0.9382653 | 0.01868184 | 0.9383145 | 0.01066962 |  |  | 3465 | 0.8708404 | 0.9599562 | 0.0067973 | 0.9014612 | 0.006629075 | 0.9014725 | 0.005642517 |  |  | 3465 | 0.7665117 | 0.9142092 | 0.006943744 | 0.786571 | 0.01049131 | 0.7865524 | 0.008500703 |  |  | 192360 | 0.8435678 | 0.8678712 | 0.009805133 | 0.8336213 | 0.006516478 | 0.8336259 | 0.01018504 |  |  | 150160 | 0.713566 | 0.7035679 | 0.01061846 | 0.7173396 | 0.007401362 | 0.7173446 | 0.008433524
|  |  | 3322 | 0.9708753 | 0.9822846 | 0.001823914 | 0.9675441 | 0.08051699 | 0.9676775 | 0.2000104 |  |  | 3246 | 0.9322861 | 0.9556467 | 0.00608939 | 0.9383903 | 0.01861196 | 0.9384394 | 0.01063409 |  |  | 3470 | 0.8708404 | 0.9600041 | 0.00676952 | 0.9014783 | 0.00662715 | 0.9014895 | 0.005638081 |  |  | 3470 | 0.7665117 | 0.9142174 | 0.006940635 | 0.78658 | 0.01049141 | 0.7865614 | 0.008500806 |  |  | 192660 | 0.836854 | 0.8678712 | 0.009805133 | 0.8337984 | 0.006518167 | 0.833803 | 0.01018757 |  |  | 150460 | 0.713566 | 0.7035679 | 0.01061846 | 0.7175469 | 0.007403868 | 0.7175519 | 0.008435908
|  |  | 3327 | 0.9717712 | 0.9823839 | 0.001816438 | 0.9676593 | 0.08052609 | 0.9677929 | 0.1999785 |  |  | 3251 | 0.9332466 | 0.9558015 | 0.006069654 | 0.9385146 | 0.01854232 | 0.9385636 | 0.01059869 |  |  | 3475 | 0.8708404 | 0.9600516 | 0.006741913 | 0.9014952 | 0.006625254 | 0.9015064 | 0.005633705 |  |  | 3475 | 0.7681932 | 0.9142255 | 0.006937576 | 0.786589 | 0.01049152 | 0.7865703 | 0.008500909 |  |  | 192960 | 0.8390919 | 0.8678712 | 0.009805133 | 0.8339752 | 0.006519851 | 0.8339799 | 0.0101901 |  |  | 150760 | 0.7200923 | 0.7035679 | 0.01061846 | 0.7177538 | 0.007406357 | 0.7177588 | 0.008438273
|  |  | 3332 | 0.9699793 | 0.9824825 | 0.001808991 | 0.9677741 | 0.08053515 | 0.9679078 | 0.1999466 |  |  | 3256 | 0.9322861 | 0.9559555 | 0.006049978 | 0.9386383 | 0.01847292 | 0.9386872 | 0.01056344 |  |  | 3480 | 0.8708404 | 0.9600988 | 0.006714478 | 0.901512 | 0.006623385 | 0.9015231 | 0.00562939 |  |  | 3480 | 0.7681932 | 0.9142335 | 0.006934565 | 0.786598 | 0.01049163 | 0.7865793 | 0.008501012 |  |  | 193260 | 0.8323781 | 0.8678712 | 0.009805133 | 0.8341519 | 0.006521529 | 0.8341566 | 0.01019261 |  |  | 151060 | 0.713566 | 0.7035679 | 0.01061846 | 0.7179604 | 0.007408829 | 0.7179654 | 0.008440619
|  |  | 3337 | 0.9690834 | 0.9825805 | 0.001801574 | 0.9678885 | 0.08054418 | 0.9680223 | 0.1999148 |  |  | 3261 | 0.934207 | 0.9561087 | 0.006030361 | 0.9387613 | 0.01840376 | 0.9388101 | 0.01052832 |  |  | 3485 | 0.8708404 | 0.9601457 | 0.006687215 | 0.9015287 | 0.006621543 | 0.9015398 | 0.005625133 |  |  | 3485 | 0.7681932 | 0.9142415 | 0.006931603 | 0.786607 | 0.01049174 | 0.7865883 | 0.008501115 |  |  | 193560 | 0.8413299 | 0.8678712 | 0.009805133 | 0.8343283 | 0.006523202 | 0.834333 | 0.01019512 |  |  | 151360 | 0.7157414 | 0.7035679 | 0.01061846 | 0.7181667 | 0.007411285 | 0.7181717 | 0.008442946
|  |  | 3342 | 0.9699793 | 0.982678 | 0.001794187 | 0.9680024 | 0.08055318 | 0.9681364 | 0.1998831 |  |  | 3266 | 0.9332466 | 0.9562612 | 0.006010803 | 0.9388837 | 0.01833484 | 0.9389324 | 0.01049334 |  |  | 3490 | 0.8719194 | 0.9601922 | 0.006660122 | 0.9015452 | 0.006619727 | 0.9015563 | 0.005620936 |  |  | 3490 | 0.7698747 | 0.9142493 | 0.006928689 | 0.7866159 | 0.01049184 | 0.7865973 | 0.008501218 |  |  | 193860 | 0.836854 | 0.8678712 | 0.009805133 | 0.8345046 | 0.00652487 | 0.8345093 | 0.01019761 |  |  | 151660 | 0.7244432 | 0.7035679 | 0.01061846 | 0.7183726 | 0.007413724 | 0.7183776 | 0.008445253
|  |  | 3347 | 0.9717712 | 0.982775 | 0.001786828 | 0.968116 | 0.08056214 | 0.9682501 | 0.1998514 |  |  | 3271 | 0.9332466 | 0.9564129 | 0.005991304 | 0.9390054 | 0.01826616 | 0.9390539 | 0.01045849 |  |  | 3495 | 0.8719194 | 0.9602385 | 0.0066332 | 0.9015617 | 0.006617938 | 0.9015726 | 0.005616795 |  |  | 3495 | 0.7698747 | 0.9142571 | 0.006925821 | 0.7866249 | 0.01049195 | 0.7866063 | 0.008501322 |  |  | 194160 | 0.8390919 | 0.8678712 | 0.009805133 | 0.8346806 | 0.006526532 | 0.8346854 | 0.0102001 |  |  | 151960 | 0.7266187 | 0.7035679 | 0.01061846 | 0.7185781 | 0.007416146 | 0.7185831 | 0.008447541
|  |  | 3352 | 0.9690834 | 0.9828713 | 0.001779499 | 0.9682291 | 0.08057108 | 0.9683633 | 0.1998199 |  |  | 3276 | 0.934207 | 0.9565639 | 0.005971865 | 0.9391264 | 0.01819773 | 0.9391749 | 0.01042379 |  |  | 3500 | 0.8719194 | 0.9602844 | 0.006606446 | 0.901578 | 0.006616175 | 0.9015889 | 0.005612712 |  |  | 3500 | 0.7698747 | 0.9142648 | 0.006923 | 0.7866339 | 0.01049206 | 0.7866153 | 0.008501425 |  |  | 194460 | 0.8390919 | 0.8678712 | 0.009805133 | 0.8348565 | 0.006528189 | 0.8348612 | 0.01020258 |  |  | 152260 | 0.7200923 | 0.7035679 | 0.01061846 | 0.7187833 | 0.007418552 | 0.7187884 | 0.00844981
|  |  | 3357 | 0.9717712 | 0.9829672 | 0.0017722 | 0.9683417 | 0.08057997 | 0.9684761 | 0.1997883 |  |  | 3281 | 0.934207 | 0.9567141 | 0.005952484 | 0.9392468 | 0.01812953 | 0.9392952 | 0.01038922 |  |  | 3505 | 0.8708404 | 0.96033 | 0.006579862 | 0.9015941 | 0.006614437 | 0.901605 | 0.005608685 |  |  | 3505 | 0.7665117 | 0.9142725 | 0.006920223 | 0.7866429 | 0.01049217 | 0.7866243 | 0.008501529 |  |  | 194760 | 0.8390919 | 0.8678712 | 0.009805133 | 0.8350321 | 0.00652984 | 0.8350369 | 0.01020506 |  |  | 152560 | 0.7222678 | 0.7035679 | 0.01061846 | 0.7189882 | 0.007420941 | 0.7189932 | 0.00845206
|  |  | 3362 | 0.9699793 | 0.9830624 | 0.001764929 | 0.9684539 | 0.08058884 | 0.9685885 | 0.1997569 |  |  | 3286 | 0.9351675 | 0.9568636 | 0.005933163 | 0.9393666 | 0.01806157 | 0.9394148 | 0.01035478 |  |  | 3510 | 0.8719194 | 0.9603753 | 0.006553445 | 0.9016102 | 0.006612724 | 0.901621 | 0.005604714 |  |  | 3510 | 0.7665117 | 0.91428 | 0.006917492 | 0.7866519 | 0.01049227 | 0.7866333 | 0.008501633 |  |  | 195060 | 0.8435678 | 0.8678712 | 0.009805133 | 0.8352076 | 0.006531486 | 0.8352124 | 0.01020752 |  |  | 152860 | 0.7287941 | 0.7035679 | 0.01061846 | 0.7191927 | 0.007423314 | 0.7191978 | 0.00845429
|  |  | 3367 | 0.9717712 | 0.9831571 | 0.001757688 | 0.9685658 | 0.08059768 | 0.9687004 | 0.1997255 |  |  | 3291 | 0.9351675 | 0.9570123 | 0.005913901 | 0.9394857 | 0.01799385 | 0.9395338 | 0.01032049 |  |  | 3515 | 0.8708404 | 0.9604203 | 0.006527196 | 0.9016262 | 0.006611036 | 0.9016369 | 0.005600797 |  |  | 3515 | 0.7665117 | 0.9142875 | 0.006914804 | 0.7866609 | 0.01049238 | 0.7866422 | 0.008501737 |  |  | 195360 | 0.8480437 | 0.8678712 | 0.009805133 | 0.8353828 | 0.006533127 | 0.8353876 | 0.01020998 |  |  | 153160 | 0.7222678 | 0.7035679 | 0.01061846 | 0.7193969 | 0.00742567 | 0.719402 | 0.008456502
|  |  | 3372 | 0.9717712 | 0.9832513 | 0.001750476 | 0.9686771 | 0.08060648 | 0.9688119 | 0.1996942 |  |  | 3296 | 0.9351675 | 0.9571602 | 0.005894697 | 0.9396041 | 0.01792637 | 0.9396522 | 0.01028633 |  |  | 3520 | 0.8740774 | 0.960465 | 0.006501114 | 0.901642 | 0.006609373 | 0.9016527 | 0.005596935 |  |  | 3520 | 0.7665117 | 0.914295 | 0.00691216 | 0.7866698 | 0.01049249 | 0.7866512 | 0.008501841 |  |  | 195660 | 0.834616 | 0.8678712 | 0.009805133 | 0.8355578 | 0.006534762 | 0.8355627 | 0.01021242 |  |  | 153460 | 0.7200923 | 0.7035679 | 0.01061846 | 0.7196007 | 0.007428009 | 0.7196058 | 0.008458695
|  |  | 3377 | 0.9708753 | 0.9833449 | 0.001743292 | 0.9687881 | 0.08061525 | 0.968923 | 0.199663 |  |  | 3301 | 0.934207 | 0.9573075 | 0.005875553 | 0.939722 | 0.01785913 | 0.9397699 | 0.0102523 |  |  | 3525 | 0.8708404 | 0.9605094 | 0.006475198 | 0.9016577 | 0.006607734 | 0.9016684 | 0.005593126 |  |  | 3525 | 0.7698747 | 0.9143023 | 0.006909558 | 0.7866788 | 0.0104926 | 0.7866602 | 0.008501945 |  |  | 195960 | 0.8390919 | 0.8678712 | 0.009805133 | 0.8357327 | 0.006536391 | 0.8357376 | 0.01021486 |  |  | 153760 | 0.7179169 | 0.7035679 | 0.01061846 | 0.7198042 | 0.007430333 | 0.7198093 | 0.00846087
|  |  | 3382 | 0.9717712 | 0.983438 | 0.001736138 | 0.9688987 | 0.08062399 | 0.9690337 | 0.1996318 |  |  | 3306 | 0.934207 | 0.957454 | 0.005856468 | 0.9398392 | 0.01779212 | 0.939887 | 0.01021841 |  |  | 3530 | 0.8719194 | 0.9605535 | 0.006449446 | 0.9016733 | 0.006606119 | 0.9016839 | 0.00558937 |  |  | 3530 | 0.7665117 | 0.9143096 | 0.006906998 | 0.7866878 | 0.01049271 | 0.7866692 | 0.008502049 |  |  | 196260 | 0.8413299 | 0.8678712 | 0.009805133 | 0.8359073 | 0.006538016 | 0.8359122 | 0.01021729 |  |  | 154060 | 0.7179169 | 0.7035679 | 0.01061846 | 0.7200074 | 0.00743264 | 0.7200125 | 0.008463025
|  |  | 3387 | 0.9717712 | 0.9835305 | 0.001729012 | 0.9690088 | 0.08063269 | 0.9691439 | 0.1996007 |  |  | 3311 | 0.9332466 | 0.9575997 | 0.005837441 | 0.9399557 | 0.01772535 | 0.9400035 | 0.01018466 |  |  | 3535 | 0.8719194 | 0.9605973 | 0.00642386 | 0.9016888 | 0.006604528 | 0.9016993 | 0.005585666 |  |  | 3535 | 0.7665117 | 0.9143168 | 0.00690448 | 0.7866968 | 0.01049282 | 0.7866782 | 0.008502154 |  |  | 196560 | 0.8435678 | 0.8678712 | 0.009805133 | 0.8360818 | 0.006539635 | 0.8360867 | 0.01021972 |  |  | 154360 | 0.7200923 | 0.7035679 | 0.01061846 | 0.7202102 | 0.00743493 | 0.7202153 | 0.008465162
|  |  | 3392 | 0.9717712 | 0.9836225 | 0.001721915 | 0.9691185 | 0.08064137 | 0.9692538 | 0.1995697 |  |  | 3316 | 0.9351675 | 0.9577448 | 0.005818473 | 0.9400717 | 0.01765882 | 0.9401193 | 0.01015104 |  |  | 3540 | 0.8719194 | 0.9606409 | 0.006398438 | 0.9017041 | 0.006602959 | 0.9017147 | 0.005582013 |  |  | 3540 | 0.7665117 | 0.9143239 | 0.006902002 | 0.7867058 | 0.01049293 | 0.7866872 | 0.008502258 |  |  | 196860 | 0.8435678 | 0.8678712 | 0.009805133 | 0.836256 | 0.006541248 | 0.8362609 | 0.01022213 |  |  | 154660 | 0.7200923 | 0.7035679 | 0.01061846 | 0.7204127 | 0.007437205 | 0.7204178 | 0.00846728
|  |  | 3397 | 0.9717712 | 0.983714 | 0.001714847 | 0.9692278 | 0.08065001 | 0.9693632 | 0.1995387 |  |  | 3321 | 0.934207 | 0.9578891 | 0.005799564 | 0.940187 | 0.01759253 | 0.9402346 | 0.01011756 |  |  | 3545 | 0.8719194 | 0.9606841 | 0.006373179 | 0.9017194 | 0.006601414 | 0.9017299 | 0.005578412 |  |  | 3545 | 0.7648303 | 0.914331 | 0.006899565 | 0.7867147 | 0.01049304 | 0.7866961 | 0.008502363 |  |  | 197160 | 0.8413299 | 0.8678712 | 0.009805133 | 0.8364301 | 0.006542856 | 0.836435 | 0.01022454 |  |  | 154960 | 0.7266187 | 0.7035679 | 0.01061846 | 0.7206148 | 0.007439463 | 0.7206199 | 0.008469379
|  |  | 3402 | 0.9717712 | 0.9838049 | 0.001707807 | 0.9693367 | 0.08065862 | 0.9694722 | 0.1995078 |  |  | 3326 | 0.9351675 | 0.9580327 | 0.005780713 | 0.9403017 | 0.01752647 | 0.9403492 | 0.01008421 |  |  | 3550 | 0.8719194 | 0.960727 | 0.006348082 | 0.9017345 | 0.006599891 | 0.901745 | 0.00557486 |  |  | 3550 | 0.7665117 | 0.914338 | 0.006897166 | 0.7867237 | 0.01049314 | 0.7867051 | 0.008502468 |  |  | 197460 | 0.8413299 | 0.8678712 | 0.009805133 | 0.8366039 | 0.006544459 | 0.8366089 | 0.01022693 |  |  | 155260 | 0.7157414 | 0.7035679 | 0.01061846 | 0.7208166 | 0.007441705 | 0.7208217 | 0.00847146
|  |  | 3407 | 0.9708753 | 0.9838953 | 0.001700795 | 0.9694452 | 0.0806672 | 0.9695808 | 0.199477 |  |  | 3331 | 0.9351675 | 0.9581755 | 0.005761921 | 0.9404158 | 0.01746065 | 0.9404631 | 0.010051 |  |  | 3555 | 0.8729984 | 0.9607696 | 0.006323148 | 0.9017496 | 0.00659839 | 0.90176 | 0.005571358 |  |  | 3555 | 0.7648303 | 0.9143449 | 0.006894807 | 0.7867327 | 0.01049325 | 0.7867141 | 0.008502573 |  |  | 197760 | 0.8390919 | 0.8678712 | 0.009805133 | 0.8367776 | 0.006546056 | 0.8367825 | 0.01022932 |  |  | 155560 | 0.7222678 | 0.7035679 | 0.01061846 | 0.7210181 | 0.007443931 | 0.7210232 | 0.008473522
|  |  | 3412 | 0.9708753 | 0.9839852 | 0.001693813 | 0.9695533 | 0.08067575 | 0.969689 | 0.1994463 |  |  | 3336 | 0.9351675 | 0.9583177 | 0.005743187 | 0.9405293 | 0.01739506 | 0.9405765 | 0.01001792 |  |  | 3560 | 0.8719194 | 0.9608119 | 0.006298375 | 0.9017645 | 0.006596912 | 0.9017748 | 0.005567904 |  |  | 3560 | 0.7681932 | 0.9143517 | 0.006892486 | 0.7867417 | 0.01049336 | 0.7867231 | 0.008502678 |  |  | 198060 | 0.8390919 | 0.8678712 | 0.009805133 | 0.836951 | 0.006547649 | 0.836956 | 0.0102317 |  |  | 155860 | 0.7200923 | 0.7035679 | 0.01061846 | 0.7212192 | 0.007446141 | 0.7212243 | 0.008475566
|  |  | 3417 | 0.9708753 | 0.9840746 | 0.001686858 | 0.969661 | 0.08068427 | 0.9697967 | 0.1994156 |  |  | 3341 | 0.934207 | 0.9584591 | 0.005724512 | 0.9406421 | 0.0173297 | 0.9406893 | 0.00998498 |  |  | 3565 | 0.8719194 | 0.960854 | 0.006273762 | 0.9017793 | 0.006595455 | 0.9017896 | 0.005564499 |  |  | 3565 | 0.7681932 | 0.9143585 | 0.006890202 | 0.7867506 | 0.01049347 | 0.7867321 | 0.008502783 |  |  | 198360 | 0.8413299 | 0.8678712 | 0.009805133 | 0.8371243 | 0.006549235 | 0.8371293 | 0.01023408 |  |  | 156160 | 0.7222678 | 0.7035679 | 0.01061846 | 0.72142 | 0.007448335 | 0.7214251 | 0.008477591
|  |  | 3422 | 0.9708753 | 0.9841634 | 0.001679932 | 0.9697682 | 0.08069276 | 0.9699041 | 0.1993851 |  |  | 3346 | 0.934207 | 0.9585999 | 0.005705895 | 0.9407544 | 0.01726458 | 0.9408015 | 0.00995217 |  |  | 3570 | 0.8719194 | 0.9608958 | 0.00624931 | 0.901794 | 0.006594019 | 0.9018043 | 0.005561141 |  |  | 3570 | 0.7665117 | 0.9143653 | 0.006887956 | 0.7867596 | 0.01049358 | 0.786741 | 0.008502888 |  |  | 198660 | 0.8435678 | 0.8678712 | 0.009805133 | 0.8372973 | 0.006550817 | 0.8373023 | 0.01023644 |  |  | 156460 | 0.7244432 | 0.7035679 | 0.01061846 | 0.7216204 | 0.007450513 | 0.7216256 | 0.008479598
|  |  | 3427 | 0.9708753 | 0.9842517 | 0.001673034 | 0.9698751 | 0.08070122 | 0.9700111 | 0.1993545 |  |  | 3351 | 0.9351675 | 0.9587399 | 0.005687337 | 0.9408661 | 0.01719969 | 0.940913 | 0.009919493 |  |  | 3575 | 0.8729984 | 0.9609372 | 0.006225017 | 0.9018086 | 0.006592604 | 0.9018188 | 0.005557831 |  |  | 3575 | 0.7665117 | 0.9143719 | 0.006885746 | 0.7867686 | 0.01049369 | 0.78675 | 0.008502994 |  |  | 198960 | 0.8458057 | 0.8678712 | 0.009805133 | 0.8374702 | 0.006552393 | 0.8374752 | 0.0102388 |  |  | 156760 | 0.7244432 | 0.7035679 | 0.01061846 | 0.7218205 | 0.007452675 | 0.7218257 | 0.008481587
|  |  | 3432 | 0.9717712 | 0.9843396 | 0.001666164 | 0.9699816 | 0.08070964 | 0.9701177 | 0.1993241 |  |  | 3356 | 0.9351675 | 0.9588793 | 0.005668837 | 0.9409771 | 0.01713504 | 0.941024 | 0.00988695 |  |  | 3580 | 0.8729984 | 0.9609784 | 0.006200882 | 0.9018231 | 0.00659121 | 0.9018333 | 0.005554566 |  |  | 3580 | 0.7665117 | 0.9143785 | 0.006883572 | 0.7867776 | 0.0104938 | 0.786759 | 0.0085031 |  |  | 199260 | 0.8413299 | 0.8678712 | 0.009805133 | 0.8376428 | 0.006553964 | 0.8376479 | 0.01024114 |  |  | 157060 | 0.7222678 | 0.7035679 | 0.01061846 | 0.7220203 | 0.007454822 | 0.7220255 | 0.008483557
|  |  | 3437 | 0.9726672 | 0.9844269 | 0.001659322 | 0.9700876 | 0.08071804 | 0.9702238 | 0.1992937 |  |  | 3361 | 0.9351675 | 0.9590179 | 0.005650395 | 0.9410876 | 0.01707062 | 0.9411343 | 0.009854541 |  |  | 3585 | 0.8729984 | 0.9610194 | 0.006176906 | 0.9018375 | 0.006589837 | 0.9018476 | 0.005551348 |  |  | 3585 | 0.7648303 | 0.914385 | 0.006881433 | 0.7867865 | 0.01049391 | 0.786768 | 0.008503205 |  |  | 199560 | 0.8458057 | 0.8678712 | 0.009805133 | 0.8378153 | 0.006555529 | 0.8378204 | 0.01024348 |  |  | 157360 | 0.7266187 | 0.7035679 | 0.01061846 | 0.7222197 | 0.007456952 | 0.7222249 | 0.00848551
|  |  | 3442 | 0.9708753 | 0.9845137 | 0.001652508 | 0.9701933 | 0.08072641 | 0.9703296 | 0.1992635 |  |  | 3366 | 0.9351675 | 0.9591559 | 0.005632011 | 0.9411975 | 0.01700643 | 0.9412441 | 0.009822264 |  |  | 3590 | 0.8719194 | 0.96106 | 0.006153087 | 0.9018518 | 0.006588484 | 0.9018619 | 0.005548174 |  |  | 3590 | 0.7665117 | 0.9143915 | 0.006879329 | 0.7867955 | 0.01049402 | 0.7867769 | 0.008503311 |  |  | 199860 | 0.8458057 | 0.8678712 | 0.009805133 | 0.8379875 | 0.006557089 | 0.8379927 | 0.01024581 |  |  | 157660 | 0.7157414 | 0.7035679 | 0.01061846 | 0.7224189 | 0.007459067 | 0.722424 | 0.008487444
|  |  | 3447 | 0.9717712 | 0.9846 | 0.001645722 | 0.9702986 | 0.08073474 | 0.970435 | 0.1992332 |  |  | 3371 | 0.934207 | 0.9592931 | 0.005613685 | 0.9413067 | 0.01694247 | 0.9413533 | 0.00979012 |  |  | 3595 | 0.8719194 | 0.9611004 | 0.006129424 | 0.901866 | 0.006587151 | 0.901876 | 0.005545045 |  |  | 3595 | 0.7681932 | 0.9143979 | 0.006877259 | 0.7868045 | 0.01049413 | 0.7867859 | 0.008503417 |  |  | 200160 | 0.8413299 | 0.8678712 | 0.009805133 | 0.8381596 | 0.006558644 | 0.8381647 | 0.01024814 |  |  | 157960 | 0.7244432 | 0.7035679 | 0.01061846 | 0.7226176 | 0.007461166 | 0.7226228 | 0.00848936
|  |  | 3452 | 0.9726672 | 0.9846858 | 0.001638964 | 0.9704035 | 0.08074305 | 0.9705399 | 0.1992031 |  |  | 3376 | 0.9361279 | 0.9594297 | 0.005595417 | 0.9414154 | 0.01687874 | 0.9414619 | 0.009758108 |  |  | 3600 | 0.8719194 | 0.9611405 | 0.006105918 | 0.9018801 | 0.006585837 | 0.90189 | 0.00554196 |  |  | 3600 | 0.7665117 | 0.9144043 | 0.006875223 | 0.7868135 | 0.01049425 | 0.7867949 | 0.008503523 |  |  | 200460 | 0.8458057 | 0.8678712 | 0.009805133 | 0.8383315 | 0.006560194 | 0.8383366 | 0.01025045 |  |  | 158260 | 0.7200923 | 0.7035679 | 0.01061846 | 0.7228161 | 0.007463249 | 0.7228213 | 0.008491258
|  |  | 3457 | 0.9717712 | 0.9847711 | 0.001632234 | 0.970508 | 0.08075132 | 0.9706445 | 0.1991731 |  |  | 3381 | 0.9351675 | 0.9595656 | 0.005577207 | 0.9415236 | 0.01681525 | 0.9415699 | 0.009726229 |  |  | 3605 | 0.8729984 | 0.9611803 | 0.006082567 | 0.9018941 | 0.006584543 | 0.901904 | 0.005538919 |  |  | 3605 | 0.7681932 | 0.9144105 | 0.00687322 | 0.7868224 | 0.01049436 | 0.7868039 | 0.00850363 |  |  | 200760 | 0.8435678 | 0.8678712 | 0.009805133 | 0.8385031 | 0.006561738 | 0.8385083 | 0.01025276 |  |  | 158560 | 0.7222678 | 0.7035679 | 0.01061846 | 0.7230142 | 0.007465317 | 0.7230194 | 0.008493138
|  |  | 3462 | 0.9717712 | 0.984856 | 0.001625531 | 0.9706121 | 0.08075957 | 0.9707487 | 0.1991431 |  |  | 3386 | 0.9351675 | 0.9597008 | 0.005559055 | 0.9416311 | 0.01675198 | 0.9416774 | 0.009694481 |  |  | 3610 | 0.8719194 | 0.9612199 | 0.00605937 | 0.9019079 | 0.006583268 | 0.9019178 | 0.00553592 |  |  | 3610 | 0.7681932 | 0.9144167 | 0.00687125 | 0.7868314 | 0.01049447 | 0.7868128 | 0.008503736 |  |  | 201060 | 0.8413299 | 0.8678712 | 0.009805133 | 0.8386746 | 0.006563277 | 0.8386798 | 0.01025506 |  |  | 158860 | 0.7309696 | 0.7035679 | 0.01061846 | 0.723212 | 0.007467369 | 0.7232172 | 0.008495
|  |  | 3467 | 0.9717712 | 0.9849403 | 0.001618856 | 0.9707158 | 0.08076779 | 0.9708525 | 0.1991132 |  |  | 3391 | 0.9351675 | 0.9598353 | 0.00554096 | 0.9417381 | 0.01668895 | 0.9417842 | 0.009662865 |  |  | 3615 | 0.8729984 | 0.9612591 | 0.006036328 | 0.9019217 | 0.006582012 | 0.9019316 | 0.005532964 |  |  | 3615 | 0.7681932 | 0.9144229 | 0.006869312 | 0.7868404 | 0.01049458 | 0.7868218 | 0.008503843 |  |  | 201360 | 0.8458057 | 0.8678712 | 0.009805133 | 0.8388459 | 0.006564811 | 0.8388511039 | 0.01025735 |  |  | 159160 | 0.7244432 | 0.7035679 | 0.01061846 | 0.7234094 | 0.007469405 | 0.7234146 | 0.008496844
|  |  | 3472 | 0.9726672 | 0.9850241 | 0.001612208 | 0.9708191 | 0.08077598 | 0.9709559 | 0.1990833 |  |  | 3396 | 0.9361279 | 0.9599692 | 0.005522924 | 0.9418444 | 0.01662614 | 0.9418905 | 0.009631381 |  |  | 3620 | 0.8740774 | 0.9612982 | 0.006013439 | 0.9019354 | 0.006580774 | 0.9019452 | 0.005530049 |  |  | 3620 | 0.7665117 | 0.914429 | 0.006867405 | 0.7868493 | 0.01049469 | 0.7868308 | 0.008503949 |  |  | 201660 | 0.8458057 | 0.8678712 | 0.009805133 | 0.839017 | 0.006566339 | 0.8390222 | 0.01025963 |  |  | 159460 | 0.7179169 | 0.7035679 | 0.01061846 | 0.7236065 | 0.007471426 | 0.7236118 | 0.008498671
|  |  | 3477 | 0.9726672 | 0.9851075 | 0.001605588 | 0.970922 | 0.08078413 | 0.9710589 | 0.1990536 |  |  | 3401 | 0.9361279 | 0.9601024 | 0.005504944 | 0.9419503 | 0.01656356 | 0.9419962 | 0.009600028 |  |  | 3625 | 0.8729984 | 0.9613369 | 0.005990702 | 0.901949 | 0.006579554 | 0.9019588 | 0.005527176 |  |  | 3625 | 0.7681932 | 0.914435 | 0.00686553 | 0.7868583 | 0.0104948 | 0.7868398 | 0.008504056 |  |  | 201960 | 0.8413299 | 0.8678712 | 0.009805133 | 0.8391879 | 0.006567863 | 0.8391931 | 0.0102619 |  |  | 159760 | 0.7222678 | 0.7035679 | 0.01061846 | 0.7238033 | 0.007473432 | 0.7238086 | 0.008500479
|  |  | 3482 | 0.9726672 | 0.9851904 | 0.001598995 | 0.9710246 | 0.08079226 | 0.9711616 | 0.1990239 |  |  | 3406 | 0.9361279 | 0.9602349 | 0.005487023 | 0.9420555 | 0.01650121 | 0.9421014 | 0.009568805 |  |  | 3630 | 0.8729984 | 0.9613754 | 0.005968118 | 0.9019625 | 0.006578353 | 0.9019722 | 0.005524343 |  |  | 3630 | 0.7681932 | 0.914441 | 0.006863685 | 0.7868673 | 0.01049491 | 0.7868487 | 0.008504163 |  |  | 202260 | 0.8435678 | 0.8678712 | 0.009805133 | 0.8393585 | 0.006569381 | 0.8393638 | 0.01026417 |  |  | 160060 | 0.7222678 | 0.7035679 | 0.01061846 | 0.7239998 | 0.007475422 | 0.724005 | 0.00850227
|  |  | 3487 | 0.9735632 | 0.9852727 | 0.00159243 | 0.9711268 | 0.08080036 | 0.9712638 | 0.1989943 |  |  | 3411 | 0.9351675 | 0.9603668 | 0.005469159 | 0.9421602 | 0.01643909 | 0.942206 | 0.009537714 |  |  | 3635 | 0.8729984 | 0.9614137 | 0.005945685 | 0.9019759 | 0.00657717 | 0.9019856 | 0.00552155 |  |  | 3635 | 0.7665117 | 0.9144469 | 0.006861871 | 0.7868763 | 0.01049502 | 0.7868577 | 0.00850427 |  |  | 202560 | 0.8413299 | 0.8678712 | 0.009805133 | 0.839529 | 0.006570893 | 0.8395343 | 0.01026643 |  |  | 160360 | 0.7266187 | 0.7035679 | 0.01061846 | 0.7241959 | 0.007477397 | 0.7242012 | 0.008504043
|  |  | 3492 | 0.9717712 | 0.9853547 | 0.001585892 | 0.9712286 | 0.08080843 | 0.9713657 | 0.1989648 |  |  | 3416 | 0.9370884 | 0.960498 | 0.005451352 | 0.9422643 | 0.0163772 | 0.94231 | 0.009506752 |  |  | 3640 | 0.8729984 | 0.9614516 | 0.005923402 | 0.9019892 | 0.006576004 | 0.9019988 | 0.005518797 |  |  | 3640 | 0.7648303 | 0.9144528 | 0.006860086 | 0.7868852 | 0.01049514 | 0.7868667 | 0.008504377 |  |  | 202860 | 0.8435678 | 0.8678712 | 0.009805133 | 0.8396993 | 0.006572401 | 0.8397047 | 0.01026868 |  |  | 160660 | 0.7266187 | 0.7035679 | 0.01061846 | 0.7243917 | 0.007479357 | 0.724397 | 0.008505799
|  |  | 3497 | 0.9726672 | 0.9854361 | 0.001579381 | 0.97133 | 0.08081648 | 0.9714672 | 0.1989354 |  |  | 3421 | 0.9361279 | 0.9606286 | 0.005433603 | 0.9423679 | 0.01631553 | 0.9424135 | 0.009475921 |  |  | 3645 | 0.8740774 | 0.9614894 | 0.00590127 | 0.9020024 | 0.006574855 | 0.902012 | 0.005516083 |  |  | 3645 | 0.7648303 | 0.9144586 | 0.006858331 | 0.7868942 | 0.01049525 | 0.7868756 | 0.008504485 |  |  | 203160 | 0.8502816 | 0.8678712 | 0.009805133 | 0.8398695 | 0.006573903 | 0.8398748 | 0.01027092 |  |  | 160960 | 0.7266187 | 0.7035679 | 0.01061846 | 0.7245872 | 0.007481301 | 0.7245924 | 0.008507537
|  |  | 3502 | 0.9726672 | 0.9855171 | 0.001572897 | 0.971431 | 0.08082449 | 0.9715683 | 0.198906 |  |  | 3426 | 0.9361279 | 0.9607585 | 0.005415911 | 0.9424709 | 0.01625409 | 0.9425164 | 0.00944522 |  |  | 3650 | 0.8729984 | 0.9615268 | 0.005879288 | 0.9020155 | 0.006573723 | 0.902025 | 0.005513407 |  |  | 3650 | 0.7681932 | 0.9144644 | 0.006856604 | 0.7869032 | 0.01049536 | 0.7868846 | 0.008504592 |  |  | 203460 | 0.8480437 | 0.8678712 | 0.009805133 | 0.8400394 | 0.0065754 | 0.8400447 | 0.01027315 |  |  | 161260 | 0.7266187 | 0.7035679 | 0.01061846 | 0.7247823 | 0.00748323 | 0.7247876 | 0.008509258
|  |  | 3507 | 0.9726672 | 0.9855976 | 0.00156644 | 0.9715317 | 0.08083248 | 0.971669 | 0.1988767 |  |  | 3431 | 0.9361279 | 0.9608878 | 0.005398277 | 0.9425734 | 0.01619287 | 0.9426188 | 0.009414648 |  |  | 3655 | 0.8729984 | 0.961564 | 0.005857454 | 0.9020285 | 0.006572609 | 0.902038 | 0.005510769 |  |  | 3655 | 0.7665117 | 0.9144701 | 0.006854906 | 0.7869121 | 0.01049547 | 0.7868936 | 0.0085047 |  |  | 203760 | 0.8413299 | 0.8678712 | 0.009805133 | 0.8402091 | 0.006576892 | 0.8402144 | 0.01027538 |  |  | 161560 | 0.7287941 | 0.7035679 | 0.01061846 | 0.7249771 | 0.007485144 | 0.7249824 | 0.008510961
|  |  | 3512 | 0.9726672 | 0.9856776 | 0.00156001 | 0.971632 | 0.08084043 | 0.9717694 | 0.1988475 |  |  | 3436 | 0.9351675 | 0.9610164 | 0.005380699 | 0.9426753 | 0.01613188 | 0.9427206 | 0.009384206 |  |  | 3660 | 0.8740774 | 0.961601 | 0.005835768 | 0.9020415 | 0.006571511 | 0.9020509 | 0.005508169 |  |  | 3660 | 0.7681932 | 0.9144757 | 0.006853235 | 0.7869211 | 0.01049558 | 0.7869025 | 0.008504807 |  |  | 204060 | 0.8435678 | 0.8678712 | 0.009805133 | 0.8403786 | 0.006578379 | 0.840384 | 0.01027759 |  |  | 161860 | 0.7222678 | 0.7035679 | 0.01061846 | 0.7251716 | 0.007487043 | 0.7251769 | 0.008512646
|  |  | 3517 | 0.9735632 | 0.9857572 | 0.001553606 | 0.9717319 | 0.08084836 | 0.9718694 | 0.1988184 |  |  | 3441 | 0.9380489 | 0.9611443 | 0.005363178 | 0.9427767 | 0.01607112 | 0.9428219 | 0.009353893 |  |  | 3665 | 0.8751564 | 0.9616377 | 0.005814229 | 0.9020543 | 0.006570429 | 0.9020637 | 0.005505606 |  |  | 3665 | 0.7648303 | 0.9144813 | 0.006851592 | 0.7869301 | 0.0104957 | 0.7869115 | 0.008504915 |  |  | 204360 | 0.8480437 | 0.8678712 | 0.009805133 | 0.8405479 | 0.006579861 | 0.8405533 | 0.0102798 |  |  | 162160 | 0.7287941 | 0.7035679 | 0.01061846 | 0.7253658 | 0.007488927 | 0.7253711 | 0.008514315
|  |  | 3522 | 0.9735632 | 0.9858363 | 0.00154723 | 0.9718314 | 0.08085626 | 0.971969 | 0.1987894 |  |  | 3446 | 0.9380489 | 0.9612717 | 0.005345715 | 0.9428775 | 0.01601058 | 0.9429226 | 0.009323708 |  |  | 3670 | 0.8719194 | 0.9616741 | 0.005792838 | 0.902067 | 0.006569363 | 0.9020764 | 0.005503079 |  |  | 3670 | 0.7665117 | 0.9144868 | 0.006849976 | 0.786939 | 0.01049581 | 0.7869205 | 0.008505023 |  |  | 204660 | 0.8458057 | 0.8678712 | 0.009805133 | 0.8407171 | 0.006581337 | 0.8407225 | 0.010282 |  |  | 162460 | 0.7244432 | 0.7035679 | 0.01061846 | 0.7255596 | 0.007490795 | 0.7255649 | 0.008515966
|  |  | 3527 | 0.9735632 | 0.985915 | 0.00154088 | 0.9719306 | 0.08086413 | 0.9720682 | 0.1987604 |  |  | 3451 | 0.9351675 | 0.9613984 | 0.005328308 | 0.9429778 | 0.01595027 | 0.9430228 | 0.009293653 |  |  | 3675 | 0.8729984 | 0.9617104 | 0.005771592 | 0.9020797 | 0.006568313 | 0.902089 | 0.005500589 |  |  | 3675 | 0.7665117 | 0.9144923 | 0.006848386 | 0.786948 | 0.01049592 | 0.7869294 | 0.008505131 |  |  | 204960 | 0.8458057 | 0.8678712 | 0.009805133 | 0.840886 | 0.006582808 | 0.8408914 | 0.0102842 |  |  | 162760 | 0.7244432 | 0.7035679 | 0.01061846 | 0.7257532 | 0.007492649 | 0.7257585 | 0.0085176
|  |  | 3532 | 0.9726672 | 0.9859932 | 0.001534557 | 0.9720294 | 0.08087198 | 0.9721671 | 0.1987315 |  |  | 3456 | 0.9370884 | 0.9615244 | 0.005310958 | 0.9430775 | 0.01589017 | 0.9431225 | 0.009263725 |  |  | 3680 | 0.8729984 | 0.9617463 | 0.005750492 | 0.9020923 | 0.006567279 | 0.9021016 | 0.005498134 |  |  | 3680 | 0.7648303 | 0.9144977 | 0.006846822 | 0.786957 | 0.01049603 | 0.7869384 | 0.00850524 |  |  | 205260 | 0.8480437 | 0.8678712 | 0.009805133 | 0.8410548 | 0.006584274 | 0.8410602 | 0.01028638 |  |  | 163060 | 0.7200923 | 0.7035679 | 0.01061846 | 0.7259463 | 0.007494488 | 0.7259517 | 0.008519216
|  |  | 3537 | 0.9726672 | 0.9860709 | 0.001528261 | 0.9721279 | 0.08087979 | 0.9722656 | 0.1987027 |  |  | 3461 | 0.9361279 | 0.9616499 | 0.005293665 | 0.9431767 | 0.0158303 | 0.9432216 | 0.009233926 |  |  | 3685 | 0.8740774 | 0.961782 | 0.005729537 | 0.9021048 | 0.006566261 | 0.902114 | 0.005495714 |  |  | 3685 | 0.7698747 | 0.9145031 | 0.006845285 | 0.7869659 | 0.01049615 | 0.7869474 | 0.008505348 |  |  | 205560 | 0.8458057 | 0.8678712 | 0.009805133 | 0.8412233 | 0.006585735 | 0.8412288 | 0.01028856 |  |  | 163360 | 0.7244432 | 0.7035679 | 0.01061846 | 0.7261392 | 0.007496312 | 0.7261445 | 0.008520816
|  |  | 3542 | 0.9726672 | 0.9861482 | 0.001521991 | 0.972226 | 0.08088758 | 0.9723638 | 0.198674 |  |  | 3466 | 0.9361279 | 0.9617747 | 0.005276429 | 0.9432754 | 0.01577066 | 0.9433202 | 0.009204254 |  |  | 3690 | 0.8729984 | 0.9618175 | 0.005708726 | 0.9021171 | 0.006565257 | 0.9021264 | 0.005493328 |  |  | 3690 | 0.7681932 | 0.9145084 | 0.006843772 | 0.7869749 | 0.01049626 | 0.7869563 | 0.008505456 |  |  | 205860 | 0.8502816 | 0.8678712 | 0.009805133 | 0.8413917 | 0.006587191 | 0.8413972 | 0.01029073 |  |  | 163660 | 0.7266187 | 0.7035679 | 0.01061846 | 0.7263318 | 0.007498121 | 0.7263371 | 0.008522398
|  |  | 3547 | 0.9735632 | 0.9862251 | 0.001515747 | 0.9723237 | 0.08089535 | 0.9724615 | 0.1986453 |  |  | 3471 | 0.9361279 | 0.9618988 | 0.005259249 | 0.9433736 | 0.01571123 | 0.9434182 | 0.00917471 |  |  | 3695 | 0.8751564 | 0.9618528 | 0.005688059 | 0.9021295 | 0.006564269 | 0.9021386 | 0.005490977 |  |  | 3695 | 0.7665117 | 0.9145137 | 0.006842285 | 0.7869838 | 0.01049637 | 0.7869653 | 0.008505565 |  |  | 206160 | 0.8480437 | 0.8678712 | 0.009805133 | 0.8415599 | 0.006588641 | 0.8415654 | 0.01029289 |  |  | 163960 | 0.7244432 | 0.7035679 | 0.01061846 | 0.726524 | 0.007499915 | 0.7265293 | 0.008523964
|  |  | 3552 | 0.9726672 | 0.9863015 | 0.00150953 | 0.972421 | 0.08090308 | 0.9725589 | 0.1986168 |  |  | 3476 | 0.9361279 | 0.9620224 | 0.005242126 | 0.9434712 | 0.01565203 | 0.9435158 | 0.009145293 |  |  | 3700 | 0.8729984 | 0.9618878 | 0.005667535 | 0.9021417 | 0.006563295 | 0.9021508 | 0.005488659 |  |  | 3700 | 0.7715562 | 0.9145189 | 0.006840822 | 0.7869928 | 0.01049649 | 0.7869743 | 0.008505674 |  |  | 206460 | 0.8458057 | 0.8678712 | 0.009805133 | 0.8417278 | 0.006590087 | 0.8417334 | 0.01029504 |  |  | 164260 | 0.7244432 | 0.7035679 | 0.01061846 | 0.7267159 | 0.007501694 | 0.7267212 | 0.008525512
|  |  | 3557 | 0.9735632 | 0.9863774 | 0.001503339 | 0.972518 | 0.08091079 | 0.972656 | 0.1985883 |  |  | 3481 | 0.9361279 | 0.9621454 | 0.005225059 | 0.9435683 | 0.01559305 | 0.9436128 | 0.009116003 |  |  | 3705 | 0.8751564 | 0.9619225 | 0.005647153 | 0.9021538 | 0.006562337 | 0.9021629 | 0.005486375 |  |  | 3705 | 0.7665117 | 0.914524 | 0.006839383 | 0.7870018 | 0.0104966 | 0.7869832 | 0.008505783 |  |  | 206760 | 0.8525196 | 0.8678712 | 0.009805133 | 0.8418956 | 0.006591527 | 0.8419012 | 0.01029719 |  |  | 164560 | 0.7266187 | 0.7035679 | 0.01061846 | 0.7269075 | 0.007503459 | 0.7269128 | 0.008527043
|  |  | 3562 | 0.9735632 | 0.986453 | 0.001497174 | 0.9726147 | 0.08091847 | 0.9727527 | 0.1985599 |  |  | 3486 | 0.9361279 | 0.9622677 | 0.005208049 | 0.9436649 | 0.01553429 | 0.9437093 | 0.00908684 |  |  | 3710 | 0.8751564 | 0.9619571 | 0.005626912 | 0.9021659 | 0.006561392 | 0.9021749 | 0.005484123 |  |  | 3710 | 0.7681932 | 0.9145291 | 0.006837968 | 0.7870107 | 0.01049671 | 0.7869922 | 0.008505892 |  |  | 207060 | 0.8480437 | 0.8678712 | 0.009805133 | 0.8420632 | 0.006592962 | 0.8420688 | 0.01029933 |  |  | 164860 | 0.7266187 | 0.7035679 | 0.01061846 | 0.7270987 | 0.007505209 | 0.7271041 | 0.008528558
|  |  | 3567 | 0.9735632 | 0.9865281 | 0.001491035 | 0.9727109 | 0.08092612 | 0.972849 | 0.1985315 |  |  | 3491 | 0.9370884 | 0.9623894 | 0.005191094 | 0.943761 | 0.01547575 | 0.9438053 | 0.009057803 |  |  | 3715 | 0.8740774 | 0.9619914 | 0.005606813 | 0.9021778 | 0.006560462 | 0.9021869 | 0.005481904 |  |  | 3715 | 0.7665117 | 0.9145342 | 0.006836576 | 0.7870197 | 0.01049683 | 0.7870012 | 0.008506001 |  |  | 207360 | 0.8458057 | 0.8678712 | 0.009805133 | 0.8422306 | 0.006594392 | 0.8422362 | 0.01030146 |  |  | 165160 | 0.7244432 | 0.7035679 | 0.01061846 | 0.7272897 | 0.007506945 | 0.727295 | 0.008530056
|  |  | 3572 | 0.9735632 | 0.9866027 | 0.001484922 | 0.9728069 | 0.08093374 | 0.972945 | 0.1985033 |  |  | 3496 | 0.9370884 | 0.9625105 | 0.005174196 | 0.9438565 | 0.01541743 | 0.9439007 | 0.009028893 |  |  | 3720 | 0.8729984 | 0.9620254 | 0.005586854 | 0.9021897 | 0.006559545 | 0.9021987 | 0.005479716 |  |  | 3720 | 0.7681932 | 0.9145392 | 0.006835207 | 0.7870286 | 0.01049694 | 0.7870101 | 0.00850611 |  |  | 207660 | 0.8502816 | 0.8678712 | 0.009805133 | 0.8423978 | 0.006595817 | 0.8424034 | 0.01030358 |  |  | 165460 | 0.7287941 | 0.7035679 | 0.01061846 | 0.7274803 | 0.007508666 | 0.7274856 | 0.008531537
|  |  | 3577 | 0.9726672 | 0.9866769 | 0.001478836 | 0.9729024 | 0.08094134 | 0.9730406 | 0.1984751 |  |  | 3501 | 0.9380489 | 0.962631 | 0.005157355 | 0.9439516 | 0.01535933 | 0.9439957 | 0.009000108 |  |  | 3725 | 0.8740774 | 0.9620593 | 0.005567034 | 0.9022015 | 0.006558643 | 0.9022105 | 0.00547756 |  |  | 3725 | 0.7681932 | 0.9145442 | 0.006833861 | 0.7870376 | 0.01049706 | 0.7870191 | 0.00850622 |  |  | 207960 | 0.8458057 | 0.8678712 | 0.009805133 | 0.8425649 | 0.006597237 | 0.8425705 | 0.01030569 |  |  | 165760 | 0.7309696 | 0.7035679 | 0.01061846 | 0.7276706 | 0.007510372 | 0.727676 | 0.008533001
|  |  | 3582 | 0.9744591 | 0.9867507 | 0.001472775 | 0.9729977 | 0.08094891 | 0.9731359 | 0.1984471 |  |  | 3506 | 0.9370884 | 0.9627509 | 0.005140569 | 0.9440461 | 0.01530145 | 0.9440901 | 0.008971449 |  |  | 3730 | 0.8740774 | 0.9620929 | 0.005547354 | 0.9022133 | 0.006557754 | 0.9022222 | 0.005475435 |  |  | 3730 | 0.7681932 | 0.9145491 | 0.006832537 | 0.7870466 | 0.01049717 | 0.7870281 | 0.008506329 |  |  | 208260 | 0.8480437 | 0.8678712 | 0.009805133 | 0.8427317 | 0.006598652 | 0.8427373 | 0.0103078 |  |  | 166060 | 0.7266187 | 0.7035679 | 0.01061846 | 0.7278606 | 0.007512064 | 0.7278659 | 0.008534449
|  |  | 3587 | 0.9753551 | 0.9868241 | 0.00146674 | 0.9730925 | 0.08095646 | 0.9732308 | 0.1984191 |  |  | 3511 | 0.9361279 | 0.9628702 | 0.005123839 | 0.9441401 | 0.01524378 | 0.9441841 | 0.008942915 |  |  | 3735 | 0.8740774 | 0.9621262 | 0.005527812 | 0.9022249 | 0.006556878 | 0.9022338 | 0.005473341 |  |  | 3735 | 0.7665117 | 0.914554 | 0.006831235 | 0.7870555 | 0.01049728 | 0.787037 | 0.008506439 |  |  | 208560 | 0.8458057 | 0.8678712 | 0.009805133 | 0.8428983 | 0.006600062 | 0.842904 | 0.0103099 |  |  | 166360 | 0.7200923 | 0.7035679 | 0.01061846 | 0.7280502 | 0.007513741 | 0.7280556 | 0.00853588
|  |  | 3592 | 0.9726672 | 0.986897 | 0.00146073 | 0.973187 | 0.08096398 | 0.9733253 | 0.1983911 |  |  | 3516 | 0.9380489 | 0.9629889 | 0.005107165 | 0.9442337 | 0.01518633 | 0.9442775 | 0.008914507 |  |  | 3740 | 0.8740774 | 0.9621594 | 0.005508408 | 0.9022365 | 0.006556016 | 0.9022453 | 0.005471276 |  |  | 3740 | 0.7681932 | 0.9145588 | 0.006829954 | 0.7870645 | 0.0104974 | 0.787046 | 0.008506549 |  |  | 208860 | 0.8480437 | 0.8678712 | 0.009805133 | 0.8430648 | 0.006601466 | 0.8430704 | 0.01031199 |  |  | 166660 | 0.7200923 | 0.7035679 | 0.01061846 | 0.7282396 | 0.007515404 | 0.728245 | 0.008537294
|  |  | 3597 | 0.9744591 | 0.9869695 | 0.001454747 | 0.9732812 | 0.08097147 | 0.9734195 | 0.1983633 |  |  | 3521 | 0.9380489 | 0.9631071 | 0.005090547 | 0.9443267 | 0.01512911 | 0.9443705 | 0.008886223 |  |  | 3745 | 0.8740774 | 0.9621923 | 0.00548914 | 0.902248 | 0.006555167 | 0.9022567 | 0.005469242 |  |  | 3745 | 0.7665117 | 0.9145636 | 0.006828695 | 0.7870734 | 0.01049751 | 0.7870549 | 0.008506659 |  |  | 209160 | 0.8480437 | 0.8678712 | 0.009805133 | 0.843231 | 0.006602866 | 0.8432367 | 0.01031407 |  |  | 166960 | 0.7287941 | 0.7035679 | 0.01061846 | 0.7284286 | 0.007517053 | 0.728434 | 0.008538692
|  |  | 3602 | 0.9744591 | 0.9870416 | 0.001448789 | 0.973375 | 0.08097894 | 0.9735134 | 0.1983356 |  |  | 3526 | 0.9370884 | 0.9632246 | 0.005073984 | 0.9444192 | 0.01507209 | 0.9444629 | 0.008858063 |  |  | 3750 | 0.8740774 | 0.962225 | 0.00547001 | 0.9022594 | 0.00655433 | 0.9022681 | 0.005467237 |  |  | 3750 | 0.7665117 | 0.9145683 | 0.006827457 | 0.7870824 | 0.01049763 | 0.7870639 | 0.008506769 |  |  | 209460 | 0.8502816 | 0.8678712 | 0.009805133 | 0.8433971 | 0.00660426 | 0.8434028 | 0.01031614 |  |  | 167260 | 0.7309696 | 0.7035679 | 0.01061846 | 0.7286173 | 0.007518688 | 0.7286227 | 0.008540073
|  |  | 3607 | 0.9735632 | 0.9871133 | 0.001442856 | 0.9734685 | 0.08098638 | 0.9736069 | 0.1983079 |  |  | 3531 | 0.9370884 | 0.9633415 | 0.005057478 | 0.9445113 | 0.0150153 | 0.9445548 | 0.008830028 |  |  | 3755 | 0.8751564 | 0.9622575 | 0.005451015 | 0.9022707 | 0.006553507 | 0.9022794 | 0.005465261 |  |  | 3755 | 0.7681932 | 0.914573 | 0.006826239 | 0.7870914 | 0.01049774 | 0.7870729 | 0.008506879 |  |  | 209760 | 0.8480437 | 0.8678712 | 0.009805133 | 0.843563 | 0.00660565 | 0.8435687 | 0.01031821 |  |  | 167560 | 0.7222678 | 0.7035679 | 0.01061846 | 0.7288057 | 0.007520308 | 0.7288111 | 0.008541438
|  |  | 3612 | 0.9744591 | 0.9871846 | 0.001436949 | 0.9735616 | 0.08099379 | 0.9737001 | 0.1982803 |  |  | 3536 | 0.9370884 | 0.9634579 | 0.005041026 | 0.9446028 | 0.01495872 | 0.9446463 | 0.008802117 |  |  | 3760 | 0.8751564 | 0.9622898 | 0.005432156 | 0.9022819 | 0.006552695 | 0.9022906 | 0.005463313 |  |  | 3760 | 0.7681932 | 0.9145776 | 0.006825041 | 0.7871003 | 0.01049786 | 0.7870818 | 0.008506989 |  |  | 210060 | 0.8480437 | 0.8678712 | 0.009805133 | 0.8437287 | 0.006607034 | 0.8437344 | 0.01032027 |  |  | 167860 | 0.7287941 | 0.7035679 | 0.01061846 | 0.7289938 | 0.007521914 | 0.7289992 | 0.008542787
|  |  | 3617 | 0.9735632 | 0.9872555 | 0.001431067 | 0.9736544 | 0.08100118 | 0.9737929 | 0.1982528 |  |  | 3541 | 0.9370884 | 0.9635737 | 0.005024631 | 0.9446939 | 0.01490235 | 0.9447373 | 0.00877433 |  |  | 3765 | 0.8740774 | 0.9623218 | 0.005413431 | 0.9022931 | 0.006551896 | 0.9023018 | 0.005461394 |  |  | 3765 | 0.7681932 | 0.9145822 | 0.006823863 | 0.7871093 | 0.01049797 | 0.7870908 | 0.0085071 |  |  | 210360 | 0.8480437 | 0.8678712 | 0.009805133 | 0.8438942 | 0.006608414 | 0.8438999 | 0.01032232 |  |  | 168160 | 0.7244432 | 0.7035679 | 0.01061846 | 0.7291816 | 0.007523505 | 0.729187 | 0.008544119
|  |  | 3622 | 0.9744591 | 0.9873259 | 0.001425211 | 0.9737469 | 0.08100854 | 0.9738854 | 0.1982254 |  |  | 3546 | 0.9380489 | 0.9636889 | 0.00500829 | 0.9447845 | 0.0148462 | 0.9448277 | 0.008746666 |  |  | 3770 | 0.8740774 | 0.9623536 | 0.00539484 | 0.9023042 | 0.00655111 | 0.9023128 | 0.005459502 |  |  | 3770 | 0.7648303 | 0.9145867 | 0.006822705 | 0.7871182 | 0.01049809 | 0.7870997 | 0.00850721 |  |  | 210660 | 0.8502816 | 0.8678712 | 0.009805133 | 0.8440595 | 0.006609788 | 0.8440652 | 0.01032436 |  |  | 168460 | 0.7222678 | 0.7035679 | 0.01061846 | 0.729369 | 0.007525083 | 0.7293744 | 0.008545436
|  |  | 3627 | 0.9735632 | 0.9873959 | 0.00141938 | 0.973839 | 0.08101588 | 0.9739775 | 0.198198 |  |  | 3551 | 0.9380489 | 0.9638035 | 0.004992005 | 0.9448745 | 0.01479026 | 0.9449177 | 0.008719125 |  |  | 3775 | 0.8751564 | 0.9623852 | 0.005376382 | 0.9023152 | 0.006550335 | 0.9023238 | 0.005457638 |  |  | 3775 | 0.7681932 | 0.9145912 | 0.006821566 | 0.7871272 | 0.0104982 | 0.7871087 | 0.008507321 |  |  | 210960 | 0.8458057 | 0.8678712 | 0.009805133 | 0.8442246 | 0.006611157 | 0.8442304 | 0.0103264 |  |  | 168760 | 0.7287941 | 0.7035679 | 0.01061846 | 0.7295561 | 0.007526646 | 0.7295616 | 0.008546736
|  |  | 3632 | 0.9753551 | 0.9874656 | 0.001413574 | 0.9739308 | 0.08102319 | 0.9740693 | 0.1981708 |  |  | 3556 | 0.9380489 | 0.9639175 | 0.004975775 | 0.9449641 | 0.01473454 | 0.9450073 | 0.008691707 |  |  | 3780 | 0.8740774 | 0.9624166 | 0.005358057 | 0.9023262 | 0.006549572 | 0.9023347 | 0.005455801 |  |  | 3780 | 0.7681932 | 0.9145957 | 0.006820446 | 0.7871361 | 0.01049832 | 0.7871176 | 0.008507432 |  |  | 211260 | 0.8525196 | 0.8678712 | 0.009805133 | 0.8443895 | 0.006612521 | 0.8443953 | 0.01032842 |  |  | 169060 | 0.7266187 | 0.7035679 | 0.01061846 | 0.729743 | 0.007528196 | 0.7297484 | 0.008548019
|  |  | 3637 | 0.9753551 | 0.9875348 | 0.001407793 | 0.9740222 | 0.08103047 | 0.9741608 | 0.1981436 |  |  | 3561 | 0.9380489 | 0.964031 | 0.0049596 | 0.9450533 | 0.01467903 | 0.9450963 | 0.008664412 |  |  | 3785 | 0.8740774 | 0.9624478 | 0.005339864 | 0.9023371 | 0.00654882 | 0.9023456 | 0.005453991 |  |  | 3785 | 0.7749191 | 0.9146001 | 0.006819344 | 0.7871451 | 0.01049843 | 0.7871266 | 0.008507543 |  |  | 211560 | 0.8502816 | 0.8678712 | 0.009805133 | 0.8445543 | 0.006613881 | 0.8445601 | 0.01033044 |  |  | 169360 | 0.7266187 | 0.7035679 | 0.01061846 | 0.7299295 | 0.007529731 | 0.7299349 | 0.008549287
|  |  | 3642 | 0.9744591 | 0.9876036 | 0.001402037 | 0.9741133 | 0.08103773 | 0.9742519 | 0.1981165 |  |  | 3566 | 0.9390093 | 0.9641439 | 0.004943481 | 0.9451419 | 0.01462374 | 0.9451849 | 0.008637239 |  |  | 3790 | 0.8751564 | 0.9624788 | 0.005321802 | 0.9023479 | 0.00654808 | 0.9023564 | 0.005452207 |  |  | 3790 | 0.7665117 | 0.9146045 | 0.006818261 | 0.787154 | 0.01049855 | 0.7871356 | 0.008507654 |  |  | 211860 | 0.8480437 | 0.8678712 | 0.009805133 | 0.8447188 | 0.006615235 | 0.8447246 | 0.01033245 |  |  | 169660 | 0.7222678 | 0.7035679 | 0.01061846 | 0.7301157 | 0.007531253 | 0.7301211 | 0.008550539
|  |  | 3647 | 0.9753551 | 0.9876721 | 0.001396306 | 0.9742041 | 0.08104497 | 0.9743427 | 0.1980895 |  |  | 3571 | 0.9370884 | 0.9642563 | 0.004927416 | 0.9452301 | 0.01456865 | 0.9452729 | 0.008610188 |  |  | 3795 | 0.8751564 | 0.9625095 | 0.005303872 | 0.9023586 | 0.006547351 | 0.9023671 | 0.005450449 |  |  | 3795 | 0.7681932 | 0.9146088 | 0.006817196 | 0.787163 | 0.01049867 | 0.7871445 | 0.008507765 |  |  | 212160 | 0.8525196 | 0.8678712 | 0.009805133 | 0.8448832 | 0.006616584 | 0.844889 | 0.01033446 |  |  | 169960 | 0.7222678 | 0.7035679 | 0.01061846 | 0.7303016 | 0.007532761 | 0.730307 | 0.008551774
|  |  | 3652 | 0.9753551 | 0.9877401 | 0.0013906 | 0.9742945 | 0.08105218 | 0.9744331 | 0.1980626 |  |  | 3576 | 0.9370884 | 0.9643681 | 0.004911406 | 0.9453178 | 0.01451378 | 0.9453606 | 0.008583259 |  |  | 3800 | 0.8740774 | 0.9625401 | 0.005286071 | 0.9023693 | 0.006546634 | 0.9023777 | 0.005448716 |  |  | 3800 | 0.7665117 | 0.9146131 | 0.006816149 | 0.7871719 | 0.01049878 | 0.7871535 | 0.008507876 |  |  | 212460 | 0.8502816 | 0.8678712 | 0.009805133 | 0.8450474 | 0.006617929 | 0.8450532 | 0.01033646 |  |  | 170260 | 0.7179169 | 0.7035679 | 0.01061846 | 0.7304871 | 0.007534254 | 0.7304926 | 0.008552994
|  |  | 3657 | 0.976251 | 0.9878077 | 0.001384919 | 0.9743846 | 0.08105936 | 0.9745232 | 0.1980357 |  |  | 3581 | 0.9380489 | 0.9644793 | 0.004895451 | 0.945405 | 0.01445912 | 0.9454477 | 0.008556451 |  |  | 3805 | 0.8751564 | 0.9625704 | 0.0052684 | 0.9023799 | 0.006545927 | 0.9023882 | 0.005447009 |  |  | 3805 | 0.7681932 | 0.9146173 | 0.006815119 | 0.7871809 | 0.0104989 | 0.7871624 | 0.008507988 |  |  | 212760 | 0.8547575 | 0.8678712 | 0.009805133 | 0.8452114 | 0.006619268 | 0.8452172 | 0.01033844 |  |  | 170560 | 0.733145 | 0.7035679 | 0.01061846 | 0.7306724 | 0.007535734 | 0.7306779 | 0.008554198
|  |  | 3662 | 0.9753551 | 0.987875 | 0.001379262 | 0.9744744 | 0.08106652 | 0.974613 | 0.1980089 |  |  | 3586 | 0.9390093 | 0.96459 | 0.004879551 | 0.9454918 | 0.01440467 | 0.9455344 | 0.008529764 |  |  | 3810 | 0.8729984 | 0.9626006 | 0.005250857 | 0.9023904 | 0.006545231 | 0.9023987 | 0.005445326 |  |  | 3810 | 0.7665117 | 0.9146216 | 0.006814106 | 0.7871899 | 0.01049902 | 0.7871714 | 0.008508099 |  |  | 213060 | 0.8525196 | 0.8678712 | 0.009805133 | 0.8453752 | 0.006620603 | 0.845381 | 0.01034043 |  |  | 170860 | 0.7287941 | 0.7035679 | 0.01061846 | 0.7308574 | 0.007537201 | 0.7308628 | 0.008555386
|  |  | 3667 | 0.9753551 | 0.9879418 | 0.00137363 | 0.9745638 | 0.08107366 | 0.9747025 | 0.1979823 |  |  | 3591 | 0.9370884 | 0.9647001 | 0.004863705 | 0.9455781 | 0.01435043 | 0.9456206 | 0.008503198 |  |  | 3815 | 0.8751564 | 0.9626305 | 0.005233443 | 0.9024008 | 0.006544546 | 0.9024091 | 0.005443668 |  |  | 3815 | 0.7681932 | 0.9146257 | 0.00681311 | 0.7871988 | 0.01049913 | 0.7871803 | 0.008508211 |  |  | 213360 | 0.8525196 | 0.8678712 | 0.009805133 | 0.8455388 | 0.006621932 | 0.8455447 | 0.0103424 |  |  | 171160 | 0.7287941 | 0.7035679 | 0.01061846 | 0.731042 | 0.007538653 | 0.7310475 | 0.008556558
|  |  | 3672 | 0.9753551 | 0.9880083 | 0.001368023 | 0.9746529 | 0.08108077 | 0.9747916 | 0.1979557 |  |  | 3596 | 0.9380489 | 0.9648097 | 0.004847914 | 0.945664 | 0.0142964 | 0.9457064 | 0.008476753 |  |  | 3820 | 0.8751564 | 0.9626603 | 0.005216157 | 0.9024112 | 0.006543871 | 0.9024195 | 0.005442035 |  |  | 3820 | 0.7665117 | 0.9146298 | 0.006812131 | 0.7872078 | 0.01049925 | 0.7871893 | 0.008508323 |  |  | 213660 | 0.8502816 | 0.8678712 | 0.009805133 | 0.8457022 | 0.006623257 | 0.8457081 | 0.01034436 |  |  | 171460 | 0.7244432 | 0.7035679 | 0.01061846 | 0.7312263 | 0.007540092 | 0.7312318 | 0.008557714
|  |  | 3677 | 0.976251 | 0.9880744 | 0.00136244 | 0.9747417 | 0.08108785 | 0.9748804 | 0.1979292 |  |  | 3601 | 0.9380489 | 0.9649187 | 0.004832177 | 0.9457494 | 0.01424258 | 0.9457917 | 0.008450429 |  |  | 3825 | 0.8751564 | 0.9626898 | 0.005198997 | 0.9024215 | 0.006543207 | 0.9024298 | 0.005440425 |  |  | 3825 | 0.7681932 | 0.9146339 | 0.006811168 | 0.7872167 | 0.01049937 | 0.7871982 | 0.008508435 |  |  | 213960 | 0.8458057 | 0.8678712 | 0.009805133 | 0.8458654 | 0.006624576 | 0.8458714 | 0.01034632 |  |  | 171760 | 0.733145 | 0.7035679 | 0.01061846 | 0.7314104 | 0.007541517 | 0.7314158 | 0.008558855
|  |  | 3682 | 0.9753551 | 0.9881401 | 0.001356881 | 0.9748302 | 0.08109492 | 0.9749689 | 0.1979027 |  |  | 3606 | 0.9370884 | 0.9650272 | 0.004816494 | 0.9458343 | 0.01418897 | 0.9458765 | 0.008424224 |  |  | 3830 | 0.8751564 | 0.9627191 | 0.005181964 | 0.9024318 | 0.006542553 | 0.90244 | 0.005438838 |  |  | 3830 | 0.7698747 | 0.914638 | 0.006810221 | 0.7872257 | 0.01049948 | 0.7872072 | 0.008508547 |  |  | 214260 | 0.8480437 | 0.8678712 | 0.009805133 | 0.8460285 | 0.006625891 | 0.8460344 | 0.01034827 |  |  | 172060 | 0.7222678 | 0.7035679 | 0.01061846 | 0.7315941 | 0.007542929 | 0.7315996 | 0.00855998
|  |  | 3687 | 0.977147 | 0.9882054 | 0.001351347 | 0.9749183 | 0.08110195 | 0.975057 | 0.1978764 |  |  | 3611 | 0.9380489 | 0.9651351 | 0.004800866 | 0.9459188 | 0.01413557 | 0.9459609 | 0.008398139 |  |  | 3835 | 0.8740774 | 0.9627483 | 0.005165057 | 0.9024419 | 0.006541909 | 0.9024501 | 0.005437275 |  |  | 3835 | 0.7698747 | 0.914642 | 0.00680929 | 0.7872346 | 0.0104996 | 0.7872161 | 0.00850866 |  |  | 214560 | 0.8525196 | 0.8678712 | 0.009805133 | 0.8461914 | 0.0066272 | 0.8461973 | 0.01035022 |  |  | 172360 | 0.7309696 | 0.7035679 | 0.01061846 | 0.7317775 | 0.007544327 | 0.731783 | 0.008561089
|  |  | 3692 | 0.9744591 | 0.9882704 | 0.001345837 | 0.9750062 | 0.08110896 | 0.9751449 | 0.1978501 |  |  | 3616 | 0.9390093 | 0.9652425 | 0.004785292 | 0.9460028 | 0.01408237 | 0.9460449 | 0.008372173 |  |  | 3840 | 0.8740774 | 0.9627772 | 0.005148274 | 0.902452 | 0.006541275 | 0.9024602 | 0.005435735 |  |  | 3840 | 0.7665117 | 0.9146459 | 0.006808374 | 0.7872436 | 0.01049972 | 0.7872251 | 0.008508772 |  |  | 214860 | 0.8547575 | 0.8678712 | 0.009805133 | 0.846354 | 0.006628505 | 0.84636 | 0.01035215 |  |  | 172660 | 0.7266187 | 0.7035679 | 0.01061846 | 0.7319606 | 0.007545711 | 0.7319661 | 0.008562183
|  |  | 3697 | 0.9744591 | 0.988335 | 0.001340352 | 0.9750937 | 0.08111595 | 0.9752324 | 0.197824 |  |  | 3621 | 0.9380489 | 0.9653494 | 0.004769772 | 0.9460864 | 0.01402939 | 0.9461284 | 0.008346327 |  |  | 3845 | 0.8751564 | 0.9628059 | 0.005131616 | 0.9024621 | 0.00654065 | 0.9024702 | 0.005434218 |  |  | 3845 | 0.7681932 | 0.9146499 | 0.006807474 | 0.7872525 | 0.01049983 | 0.7872341 | 0.008508884 |  |  | 215160 | 0.8502816 | 0.8678712 | 0.009805133 | 0.8465165 | 0.006629805 | 0.8465225 | 0.01035408 |  |  | 172960 | 0.7244432 | 0.7035679 | 0.01061846 | 0.7321434 | 0.007547082 | 0.7321489 | 0.008563262
|  |  | 3702 | 0.976251 | 0.9883992 | 0.00133489 | 0.9751808 | 0.08112292 | 0.9753196 | 0.1977979 |  |  | 3626 | 0.9380489 | 0.9654557 | 0.004754306 | 0.9461695119 | 0.01397661 | 0.9462114 | 0.0083206 |  |  | 3850 | 0.8762354 | 0.9628345 | 0.005115082 | 0.9024721 | 0.006540035 | 0.9024802 | 0.005432722 |  |  | 3850 | 0.7681932 | 0.9146537 | 0.006806589 | 0.7872615 | 0.01049995 | 0.787243 | 0.008508997 |  |  | 215460 | 0.8525196 | 0.8678712 | 0.009805133 | 0.8466789 | 0.0066311 | 0.8466849 | 0.010356 |  |  | 173260 | 0.7309696 | 0.7035679 | 0.01061846 | 0.7323259 | 0.00754844 | 0.7323314 | 0.008564325
|  |  | 3707 | 0.9753551 | 0.988463 | 0.001329453 | 0.9752677 | 0.08112986 | 0.9754064 | 0.1977719 |  |  | 3631 | 0.9390093 | 0.9655615 | 0.004738894 | 0.9462522 | 0.01392403 | 0.946294 | 0.008294991 |  |  | 3855 | 0.8751564 | 0.9628628 | 0.005098672 | 0.902482 | 0.00653943 | 0.90249 | 0.005431249 |  |  | 3855 | 0.7665117 | 0.9146576 | 0.006805719 | 0.7872704 | 0.01050007 | 0.787252 | 0.00850911 |  |  | 215760 | 0.8547575 | 0.8678712 | 0.009805133 | 0.846841 | 0.00663239 | 0.846847 | 0.01035791 |  |  | 173560 | 0.7266187 | 0.7035679 | 0.01061846 | 0.7325081 | 0.007549784 | 0.7325136 | 0.008565372
|  |  | 3712 | 0.9753551 | 0.9885264 | 0.001324039 | 0.9753542 | 0.08113677 | 0.975493 | 0.1977459 |  |  | 3636 | 0.9390093 | 0.9656668 | 0.004723536 | 0.9463345 | 0.01387166 | 0.9463762 | 0.008269501 |  |  | 3860 | 0.8740774 | 0.962891 | 0.005082383 | 0.9024918 | 0.006538834 | 0.9024998 | 0.005429797 |  |  | 3860 | 0.7698747 | 0.9146614 | 0.006804863 | 0.7872793 | 0.01050019 | 0.7872609 | 0.008509223 |  |  | 216060 | 0.8502816 | 0.8678712 | 0.009805133 | 0.8470029 | 0.006633675 | 0.847009 | 0.01035982 |  |  | 173860 | 0.7244432 | 0.7035679 | 0.01061846 | 0.73269 | 0.007551115 | 0.7326955 | 0.008566404
|  |  | 3717 | 0.9753551 | 0.9885895 | 0.00131865 | 0.9754405 | 0.08114366 | 0.9755792 | 0.1977201 |  |  | 3641 | 0.9399698 | 0.9657715 | 0.004708231 | 0.9464163 | 0.0138195 | 0.9464579 | 0.008244128 |  |  | 3865 | 0.8762354 | 0.962919 | 0.005066217 | 0.9025016 | 0.006538247 | 0.9025096 | 0.005428366 |  |  | 3865 | 0.7648303 | 0.9146652 | 0.006804022 | 0.7872883 | 0.0105003 | 0.7872699 | 0.008509336 |  |  | 216360 | 0.8547575 | 0.8678712 | 0.009805133 | 0.8471647 | 0.006634956 | 0.8471707 | 0.01036171 |  |  | 174160 | 0.7244432 | 0.7035679 | 0.01061846 | 0.7328715 | 0.007552432 | 0.732877 | 0.008567421
|  |  | 3722 | 0.976251 | 0.9886523 | 0.001313284 | 0.9755264 | 0.08115053 | 0.9756651 | 0.1976943 |  |  | 3646 | 0.9390093 | 0.9658757 | 0.00469298 | 0.9464976 | 0.01376754 | 0.9465392 | 0.008218874 |  |  | 3870 | 0.8740774 | 0.9629468 | 0.005050172 | 0.9025113 | 0.00653767 | 0.9025193 | 0.005426957 |  |  | 3870 | 0.7681932 | 0.9146689 | 0.006803194 | 0.7872972 | 0.01050042 | 0.7872788 | 0.008509449 |  |  | 216660 | 0.8547575 | 0.8678712 | 0.009805133 | 0.8473262 | 0.006636231 | 0.8473323 | 0.0103636 |  |  | 174460 | 0.7222678 | 0.7035679 | 0.01061846 | 0.7330528 | 0.007553737 | 0.7330583 | 0.008568423
|  |  | 3727 | 0.976251 | 0.9887146 | 0.001307942 | 0.975612 | 0.08115738 | 0.9757507 | 0.1976687 |  |  | 3651 | 0.9370884 | 0.9659794 | 0.004677783 | 0.9465786 | 0.01371579 | 0.94662 | 0.008193736 |  |  | 3875 | 0.8751564 | 0.9629743 | 0.005034248 | 0.902521 | 0.006537101 | 0.9025289 | 0.005425568 |  |  | 3875 | 0.7665117 | 0.9146726 | 0.006802381 | 0.7873062 | 0.01050054 | 0.7872878 | 0.008509562 |  |  | 216960 | 0.8502816 | 0.8678712 | 0.009805133 | 0.8474876 | 0.006637502 | 0.8474937 | 0.01036549 |  |  | 174760 | 0.7222678 | 0.7035679 | 0.01061846 | 0.7332338 | 0.007555028 | 0.7332393 | 0.00856941
|  |  | 3732 | 0.976251 | 0.9887766 | 0.001302624 | 0.9756973 | 0.0811642 | 0.975836 | 0.1976431 |  |  | 3656 | 0.9390093 | 0.9660826 | 0.004662639 | 0.9466591 | 0.01366424 | 0.9467005 | 0.008168717 |  |  | 3880 | 0.8751564 | 0.9630018 | 0.005018444 | 0.9025306 | 0.006536541 | 0.9025385 | 0.0054242 |  |  | 3880 | 0.7665117 | 0.9146763 | 0.006801581 | 0.7873151 | 0.01050066 | 0.7872967 | 0.008509676 |  |  | 217260 | 0.8569955 | 0.8678712 | 0.009805133 | 0.8476488 | 0.006638768 | 0.8476549 | 0.01036736 |  |  | 175060 | 0.7266187 | 0.7035679 | 0.01061846 | 0.7334145 | 0.007556306 | 0.7334199 | 0.008570381
|  |  | 3737 | 0.9753551 | 0.9888383 | 0.001297329 | 0.9757823 | 0.081171 | 0.975921 | 0.1976176 |  |  | 3661 | 0.9390093 | 0.9661853 | 0.004647548 | 0.9467392 | 0.01361289 | 0.9467805 | 0.008143813 |  |  | 3885 | 0.8751564 | 0.963029 | 0.00500276 | 0.9025401 | 0.00653599 | 0.902548 | 0.005422852 |  |  | 3885 | 0.7665117 | 0.9146799 | 0.006800795 | 0.7873241 | 0.01050078 | 0.7873056 | 0.008509789 |  |  | 217560 | 0.8592334 | 0.8678712 | 0.009805133 | 0.8478098 | 0.006640028 | 0.847816 | 0.01036923 |  |  | 175360 | 0.7222678 | 0.7035679 | 0.01061846 | 0.7335948 | 0.007557571 | 0.7336003 | 0.008571337
|  |  | 3742 | 0.976251 | 0.9888996 | 0.001292058 | 0.9758669 | 0.08117777 | 0.9760056 | 0.1975921 |  |  | 3666 | 0.9390093 | 0.9662874 | 0.004632511 | 0.9468188 | 0.01356175 | 0.94686 | 0.008119027 |  |  | 3890 | 0.8751564 | 0.963056 | 0.004987194 | 0.9025496 | 0.006535447 | 0.9025574 | 0.005421524 |  |  | 3890 | 0.7665117 | 0.9146835 | 0.006800022 | 0.787333 | 0.0105009 | 0.7873146 | 0.008509903 |  |  | 217860 | 0.8525196 | 0.8678712 | 0.009805133 | 0.8479707 | 0.006641285 | 0.8479768 | 0.01037109 |  |  | 175660 | 0.7266187 | 0.7035679 | 0.01061846 | 0.7337749 | 0.007558823 | 0.7337804 | 0.008572279
|  |  | 3747 | 0.9753551 | 0.9889605 | 0.001286811 | 0.9759513 | 0.08118452 | 0.97609 | 0.1975668 |  |  | 3671 | 0.9390093 | 0.9663891 | 0.004617527 | 0.946898 | 0.01351081 | 0.9469392 | 0.008094357 |  |  | 3895 | 0.8762354 | 0.9630829 | 0.004971747 | 0.902559 | 0.006534913 | 0.9025668 | 0.005420216 |  |  | 3895 | 0.7681932 | 0.9146871 | 0.006799262 | 0.787342 | 0.01050101 | 0.7873235 | 0.008510017 |  |  | 218160 | 0.8458057 | 0.8678712 | 0.009805133 | 0.8481313 | 0.006642536 | 0.8481375 | 0.01037294 |  |  | 175960 | 0.7244432 | 0.7035679 | 0.01061846 | 0.7339546 | 0.007560061 | 0.7339601 | 0.008573205
|  |  | 3752 | 0.9753551 | 0.9890211 | 0.001281587 | 0.9760354 | 0.08119125 | 0.976174 | 0.1975416 |  |  | 3676 | 0.9390093 | 0.9664902 | 0.004602595 | 0.9469769 | 0.01346007 | 0.9470179 | 0.008069802 |  |  | 3900 | 0.8751564 | 0.9631095 | 0.004956417 | 0.9025683 | 0.006534387 | 0.9025761 | 0.005418926 |  |  | 3900 | 0.7698747 | 0.9146906 | 0.006798514 | 0.7873509 | 0.01050113 | 0.7873325 | 0.008510131 |  |  | 218460 | 0.8525196 | 0.8678712 | 0.009805133 | 0.8482918 | 0.006643782 | 0.848298 | 0.01037478 |  |  | 176260 | 0.7244432 | 0.7035679 | 0.01061846 | 0.7341341 | 0.007561287 | 0.7341396 | 0.008574116
|  |  | 3757 | 0.9753551 | 0.9890813 | 0.001276386 | 0.9761191 | 0.08119795 | 0.9762578 | 0.1975164 |  |  | 3681 | 0.9390093 | 0.9665908 | 0.004587717 | 0.9470552 | 0.01340953 | 0.9470962 | 0.008045364 |  |  | 3905 | 0.8751564 | 0.963136 | 0.004941204 | 0.9025776 | 0.006533869 | 0.9025854 | 0.005417656 |  |  | 3905 | 0.7698747 | 0.9146941 | 0.006797779 | 0.7873599 | 0.01050125 | 0.7873414 | 0.008510245 |  |  | 218760 | 0.8547575 | 0.8678712 | 0.009805133 | 0.8484521 | 0.006645024 | 0.8484582 | 0.01037662 |  |  | 176560 | 0.7179169 | 0.7035679 | 0.01061846 | 0.7343133 | 0.0075625 | 0.7343188 | 0.008575012
|  |  | 3762 | 0.976251 | 0.9891412 | 0.001271209 | 0.9762026 | 0.08120464 | 0.9763412 | 0.1974913 |  |  | 3686 | 0.9399698 | 0.966691 | 0.004572892 | 0.9471332 | 0.01335919 | 0.9471741 | 0.008021041 |  |  | 3910 | 0.8751564 | 0.9631623 | 0.004926108 | 0.9025869 | 0.00653336 | 0.9025946 | 0.005416405 |  |  | 3910 | 0.7681932 | 0.9146975 | 0.006797057 | 0.7873688 | 0.01050137 | 0.7873504 | 0.008510359 |  |  | 219060 | 0.8547575 | 0.8678712 | 0.009805133 | 0.8486122 | 0.006646261 | 0.8486184 | 0.01037845 |  |  | 176860 | 0.7222678 | 0.7035679 | 0.01061846 | 0.7344921 | 0.0075637 | 0.7344976 | 0.008575894
|  |  | 3767 | 0.977147 | 0.9892007 | 0.001266055 | 0.9762857 | 0.08121129 | 0.9764243 | 0.1974663 |  |  | 3691 | 0.9390093 | 0.9667906 | 0.00455812 | 0.9472108 | 0.01330906 | 0.9472516 | 0.007996833 |  |  | 3915 | 0.8762354 | 0.9631885 | 0.004911127 | 0.902596 | 0.006532858 | 0.9026037 | 0.005415172 |  |  | 3915 | 0.7665117 | 0.914701 | 0.006796347 | 0.7873777 | 0.01050149 | 0.7873593 | 0.008510473 |  |  | 219360 | 0.8614713 | 0.8678712 | 0.009805133 | 0.8487721 | 0.006647493 | 0.8487783 | 0.01038027 |  |  | 177160 | 0.7179169 | 0.7035679 | 0.01061846 | 0.7346707 | 0.007564887 | 0.7346762 | 0.008576761
|  |  | 3772 | 0.976251 | 0.9892599 | 0.001260923 | 0.9763685 | 0.08121793 | 0.9765072 | 0.1974414 |  |  | 3696 | 0.9390093 | 0.9668897 | 0.0045434 | 0.9472879 | 0.01325912 | 0.9473286 | 0.00797274 |  |  | 3920 | 0.8751564 | 0.9632144 | 0.004896262 | 0.9026052 | 0.006532364 | 0.9026128 | 0.005413958 |  |  | 3920 | 0.7665117 | 0.9147043 | 0.006795648 | 0.7873867 | 0.01050161 | 0.7873683 | 0.008510588 |  |  | 219660 | 0.8569955 | 0.8678712 | 0.009805133 | 0.8489318 | 0.00664872 | 0.848938 | 0.01038209 |  |  | 177460 | 0.7157414 | 0.7035679 | 0.01061846 | 0.7348489 | 0.007566061 | 0.7348544 | 0.008577613
|  |  | 3777 | 0.976251 | 0.9893188 | 0.001255815 | 0.9764511 | 0.08122454 | 0.9765897 | 0.1974166 |  |  | 3701 | 0.9390093 | 0.9669884 | 0.004528733 | 0.9473646 | 0.01320938 | 0.9474053 | 0.007948761 |  |  | 3925 | 0.8751564 | 0.9632402 | 0.004881511 | 0.9026142 | 0.006531878 | 0.9026218 | 0.005412761 |  |  | 3925 | 0.7698747 | 0.9147077 | 0.006794962 | 0.7873956 | 0.01050173 | 0.7873772 | 0.008510703 |  |  | 219960 | 0.8525196 | 0.8678712 | 0.009805133 | 0.8490914 | 0.006649942 | 0.8490976 | 0.0103839 |  |  | 177760 | 0.7179169 | 0.7035679 | 0.01061846 | 0.7350269 | 0.007567223 | 0.7350324 | 0.00857845
|  |  | 3782 | 0.976251 | 0.9893773 | 0.00125073 | 0.9765333 | 0.08123114 | 0.9766719 | 0.1973918 |  |  | 3706 | 0.9380489 | 0.9670865 | 0.004514118 | 0.9474409 | 0.01315985 | 0.9474815 | 0.007924897 |  |  | 3930 | 0.8762354 | 0.9632658 | 0.004866874 | 0.9026232 | 0.0065314 | 0.9026308 | 0.005411582 |  |  | 3930 | 0.7681932 | 0.914711 | 0.006794287 | 0.7874046 | 0.01050185 | 0.7873862 | 0.008510817 |  |  | 220260 | 0.8502816 | 0.8678712 | 0.009805133 | 0.8492507 | 0.00665116 | 0.849257 | 0.0103857 |  |  | 178060 | 0.7287941 | 0.7035679 | 0.01061846 | 0.7352046 | 0.007568371 | 0.7352101 | 0.008579273
|  |  | 3787 | 0.976251 | 0.9894354 | 0.001245668 | 0.9766153 | 0.0812377 | 0.9767538 | 0.1973671 |  |  | 3711 | 0.9390093 | 0.9671842 | 0.004499556 | 0.9475169 | 0.01311051 | 0.9475573 | 0.007901147 |  |  | 3935 | 0.8762354 | 0.9632912 | 0.00485235 | 0.9026321 | 0.006530929 | 0.9026397 | 0.005410421 |  |  | 3935 | 0.7681932 | 0.9147143 | 0.006793623 | 0.7874135 | 0.01050197 | 0.7873951 | 0.008510932 |  |  | 220560 | 0.8547575 | 0.8678712 | 0.009805133 | 0.8494099 | 0.006652373 | 0.8494162 | 0.01038749 |  |  | 178360 | 0.7266187 | 0.7035679 | 0.01061846 | 0.7353819 | 0.007569507 | 0.7353874 | 0.008580081
|  |  | 3792 | 0.978043 | 0.9894933 | 0.001240629 | 0.9766969 | 0.08124425 | 0.9768354 | 0.1973426 |  |  | 3716 | 0.9380489 | 0.9672813 | 0.004485046 | 0.9475924 | 0.01306136 | 0.9476328 | 0.00787751 |  |  | 3940 | 0.8762354 | 0.9633165 | 0.004837939 | 0.902641 | 0.006530465 | 0.9026486 | 0.005409277 |  |  | 3940 | 0.7698747 | 0.9147176 | 0.006792971 | 0.7874224 | 0.01050209 | 0.787404 | 0.008511047 |  |  | 220860 | 0.8502816 | 0.8678712 | 0.009805133 | 0.8495689 | 0.006653581 | 0.8495752 | 0.01038927 |  |  | 178660 | 0.7287941 | 0.7035679 | 0.01061846 | 0.735559 | 0.007570631 | 0.7355645 | 0.008580874
|  |  | 3797 | 0.977147 | 0.9895508 | 0.001235613 | 0.9767783 | 0.08125077 | 0.9769168 | 0.1973181 |  |  | 3721 | 0.9390093 | 0.967378 | 0.004470588 | 0.9476675 | 0.01301242 | 0.9477078 | 0.007853987 |  |  | 3945 | 0.8751564 | 0.9633416 | 0.004823641 | 0.9026499 | 0.006530009 | 0.9026574 | 0.00540815 |  |  | 3945 | 0.7681932 | 0.9147208 | 0.006792329 | 0.7874314 | 0.01050221 | 0.787413 | 0.008511162 |  |  | 221160 | 0.8525196 | 0.8678712 | 0.009805133 | 0.8497277 | 0.006654785 | 0.849734 | 0.01039105 |  |  | 178960 | 0.7244432 | 0.7035679 | 0.01061846 | 0.7357358 | 0.007571742 | 0.7357413 | 0.008581653
|  |  | 3802 | 0.977147 | 0.9896079 | 0.001230619 | 0.9768593 | 0.08125728 | 0.9769978 | 0.1972937 |  |  | 3726 | 0.9380489 | 0.9674742 | 0.004456183 | 0.9477422 | 0.01296367 | 0.9477824 | 0.007830577 |  |  | 3950 | 0.8773145 | 0.9633665 | 0.004809453 | 0.9026586 | 0.00652956 | 0.9026661 | 0.00540704 |  |  | 3950 | 0.7698747 | 0.914724 | 0.006791699 | 0.7874403 | 0.01050233 | 0.7874219 | 0.008511277 |  |  | 221460 | 0.8525196 | 0.8678712 | 0.009805133 | 0.8498864 | 0.006655983 | 0.8498927 | 0.01039282 |  |  | 179260 | 0.7244432 | 0.7035679 | 0.01061846 | 0.7359122 | 0.00757284 | 0.7359178 | 0.008582418
|  |  | 3807 | 0.976251 | 0.9896648 | 0.001225648 | 0.9769401 | 0.08126376 | 0.9770785 | 0.1972693 |  |  | 3731 | 0.9380489 | 0.9675699 | 0.004441829 | 0.9478165 | 0.01291512 | 0.9478566 | 0.007807279 |  |  | 3955 | 0.8762354 | 0.9633913 | 0.004795377 | 0.9026674 | 0.006529118 | 0.9026748 | 0.005405946 |  |  | 3955 | 0.7681932 | 0.9147272 | 0.006791079 | 0.7874493 | 0.01050245 | 0.7874309 | 0.008511393 |  |  | 221760 | 0.8547575 | 0.8678712 | 0.009805133 | 0.8500448 | 0.006657177 | 0.8500511 | 0.01039459 |  |  | 179560 | 0.7244432 | 0.7035679 | 0.01061846 | 0.7360884 | 0.007573925 | 0.736094 | 0.008583168
|  |  | 3812 | 0.976251 | 0.9897213 | 0.001220699 | 0.9770205 | 0.08127021 | 0.977159 | 0.1972451 |  |  | 3736 | 0.9399698 | 0.9676652 | 0.004427528 | 0.9478904 | 0.01286677 | 0.9479305 | 0.007784094 |  |  | 3960 | 0.8751564 | 0.9634159 | 0.004781411 | 0.902676 | 0.006528683 | 0.9026835 | 0.005404869 |  |  | 3960 | 0.7681932 | 0.9147303 | 0.006790469 | 0.7874582 | 0.01050257 | 0.7874398 | 0.008511508 |  |  | 222060 | 0.8569955 | 0.8678712 | 0.009805133 | 0.8502031 | 0.006658366 | 0.8502094 | 0.01039634 |  |  | 179860 | 0.7309696 | 0.7035679 | 0.01061846 | 0.7362643 | 0.007574999 | 0.7362698 | 0.008583904
|  |  | 3817 | 0.977147 | 0.9897774 | 0.001215773 | 0.9771007 | 0.08127665 | 0.9772391 | 0.1972209 |  |  | 3741 | 0.9399698 | 0.9677599 | 0.004413278 | 0.9479639 | 0.01281861 | 0.9480039 | 0.007761021 |  |  | 3965 | 0.8773145 | 0.9634403 | 0.004767554 | 0.9026846 | 0.006528255 | 0.9026921 | 0.005403807 |  |  | 3965 | 0.7665117 | 0.9147334 | 0.00678987 | 0.7874671 | 0.01050269 | 0.7874487 | 0.008511624 |  |  | 222360 | 0.8547575 | 0.8678712 | 0.009805133 | 0.8503612 | 0.006659551 | 0.8503675 | 0.01039809 |  |  | 180160 | 0.7266187 | 0.7035679 | 0.01061846 | 0.7364399 | 0.007576059 | 0.7364454 | 0.008584626
|  |  | 3822 | 0.976251 | 0.9898333 | 0.00121087 | 0.9771806 | 0.08128306 | 0.977319 | 0.1971969 |  |  | 3746 | 0.9390093 | 0.9678542 | 0.00439908 | 0.9480371 | 0.01277064 | 0.948077 | 0.00773806 |  |  | 3970 | 0.8773145 | 0.9634645 | 0.004753807 | 0.9026932 | 0.006527834 | 0.9027006 | 0.005402762 |  |  | 3970 | 0.7698747 | 0.9147365 | 0.006789281 | 0.7874761 | 0.01050281 | 0.7874577 | 0.00851174 |  |  | 222660 | 0.8592334 | 0.8678712 | 0.009805133 | 0.8505191 | 0.006660731 | 0.8505255 | 0.01039983 |  |  | 180460 | 0.7244432 | 0.7035679 | 0.01061846 | 0.7366152 | 0.007577108 | 0.7366207 | 0.008585333
|  |  | 3827 | 0.977147 | 0.9898888 | 0.001205988 | 0.9772602 | 0.08128945 | 0.9773986 | 0.1971729 |  |  | 3751 | 0.9390093 | 0.967948 | 0.004384934 | 0.9481098 | 0.01272287 | 0.9481496 | 0.007715211 |  |  | 3975 | 0.8762354 | 0.9634886 | 0.004740168 | 0.9027017 | 0.006527419 | 0.9027091 | 0.005401732 |  |  | 3975 | 0.7681932 | 0.9147395 | 0.006788702 | 0.787485 | 0.01050293 | 0.7874666 | 0.008511856 |  |  | 222960 | 0.8525196 | 0.8678712 | 0.009805133 | 0.8506768 | 0.006661906 | 0.8506832 | 0.01040157 |  |  | 180760 | 0.7244432 | 0.7035679 | 0.01061846 | 0.7367902 | 0.007578144 | 0.7367957 | 0.008586026
|  |  | 3832 | 0.977147 | 0.989944 | 0.001201129 | 0.9773395 | 0.08129582 | 0.9774778 | 0.197149 |  |  | 3756 | 0.9409302 | 0.9680414 | 0.004370839 | 0.9481821 | 0.01267529 | 0.9482219 | 0.007692473 |  |  | 3980 | 0.8762354 | 0.9635125 | 0.004726637 | 0.9027102 | 0.006527011 | 0.9027175 | 0.005400718 |  |  | 3980 | 0.7681932 | 0.9147425 | 0.006788132 | 0.787494 | 0.01050305 | 0.7874756 | 0.008511972 |  |  | 223260 | 0.8525196 | 0.8678712 | 0.009805133 | 0.8508344 | 0.006663076 | 0.8508408 | 0.01040329 |  |  | 181060 | 0.7244432 | 0.7035679 | 0.01061846 | 0.7369649 | 0.007579167 | 0.7369704 | 0.008586705
|  |  | 3837 | 0.977147 | 0.9899989 | 0.001196293 | 0.9774186 | 0.08130217 | 0.9775568 | 0.1971251 |  |  | 3761 | 0.9409302 | 0.9681343 | 0.004356796 | 0.9482541 | 0.01262791 | 0.9482938 | 0.007669846 |  |  | 3985 | 0.8762354 | 0.9635363 | 0.004713213 | 0.9027186 | 0.006526609 | 0.9027259 | 0.005399718 |  |  | 3985 | 0.7681932 | 0.9147455 | 0.006787573 | 0.7875029 | 0.01050317 | 0.7874845 | 0.008512088 |  |  | 223560 | 0.8592334 | 0.8678712 | 0.009805133 | 0.8509918 | 0.006664242 | 0.8509982 | 0.01040501 |  |  | 181360 | 0.7287941 | 0.7035679 | 0.01061846 | 0.7371393 | 0.007580179 | 0.7371449 | 0.008587369
|  |  | 3842 | 0.976251 | 0.9900535 | 0.001191478 | 0.9774973 | 0.0813085 | 0.9776355 | 0.1971014 |  |  | 3766 | 0.9390093 | 0.9682267 | 0.004342804 | 0.9483257 | 0.01258072 | 0.9483653 | 0.007647329 |  |  | 3990 | 0.8773145 | 0.9635599 | 0.004699896 | 0.9027269 | 0.006526214 | 0.9027342 | 0.005398734 |  |  | 3990 | 0.7698747 | 0.9147485 | 0.006787023 | 0.7875118 | 0.01050329 | 0.7874934 | 0.008512204 |  |  | 223860 | 0.8547575 | 0.8678712 | 0.009805133 | 0.8511489 | 0.006665403 | 0.8511554 | 0.01040672 |  |  | 181660 | 0.7244432 | 0.7035679 | 0.01061846 | 0.7373134 | 0.007581178 | 0.737319 | 0.00858802
|  |  | 3847 | 0.976251 | 0.9901077 | 0.001186686 | 0.9775758 | 0.08131481 | 0.9777139 | 0.1970777 |  |  | 3771 | 0.9390093 | 0.9683186 | 0.004328863 | 0.9483969 | 0.01253372 | 0.9484364 | 0.007624923 |  |  | 3995 | 0.8773145 | 0.9635833 | 0.004686685 | 0.9027352 | 0.006525825 | 0.9027425 | 0.005397765 |  |  | 3995 | 0.7698747 | 0.9147514 | 0.006786482 | 0.7875208 | 0.01050342 | 0.7875024 | 0.00851232 |  |  | 224160 | 0.8547575 | 0.8678712 | 0.009805133 | 0.851306 | 0.006666559 | 0.8513124 | 0.01040843 |  |  | 181960 | 0.7222678 | 0.7035679 | 0.01061846 | 0.7374873 | 0.007582165 | 0.7374928 | 0.008588657
|  |  | 3852 | 0.978043 | 0.9901617 | 0.001181915 | 0.9776539 | 0.08132109 | 0.9777921 | 0.1970542 |  |  | 3776 | 0.9399698 | 0.9684101 | 0.004314974 | 0.9484677 | 0.01248692 | 0.9485072 | 0.007602627 |  |  | 4000 | 0.8762354 | 0.9636066 | 0.00467358 | 0.9027435 | 0.006525443 | 0.9027507 | 0.00539681 |  |  | 4000 | 0.7698747 | 0.9147543 | 0.00678595 | 0.7875297 | 0.01050354 | 0.7875113 | 0.008512437 |  |  | 224460 | 0.8525196 | 0.8678712 | 0.009805133 | 0.8514628 | 0.006667711 | 0.8514693 | 0.01041013 |  |  | 182260 | 0.7309696 | 0.7035679 | 0.01061846 | 0.7376608 | 0.00758314 | 0.7376664 | 0.00858928
|  |  | 3857 | 0.977147 | 0.9902153 | 0.001177167 | 0.9777318 | 0.08132735 | 0.9778699 | 0.1970307 |  |  | 3781 | 0.9399698 | 0.9685012 | 0.004301136 | 0.9485382 | 0.0124403 | 0.9485775 | 0.007580441 |  |  | 4005 | 0.8773145 | 0.9636297 | 0.004660579 | 0.9027517 | 0.006525066 | 0.9027589 | 0.005395869 |  |  | 4005 | 0.7698747 | 0.9147572 | 0.006785427 | 0.7875386 | 0.01050366 | 0.7875203 | 0.008512554 |  |  | 224760 | 0.8547575 | 0.8678712 | 0.009805133 | 0.8516194 | 0.006668858 | 0.8516259 | 0.01041182 |  |  | 182560 | 0.7244432 | 0.7035679 | 0.01061846 | 0.7378341 | 0.007584103 | 0.7378396 | 0.008589888
|  |  | 3862 | 0.978043 | 0.9902686 | 0.00117244 | 0.9778094 | 0.08133359 | 0.9779475 | 0.1970073 |  |  | 3786 | 0.9409302 | 0.9685918 | 0.004287348 | 0.9486082 | 0.01239388 | 0.9486475 | 0.007558364 |  |  | 4010 | 0.8762354 | 0.9636527 | 0.004647682 | 0.9027598 | 0.006524695 | 0.902767 | 0.005394942 |  |  | 4010 | 0.7681932 | 0.91476 | 0.006784914 | 0.7875476 | 0.01050378 | 0.7875292 | 0.00851267 |  |  | 225060 | 0.8525196 | 0.8678712 | 0.009805133 | 0.8517759 | 0.006670001 | 0.8517824 | 0.0104135 |  |  | 182860 | 0.7309696 | 0.7035679 | 0.01061846 | 0.738007 | 0.007585053 | 0.7380126 | 0.008590483
|  |  | 3867 | 0.9789389 | 0.9903216 | 0.001167736 | 0.9778868 | 0.08133982 | 0.9780248 | 0.196984 |  |  | 3791 | 0.9409302 | 0.9686819 | 0.004273612 | 0.948678 | 0.01234765 | 0.9487172 | 0.007536397 |  |  | 4015 | 0.8762354 | 0.9636755 | 0.00463489 | 0.9027679 | 0.006524331 | 0.9027751 | 0.00539403 |  |  | 4015 | 0.7698747 | 0.9147628 | 0.006784409 | 0.7875565 | 0.0105039 | 0.7875381 | 0.008512787 |  |  | 225360 | 0.8569955 | 0.8678712 | 0.009805133 | 0.8519322 | 0.006671138 | 0.8519387 | 0.01041518 |  |  | 183160 | 0.7244432 | 0.7035679 | 0.01061846 | 0.7381797 | 0.007585992 | 0.7381853 | 0.008591064
|  |  | 3872 | 0.976251 | 0.9903744 | 0.001163053 | 0.9779638 | 0.08134602 | 0.9781018 | 0.1969607 |  |  | 3796 | 0.9409302 | 0.9687716 | 0.004259926 | 0.9487473 | 0.01230161 | 0.9487864054 | 0.007514538 |  |  | 4020 | 0.8783935 | 0.9636982 | 0.0046222 | 0.902776 | 0.006523972 | 0.9027831 | 0.005393131 |  |  | 4020 | 0.7681932 | 0.9147656 | 0.006783912 | 0.7875654 | 0.01050402 | 0.7875471 | 0.008512904 |  |  | 225660 | 0.8547575 | 0.8678712 | 0.009805133 | 0.8520883 | 0.006672272 | 0.8520948 | 0.01041685 |  |  | 183460 | 0.7244432 | 0.7035679 | 0.01061846 | 0.7383521 | 0.007586919 | 0.7383576 | 0.008591632
|  |  | 3877 | 0.978043 | 0.9904268 | 0.001158391 | 0.9780406 | 0.08135219 | 0.9781785 | 0.1969376 |  |  | 3801 | 0.9399698 | 0.9688608 | 0.004246291 | 0.9488162 | 0.01225575 | 0.9488553 | 0.007492788 |  |  | 4025 | 0.8773145 | 0.9637207 | 0.004609612 | 0.902784 | 0.006523619 | 0.9027911 | 0.005392245 |  |  | 4025 | 0.7698747 | 0.9147684 | 0.006783424 | 0.7875744 | 0.01050415 | 0.787556 | 0.008513021 |  |  | 225960 | 0.8569955 | 0.8678712 | 0.009805133 | 0.8522443 | 0.0066734 | 0.8522508 | 0.01041851 |  |  | 183760 | 0.7266187 | 0.7035679 | 0.01061846 | 0.7385242 | 0.007587834 | 0.7385297 | 0.008592185
|  |  | 3882 | 0.978043 | 0.9904788 | 0.001153752 | 0.9781171 | 0.08135835 | 0.978255 | 0.1969145 |  |  | 3806 | 0.9409302 | 0.9689496 | 0.004232706 | 0.9488848 | 0.01221009 | 0.9489238 | 0.007471146 |  |  | 4030 | 0.8773145 | 0.963743 | 0.004597127 | 0.9027919 | 0.006523271 | 0.902799 | 0.005391373 |  |  | 4030 | 0.7681932 | 0.9147711 | 0.006782944 | 0.7875833 | 0.01050427 | 0.7875649 | 0.008513139 |  |  | 226260 | 0.8614713 | 0.8678712 | 0.009805133 | 0.8524 | 0.006674524 | 0.8524066 | 0.01042016 |  |  | 184060 | 0.7244432 | 0.7035679 | 0.01061846 | 0.738696 | 0.007588736 | 0.7387016 | 0.008592725
|  |  | 3887 | 0.978043 | 0.9905306 | 0.001149133 | 0.9781933 | 0.08136449 | 0.9783311 | 0.1968915 |  |  | 3811 | 0.9399698 | 0.969038 | 0.004219172 | 0.9489531 | 0.01216461 | 0.948992 | 0.007449612 |  |  | 4035 | 0.8762354 | 0.9637652 | 0.004584743 | 0.9027999 | 0.00652293 | 0.9028069 | 0.005390514 |  |  | 4035 | 0.7665117 | 0.9147738 | 0.006782473 | 0.7875922 | 0.01050439 | 0.7875739 | 0.008513256 |  |  | 226560 | 0.8592334 | 0.8678712 | 0.009805133 | 0.8525556 | 0.006675643 | 0.8525622 | 0.01042181 |  |  | 184360 | 0.7309696 | 0.7035679 | 0.01061846 | 0.7388675 | 0.007589627 | 0.7388731 | 0.008593251
|  |  | 3892 | 0.978043 | 0.9905821 | 0.001144537 | 0.9782692 | 0.08137061 | 0.978407 | 0.1968686 |  |  | 3816 | 0.9409302 | 0.9691259 | 0.004205689 | 0.9490209 | 0.01211932 | 0.9490598 | 0.007428186 |  |  | 4040 | 0.8783935 | 0.9637873 | 0.004572459 | 0.9028077 | 0.006522593 | 0.9028148 | 0.005389668 |  |  | 4040 | 0.7681932 | 0.9147765 | 0.006782009 | 0.7876012 | 0.01050451 | 0.7875828 | 0.008513374 |  |  | 226860 | 0.8592334 | 0.8678712 | 0.009805133 | 0.852711 | 0.006676758 | 0.8527176 | 0.01042345 |  |  | 184660 | 0.7266187 | 0.7035679 | 0.01061846 | 0.7390387 | 0.007590507 | 0.7390443 | 0.008593764
|  |  | 3897 | 0.978043 | 0.9906333 | 0.001139962 | 0.9783449 | 0.0813767 | 0.9784827 | 0.1968458 |  |  | 3821 | 0.9399698 | 0.9692133 | 0.004192255 | 0.9490884 | 0.01207422 | 0.9491272 | 0.007406867 |  |  | 4045 | 0.8773145 | 0.9638092 | 0.004560276 | 0.9028155 | 0.006522263 | 0.9028225 | 0.005388835 |  |  | 4045 | 0.7681932 | 0.9147791 | 0.006781553 | 0.7876101 | 0.01050464 | 0.7875917 | 0.008513491 |  |  | 227160 | 0.8525196 | 0.8678712 | 0.009805133 | 0.8528662 | 0.006677868 | 0.8528728 | 0.01042509 |  |  | 184960 | 0.7266187 | 0.7035679 | 0.01061846 | 0.7392097 | 0.007591374 | 0.7392153 | 0.008594263
|  |  | 3902 | 0.9798349 | 0.9906842 | 0.001135408 | 0.9784203 | 0.08138278 | 0.978558 | 0.1968231 |  |  | 3826 | 0.9409302 | 0.9693004 | 0.004178872 | 0.9491556 | 0.01202931 | 0.9491943 | 0.007385656 |  |  | 4050 | 0.8762354 | 0.9638309 | 0.004548192 | 0.9028233 | 0.006521937 | 0.9028303 | 0.005388015 |  |  | 4050 | 0.7681932 | 0.9147818 | 0.006781105 | 0.787619 | 0.01050476 | 0.7876007 | 0.008513609 |  |  | 227460 | 0.8614713 | 0.8678712 | 0.009805133 | 0.8530213 | 0.006678974 | 0.8530279 | 0.01042671 |  |  | 185260 | 0.7287941 | 0.7035679 | 0.01061846 | 0.7393803 | 0.00759223 | 0.7393859 | 0.008594749
|  |  | 3907 | 0.977147 | 0.9907348 | 0.001130875 | 0.9784954 | 0.08138883 | 0.9786331 | 0.1968004 |  |  | 3831 | 0.9409302 | 0.969387 | 0.004165539 | 0.9492224 | 0.01198458 | 0.949261 | 0.007364551 |  |  | 4055 | 0.8762354 | 0.9638525 | 0.004536207 | 0.902831 | 0.006521617 | 0.902838 | 0.005387206 |  |  | 4055 | 0.7698747 | 0.9147844 | 0.006780665 | 0.787628 | 0.01050488 | 0.7876096 | 0.008513727 |  |  | 227760 | 0.8569955 | 0.8678712 | 0.009805133 | 0.8531762 | 0.006680075 | 0.8531828 | 0.01042833 |  |  | 185560 | 0.7266187 | 0.7035679 | 0.01061846 | 0.7395507 | 0.007593074 | 0.7395563 | 0.008595221
|  |  | 3912 | 0.978043 | 0.9907852 | 0.001126364 | 0.9785703 | 0.08139487 | 0.9787079 | 0.1967779 |  |  | 3836 | 0.9409302 | 0.9694731 | 0.004152256 | 0.9492888 | 0.01194004 | 0.9493273 | 0.007343552 |  |  | 4060 | 0.8783935 | 0.963874 | 0.00452432 | 0.9028387 | 0.006521302 | 0.9028456 | 0.005386411 |  |  | 4060 | 0.7648303 | 0.9147869 | 0.006780232 | 0.7876369 | 0.01050501 | 0.7876185 | 0.008513845 |  |  | 228060 | 0.8592334 | 0.8678712 | 0.009805133 | 0.8533309 | 0.006681171 | 0.8533375 | 0.01042994 |  |  | 185860 | 0.7266187 | 0.7035679 | 0.01061846 | 0.7397208 | 0.007593906 | 0.7397264 | 0.00859568
|  |  | 3917 | 0.9789389 | 0.9908352 | 0.001121873 | 0.9786449 | 0.08140088 | 0.9787824 | 0.1967554 |  |  | 3841 | 0.9399698 | 0.9695588 | 0.004139023 | 0.9493549 | 0.01189569 | 0.9493934 | 0.00732266 |  |  | 4065 | 0.8773145 | 0.9638953 | 0.004512531 | 0.9028463 | 0.006520992 | 0.9028533 | 0.005385627 |  |  | 4065 | 0.7698747 | 0.9147895 | 0.006779807 | 0.7876458 | 0.01050513 | 0.7876275 | 0.008513963 |  |  | 228360 | 0.8569955 | 0.8678712 | 0.009805133 | 0.8534854 | 0.006682263 | 0.853492 | 0.01043155 |  |  | 186160 | 0.733145 | 0.7035679 | 0.01061846 | 0.7398906 | 0.007594727 | 0.7398962 | 0.008596125
|  |  | 3922 | 0.9789389 | 0.9908849 | 0.001117404 | 0.9787192 | 0.08140688 | 0.9788567 | 0.196733 |  |  | 3846 | 0.9409302 | 0.9696442 | 0.00412584 | 0.9494207 | 0.01185152 | 0.949459 | 0.007301873 |  |  | 4070 | 0.8773145 | 0.9639165 | 0.00450084 | 0.9028539 | 0.006520687 | 0.9028608 | 0.005384855 |  |  | 4070 | 0.7681932 | 0.914792 | 0.006779388 | 0.7876547 | 0.01050525 | 0.7876364 | 0.008514082 |  |  | 228660 | 0.8592334 | 0.8678712 | 0.009805133 | 0.8536397 | 0.006683351 | 0.8536464 | 0.01043315 |  |  | 186460 | 0.7266187 | 0.7035679 | 0.01061846 | 0.7400601 | 0.007595536 | 0.7400657 | 0.008596557
|  |  | 3927 | 0.978043 | 0.9909344 | 0.001112956 | 0.9787933 | 0.08141285 | 0.9789307 | 0.1967107 |  |  | 3851 | 0.9409302 | 0.969729 | 0.004112706 | 0.949486 | 0.01180753 | 0.9495243 | 0.007281192 |  |  | 4075 | 0.8773145 | 0.9639375 | 0.004489245 | 0.9028615 | 0.006520387 | 0.9028683 | 0.005384094 |  |  | 4075 | 0.7698747 | 0.9147945 | 0.006778977 | 0.7876637 | 0.01050538 | 0.7876453 | 0.0085142 |  |  | 228960 | 0.8592334 | 0.8678712 | 0.009805133 | 0.8537939 | 0.006684434 | 0.8538005 | 0.01043474 |  |  | 186760 | 0.7309696 | 0.7035679 | 0.01061846 | 0.7402294 | 0.007596333 | 0.7402349 | 0.008596976
|  |  | 3932 | 0.9789389 | 0.9909835 | 0.001108528 | 0.9788671 | 0.0814188 | 0.9790044 | 0.1966884 |  |  | 3856 | 0.9409302 | 0.9698135 | 0.004099622 | 0.9495511 | 0.01176373 | 0.9495893 | 0.007260616 |  |  | 4080 | 0.8783935 | 0.9639584 | 0.004477745 | 0.902869 | 0.006520092 | 0.9028758 | 0.005383345 |  |  | 4080 | 0.7715562 | 0.914797 | 0.006778573 | 0.7876726 | 0.0105055 | 0.7876543 | 0.008514319 |  |  | 229260 | 0.8614713 | 0.8678712 | 0.009805133 | 0.8539479 | 0.006685512 | 0.8539545 | 0.01043632 |  |  | 187060 | 0.7309696 | 0.7035679 | 0.01061846 | 0.7403983 | 0.007597119 | 0.7404039 | 0.008597382
|  |  | 3937 | 0.978043 | 0.9910324 | 0.001104122 | 0.9789406 | 0.08142474 | 0.9790779 | 0.1966663 |  |  | 3861 | 0.9409302 | 0.9698975 | 0.004086587 | 0.9496158 | 0.01172011 | 0.9496539 | 0.007240145 |  |  | 4085 | 0.8794725 | 0.9639791 | 0.004466341 | 0.9028764 | 0.006519802 | 0.9028832 | 0.005382608 |  |  | 4085 | 0.7681932 | 0.9147994 | 0.006778176 | 0.7876815 | 0.01050562 | 0.7876632 | 0.008514437 |  |  | 229560 | 0.8569955 | 0.8678712 | 0.009805133 | 0.8541017 | 0.006686586 | 0.8541084 | 0.0104379 |  |  | 187360 | 0.7266187 | 0.7035679 | 0.01061846 | 0.740567 | 0.007597894 | 0.7405725 | 0.008597774
|  |  | 3942 | 0.9789389 | 0.991081 | 0.001099736 | 0.9790138 | 0.08143065 | 0.9791511 | 0.1966442 |  |  | 3866 | 0.9418907 | 0.9699811 | 0.004073602 | 0.9496801 | 0.01167668 | 0.9497182 | 0.007219779 |  |  | 4090 | 0.8783935 | 0.9639997 | 0.004455032 | 0.9028838 | 0.006519516 | 0.9028906 | 0.005381882 |  |  | 4090 | 0.7681932 | 0.9148019 | 0.006777786 | 0.7876905 | 0.01050575 | 0.7876721 | 0.008514556 |  |  | 229860 | 0.8569955 | 0.8678712 | 0.009805133 | 0.8542553 | 0.006687655 | 0.854262 | 0.01043947 |  |  | 187660 | 0.7287941 | 0.7035679 | 0.01061846 | 0.7407354 | 0.007598657 | 0.7407409 | 0.008598154
|  |  | 3947 | 0.978043 | 0.9911293 | 0.001095372 | 0.9790868 | 0.08143655 | 0.979224 | 0.1966222 |  |  | 3871 | 0.9428511 | 0.9700643 | 0.004060666 | 0.9497441 | 0.01163342 | 0.9497821 | 0.007199517 |  |  | 4095 | 0.8773145 | 0.9640202 | 0.004443818 | 0.9028912 | 0.006519235 | 0.902898 | 0.005381167 |  |  | 4095 | 0.7665117 | 0.9148043 | 0.006777402 | 0.7876994 | 0.01050587 | 0.7876811 | 0.008514675 |  |  | 230160 | 0.8592334 | 0.8678712 | 0.009805133 | 0.8544088 | 0.00668872 | 0.8544155 | 0.01044103 |  |  | 187960 | 0.7309696 | 0.7035679 | 0.01061846 | 0.7409035 | 0.007599409 | 0.740909 | 0.00859852
|  |  | 3952 | 0.978043 | 0.9911773 | 0.001091027 | 0.9791596 | 0.08144242 | 0.9792967 | 0.1966003 |  |  | 3876 | 0.9399698 | 0.9701471 | 0.004047779 | 0.9498078 | 0.01159035 | 0.9498457 | 0.007179358 |  |  | 4100 | 0.8794725 | 0.9640405 | 0.004432697 | 0.9028985 | 0.006518959 | 0.9029053 | 0.005380462 |  |  | 4100 | 0.7681932 | 0.9148067 | 0.006777025 | 0.7877083 | 0.01050599 | 0.78769 | 0.008514794 |  |  | 230460 | 0.8569955 | 0.8678712 | 0.009805133 | 0.8545621 | 0.00668978 | 0.8545688 | 0.01044259 |  |  | 188260 | 0.7287941 | 0.7035679 | 0.01061846 | 0.7410713 | 0.00760015 | 0.7410769 | 0.008598873
|  |  | 3957 | 0.977147 | 0.9912251 | 0.001086704 | 0.979232 | 0.08144828 | 0.9793691 | 0.1965785 |  |  | 3881 | 0.9409302 | 0.9702295 | 0.004034942 | 0.9498711 | 0.01154747 | 0.949909 | 0.007159304 |  |  | 4105 | 0.8783935 | 0.9640607 | 0.004421669 | 0.9029058 | 0.006518687 | 0.9029126 | 0.005379769 |  |  | 4105 | 0.7698747 | 0.914809 | 0.006776654 | 0.7877172 | 0.01050612 | 0.7876989 | 0.008514914 |  |  | 230760 | 0.8592334 | 0.8678712 | 0.009805133 | 0.8547152 | 0.006690836 | 0.8547219 | 0.01044414 |  |  | 188560 | 0.733145 | 0.7035679 | 0.01061846 | 0.7412388 | 0.007600879 | 0.7412444 | 0.008599213
|  |  | 3962 | 0.9789389 | 0.9912725 | 0.001082401 | 0.9793043 | 0.08145411 | 0.9794413 | 0.1965568 |  |  | 3886 | 0.9418907 | 0.9703114 | 0.004022153 | 0.9499341 | 0.01150476 | 0.9499719 | 0.007139353 |  |  | 4110 | 0.8783935 | 0.9640808 | 0.004410733 | 0.9029131 | 0.00651842 | 0.9029198 | 0.005379086 |  |  | 4110 | 0.7698747 | 0.9148114 | 0.00677629 | 0.7877262 | 0.01050624 | 0.7877078 | 0.008515033 |  |  | 231060 | 0.8592334 | 0.8678712 | 0.009805133 | 0.8548681 | 0.006691887 | 0.8548749 | 0.01044568 |  |  | 188860 | 0.7266187 | 0.7035679 | 0.01061846 | 0.7414061 | 0.007601597 | 0.7414117 | 0.008599541
|  |  | 3967 | 0.9789389 | 0.9913198 | 0.001078118 | 0.9793762 | 0.08145993 | 0.9795131 | 0.1965351 |  |  | 3891 | 0.9418907 | 0.970393 | 0.004009413 | 0.9499968 | 0.01146223 | 0.9500345 | 0.007119505 |  |  | 4115 | 0.8783935 | 0.9641007 | 0.00439989 | 0.9029203 | 0.006518157 | 0.902927 | 0.005378413 |  |  | 4115 | 0.7665117 | 0.9148137 | 0.006775932 | 0.7877351 | 0.01050637 | 0.7877168 | 0.008515152 |  |  | 231360 | 0.8592334 | 0.8678712 | 0.009805133 | 0.8550209 | 0.006692934 | 0.8550276 | 0.01044721 |  |  | 189160 | 0.7266187 | 0.7035679 | 0.01061846 | 0.7415731 | 0.007602304 | 0.7415786 | 0.008599855
|  |  | 3972 | 0.978043 | 0.9913667 | 0.001073856 | 0.9794479 | 0.08146573 | 0.9795848 | 0.1965135 |  |  | 3896 | 0.9428511 | 0.9704741 | 0.003996722 | 0.9500591 | 0.01141988 | 0.9500967 | 0.00709976 |  |  | 4120 | 0.8773145 | 0.9641205 | 0.004389137 | 0.9029274 | 0.006517899 | 0.9029341 | 0.005377751 |  |  | 4120 | 0.7698747 | 0.914816 | 0.00677558 | 0.787744 | 0.01050649 | 0.7877257 | 0.008515272 |  |  | 231660 | 0.8637093 | 0.8678712 | 0.009805133 | 0.8551734 | 0.006693976 | 0.8551802 | 0.01044874 |  |  | 189460 | 0.7287941 | 0.7035679 | 0.01061846 | 0.7417398 | 0.007602999 | 0.7417453 | 0.008600157
|  |  | 3977 | 0.9798349 | 0.9914133 | 0.001069614 | 0.9795194 | 0.0814715 | 0.9796562 | 0.196492 |  |  | 3901 | 0.9409302 | 0.9705548 | 0.00398408 | 0.9501211 | 0.01137772 | 0.9501587 | 0.007080117 |  |  | 4125 | 0.8805515 | 0.9641401 | 0.004378476 | 0.9029345 | 0.006517645 | 0.9029412 | 0.005377099 |  |  | 4125 | 0.7681932 | 0.9148182 | 0.006775234 | 0.7877529 | 0.01050662 | 0.7877346 | 0.008515392 |  |  | 231960 | 0.8659472 | 0.8678712 | 0.009805133 | 0.8553259 | 0.006695014 | 0.8553326 | 0.01045026 |  |  | 189760 | 0.7287941 | 0.7035679 | 0.01061846 | 0.7419062 | 0.007603684 | 0.7419118 | 0.008600446
|  |  | 3982 | 0.978043 | 0.9914597 | 0.001065393 | 0.9795905 | 0.08147726 | 0.9797273 | 0.1964706 |  |  | 3906 | 0.9418907 | 0.9706352 | 0.003971486 | 0.9501828 | 0.01133573 | 0.9502203 | 0.007060577 |  |  | 4130 | 0.8773145 | 0.9641596 | 0.004367905 | 0.9029416 | 0.006517395 | 0.9029483 | 0.005376457 |  |  | 4130 | 0.7681932 | 0.9148205 | 0.006774894 | 0.7877619 | 0.01050674 | 0.7877436 | 0.008515511 |  |  | 232260 | 0.8637093 | 0.8678712 | 0.009805133 | 0.8554781 | 0.006696048 | 0.8554849 | 0.01045178 |  |  | 190060 | 0.7309696 | 0.7035679 | 0.01061846 | 0.7420723 | 0.007604357 | 0.7420779 | 0.008600722
|  |  | 3987 | 0.9798349 | 0.9915058 | 0.001061191 | 0.9796615 | 0.081483 | 0.9797981 | 0.1964493 |  |  | 3911 | 0.9409302 | 0.9707151 | 0.003958941 | 0.9502441 | 0.01129392 | 0.9502815 | 0.007041138 |  |  | 4135 | 0.8762354 | 0.964179 | 0.004357423 | 0.9029487 | 0.006517149 | 0.9029553 | 0.005375824 |  |  | 4135 | 0.7698747 | 0.9148227 | 0.00677456 | 0.7877708 | 0.01050687 | 0.7877525 | 0.008515631 |  |  | 232560 | 0.8659472 | 0.8678712 | 0.009805133 | 0.8556302 | 0.006697077 | 0.855637 | 0.01045329 |  |  | 190360 | 0.7309696 | 0.7035679 | 0.01061846 | 0.7422382 | 0.007605019 | 0.7422438 | 0.008600985
|  |  | 3992 | 0.9789389 | 0.9915517 | 0.00105701 | 0.9797322 | 0.08148872 | 0.9798687 | 0.196428 |  |  | 3916 | 0.9409302 | 0.9707946 | 0.003946444 | 0.9503051 | 0.01125229 | 0.9503425 | 0.007021801 |  |  | 4140 | 0.8783935 | 0.9641982 | 0.004347031 | 0.9029557 | 0.006516907 | 0.9029623 | 0.005375202 |  |  | 4140 | 0.7698747 | 0.9148249 | 0.006774231 | 0.7877797 | 0.01050699 | 0.7877614 | 0.008515752 |  |  | 232860 | 0.8681852 | 0.8678712 | 0.009805133 | 0.855782 | 0.006698101 | 0.8557889 | 0.01045479 |  |  | 190660 | 0.7244432 | 0.7035679 | 0.01061846 | 0.7424038 | 0.007605671 | 0.7424094 | 0.008601236
|  |  | 3997 | 0.9789389 | 0.9915973 | 0.001052849 | 0.9798026 | 0.08149442 | 0.9799391 | 0.1964069 |  |  | 3921 | 0.9428511 | 0.9708738 | 0.003933996 | 0.9503658 | 0.01121084 | 0.9504031 | 0.007002564 |  |  | 4145 | 0.8783935 | 0.9642174 | 0.004336727 | 0.9029626 | 0.00651667 | 0.9029692 | 0.005374589 |  |  | 4145 | 0.7665117 | 0.9148271 | 0.006773908 | 0.7877886 | 0.01050712 | 0.7877703 | 0.008515872 |  |  | 233160 | 0.8614713 | 0.8678712 | 0.009805133 | 0.8559338 | 0.006699122 | 0.8559406 | 0.01045628 |  |  | 190960 | 0.7266187 | 0.7035679 | 0.01061846 | 0.7425691 | 0.007606311 | 0.7425747 | 0.008601474
|  |  | 4002 | 0.978043 | 0.9916426 | 0.001048708 | 0.9798727 | 0.0815001 | 0.9800092 | 0.1963858 |  |  | 3926 | 0.9428511 | 0.9709525 | 0.003921595 | 0.9504262 | 0.01116956 | 0.9504634 | 0.006983429 |  |  | 4150 | 0.8783935 | 0.9642363 | 0.00432651 | 0.9029696 | 0.006516436 | 0.9029761 | 0.005373985 |  |  | 4150 | 0.7698747 | 0.9148293 | 0.006773591 | 0.7877976 | 0.01050724 | 0.7877793 | 0.008515992 |  |  | 233460 | 0.8637093 | 0.8678712 | 0.009805133 | 0.8560853 | 0.006700137 | 0.8560921 | 0.01045777 |  |  | 191260 | 0.733145 | 0.7035679 | 0.01061846 | 0.7427341 | 0.00760694 | 0.7427397 | 0.008601699
|  |  | 4007 | 0.978043 | 0.9916877 | 0.001044587 | 0.9799427 | 0.08150576 | 0.980079 | 0.1963648 |  |  | 3931 | 0.9418907 | 0.9710308 | 0.003909243 | 0.9504863 | 0.01112846 | 0.9505234 | 0.006964395 |  |  | 4155 | 0.8773145 | 0.9642552 | 0.004316382 | 0.9029764 | 0.006516206 | 0.902983 | 0.00537339 |  |  | 4155 | 0.7698747 | 0.9148314 | 0.006773279 | 0.7878065 | 0.01050737 | 0.7877882 | 0.008516113 |  |  | 233760 | 0.8637093 | 0.8678712 | 0.009805133 | 0.8562367 | 0.006701149 | 0.8562435 | 0.01045925 |  |  | 191560 | 0.7222678 | 0.7035679 | 0.01061846 | 0.7428989 | 0.007607559 | 0.7429045 | 0.008601912
|  |  | 4012 | 0.9798349 | 0.9917325 | 0.001040485 | 0.9800123 | 0.08151141 | 0.9801486 | 0.1963439 |  |  | 3936 | 0.9428511 | 0.9711088 | 0.003896939 | 0.950546 | 0.01108754 | 0.950583 | 0.00694546 |  |  | 4160 | 0.8794725 | 0.9642739 | 0.004306339966 | 0.9029833 | 0.00651598 | 0.9029898 | 0.005372805 |  |  | 4160 | 0.7681932 | 0.9148335 | 0.006772973 | 0.7878154 | 0.01050749 | 0.7877971 | 0.008516233 |  |  | 234060 | 0.8659472 | 0.8678712 | 0.009805133 | 0.8563879 | 0.006702156 | 0.8563947 | 0.01046072 |  |  | 191860 | 0.7309696 | 0.7035679 | 0.01061846 | 0.7430634 | 0.007608166 | 0.7430689 | 0.008602113
|  |  | 4017 | 0.978043 | 0.991777 | 0.001036404 | 0.9800818 | 0.08151703 | 0.980218 | 0.196323 |  |  | 3941 | 0.9418907 | 0.9711864 | 0.003884682 | 0.9506054 | 0.01104679 | 0.9506424 | 0.006926626 |  |  | 4165 | 0.8783935 | 0.9642925 | 0.004296384 | 0.9029901 | 0.006515758 | 0.9029966 | 0.005372229 |  |  | 4165 | 0.7698747 | 0.9148356 | 0.006772671 | 0.7878243 | 0.01050762 | 0.787806 | 0.008516354 |  |  | 234360 | 0.8614713 | 0.8678712 | 0.009805133 | 0.8565389 | 0.006703158 | 0.8565458 | 0.01046219 |  |  | 192160 | 0.733145 | 0.7035679 | 0.01061846 | 0.7432276 | 0.007608763 | 0.7432331 | 0.008602301
|  |  | 4022 | 0.9807308 | 0.9918213 | 0.001032342 | 0.9801509 | 0.08152264 | 0.9802871 | 0.1963023 |  |  | 3946 | 0.9418907 | 0.9712635 | 0.003872474 | 0.9506645 | 0.01100622 | 0.9507014 | 0.006907891 |  |  | 4170 | 0.8794725 | 0.964311 | 0.004286514 | 0.9029969 | 0.006515539 | 0.9030033 | 0.005371661 |  |  | 4170 | 0.7698747 | 0.9148377 | 0.006772375 | 0.7878332 | 0.01050775 | 0.787815 | 0.008516475 |  |  | 234660 | 0.8659472 | 0.8678712 | 0.009805133 | 0.8566897 | 0.006704157 | 0.8566966 | 0.01046365 |  |  | 192460 | 0.7309696 | 0.7035679 | 0.01061846 | 0.7433915 | 0.007609349 | 0.7433971 | 0.008602476
|  |  | 4027 | 0.9789389 | 0.9918653 | 0.0010283 | 0.9802199 | 0.08152823 | 0.9803559 | 0.1962816 |  |  | 3951 | 0.9418907 | 0.9713403 | 0.003860313 | 0.9507233 | 0.01096582 | 0.9507601 | 0.006889256 |  |  | 4175 | 0.8783935 | 0.9643294 | 0.00427673 | 0.9030036 | 0.006515325 | 0.9030101 | 0.005371103 |  |  | 4175 | 0.7681932 | 0.9148397 | 0.006772084 | 0.7878422 | 0.01050787 | 0.7878239 | 0.008516596 |  |  | 234960 | 0.8681852 | 0.8678712 | 0.009805133 | 0.8568404 | 0.00670515 | 0.8568473 | 0.0104651 |  |  | 192760 | 0.7287941 | 0.7035679 | 0.01061846 | 0.7435552 | 0.007609924 | 0.7435607 | 0.00860264
|  |  | 4032 | 0.9789389 | 0.9919091 | 0.001024278 | 0.9802885 | 0.0815338 | 0.9804245 | 0.196261 |  |  | 3956 | 0.9409302 | 0.9714167 | 0.003848199 | 0.9507818 | 0.0109256 | 0.9508186 | 0.00687072 |  |  | 4180 | 0.8773145 | 0.9643476 | 0.004267029 | 0.9030103 | 0.006515113 | 0.9030167 | 0.005370552 |  |  | 4180 | 0.7698747 | 0.9148418 | 0.006771798 | 0.7878511 | 0.010508 | 0.7878328 | 0.008516717 |  |  | 235260 | 0.8659472 | 0.8678712 | 0.009805133 | 0.8569909 | 0.00670614 | 0.8569978 | 0.01046655 |  |  | 193060 | 0.733145 | 0.7035679 | 0.01061846 | 0.7437186 | 0.007610489 | 0.7437241 | 0.008602791
|  |  | 4037 | 0.9789389 | 0.9919526 | 0.001020275 | 0.980357 | 0.08153935 | 0.9804929 | 0.1962405 |  |  | 3961 | 0.9418907 | 0.9714928 | 0.003836133 | 0.95084 | 0.01088555 | 0.9508767 | 0.006852282 |  |  | 4185 | 0.8762354 | 0.9643657 | 0.004257413 | 0.903017 | 0.006514906 | 0.9030234 | 0.005370011 |  |  | 4185 | 0.7732377 | 0.9148438 | 0.006771517 | 0.78786 | 0.01050813 | 0.7878417 | 0.008516838 |  |  | 235560 | 0.8681852 | 0.8678712 | 0.009805133 | 0.8571412 | 0.006707125 | 0.8571482 | 0.01046799 |  |  | 193360 | 0.7374959 | 0.7035679 | 0.01061846 | 0.7438817 | 0.007611043 | 0.7438872 | 0.008602929
|  |  | 4042 | 0.9789389 | 0.9919959 | 0.001016292 | 0.9804252 | 0.08154488 | 0.980561 | 0.1962201 |  |  | 3966 | 0.9418907 | 0.9715684 | 0.003824115 | 0.9508978 | 0.01084567 | 0.9509345 | 0.006833943 |  |  | 4190 | 0.8805515 | 0.9643837 | 0.004247881 | 0.9030236 | 0.006514702 | 0.90303 | 0.005369478 |  |  | 4190 | 0.7715562 | 0.9148458 | 0.006771241 | 0.7878689 | 0.01050825 | 0.7878506 | 0.00851696 |  |  | 235860 | 0.8637093 | 0.8678712 | 0.009805133 | 0.8572914 | 0.006708106 | 0.8572983 | 0.01046942 |  |  | 193660 | 0.733145 | 0.7035679 | 0.01061846 | 0.7440445 | 0.007611586 | 0.7440501 | 0.008603056
|  |  | 4047 | 0.9789389 | 0.9920389 | 0.001012328 | 0.9804931 | 0.0815504 | 0.9806288 | 0.1961997 |  |  | 3971 | 0.9428511 | 0.9716437 | 0.003812143 | 0.9509554 | 0.01080597 | 0.9509919 | 0.006815702 |  |  | 4195 | 0.8773145 | 0.9644016 | 0.004238431 | 0.9030302 | 0.006514501 | 0.9030365 | 0.005368953 |  |  | 4195 | 0.7681932 | 0.9148478 | 0.00677097 | 0.7878778 | 0.01050838 | 0.7878596 | 0.008517081 |  |  | 236160 | 0.8637093 | 0.8678712 | 0.009805133 | 0.8574414 | 0.006709082 | 0.8574483 | 0.01047085 |  |  | 193960 | 0.7374959 | 0.7035679 | 0.01061846 | 0.7442071 | 0.007612119 | 0.7442126 | 0.00860317
|  |  | 4052 | 0.9798349 | 0.9920817 | 0.001008383 | 0.9805608 | 0.08155589 | 0.9806965 | 0.1961795 |  |  | 3976 | 0.9418907 | 0.9717186 | 0.003800219 | 0.9510126 | 0.01076644 | 0.9510491 | 0.006797558 |  |  | 4200 | 0.8805515 | 0.9644193 | 0.004229063 | 0.9030367 | 0.006514304 | 0.9030431 | 0.005368436 |  |  | 4200 | 0.7698747 | 0.9148497 | 0.006770703 | 0.7878868 | 0.01050851 | 0.7878685 | 0.008517203 |  |  | 236460 | 0.8592334 | 0.8678712 | 0.009805133 | 0.8575912 | 0.006710054 | 0.8575982 | 0.01047227 |  |  | 194260 | 0.7287941 | 0.7035679 | 0.01061846 | 0.7443693 | 0.007612641 | 0.7443749 | 0.008603273
|  |  | 4057 | 0.9789389 | 0.9921242 | 0.001004458 | 0.9806283 | 0.08156137 | 0.9807638 | 0.1961593 |  |  | 3981 | 0.9418907 | 0.9717931 | 0.003788342 | 0.9510696 | 0.01072708 | 0.951106 | 0.006779513 |  |  | 4205 | 0.8783935 | 0.9644369 | 0.004219778 | 0.9030433 | 0.00651411 | 0.9030496 | 0.005367927 |  |  | 4205 | 0.7715562 | 0.9148517 | 0.006770441 | 0.7878957 | 0.01050863 | 0.7878774 | 0.008517324 |  |  | 236760 | 0.8659472 | 0.8678712 | 0.009805133 | 0.8577408 | 0.006711022 | 0.8577478 | 0.01047368 |  |  | 194560 | 0.7287941 | 0.7035679 | 0.01061846 | 0.7445314 | 0.007613153 | 0.7445369 | 0.008603363
|  |  | 4062 | 0.9789389 | 0.9921665 | 0.001000552 | 0.9806955 | 0.08156683 | 0.980831 | 0.1961392 |  |  | 3986 | 0.9418907 | 0.9718672 | 0.003776512 | 0.9511262 | 0.01068789 | 0.9511626 | 0.006761564 |  |  | 4210 | 0.8773145 | 0.9644544 | 0.004210573 | 0.9030497 | 0.006513919 | 0.903056 | 0.005367426 |  |  | 4210 | 0.7681932 | 0.9148536 | 0.006770183 | 0.7879046 | 0.01050876 | 0.7878863 | 0.008517446 |  |  | 237060 | 0.8637093 | 0.8678712 | 0.009805133 | 0.8578903 | 0.006711986 | 0.8578973 | 0.01047509 |  |  | 194860 | 0.7309696 | 0.7035679 | 0.01061846 | 0.7446931 | 0.007613654 | 0.7446987 | 0.008603441
|  |  | 4067 | 0.9798349 | 0.9922085 | 0.0009966656 | 0.9807625 | 0.08157227 | 0.9808979 | 0.1961191 |  |  | 3991 | 0.9409302 | 0.971941 | 0.003764728 | 0.9511826 | 0.01064888 | 0.9512189 | 0.006743712 |  |  | 4215 | 0.8783935 | 0.9644718 | 0.00420145 | 0.9030562 | 0.006513732 | 0.9030625 | 0.005366933 |  |  | 4215 | 0.7681932 | 0.9148555 | 0.00676993 | 0.7879135 | 0.01050889 | 0.7878952 | 0.008517568 |  |  | 237360 | 0.8614713 | 0.8678712 | 0.009805133 | 0.8580396 | 0.006712945 | 0.8580466 | 0.01047649 |  |  | 195160 | 0.7353205 | 0.7035679 | 0.01061846 | 0.7448546 | 0.007614145 | 0.7448601 | 0.008603507
|  |  | 4072 | 0.9798349 | 0.9922503 | 0.000992798 | 0.9808292 | 0.08157769 | 0.9809645 | 0.1960992 |  |  | 3996 | 0.9418907 | 0.9720144 | 0.003752992 | 0.9512386 | 0.01061003 | 0.9512748 | 0.006725956 |  |  | 4220 | 0.8783935 | 0.9644891 | 0.004192406 | 0.9030626 | 0.006513548 | 0.9030689 | 0.005366447 |  |  | 4220 | 0.7681932 | 0.9148574 | 0.006769681 | 0.7879224 | 0.01050901 | 0.7879042 | 0.00851769 |  |  | 237660 | 0.8614713 | 0.8678712 | 0.009805133 | 0.8581888 | 0.0067139 | 0.8581958 | 0.01047788 |  |  | 195460 | 0.7287941 | 0.7035679 | 0.01061846 | 0.7450158 | 0.007614625 | 0.7450213 | 0.008603561
|  |  | 4077 | 0.9798349 | 0.9922918 | 0.0009889494 | 0.9808957 | 0.0815831 | 0.9810309 | 0.1960793 |  |  | 4001 | 0.9428511 | 0.9720874 | 0.003741302 | 0.9512944 | 0.01057136 | 0.9513305 | 0.006708297 |  |  | 4225 | 0.8794725 | 0.9645062 | 0.004183442 | 0.903069 | 0.006513367 | 0.9030752 | 0.005365969 |  |  | 4225 | 0.7681932 | 0.9148592 | 0.006769436 | 0.7879313 | 0.01050914 | 0.7879131 | 0.008517813 |  |  | 237960 | 0.8637093 | 0.8678712 | 0.009805133 | 0.8583377 | 0.00671485 | 0.8583447 | 0.01047926 |  |  | 195760 | 0.7309696 | 0.7035679 | 0.01061846 | 0.7451767 | 0.007615095 | 0.7451823 | 0.008603604
|  |  | 4082 | 0.9807308 | 0.9923331 | 0.0009851199 | 0.980962 | 0.08158849 | 0.9810971 | 0.1960595 |  |  | 4006 | 0.9428511 | 0.9721601 | 0.003729659 | 0.9513499 | 0.01053285 | 0.9513859 | 0.006690734 |  |  | 4230 | 0.8794725 | 0.9645233 | 0.004174558 | 0.9030753 | 0.006513189 | 0.9030816 | 0.005365499 |  |  | 4230 | 0.7681932 | 0.9148611 | 0.006769196 | 0.7879403 | 0.01050927 | 0.787922 | 0.008517935 |  |  | 238260 | 0.8637093 | 0.8678712 | 0.009805133 | 0.8584865 | 0.006715797 | 0.8584935 | 0.01048064 |  |  | 196060 | 0.7309696 | 0.7035679 | 0.01061846 | 0.7453374 | 0.007615555 | 0.7453429 | 0.008603634
|  |  | 4087 | 0.9798349 | 0.9923742 | 0.0009813092 | 0.981028 | 0.08159386 | 0.9811631 | 0.1960398 |  |  | 4011 | 0.9418907 | 0.9722324 | 0.003718062 | 0.951405 | 0.01049452 | 0.951441 | 0.006673266 |  |  | 4235 | 0.8794725 | 0.9645402 | 0.004165751 | 0.9030816 | 0.006513015 | 0.9030879 | 0.005365035 |  |  | 4235 | 0.7681932 | 0.9148629 | 0.00676896 | 0.7879492 | 0.0105094 | 0.7879309 | 0.008518058 |  |  | 238560 | 0.8659472 | 0.8678712 | 0.009805133 | 0.8586351 | 0.006716739 | 0.8586422 | 0.01048202 |  |  | 196360 | 0.7396714 | 0.7035679 | 0.01061846 | 0.7454978 | 0.007616004 | 0.7455033 | 0.008603653
|  |  | 4092 | 0.978043 | 0.992415 | 0.0009775174 | 0.9810938 | 0.08159921 | 0.9812288 | 0.1960202 |  |  | 4016 | 0.9418907 | 0.9723044 | 0.003706511 | 0.9514599 | 0.01045635 | 0.9514958 | 0.006655894 |  |  | 4240 | 0.8794725 | 0.964557 | 0.004157023 | 0.9030879 | 0.006512843 | 0.9030941 | 0.005364579 |  |  | 4240 | 0.7698747 | 0.9148647 | 0.006768728 | 0.7879581 | 0.01050952 | 0.7879398 | 0.00851818 |  |  | 238860 | 0.8659472 | 0.8678712 | 0.009805133 | 0.8587836 | 0.006717676 | 0.8587906 | 0.01048338 |  |  | 196660 | 0.7396714 | 0.7035679 | 0.01061846 | 0.7456579 | 0.007616443 | 0.7456635 | 0.00860366
|  |  | 4097 | 0.9798349 | 0.9924556 | 0.0009737445 | 0.9811594 | 0.08160454 | 0.9812942 | 0.1960006 |  |  | 4021 | 0.9428511 | 0.972376 | 0.003695007 | 0.9515145 | 0.01041835 | 0.9515503 | 0.006638616 |  |  | 4245 | 0.8783935 | 0.9645737 | 0.004148373 | 0.9030942 | 0.006512674 | 0.9031003 | 0.005364131 |  |  | 4245 | 0.7698747 | 0.9148665 | 0.0067685 | 0.787967 | 0.01050965 | 0.7879487 | 0.008518303 |  |  | 239160 | 0.8637093 | 0.8678712 | 0.009805133 | 0.8589319 | 0.00671861 | 0.8589389 | 0.01048474 |  |  | 196960 | 0.733145 | 0.7035679 | 0.01061846 | 0.7458178 | 0.007616872 | 0.7458233 | 0.008603655
|  |  | 4102 | 0.9807308 | 0.992496 | 0.0009699902 | 0.9812247 | 0.08160986 | 0.9813595 | 0.1959812 |  |  | 4026 | 0.9418907 | 0.9724472 | 0.003683548 | 0.9515688 | 0.01038051 | 0.9516046 | 0.006621433 |  |  | 4250 | 0.8783935 | 0.9645902 | 0.004139799 | 0.9031004 | 0.006512508 | 0.9031065 | 0.005363689 |  |  | 4250 | 0.7698747 | 0.9148683 | 0.006768276 | 0.7879759 | 0.01050978 | 0.7879577 | 0.008518426 |  |  | 239460 | 0.8659472 | 0.8678712 | 0.009805133 | 0.85908 | 0.006719539 | 0.8590871 | 0.0104861 |  |  | 197260 | 0.7353205 | 0.7035679 | 0.01061846 | 0.7459774 | 0.007617291 | 0.7459829 | 0.008603638
|  |  | 4107 | 0.9789389 | 0.9925361 | 0.0009662547 | 0.9812898 | 0.08161516 | 0.9814245 | 0.1959618 |  |  | 4031 | 0.9428511 | 0.9725181 | 0.003672136 | 0.9516228 | 0.01034285 | 0.9516585 | 0.006604345 |  |  | 4255 | 0.8794725 | 0.9646067 | 0.004131301 | 0.9031066 | 0.006512346 | 0.9031127 | 0.005363254 |  |  | 4255 | 0.7681932 | 0.9148701 | 0.006768055 | 0.7879848 | 0.01050991 | 0.7879666 | 0.008518549 |  |  | 239760 | 0.8637093 | 0.8678712 | 0.009805133 | 0.8592279 | 0.006720464 | 0.859235 | 0.01048744 |  |  | 197560 | 0.7353205 | 0.7035679 | 0.01061846 | 0.7461367 | 0.007617699 | 0.7461422 | 0.00860361
|  |  | 4112 | 0.9798349 | 0.992576 | 0.0009625377 | 0.9813547 | 0.08162044 | 0.9814893 | 0.1959425 |  |  | 4036 | 0.9428511 | 0.9725886 | 0.00366077 | 0.9516765 | 0.01030535 | 0.9517122 | 0.00658735 |  |  | 4260 | 0.8794725 | 0.9646231 | 0.00412288 | 0.9031127 | 0.006512186 | 0.9031188 | 0.005362825 |  |  | 4260 | 0.7681932 | 0.9148718 | 0.006767839 | 0.7879937 | 0.01051004 | 0.7879755 | 0.008518672 |  |  | 240060 | 0.8637093 | 0.8678712 | 0.009805133 | 0.8593757 | 0.006721385 | 0.8593828 | 0.01048878 |  |  | 197860 | 0.7353205 | 0.7035679 | 0.01061846 | 0.7462958 | 0.007618098 | 0.7463013 | 0.00860357
|  |  | 4117 | 0.9798349 | 0.9926156 | 0.0009588393 | 0.9814193 | 0.08162571 | 0.9815538 | 0.1959232 |  |  | 4041 | 0.9418907 | 0.9726588 | 0.003649449 | 0.95173 | 0.01026802 | 0.9517656 | 0.006570449 |  |  | 4265 | 0.8783935 | 0.9646393 | 0.004114534 | 0.9031188 | 0.006512028 | 0.9031249 | 0.005362404 |  |  | 4265 | 0.7698747 | 0.9148735 | 0.006767626 | 0.7880027 | 0.01051017 | 0.7879844 | 0.008518795 |  |  | 240360 | 0.8592334 | 0.8678712 | 0.009805133 | 0.8595233 | 0.006722302 | 0.8595304 | 0.01049011 |  |  | 198160 | 0.7309696 | 0.7035679 | 0.01061846 | 0.7464546 | 0.007618486 | 0.7464601 | 0.008603519
|  |  | 4122 | 0.9807308 | 0.9926551 | 0.0009551595 | 0.9814837 | 0.08163096 | 0.9816181 | 0.1959041 |  |  | 4046 | 0.9418907 | 0.9727286 | 0.003638175 | 0.9517831 | 0.01023085 | 0.9518186 | 0.006553642 |  |  | 4270 | 0.8794725 | 0.9646554 | 0.004106262 | 0.9031249 | 0.006511874 | 0.903131 | 0.005361989 |  |  | 4270 | 0.7715562 | 0.9148752 | 0.006767417 | 0.7880116 | 0.01051029 | 0.7879933 | 0.008518919 |  |  | 240660 | 0.8614713 | 0.8678712 | 0.009805133 | 0.8596707 | 0.006723214 | 0.8596779 | 0.01049144 |  |  | 198460 | 0.733145 | 0.7035679 | 0.01061846 | 0.7466131 | 0.007618865 | 0.7466186 | 0.008603456
|  |  | 4127 | 0.9798349 | 0.9926943 | 0.000951498 | 0.9815479 | 0.08163619 | 0.9816822 | 0.195885 |  |  | 4051 | 0.9428511 | 0.9727981 | 0.003626946 | 0.951836 | 0.01019385 | 0.9518715 | 0.006536927 |  |  | 4275 | 0.8783935 | 0.9646714 | 0.004098065 | 0.903131 | 0.006511722 | 0.903137 | 0.005361581 |  |  | 4275 | 0.7698747 | 0.9148769 | 0.006767212 | 0.7880205 | 0.01051042 | 0.7880022 | 0.008519042 |  |  | 240960 | 0.8614713 | 0.8678712 | 0.009805133 | 0.859818 | 0.006724122 | 0.8598251 | 0.01049276 |  |  | 198760 | 0.733145 | 0.7035679 | 0.01061846 | 0.7467713 | 0.007619233 | 0.7467769 | 0.008603382
|  |  | 4132 | 0.9798349 | 0.9927333 | 0.0009478549 | 0.9816119 | 0.0816414 | 0.981746 | 0.195866 |  |  | 4056 | 0.9438116 | 0.9728672 | 0.003615762 | 0.9518886 | 0.01015701 | 0.951924 | 0.006520305 |  |  | 4280 | 0.8794725 | 0.9646874 | 0.004089942 | 0.903137 | 0.006511573 | 0.9031431 | 0.005361179 |  |  | 4280 | 0.7698747 | 0.9148786 | 0.00676701 | 0.7880294 | 0.01051055 | 0.7880112 | 0.008519166 |  |  | 241260 | 0.8614713 | 0.8678712 | 0.009805133 | 0.8599651 | 0.006725026 | 0.8599722 | 0.01049408 |  |  | 199060 | 0.7374959 | 0.7035679 | 0.01061846 | 0.7469293 | 0.007619592 | 0.7469349 | 0.008603296
|  |  | 4137 | 0.9789389 | 0.992772 | 0.0009442301 | 0.9816756 | 0.08164659 | 0.9818097 | 0.1958471 |  |  | 4061 | 0.9428511 | 0.972936 | 0.003604624 | 0.9519409 | 0.01012034 | 0.9519762 | 0.006503776 |  |  | 4285 | 0.8773145 | 0.9647032 | 0.004081892 | 0.903143 | 0.006511426 | 0.903149 | 0.005360783 |  |  | 4285 | 0.7715562 | 0.9148803 | 0.006766812 | 0.7880383 | 0.01051068 | 0.7880201 | 0.00851929 |  |  | 241560 | 0.8637093 | 0.8678712 | 0.009805133 | 0.860112 | 0.006725926 | 0.8601192 | 0.01049538 |  |  | 199360 | 0.733145 | 0.7035679 | 0.01061846 | 0.7470871 | 0.00761994 | 0.7470926 | 0.008603199
|  |  | 4142 | 0.9807308 | 0.9928105 | 0.0009406236 | 0.9817391 | 0.08165177 | 0.9818731 | 0.1958282 |  |  | 4066 | 0.9438116 | 0.9730044 | 0.003593531 | 0.951993 | 0.01008383 | 0.9520282 | 0.006487339 |  |  | 4290 | 0.8794725 | 0.9647189 | 0.004073915 | 0.903149 | 0.006511283 | 0.903155 | 0.005360394 |  |  | 4290 | 0.7681932 | 0.9148819 | 0.006766617 | 0.7880472 | 0.01051081 | 0.788029 | 0.008519414 |  |  | 241860 | 0.8637093 | 0.8678712 | 0.009805133 | 0.8602588 | 0.006726821 | 0.860266 | 0.01049668 |  |  | 199660 | 0.7266187 | 0.7035679 | 0.01061846 | 0.7472445 | 0.007620279 | 0.7472501 | 0.008603091
|  |  | 4147 | 0.9816268 | 0.9928488 | 0.0009370353 | 0.9818024 | 0.08165693 | 0.9819362 | 0.1958095 |  |  | 4071 | 0.9428511 | 0.9730725 | 0.003582483 | 0.9520447 | 0.01004749 | 0.9520799 | 0.006470993 |  |  | 4295 | 0.8783935 | 0.9647345 | 0.00406601 | 0.9031549 | 0.006511141 | 0.9031609 | 0.00536001 |  |  | 4295 | 0.7715562 | 0.9148835 | 0.006766425 | 0.7880561 | 0.01051094 | 0.7880379 | 0.008519538 |  |  | 242160 | 0.8659472 | 0.8678712 | 0.009805133 | 0.8604054 | 0.006727713 | 0.8604126 | 0.01049798 |  |  | 199960 | 0.7309696 | 0.7035679 | 0.01061846 | 0.7474017 | 0.007620608 | 0.7474073 | 0.008602971
|  |  | 4152 | 0.9807308 | 0.9928869 | 0.000933465 | 0.9818654 | 0.08166208 | 0.9819992 | 0.1957908 |  |  | 4076 | 0.9428511 | 0.9731403 | 0.00357148 | 0.9520962 | 0.01001131 | 0.9521314 | 0.006454739 |  |  | 4300 | 0.8783935 | 0.9647499 | 0.004058176 | 0.9031608 | 0.006511003 | 0.9031668 | 0.005359633 |  |  | 4300 | 0.7698747 | 0.9148851 | 0.006766237 | 0.788065 | 0.01051107 | 0.7880468 | 0.008519662 |  |  | 242460 | 0.8592334 | 0.8678712 | 0.009805133 | 0.8605518 | 0.0067286 | 0.860559 | 0.01049927 |  |  | 200260 | 0.7440223 | 0.7035679 | 0.01061846 | 0.7475587 | 0.007620927 | 0.7475642 | 0.00860284
|  |  | 4157 | 0.9825227 | 0.9929248 | 0.0009299129 | 0.9819282 | 0.08166721 | 0.9820619 | 0.1957722 |  |  | 4081 | 0.9428511 | 0.9732077 | 0.003560523 | 0.9521475 | 0.009975286 | 0.9521825 | 0.006438576 |  |  | 4305 | 0.8783935 | 0.9647653 | 0.004050414 | 0.9031667 | 0.006510866 | 0.9031726 | 0.005359262 |  |  | 4305 | 0.7698747 | 0.9148867 | 0.006766052 | 0.7880739 | 0.0105112 | 0.7880557 | 0.008519786 |  |  | 242760 | 0.8592334 | 0.8678712 | 0.009805133 | 0.8606981 | 0.006729483 | 0.8607053 | 0.01050055 |  |  | 200560 | 0.7353205 | 0.7035679 | 0.01061846 | 0.7477154 | 0.007621237 | 0.7477209 | 0.008602698
|  |  | 4162 | 0.9816268 | 0.9929624 | 0.0009263787 | 0.9819908 | 0.08167232 | 0.9821244 | 0.1957536 |  |  | 4086 | 0.9428511 | 0.9732748 | 0.00354961 | 0.9521984 | 0.009939428 | 0.9522334 | 0.006422504 |  |  | 4310 | 0.8805515 | 0.9647806 | 0.004042722 | 0.9031725 | 0.006510732 | 0.9031785 | 0.005358897 |  |  | 4310 | 0.7681932 | 0.9148883 | 0.006765871 | 0.7880828 | 0.01051133 | 0.7880646 | 0.00851991 |  |  | 243060 | 0.8681852 | 0.8678712 | 0.009805133 | 0.8608442 | 0.006730362 | 0.8608514 | 0.01050182 |  |  | 200860 | 0.7374959 | 0.7035679 | 0.01061846 | 0.7478718 | 0.007621536 | 0.7478773 | 0.008602545
|  |  | 4167 | 0.9798349 | 0.9929998 | 0.0009228625 | 0.9820532 | 0.08167741 | 0.9821866 | 0.1957352 |  |  | 4091 | 0.9438116 | 0.9733415 | 0.003538742 | 0.9522491 | 0.009903732 | 0.952284 | 0.006406523 |  |  | 4315 | 0.8783935 | 0.9647958 | 0.004035101 | 0.9031783 | 0.006510601 | 0.9031843 | 0.005358537 |  |  | 4315 | 0.7681932 | 0.9148899 | 0.006765692 | 0.7880918 | 0.01051146 | 0.7880735 | 0.008520035 |  |  | 243360 | 0.8681852 | 0.8678712 | 0.009805133 | 0.8609901 | 0.006731237 | 0.8609973 | 0.01050309 |  |  | 201160 | 0.7374959 | 0.7035679 | 0.01061846 | 0.7480279 | 0.007621826 | 0.7480334 | 0.00860238
|  |  | 4172 | 0.9807308 | 0.9930371 | 0.0009193641 | 0.9821154 | 0.08168249 | 0.9822487 | 0.1957168 |  |  | 4096 | 0.9438116 | 0.9734079 | 0.003527919 | 0.9522995 | 0.009868197 | 0.9523344 | 0.006390631 |  |  | 4320 | 0.8783935 | 0.9648109 | 0.004027549 | 0.9031841 | 0.006510472 | 0.90319 | 0.005358183 |  |  | 4320 | 0.7698747 | 0.9148914 | 0.006765517 | 0.7881007 | 0.01051159 | 0.7880825 | 0.00852016 |  |  | 243660 | 0.8614713 | 0.8678712 | 0.009805133 | 0.8611358 | 0.006732107 | 0.8611431 | 0.01050435 |  |  | 201460 | 0.7374959 | 0.7035679 | 0.01061846 | 0.7481838 | 0.007622106 | 0.7481893 | 0.008602205
|  |  | 4177 | 0.9816268 | 0.993074 | 0.0009158836 | 0.9821773 | 0.08168755 | 0.9823105 | 0.1956985 |  |  | 4101 | 0.9438116 | 0.973474 | 0.00351714 | 0.9523497 | 0.009832822 | 0.9523845 | 0.00637483 |  |  | 4325 | 0.8794725 | 0.9648258 | 0.004020066 | 0.9031899 | 0.006510345 | 0.9031958 | 0.005357835 |  |  | 4325 | 0.7715562 | 0.914893 | 0.006765344 | 0.7881096 | 0.01051172 | 0.7880914 | 0.008520284 |  |  | 243960 | 0.8681852 | 0.8678712 | 0.009805133 | 0.8612814 | 0.006732974 | 0.8612887 | 0.01050561 |  |  | 201760 | 0.7374959 | 0.7035679 | 0.01061846 | 0.7483395 | 0.007622377 | 0.748345 | 0.008602018
|  |  | 4182 | 0.9798349 | 0.9931108 | 0.0009124209 | 0.982239 | 0.0816926 | 0.9823721 | 0.1956803 |  |  | 4106 | 0.9438116 | 0.9735398 | 0.003506406 | 0.9523996 | 0.009797608 | 0.9524343 | 0.006359118 |  |  | 4330 | 0.8794725 | 0.9648407 | 0.004012652 | 0.9031956 | 0.006510221 | 0.9032015 | 0.005357492 |  |  | 4330 | 0.7715562 | 0.9148945 | 0.006765175 | 0.7881185 | 0.01051185 | 0.7881003 | 0.008520409 |  |  | 244260 | 0.8614713 | 0.8678712 | 0.009805133 | 0.8614269 | 0.006733836 | 0.8614341 | 0.01050686 |  |  | 202060 | 0.7396714 | 0.7035679 | 0.01061846 | 0.7484948 | 0.007622638 | 0.7485003 | 0.008601821
|  |  | 4187 | 0.9798349 | 0.9931474 | 0.0009089758 | 0.9823005 | 0.08169762 | 0.9824335 | 0.1956622 |  |  | 4111 | 0.9428511 | 0.9736052 | 0.003495716 | 0.9524492 | 0.009762553 | 0.9524839 | 0.006343495 |  |  | 4335 | 0.8794725 | 0.9648555 | 0.004005306 | 0.9032013 | 0.006510098 | 0.9032072 | 0.005357154 |  |  | 4335 | 0.7715562 | 0.914896 | 0.006765009 | 0.7881274 | 0.01051198 | 0.7881092 | 0.008520534 |  |  | 244560 | 0.8659472 | 0.8678712 | 0.009805133 | 0.8615721 | 0.006734694 | 0.8615794 | 0.0105081 |  |  | 202360 | 0.7374959 | 0.7035679 | 0.01061846 | 0.7486499 | 0.00762289 | 0.7486554 | 0.008601612
|  |  | 4192 | 0.9807308 | 0.9931837 | 0.0009055484 | 0.9823618 | 0.08170264 | 0.9824947 | 0.1956441 |  |  | 4116 | 0.9438116 | 0.9736703 | 0.00348507 | 0.9524986 | 0.009727658 | 0.9525332 | 0.006327961 |  |  | 4340 | 0.8794725 | 0.9648701 | 0.003998027 | 0.903207 | 0.006509979 | 0.9032128 | 0.005356822 |  |  | 4340 | 0.7698747 | 0.9148975 | 0.006764845 | 0.7881363 | 0.01051211 | 0.7881181 | 0.00852066 |  |  | 244860 | 0.8659472 | 0.8678712 | 0.009805133 | 0.8617172 | 0.006735549 | 0.8617245 | 0.01050934 |  |  | 202660 | 0.7374959 | 0.7035679 | 0.01061846 | 0.7488048 | 0.007623132 | 0.7488103 | 0.008601393
|  |  | 4197 | 0.9807308 | 0.9932199 | 0.0009021385 | 0.9824228 | 0.08170763 | 0.9825556 | 0.1956261 |  |  | 4121 | 0.9447721 | 0.973735 | 0.003474469 | 0.9525477 | 0.009692921 | 0.9525822 | 0.006312516 |  |  | 4345 | 0.8794725 | 0.9648847 | 0.003990816 | 0.9032126 | 0.006509861 | 0.9032185 | 0.005356496 |  |  | 4345 | 0.7681932 | 0.9148989 | 0.006764684 | 0.7881452 | 0.01051224 | 0.788127 | 0.008520785 |  |  | 245160 | 0.8659472 | 0.8678712 | 0.009805133 | 0.8618621 | 0.006736399 | 0.8618694 | 0.01051057 |  |  | 202960 | 0.733145 | 0.7035679 | 0.01061846 | 0.7489594 | 0.007623364 | 0.7489649 | 0.008601163
|  |  | 4202 | 0.9807308 | 0.9932558 | 0.0008987462 | 0.9824837 | 0.08171261 | 0.9826164 | 0.1956082 |  |  | 4126 | 0.9447721 | 0.9737995 | 0.003463912 | 0.9525965 | 0.009658343 | 0.952631 | 0.006297159 |  |  | 4350 | 0.8794725 | 0.9648992 | 0.003983671 | 0.9032182 | 0.006509745 | 0.9032241 | 0.005356174 |  |  | 4350 | 0.7715562 | 0.9149004 | 0.006764527 | 0.7881541 | 0.01051237 | 0.7881359 | 0.00852091 |  |  | 245460 | 0.8659472 | 0.8678712 | 0.009805133 | 0.8620069 | 0.006737245 | 0.8620142 | 0.01051179 |  |  | 203260 | 0.7396714 | 0.7035679 | 0.01061846 | 0.7491137 | 0.007623588 | 0.7491192 | 0.008600922
|  |  | 4207 | 0.9816268 | 0.9932915 | 0.0008953713 | 0.9825443 | 0.08171757 | 0.9826769 | 0.1955903 |  |  | 4131 | 0.9438116 | 0.9738636 | 0.003453398 | 0.9526451 | 0.009623922 | 0.9526795 | 0.00628189 |  |  | 4355 | 0.8783935 | 0.9649135 | 0.003976593 | 0.9032238 | 0.006509632 | 0.9032297 | 0.005355858 |  |  | 4355 | 0.7698747 | 0.9149019 | 0.006764372 | 0.788163 | 0.0105125 | 0.7881448 | 0.008521036 |  |  | 245760 | 0.8659472 | 0.8678712 | 0.009805133 | 0.8621515 | 0.006738087 | 0.8621588 | 0.01051301 |  |  | 203560 | 0.7374959 | 0.7035679 | 0.01061846 | 0.7492678 | 0.007623801 | 0.7492733 | 0.00860067
|  |  | 4212 | 0.9807308 | 0.9933271 | 0.0008920139 | 0.9826047 | 0.08172252 | 0.9827372 | 0.1955726 |  |  | 4136 | 0.9447721 | 0.9739274 | 0.003442928 | 0.9526935 | 0.009589659 | 0.9527278 | 0.006266709 |  |  | 4360 | 0.8794725 | 0.9649278 | 0.00396958 | 0.9032294 | 0.00650952 | 0.9032352 | 0.005355546 |  |  | 4360 | 0.7715562 | 0.9149033 | 0.006764219 | 0.7881719 | 0.01051263 | 0.7881537 | 0.008521161 |  |  | 246060 | 0.8637093 | 0.8678712 | 0.009805133 | 0.8622959 | 0.006738924 | 0.8623032 | 0.01051422 |  |  | 203860 | 0.7418468 | 0.7035679 | 0.01061846 | 0.7494216 | 0.007624006 | 0.7494271 | 0.008600407
|  |  | 4217 | 0.9807308 | 0.9933624 | 0.0008886737 | 0.9826649 | 0.08172745 | 0.9827973 | 0.1955549 |  |  | 4141 | 0.9438116 | 0.9739909 | 0.003432503 | 0.9527415 | 0.009555552 | 0.9527758 | 0.006251615 |  |  | 4365 | 0.8794725 | 0.964942 | 0.003962632 | 0.9032349 | 0.006509411 | 0.9032407 | 0.00535524 |  |  | 4365 | 0.7698747 | 0.9149047 | 0.006764069 | 0.7881808 | 0.01051276 | 0.7881626 | 0.008521287 |  |  | 246360 | 0.8637093 | 0.8678712 | 0.009805133 | 0.8624402 | 0.006739758 | 0.8624475 | 0.01051543 |  |  | 204160 | 0.7353205 | 0.7035679 | 0.01061846 | 0.7495752 | 0.007624201 | 0.7495806 | 0.008600134
|  |  | 4222 | 0.9807308 | 0.9933975 | 0.0008853509 | 0.9827249 | 0.08173236 | 0.9828572 | 0.1955373 |  |  | 4146 | 0.9447721 | 0.9740541 | 0.00342212 | 0.9527894 | 0.009521602 | 0.9528236 | 0.006236608 |  |  | 4370 | 0.8794725 | 0.9649561 | 0.003955749 | 0.9032405 | 0.006509304 | 0.9032462 | 0.005354939 |  |  | 4370 | 0.7715562 | 0.9149061 | 0.006763922 | 0.7881897 | 0.0105129 | 0.7881715 | 0.008521413 |  |  | 246660 | 0.8726611 | 0.8678712 | 0.009805133 | 0.8625843 | 0.006740588 | 0.8625916 | 0.01051663 |  |  | 204460 | 0.7396714 | 0.7035679 | 0.01061846 | 0.7497285 | 0.007624387 | 0.7497339 | 0.00859985
|  |  | 4227 | 0.9807308 | 0.9934324 | 0.0008820453 | 0.9827847 | 0.08173726 | 0.9829168 | 0.1955197 |  |  | 4151 | 0.9428511 | 0.9741169 | 0.003411782 | 0.9528369 | 0.009487808 | 0.9528711 | 0.006221688 |  |  | 4375 | 0.8783935 | 0.9649701 | 0.00394893 | 0.9032459 | 0.006509199 | 0.9032517 | 0.005354642 |  |  | 4375 | 0.7715562 | 0.9149075 | 0.006763778 | 0.7881986 | 0.01051303 | 0.7881804 | 0.008521539 |  |  | 246960 | 0.8569955 | 0.8678712 | 0.009805133 | 0.8627282 | 0.006741414 | 0.8627356 | 0.01051782 |  |  | 204760 | 0.7396714 | 0.7035679 | 0.01061846 | 0.7498815 | 0.007624563 | 0.749887 | 0.008599555
|  |  | 4232 | 0.9807308 | 0.9934671 | 0.0008787568 | 0.9828443 | 0.08174214 | 0.9829763 | 0.1955023 |  |  | 4156 | 0.9418907 | 0.9741795 | 0.003401486 | 0.9528843 | 0.00945417 | 0.9529184 | 0.006206854 |  |  | 4380 | 0.8783935 | 0.9649839 | 0.003942174 | 0.9032514 | 0.006509095 | 0.9032571 | 0.00535435 |  |  | 4380 | 0.7732377 | 0.9149089 | 0.006763636 | 0.7882075 | 0.01051316 | 0.7881894 | 0.008521665 |  |  | 247260 | 0.8614713 | 0.8678712 | 0.009805133 | 0.862872 | 0.006742235 | 0.8628794 | 0.010519 |  |  | 205060 | 0.7440223 | 0.7035679 | 0.01061846 | 0.7500343 | 0.007624731 | 0.7500398 | 0.00859925
|  |  | 4237 | 0.9807308 | 0.9935016 | 0.0008754854 | 0.9829036 | 0.08174701 | 0.9830355 | 0.1954849 |  |  | 4161 | 0.9428511 | 0.9742417 | 0.003391234 | 0.9529313 | 0.009420687 | 0.9529654 | 0.006192106 |  |  | 4385 | 0.8805515 | 0.9649977 | 0.003935482 | 0.9032568 | 0.006508994 | 0.9032626 | 0.005354063 |  |  | 4385 | 0.7698747 | 0.9149102 | 0.006763496 | 0.7882164 | 0.01051329 | 0.7881983 | 0.008521792 |  |  | 247560 | 0.8659472 | 0.8678712 | 0.009805133 | 0.8630156 | 0.006743053 | 0.863023 | 0.01052018 |  |  | 205360 | 0.7418468 | 0.7035679 | 0.01061846 | 0.7501868 | 0.007624889 | 0.7501923 | 0.008598934
|  |  | 4242 | 0.9807308 | 0.9935359 | 0.0008722311 | 0.9829628 | 0.08175186 | 0.9830945 | 0.1954676 |  |  | 4166 | 0.9447721 | 0.9743036 | 0.003381026 | 0.9529782 | 0.009387358 | 0.9530122 | 0.006177444 |  |  | 4390 | 0.8805515 | 0.9650114 | 0.003928853 | 0.9032622 | 0.006508895 | 0.903268 | 0.00535378 |  |  | 4390 | 0.7732377 | 0.9149116 | 0.006763359 | 0.7882253 | 0.01051342 | 0.7882072 | 0.008521918 |  |  | 247860 | 0.8592334 | 0.8678712 | 0.009805133 | 0.863159 | 0.006743866 | 0.8631664 | 0.01052136 |  |  | 205660 | 0.7483732 | 0.7035679 | 0.01061846 | 0.7503391 | 0.007625038 | 0.7503446 | 0.008598608
|  |  | 4247 | 0.9807308 | 0.99357 | 0.0008689937 | 0.9830217 | 0.0817567 | 0.9831534 | 0.1954504 |  |  | 4171 | 0.9447721 | 0.9743652 | 0.00337086 | 0.9530248 | 0.009354183 | 0.9530587 | 0.006162867 |  |  | 4395 | 0.8783935 | 0.9650251 | 0.003922285 | 0.9032676 | 0.006508797 | 0.9032733 | 0.005353502 |  |  | 4395 | 0.7715562 | 0.9149129 | 0.006763224 | 0.7882342 | 0.01051355 | 0.7882161 | 0.008522045 |  |  | 248160 | 0.8659472 | 0.8678712 | 0.009805133 | 0.8633023 | 0.006744676 | 0.8633097 | 0.01052253 |  |  | 205960 | 0.7461977 | 0.7035679 | 0.01061846 | 0.7504911 | 0.007625178 | 0.7504966 | 0.008598271
|  |  | 4252 | 0.9807308 | 0.9936039 | 0.0008657733 | 0.9830804 | 0.08176151 | 0.983212 | 0.1954332 |  |  | 4176 | 0.9428511 | 0.9744265 | 0.003360737 | 0.9530711 | 0.009321162 | 0.953105 | 0.006148375 |  |  | 4400 | 0.8794725 | 0.9650386 | 0.00391578 | 0.903273 | 0.006508701 | 0.9032787 | 0.005353229 |  |  | 4400 | 0.7698747 | 0.9149142 | 0.006763092 | 0.7882431 | 0.01051369 | 0.788225 | 0.008522171 |  |  | 248460 | 0.8637093 | 0.8678712 | 0.009805133 | 0.8634454 | 0.006745482 | 0.8634528 | 0.01052369 |  |  | 206260 | 0.7418468 | 0.7035679 | 0.01061846 | 0.7506429 | 0.007625309 | 0.7506483 | 0.008597924
|  |  | 4257 | 0.9816268 | 0.9936376 | 0.0008625698 | 0.9831389 | 0.08176632 | 0.9832704 | 0.1954161 |  |  | 4181 | 0.9438116 | 0.9744875 | 0.003350658 | 0.9531172 | 0.009288294 | 0.953151 | 0.006133968 |  |  | 4405 | 0.8783935 | 0.965052 | 0.003909335 | 0.9032783 | 0.006508607 | 0.903284 | 0.00535296 |  |  | 4405 | 0.7715562 | 0.9149156 | 0.006762962 | 0.788252 | 0.01051382 | 0.7882339 | 0.008522298 |  |  | 248760 | 0.8637093 | 0.8678712 | 0.009805133 | 0.8635884 | 0.006746283 | 0.8635958 | 0.01052484 |  |  | 206560 | 0.7396714 | 0.7035679 | 0.01061846 | 0.7507944 | 0.00762543 | 0.7507999 | 0.008597567
|  |  | 4262 | 0.9816268 | 0.9936712 | 0.000859383 | 0.9831972 | 0.08177111 | 0.9833285 | 0.1953991 |  |  | 4186 | 0.9428511 | 0.9745482 | 0.003340621 | 0.953163 | 0.009255579 | 0.9531968 | 0.006119645 |  |  | 4410 | 0.8794725 | 0.9650653 | 0.003902952 | 0.9032836 | 0.006508515 | 0.9032893 | 0.005352695 |  |  | 4410 | 0.7715562 | 0.9149169 | 0.006762834 | 0.7882609 | 0.01051395 | 0.7882428 | 0.008522425 |  |  | 249060 | 0.8592334 | 0.8678712 | 0.009805133 | 0.8637312 | 0.006747081 | 0.8637386 | 0.01052599 |  |  | 206860 | 0.7440223 | 0.7035679 | 0.01061846 | 0.7509457 | 0.007625543 | 0.7509511 | 0.008597199
|  |  | 4267 | 0.9807308 | 0.9937045 | 0.000856213 | 0.9832554 | 0.08177588 | 0.9833865 | 0.1953822 |  |  | 4191 | 0.9438116 | 0.9746086 | 0.003330627 | 0.9532087 | 0.009223017 | 0.9532423 | 0.006105407 |  |  | 4415 | 0.8805515 | 0.9650786 | 0.003896629 | 0.9032889 | 0.006508425 | 0.9032946 | 0.005352435 |  |  | 4415 | 0.7715562 | 0.9149181 | 0.006762709 | 0.7882698 | 0.01051408 | 0.7882517 | 0.008522552 |  |  | 249360 | 0.8659472 | 0.8678712 | 0.009805133 | 0.8638738 | 0.006747874 | 0.8638812 | 0.01052713 |  |  | 207160 | 0.733145 | 0.7035679 | 0.01061846 | 0.7510967 | 0.007625647 | 0.7511021 | 0.008596821
|  |  | 4272 | 0.9807308 | 0.9937376 | 0.0008530597 | 0.9833133 | 0.08178063 | 0.9834443 | 0.1953653 |  |  | 4196 | 0.9438116 | 0.9746687 | 0.003320675 | 0.953254 | 0.009190606 | 0.9532877 | 0.006091252 |  |  | 4420 | 0.8794725 | 0.9650917 | 0.003890365 | 0.9032942 | 0.006508337 | 0.9032998 | 0.005352178 |  |  | 4420 | 0.7698747 | 0.9149194 | 0.006762586 | 0.7882787 | 0.01051422 | 0.7882606 | 0.008522679 |  |  | 249660 | 0.8637093 | 0.8678712 | 0.009805133 | 0.8640162 | 0.006748664 | 0.8640237 | 0.01052827 |  |  | 207460 | 0.7353205 | 0.7035679 | 0.01061846 | 0.7512474 | 0.007625742 | 0.7512529 | 0.008596433
|  |  | 4277 | 0.9807308 | 0.9937706 | 0.000849923 | 0.9833709 | 0.08178537 | 0.9835019 | 0.1953485 |  |  | 4201 | 0.9447721 | 0.9747284 | 0.003310766 | 0.9532992 | 0.009158346 | 0.9533327 | 0.006077181 |  |  | 4425 | 0.8794725 | 0.9651048 | 0.003884161 | 0.9032994 | 0.00650825 | 0.903305 | 0.005351926 |  |  | 4425 | 0.7715562 | 0.9149207 | 0.006762465 | 0.7882876 | 0.01051435 | 0.7882695 | 0.008522806 |  |  | 249960 | 0.8614713 | 0.8678712 | 0.009805133 | 0.8641585 | 0.00674945 | 0.864166 | 0.0105294 |  |  | 207760 | 0.7418468 | 0.7035679 | 0.01061846 | 0.7513979 | 0.007625828 | 0.7514034 | 0.008596034
|  |  | 4282 | 0.9807308 | 0.9938033 | 0.0008468029 | 0.9834284 | 0.0817901 | 0.9835593 | 0.1953318 |  |  | 4206 | 0.9418907 | 0.9747879 | 0.003300899 | 0.9533441 | 0.009126238 | 0.9533776 | 0.006063193 |  |  | 4430 | 0.8794725 | 0.9651178 | 0.003878016 | 0.9033046 | 0.006508165 | 0.9033102 | 0.005351678 |  |  | 4430 | 0.7698747 | 0.9149219 | 0.006762346 | 0.7882965 | 0.01051448 | 0.7882784 | 0.008522934 |  |  | 250260 | 0.8637093 | 0.8678712 | 0.009805133 | 0.8643007 | 0.006750231 | 0.8643081 | 0.01053053 |  |  | 208060 | 0.7396714 | 0.7035679 | 0.01061846 | 0.7515482 | 0.007625905 | 0.7515536 | 0.008595626
|  |  | 4287 | 0.9807308 | 0.9938359 | 0.0008436993 | 0.9834857 | 0.08179481 | 0.9836164 | 0.1953151 |  |  | 4211 | 0.9438116 | 0.9748471 | 0.003291075 | 0.9533887 | 0.00909428 | 0.9534222 | 0.006049288 |  |  | 4435 | 0.8805515 | 0.9651307 | 0.00387193 | 0.9033098 | 0.006508081 | 0.9033154 | 0.005351434 |  |  | 4435 | 0.7732377 | 0.9149232 | 0.006762229 | 0.7883054 | 0.01051461 | 0.7882873 | 0.008523061 |  |  | 250560 | 0.8614713 | 0.8678712 | 0.009805133 | 0.8644427 | 0.006751009 | 0.8644501 | 0.01053164 |  |  | 208360 | 0.7461977 | 0.7035679 | 0.01061846 | 0.7516982 | 0.007625973 | 0.7517036 | 0.008595207
|  |  | 4292 | 0.9816268 | 0.9938682 | 0.0008406122 | 0.9835428 | 0.08179951 | 0.9836734 | 0.1952986 |  |  | 4216 | 0.9447721 | 0.974906 | 0.003281292 | 0.9534332 | 0.009062472 | 0.9534665 | 0.006035466 |  |  | 4440 | 0.8805515 | 0.9651435 | 0.003865901 | 0.903315 | 0.006507999 | 0.9033206 | 0.005351194 |  |  | 4440 | 0.7715562 | 0.9149244 | 0.006762114 | 0.7883143 | 0.01051475 | 0.7882962 | 0.008523189 |  |  | 250860 | 0.8704231 | 0.8678712 | 0.009805133 | 0.8645845 | 0.006751783 | 0.8645919 | 0.01053276 |  |  | 208660 | 0.733145 | 0.7035679 | 0.01061846 | 0.7518479 | 0.007626033 | 0.7518533 | 0.008594778
|  |  | 4297 | 0.9816268 | 0.9939004 | 0.0008375415 | 0.9835997 | 0.08180419 | 0.9837301 | 0.1952821 |  |  | 4221 | 0.9438116 | 0.9749646 | 0.003271552 | 0.9534774 | 0.009030814 | 0.9535107 | 0.006021725 |  |  | 4445 | 0.8816305 | 0.9651562 | 0.00385993 | 0.9033201 | 0.006507919 | 0.9033257 | 0.005350958 |  |  | 4445 | 0.7715562 | 0.9149256 | 0.006762001 | 0.7883232 | 0.01051488 | 0.7883051 | 0.008523317 |  |  | 251160 | 0.8637093 | 0.8678712 | 0.009805133 | 0.8647261 | 0.006752553 | 0.8647336 | 0.01053386 |  |  | 208960 | 0.7418468 | 0.7035679 | 0.01061846 | 0.7519974 | 0.007626083 | 0.7520028 | 0.008594339
|  |  | 4302 | 0.9807308 | 0.9939324 | 0.0008344871 | 0.9836564 | 0.08180885 | 0.9837867 | 0.1952657 |  |  | 4226 | 0.9428511 | 0.9750229 | 0.003261854 | 0.9535213 | 0.008999305 | 0.9535546 | 0.006008067 |  |  | 4450 | 0.8805515 | 0.9651688 | 0.003854016 | 0.9033252 | 0.00650784 | 0.9033308 | 0.005350726 |  |  | 4450 | 0.7698747 | 0.9149268 | 0.00676189 | 0.7883321 | 0.01051501 | 0.788314 | 0.008523445 |  |  | 251460 | 0.8704231 | 0.8678712 | 0.009805133 | 0.8648676 | 0.006753319 | 0.8648751 | 0.01053496 |  |  | 209260 | 0.7440223 | 0.7035679 | 0.01061846 | 0.7521467 | 0.007626126 | 0.7521521 | 0.00859389
|  |  | 4307 | 0.9816268 | 0.9939642 | 0.000831449 | 0.9837129 | 0.0818135 | 0.9838431 | 0.1952493 |  |  | 4231 | 0.9428511 | 0.9750809 | 0.003252197 | 0.953565 | 0.008967944 | 0.9535983 | 0.00599449 |  |  | 4455 | 0.8805515 | 0.9651814 | 0.003848159 | 0.9033303 | 0.006507763 | 0.9033359 | 0.005350498 |  |  | 4455 | 0.7715562 | 0.914928 | 0.006761781 | 0.788341 | 0.01051515 | 0.7883229 | 0.008523573 |  |  | 251760 | 0.8659472 | 0.8678712 | 0.009805133 | 0.8650089 | 0.006754081 | 0.8650164 | 0.01053606 |  |  | 209560 | 0.7461977 | 0.7035679 | 0.01061846 | 0.7522956 | 0.007626159 | 0.7523011 | 0.008593431
|  |  | 4312 | 0.9816268 | 0.9939959 | 0.0008284271 | 0.9837692 | 0.08181813 | 0.9838992 | 0.195233 |  |  | 4236 | 0.9447721 | 0.9751387 | 0.003242583 | 0.9536085 | 0.008936732 | 0.9536417 | 0.005980994 |  |  | 4460 | 0.8805515 | 0.9651938 | 0.003842358 | 0.9033354 | 0.006507688 | 0.9033409 | 0.005350273 |  |  | 4460 | 0.7715562 | 0.9149292 | 0.006761674 | 0.7883499 | 0.01051528 | 0.7883318 | 0.008523701 |  |  | 252060 | 0.8681852 | 0.8678712 | 0.009805133 | 0.8651501 | 0.006754839 | 0.8651576 | 0.01053714 |  |  | 209860 | 0.7374959 | 0.7035679 | 0.01061846 | 0.7524444 | 0.007626184 | 0.7524498 | 0.008592962
|  |  | 4317 | 0.9825227 | 0.9940273 | 0.0008254214 | 0.9838252 | 0.08182275 | 0.9839552 | 0.1952168 |  |  | 4241 | 0.9457325 | 0.9751961 | 0.00323301 | 0.9536518 | 0.008905668 | 0.9536849 | 0.005967579 |  |  | 4465 | 0.8794725 | 0.9652062 | 0.003836612 | 0.9033405 | 0.006507614 | 0.903346 | 0.005350052 |  |  | 4465 | 0.7732377 | 0.9149303 | 0.006761569 | 0.7883588 | 0.01051542 | 0.7883407 | 0.008523829 |  |  | 252360 | 0.8681852 | 0.8678712 | 0.009805133 | 0.8652911 | 0.006755593 | 0.8652986 | 0.01053823 |  |  | 210160 | 0.7309696 | 0.7035679 | 0.01061846 | 0.7525929 | 0.0076262 | 0.7525983 | 0.008592484
|  |  | 4322 | 0.9816268 | 0.9940586 | 0.0008224318 | 0.9838811 | 0.08182736 | 0.9840109 | 0.1952007 |  |  | 4246 | 0.9447721 | 0.9752532 | 0.003223478 | 0.9536949 | 0.008874751 | 0.9537279 | 0.005954245 |  |  | 4470 | 0.8805515 | 0.9652185 | 0.003830922 | 0.9033455 | 0.006507541 | 0.903351 | 0.005349835 |  |  | 4470 | 0.7732377 | 0.9149315 | 0.006761466 | 0.7883677 | 0.01051555 | 0.7883496 | 0.008523958 |  |  | 252660 | 0.8659472 | 0.8678712 | 0.009805133 | 0.8654319 | 0.006756344 | 0.8654395 | 0.0105393 |  |  | 210460 | 0.7440223 | 0.7035679 | 0.01061846 | 0.7527411 | 0.007626207 | 0.7527465 | 0.008591995
|  |  | 4327 | 0.9816268 | 0.9940896 | 0.0008194582 | 0.9839368 | 0.08183195 | 0.9840665 | 0.1951846 |  |  | 4251 | 0.9438116 | 0.9753101 | 0.003213988 | 0.9537377 | 0.00884398 | 0.9537707 | 0.005940991 |  |  | 4475 | 0.8805515 | 0.9652307 | 0.003825286 | 0.9033505 | 0.00650747 | 0.903356 | 0.005349621 |  |  | 4475 | 0.7715562 | 0.9149326 | 0.006761365 | 0.7883766 | 0.01051568 | 0.7883585 | 0.008524086 |  |  | 252960 | 0.8726611 | 0.8678712 | 0.009805133 | 0.8655726 | 0.00675709 | 0.8655801 | 0.01054037 |  |  | 210760 | 0.7440223 | 0.7035679 | 0.01061846 | 0.7528891 | 0.007626206 | 0.7528945 | 0.008591497
|  |  | 4332 | 0.9816268 | 0.9941205 | 0.0008165007 | 0.9839923 | 0.08183652 | 0.9841219 | 0.1951686 |  |  | 4256 | 0.9447721 | 0.9753667 | 0.003204539 | 0.9537803 | 0.008813357 | 0.9538132 | 0.005927817 |  |  | 4480 | 0.8773145 | 0.9652428 | 0.003819705 | 0.9033555 | 0.006507401 | 0.903361 | 0.005349411 |  |  | 4480 | 0.7749191 | 0.9149338 | 0.006761265 | 0.7883855 | 0.01051582 | 0.7883674 | 0.008524215 |  |  | 253260 | 0.8681852 | 0.8678712 | 0.009805133 | 0.8657131 | 0.006757833 | 0.8657207 | 0.01054144 |  |  | 211060 | 0.7505486 | 0.7035679 | 0.01061846 | 0.7530369 | 0.007626196 | 0.7530423 | 0.008590989
|  |  | 4337 | 0.9816268 | 0.9941513 | 0.0008135591 | 0.9840476 | 0.08184108 | 0.984177 | 0.1951527 |  |  | 4261 | 0.9447721 | 0.975423 | 0.003195132 | 0.9538227 | 0.008782879 | 0.9538555 | 0.005914723 |  |  | 4485 | 0.8794725 | 0.9652549 | 0.003814178 | 0.9033605 | 0.006507333 | 0.9033659 | 0.005349204 |  |  | 4485 | 0.7715562 | 0.9149349 | 0.006761167 | 0.7883944 | 0.01051595 | 0.7883763 | 0.008524344 |  |  | 253560 | 0.8659472 | 0.8678712 | 0.009805133 | 0.8658535 | 0.006758572 | 0.865861 | 0.01054249 |  |  | 211360 | 0.7418468 | 0.7035679 | 0.01061846 | 0.7531844 | 0.007626178 | 0.7531898 | 0.008590471
|  |  | 4342 | 0.9825227 | 0.9941818 | 0.0008106333 | 0.9841027 | 0.08184563 | 0.984232 | 0.1951369 |  |  | 4266 | 0.9438116 | 0.975479 | 0.003185766 | 0.9538648 | 0.008752547 | 0.9538976 | 0.005901708 |  |  | 4490 | 0.8794725 | 0.9652668 | 0.003808705 | 0.9033654 | 0.006507266 | 0.9033708 | 0.005349001 |  |  | 4490 | 0.7715562 | 0.914936 | 0.006761071 | 0.7884033 | 0.01051609 | 0.7883852 | 0.008524473 |  |  | 253860 | 0.8659472 | 0.8678712 | 0.009805133 | 0.8659937 | 0.006759306 | 0.8660012 | 0.01054355 |  |  | 211660 | 0.7374959 | 0.7035679 | 0.01061846 | 0.7533316 | 0.007626152 | 0.753337 | 0.008589943
|  |  | 4347 | 0.9825227 | 0.9942122 | 0.0008077234 | 0.9841576 | 0.08185016 | 0.9842868 | 0.1951211 |  |  | 4271 | 0.9447721 | 0.9755347 | 0.00317644 | 0.9539068 | 0.00872236 | 0.9539395 | 0.005888772 |  |  | 4495 | 0.8783935 | 0.9652787 | 0.003803284 | 0.9033703 | 0.006507201 | 0.9033758 | 0.005348801 |  |  | 4495 | 0.7749191 | 0.9149371 | 0.006760976 | 0.7884122 | 0.01051622 | 0.7883941 | 0.008524602 |  |  | 254160 | 0.8659472 | 0.8678712 | 0.009805133 | 0.8661337 | 0.006760038 | 0.8661413 | 0.01054459 |  |  | 211960 | 0.7440223 | 0.7035679 | 0.01061846 | 0.7534787 | 0.007626117 | 0.753484 | 0.008589406
|  |  | 4352 | 0.9807308 | 0.9942424 | 0.0008048293 | 0.9842123 | 0.08185467 | 0.9843414 | 0.1951054 |  |  | 4276 | 0.9438116 | 0.9755902 | 0.003167156 | 0.9539485 | 0.008692318 | 0.9539811 | 0.005875914 |  |  | 4500 | 0.8794725 | 0.9652905 | 0.003797917 | 0.9033752 | 0.006507137 | 0.9033806 | 0.005348604 |  |  | 4500 | 0.7715562 | 0.9149382 | 0.006760884 | 0.7884211 | 0.01051636 | 0.788403 | 0.008524731 |  |  | 254460 | 0.8681852 | 0.8678712 | 0.009805133 | 0.8662736 | 0.006760765 | 0.8662812 | 0.01054563 |  |  | 212260 | 0.7353205 | 0.7035679 | 0.01061846 | 0.7536254 | 0.007626073 | 0.7536308 | 0.008588859
|  |  | 4357 | 0.9816268 | 0.9942724 | 0.0008019509 | 0.9842669 | 0.08185917 | 0.9843958 | 0.1950898 |  |  | 4281 | 0.9438116 | 0.9756454 | 0.003157912 | 0.95399 | 0.00866242 | 0.9540226 | 0.005863135 |  |  | 4505 | 0.8805515 | 0.9653022 | 0.003792601 | 0.9033801 | 0.006507074 | 0.9033855 | 0.005348411 |  |  | 4505 | 0.7715562 | 0.9149393 | 0.006760793 | 0.78843 | 0.01051649 | 0.7884119 | 0.00852486 |  |  | 254760 | 0.8637093 | 0.8678712 | 0.009805133 | 0.8664133 | 0.006761488 | 0.8664209 | 0.01054667 |  |  | 212560 | 0.7418468 | 0.7035679 | 0.01061846 | 0.7537719 | 0.007626022 | 0.7537773 | 0.008588303
|  |  | 4362 | 0.9816268 | 0.9943022 | 0.0007990881 | 0.9843212 | 0.08186366 | 0.98445 | 0.1950742 |  |  | 4286 | 0.9457325 | 0.9757003 | 0.003148709 | 0.9540312 | 0.008632666 | 0.9540638 | 0.005850434 |  |  | 4510 | 0.8805515 | 0.9653139 | 0.003787337 | 0.903385 | 0.006507013 | 0.9033904 | 0.005348221 |  |  | 4510 | 0.7715562 | 0.9149403 | 0.006760703 | 0.7884389 | 0.01051663 | 0.7884208 | 0.00852499 |  |  | 255060 | 0.8637093 | 0.8678712 | 0.009805133 | 0.8665529 | 0.006762208 | 0.8665605 | 0.01054769 |  |  | 212860 | 0.7440223 | 0.7035679 | 0.01061846 | 0.7539182 | 0.007625962 | 0.7539236 | 0.008587737
|  |  | 4367 | 0.9825227 | 0.9943319 | 0.000796241 | 0.9843753 | 0.08186813 | 0.984504 | 0.1950587 |  |  | 4291 | 0.9438116 | 0.9757549 | 0.003139547 | 0.9540723 | 0.008603055 | 0.9541048 | 0.005837811 |  |  | 4515 | 0.8805515 | 0.9653254 | 0.003782125 | 0.9033898 | 0.006506953 | 0.9033952 | 0.005348034 |  |  | 4515 | 0.7715562 | 0.9149414 | 0.006760615 | 0.7884478 | 0.01051676 | 0.7884297 | 0.008525119 |  |  | 255360 | 0.8659472 | 0.8678712 | 0.009805133 | 0.8666922 | 0.006762923 | 0.8666999 | 0.01054872 |  |  | 213160 | 0.733145 | 0.7035679 | 0.01061846 | 0.7540642 | 0.007625893 | 0.7540696 | 0.008587162
|  |  | 4372 | 0.9825227 | 0.9943614 | 0.0007934094 | 0.9844293 | 0.08187259 | 0.9845578 | 0.1950433 |  |  | 4296 | 0.9447721 | 0.9758093 | 0.003130425 | 0.9541131 | 0.008573587 | 0.9541456 | 0.005825265 |  |  | 4520 | 0.8816305 | 0.9653369 | 0.003776963 | 0.9033946 | 0.006506894 | 0.9034 | 0.00534785 |  |  | 4520 | 0.7749191 | 0.9149424 | 0.006760529 | 0.7884567 | 0.0105169 | 0.7884386 | 0.008525249 |  |  | 255660 | 0.8659472 | 0.8678712 | 0.009805133 | 0.8668315 | 0.006763635 | 0.8668391 | 0.01054973 |  |  | 213460 | 0.7440223 | 0.7035679 | 0.01061846 | 0.75421 | 0.007625817 | 0.7542154 | 0.008586577
|  |  | 4377 | 0.9816268 | 0.9943907 | 0.0007905933 | 0.9844831 | 0.08187703 | 0.9846114 | 0.1950279 |  |  | 4301 | 0.9447721 | 0.9758634 | 0.003121344 | 0.9541538 | 0.008544261 | 0.9541862 | 0.005812797 |  |  | 4525 | 0.8805515 | 0.9653483 | 0.003771852 | 0.9033994 | 0.006506836 | 0.9034048 | 0.005347669 |  |  | 4525 | 0.7715562 | 0.9149435 | 0.006760444 | 0.7884655 | 0.01051703 | 0.7884474 | 0.008525378 |  |  | 255960 | 0.8704231 | 0.8678712 | 0.009805133 | 0.8669706 | 0.006764343 | 0.8669782 | 0.01055074 |  |  | 213760 | 0.7505486 | 0.7035679 | 0.01061846 | 0.7543556 | 0.007625732 | 0.7543609 | 0.008585983
|  |  | 4382 | 0.9816268 | 0.9944199 | 0.0007877926 | 0.9845366 | 0.08188146 | 0.9846648 | 0.1950127 |  |  | 4306 | 0.9438116 | 0.9759172 | 0.003112302 | 0.9541942 | 0.008515078 | 0.9542265 | 0.005800405 |  |  | 4530 | 0.8805515 | 0.9653597 | 0.003766791 | 0.9034042 | 0.00650678 | 0.9034095 | 0.005347491 |  |  | 4530 | 0.7732377 | 0.9149445 | 0.006760361 | 0.7884744 | 0.01051717 | 0.7884563 | 0.008525508 |  |  | 256260 | 0.8704231 | 0.8678712 | 0.009805133 | 0.8671095 | 0.006765048 | 0.8671171 | 0.01055175 |  |  | 214060 | 0.7396714 | 0.7035679 | 0.01061846 | 0.7545009 | 0.007625639 | 0.7545062 | 0.008585379
|  |  | 4387 | 0.9816268 | 0.9944489 | 0.0007850073 | 0.98459 | 0.08188588 | 0.9847181 | 0.1949974 |  |  | 4311 | 0.9447721 | 0.9759707 | 0.003103301 | 0.9542344 | 0.008486036 | 0.9542667 | 0.005788089 |  |  | 4535 | 0.8794725 | 0.9653709 | 0.003761779 | 0.903409 | 0.006506725 | 0.9034143 | 0.005347316 |  |  | 4535 | 0.7715562 | 0.9149455 | 0.006760279 | 0.7884833 | 0.0105173 | 0.7884652 | 0.008525638 |  |  | 256560 | 0.8659472 | 0.8678712 | 0.009805133 | 0.8672482 | 0.006765748 | 0.8672559 | 0.01055275 |  |  | 214360 | 0.7483732 | 0.7035679 | 0.01061846 | 0.7546459 | 0.007625538 | 0.7546513 | 0.008584766
|  |  | 4392 | 0.9834187 | 0.9944777 | 0.0007822373 | 0.9846432 | 0.08189028 | 0.9847712 | 0.1949823 |  |  | 4316 | 0.9447721 | 0.976024 | 0.00309434 | 0.9542744 | 0.008457135 | 0.9543066 | 0.00577585 |  |  | 4540 | 0.8805515 | 0.9653821 | 0.003756817 | 0.9034137 | 0.006506671 | 0.903419 | 0.005347145 |  |  | 4540 | 0.7732377 | 0.9149465 | 0.006760198 | 0.7884922 | 0.01051744 | 0.7884741 | 0.008525769 |  |  | 256860 | 0.8681852 | 0.8678712 | 0.009805133 | 0.8673868 | 0.006766445 | 0.8673945 | 0.01055374 |  |  | 214660 | 0.7418468 | 0.7035679 | 0.01061846 | 0.7547907 | 0.007625429 | 0.7547961 | 0.008584144
|  |  | 4397 | 0.9825227 | 0.9945064 | 0.0007794826 | 0.9846962 | 0.08189467 | 0.984824 | 0.1949672 |  |  | 4321 | 0.9447721 | 0.976077 | 0.003085419 | 0.9543142 | 0.008428375 | 0.9543464 | 0.005763686 |  |  | 4545 | 0.8805515 | 0.9653932 | 0.003751904 | 0.9034184 | 0.006506619 | 0.9034237 | 0.005346976 |  |  | 4545 | 0.7732377 | 0.9149475 | 0.006760119 | 0.7885011 | 0.01051757 | 0.788483 | 0.008525899 |  |  | 257160 | 0.8681852 | 0.8678712 | 0.009805133 | 0.8675253 | 0.006767138 | 0.8675329 | 0.01055472 |  |  | 214960 | 0.7440223 | 0.7035679 | 0.01061846 | 0.7549353 | 0.007625312 | 0.7549406 | 0.008583512
|  |  | 4402 | 0.9825227 | 0.9945349 | 0.000776743 | 0.984749 | 0.08189904 | 0.9848767 | 0.1949522 |  |  | 4326 | 0.9447721 | 0.9761298 | 0.003076538 | 0.9543538 | 0.008399756 | 0.9543859 | 0.005751598 |  |  | 4550 | 0.8805515 | 0.9654042 | 0.003747039 | 0.9034231 | 0.006506567 | 0.9034284 | 0.00534681 |  |  | 4550 | 0.7715562 | 0.9149485 | 0.006760042 | 0.78851 | 0.01051771 | 0.7884919 | 0.008526029 |  |  | 257460 | 0.8681852 | 0.8678712 | 0.009805133 | 0.8676636 | 0.006767827 | 0.8676712 | 0.01055571 |  |  | 215260 | 0.7505486 | 0.7035679 | 0.01061846 | 0.7550796 | 0.007625186 | 0.755085 | 0.008582872
|  |  | 4407 | 0.9816268 | 0.9945632 | 0.0007740187 | 0.9848017 | 0.0819034 | 0.9849292 | 0.1949373 |  |  | 4331 | 0.9447721 | 0.9761822 | 0.003067697 | 0.9543931 | 0.008371276 | 0.9544252 | 0.005739585 |  |  | 4555 | 0.8794725 | 0.9654152 | 0.003742222 | 0.9034278 | 0.006506517 | 0.9034331 | 0.005346646 |  |  | 4555 | 0.7715562 | 0.9149495 | 0.006759966 | 0.7885189 | 0.01051785 | 0.7885008 | 0.00852616 |  |  | 257760 | 0.8681852 | 0.8678712 | 0.009805133 | 0.8678017 | 0.006768512 | 0.8678094 | 0.01055668 |  |  | 215560 | 0.7440223 | 0.7035679 | 0.01061846 | 0.7552237 | 0.007625053 | 0.755229 | 0.008582222
|  |  | 4412 | 0.9816268 | 0.9945914 | 0.0007713094 | 0.9848541 | 0.08190774 | 0.9849815 | 0.1949224 |  |  | 4336 | 0.9438116 | 0.9762345 | 0.003058895 | 0.9544323 | 0.008342935 | 0.9544643 | 0.005727647 |  |  | 4560 | 0.8816305 | 0.9654261 | 0.003737453 | 0.9034325 | 0.006506468 | 0.9034377 | 0.005346486 |  |  | 4560 | 0.7698747 | 0.9149505 | 0.006759891 | 0.7885278 | 0.01051798 | 0.7885097 | 0.00852629 |  |  | 258060 | 0.8681852 | 0.8678712 | 0.009805133 | 0.8679397 | 0.006769194 | 0.8679473 | 0.01055765 |  |  | 215860 | 0.7461977 | 0.7035679 | 0.01061846 | 0.7553675 | 0.007624912 | 0.7553729 | 0.008581563
|  |  | 4417 | 0.9825227 | 0.9946194 | 0.0007686152 | 0.9849064 | 0.08191207 | 0.9850336 | 0.1949076 |  |  | 4341 | 0.946693 | 0.9762864 | 0.003050133 | 0.9544713 | 0.008314734 | 0.9545032 | 0.005715783 |  |  | 4565 | 0.8827095 | 0.9654369 | 0.003732731 | 0.9034371 | 0.00650642 | 0.9034424 | 0.005346328 |  |  | 4565 | 0.7715562 | 0.9149514 | 0.006759817 | 0.7885367 | 0.01051812 | 0.7885186 | 0.008526421 |  |  | 258360 | 0.8704231 | 0.8678712 | 0.009805133 | 0.8680775 | 0.006769872 | 0.8680852 | 0.01055861 |  |  | 216160 | 0.7483732 | 0.7035679 | 0.01061846 | 0.7555111 | 0.007624762 | 0.7555165 | 0.008580895
|  |  | 4422 | 0.9825227 | 0.9946472 | 0.000765936 | 0.9849585 | 0.08191639 | 0.9850856 | 0.1948929 |  |  | 4346 | 0.9457325 | 0.9763381 | 0.00304141 | 0.95451 | 0.008286671 | 0.9545419 | 0.005703994 |  |  | 4570 | 0.8805515 | 0.9654476 | 0.003728056 | 0.9034417 | 0.006506373 | 0.903447 | 0.005346173 |  |  | 4570 | 0.7749191 | 0.9149524 | 0.006759745 | 0.7885456 | 0.01051825 | 0.7885275 | 0.008526552 |  |  | 258660 | 0.8659472 | 0.8678712 | 0.009805133 | 0.8682151 | 0.006770546 | 0.8682228 | 0.01055957 |  |  | 216460 | 0.7483732 | 0.7035679 | 0.01061846 | 0.7556545 | 0.007624605 | 0.7556598 | 0.008580217
|  |  | 4427 | 0.9816268 | 0.9946749 | 0.0007632717 | 0.9850104 | 0.08192069 | 0.9851373 | 0.1948782 |  |  | 4351 | 0.9447721 | 0.9763896 | 0.003032727 | 0.9545486 | 0.008258746 | 0.9545804 | 0.005692278 |  |  | 4575 | 0.8805515 | 0.9654582 | 0.003723427 | 0.9034463 | 0.006506327 | 0.9034516 | 0.00534602 |  |  | 4575 | 0.7715562 | 0.9149533 | 0.006759674 | 0.7885544 | 0.01051839 | 0.7885364 | 0.008526683 |  |  | 258960 | 0.8681852 | 0.8678712 | 0.009805133 | 0.8683526 | 0.006771217 | 0.8683603 | 0.01056052 |  |  | 216760 | 0.7461977 | 0.7035679 | 0.01061846 | 0.7557976 | 0.00762444 | 0.7558029 | 0.008579531
|  |  | 4432 | 0.9825227 | 0.9947024 | 0.0007606222 | 0.9850621 | 0.08192498 | 0.9851889 | 0.1948637 |  |  | 4356 | 0.9438116 | 0.9764408 | 0.003024083 | 0.954587 | 0.008230959 | 0.9546188 | 0.005680636 |  |  | 4580 | 0.8816305 | 0.9654688 | 0.003718844 | 0.9034509 | 0.006506282 | 0.9034562 | 0.005345871 |  |  | 4580 | 0.7698747 | 0.9149542 | 0.006759604 | 0.7885633 | 0.01051853 | 0.7885453 | 0.008526814 |  |  | 259260 | 0.8659472 | 0.8678712 | 0.009805133 | 0.86849 | 0.006771884 | 0.8684977 | 0.01056147 |  |  | 217060 | 0.7505486 | 0.7035679 | 0.01061846 | 0.7559405 | 0.007624267 | 0.7559458 | 0.008578836
|  |  | 4437 | 0.9825227 | 0.9947297 | 0.0007579876 | 0.9851136 | 0.08192925 | 0.9852403 | 0.1948491 |  |  | 4361 | 0.9447721 | 0.9764917 | 0.003015478 | 0.9546251 | 0.008203309 | 0.9546569 | 0.005669068 |  |  | 4585 | 0.8805515 | 0.9654793 | 0.003714307 | 0.9034555 | 0.006506238 | 0.9034607 | 0.005345723 |  |  | 4585 | 0.7732377 | 0.9149552 | 0.006759536 | 0.7885722 | 0.01051867 | 0.7885541 | 0.008526946 |  |  | 259560 | 0.8681852 | 0.8678712 | 0.009805133 | 0.8686271 | 0.006772547 | 0.8686349 | 0.01056241 |  |  | 217360 | 0.7527241 | 0.7035679 | 0.01061846 | 0.7560831 | 0.007624087 | 0.7560884 | 0.008578132
|  |  | 4442 | 0.9825227 | 0.9947569 | 0.0007553678 | 0.985165 | 0.08193351 | 0.9852915 | 0.1948347 |  |  | 4366 | 0.9457325 | 0.9765424 | 0.003006912 | 0.9546631 | 0.008175796 | 0.9546948 | 0.005657572 |  |  | 4590 | 0.8816305 | 0.9654898 | 0.003709815 | 0.9034601 | 0.006506196 | 0.9034653 | 0.005345579 |  |  | 4590 | 0.7715562 | 0.9149561 | 0.006759469 | 0.7885811 | 0.0105188 | 0.788563 | 0.008527077 |  |  | 259860 | 0.8704231 | 0.8678712 | 0.009805133 | 0.8687642 | 0.006773206 | 0.8687719 | 0.01056335 |  |  | 217660 | 0.7461977 | 0.7035679 | 0.01061846 | 0.7562256 | 0.007623898 | 0.7562308 | 0.008577418
|  |  | 4447 | 0.9816268 | 0.994784 | 0.0007527627 | 0.9852162 | 0.08193776 | 0.9853426 | 0.1948203 |  |  | 4371 | 0.9457325 | 0.9765928 | 0.002998385 | 0.9547008 | 0.008148419 | 0.9547325 | 0.005646149 |  |  | 4595 | 0.8794725 | 0.9655002 | 0.003705368 | 0.9034646 | 0.006506154 | 0.9034698 | 0.005345436 |  |  | 4595 | 0.7732377 | 0.914957 | 0.006759403 | 0.78859 | 0.01051894 | 0.7885719 | 0.008527208 |  |  | 260160 | 0.8659472 | 0.8678712 | 0.009805133 | 0.868901 | 0.006773862 | 0.8689088 | 0.01056428 |  |  | 217960 | 0.7505486 | 0.7035679 | 0.01061846 | 0.7563677 | 0.007623702 | 0.756373 | 0.008576696
|  |  | 4452 | 0.9825227 | 0.9948109 | 0.0007501722 | 0.9852672 | 0.08194199 | 0.9853934 | 0.194806 |  |  | 4376 | 0.946693 | 0.976643 | 0.002989897 | 0.9547384 | 0.008121178 | 0.95477 | 0.005634798 |  |  | 4600 | 0.8794725 | 0.9655105 | 0.003700965 | 0.9034691 | 0.006506113 | 0.9034743 | 0.005345296 |  |  | 4600 | 0.7732377 | 0.9149579 | 0.006759338 | 0.7885989 | 0.01051908 | 0.7885808 | 0.00852734 |  |  | 260460 | 0.8681852 | 0.8678712 | 0.009805133 | 0.8690377 | 0.006774514 | 0.8690455 | 0.0105652 |  |  | 218260 | 0.7483732 | 0.7035679 | 0.01061846 | 0.7565096 | 0.007623498 | 0.7565149 | 0.008575966
|  |  | 4457 | 0.9825227 | 0.9948376 | 0.0007475964 | 0.985318 | 0.08194621 | 0.9854441 | 0.1947917 |  |  | 4381 | 0.9447721 | 0.9766929 | 0.002981447 | 0.9547758 | 0.008094072 | 0.9548073 | 0.005623519 |  |  | 4605 | 0.8816305 | 0.9655207 | 0.003696606 | 0.9034736 | 0.006506074 | 0.9034788 | 0.005345159 |  |  | 4605 | 0.7749191 | 0.9149588 | 0.006759274 | 0.7886078 | 0.01051921 | 0.7885897 | 0.008527472 |  |  | 260760 | 0.8637093 | 0.8678712 | 0.009805133 | 0.8691743 | 0.006775162 | 0.8691821 | 0.01056612 |  |  | 218560 | 0.7461977 | 0.7035679 | 0.01061846 | 0.7566513 | 0.007623286 | 0.7566566 | 0.008575226
|  |  | 4462 | 0.9834187 | 0.9948642 | 0.0007450351 | 0.9853686 | 0.08195042 | 0.9854946 | 0.1947775 |  |  | 4386 | 0.9457325 | 0.9767426 | 0.002973036 | 0.9548129 | 0.008067102 | 0.9548444 | 0.005612312 |  |  | 4610 | 0.8816305 | 0.9655309 | 0.003692291 | 0.9034781 | 0.006506035 | 0.9034832 | 0.005345024 |  |  | 4610 | 0.7766006 | 0.9149596 | 0.006759212 | 0.7886166 | 0.01051935 | 0.7885986 | 0.008527604 |  |  | 261060 | 0.8637093 | 0.8678712 | 0.009805133 | 0.8693107 | 0.006775807 | 0.8693185 | 0.01056703 |  |  | 218860 | 0.7483732 | 0.7035679 | 0.01061846 | 0.7567928 | 0.007623067 | 0.7567981 | 0.008574478
|  |  | 4467 | 0.9825227 | 0.9948906 | 0.0007424882 | 0.9854191 | 0.08195461 | 0.9855449 | 0.1947634 |  |  | 4391 | 0.9438116 | 0.976792 | 0.002964664 | 0.9548499 | 0.008040266 | 0.9548813 | 0.005601176 |  |  | 4615 | 0.8805515 | 0.9655409 | 0.00368802 | 0.9034826 | 0.006505997 | 0.9034877 | 0.005344891 |  |  | 4615 | 0.7715562 | 0.9149605 | 0.00675915 | 0.7886255 | 0.01051949 | 0.7886075 | 0.008527736 |  |  | 261360 | 0.8704231 | 0.8678712 | 0.009805133 | 0.8694469 | 0.006776448 | 0.8694547 | 0.01056794 |  |  | 219160 | 0.7461977 | 0.7035679 | 0.01061846 | 0.756934 | 0.00762284 | 0.7569393 | 0.00857372
|  |  | 4472 | 0.9825227 | 0.9949169 | 0.0007399559 | 0.9854693 | 0.08195879 | 0.985595 | 0.1947493 |  |  | 4396 | 0.9457325 | 0.9768412 | 0.002956329 | 0.9548867 | 0.008013565 | 0.9549181 | 0.005590111 |  |  | 4620 | 0.8827095 | 0.965551 | 0.003683791 | 0.903487 | 0.00650596 | 0.9034921 | 0.005344761 |  |  | 4620 | 0.7681932 | 0.9149614 | 0.00675909 | 0.7886344 | 0.01051963 | 0.7886164 | 0.008527868 |  |  | 261660 | 0.8704231 | 0.8678712 | 0.009805133 | 0.869583 | 0.006777085 | 0.8695908 | 0.01056884 |  |  | 219460 | 0.7440223 | 0.7035679 | 0.01061846 | 0.757075 | 0.007622605 | 0.7570802 | 0.008572955
|  |  | 4477 | 0.9843147 | 0.994943 | 0.0007374379 | 0.9855195 | 0.08196296 | 0.985645 | 0.1947354 |  |  | 4401 | 0.9457325 | 0.9768901 | 0.002948034 | 0.9549233 | 0.007986997 | 0.9549546 | 0.005579117 |  |  | 4625 | 0.8816305 | 0.9655609 | 0.003679605 | 0.9034914 | 0.006505924 | 0.9034966 | 0.005344633 |  |  | 4625 | 0.7698747 | 0.9149622 | 0.006759031 | 0.7886433 | 0.01051977 | 0.7886252 | 0.008528 |  |  | 261960 | 0.8726611 | 0.8678712 | 0.009805133 | 0.869719 | 0.006777719 | 0.8697267 | 0.01056973 |  |  | 219760 | 0.7527241 | 0.7035679 | 0.01061846 | 0.7572157 | 0.007622363 | 0.757221 | 0.00857218
|  |  | 4482 | 0.9825227 | 0.9949689 | 0.0007349342 | 0.9855694 | 0.08196711 | 0.9856948 | 0.1947214 |  |  | 4406 | 0.946693 | 0.9769388 | 0.002939776 | 0.9549597 | 0.007960563 | 0.954991 | 0.005568193 |  |  | 4630 | 0.8794725 | 0.9655708 | 0.003675461 | 0.9034958 | 0.006505889 | 0.903501 | 0.005344507 |  |  | 4630 | 0.7715562 | 0.9149631 | 0.006758973 | 0.7886522 | 0.0105199 | 0.7886341 | 0.008528132 |  |  | 262260 | 0.8704231 | 0.8678712 | 0.009805133 | 0.8698547 | 0.006778349 | 0.8698625 | 0.01057062 |  |  | 220060 | 0.7505486 | 0.7035679 | 0.01061846 | 0.7573562 | 0.007622113 | 0.7573615 | 0.008571397
|  |  | 4487 | 0.9825227 | 0.9949948 | 0.0007324449 | 0.9856191 | 0.08197125 | 0.9857444 | 0.1947076 |  |  | 4411 | 0.9447721 | 0.9769872 | 0.002931556 | 0.9549959 | 0.007934261 | 0.9550271 | 0.00555734 |  |  | 4635 | 0.8816305 | 0.9655806 | 0.003671358 | 0.9035002 | 0.006505855 | 0.9035054 | 0.005344383 |  |  | 4635 | 0.7732377 | 0.9149639 | 0.006758916 | 0.7886611 | 0.01052004 | 0.788643 | 0.008528265 |  |  | 262560 | 0.8704231 | 0.8678712 | 0.009805133 | 0.8699903 | 0.006778975 | 0.8699982 | 0.0105715 |  |  | 220360 | 0.757075 | 0.7035679 | 0.01061846 | 0.7574965 | 0.007621856 | 0.7575017 | 0.008570605
|  |  | 4492 | 0.9825227 | 0.9950204 | 0.0007299697 | 0.9856687 | 0.08197538 | 0.9857938 | 0.1946938 |  |  | 4416 | 0.9457325 | 0.9770354 | 0.002923375 | 0.955032 | 0.007908092 | 0.9550631 | 0.005546556 |  |  | 4640 | 0.8805515 | 0.9655904 | 0.003667297 | 0.9035046 | 0.006505822 | 0.9035097 | 0.005344262 |  |  | 4640 | 0.7732377 | 0.9149647 | 0.00675886 | 0.7886699 | 0.01052018 | 0.7886519 | 0.008528398 |  |  | 262860 | 0.8681852 | 0.8678712 | 0.009805133 | 0.8701258 | 0.006779598 | 0.8701336 | 0.01057238 |  |  | 220660 | 0.7440223 | 0.7035679 | 0.01061846 | 0.7576365 | 0.007621591 | 0.7576418 | 0.008569805
|  |  | 4497 | 0.9825227 | 0.9950459 | 0.0007275087 | 0.9857181 | 0.08197949 | 0.9858431 | 0.1946801 |  |  | 4421 | 0.9447721 | 0.9770834 | 0.002915231 | 0.9550678 | 0.007882055 | 0.9550989 | 0.005535841 |  |  | 4645 | 0.8816305 | 0.9656001 | 0.003663278 | 0.903509 | 0.006505789 | 0.9035141 | 0.005344142 |  |  | 4645 | 0.7749191 | 0.9149655 | 0.006758805 | 0.7886788 | 0.01052032 | 0.7886608 | 0.00852853 |  |  | 263160 | 0.8704231 | 0.8678712 | 0.009805133 | 0.8702611 | 0.006780217 | 0.8702689 | 0.01057326 |  |  | 220960 | 0.7440223 | 0.7035679 | 0.01061846 | 0.7577763 | 0.007621319 | 0.7577816 | 0.008568996
|  |  | 4502 | 0.9816268 | 0.9950713 | 0.0007250618 | 0.9857674 | 0.08198359 | 0.9858922 | 0.1946664 |  |  | 4426 | 0.9438116 | 0.9771311 | 0.002907125 | 0.9551034 | 0.00785615 | 0.9551345 | 0.005525196 |  |  | 4650 | 0.8805515 | 0.9656097 | 0.003659299 | 0.9035133 | 0.006505758 | 0.9035184 | 0.005344025 |  |  | 4650 | 0.7681932 | 0.9149664 | 0.00675875 | 0.7886877 | 0.01052046 | 0.7886697 | 0.008528663 |  |  | 263460 | 0.8704231 | 0.8678712 | 0.009805133 | 0.8703963 | 0.006780833 | 0.8704041 | 0.01057412 |  |  | 221260 | 0.7353205 | 0.7035679 | 0.01061846 | 0.7579159 | 0.00762104 | 0.7579211 | 0.008568179
|  |  | 4507 | 0.9834187 | 0.9950965 | 0.000722629 | 0.9858164 | 0.08198767 | 0.9859411 | 0.1946528 |  |  | 4431 | 0.9457325 | 0.9771786 | 0.002899057 | 0.9551389 | 0.007830376 | 0.9551699 | 0.00551462 |  |  | 4655 | 0.8816305 | 0.9656193 | 0.00365536 | 0.9035177 | 0.006505727 | 0.9035227 | 0.00534391 |  |  | 4655 | 0.7715562 | 0.9149672 | 0.006758697 | 0.7886966 | 0.0105206 | 0.7886785 | 0.008528796 |  |  | 263760 | 0.8681852 | 0.8678712 | 0.009805133 | 0.8705313 | 0.006781445 | 0.8705391 | 0.01057498 |  |  | 221560 | 0.7483732 | 0.7035679 | 0.01061846 | 0.7580552 | 0.007620753 | 0.7580605 | 0.008567354
|  |  | 4512 | 0.9834187 | 0.9951216 | 0.0007202102 | 0.9858653 | 0.08199175 | 0.9859898 | 0.1946393 |  |  | 4436 | 0.9457325 | 0.9772259 | 0.002891026 | 0.9551742 | 0.007804732 | 0.9552051 | 0.005504112 |  |  | 4660 | 0.8816305 | 0.9656288 | 0.003651461 | 0.903522 | 0.006505697 | 0.903527 | 0.005343797 |  |  | 4660 | 0.7715562 | 0.9149679 | 0.006758645 | 0.7887055 | 0.01052073 | 0.7886874 | 0.008528929 |  |  | 264060 | 0.8704231 | 0.8678712 | 0.009805133 | 0.8706661 | 0.006782053 | 0.870674 | 0.01057584 |  |  | 221860 | 0.7505486 | 0.7035679 | 0.01061846 | 0.7581943 | 0.007620459 | 0.7581996 | 0.00856652
|  |  | 4517 | 0.9834187 | 0.9951465 | 0.0007178054 | 0.985914 | 0.08199581 | 0.9860384 | 0.1946258 |  |  | 4441 | 0.9447721 | 0.9772729 | 0.002883033 | 0.9552093 | 0.007779219 | 0.9552402 | 0.005493672 |  |  | 4665 | 0.8805515 | 0.9656382 | 0.003647602 | 0.9035263 | 0.006505668 | 0.9035313 | 0.005343686 |  |  | 4665 | 0.7732377 | 0.9149687 | 0.006758594 | 0.7887143 | 0.01052087 | 0.7886963 | 0.008529063 |  |  | 264360 | 0.8704231 | 0.8678712 | 0.009805133 | 0.8708008 | 0.006782658 | 0.8708087 | 0.01057669 |  |  | 222160 | 0.7483732 | 0.7035679 | 0.01061846 | 0.7583332 | 0.007620157 | 0.7583384 | 0.008565677
|  |  | 4522 | 0.9834187 | 0.9951713 | 0.0007154145 | 0.9859626 | 0.08199986 | 0.9860868 | 0.1946124 |  |  | 4446 | 0.946693 | 0.9773197 | 0.002875077 | 0.9552442 | 0.007753836 | 0.9552751 | 0.0054833 |  |  | 4670 | 0.8816305 | 0.9656476 | 0.003643782 | 0.9035306 | 0.00650564 | 0.9035356 | 0.005343577 |  |  | 4670 | 0.7715562 | 0.9149695 | 0.006758544 | 0.7887232 | 0.01052101 | 0.7887052 | 0.008529196 |  |  | 264660 | 0.8704231 | 0.8678712 | 0.009805133 | 0.8709354 | 0.006783259 | 0.8709432 | 0.01057754 |  |  | 222460 | 0.7483732 | 0.7035679 | 0.01061846 | 0.7584718 | 0.007619849 | 0.7584770432 | 0.008564827
|  |  | 4527 | 0.9825227 | 0.995196 | 0.0007130374 | 0.9860109 | 0.08200389 | 0.986135 | 0.1945991 |  |  | 4451 | 0.946693 | 0.9773662 | 0.002867158 | 0.9552789 | 0.007728583 | 0.9553097 | 0.005472996 |  |  | 4675 | 0.8827095 | 0.9656569 | 0.003640001 | 0.9035348 | 0.006505613 | 0.9035399 | 0.005343469 |  |  | 4675 | 0.7732377 | 0.9149703 | 0.006758494 | 0.7887321 | 0.01052115 | 0.7887141 | 0.008529329 |  |  | 264960 | 0.8704231 | 0.8678712 | 0.009805133 | 0.8710697 | 0.006783857 | 0.8710776 | 0.01057837 |  |  | 222760 | 0.7548995 | 0.7035679 | 0.01061846 | 0.7586102 | 0.007619533 | 0.7586154 | 0.008563968
|  |  | 4532 | 0.9825227 | 0.9952205 | 0.0007106741 | 0.9860592 | 0.08200791 | 0.9861831 | 0.1945858 |  |  | 4456 | 0.9447721 | 0.9774125 | 0.002859276 | 0.9553135 | 0.007703458 | 0.9553442 | 0.005462759 |  |  | 4680 | 0.8837886 | 0.9656661 | 0.003636259 | 0.9035391 | 0.006505586 | 0.9035441 | 0.005343364 |  |  | 4680 | 0.7715562 | 0.9149711 | 0.006758446 | 0.788741 | 0.01052129 | 0.788723 | 0.008529463 |  |  | 265260 | 0.874899 | 0.8678712 | 0.009805133 | 0.871204 | 0.006784451 | 0.8712118 | 0.01057921 |  |  | 223060 | 0.7461977 | 0.7035679 | 0.01061846 | 0.7587484 | 0.007619209 | 0.7587536 | 0.0085631
|  |  | 4537 | 0.9834187 | 0.9952448 | 0.0007083245 | 0.9861072 | 0.08201192 | 0.9862309 | 0.1945726 |  |  | 4461 | 0.946693 | 0.9774586 | 0.002851432 | 0.9553479 | 0.007678463 | 0.9553786 | 0.005452589 |  |  | 4685 | 0.8805515 | 0.9656753 | 0.003632554 | 0.9035433 | 0.00650556 | 0.9035483 | 0.005343261 |  |  | 4685 | 0.7715562 | 0.9149718 | 0.006758398 | 0.7887499 | 0.01052143 | 0.7887318 | 0.008529597 |  |  | 265560 | 0.8704231 | 0.8678712 | 0.009805133 | 0.871338 | 0.006785042 | 0.8713459 | 0.01058004 |  |  | 223360 | 0.7548995 | 0.7035679 | 0.01061846 | 0.7588864 | 0.007618879 | 0.7588915 | 0.008562225
|  |  | 4542 | 0.9825227 | 0.995269 | 0.0007059887 | 0.9861551 | 0.08201592 | 0.9862787 | 0.1945595 |  |  | 4466 | 0.9457325 | 0.9775044 | 0.002843624 | 0.9553821 | 0.007653595 | 0.9554127 | 0.005442485 |  |  | 4690 | 0.8816305 | 0.9656844 | 0.003628888 | 0.9035476 | 0.006505535 | 0.9035526 | 0.005343159 |  |  | 4690 | 0.7732377 | 0.9149726 | 0.006758351 | 0.7887587 | 0.01052157 | 0.7887407 | 0.008529731 |  |  | 265860 | 0.8704231 | 0.8678712 | 0.009805133 | 0.871472 | 0.006785629 | 0.8714799 | 0.01058086 |  |  | 223660 | 0.7483732 | 0.7035679 | 0.01061846 | 0.7590241 | 0.007618541 | 0.7590292 | 0.008561341
|  |  | 4547 | 0.9834187 | 0.9952931 | 0.0007036664 | 0.9862028 | 0.0820199 | 0.9863262 | 0.1945464 |  |  | 4471 | 0.9457325 | 0.9775501 | 0.002835853 | 0.9554161 | 0.007628855 | 0.9554467 | 0.005432448 |  |  | 4695 | 0.8805515 | 0.9656935 | 0.003625259 | 0.9035518 | 0.00650551 | 0.9035568 | 0.005343059 |  |  | 4695 | 0.7715562 | 0.9149733 | 0.006758305 | 0.7887676 | 0.01052171 | 0.7887496 | 0.008529865 |  |  | 266160 | 0.8704231 | 0.8678712 | 0.009805133 | 0.8716057 | 0.006786212 | 0.8716136 | 0.01058168 |  |  | 223960 | 0.7505486 | 0.7035679 | 0.01061846 | 0.7591615 | 0.007618197 | 0.7591667 | 0.008560449
|  |  | 4552 | 0.9834187 | 0.9953171 | 0.0007013578 | 0.9862503 | 0.08202387 | 0.9863736 | 0.1945334 |  |  | 4476 | 0.946693 | 0.9775954 | 0.002828119 | 0.9554499 | 0.007604243 | 0.9554805 | 0.005422477 |  |  | 4700 | 0.8827095 | 0.9657024 | 0.003621668 | 0.903556 | 0.006505487 | 0.9035609 | 0.005342962 |  |  | 4700 | 0.7749191 | 0.914974 | 0.00675826 | 0.7887765 | 0.01052185 | 0.7887585 | 0.008529999 |  |  | 266460 | 0.8659472 | 0.8678712 | 0.009805133 | 0.8717394 | 0.006786792 | 0.8717473 | 0.01058249 |  |  | 224260 | 0.7548995 | 0.7035679 | 0.01061846 | 0.7592988 | 0.007617845 | 0.759304 | 0.008559549
|  |  | 4557 | 0.9834187 | 0.9953409 | 0.0006990627 | 0.9862977 | 0.08202783 | 0.9864208 | 0.1945204 |  |  | 4481 | 0.9457325 | 0.9776406 | 0.002820421 | 0.9554836 | 0.007579758 | 0.9555141 | 0.005412571 |  |  | 4705 | 0.8827095 | 0.9657114 | 0.003618113 | 0.9035601 | 0.006505464 | 0.9035651 | 0.005342865 |  |  | 4705 | 0.7665117 | 0.9149748 | 0.006758216 | 0.7887854 | 0.01052199 | 0.7887674 | 0.008530133 |  |  | 266760 | 0.8681852 | 0.8678712 | 0.009805133 | 0.8718728 | 0.006787369 | 0.8718807 | 0.0105833 |  |  | 224560 | 0.7505486 | 0.7035679 | 0.01061846 | 0.7594358 | 0.007617486 | 0.759441 | 0.008558642
|  |  | 4562 | 0.9843147 | 0.9953645 | 0.000696781 | 0.9863449 | 0.08203177 | 0.9864679 | 0.1945075 |  |  | 4486 | 0.9438116 | 0.9776856 | 0.00281276 | 0.9555171 | 0.007555399 | 0.9555475 | 0.005402731 |  |  | 4710 | 0.8816305 | 0.9657202 | 0.003614595 | 0.9035643 | 0.006505442 | 0.9035693 | 0.005342771 |  |  | 4710 | 0.7715562 | 0.9149755 | 0.006758172 | 0.7887942 | 0.01052213 | 0.7887762 | 0.008530267 |  |  | 267060 | 0.8704231 | 0.8678712 | 0.009805133 | 0.8720061 | 0.006787942 | 0.8720141 | 0.0105841 |  |  | 224860 | 0.7483732 | 0.7035679 | 0.01061846 | 0.7595726 | 0.00761712 | 0.7595778 | 0.008557726
|  |  | 4567 | 0.9843147 | 0.9953881 | 0.0006945128 | 0.9863919 | 0.0820357 | 0.9865147 | 0.1944947 |  |  | 4491 | 0.9457325 | 0.9777303 | 0.002805136 | 0.9555504 | 0.007531166 | 0.9555808 | 0.005392956 |  |  | 4715 | 0.8816305 | 0.9657291 | 0.003611113 | 0.9035685 | 0.00650542 | 0.9035734 | 0.005342679 |  |  | 4715 | 0.7732377 | 0.9149762 | 0.00675813 | 0.7888031 | 0.01052227 | 0.7887851 | 0.008530402 |  |  | 267360 | 0.8704231 | 0.8678712 | 0.009805133 | 0.8721393 | 0.006788511 | 0.8721472 | 0.01058489 |  |  | 225160 | 0.757075 | 0.7035679 | 0.01061846 | 0.7597092 | 0.007616747 | 0.7597143 | 0.008556802
|  |  | 4572 | 0.9825227 | 0.9954114 | 0.000692258 | 0.9864388 | 0.08203962 | 0.9865615 | 0.194482 |  |  | 4496 | 0.9438116 | 0.9777748 | 0.002797547 | 0.9555836 | 0.007507059 | 0.9556139 | 0.005383246 |  |  | 4720 | 0.8816305 | 0.9657378 | 0.003607667 | 0.9035726 | 0.006505399 | 0.9035775 | 0.005342588 |  |  | 4720 | 0.7732377 | 0.9149769 | 0.006758088 | 0.788812 | 0.01052241 | 0.788794 | 0.008530536 |  |  | 267660 | 0.8637093 | 0.8678712 | 0.009805133 | 0.8722723 | 0.006789077 | 0.8722802 | 0.01058568 |  |  | 225460 | 0.7483732 | 0.7035679 | 0.01061846 | 0.7598455 | 0.007616367 | 0.7598506 | 0.00855587
|  |  | 4577 | 0.9834187 | 0.9954347 | 0.0006900164 | 0.9864855 | 0.08204353 | 0.986608 | 0.1944692 |  |  | 4501 | 0.9457325 | 0.977819 | 0.002789995 | 0.9556165 | 0.007483077 | 0.9556468 | 0.0053736 |  |  | 4725 | 0.8805515 | 0.9657465 | 0.003604256 | 0.9035767 | 0.006505379 | 0.9035817 | 0.005342498 |  |  | 4725 | 0.7749191 | 0.9149776 | 0.006758047 | 0.7888209 | 0.01052255 | 0.7888029 | 0.008530671 |  |  | 267960 | 0.8659472 | 0.8678712 | 0.009805133 | 0.8724052 | 0.00678964 | 0.8724131 | 0.01058647 |  |  | 225760 | 0.7483732 | 0.7035679 | 0.01061846 | 0.7599816 | 0.00761598 | 0.7599867 | 0.00855493
|  |  | 4582 | 0.9843147 | 0.9954578 | 0.0006877882 | 0.986532 | 0.08204743 | 0.9866544 | 0.1944566 |  |  | 4506 | 0.946693 | 0.9778631 | 0.002782479 | 0.9556493 | 0.007459221 | 0.9556796 | 0.005364018 |  |  | 4730 | 0.8805515 | 0.9657551 | 0.00360088 | 0.9035808 | 0.006505359 | 0.9035858 | 0.005342411 |  |  | 4730 | 0.7749191 | 0.9149783 | 0.006758006 | 0.7888297 | 0.01052269 | 0.7888117 | 0.008530806 |  |  | 268260 | 0.8681852 | 0.8678712 | 0.009805133 | 0.8725379 | 0.006790199 | 0.8725458 | 0.01058725 |  |  | 226060 | 0.7527241 | 0.7035679 | 0.01061846 | 0.7601175 | 0.007615587 | 0.7601226 | 0.008553982
|  |  | 4587 | 0.9834187 | 0.9954808 | 0.0006855731 | 0.9865784 | 0.08205131 | 0.9867006 | 0.194444 |  |  | 4511 | 0.9438116 | 0.9779069 | 0.002774999 | 0.955682 | 0.007435488 | 0.9557122 | 0.0053545 |  |  | 4735 | 0.8816305 | 0.9657637 | 0.00359754 | 0.9035849 | 0.006505341 | 0.9035898 | 0.005342325 |  |  | 4735 | 0.7732377 | 0.914979 | 0.006757966 | 0.7888386 | 0.01052283 | 0.7888206 | 0.008530941 |  |  | 268560 | 0.8681852 | 0.8678712 | 0.009805133 | 0.8726704 | 0.006790754 | 0.8726784 | 0.01058802 |  |  | 226360 | 0.7527241 | 0.7035679 | 0.01061846 | 0.7602531 | 0.007615186 | 0.7602582 | 0.008553026
|  |  | 4592 | 0.9834187 | 0.9955037 | 0.0006833713 | 0.9866246 | 0.08205518 | 0.9867467 | 0.1944315 |  |  | 4516 | 0.9457325 | 0.9779505 | 0.002767554 | 0.9557144 | 0.00741188 | 0.9557446 | 0.005345045 |  |  | 4740 | 0.8816305 | 0.9657722 | 0.003594234 | 0.903589 | 0.006505322 | 0.9035939 | 0.00534224 |  |  | 4740 | 0.7749191 | 0.9149797 | 0.006757927 | 0.7888475 | 0.01052297 | 0.7888295 | 0.008531076 |  |  | 268860 | 0.8704231 | 0.8678712 | 0.009805133 | 0.8728028 | 0.006791306 | 0.8728108 | 0.01058879 |  |  | 226660 | 0.7505486 | 0.7035679 | 0.01061846 | 0.7603885 | 0.007614779 | 0.7603936 | 0.008552063
|  |  | 4597 | 0.9834187 | 0.9955264 | 0.0006811825 | 0.9866707 | 0.08205904 | 0.9867926 | 0.1944191 |  |  | 4521 | 0.9457325 | 0.9779939 | 0.002760146 | 0.9557467 | 0.007388395 | 0.9557768 | 0.005335654 |  |  | 4745 | 0.8816305 | 0.9657807 | 0.003590962 | 0.9035931 | 0.006505305 | 0.903598 | 0.005342158 |  |  | 4745 | 0.7732377 | 0.9149804 | 0.006757889 | 0.7888564 | 0.01052311 | 0.7888384 | 0.008531211 |  |  | 269160 | 0.8704231 | 0.8678712 | 0.009805133 | 0.8729351 | 0.006791855 | 0.872943 | 0.01058955 |  |  | 226960 | 0.7527241 | 0.7035679 | 0.01061846 | 0.7605237 | 0.007614364 | 0.7605288 | 0.008551092
|  |  | 4602 | 0.9834187 | 0.995549 | 0.0006790068 | 0.9867166 | 0.08206288 | 0.9868383 | 0.1944067 |  |  | 4526 | 0.9457325 | 0.9780371 | 0.002752773 | 0.9557789 | 0.007365034 | 0.9558089 | 0.005326326 |  |  | 4750 | 0.8827095 | 0.9657891 | 0.003587724 | 0.9035971 | 0.006505288 | 0.903602 | 0.005342076 |  |  | 4750 | 0.7732377 | 0.914981 | 0.006757852 | 0.7888652 | 0.01052326 | 0.7888473 | 0.008531346 |  |  | 269460 | 0.874899 | 0.8678712 | 0.009805133 | 0.8730672 | 0.0067924 | 0.8730751 | 0.01059031 |  |  | 227260 | 0.7483732 | 0.7035679 | 0.01061846 | 0.7606587 | 0.007613943 | 0.7606638 | 0.008550112
|  |  | 4607 | 0.9834187 | 0.9955714 | 0.0006768441 | 0.9867623 | 0.08206672 | 0.9868839 | 0.1943943 |  |  | 4531 | 0.9457325 | 0.97808 | 0.002745435 | 0.9558108 | 0.007341795 | 0.9558408 | 0.00531706 |  |  | 4755 | 0.8816305 | 0.9657974 | 0.00358452 | 0.9036012 | 0.006505271 | 0.903606 | 0.005341997 |  |  | 4755 | 0.7732377 | 0.9149817 | 0.006757815 | 0.7888741 | 0.0105234 | 0.7888561 | 0.008531482 |  |  | 269760 | 0.8704231 | 0.8678712 | 0.009805133 | 0.8731991 | 0.006792942 | 0.8732071 | 0.01059106 |  |  | 227560 | 0.7548995 | 0.7035679 | 0.01061846 | 0.7607934 | 0.007613516 | 0.7607985 | 0.008549126
|  |  | 4612 | 0.9834187 | 0.9955938 | 0.0006746943 | 0.9868079 | 0.08207054 | 0.9869293 | 0.1943821 |  |  | 4536 | 0.9457325 | 0.9781228 | 0.002738133 | 0.9558426 | 0.007318679 | 0.9558726 | 0.005307857 |  |  | 4760 | 0.8816305 | 0.9658057 | 0.003581349 | 0.9036052 | 0.006505256 | 0.9036101 | 0.005341918 |  |  | 4760 | 0.7732377 | 0.9149823 | 0.006757778 | 0.788883 | 0.01052354 | 0.788865 | 0.008531617 |  |  | 270060 | 0.8659472 | 0.8678712 | 0.009805133 | 0.8733309 | 0.00679348 | 0.8733389 | 0.01059181 |  |  | 227860 | 0.757075 | 0.7035679 | 0.01061846 | 0.7609279 | 0.007613081 | 0.760933 | 0.008548131
|  |  | 4617 | 0.9825227 | 0.995616 | 0.0006725575 | 0.9868533 | 0.08207434 | 0.9869746 | 0.1943699 |  |  | 4541 | 0.9457325 | 0.9781653 | 0.002730867 | 0.9558743 | 0.007295684 | 0.9559042 | 0.005298715 |  |  | 4765 | 0.8816305 | 0.9658139 | 0.003578211 | 0.9036092 | 0.006505241 | 0.9036141 | 0.005341842 |  |  | 4765 | 0.7698747 | 0.914983 | 0.006757743 | 0.7888919 | 0.01052368 | 0.7888739 | 0.008531753 |  |  | 270360 | 0.8637093 | 0.8678712 | 0.009805133 | 0.8734625 | 0.006794015 | 0.8734705 | 0.01059255 |  |  | 228160 | 0.7505486 | 0.7035679 | 0.01061846 | 0.7610622 | 0.00761264 | 0.7610673 | 0.008547129
|  |  | 4622 | 0.9834187 | 0.995638 | 0.0006704335 | 0.9868986 | 0.08207814 | 0.9870197 | 0.1943577 |  |  | 4546 | 0.9457325 | 0.9782076 | 0.002723635 | 0.9559057 | 0.007272812 | 0.9559356 | 0.005289635 |  |  | 4770 | 0.8816305 | 0.9658221 | 0.003575105 | 0.9036132 | 0.006505226 | 0.9036181 | 0.005341766 |  |  | 4770 | 0.7749191 | 0.9149836 | 0.006757708 | 0.7889007 | 0.01052382 | 0.7888828 | 0.008531889 |  |  | 270660 | 0.8726611 | 0.8678712 | 0.009805133 | 0.873594 | 0.006794546 | 0.873602 | 0.01059329 |  |  | 228460 | 0.7592504 | 0.7035679 | 0.01061846 | 0.7611963 | 0.007612192 | 0.7612014 | 0.00854612
|  |  | 4627 | 0.9834187 | 0.99566 | 0.0006683223 | 0.9869437 | 0.08208193 | 0.9870646 | 0.1943456 |  |  | 4551 | 0.946693 | 0.9782497 | 0.002716439 | 0.955937 | 0.00725006 | 0.9559669 | 0.005280617 |  |  | 4775 | 0.8805515 | 0.9658302 | 0.003572032 | 0.9036172 | 0.006505212 | 0.903622 | 0.005341692 |  |  | 4775 | 0.7715562 | 0.9149843 | 0.006757674 | 0.7889096 | 0.01052396 | 0.7888916 | 0.008532025 |  |  | 270960 | 0.874899 | 0.8678712 | 0.009805133 | 0.8737254 | 0.006795074 | 0.8737334 | 0.01059402 |  |  | 228760 | 0.7527241 | 0.7035679 | 0.01061846 | 0.7613301 | 0.007611737 | 0.7613352 | 0.008545102
|  |  | 4632 | 0.9843147 | 0.9956818 | 0.0006662238 | 0.9869886 | 0.0820857 | 0.9871094 | 0.1943336 |  |  | 4556 | 0.9447721 | 0.9782916 | 0.002709278 | 0.9559682 | 0.007227429 | 0.955998 | 0.005271659 |  |  | 4780 | 0.8816305 | 0.9658383 | 0.003568991 | 0.9036212 | 0.006505199 | 0.903626 | 0.00534162 |  |  | 4780 | 0.7698747 | 0.9149849 | 0.00675764 | 0.7889185 | 0.0105241 | 0.7889005 | 0.008532161 |  |  | 271260 | 0.8681852 | 0.8678712 | 0.009805133 | 0.8738566 | 0.006795599 | 0.8738646 | 0.01059475 |  |  | 229060 | 0.7505486 | 0.7035679 | 0.01061846 | 0.7614638 | 0.007611276 | 0.7614688 | 0.008544078
|  |  | 4637 | 0.9834187 | 0.9957035 | 0.000664138 | 0.9870334 | 0.08208946 | 0.9871541 | 0.1943216 |  |  | 4561 | 0.9457325 | 0.9783333 | 0.002702152 | 0.9559992 | 0.007204918 | 0.9560289 | 0.005262763 |  |  | 4785 | 0.8827095 | 0.9658463 | 0.003565982 | 0.9036251 | 0.006505186 | 0.90363 | 0.005341549 |  |  | 4785 | 0.7698747 | 0.9149855 | 0.006757607 | 0.7889273 | 0.01052425 | 0.7889094 | 0.008532297 |  |  | 271560 | 0.8726611 | 0.8678712 | 0.009805133 | 0.8739876 | 0.00679612 | 0.8739956 | 0.01059547 |  |  | 229360 | 0.7483732 | 0.7035679 | 0.01061846 | 0.7615972 | 0.007610808 | 0.7616022 | 0.008543045
|  |  | 4642 | 0.9825227 | 0.995725 | 0.0006620649 | 0.9870781 | 0.08209321 | 0.9871985 | 0.1943097 |  |  | 4566 | 0.9447721 | 0.9783748 | 0.00269506 | 0.95603 | 0.007182528 | 0.9560597 | 0.005253927 |  |  | 4790 | 0.8816305 | 0.9658543 | 0.003563004 | 0.9036291 | 0.006505173 | 0.9036339 | 0.005341479 |  |  | 4790 | 0.7715562 | 0.9149861 | 0.006757575 | 0.7889362 | 0.01052439 | 0.7889182 | 0.008532433 |  |  | 271860 | 0.874899 | 0.8678712 | 0.009805133 | 0.8741185 | 0.006796638 | 0.8741265 | 0.01059619 |  |  | 229660 | 0.7592504 | 0.7035679 | 0.01061846 | 0.7617303 | 0.007610334 | 0.7617354 | 0.008542005
|  |  | 4647 | 0.9834187 | 0.9957465 | 0.0006600044 | 0.9871225 | 0.08209694 | 0.9872428 | 0.1942979 |  |  | 4571 | 0.946693 | 0.9784161 | 0.002688003 | 0.9560607 | 0.007160256 | 0.9560903 | 0.00524515 |  |  | 4795 | 0.8816305 | 0.9658622 | 0.003560058 | 0.903633 | 0.006505162 | 0.9036378 | 0.005341411 |  |  | 4795 | 0.7732377 | 0.9149867 | 0.006757543 | 0.7889451 | 0.01052453 | 0.7889271 | 0.00853257 |  |  | 272160 | 0.8704231 | 0.8678712 | 0.009805133 | 0.8742493 | 0.006797152 | 0.8742573 | 0.0105969 |  |  | 229960 | 0.7483732 | 0.7035679 | 0.01061846 | 0.7618633 | 0.007609853 | 0.7618683 | 0.008540958
|  |  | 4652 | 0.9843147 | 0.9957678 | 0.0006579564 | 0.9871668 | 0.08210067 | 0.987287 | 0.1942861 |  |  | 4576 | 0.9447721 | 0.9784572 | 0.002680981 | 0.9560912 | 0.007138104 | 0.9561208 | 0.005236434 |  |  | 4800 | 0.8827095 | 0.96587 | 0.003557142 | 0.9036369 | 0.00650515 | 0.9036417 | 0.005341344 |  |  | 4800 | 0.7732377 | 0.9149873 | 0.006757511 | 0.788954 | 0.01052467 | 0.788936 | 0.008532706 |  |  | 272460 | 0.8726611 | 0.8678712 | 0.009805133 | 0.8743799 | 0.006797663 | 0.8743879 | 0.0105976 |  |  | 230260 | 0.7527241 | 0.7035679 | 0.01061846 | 0.761996 | 0.007609366 | 0.762001 | 0.008539904
|  |  | 4657 | 0.9843147 | 0.995789 | 0.0006559209 | 0.987211 | 0.08210438 | 0.987331 | 0.1942743 |  |  | 4581 | 0.946693 | 0.978498 | 0.002673993 | 0.9561215 | 0.00711607 | 0.9561511 | 0.005227777 |  |  | 4805 | 0.8816305 | 0.9658778 | 0.003554257 | 0.9036409 | 0.00650514 | 0.9036456 | 0.005341278 |  |  | 4805 | 0.7749191 | 0.9149879 | 0.006757481 | 0.7889628 | 0.01052482 | 0.7889449 | 0.008532843 |  |  | 272760 | 0.8681852 | 0.8678712 | 0.009805133 | 0.8745103 | 0.006798171 | 0.8745183 | 0.0105983 |  |  | 230560 | 0.757075 | 0.7035679 | 0.01061846 | 0.7621285 | 0.007608872 | 0.7621335 | 0.008538842
|  |  | 4662 | 0.9834187 | 0.9958101 | 0.0006538978 | 0.987255 | 0.08210808 | 0.9873748 | 0.1942627 |  |  | 4586 | 0.946693 | 0.9785387 | 0.00266704 | 0.9561517 | 0.007094155 | 0.9561812 | 0.00521918 |  |  | 4810 | 0.8816305 | 0.9658856 | 0.003551402 | 0.9036448 | 0.00650513 | 0.9036495 | 0.005341214 |  |  | 4810 | 0.7732377 | 0.9149885 | 0.006757451 | 0.7889717 | 0.01052496 | 0.7889537 | 0.00853298 |  |  | 273060 | 0.8726611 | 0.8678712 | 0.009805133 | 0.8746406 | 0.006798676 | 0.8746486 | 0.010599 |  |  | 230860 | 0.7505486 | 0.7035679 | 0.01061846 | 0.7622608 | 0.007608372 | 0.7622658 | 0.008537772
|  |  | 4667 | 0.9834187 | 0.995831 | 0.0006518871 | 0.9872989 | 0.08211177 | 0.9874185 | 0.1942511 |  |  | 4591 | 0.9457325 | 0.9785791 | 0.002660121 | 0.9561818 | 0.007072358 | 0.9562112 | 0.005210641 |  |  | 4815 | 0.8827095 | 0.9658933 | 0.003548577 | 0.9036486 | 0.00650512 | 0.9036534 | 0.005341151 |  |  | 4815 | 0.7732377 | 0.9149891 | 0.006757421 | 0.7889806 | 0.0105251 | 0.7889626 | 0.008533117 |  |  | 273360 | 0.8726611 | 0.8678712 | 0.009805133 | 0.8747707 | 0.006799177 | 0.8747788 | 0.01059969 |  |  | 231160 | 0.757075 | 0.7035679 | 0.01061846 | 0.7623928 | 0.007607865 | 0.7623978 | 0.008536695
|  |  | 4672 | 0.9843147 | 0.9958518 | 0.0006498888 | 0.9873426 | 0.08211545 | 0.9874621 | 0.1942395 |  |  | 4596 | 0.9476534 | 0.9786194 | 0.002653236 | 0.9562116 | 0.007050678 | 0.956241 | 0.005202161 |  |  | 4820 | 0.8827095 | 0.9659009 | 0.003545782 | 0.9036525 | 0.006505111 | 0.9036573 | 0.005341089 |  |  | 4820 | 0.7749191 | 0.9149897 | 0.006757392 | 0.7889894 | 0.01052524 | 0.7889715 | 0.008533254 |  |  | 273660 | 0.8726611 | 0.8678712 | 0.009805133 | 0.8749007 | 0.006799674 | 0.8749088 | 0.01060037 |  |  | 231460 | 0.7592504 | 0.7035679 | 0.01061846 | 0.7625247 | 0.007607352 | 0.7625297 | 0.008535612
|  |  | 4677 | 0.9834187 | 0.9958725 | 0.0006479027 | 0.9873861 | 0.08211911 | 0.9875055 | 0.194228 |  |  | 4601 | 0.9457325 | 0.9786594 | 0.002646385 | 0.9562414 | 0.007029115 | 0.9562707 | 0.00519374 |  |  | 4825 | 0.8827095 | 0.9659085 | 0.003543016 | 0.9036564 | 0.006505102 | 0.9036611 | 0.005341028 |  |  | 4825 | 0.7749191 | 0.9149903 | 0.006757363 | 0.7889983 | 0.01052539 | 0.7889803 | 0.008533391 |  |  | 273960 | 0.874899 | 0.8678712 | 0.009805133 | 0.8750306 | 0.006800169 | 0.8750387 | 0.01060105 |  |  | 231760 | 0.7548995 | 0.7035679 | 0.01061846 | 0.7626563 | 0.007606833 | 0.7626613 | 0.00853452
|  |  | 4682 | 0.9834187 | 0.9958931 | 0.0006459289 | 0.9874295 | 0.08212277 | 0.9875487 | 0.1942166 |  |  | 4606 | 0.9457325 | 0.9786993 | 0.002639569 | 0.9562709 | 0.007007668 | 0.9563002 | 0.005185376 |  |  | 4830 | 0.8816305 | 0.965916 | 0.00354028 | 0.9036602 | 0.006505094 | 0.903665 | 0.005340969 |  |  | 4830 | 0.7732377 | 0.9149909 | 0.006757335 | 0.7890072 | 0.01052553 | 0.7889892 | 0.008533528 |  |  | 274260 | 0.8726611 | 0.8678712 | 0.009805133 | 0.8751603 | 0.00680066 | 0.8751684 | 0.01060172 |  |  | 232060 | 0.7483732 | 0.7035679 | 0.01061846 | 0.7627877 | 0.007606307 | 0.7627927 | 0.008533422
|  |  | 4687 | 0.9843147 | 0.9959136 | 0.0006439673 | 0.9874728 | 0.08212641 | 0.9875918 | 0.1942052 |  |  | 4611 | 0.946693 | 0.9787389 | 0.002632786 | 0.9563004 | 0.006986338 | 0.9563296 | 0.00517707 |  |  | 4835 | 0.8827095 | 0.9659235 | 0.003537572 | 0.9036641 | 0.006505086 | 0.9036688 | 0.005340911 |  |  | 4835 | 0.7715562 | 0.9149914 | 0.006757308 | 0.789016 | 0.01052567 | 0.7889981 | 0.008533666 |  |  | 274560 | 0.8726611 | 0.8678712 | 0.009805133 | 0.8752898 | 0.006801147 | 0.8752979 | 0.01060239 |  |  | 232360 | 0.7527241 | 0.7035679 | 0.01061846 | 0.7629189 | 0.007605776 | 0.7629238 | 0.008532316
|  |  | 4692 | 0.9852106 | 0.9959339 | 0.0006420177 | 0.9875159 | 0.08213004 | 0.9876347 | 0.1941939 |  |  | 4616 | 0.9476534 | 0.9787784 | 0.002626037 | 0.9563296 | 0.006965124 | 0.9563589 | 0.005168822 |  |  | 4840 | 0.8816305 | 0.9659309 | 0.003534893 | 0.9036679 | 0.006505079 | 0.9036726 | 0.005340854 |  |  | 4840 | 0.7732377 | 0.914992 | 0.006757281 | 0.7890249 | 0.01052582 | 0.7890069 | 0.008533803 |  |  | 274860 | 0.8681852 | 0.8678712 | 0.009805133 | 0.8754192 | 0.006801632 | 0.8754273 | 0.01060306 |  |  | 232660 | 0.7505486 | 0.7035679 | 0.01061846 | 0.7630498 | 0.007605237 | 0.7630548 | 0.008531204
|  |  | 4697 | 0.9843147 | 0.9959542 | 0.0006400803 | 0.9875588 | 0.08213366 | 0.9876775 | 0.1941826 |  |  | 4621 | 0.946693 | 0.9788176 | 0.002619321 | 0.9563588 | 0.006944024 | 0.9563879 | 0.005160631 |  |  | 4845 | 0.8827095 | 0.9659383 | 0.003532242 | 0.9036717 | 0.006505072 | 0.9036764 | 0.005340798 |  |  | 4845 | 0.7749191 | 0.9149925 | 0.006757255 | 0.7890338 | 0.01052596 | 0.7890158 | 0.008533941 |  |  | 275160 | 0.8659472 | 0.8678712 | 0.009805133 | 0.8755485 | 0.006802113 | 0.8755566 | 0.01060372 |  |  | 232960 | 0.7592504 | 0.7035679 | 0.01061846 | 0.7631805 | 0.007604693 | 0.7631855 | 0.008530084
|  |  | 4702 | 0.9834187 | 0.9959743 | 0.0006381549 | 0.9876016 | 0.08213727 | 0.9877201 | 0.1941714 |  |  | 4626 | 0.9457325 | 0.9788567 | 0.002612639 | 0.9563877 | 0.00692304 | 0.9564169 | 0.005152496 |  |  | 4850 | 0.8816305 | 0.9659457 | 0.003529619 | 0.9036755 | 0.006505066 | 0.9036802 | 0.005340743 |  |  | 4850 | 0.7732377 | 0.9149931 | 0.006757229 | 0.7890426 | 0.0105261 | 0.7890247 | 0.008534079 |  |  | 275460 | 0.8726611 | 0.8678712 | 0.009805133 | 0.8756776 | 0.00680259 | 0.8756857 | 0.01060437 |  |  | 233260 | 0.7592504 | 0.7035679 | 0.01061846 | 0.7633111 | 0.007604142 | 0.763316 | 0.008528957
|  |  | 4707 | 0.9843147 | 0.9959943 | 0.0006362415 | 0.9876443 | 0.08214087 | 0.9877626 | 0.1941603 |  |  | 4631 | 0.9457325 | 0.9788956 | 0.002605991 | 0.9564166 | 0.006902171 | 0.9564456 | 0.005144418 |  |  | 4855 | 0.8827095 | 0.9659529 | 0.003527024 | 0.9036793 | 0.00650506 | 0.903684 | 0.005340689 |  |  | 4855 | 0.7766006 | 0.9149936 | 0.006757203 | 0.7890515 | 0.01052625 | 0.7890335 | 0.008534216 |  |  | 275760 | 0.8659472 | 0.8678712 | 0.009805133 | 0.8758066 | 0.006803065 | 0.8758147 | 0.01060502 |  |  | 233560 | 0.7592504 | 0.7035679 | 0.01061846 | 0.7634414 | 0.007603585 | 0.7634463 | 0.008527823
|  |  | 4712 | 0.9834187 | 0.9960142 | 0.00063434 | 0.9876868 | 0.08214445 | 0.987805 | 0.1941492 |  |  | 4636 | 0.9457325 | 0.9789342 | 0.002599375 | 0.9564452 | 0.006881416 | 0.9564743 | 0.005136396 |  |  | 4860 | 0.8848676 | 0.9659602 | 0.003524457 | 0.9036831 | 0.006505055 | 0.9036878 | 0.005340637 |  |  | 4860 | 0.7749191 | 0.9149942 | 0.006757178 | 0.7890603 | 0.01052639 | 0.7890424 | 0.008534354 |  |  | 276060 | 0.8726611 | 0.8678712 | 0.009805133 | 0.8759354 | 0.006803536 | 0.8759435 | 0.01060566 |  |  | 233860 | 0.7592504 | 0.7035679 | 0.01061846 | 0.7635714 | 0.007603022 | 0.7635764 | 0.008526682
|  |  | 4717 | 0.9843147 | 0.9960339 | 0.0006324504 | 0.9877291 | 0.08214802 | 0.9878471 | 0.1941381 |  |  | 4641 | 0.946693 | 0.9789727 | 0.002592793 | 0.9564738 | 0.006860774 | 0.9565027 | 0.00512843 |  |  | 4865 | 0.8827095 | 0.9659674 | 0.003521916 | 0.9036869 | 0.00650505 | 0.9036916 | 0.005340585 |  |  | 4865 | 0.7732377 | 0.9149947 | 0.006757153 | 0.7890692 | 0.01052654 | 0.7890513 | 0.008534493 |  |  | 276360 | 0.8726611 | 0.8678712 | 0.009805133 | 0.8760641 | 0.006804004 | 0.8760722 | 0.0106063 |  |  | 234160 | 0.757075 | 0.7035679 | 0.01061846 | 0.7637013 | 0.007602453 | 0.7637063 | 0.008525534
|  |  | 4722 | 0.9825227 | 0.9960536 | 0.0006305726 | 0.9877713 | 0.08215159 | 0.9878892 | 0.1941271 |  |  | 4646 | 0.9457325 | 0.979011 | 0.002586245 | 0.9565021 | 0.006840246 | 0.9565311 | 0.00512052 |  |  | 4870 | 0.8816305 | 0.9659745 | 0.003519403 | 0.9036906 | 0.006505045 | 0.9036953 | 0.005340535 |  |  | 4870 | 0.7766006 | 0.9149952 | 0.006757129 | 0.7890781 | 0.01052668 | 0.7890601 | 0.008534631 |  |  | 276660 | 0.874899 | 0.8678712 | 0.009805133 | 0.8761926 | 0.006804469 | 0.8762007 | 0.01060693 |  |  | 234460 | 0.7548995 | 0.7035679 | 0.01061846 | 0.763831 | 0.007601878 | 0.7638359 | 0.00852438
|  |  | 4727 | 0.9843147 | 0.9960731 | 0.0006287066 | 0.9878134 | 0.08215514 | 0.9879311 | 0.1941162 |  |  | 4651 | 0.9457325 | 0.9790491 | 0.002579729 | 0.9565304 | 0.00681983 | 0.9565593 | 0.005112665 |  |  | 4875 | 0.8827095 | 0.9659816 | 0.003516917 | 0.9036944 | 0.006505041 | 0.9036991 | 0.005340486 |  |  | 4875 | 0.7732377 | 0.9149957 | 0.006757106 | 0.7890869 | 0.01052683 | 0.789069 | 0.008534769 |  |  | 276960 | 0.8704231 | 0.8678712 | 0.009805133 | 0.8763209 | 0.00680493 | 0.8763291 | 0.01060756 |  |  | 234760 | 0.7548995 | 0.7035679 | 0.01061846 | 0.7639604 | 0.007601297 | 0.7639653 | 0.008523218
|  |  | 4732 | 0.9834187 | 0.9960925 | 0.0006268523 | 0.9878553 | 0.08215868 | 0.9879728 | 0.1941054 |  |  | 4656 | 0.9457325 | 0.979087 | 0.002573246 | 0.9565585 | 0.006799528 | 0.9565873 | 0.005104866 |  |  | 4880 | 0.8827095 | 0.9659886 | 0.003514456 | 0.9036981 | 0.006505037 | 0.9037028 | 0.005340437 |  |  | 4880 | 0.7749191 | 0.9149963 | 0.006757082 | 0.7890958 | 0.01052697 | 0.7890779 | 0.008534908 |  |  | 277260 | 0.8704231 | 0.8678712 | 0.009805133 | 0.8764492 | 0.006805388 | 0.8764573 | 0.01060819 |  |  | 235060 | 0.757075 | 0.7035679 | 0.01061846 | 0.7640896 | 0.00760071 | 0.7640945 | 0.008522049
|  |  | 4737 | 0.9852106 | 0.9961119 | 0.0006250097 | 0.987897 | 0.0821622 | 0.9880144 | 0.1940945 |  |  | 4661 | 0.946693 | 0.9791247 | 0.002566796 | 0.9565864 | 0.006779337 | 0.9566152 | 0.005097121 |  |  | 4885 | 0.8816305 | 0.9659956 | 0.003512023 | 0.9037018 | 0.006505034 | 0.9037065 | 0.00534039 |  |  | 4885 | 0.7749191 | 0.9149968 | 0.00675706 | 0.7891047 | 0.01052711 | 0.7890867 | 0.008535046 |  |  | 277560 | 0.8704231 | 0.8678712 | 0.009805133 | 0.8765772 | 0.006805843 | 0.8765854 | 0.0106088 |  |  | 235360 | 0.7614259 | 0.7035679 | 0.01061846 | 0.7642186 | 0.007600116 | 0.7642235 | 0.008520874
|  |  | 4742 | 0.9843147 | 0.9961311 | 0.0006231787 | 0.9879387 | 0.08216572 | 0.9880559 | 0.1940838 |  |  | 4666 | 0.946693 | 0.9791623 | 0.002560378 | 0.9566142 | 0.006759258 | 0.956643 | 0.00508943 |  |  | 4890 | 0.8827095 | 0.9660026 | 0.003509615 | 0.9037056 | 0.006505031 | 0.9037102 | 0.005340344 |  |  | 4890 | 0.7749191 | 0.9149973 | 0.006757037 | 0.7891135 | 0.01052726 | 0.7890956 | 0.008535185 |  |  | 277860 | 0.8704231 | 0.8678712 | 0.009805133 | 0.8767052 | 0.006806295 | 0.8767133 | 0.01060942 |  |  | 235660 | 0.7527241 | 0.7035679 | 0.01061846 | 0.7643474 | 0.007599517 | 0.7643523 | 0.008519692
|  |  | 4747 | 0.9834187 | 0.9961502 | 0.0006213593 | 0.9879801 | 0.08216923 | 0.9880972 | 0.1940731 |  |  | 4671 | 0.9476534 | 0.9791996 | 0.002553994 | 0.9566419 | 0.006739291 | 0.9566706 | 0.005081794 |  |  | 4895 | 0.8827095 | 0.9660095 | 0.003507232 | 0.9037093 | 0.006505028 | 0.9037139 | 0.005340299 |  |  | 4895 | 0.7749191 | 0.9149978 | 0.006757015 | 0.7891224 | 0.0105274 | 0.7891045 | 0.008535324 |  |  | 278160 | 0.8771369 | 0.8678712 | 0.009805133 | 0.876833 | 0.006806744 | 0.8768411 | 0.01061003 |  |  | 235960 | 0.7548995 | 0.7035679 | 0.01061846 | 0.7644759 | 0.007598912 | 0.7644808 | 0.008518502
|  |  | 4752 | 0.9843147 | 0.9961691 | 0.0006195514 | 0.9880215 | 0.08217272 | 0.9881383 | 0.1940624 |  |  | 4676 | 0.9476534 | 0.9792367 | 0.002547641 | 0.9566694 | 0.006719434 | 0.9566981 | 0.005074211 |  |  | 4900 | 0.8816305 | 0.9660163 | 0.003504875 | 0.903713 | 0.006505026 | 0.9037176 | 0.005340254 |  |  | 4900 | 0.7698747 | 0.9149983 | 0.006756994 | 0.7891312 | 0.01052755 | 0.7891133 | 0.008535463 |  |  | 278460 | 0.8771369 | 0.8678712 | 0.009805133 | 0.8769606 | 0.006807189 | 0.8769688 | 0.01061063 |  |  | 236260 | 0.7636013 | 0.7035679 | 0.01061846 | 0.7646043 | 0.007598301 | 0.7646092 | 0.008517307
|  |  | 4757 | 0.9834187 | 0.996188 | 0.000617755 | 0.9880626 | 0.08217621 | 0.9881793 | 0.1940519 |  |  | 4681 | 0.946693 | 0.9792737 | 0.002541322 | 0.9566968 | 0.006699688 | 0.9567254 | 0.005066682 |  |  | 4905 | 0.8827095 | 0.9660231 | 0.003502544 | 0.9037167 | 0.006505024 | 0.9037213 | 0.005340211 |  |  | 4905 | 0.7732377 | 0.9149988 | 0.006756973 | 0.7891401 | 0.01052769 | 0.7891222 | 0.008535602 |  |  | 278760 | 0.874899 | 0.8678712 | 0.009805133 | 0.8770881 | 0.006807631 | 0.8770963 | 0.01061123 |  |  | 236560 | 0.7636013 | 0.7035679 | 0.01061846 | 0.7647324 | 0.007597684 | 0.7647373 | 0.008516104
|  |  | 4762 | 0.9843147 | 0.9962068 | 0.00061597 | 0.9881037 | 0.08217968 | 0.9882202 | 0.1940413 |  |  | 4686 | 0.9476534 | 0.9793105 | 0.002535034 | 0.956724 | 0.006680052 | 0.9567526 | 0.005059206 |  |  | 4910 | 0.8827095 | 0.9660299 | 0.003500237 | 0.9037203 | 0.006505023 | 0.903725 | 0.005340169 |  |  | 4910 | 0.7732377 | 0.9149993 | 0.006756952 | 0.789149 | 0.01052784 | 0.7891311 | 0.008535741 |  |  | 279060 | 0.8704231 | 0.8678712 | 0.009805133 | 0.8772154 | 0.00680807 | 0.8772236 | 0.01061182 |  |  | 236860 | 0.7548995 | 0.7035679 | 0.01061846 | 0.7648603 | 0.007597061 | 0.7648652 | 0.008514895
|  |  | 4767 | 0.9852106 | 0.9962254 | 0.0006141964 | 0.9881446 | 0.08218314 | 0.9882609 | 0.1940308 |  |  | 4691 | 0.946693 | 0.9793471 | 0.002528779 | 0.9567511 | 0.006660526 | 0.9567796 | 0.005051784 |  |  | 4915 | 0.8827095 | 0.9660366 | 0.003497955 | 0.903724 | 0.006505022 | 0.9037286 | 0.005340127 |  |  | 4915 | 0.7749191 | 0.9149997 | 0.006756931 | 0.7891578 | 0.01052798 | 0.7891399 | 0.00853588 |  |  | 279360 | 0.874899 | 0.8678712 | 0.009805133 | 0.8773426 | 0.006808505 | 0.8773508 | 0.01061241 |  |  | 237160 | 0.7592504 | 0.7035679 | 0.01061846 | 0.764988 | 0.007596432 | 0.7649929 | 0.008513679
|  |  | 4772 | 0.9843147 | 0.996244 | 0.0006124342 | 0.9881853 | 0.08218659 | 0.9883015 | 0.1940204 |  |  | 4696 | 0.946693 | 0.9793835 | 0.002522555 | 0.956778 | 0.006641109 | 0.9568065 | 0.005044414 |  |  | 4920 | 0.8837886 | 0.9660433 | 0.003495697 | 0.9037277 | 0.006505021 | 0.9037323 | 0.005340087 |  |  | 4920 | 0.7749191 | 0.9150002 | 0.006756911 | 0.7891667 | 0.01052813 | 0.7891488 | 0.00853602 |  |  | 279660 | 0.8704231 | 0.8678712 | 0.009805133 | 0.8774697 | 0.006808938 | 0.8774779 | 0.01061299 |  |  | 237460 | 0.757075 | 0.7035679 | 0.01061846 | 0.7651155 | 0.007595798 | 0.7651204 | 0.008512457
|  |  | 4777 | 0.9852106 | 0.9962624 | 0.0006106832 | 0.9882259 | 0.08219003 | 0.988342 | 0.1940101 |  |  | 4701 | 0.946693 | 0.9794198 | 0.002516364 | 0.9568049 | 0.006621801 | 0.9568333 | 0.005037096 |  |  | 4925 | 0.8827095 | 0.9660499 | 0.003493464 | 0.9037313 | 0.006505021 | 0.9037359 | 0.005340047 |  |  | 4925 | 0.7782821 | 0.9150007 | 0.006756892 | 0.7891755 | 0.01052828 | 0.7891576 | 0.008536159 |  |  | 279960 | 0.8793749 | 0.8678712 | 0.009805133 | 0.8775966 | 0.006809367 | 0.8776048 | 0.01061357 |  |  | 237760 | 0.7505486 | 0.7035679 | 0.01061846 | 0.7652428 | 0.007595157 | 0.7652477 | 0.008511228
|  |  | 4782 | 0.9843147 | 0.9962807 | 0.0006089434 | 0.9882664 | 0.08219346 | 0.9883823 | 0.1939997 |  |  | 4706 | 0.9476534 | 0.9794558 | 0.002510204 | 0.9568315 | 0.006602601 | 0.95686 | 0.005029831 |  |  | 4930 | 0.8816305 | 0.9660565 | 0.003491255 | 0.9037349 | 0.006505021 | 0.9037395 | 0.005340008 |  |  | 4930 | 0.7715562 | 0.9150012 | 0.006756872 | 0.7891844 | 0.01052842 | 0.7891665 | 0.008536299 |  |  | 280260 | 0.874899 | 0.8678712 | 0.009805133 | 0.8777234 | 0.006809793 | 0.8777316 | 0.01061415 |  |  | 238060 | 0.7527241 | 0.7035679 | 0.01061846 | 0.7653699 | 0.007594511 | 0.7653747 | 0.008509992
|  |  | 4787 | 0.9852106 | 0.996299 | 0.0006072148 | 0.9883067 | 0.08219688 | 0.9884224 | 0.1939895 |  |  | 4711 | 0.946693 | 0.9794917 | 0.002504077 | 0.9568581 | 0.00658351 | 0.9568865 | 0.005022617 |  |  | 4935 | 0.8827095 | 0.966063 | 0.003489069 | 0.9037386 | 0.006505022 | 0.9037432 | 0.005339971 |  |  | 4935 | 0.7766006 | 0.9150016 | 0.006756854 | 0.7891933 | 0.01052857 | 0.7891754 | 0.008536439 |  |  | 280560 | 0.8771369 | 0.8678712 | 0.009805133 | 0.87785 | 0.006810216 | 0.8778582 | 0.01061471 |  |  | 238360 | 0.7505486 | 0.7035679 | 0.01061846 | 0.7654967 | 0.007593859 | 0.7655016 | 0.00850875
|  |  | 4792 | 0.9834187 | 0.9963171 | 0.0006054973 | 0.9883469 | 0.08220029 | 0.9884624 | 0.1939793 |  |  | 4716 | 0.9457325 | 0.9795274 | 0.002497981 | 0.9568845 | 0.006564526 | 0.9569128 | 0.005015455 |  |  | 4940 | 0.8827095 | 0.9660695 | 0.003486907 | 0.9037422 | 0.006505022 | 0.9037468 | 0.005339934 |  |  | 4940 | 0.7799636 | 0.9150021 | 0.006756835 | 0.7892021 | 0.01052871 | 0.7891842 | 0.008536579 |  |  | 280860 | 0.8726611 | 0.8678712 | 0.009805133 | 0.8779765 | 0.006810636 | 0.8779847 | 0.01061528 |  |  | 238660 | 0.757075 | 0.7035679 | 0.01061846 | 0.7656234 | 0.007593202 | 0.7656282 | 0.008507502
|  |  | 4797 | 0.9843147 | 0.9963351 | 0.000603791 | 0.988387 | 0.08220368 | 0.9885023 | 0.1939691 |  |  | 4721 | 0.9457325 | 0.9795629 | 0.002491916 | 0.9569108 | 0.00654565 | 0.9569391 | 0.005008344 |  |  | 4945 | 0.8816305 | 0.9660759 | 0.003484768 | 0.9037458 | 0.006505023 | 0.9037504 | 0.005339898 |  |  | 4945 | 0.7732377 | 0.9150026 | 0.006756817 | 0.789211 | 0.01052886 | 0.7891931 | 0.008536719 |  |  | 281160 | 0.8793749 | 0.8678712 | 0.009805133 | 0.8781028 | 0.006811052 | 0.878111 | 0.01061584 |  |  | 238960 | 0.7614259 | 0.7035679 | 0.01061846 | 0.7657498 | 0.007592539 | 0.7657546 | 0.008506247
|  |  | 4802 | 0.9834187 | 0.996353 | 0.0006020956 | 0.9884269 | 0.08220707 | 0.9885421 | 0.193959 |  |  | 4726 | 0.9457325 | 0.9795982 | 0.002485883 | 0.9569369 | 0.006526881 | 0.9569652 | 0.005001285 |  |  | 4950 | 0.8805515 | 0.9660823 | 0.003482652 | 0.9037494 | 0.006505025 | 0.903754 | 0.005339862 |  |  | 4950 | 0.7715562 | 0.915003 | 0.006756799 | 0.7892198 | 0.01052901 | 0.7892019 | 0.008536859 |  |  | 281460 | 0.8771369 | 0.8678712 | 0.009805133 | 0.878229 | 0.006811466 | 0.8782372 | 0.01061639 |  |  | 239260 | 0.7636013 | 0.7035679 | 0.01061846 | 0.765876 | 0.00759187 | 0.7658808 | 0.008504985
|  |  | 4807 | 0.9843147 | 0.9963708 | 0.0006004112 | 0.9884667 | 0.08221044 | 0.9885817 | 0.193949 |  |  | 4731 | 0.9476534 | 0.9796334 | 0.002479881 | 0.9569629 | 0.006508218 | 0.9569911 | 0.004994276 |  |  | 4955 | 0.8837886 | 0.9660887 | 0.003480559 | 0.903753 | 0.006505027 | 0.9037575 | 0.005339828 |  |  | 4955 | 0.7766006 | 0.9150034 | 0.006756781 | 0.7892287 | 0.01052915 | 0.7892108 | 0.008536999 |  |  | 281760 | 0.874899 | 0.8678712 | 0.009805133 | 0.878355 | 0.006811876 | 0.8783633 | 0.01061694 |  |  | 239560 | 0.7614259 | 0.7035679 | 0.01061846 | 0.766002 | 0.007591195 | 0.7660068 | 0.008503717
|  |  | 4812 | 0.9843147 | 0.9963885 | 0.0005987378 | 0.9885063 | 0.08221381 | 0.9886211 | 0.193939 |  |  | 4736 | 0.946693 | 0.9796684 | 0.002473911 | 0.9569888 | 0.006489661 | 0.9570169 | 0.004987317 |  |  | 4960 | 0.8837886 | 0.966095 | 0.003478488 | 0.9037565 | 0.006505029 | 0.9037611 | 0.005339794 |  |  | 4960 | 0.7749191 | 0.9150039 | 0.006756764 | 0.7892375 | 0.0105293 | 0.7892197 | 0.00853714 |  |  | 282060 | 0.8771369 | 0.8678712 | 0.009805133 | 0.8784809 | 0.006812283 | 0.8784892 | 0.01061749 |  |  | 239860 | 0.757075 | 0.7035679 | 0.01061846 | 0.7661278 | 0.007590515 | 0.7661326 | 0.008502443
|  |  | 4817 | 0.9843147 | 0.9964061 | 0.0005970752 | 0.9885458 | 0.08221716 | 0.9886605 | 0.193929 |  |  | 4741 | 0.946693 | 0.9797032 | 0.002467972 | 0.9570145 | 0.00647121 | 0.9570426 | 0.004980408 |  |  | 4965 | 0.8827095 | 0.9661013 | 0.00347644 | 0.9037601 | 0.006505031 | 0.9037647 | 0.005339761 |  |  | 4965 | 0.7749191 | 0.9150043 | 0.006756747 | 0.7892464 | 0.01052944 | 0.7892285 | 0.00853728 |  |  | 282360 | 0.874899 | 0.8678712 | 0.009805133 | 0.8786067 | 0.006812687 | 0.8786149 | 0.01061803 |  |  | 240160 | 0.7592504 | 0.7035679 | 0.01061846 | 0.7662534 | 0.00758983 | 0.7662582 | 0.008501163
|  |  | 4822 | 0.9852106 | 0.9964236 | 0.0005954235 | 0.9885851 | 0.08222051 | 0.9886996 | 0.1939191 |  |  | 4746 | 0.946693 | 0.9797378 | 0.002462063 | 0.9570401 | 0.006452864 | 0.9570682 | 0.00497355 |  |  | 4970 | 0.8837886 | 0.9661075 | 0.003474414 | 0.9037637 | 0.006505034 | 0.9037682 | 0.005339729 |  |  | 4970 | 0.7749191 | 0.9150048 | 0.006756731 | 0.7892553 | 0.01052959 | 0.7892374 | 0.008537421 |  |  | 282660 | 0.8771369 | 0.8678712 | 0.009805133 | 0.8787323 | 0.006813088 | 0.8787405 | 0.01061856 |  |  | 240460 | 0.757075 | 0.7035679 | 0.01061846 | 0.7663788 | 0.007589138 | 0.7663835 | 0.008499876
|  |  | 4827 | 0.9843147 | 0.996441 | 0.0005937826 | 0.9886244 | 0.08222384 | 0.9887387 | 0.1939093 |  |  | 4751 | 0.946693 | 0.9797723 | 0.002456186 | 0.9570656 | 0.006434624 | 0.9570936 | 0.004966741 |  |  | 4975 | 0.8816305 | 0.9661137 | 0.00347241 | 0.9037672 | 0.006505037 | 0.9037718 | 0.005339698 |  |  | 4975 | 0.7766006 | 0.9150052 | 0.006756714 | 0.7892641 | 0.01052974 | 0.7892462 | 0.008537562 |  |  | 282960 | 0.8771369 | 0.8678712 | 0.009805133 | 0.8788578 | 0.006813486 | 0.878866 | 0.01061909 |  |  | 240760 | 0.7592504 | 0.7035679 | 0.01061846 | 0.7665039 | 0.007588442 | 0.7665087 | 0.008498583
|  |  | 4832 | 0.9843147 | 0.9964583 | 0.0005921524 | 0.9886634 | 0.08222716 | 0.9887776 | 0.1938995 |  |  | 4756 | 0.9476534 | 0.9798066 | 0.002450339 | 0.9570909 | 0.006416487 | 0.957119 | 0.004959981 |  |  | 4980 | 0.8827095 | 0.9661199 | 0.003470427 | 0.9037708 | 0.00650504 | 0.9037753 | 0.005339667 |  |  | 4980 | 0.7749191 | 0.9150056 | 0.006756699 | 0.789273 | 0.01052989 | 0.7892551 | 0.008537703 |  |  | 283260 | 0.8726611 | 0.8678712 | 0.009805133 | 0.8789831 | 0.006813881 | 0.8789913 | 0.01061962 |  |  | 241060 | 0.7614259 | 0.7035679 | 0.01061846 | 0.7666289 | 0.00758774 | 0.7666336 | 0.008497284
|  |  | 4837 | 0.9843147 | 0.9964755 | 0.0005905329 | 0.9887024 | 0.08223047 | 0.9888164 | 0.1938898 |  |  | 4761 | 0.9457325 | 0.9798407 | 0.002444524 | 0.9571162 | 0.006398455 | 0.9571441 | 0.00495327 |  |  | 4985 | 0.8837886 | 0.966126 | 0.003468466 | 0.9037743 | 0.006505044 | 0.9037788 | 0.005339638 |  |  | 4985 | 0.7766006 | 0.915006 | 0.006756683 | 0.7892818 | 0.01053003 | 0.789264 | 0.008537844 |  |  | 283560 | 0.8771369 | 0.8678712 | 0.009805133 | 0.8791083 | 0.006814273 | 0.8791165 | 0.01062014 |  |  | 241360 | 0.7614259 | 0.7035679 | 0.01061846 | 0.7667536 | 0.007587032 | 0.7667584 | 0.008495978
|  |  | 4842 | 0.9843147 | 0.9964926 | 0.000588924 | 0.9887412 | 0.08223377 | 0.988855 | 0.1938801 |  |  | 4766 | 0.9457325 | 0.9798747 | 0.002438738 | 0.9571413 | 0.006380527 | 0.9571692 | 0.004946608 |  |  | 4990 | 0.8827095 | 0.966132 | 0.003466527 | 0.9037778 | 0.006505048 | 0.9037824 | 0.005339609 |  |  | 4990 | 0.7766006 | 0.9150065 | 0.006756668 | 0.7892907 | 0.01053018 | 0.7892728 | 0.008537985 |  |  | 283860 | 0.874899 | 0.8678712 | 0.009805133 | 0.8792333 | 0.006814661 | 0.8792416 | 0.01062065 |  |  | 241660 | 0.7505486 | 0.7035679 | 0.01061846 | 0.7668782 | 0.007586319 | 0.7668829 | 0.008494666
|  |  | 4847 | 0.9843147 | 0.9965096 | 0.0005873257 | 0.9887799 | 0.08223706 | 0.9888935 | 0.1938705 |  |  | 4771 | 0.946693 | 0.9799084 | 0.002432984 | 0.9571662 | 0.006362702 | 0.9571941 | 0.004939994 |  |  | 4995 | 0.8827095 | 0.9661381 | 0.003464608 | 0.9037813 | 0.006505052 | 0.9037859 | 0.00533958 |  |  | 4995 | 0.7766006 | 0.9150069 | 0.006756652 | 0.7892995 | 0.01053033 | 0.7892817 | 0.008538126 |  |  | 284160 | 0.8771369 | 0.8678712 | 0.009805133 | 0.8793582 | 0.006815047 | 0.8793665 | 0.01062116 |  |  | 241960 | 0.757075 | 0.7035679 | 0.01061846 | 0.7670025 | 0.0075856 | 0.7670072 | 0.008493349
|  |  | 4852 | 0.9843147 | 0.9965265 | 0.000585738 | 0.9888184 | 0.08224034 | 0.9889319 | 0.1938609 |  |  | 4776 | 0.946693 | 0.9799421 | 0.002427259 | 0.9571911 | 0.00634498 | 0.9572189 | 0.004933429 |  |  | 5000 | 0.8827095 | 0.966144 | 0.00346271 | 0.9037848 | 0.006505056 | 0.9037894 | 0.005339553 |  |  | 5000 | 0.7766006 | 0.9150073 | 0.006756638 | 0.7893084 | 0.01053047 | 0.7892905 | 0.008538268 |  |  | 284460 | 0.874899 | 0.8678712 | 0.009805133 | 0.879483 | 0.006815429 | 0.8794912 | 0.01062167 |  |  | 242260 | 0.757075 | 0.7035679 | 0.01061846 | 0.7671266 | 0.007584877 | 0.7671313 | 0.008492025
|  |  | 4857 | 0.9843147 | 0.9965433 | 0.0005841607 | 0.9888568 | 0.08224361 | 0.9889701 | 0.1938514 |  |  | 4781 | 0.9486139 | 0.9799755 | 0.002421565 | 0.9572158 | 0.006327361 | 0.9572436 | 0.004926911 |  |  | 5005 | 0.8848676 | 0.96615 | 0.003460833 | 0.9037883 | 0.006505061 | 0.9037929 | 0.005339526 |  |  | 5005 | 0.7749191 | 0.9150077 | 0.006756623 | 0.7893172 | 0.01053062 | 0.7892994 | 0.008538409 |  |  | 284760 | 0.874899 | 0.8678712 | 0.009805133 | 0.8796076 | 0.006815808 | 0.8796158 | 0.01062217 |  |  | 242560 | 0.7548995 | 0.7035679 | 0.01061846 | 0.7672505 | 0.007584147 | 0.7672552 | 0.008490695
|  |  | 4862 | 0.9843147 | 0.99656 | 0.0005825939 | 0.9888951 | 0.08224687 | 0.9890082 | 0.1938419 |  |  | 4786 | 0.946693 | 0.9800088 | 0.002415902 | 0.9572403 | 0.006309843 | 0.9572681 | 0.004920441 |  |  | 5010 | 0.8827095 | 0.9661559 | 0.003458976 | 0.9037918 | 0.006505066 | 0.9037963 | 0.0053395 |  |  | 5010 | 0.7782821 | 0.9150081 | 0.006756609 | 0.7893261 | 0.01053077 | 0.7893082 | 0.008538551 |  |  | 285060 | 0.8771369 | 0.8678712 | 0.009805133 | 0.879732 | 0.006816185 | 0.8797403 | 0.01062267 |  |  | 242860 | 0.7505486 | 0.7035679 | 0.01061846 | 0.7673742 | 0.007583413 | 0.7673789 | 0.008489359
|  |  | 4867 | 0.9852106 | 0.9965766 | 0.0005810375 | 0.9889332 | 0.08225012 | 0.9890462 | 0.1938325 |  |  | 4791 | 0.9457325 | 0.9800419 | 0.002410268 | 0.9572648 | 0.006292428 | 0.9572925 | 0.004914019 |  |  | 5015 | 0.8837886 | 0.9661617 | 0.003457139 | 0.9037953 | 0.006505072 | 0.9037998 | 0.005339474 |  |  | 5015 | 0.7749191 | 0.9150085 | 0.006756595 | 0.7893349 | 0.01053092 | 0.7893171 | 0.008538692 |  |  | 285360 | 0.8771369 | 0.8678712 | 0.009805133 | 0.8798564 | 0.006816558 | 0.8798646 | 0.01062316 |  |  | 243160 | 0.7527241 | 0.7035679 | 0.01061846 | 0.7674977 | 0.007582673 | 0.7675024 | 0.008488016
|  |  | 4872 | 0.9852106 | 0.9965931 | 0.0005794914 | 0.9889712 | 0.08225336 | 0.989084 | 0.1938231 |  |  | 4796 | 0.946693 | 0.9800748 | 0.002404664 | 0.9572891 | 0.006275114 | 0.9573168 | 0.004907643 |  |  | 5020 | 0.8837886 | 0.9661676 | 0.003455322 | 0.9037988 | 0.006505077 | 0.9038033 | 0.005339449 |  |  | 5020 | 0.7766006 | 0.9150089 | 0.006756581 | 0.7893438 | 0.01053107 | 0.7893259 | 0.008538834 |  |  | 285660 | 0.8816128 | 0.8678712 | 0.009805133 | 0.8799805 | 0.006816928 | 0.8799888 | 0.01062365 |  |  | 243460 | 0.7636013 | 0.7035679 | 0.01061846 | 0.767621 | 0.007581928 | 0.7676257 | 0.008486668
|  |  | 4877 | 0.9852106 | 0.9966095 | 0.0005779556 | 0.9890091 | 0.08225659 | 0.9891217 | 0.1938138 |  |  | 4801 | 0.946693 | 0.9801076 | 0.00239909 | 0.9573133 | 0.0062579 | 0.957341 | 0.004901314 |  |  | 5025 | 0.8837886 | 0.9661733 | 0.003453526 | 0.9038022 | 0.006505083 | 0.9038067 | 0.005339425 |  |  | 5025 | 0.7732377 | 0.9150093 | 0.006756568 | 0.7893526 | 0.01053121 | 0.7893348 | 0.008538976 |  |  | 285960 | 0.8838508 | 0.8678712 | 0.009805133 | 0.8801046 | 0.006817295 | 0.8801129 | 0.01062413 |  |  | 243760 | 0.7592504 | 0.7035679 | 0.01061846 | 0.7677441 | 0.007581178 | 0.7677488 | 0.008485314
|  |  | 4882 | 0.9852106 | 0.9966259 | 0.0005764301 | 0.9890469 | 0.08225981 | 0.9891593 | 0.1938045 |  |  | 4806 | 0.946693 | 0.9801402 | 0.002393546 | 0.9573374 | 0.006240788 | 0.957365 | 0.004895032 |  |  | 5030 | 0.8837886 | 0.9661791 | 0.003451748 | 0.9038057 | 0.006505089 | 0.9038102 | 0.005339402 |  |  | 5030 | 0.7766006 | 0.9150097 | 0.006756555 | 0.7893615 | 0.01053136 | 0.7893436 | 0.008539118 |  |  | 286260 | 0.8771369 | 0.8678712 | 0.009805133 | 0.8802285 | 0.00681766 | 0.8802368 | 0.01062461 |  |  | 244060 | 0.7614259 | 0.7035679 | 0.01061846 | 0.767867 | 0.007580422 | 0.7678716 | 0.008483954
|  |  | 4887 | 0.9843147 | 0.9966421 | 0.0005749148 | 0.9890845 | 0.08226302 | 0.9891968 | 0.1937953 |  |  | 4811 | 0.946693 | 0.9801727 | 0.002388032 | 0.9573614 | 0.006223775 | 0.9573889 | 0.004888796 |  |  | 5035 | 0.8827095 | 0.9661848 | 0.00344999 | 0.9038091 | 0.006505095 | 0.9038136 | 0.005339379 |  |  | 5035 | 0.7782821 | 0.91501 | 0.006756542 | 0.7893703 | 0.01053151 | 0.7893525 | 0.008539261 |  |  | 286560 | 0.874899 | 0.8678712 | 0.009805133 | 0.8803522 | 0.006818021 | 0.8803605 | 0.01062508 |  |  | 244360 | 0.757075 | 0.7035679 | 0.01061846 | 0.7679896 | 0.007579661 | 0.7679943 | 0.008482589
|  |  | 4892 | 0.9834187 | 0.9966582 | 0.0005734096 | 0.989122 | 0.08226621 | 0.9892341 | 0.1937861 |  |  | 4816 | 0.946693 | 0.980205 | 0.002382547 | 0.9573852 | 0.006206863 | 0.9574127 | 0.004882606 |  |  | 5040 | 0.8827095 | 0.9661904 | 0.003448252 | 0.9038126 | 0.006505102 | 0.9038171 | 0.005339357 |  |  | 5040 | 0.7749191 | 0.9150104 | 0.006756529 | 0.7893792 | 0.01053166 | 0.7893614 | 0.008539403 |  |  | 286860 | 0.8771369 | 0.8678712 | 0.009805133 | 0.8804759 | 0.006818379 | 0.8804841 | 0.01062555 |  |  | 244660 | 0.757075 | 0.7035679 | 0.01061846 | 0.7681121 | 0.007578895 | 0.7681167 | 0.008481217
|  |  | 4897 | 0.9852106 | 0.9966743 | 0.0005719146 | 0.9891593 | 0.0822694 | 0.9892712 | 0.193777 |  |  | 4821 | 0.9476534 | 0.9802371 | 0.002377092 | 0.9574089 | 0.00619005 | 0.9574364 | 0.004876462 |  |  | 5045 | 0.8837886 | 0.9661961 | 0.003446532 | 0.903816 | 0.006505109 | 0.9038205 | 0.005339335 |  |  | 5045 | 0.7766006 | 0.9150108 | 0.006756517 | 0.789388 | 0.01053181 | 0.7893702 | 0.008539545 |  |  | 287160 | 0.8771369 | 0.8678712 | 0.009805133 | 0.8805993 | 0.006818734 | 0.8806076 | 0.01062601 |  |  | 244960 | 0.7483732 | 0.7035679 | 0.01061846 | 0.7682344 | 0.007578124 | 0.768239 | 0.008479839
|  |  | 4902 | 0.9852106 | 0.9966902 | 0.0005704296 | 0.9891965 | 0.08227258 | 0.9893083 | 0.1937679 |  |  | 4826 | 0.9476534 | 0.9802691 | 0.002371666 | 0.9574325 | 0.006173336 | 0.95746 | 0.004870363 |  |  | 5050 | 0.8827095 | 0.9662017 | 0.003444831 | 0.9038194 | 0.006505116 | 0.9038239 | 0.005339314 |  |  | 5050 | 0.7782821 | 0.9150112 | 0.006756504 | 0.7893969 | 0.01053196 | 0.7893791 | 0.008539688 |  |  | 287460 | 0.8771369 | 0.8678712 | 0.009805133 | 0.8807227 | 0.006819086 | 0.880731 | 0.01062647 |  |  | 245260 | 0.7592504 | 0.7035679 | 0.01061846 | 0.7683564 | 0.007577348 | 0.768361 | 0.008478456
|  |  | 4907 | 0.9852106 | 0.9967061 | 0.0005689546 | 0.9892336 | 0.08227575 | 0.9893452 | 0.1937589 |  |  | 4831 | 0.9476534 | 0.9803009 | 0.002366269 | 0.957456 | 0.00615672 | 0.9574834 | 0.004864309 |  |  | 5055 | 0.8837886 | 0.9662072 | 0.003443148 | 0.9038228 | 0.006505123 | 0.9038273 | 0.005339294 |  |  | 5055 | 0.7766006 | 0.9150115 | 0.006756492 | 0.7894057 | 0.01053211 | 0.7893879 | 0.008539831 |  |  | 287760 | 0.8793749 | 0.8678712 | 0.009805133 | 0.8808459 | 0.006819435 | 0.8808542 | 0.01062693 |  |  | 245560 | 0.7592504 | 0.7035679 | 0.01061846 | 0.7684783 | 0.007576567 | 0.7684829 | 0.008477067
|  |  | 4912 | 0.9861066 | 0.9967218 | 0.0005674895 | 0.9892706 | 0.08227891 | 0.989382 | 0.1937499 |  |  | 4836 | 0.9486139 | 0.9803326 | 0.002360901 | 0.9574794 | 0.006140203 | 0.9575067 | 0.0048583 |  |  | 5060 | 0.8837886 | 0.9662127 | 0.003441485 | 0.9038263 | 0.006505131 | 0.9038307 | 0.005339274 |  |  | 5060 | 0.7749191 | 0.9150119 | 0.006756481 | 0.7894146 | 0.01053225 | 0.7893968 | 0.008539974 |  |  | 288060 | 0.874899 | 0.8678712 | 0.009805133 | 0.8809689 | 0.006819781 | 0.8809772 | 0.01062738 |  |  | 245860 | 0.7592504 | 0.7035679 | 0.01061846 | 0.7685999 | 0.00757578 | 0.7686045 | 0.008475672
|  |  | 4917 | 0.9852106 | 0.9967375 | 0.0005660344 | 0.9893074 | 0.08228205 | 0.9894187 | 0.193741 |  |  | 4841 | 0.946693 | 0.9803641 | 0.002355563 | 0.9575026 | 0.006123784 | 0.9575299 | 0.004852336 |  |  | 5065 | 0.8848676 | 0.9662182 | 0.003439839 | 0.9038297 | 0.006505139 | 0.9038341 | 0.005339255 |  |  | 5065 | 0.7766006 | 0.9150122 | 0.006756469 | 0.7894234 | 0.0105324 | 0.7894056 | 0.008540116 |  |  | 288360 | 0.8771369 | 0.8678712 | 0.009805133 | 0.8810918 | 0.006820124 | 0.8811001 | 0.01062782 |  |  | 246160 | 0.757075 | 0.7035679 | 0.01061846 | 0.7687213 | 0.007574989 | 0.768726 | 0.008474271
|  |  | 4922 | 0.9852106 | 0.9967531 | 0.0005645892 | 0.9893441 | 0.08228519 | 0.9894552 | 0.1937321 |  |  | 4846 | 0.9476534 | 0.9803954 | 0.002350253 | 0.9575257 | 0.006107462 | 0.957553 | 0.004846416 |  |  | 5070 | 0.8837886 | 0.9662236 | 0.003438211 | 0.903833 | 0.006505147 | 0.9038375 | 0.005339236 |  |  | 5070 | 0.7766006 | 0.9150126 | 0.006756458 | 0.7894323 | 0.01053255 | 0.7894145 | 0.00854026 |  |  | 288660 | 0.8793749 | 0.8678712 | 0.009805133 | 0.8812146 | 0.006820465 | 0.8812229 | 0.01062826 |  |  | 246460 | 0.7548995 | 0.7035679 | 0.01061846 | 0.7688426 | 0.007574192 | 0.7688472 | 0.008472865
|  |  | 4927 | 0.9852106 | 0.9967686 | 0.0005631537 | 0.9893807 | 0.08228832 | 0.9894916 | 0.1937233 |  |  | 4851 | 0.946693 | 0.9804266 | 0.002344972 | 0.9575487 | 0.006091237 | 0.957576 | 0.004840541 |  |  | 5075 | 0.8837886 | 0.966229 | 0.003436601 | 0.9038364 | 0.006505155 | 0.9038409 | 0.005339218 |  |  | 5075 | 0.7749191 | 0.915013 | 0.006756447 | 0.7894411 | 0.0105327 | 0.7894233 | 0.008540403 |  |  | 288960 | 0.874899 | 0.8678712 | 0.009805133 | 0.8813372 | 0.006820802 | 0.8813455 | 0.0106287 |  |  | 246760 | 0.7636013 | 0.7035679 | 0.01061846 | 0.7689636 | 0.007573391 | 0.7689682 | 0.008471453
|  |  | 4932 | 0.9843147 | 0.996784 | 0.0005617281 | 0.9894172 | 0.08229144 | 0.9895279 | 0.1937145 |  |  | 4856 | 0.9476534 | 0.9804576 | 0.00233972 | 0.9575716 | 0.006075109 | 0.9575988 | 0.004834709 |  |  | 5080 | 0.8837886 | 0.9662344 | 0.003435009 | 0.9038398 | 0.006505163 | 0.9038442 | 0.005339201 |  |  | 5080 | 0.7749191 | 0.9150133 | 0.006756436 | 0.78945 | 0.01053285 | 0.7894322 | 0.008540546 |  |  | 289260 | 0.8816128 | 0.8678712 | 0.009805133 | 0.8814597 | 0.006821136 | 0.881468 | 0.01062913 |  |  | 247060 | 0.757075 | 0.7035679 | 0.01061846 | 0.7690845 | 0.007572584 | 0.769089 | 0.008470036
|  |  | 4937 | 0.9852106 | 0.9967993 | 0.0005603122 | 0.9894535 | 0.08229455 | 0.989564 | 0.1937058 |  |  | 4861 | 0.9486139 | 0.9804885 | 0.002334497 | 0.9575944 | 0.006059077 | 0.9576216 | 0.00482892 |  |  | 5085 | 0.8848676 | 0.9662397 | 0.003433435 | 0.9038432 | 0.006505172 | 0.9038476 | 0.005339184 |  |  | 5085 | 0.7732377 | 0.9150137 | 0.006756425 | 0.7894588 | 0.010533 | 0.789441 | 0.008540689 |  |  | 289560 | 0.874899 | 0.8678712 | 0.009805133 | 0.881582 | 0.006821467 | 0.8815904 | 0.01062956 |  |  | 247360 | 0.757075 | 0.7035679 | 0.01061846 | 0.7692051 | 0.007571773 | 0.7692097 | 0.008468613
|  |  | 4942 | 0.9852106 | 0.9968145 | 0.0005589059 | 0.9894897 | 0.08229764 | 0.9896001 | 0.1936971 |  |  | 4866 | 0.9486139 | 0.9805192 | 0.002329302 | 0.9576171 | 0.006043141 | 0.9576442 | 0.004823175 |  |  | 5090 | 0.8827095 | 0.966245 | 0.003431877 | 0.9038465 | 0.006505181 | 0.9038509 | 0.005339167 |  |  | 5090 | 0.7766006 | 0.915014 | 0.006756415 | 0.7894677 | 0.01053315 | 0.7894499 | 0.008540833 |  |  | 289860 | 0.8816128 | 0.8678712 | 0.009805133 | 0.8817043 | 0.006821796 | 0.8817126 | 0.01062998 |  |  | 247660 | 0.757075 | 0.7035679 | 0.01061846 | 0.7693255 | 0.007570957 | 0.7693301 | 0.008467184
|  |  | 4947 | 0.9861066 | 0.9968297 | 0.0005575093 | 0.9895258 | 0.08230073 | 0.989636 | 0.1936884 |  |  | 4871 | 0.9495743 | 0.9805497 | 0.002324135 | 0.9576396 | 0.006027301 | 0.9576667 | 0.004817473 |  |  | 5095 | 0.8837886 | 0.9662503 | 0.003430337 | 0.9038499 | 0.00650519 | 0.9038543 | 0.005339152 |  |  | 5095 | 0.7749191 | 0.9150143 | 0.006756404 | 0.7894765 | 0.0105333 | 0.7894587 | 0.008540977 |  |  | 290160 | 0.8771369 | 0.8678712 | 0.009805133 | 0.8818263 | 0.006822121 | 0.8818347 | 0.0106304 |  |  | 247960 | 0.7592504 | 0.7035679 | 0.01061846 | 0.7694457 | 0.007570136 | 0.7694503 | 0.00846575
|  |  | 4952 | 0.9843147 | 0.9968447 | 0.0005561222 | 0.9895617 | 0.08230381 | 0.9896717 | 0.1936798 |  |  | 4876 | 0.9486139 | 0.9805802 | 0.002318997 | 0.957662 | 0.006011556 | 0.9576891 | 0.004811814 |  |  | 5100 | 0.8848676 | 0.9662555 | 0.003428814 | 0.9038532 | 0.006505199 | 0.9038576 | 0.005339136 |  |  | 5100 | 0.7816451 | 0.9150147 | 0.006756394 | 0.7894854 | 0.01053345 | 0.7894675 | 0.00854112 |  |  | 290460 | 0.8771369 | 0.8678712 | 0.009805133 | 0.8819483 | 0.006822444 | 0.8819566 | 0.01063081 |  |  | 248260 | 0.7527241 | 0.7035679 | 0.01061846 | 0.7695658 | 0.00756931 | 0.7695703 | 0.00846431
|  |  | 4957 | 0.9861066 | 0.9968597 | 0.0005547447 | 0.9895975 | 0.08230688 | 0.9897074 | 0.1936713 |  |  | 4881 | 0.9476534 | 0.9806104 | 0.002313887 | 0.9576843 | 0.005995905 | 0.9577114 | 0.004806197 |  |  | 5105 | 0.8827095 | 0.9662607 | 0.003427307 | 0.9038566 | 0.006505209 | 0.903861 | 0.005339121 |  |  | 5105 | 0.7766006 | 0.915015 | 0.006756384 | 0.7894942 | 0.0105336 | 0.7894764 | 0.008541264 |  |  | 290760 | 0.8771369 | 0.8678712 | 0.009805133 | 0.88207 | 0.006822763 | 0.8820784 | 0.01063122 |  |  | 248560 | 0.7592504 | 0.7035679 | 0.01061846 | 0.7696856 | 0.007568479 | 0.7696901 | 0.008462864
|  |  | 4962 | 0.9843147 | 0.9968745 | 0.0005533767 | 0.9896332 | 0.08230994 | 0.9897429 | 0.1936628 |  |  | 4886 | 0.9486139 | 0.9806405 | 0.002308806 | 0.9577065 | 0.005980349 | 0.9577335 | 0.004800623 |  |  | 5110 | 0.8837886 | 0.9662658 | 0.003425818 | 0.9038599 | 0.006505219 | 0.9038643 | 0.005339107 |  |  | 5110 | 0.7766006 | 0.9150153 | 0.006756375 | 0.789503 | 0.01053375 | 0.7894852 | 0.008541408 |  |  | 291060 | 0.8816128 | 0.8678712 | 0.009805133 | 0.8821917 | 0.00682308 | 0.8822 | 0.01063163 |  |  | 248860 | 0.7592504 | 0.7035679 | 0.01061846 | 0.7698052 | 0.007567643 | 0.7698098 | 0.008461414
|  |  | 4967 | 0.9852106 | 0.9968893 | 0.0005520181 | 0.9896688 | 0.08231299 | 0.9897783 | 0.1936544 |  |  | 4891 | 0.9476534 | 0.9806705 | 0.002303752 | 0.9577286 | 0.005964887 | 0.9577556 | 0.004795091 |  |  | 5115 | 0.8837886 | 0.966271 | 0.003424344 | 0.9038632 | 0.006505229 | 0.9038676 | 0.005339093 |  |  | 5115 | 0.7766006 | 0.9150157 | 0.006756365 | 0.7895119 | 0.0105339 | 0.7894941 | 0.008541552 |  |  | 291360 | 0.8771369 | 0.8678712 | 0.009805133 | 0.8823132 | 0.006823394 | 0.8823216 | 0.01063203 |  |  | 249160 | 0.757075 | 0.7035679 | 0.01061846 | 0.7699246 | 0.007566803 | 0.7699292 | 0.008459958
|  |  | 4972 | 0.9852106 | 0.996904 | 0.0005506689 | 0.9897043 | 0.08231603 | 0.9898136 | 0.193646 |  |  | 4896 | 0.9476534 | 0.9807003 | 0.002298726 | 0.9577506 | 0.005949518 | 0.9577775 | 0.0047896 |  |  | 5120 | 0.8837886 | 0.966276 | 0.003422887 | 0.9038665 | 0.006505239 | 0.9038709 | 0.00533908 |  |  | 5120 | 0.7766006 | 0.915016 | 0.006756356 | 0.7895207 | 0.01053405 | 0.7895029 | 0.008541697 |  |  | 291660 | 0.8704231 | 0.8678712 | 0.009805133 | 0.8824346 | 0.006823705 | 0.8824429 | 0.01063242 |  |  | 249460 | 0.7657767 | 0.7035679 | 0.01061846 | 0.7700439 | 0.007565957 | 0.7700484 | 0.008458496
|  |  | 4977 | 0.9861066 | 0.9969186 | 0.0005493291 | 0.9897396 | 0.08231906 | 0.9898487 | 0.1936376 |  |  | 4901 | 0.946693 | 0.9807299 | 0.002293728 | 0.9577725 | 0.005934243 | 0.9577994 | 0.004784151 |  |  | 5125 | 0.8837886 | 0.9662811 | 0.003421446 | 0.9038698 | 0.006505249 | 0.9038742 | 0.005339067 |  |  | 5125 | 0.7782821 | 0.9150163 | 0.006756347 | 0.7895296 | 0.0105342 | 0.7895118 | 0.008541841 |  |  | 291960 | 0.8816128 | 0.8678712 | 0.009805133 | 0.8825558 | 0.006824013 | 0.8825642 | 0.01063281 |  |  | 249760 | 0.7657767 | 0.7035679 | 0.01061846 | 0.7701629 | 0.007565107 | 0.7701674 | 0.008457029
|  |  | 4982 | 0.9852106 | 0.9969332 | 0.0005479986 | 0.9897748 | 0.08232208 | 0.9898838 | 0.1936293 |  |  | 4906 | 0.9486139 | 0.9807595 | 0.002288757 | 0.9577942 | 0.005919061 | 0.9578211 | 0.004778743 |  |  | 5130 | 0.8837886 | 0.9662861 | 0.003420021 | 0.9038731 | 0.00650526 | 0.9038775 | 0.005339055 |  |  | 5130 | 0.7749191 | 0.9150166 | 0.006756338 | 0.7895384 | 0.01053435 | 0.7895206 | 0.008541986 |  |  | 292260 | 0.8793749 | 0.8678712 | 0.009805133 | 0.8826769 | 0.006824318 | 0.8826853 | 0.0106332 |  |  | 250060 | 0.7636013 | 0.7035679 | 0.01061846 | 0.7702817 | 0.007564253 | 0.7702862 | 0.008455557
|  |  | 4987 | 0.9852106 | 0.9969476 | 0.0005466773 | 0.9898099 | 0.08232509 | 0.9899187 | 0.193621 |  |  | 4911 | 0.9486139 | 0.9807888 | 0.002283814 | 0.9578159 | 0.005903971 | 0.9578427 | 0.004773376 |  |  | 5135 | 0.8837886 | 0.9662911 | 0.003418611 | 0.9038764 | 0.00650527 | 0.9038808 | 0.005339043 |  |  | 5135 | 0.7766006 | 0.9150169 | 0.006756329 | 0.7895473 | 0.0105345 | 0.7895295 | 0.00854213 |  |  | 292560 | 0.8816128 | 0.8678712 | 0.009805133 | 0.8827979 | 0.00682462 | 0.8828062 | 0.01063358 |  |  | 250360 | 0.7548995 | 0.7035679 | 0.01061846 | 0.7704003 | 0.007563393 | 0.7704048 | 0.00845408
|  |  | 4992 | 0.9852106 | 0.996962 | 0.0005453652 | 0.9898449 | 0.0823281 | 0.9899535 | 0.1936128 |  |  | 4916 | 0.9457325 | 0.980818 | 0.002278899 | 0.9578374 | 0.005888973 | 0.9578642 | 0.004768049 |  |  | 5140 | 0.8848676 | 0.966296 | 0.003417218 | 0.9038797 | 0.006505281 | 0.9038841 | 0.005339032 |  |  | 5140 | 0.7749191 | 0.9150172 | 0.00675632 | 0.7895561 | 0.01053466 | 0.7895383 | 0.008542275 |  |  | 292860 | 0.8771369 | 0.8678712 | 0.009805133 | 0.8829187 | 0.00682492 | 0.8829271 | 0.01063396 |  |  | 250660 | 0.7679522 | 0.7035679 | 0.01061846 | 0.7705188 | 0.007562529 | 0.7705233 | 0.008452597
|  |  | 4997 | 0.9843147 | 0.9969763 | 0.0005440623 | 0.9898797 | 0.08233109 | 0.9899881 | 0.1936046 |  |  | 4921 | 0.9476534 | 0.9808471 | 0.002274011 | 0.9578589 | 0.005874066 | 0.9578856 | 0.004762764 |  |  | 5145 | 0.8837886 | 0.9663009 | 0.003415839 | 0.903883 | 0.006505292 | 0.9038874 | 0.005339021 |  |  | 5145 | 0.7766006 | 0.9150176 | 0.006756312 | 0.7895649 | 0.01053481 | 0.7895472 | 0.00854242 |  |  | 293160 | 0.8793749 | 0.8678712 | 0.009805133 | 0.8830394 | 0.006825216 | 0.8830477 | 0.01063433 |  |  | 250960 | 0.7636013 | 0.7035679 | 0.01061846 | 0.770637 | 0.00756166 | 0.7706415 | 0.008451109
|  |  | 5002 | 0.9861066 | 0.9969905 | 0.0005427685 | 0.9899144 | 0.08233407 | 0.9900227 | 0.1935965 |  |  | 4926 | 0.9476534 | 0.980876 | 0.00226915 | 0.9578802 | 0.005859251 | 0.9579069 | 0.004757518 |  |  | 5150 | 0.8848676 | 0.9663058 | 0.003414476 | 0.9038863 | 0.006505303 | 0.9038906 | 0.00533901 |  |  | 5150 | 0.7749191 | 0.9150179 | 0.006756304 | 0.7895738 | 0.01053496 | 0.789556 | 0.008542565 |  |  | 293460 | 0.8771369 | 0.8678712 | 0.009805133 | 0.8831599 | 0.00682551 | 0.8831683 | 0.0106347 |  |  | 251260 | 0.7592504 | 0.7035679 | 0.01061846 | 0.770755 | 0.007560787 | 0.7707595 | 0.008449615
|  |  | 5007 | 0.9861066 | 0.9970046 | 0.0005414838 | 0.989949 | 0.08233705 | 0.9900571 | 0.1935884 |  |  | 4931 | 0.9495743 | 0.9809048 | 0.002264317 | 0.9579014 | 0.005844527 | 0.957928 | 0.004752312 |  |  | 5155 | 0.8837886 | 0.9663107 | 0.003413128 | 0.9038896 | 0.006505315 | 0.9038939 | 0.005339 |  |  | 5155 | 0.7766006 | 0.9150182 | 0.006756296 | 0.7895826 | 0.01053511 | 0.7895648 | 0.00854271 |  |  | 293760 | 0.8816128 | 0.8678712 | 0.009805133 | 0.8832803 | 0.006825801 | 0.8832887 | 0.01063507 |  |  | 251560 | 0.7592504 | 0.7035679 | 0.01061846 | 0.7708729 | 0.007559909 | 0.7708773 | 0.008448117
|  |  | 5012 | 0.9861066 | 0.9970186 | 0.0005402081 | 0.9899835 | 0.08234001 | 0.9900914 | 0.1935804 |  |  | 4936 | 0.946693 | 0.9809334 | 0.002259511 | 0.9579225 | 0.005829894 | 0.9579491 | 0.004747147 |  |  | 5160 | 0.8848676 | 0.9663155 | 0.003411795 | 0.9038928 | 0.006505326 | 0.9038972 | 0.005338991 |  |  | 5160 | 0.7732377 | 0.9150185 | 0.006756288 | 0.7895915 | 0.01053526 | 0.7895737 | 0.008542855 |  |  | 294060 | 0.8793749 | 0.8678712 | 0.009805133 | 0.8834006 | 0.006826089 | 0.883409 | 0.01063543 |  |  | 251860 | 0.7548995 | 0.7035679 | 0.01061846 | 0.7709905 | 0.007559027 | 0.7709949 | 0.008446613
|  |  | 5017 | 0.9852106 | 0.9970326 | 0.0005389414 | 0.9900179 | 0.08234297 | 0.9901256 | 0.1935724 |  |  | 4941 | 0.9486139 | 0.9809619 | 0.002254731 | 0.9579435 | 0.00581535 | 0.9579701 | 0.00474202 |  |  | 5165 | 0.8837886 | 0.9663203 | 0.003410477 | 0.9038961 | 0.006505338 | 0.9039004 | 0.005338981 |  |  | 5165 | 0.7732377 | 0.9150188 | 0.00675628 | 0.7896003 | 0.01053541 | 0.7895825 | 0.008543 |  |  | 294360 | 0.8793749 | 0.8678712 | 0.009805133 | 0.8835207 | 0.006826374 | 0.8835291 | 0.01063578 |  |  | 252160 | 0.7614259 | 0.7035679 | 0.01061846 | 0.7711079 | 0.007558139 | 0.7711124 | 0.008445105
|  |  | 5022 | 0.9861066 | 0.9970465 | 0.0005376836 | 0.9900521 | 0.08234591 | 0.9901596 | 0.1935645 |  |  | 4946 | 0.9486139 | 0.9809903 | 0.002249979 | 0.9579644 | 0.005800896 | 0.9579909 | 0.004736933 |  |  | 5170 | 0.8848676 | 0.966325 | 0.003409173 | 0.9038993 | 0.00650535 | 0.9039037 | 0.005338973 |  |  | 5170 | 0.7766006 | 0.9150191 | 0.006756272 | 0.7896091 | 0.01053556 | 0.7895914 | 0.008543146 |  |  | 294660 | 0.8816128 | 0.8678712 | 0.009805133 | 0.8836407 | 0.006826656 | 0.8836491 | 0.01063614 |  |  | 252460 | 0.757075 | 0.7035679 | 0.01061846 | 0.7712252 | 0.007557248 | 0.7712296 | 0.008443591
|  |  | 5027 | 0.9843147 | 0.9970603 | 0.0005364347 | 0.9900862 | 0.08234885 | 0.9901936 | 0.1935566 |  |  | 4951 | 0.946693 | 0.9810185 | 0.002245253 | 0.9579852 | 0.005786532 | 0.9580117 | 0.004731885 |  |  | 5175 | 0.8848676 | 0.9663297 | 0.003407884 | 0.9039026 | 0.006505362 | 0.9039069 | 0.005338964 |  |  | 5175 | 0.7782821 | 0.9150193 | 0.006756265 | 0.789618 | 0.01053572 | 0.7896002 | 0.008543291 |  |  | 294960 | 0.8838508 | 0.8678712 | 0.009805133 | 0.8837605 | 0.006826936 | 0.8837689 | 0.01063648 |  |  | 252760 | 0.7614259 | 0.7035679 | 0.01061846 | 0.7713422 | 0.007556352 | 0.7713466 | 0.008442072
|  |  | 5032 | 0.9861066 | 0.997074 | 0.0005351946 | 0.9901202 | 0.08235178 | 0.9902274 | 0.1935487 |  |  | 4956 | 0.9476534 | 0.9810466 | 0.002240554 | 0.9580059 | 0.005772257 | 0.9580323 | 0.004726875 |  |  | 5180 | 0.8848676 | 0.9663344 | 0.003406609 | 0.9039058 | 0.006505374 | 0.9039101 | 0.005338956 |  |  | 5180 | 0.7732377 | 0.9150196 | 0.006756257 | 0.7896268 | 0.01053587 | 0.7896091 | 0.008543437 |  |  | 295260 | 0.874899 | 0.8678712 | 0.009805133 | 0.8838803 | 0.006827212 | 0.8838887 | 0.01063683 |  |  | 253060 | 0.7636013 | 0.7035679 | 0.01061846 | 0.7714591 | 0.007555451 | 0.7714635 | 0.008440548
|  |  | 5037 | 0.9870025 | 0.9970876 | 0.0005339633 | 0.9901541 | 0.08235469 | 0.9902611 | 0.1935409 |  |  | 4961 | 0.9476534 | 0.9810745 | 0.002235881 | 0.9580264 | 0.00575807 | 0.9580529 | 0.004721904 |  |  | 5185 | 0.8837886 | 0.9663391 | 0.003405349 | 0.903909 | 0.006505387 | 0.9039134 | 0.005338949 |  |  | 5185 | 0.7766006 | 0.9150199 | 0.00675625 | 0.7896357 | 0.01053602 | 0.7896179 | 0.008543583 |  |  | 295560 | 0.8793749 | 0.8678712 | 0.009805133 | 0.8839998 | 0.006827486 | 0.8840082 | 0.01063716 |  |  | 253360 | 0.7614259 | 0.7035679 | 0.01061846 | 0.7715757 | 0.007554546 | 0.7715801 | 0.008439019
|  |  | 5042 | 0.9852106 | 0.9971012 | 0.0005327408 | 0.9901879 | 0.0823576 | 0.9902947 | 0.1935331 |  |  | 4966 | 0.9486139 | 0.9811023 | 0.002231235 | 0.9580469 | 0.005743972 | 0.9580733 | 0.004716971 |  |  | 5190 | 0.8816305 | 0.9663437 | 0.003404102 | 0.9039123 | 0.006505399 | 0.9039166 | 0.005338942 |  |  | 5190 | 0.7766006 | 0.9150202 | 0.006756243 | 0.7896445 | 0.01053617 | 0.7896267 | 0.008543729 |  |  | 295860 | 0.8771369 | 0.8678712 | 0.009805133 | 0.8841193 | 0.006827757 | 0.8841277 | 0.0106375 |  |  | 253660 | 0.7636013 | 0.7035679 | 0.01061846 | 0.7716922 | 0.007553637 | 0.7716966 | 0.008437485
|  |  | 5047 | 0.9852106 | 0.9971146 | 0.0005315269 | 0.9902215 | 0.0823605 | 0.9903282 | 0.1935254 |  |  | 4971 | 0.9486139 | 0.9811299 | 0.002226615 | 0.9580673 | 0.005729961 | 0.9580937 | 0.004712076 |  |  | 5195 | 0.8848676 | 0.9663483 | 0.003402869 | 0.9039155 | 0.006505412 | 0.9039198 | 0.005338935 |  |  | 5195 | 0.7766006 | 0.9150205 | 0.006756236 | 0.7896533 | 0.01053632 | 0.7896356 | 0.008543875 |  |  | 296160 | 0.8816128 | 0.8678712 | 0.009805133 | 0.8842386 | 0.006828026 | 0.884247 | 0.01063783 |  |  | 253960 | 0.7614259 | 0.7035679 | 0.01061846 | 0.7718085 | 0.007552723 | 0.7718128 | 0.008435946
|  |  | 5052 | 0.9852106 | 0.997128 | 0.0005303217 | 0.9902551 | 0.08236339 | 0.9903616 | 0.1935177 |  |  | 4976 | 0.946693 | 0.9811574 | 0.002222022 | 0.9580876 | 0.005716038 | 0.9581139 | 0.004707219 |  |  | 5200 | 0.8848676 | 0.9663528 | 0.00340165 | 0.9039187 | 0.006505425 | 0.903923 | 0.005338929 |  |  | 5200 | 0.7732377 | 0.9150208 | 0.006756229 | 0.7896622 | 0.01053648 | 0.7896444 | 0.008544021 |  |  | 296460 | 0.8793749 | 0.8678712 | 0.009805133 | 0.8843578 | 0.006828291 | 0.8843662 | 0.01063815 |  |  | 254260 | 0.7636013 | 0.7035679 | 0.01061846 | 0.7719245 | 0.007551805 | 0.7719289 | 0.008434402
|  |  | 5057 | 0.9861066 | 0.9971414 | 0.0005291252 | 0.9902885 | 0.08236627 | 0.9903948 | 0.1935101 |  |  | 4981 | 0.9476534 | 0.9811848 | 0.002217454 | 0.9581077 | 0.005702202 | 0.958134 | 0.0047024 |  |  | 5205 | 0.8837886 | 0.9663573 | 0.003400445 | 0.9039219 | 0.006505438 | 0.9039262 | 0.005338923 |  |  | 5205 | 0.7749191 | 0.915021 | 0.006756223 | 0.789671 | 0.01053663 | 0.7896532 | 0.008544167 |  |  | 296760 | 0.8816128 | 0.8678712 | 0.009805133 | 0.8844768 | 0.006828554 | 0.8844852 | 0.01063847 |  |  | 254560 | 0.7614259 | 0.7035679 | 0.01061846 | 0.7720404 | 0.007550882 | 0.7720448 | 0.008432853
|  |  | 5062 | 0.9852106 | 0.9971546 | 0.0005279372 | 0.9903218 | 0.08236915 | 0.9904279 | 0.1935025 |  |  | 4986 | 0.9476534 | 0.9812121 | 0.002212913 | 0.9581278 | 0.005688453 | 0.9581541 | 0.004697617 |  |  | 5210 | 0.8837886 | 0.9663618 | 0.003399253 | 0.9039251 | 0.006505451 | 0.9039294 | 0.005338917 |  |  | 5210 | 0.7766006 | 0.9150213 | 0.006756216 | 0.7896798 | 0.01053678 | 0.7896621 | 0.008544314 |  |  | 297060 | 0.8793749 | 0.8678712 | 0.009805133 | 0.8845957 | 0.006828814 | 0.8846041 | 0.01063879 |  |  | 254860 | 0.757075 | 0.7035679 | 0.01061846 | 0.7721561 | 0.007549955 | 0.7721604 | 0.008431299
|  |  | 5067 | 0.9852106 | 0.9971678 | 0.0005267577 | 0.990355 | 0.08237201 | 0.9904609 | 0.193495 |  |  | 4991 | 0.9476534 | 0.9812392 | 0.002208398 | 0.9581478 | 0.00567479 | 0.958174 | 0.004692872 |  |  | 5215 | 0.8837886 | 0.9663663 | 0.003398074 | 0.9039283 | 0.006505464 | 0.9039326 | 0.005338912 |  |  | 5215 | 0.7766006 | 0.9150216 | 0.00675621 | 0.7896887 | 0.01053694 | 0.7896709 | 0.00854446 |  |  | 297360 | 0.8838508 | 0.8678712 | 0.009805133 | 0.8847145 | 0.006829071 | 0.8847229 | 0.0106391 |  |  | 255160 | 0.7657767 | 0.7035679 | 0.01061846 | 0.7722716 | 0.007549024 | 0.7722759 | 0.008429741
|  |  | 5072 | 0.9852106 | 0.9971809 | 0.0005255867 | 0.990388 | 0.08237486 | 0.9904938 | 0.1934875 |  |  | 4996 | 0.9486139 | 0.9812661 | 0.002203908 | 0.9581676 | 0.005661213 | 0.9581938 | 0.004688163 |  |  | 5220 | 0.8859466 | 0.9663707 | 0.003396909 | 0.9039315 | 0.006505478 | 0.9039358 | 0.005338907 |  |  | 5220 | 0.7782821 | 0.9150218 | 0.006756203 | 0.7896975 | 0.01053709 | 0.7896798 | 0.008544607 |  |  | 297660 | 0.8793749 | 0.8678712 | 0.009805133 | 0.8848331 | 0.006829326 | 0.8848415 | 0.01063941 |  |  | 255460 | 0.7657767 | 0.7035679 | 0.01061846 | 0.7723869 | 0.007548088 | 0.7723912 | 0.008428177
|  |  | 5077 | 0.9843147 | 0.9971939 | 0.0005244241 | 0.990421 | 0.08237771 | 0.9905266 | 0.19348 |  |  | 5001 | 0.9486139 | 0.981293 | 0.002199444 | 0.9581874 | 0.005647722 | 0.9582136 | 0.004683491 |  |  | 5225 | 0.8837886 | 0.9663752 | 0.003395756 | 0.9039346 | 0.006505491 | 0.9039389 | 0.005338903 |  |  | 5225 | 0.7782821 | 0.9150221 | 0.006756197 | 0.7897063 | 0.01053724 | 0.7896886 | 0.008544754 |  |  | 297960 | 0.8838508 | 0.8678712 | 0.009805133 | 0.8849516 | 0.006829577 | 0.88496 | 0.01063972 |  |  | 255760 | 0.7679522 | 0.7035679 | 0.01061846 | 0.772502 | 0.007547149 | 0.7725063 | 0.008426609
|  |  | 5082 | 0.9861066 | 0.9972068 | 0.0005232699 | 0.9904538 | 0.08238055 | 0.9905593 | 0.1934726 |  |  | 5006 | 0.9486139 | 0.9813197 | 0.002195006 | 0.9582071 | 0.005634316 | 0.9582332 | 0.004678856 |  |  | 5230 | 0.8827095 | 0.9663795 | 0.003394617 | 0.9039378 | 0.006505505 | 0.9039421 | 0.005338899 |  |  | 5230 | 0.7782821 | 0.9150224 | 0.006756191 | 0.7897152 | 0.01053739 | 0.7896974 | 0.0085449 |  |  | 298260 | 0.8838508 | 0.8678712 | 0.009805133 | 0.8850699 | 0.006829826 | 0.8850784 | 0.01064002 |  |  | 256060 | 0.7723031 | 0.7035679 | 0.01061846 | 0.7726169 | 0.007546205 | 0.7726212 | 0.008425036
|  |  | 5087 | 0.9861066 | 0.9972197 | 0.000522124 | 0.9904866 | 0.08238337 | 0.9905918 | 0.1934652 |  |  | 5011 | 0.9476534 | 0.9813462 | 0.002190593 | 0.9582266 | 0.005620995 | 0.9582527 | 0.004674256 |  |  | 5235 | 0.8827095 | 0.9663839 | 0.00339349 | 0.903941 | 0.006505519 | 0.9039453 | 0.005338895 |  |  | 5235 | 0.7766006 | 0.9150226 | 0.006756185 | 0.789724 | 0.01053755 | 0.7897063 | 0.008545047 |  |  | 298560 | 0.8816128 | 0.8678712 | 0.009805133 | 0.8851881 | 0.006830072 | 0.8851966 | 0.01064031 |  |  | 256360 | 0.7679522 | 0.7035679 | 0.01061846 | 0.7727316 | 0.007545256 | 0.7727359 | 0.008423458
|  |  | 5092 | 0.9852106 | 0.9972325 | 0.0005209865 | 0.9905192 | 0.08238619 | 0.9906243 | 0.1934579 |  |  | 5016 | 0.9476534 | 0.9813727 | 0.002186206 | 0.9582461 | 0.005607758 | 0.9582722 | 0.004669692 |  |  | 5240 | 0.8827095 | 0.9663882 | 0.003392376 | 0.9039442 | 0.006505533 | 0.9039484 | 0.005338891 |  |  | 5240 | 0.7766006 | 0.9150229 | 0.00675618 | 0.7897328 | 0.0105377 | 0.7897151 | 0.008545195 |  |  | 298860 | 0.8793749 | 0.8678712 | 0.009805133 | 0.8853062 | 0.006830316 | 0.8853147 | 0.0106406 |  |  | 256660 | 0.757075 | 0.7035679 | 0.01061846 | 0.7728461 | 0.007544304 | 0.7728504 | 0.008421876
|  |  | 5097 | 0.9861066 | 0.9972452 | 0.0005198571 | 0.9905517 | 0.082389 | 0.9906566 | 0.1934506 |  |  | 5021 | 0.9476534 | 0.981399 | 0.002181844 | 0.9582655 | 0.005594605 | 0.9582915 | 0.004665164 |  |  | 5245 | 0.8837886 | 0.9663925 | 0.003391274 | 0.9039473 | 0.006505547 | 0.9039516 | 0.005338888 |  |  | 5245 | 0.7766006 | 0.9150231 | 0.006756174 | 0.7897417 | 0.01053785 | 0.7897239 | 0.008545342 |  |  | 299160 | 0.8793749 | 0.8678712 | 0.009805133 | 0.8854242 | 0.006830557 | 0.8854326 | 0.01064089 |  |  | 256960 | 0.7614259 | 0.7035679 | 0.01061846 | 0.7729605 | 0.007543347 | 0.7729647 | 0.008420289
|  |  | 5102 | 0.9870025 | 0.9972578 | 0.000518736 | 0.9905841 | 0.0823918 | 0.9906888 | 0.1934433 |  |  | 5026 | 0.9486139 | 0.9814251 | 0.002177508 | 0.9582848 | 0.005581536 | 0.9583107 | 0.004660671 |  |  | 5250 | 0.8837886 | 0.9663967 | 0.003390184 | 0.9039505 | 0.006505561 | 0.9039547 | 0.005338885 |  |  | 5250 | 0.7766006 | 0.9150234 | 0.006756168 | 0.7897505 | 0.01053801 | 0.7897328 | 0.008545489 |  |  | 299460 | 0.8860887 | 0.8678712 | 0.009805133 | 0.885542 | 0.006830795 | 0.8855504 | 0.01064117 |  |  | 257260 | 0.7636013 | 0.7035679 | 0.01061846 | 0.7730746 | 0.007542386 | 0.7730789 | 0.008418697
|  |  | 5107 | 0.9870025 | 0.9972704 | 0.0005176231 | 0.9906163 | 0.08239459 | 0.9907209 | 0.1934361 |  |  | 5031 | 0.9486139 | 0.9814512 | 0.002173196 | 0.9583039 | 0.005568551 | 0.9583299 | 0.004656214 |  |  | 5255 | 0.8848676 | 0.966401 | 0.003389107 | 0.9039536 | 0.006505575 | 0.9039579 | 0.005338883 |  |  | 5255 | 0.7749191 | 0.9150236 | 0.006756163 | 0.7897593 | 0.01053816 | 0.7897416 | 0.008545637 |  |  | 299760 | 0.8838508 | 0.8678712 | 0.009805133 | 0.8856597 | 0.00683103 | 0.8856681 | 0.01064145 |  |  | 257560 | 0.7657767 | 0.7035679 | 0.01061846 | 0.7731886 | 0.007541422 | 0.7731928 | 0.008417101
|  |  | 5112 | 0.9861066 | 0.9972829 | 0.0005165182 | 0.9906485 | 0.08239738 | 0.9907529 | 0.193429 |  |  | 5036 | 0.9476534 | 0.9814771 | 0.00216891 | 0.958323 | 0.005555648 | 0.9583489 | 0.004651791 |  |  | 5260 | 0.8837886 | 0.9664052 | 0.003388042 | 0.9039567 | 0.00650559 | 0.903961 | 0.005338881 |  |  | 5260 | 0.7782821 | 0.9150239 | 0.006756157 | 0.7897682 | 0.01053832 | 0.7897505 | 0.008545784 |  |  | 300060 | 0.8860887 | 0.8678712 | 0.009805133 | 0.8857772 | 0.006831263 | 0.8857857 | 0.01064173 |  |  | 257860 | 0.7636013 | 0.7035679 | 0.01061846 | 0.7733023 | 0.007540453 | 0.7733066 | 0.0084155
|  |  | 5117 | 0.9852106 | 0.9972953 | 0.0005154215 | 0.9906806 | 0.08240015 | 0.9907848 | 0.1934219 |  |  | 5041 | 0.9476534 | 0.9815029 | 0.002164648 | 0.958342 | 0.005542828 | 0.9583679 | 0.004647403 |  |  | 5265 | 0.8837886 | 0.9664093 | 0.003386989 | 0.9039599 | 0.006505604 | 0.9039641 | 0.005338879 |  |  | 5265 | 0.7782821 | 0.9150241 | 0.006756152 | 0.789777 | 0.01053847 | 0.7897593 | 0.008545932 |  |  | 300360 | 0.8793749 | 0.8678712 | 0.009805133 | 0.8858946 | 0.006831493 | 0.8859031 | 0.010642 |  |  | 258160 | 0.7657767 | 0.7035679 | 0.01061846 | 0.7734159 | 0.00753948 | 0.7734201 | 0.008413894
|  |  | 5122 | 0.9852106 | 0.9973077 | 0.0005143327 | 0.9907125 | 0.08240292 | 0.9908165 | 0.1934148 |  |  | 5046 | 0.9486139 | 0.9815285 | 0.002160411 | 0.9583609 | 0.00553009 | 0.9583868 | 0.004643049 |  |  | 5270 | 0.8837886 | 0.9664135 | 0.003385948 | 0.903963 | 0.006505619 | 0.9039673 | 0.005338878 |  |  | 5270 | 0.7749191 | 0.9150244 | 0.006756147 | 0.7897858 | 0.01053862 | 0.7897681 | 0.00854608 |  |  | 300660 | 0.8771369 | 0.8678712 | 0.009805133 | 0.8860119 | 0.00683172 | 0.8860204 | 0.01064226 |  |  | 258460 | 0.7657767 | 0.7035679 | 0.01061846 | 0.7735293 | 0.007538502 | 0.7735335 | 0.008412284
|  |  | 5127 | 0.9852106 | 0.99732 | 0.000513252 | 0.9907443 | 0.08240567 | 0.9908482 | 0.1934077 |  |  | 5051 | 0.9476534 | 0.981554 | 0.002156199 | 0.9583797 | 0.005517434 | 0.9584055 | 0.00463873 |  |  | 5275 | 0.8837886 | 0.9664176 | 0.003384918 | 0.9039661 | 0.006505634 | 0.9039704 | 0.005338876 |  |  | 5275 | 0.7766006 | 0.9150246 | 0.006756142 | 0.7897947 | 0.01053878 | 0.789777 | 0.008546228 |  |  | 300960 | 0.8793749 | 0.8678712 | 0.009805133 | 0.8861291 | 0.006831945 | 0.8861375 | 0.01064253 |  |  | 258760 | 0.7679522 | 0.7035679 | 0.01061846 | 0.7736424 | 0.007537521 | 0.7736467 | 0.008410669
|  |  | 5132 | 0.9852106 | 0.9973322 | 0.0005121792 | 0.9907761 | 0.08240842 | 0.9908797 | 0.1934007 |  |  | 5056 | 0.9476534 | 0.9815794 | 0.002152012 | 0.9583984 | 0.00550486 | 0.9584242 | 0.004634444 |  |  | 5280 | 0.8848676 | 0.9664217 | 0.0033839 | 0.9039693 | 0.006505649 | 0.9039735 | 0.005338875 |  |  | 5280 | 0.7782821 | 0.9150248 | 0.006756137 | 0.7898035 | 0.01053893 | 0.7897858 | 0.008546376 |  |  | 301260 | 0.8838508 | 0.8678712 | 0.009805133 | 0.8862461 | 0.006832167 | 0.8862545 | 0.01064278 |  |  | 259060 | 0.7614259 | 0.7035679 | 0.01061846 | 0.7737554 | 0.007536536 | 0.7737596 | 0.00840905
|  |  | 5137 | 0.9861066 | 0.9973443 | 0.0005111142 | 0.9908077 | 0.08241116 | 0.9909111 | 0.1933938 |  |  | 5061 | 0.9486139 | 0.9816047 | 0.002147849 | 0.958417 | 0.005492367 | 0.9584428 | 0.004630193 |  |  | 5285 | 0.8837886 | 0.9664257 | 0.003382893 | 0.9039724 | 0.006505664 | 0.9039766 | 0.005338875 |  |  | 5285 | 0.7782821 | 0.9150251 | 0.006756132 | 0.7898123 | 0.01053909 | 0.7897946 | 0.008546524 |  |  | 301560 | 0.8883267 | 0.8678712 | 0.009805133 | 0.8863629 | 0.006832386 | 0.8863714 | 0.01064304 |  |  | 259360 | 0.7636013 | 0.7035679 | 0.01061846 | 0.7738683 | 0.007535547 | 0.7738724 | 0.008407426
|  |  | 5142 | 0.9852106 | 0.9973564 | 0.0005100572 | 0.9908392 | 0.08241389 | 0.9909425 | 0.1933869 |  |  | 5066 | 0.9495743 | 0.9816298 | 0.002143711 | 0.9584356 | 0.005479954 | 0.9584613 | 0.004625975 |  |  | 5290 | 0.8848676 | 0.9664298 | 0.003381898 | 0.9039755 | 0.006505679 | 0.9039797 | 0.005338875 |  |  | 5290 | 0.7799636 | 0.9150253 | 0.006756128 | 0.7898212 | 0.01053924 | 0.7898034 | 0.008546672 |  |  | 301860 | 0.8793749 | 0.8678712 | 0.009805133 | 0.8864797 | 0.006832603 | 0.8864881 | 0.01064329 |  |  | 259660 | 0.7679522 | 0.7035679 | 0.01061846 | 0.7739809 | 0.007534554 | 0.7739851 | 0.008405798
|  |  | 5147 | 0.9870025 | 0.9973684 | 0.0005090079 | 0.9908706 | 0.08241662 | 0.9909737 | 0.19338 |  |  | 5071 | 0.9486139 | 0.9816548 | 0.002139596 | 0.958454 | 0.005467622 | 0.9584797 | 0.00462179 |  |  | 5295 | 0.8837886 | 0.9664338 | 0.003380914 | 0.9039786 | 0.006505694 | 0.9039828 | 0.005338875 |  |  | 5295 | 0.7782821 | 0.9150255 | 0.006756123 | 0.78983 | 0.0105394 | 0.7898123 | 0.00854682 |  |  | 302160 | 0.8838508 | 0.8678712 | 0.009805133 | 0.8865963 | 0.006832817 | 0.8866048 | 0.01064353 |  |  | 259960 | 0.7679522 | 0.7035679 | 0.01061846 | 0.7740933 | 0.007533557 | 0.7740975 | 0.008404165
|  |  | 5152 | 0.9852106 | 0.9973803 | 0.0005079664 | 0.9909019 | 0.08241933 | 0.9910048 | 0.1933731 |  |  | 5076 | 0.9486139 | 0.9816797 | 0.002135506 | 0.9584723 | 0.00545537 | 0.958498 | 0.004617638 |  |  | 5300 | 0.8837886 | 0.9664378 | 0.003379941 | 0.9039817 | 0.00650571 | 0.9039859 | 0.005338875 |  |  | 5300 | 0.7782821 | 0.9150258 | 0.006756118 | 0.7898388 | 0.01053955 | 0.7898211 | 0.008546969 |  |  | 302460 | 0.8816128 | 0.8678712 | 0.009805133 | 0.8867128 | 0.006833028 | 0.8867212 | 0.01064378 |  |  | 260260 | 0.7636013 | 0.7035679 | 0.01061846 | 0.7742056 | 0.007532556 | 0.7742097 | 0.008402528
|  |  | 5157 | 0.9861066 | 0.9973922 | 0.0005069326 | 0.990933 | 0.08242204 | 0.9910358 | 0.1933663 |  |  | 5081 | 0.9476534 | 0.9817045 | 0.002131441 | 0.9584906 | 0.005443197 | 0.9585162 | 0.004613519 |  |  | 5305 | 0.8837886 | 0.9664417 | 0.003378979 | 0.9039848 | 0.006505725 | 0.903989 | 0.005338875 |  |  | 5305 | 0.7782821 | 0.915026 | 0.006756114 | 0.7898476 | 0.01053971 | 0.7898299 | 0.008547118 |  |  | 302760 | 0.8883267 | 0.8678712 | 0.009805133 | 0.8868291 | 0.006833237 | 0.8868376 | 0.01064401 |  |  | 260560 | 0.7614259 | 0.7035679 | 0.01061846 | 0.7743176 | 0.007531551 | 0.7743218 | 0.008400887
|  |  | 5162 | 0.9861066 | 0.997404 | 0.0005059065 | 0.9909641 | 0.08242473 | 0.9910667 | 0.1933596 |  |  | 5086 | 0.9486139 | 0.9817291 | 0.002127399 | 0.9585087 | 0.005431104 | 0.9585343 | 0.004609433 |  |  | 5310 | 0.8848676 | 0.9664456 | 0.003378028 | 0.903987853 | 0.006505741 | 0.9039921 | 0.005338876 |  |  | 5310 | 0.7816451 | 0.9150262 | 0.00675611 | 0.7898565 | 0.01053986 | 0.7898388 | 0.008547266 |  |  | 303060 | 0.8816128 | 0.8678712 | 0.009805133 | 0.8869453 | 0.006833443 | 0.8869538 | 0.01064425 |  |  | 260860 | 0.7636013 | 0.7035679 | 0.01061846 | 0.7744295 | 0.007530542 | 0.7744336 | 0.008399241
|  |  | 5167 | 0.9861066 | 0.9974157 | 0.000504888 | 0.9909951 | 0.08242742 | 0.9910975 | 0.1933529 |  |  | 5091 | 0.9486139 | 0.9817537 | 0.002123381 | 0.9585268 | 0.00541909 | 0.9585523 | 0.004605379 |  |  | 5315 | 0.8827095 | 0.9664495 | 0.003377087 | 0.9039909 | 0.006505757 | 0.9039952 | 0.005338877 |  |  | 5315 | 0.7782821 | 0.9150264 | 0.006756105 | 0.7898653 | 0.01054002 | 0.7898476 | 0.008547415 |  |  | 303360 | 0.8838508 | 0.8678712 | 0.009805133 | 0.8870614 | 0.006833646 | 0.8870699 | 0.01064448 |  |  | 261160 | 0.7657767 | 0.7035679 | 0.01061846 | 0.7745412 | 0.00752953 | 0.7745453 | 0.008397591
|  |  | 5172 | 0.9861066 | 0.9974274 | 0.0005038771 | 0.9910259 | 0.0824301 | 0.9911281 | 0.1933462 |  |  | 5096 | 0.9476534 | 0.9817781 | 0.002119387 | 0.9585448 | 0.005407154 | 0.9585703 | 0.004601358 |  |  | 5320 | 0.8848676 | 0.9664534 | 0.003376157 | 0.903994 | 0.006505773 | 0.9039982 | 0.005338879 |  |  | 5320 | 0.7749191 | 0.9150266 | 0.006756101 | 0.7898741 | 0.01054017 | 0.7898564 | 0.008547564 |  |  | 303660 | 0.8860887 | 0.8678712 | 0.009805133 | 0.8871773 | 0.006833847 | 0.8871858 | 0.0106447 |  |  | 261460 | 0.7636013 | 0.7035679 | 0.01061846 | 0.7746526 | 0.007528513 | 0.7746568 | 0.008395937
|  |  | 5177 | 0.9852106 | 0.997439 | 0.0005028738 | 0.9910567 | 0.08243277 | 0.9911587 | 0.1933395 |  |  | 5101 | 0.9486139 | 0.9818023 | 0.002115416 | 0.9585626 | 0.005395296 | 0.9585881 | 0.004597368 |  |  | 5325 | 0.8848676 | 0.9664573 | 0.003375238 | 0.9039971 | 0.006505789 | 0.9040013 | 0.00533888 |  |  | 5325 | 0.7766006 | 0.9150269 | 0.006756097 | 0.789883 | 0.01054033 | 0.7898653 | 0.008547713 |  |  | 303960 | 0.8816128 | 0.8678712 | 0.009805133 | 0.8872931 | 0.006834045 | 0.8873016 | 0.01064492 |  |  | 261760 | 0.7701276 | 0.7035679 | 0.01061846 | 0.774764 | 0.007527493 | 0.7747681 | 0.008394278
|  |  | 5182 | 0.9870025 | 0.9974505 | 0.000501878 | 0.9910873 | 0.08243543 | 0.9911892 | 0.1933329 |  |  | 5106 | 0.9476534 | 0.9818265 | 0.00211147 | 0.9585804 | 0.005383516 | 0.9586059 | 0.004593411 |  |  | 5330 | 0.8827095 | 0.9664611 | 0.003374329 | 0.9040002 | 0.006505805 | 0.9040044 | 0.005338882 |  |  | 5330 | 0.7782821 | 0.9150271 | 0.006756093 | 0.7898918 | 0.01054049 | 0.7898741 | 0.008547863 |  |  | 304260 | 0.8816128 | 0.8678712 | 0.009805133 | 0.8874088 | 0.006834241 | 0.8874173 | 0.01064514 |  |  | 262060 | 0.7657767 | 0.7035679 | 0.01061846 | 0.7748751 | 0.007526469 | 0.7748792 | 0.008392615
|  |  | 5187 | 0.9861066 | 0.9974619 | 0.0005008896 | 0.9911178 | 0.08243809 | 0.9912195 | 0.1933264 |  |  | 5111 | 0.9476534 | 0.9818505 | 0.002107546 | 0.9585981 | 0.005371814 | 0.9586236 | 0.004589484 |  |  | 5335 | 0.8848676 | 0.9664649 | 0.00337343 | 0.9040032 | 0.006505821 | 0.9040074 | 0.005338884 |  |  | 5335 | 0.7782821 | 0.9150273 | 0.006756089 | 0.7899006 | 0.01054064 | 0.7898829 | 0.008548012 |  |  | 304560 | 0.8816128 | 0.8678712 | 0.009805133 | 0.8875244 | 0.006834434 | 0.8875328 | 0.01064535 |  |  | 262360 | 0.7636013 | 0.7035679 | 0.01061846 | 0.774986 | 0.007525441 | 0.7749901 | 0.008390948
|  |  | 5192 | 0.9852106 | 0.9974733 | 0.0004999086 | 0.9911483 | 0.08244074 | 0.9912498 | 0.1933199 |  |  | 5116 | 0.9486139 | 0.9818744 | 0.002103646 | 0.9586158 | 0.005360188 | 0.9586412 | 0.00458559 |  |  | 5340 | 0.8859466 | 0.9664686 | 0.003372542 | 0.9040063 | 0.006505837 | 0.9040105 | 0.005338887 |  |  | 5340 | 0.7782821 | 0.9150275 | 0.006756085 | 0.7899094 | 0.0105408 | 0.7898917 | 0.008548161 |  |  | 304860 | 0.8838508 | 0.8678712 | 0.009805133 | 0.8876398 | 0.006834624 | 0.8876483 | 0.01064556 |  |  | 262660 | 0.7679522 | 0.7035679 | 0.01061846 | 0.7750968 | 0.007524409 | 0.7751008 | 0.008389277
|  |  | 5197 | 0.9852106 | 0.9974847 | 0.000498935 | 0.9911786 | 0.08244337 | 0.9912799 | 0.1933134 |  |  | 5121 | 0.9486139 | 0.9818982 | 0.00209977 | 0.9586333 | 0.00534864 | 0.9586587 | 0.004581726 |  |  | 5345 | 0.8848676 | 0.9664724 | 0.003371663 | 0.9040093 | 0.006505853 | 0.9040135 | 0.005338889 |  |  | 5345 | 0.7799636 | 0.9150277 | 0.006756081 | 0.7899183 | 0.01054095 | 0.7899006 | 0.008548311 |  |  | 305160 | 0.8860887 | 0.8678712 | 0.009805133 | 0.887755 | 0.006834812 | 0.8877635 | 0.01064577 |  |  | 262960 | 0.7636013 | 0.7035679 | 0.01061846 | 0.7752073 | 0.007523374 | 0.7752114 | 0.008387602
|  |  | 5202 | 0.9852106 | 0.9974959 | 0.0004979688 | 0.9912088 | 0.082446 | 0.99131 | 0.1933069 |  |  | 5126 | 0.9486139 | 0.9819219 | 0.002095916 | 0.9586507 | 0.005337167 | 0.9586761 | 0.004577893 |  |  | 5350 | 0.8848676 | 0.9664761 | 0.003370794 | 0.9040124 | 0.00650587 | 0.9040166 | 0.005338892 |  |  | 5350 | 0.7782821 | 0.9150279 | 0.006756078 | 0.7899271 | 0.01054111 | 0.7899094 | 0.008548461 |  |  | 305460 | 0.8838508 | 0.8678712 | 0.009805133 | 0.8878702 | 0.006834997 | 0.8878787 | 0.01064597 |  |  | 263260 | 0.7657767 | 0.7035679 | 0.01061846 | 0.7753177 | 0.007522335 | 0.7753218 | 0.008385922
|  |  | 5207 | 0.9870025 | 0.9975071 | 0.0004970098 | 0.9912389 | 0.08244862 | 0.9913399 | 0.1933005 |  |  | 5131 | 0.9486139 | 0.9819455 | 0.002092086 | 0.9586681 | 0.005325771 | 0.9586934 | 0.004574091 |  |  | 5355 | 0.8859466 | 0.9664798 | 0.003369936 | 0.9040154 | 0.006505886 | 0.9040196 | 0.005338895 |  |  | 5355 | 0.7799636 | 0.9150281 | 0.006756074 | 0.7899359 | 0.01054127 | 0.7899182 | 0.00854861 |  |  | 305760 | 0.8816128 | 0.8678712 | 0.009805133 | 0.8879852 | 0.00683518 | 0.8879937 | 0.01064617 |  |  | 263560 | 0.7679522 | 0.7035679 | 0.01061846 | 0.7754279 | 0.007521292 | 0.7754319 | 0.008384238
|  |  | 5212 | 0.9870025 | 0.9975182 | 0.0004960581 | 0.9912689 | 0.08245124 | 0.9913697 | 0.1932942 |  |  | 5136 | 0.9486139 | 0.9819689 | 0.002088279 | 0.9586854 | 0.00531445 | 0.9587107 | 0.004570319 |  |  | 5360 | 0.8848676 | 0.9664835 | 0.003369087 | 0.9040185 | 0.006505903 | 0.9040226 | 0.005338899 |  |  | 5360 | 0.7799636 | 0.9150283 | 0.006756071 | 0.7899447 | 0.01054142 | 0.7899271 | 0.00854876 |  |  | 306060 | 0.8816128 | 0.8678712 | 0.009805133 | 0.8881001 | 0.00683536 | 0.8881086 | 0.01064636 |  |  | 263860 | 0.7701276 | 0.7035679 | 0.01061846 | 0.7755379 | 0.007520246 | 0.7755419 | 0.008382551
|  |  | 5217 | 0.9861066 | 0.9975293 | 0.0004951136 | 0.9912988 | 0.08245384 | 0.9913994 | 0.1932878 |  |  | 5141 | 0.9486139 | 0.9819922 | 0.002084495 | 0.9587026 | 0.005303205 | 0.9587278 | 0.004566578 |  |  | 5365 | 0.8837886 | 0.9664871 | 0.003368247 | 0.9040215 | 0.00650592 | 0.9040257 | 0.005338902 |  |  | 5365 | 0.7766006 | 0.9150285 | 0.006756067 | 0.7899536 | 0.01054158 | 0.7899359 | 0.00854891 |  |  | 306360 | 0.8838508 | 0.8678712 | 0.009805133 | 0.8882149 | 0.006835537 | 0.8882234 | 0.01064655 |  |  | 264160 | 0.7679522 | 0.7035679 | 0.01061846 | 0.7756477 | 0.007519196 | 0.7756518 | 0.008380859
|  |  | 5222 | 0.9861066 | 0.9975403 | 0.0004941762 | 0.9913286 | 0.08245644 | 0.9914291 | 0.1932815 |  |  | 5146 | 0.9495743 | 0.9820154 | 0.002080733 | 0.9587197 | 0.005292034 | 0.9587449 | 0.004562867 |  |  | 5370 | 0.8859466 | 0.9664907 | 0.003367417 | 0.9040245 | 0.006505937 | 0.9040287 | 0.005338906 |  |  | 5370 | 0.7766006 | 0.9150287 | 0.006756064 | 0.7899624 | 0.01054174 | 0.7899447 | 0.008549061 |  |  | 306660 | 0.8838508 | 0.8678712 | 0.009805133 | 0.8883295 | 0.006835712 | 0.888338 | 0.01064674 |  |  | 264460 | 0.7614259 | 0.7035679 | 0.01061846 | 0.7757574 | 0.007518143 | 0.7757614 | 0.008379163
|  |  | 5227 | 0.9870025 | 0.9975512 | 0.000493246 | 0.9913583 | 0.08245903 | 0.9914586 | 0.1932753 |  |  | 5151 | 0.9486139 | 0.9820385 | 0.002076994 | 0.9587367 | 0.005280938 | 0.9587619 | 0.004559186 |  |  | 5375 | 0.8848676 | 0.9664943 | 0.003366597 | 0.9040275 | 0.006505953 | 0.9040317 | 0.00533891 |  |  | 5375 | 0.7782821 | 0.9150289 | 0.00675606 | 0.7899712 | 0.01054189 | 0.7899535 | 0.008549211 |  |  | 306960 | 0.8816128 | 0.8678712 | 0.009805133 | 0.888444 | 0.006835885 | 0.8884525 | 0.01064692 |  |  | 264760 | 0.7636013 | 0.7035679 | 0.01061846 | 0.7758668 | 0.007517085 | 0.7758708 | 0.008377463
|  |  | 5232 | 0.9870025 | 0.9975621 | 0.0004923228 | 0.9913879 | 0.08246161 | 0.991488 | 0.1932691 |  |  | 5156 | 0.9476534 | 0.9820615 | 0.002073278 | 0.9587536 | 0.005269916 | 0.9587788 | 0.004555534 |  |  | 5380 | 0.8859466 | 0.9664979 | 0.003365786 | 0.9040306 | 0.00650597 | 0.9040347 | 0.005338914 |  |  | 5380 | 0.7782821 | 0.9150291 | 0.006756057 | 0.78998 | 0.01054205 | 0.7899624 | 0.008549361 |  |  | 307260 | 0.8793749 | 0.8678712 | 0.009805133 | 0.8885583 | 0.006836055 | 0.8885668 | 0.0106471 |  |  | 265060 | 0.7592504 | 0.7035679 | 0.01061846 | 0.7759761 | 0.007516025 | 0.7759801 | 0.008375759
|  |  | 5237 | 0.9852106 | 0.9975729 | 0.0004914067 | 0.9914174 | 0.08246418 | 0.9915173 | 0.1932629 |  |  | 5161 | 0.9486139 | 0.9820844 | 0.002069584 | 0.9587705 | 0.005258968 | 0.9587956 | 0.004551912 |  |  | 5385 | 0.8848676 | 0.9665014 | 0.003364984 | 0.9040336 | 0.006505988 | 0.9040377 | 0.005338919 |  |  | 5385 | 0.7782821 | 0.9150293 | 0.006756054 | 0.7899888 | 0.01054221 | 0.7899712 | 0.008549512 |  |  | 307560 | 0.8838508 | 0.8678712 | 0.009805133 | 0.8886726 | 0.006836222 | 0.8886811 | 0.01064727 |  |  | 265360 | 0.7614259 | 0.7035679 | 0.01061846 | 0.7760852 | 0.00751496 | 0.7760892 | 0.008374051
|  |  | 5242 | 0.9870025 | 0.9975837 | 0.0004904976 | 0.9914468 | 0.08246675 | 0.9915465 | 0.1932568 |  |  | 5166 | 0.9495743 | 0.9821071 | 0.002065913 | 0.9587872 | 0.005248093 | 0.9588123 | 0.004548319 |  |  | 5390 | 0.8859466 | 0.9665049 | 0.003364191 | 0.9040366 | 0.006506005 | 0.9040407 | 0.005338924 |  |  | 5390 | 0.7782821 | 0.9150295 | 0.006756051 | 0.7899977 | 0.01054236 | 0.78998 | 0.008549662 |  |  | 307860 | 0.8860887 | 0.8678712 | 0.009805133 | 0.8887867 | 0.006836387 | 0.8887952 | 0.01064744 |  |  | 265660 | 0.7614259 | 0.7035679 | 0.01061846 | 0.7761941 | 0.007513893 | 0.7761981 | 0.00837234
|  |  | 5247 | 0.9852106 | 0.9975944 | 0.0004895954 | 0.9914761 | 0.0824693 | 0.9915756 | 0.1932506 |  |  | 5171 | 0.9486139 | 0.9821297 | 0.002062264 | 0.9588039 | 0.005237292 | 0.958829 | 0.004544755 |  |  | 5395 | 0.8837886 | 0.9665084 | 0.003363407 | 0.9040396 | 0.006506022 | 0.9040438 | 0.005338928 |  |  | 5395 | 0.7816451 | 0.9150297 | 0.006756048 | 0.7900065 | 0.01054252 | 0.7899888 | 0.008549813 |  |  | 308160 | 0.8838508 | 0.8678712 | 0.009805133 | 0.8889006 | 0.006836549 | 0.8889091 | 0.01064761 |  |  | 265960 | 0.7679522 | 0.7035679 | 0.01061846 | 0.7763028 | 0.007512821 | 0.7763068 | 0.008370624
|  |  | 5252 | 0.9861066 | 0.997605 | 0.0004887002 | 0.9915053 | 0.08247185 | 0.9916047 | 0.1932446 |  |  | 5176 | 0.9495743 | 0.9821523 | 0.002058637 | 0.9588205 | 0.005226563 | 0.9588456 | 0.00454122 |  |  | 5400 | 0.8859466 | 0.9665119 | 0.003362632 | 0.9040426 | 0.006506039 | 0.9040468 | 0.005338934 |  |  | 5400 | 0.7782821 | 0.9150299 | 0.006756045 | 0.7900153 | 0.01054268 | 0.7899977 | 0.008549964 |  |  | 308460 | 0.8838508 | 0.8678712 | 0.009805133 | 0.8890145 | 0.006836709 | 0.889023 | 0.01064777 |  |  | 266260 | 0.7657767 | 0.7035679 | 0.01061846 | 0.7764114 | 0.007511746 | 0.7764153 | 0.008368904
|  |  | 5257 | 0.9870025 | 0.9976155 | 0.0004878118 | 0.9915344 | 0.08247439 | 0.9916336 | 0.1932385 |  |  | 5181 | 0.9486139 | 0.9821747 | 0.002055032 | 0.958837 | 0.005215906 | 0.958862 | 0.004537713 |  |  | 5405 | 0.8848676 | 0.9665154 | 0.003361866 | 0.9040456 | 0.006506057 | 0.9040497 | 0.005338939 |  |  | 5405 | 0.7782821 | 0.91503 | 0.006756042 | 0.7900241 | 0.01054284 | 0.7900065 | 0.008550115 |  |  | 308760 | 0.8838508 | 0.8678712 | 0.009805133 | 0.8891282 | 0.006836867 | 0.8891367 | 0.01064793 |  |  | 266560 | 0.7679522 | 0.7035679 | 0.01061846 | 0.7765197 | 0.007510668 | 0.7765237 | 0.008367181
|  |  | 5262 | 0.9861066 | 0.997626 | 0.0004869302 | 0.9915634 | 0.08247692 | 0.9916624 | 0.1932326 |  |  | 5186 | 0.9486139 | 0.982197 | 0.00205145 | 0.9588535 | 0.005205322 | 0.9588785 | 0.004534235 |  |  | 5410 | 0.8848676 | 0.9665188 | 0.003361109 | 0.9040486 | 0.006506074 | 0.9040527 | 0.005338944 |  |  | 5410 | 0.7799636 | 0.9150302 | 0.006756039 | 0.790033 | 0.01054299 | 0.7900153 | 0.008550266 |  |  | 309060 | 0.8860887 | 0.8678712 | 0.009805133 | 0.8892418 | 0.006837022 | 0.8892503 | 0.01064808 |  |  | 266860 | 0.7636013 | 0.7035679 | 0.01061846 | 0.7766279 | 0.007509586 | 0.7766318 | 0.008365454
|  |  | 5267 | 0.9870025 | 0.9976365 | 0.0004860555 | 0.9915922 | 0.08247945 | 0.9916911 | 0.1932266 |  |  | 5191 | 0.9495743 | 0.9822191 | 0.002047889 | 0.9588698 | 0.005194809 | 0.9588948 | 0.004530786 |  |  | 5415 | 0.8848676 | 0.9665222 | 0.00336036 | 0.9040516 | 0.006506092 | 0.9040557 | 0.00533895 |  |  | 5415 | 0.7799636 | 0.9150304 | 0.006756036 | 0.7900418 | 0.01054315 | 0.7900241 | 0.008550417 |  |  | 309360 | 0.8838508 | 0.8678712 | 0.009805133 | 0.8893552 | 0.006837174 | 0.8893637 | 0.01064823 |  |  | 267160 | 0.7592504 | 0.7035679 | 0.01061846 | 0.7767359 | 0.007508501 | 0.7767398 | 0.008363722
|  |  | 5272 | 0.9861066 | 0.9976469 | 0.0004851874 | 0.991621 | 0.08248196 | 0.9917197 | 0.1932207 |  |  | 5196 | 0.9486139 | 0.9822412 | 0.00204435 | 0.9588861 | 0.005184367 | 0.958911 | 0.004527364 |  |  | 5420 | 0.8859466 | 0.9665256 | 0.00335962 | 0.9040546 | 0.006506109 | 0.9040587 | 0.005338956 |  |  | 5420 | 0.7799636 | 0.9150306 | 0.006756033 | 0.7900506 | 0.01054331 | 0.7900329 | 0.008550569 |  |  | 309660 | 0.8838508 | 0.8678712 | 0.009805133 | 0.8894685 | 0.006837324 | 0.889477 | 0.01064838 |  |  | 267460 | 0.7548995 | 0.7035679 | 0.01061846 | 0.7768437 | 0.007507413 | 0.7768476 | 0.008361988
|  |  | 5277 | 0.9870025 | 0.9976572 | 0.0004843261 | 0.9916497 | 0.08248447 | 0.9917482 | 0.1932148 |  |  | 5201 | 0.9486139 | 0.9822632 | 0.002040833 | 0.9589023 | 0.005173997 | 0.9589272 | 0.00452397 |  |  | 5425 | 0.8837886 | 0.9665289 | 0.003358888 | 0.9040575 | 0.006506127 | 0.9040617 | 0.005338962 |  |  | 5425 | 0.7782821 | 0.9150308 | 0.006756031 | 0.7900594 | 0.01054347 | 0.7900418 | 0.00855072 |  |  | 309960 | 0.8860887 | 0.8678712 | 0.009805133 | 0.8895817 | 0.006837471 | 0.8895902 | 0.01064852 |  |  | 267760 | 0.7657767 | 0.7035679 | 0.01061846 | 0.7769514 | 0.007506321 | 0.7769553 | 0.008360249
|  |  | 5282 | 0.9861066 | 0.9976674 | 0.0004834715 | 0.9916783 | 0.08248697 | 0.9917766 | 0.1932089 |  |  | 5206 | 0.9505348 | 0.982285 | 0.002037337 | 0.9589184 | 0.005163697 | 0.9589433 | 0.004520604 |  |  | 5430 | 0.8848676 | 0.9665323 | 0.003358164 | 0.9040605 | 0.006506145 | 0.9040647 | 0.005338969 |  |  | 5430 | 0.7766006 | 0.9150309 | 0.006756028 | 0.7900682 | 0.01054363 | 0.7900506 | 0.008550872 |  |  | 310260 | 0.8928025 | 0.8678712 | 0.009805133 | 0.8896948 | 0.006837616 | 0.8897033 | 0.01064866 |  |  | 268060 | 0.7592504 | 0.7035679 | 0.01061846 | 0.7770588 | 0.007505226 | 0.7770627 | 0.008358507
|  |  | 5287 | 0.9870025 | 0.9976776 | 0.0004826234 | 0.9917068 | 0.08248946 | 0.9918049 | 0.1932031 |  |  | 5211 | 0.9505348 | 0.9823068 | 0.002033863 | 0.9589345 | 0.005153467 | 0.9589593 | 0.004517265 |  |  | 5435 | 0.8837886 | 0.9665356 | 0.003357449 | 0.9040635 | 0.006506163 | 0.9040676 | 0.005338975 |  |  | 5435 | 0.7816451 | 0.9150311 | 0.006756026 | 0.790077 | 0.01054378 | 0.7900594 | 0.008551023 |  |  | 310560 | 0.8883267 | 0.8678712 | 0.009805133 | 0.8898077 | 0.006837759 | 0.8898162 | 0.0106488 |  |  | 268360 | 0.7614259 | 0.7035679 | 0.01061846 | 0.7771661 | 0.007504127 | 0.77717 | 0.00835676
|  |  | 5292 | 0.9861066 | 0.9976878 | 0.000481782 | 0.9917352 | 0.08249195 | 0.9918331 | 0.1931973 |  |  | 5216 | 0.9486139 | 0.9823284 | 0.002030411 | 0.9589504 | 0.005143307 | 0.9589752 | 0.004513954 |  |  | 5440 | 0.8848676 | 0.9665389 | 0.003356742 | 0.9040665 | 0.006506181 | 0.9040706 | 0.005338982 |  |  | 5440 | 0.7766006 | 0.9150313 | 0.006756023 | 0.7900859 | 0.01054394 | 0.7900682 | 0.008551175 |  |  | 310860 | 0.8838508 | 0.8678712 | 0.009805133 | 0.8899205 | 0.006837899 | 0.889929 | 0.01064893 |  |  | 268660 | 0.7657767 | 0.7035679 | 0.01061846 | 0.7772732 | 0.007503025 | 0.7772771 | 0.008355011
|  |  | 5297 | 0.9878985 | 0.9976979 | 0.0004809471 | 0.9917635 | 0.08249443 | 0.9918612 | 0.1931916 |  |  | 5221 | 0.9476534 | 0.9823499 | 0.002026979 | 0.9589663 | 0.005133217 | 0.9589911 | 0.00451067 |  |  | 5445 | 0.8848676 | 0.9665421 | 0.003356043 | 0.9040694 | 0.006506199 | 0.9040735 | 0.005338989 |  |  | 5445 | 0.7799636 | 0.9150315 | 0.006756021 | 0.7900947 | 0.0105441 | 0.790077 | 0.008551327 |  |  | 311160 | 0.8860887 | 0.8678712 | 0.009805133 | 0.8900332 | 0.006838036 | 0.8900417 | 0.01064906 |  |  | 268960 | 0.7657767 | 0.7035679 | 0.01061846 | 0.7773801 | 0.00750192 | 0.777384 | 0.008353257
|  |  | 5302 | 0.9870025 | 0.9977079 | 0.0004801187 | 0.9917917 | 0.08249689 | 0.9918892 | 0.1931859 |  |  | 5226 | 0.9486139 | 0.9823713 | 0.002023569 | 0.9589821 | 0.005123196 | 0.9590068 | 0.004507412 |  |  | 5450 | 0.8859466 | 0.9665454 | 0.003355352 | 0.9040724 | 0.006506217 | 0.9040765 | 0.005338996 |  |  | 5450 | 0.7799636 | 0.9150316 | 0.006756018 | 0.7901035 | 0.01054426 | 0.7900859 | 0.008551479 |  |  | 311460 | 0.8860887 | 0.8678712 | 0.009805133 | 0.8901457 | 0.006838171 | 0.8901543 | 0.01064918 |  |  | 269260 | 0.7657767 | 0.7035679 | 0.01061846 | 0.7774869 | 0.007500811 | 0.7774907 | 0.0083515
|  |  | 5307 | 0.9861066 | 0.9977179 | 0.0004792967 | 0.9918198 | 0.08249936 | 0.9919172 | 0.1931802 |  |  | 5231 | 0.9486139 | 0.9823927 | 0.00202018 | 0.9589978 | 0.005113243 | 0.9590225 | 0.004504181 |  |  | 5455 | 0.8848676 | 0.9665486 | 0.003354669 | 0.9040753 | 0.006506235 | 0.9040795 | 0.005339003 |  |  | 5455 | 0.7782821 | 0.9150318 | 0.006756016 | 0.7901123 | 0.01054442 | 0.7900947 | 0.008551631 |  |  | 311760 | 0.8883267 | 0.8678712 | 0.009805133 | 0.8902581 | 0.006838304 | 0.8902667 | 0.0106493 |  |  | 269560 | 0.7636013 | 0.7035679 | 0.01061846 | 0.7775934 | 0.007499699 | 0.7775973 | 0.008349739
|  |  | 5312 | 0.9852106 | 0.9977278 | 0.0004784812 | 0.9918478 | 0.08250181 | 0.991945 | 0.1931746 |  |  | 5236 | 0.9486139 | 0.9824139 | 0.002016812 | 0.9590135 | 0.00510336 | 0.9590382 | 0.004500977 |  |  | 5460 | 0.8837886 | 0.9665518 | 0.003353993 | 0.9040783 | 0.006506253 | 0.9040824 | 0.00533901 |  |  | 5460 | 0.7766006 | 0.915032 | 0.006756013 | 0.7901211 | 0.01054458 | 0.7901035 | 0.008551784 |  |  | 312060 | 0.8838508 | 0.8678712 | 0.009805133 | 0.8903704 | 0.006838434 | 0.890379 | 0.01064942 |  |  | 269860 | 0.7657767 | 0.7035679 | 0.01061846 | 0.7776998 | 0.007498584 | 0.7777036 | 0.008347975
|  |  | 5317 | 0.9861066 | 0.9977376 | 0.0004776721 | 0.9918757 | 0.08250426 | 0.9919727 | 0.193169 |  |  | 5241 | 0.9495743 | 0.982435 | 0.002013465 | 0.9590291 | 0.005093544 | 0.9590537 | 0.004497799 |  |  | 5465 | 0.8859466 | 0.966555 | 0.003353326 | 0.9040812 | 0.006506271 | 0.9040854 | 0.005339018 |  |  | 5520 | 0.7816451 | 0.9150338 | 0.006755989 | 0.7902269 | 0.01054649 | 0.7902093 | 0.00855362 |  |  | 312360 | 0.8838508 | 0.8678712 | 0.009805133 | 0.8904826 | 0.006838562 | 0.8904911 | 0.01064953 |  |  | 270160 | 0.7614259 | 0.7035679 | 0.01061846 | 0.777806 | 0.007497466 | 0.7778098 | 0.008346207
|  |  | 5322 | 0.9861066 | 0.9977474 | 0.0004768693 | 0.9919035 | 0.08250669 | 0.9920003 | 0.1931634 |  |  | 5246 | 0.9486139 | 0.982456 | 0.002010139 | 0.9590446 | 0.005083796 | 0.9590692 | 0.004494647 |  |  | 5470 | 0.8848676 | 0.9665581 | 0.003352666 | 0.9040842 | 0.00650629 | 0.9040883 | 0.005339025 |  |  | 5580 | 0.7799636 | 0.9150355 | 0.006755971 | 0.7903326 | 0.01054843 | 0.790315 | 0.008555473 |  |  | 312660 | 0.8883267 | 0.8678712 | 0.009805133 | 0.8905946 | 0.006838687 | 0.8906031 | 0.01064964 |  |  | 270460 | 0.7614259 | 0.7035679 | 0.01061846 | 0.777912 | 0.007496345 | 0.7779158 | 0.008344436
|  |  | 5327 | 0.9870025 | 0.9977572 | 0.0004760728 | 0.9919312 | 0.08250912 | 0.9920279 | 0.1931579 |  |  | 5251 | 0.9505348 | 0.9824768 | 0.002006834 | 0.95906 | 0.005074115 | 0.9590846 | 0.004491521 |  |  | 5475 | 0.8848676 | 0.9665613 | 0.003352013 | 0.9040871 | 0.006506308 | 0.9040912 | 0.005339033 |  |  | 5640 | 0.7782821 | 0.915037 | 0.006755957 | 0.7904382 | 0.01055038 | 0.7904207 | 0.008557342 |  |  | 312960 | 0.8883267 | 0.8678712 | 0.009805133 | 0.8907065 | 0.00683881 | 0.8907151 | 0.01064974 |  |  | 270760 | 0.7679522 | 0.7035679 | 0.01061846 | 0.7780179 | 0.00749522 | 0.7780217 | 0.008342661
|  |  | 5332 | 0.9852106 | 0.9977668 | 0.0004752826 | 0.9919588 | 0.08251155 | 0.9920553 | 0.1931524 |  |  | 5256 | 0.9495743 | 0.9824976 | 0.002003549 | 0.9590753 | 0.005064502 | 0.9590999 | 0.004488421 |  |  | 5480 | 0.8859466 | 0.9665644 | 0.003351368 | 0.9040901 | 0.006506327 | 0.9040942 | 0.005339041 |  |  | 5700 | 0.7816451 | 0.9150383 | 0.006755947 | 0.7905438 | 0.01055235 | 0.7905263 | 0.008559228 |  |  | 313260 | 0.8860887 | 0.8678712 | 0.009805133 | 0.8908183 | 0.006838931 | 0.8908268 | 0.01064985 |  |  | 271060 | 0.7679522 | 0.7035679 | 0.01061846 | 0.7781236 | 0.007494092 | 0.7781273 | 0.008340882
|  |  | 5337 | 0.9861066 | 0.9977765 | 0.0004744986 | 0.9919863 | 0.08251396 | 0.9920826 | 0.1931469 |  |  | 5261 | 0.9505348 | 0.9825183 | 0.002000285 | 0.9590906 | 0.005054955 | 0.9591151 | 0.004485346 |  |  | 5485 | 0.8859466 | 0.9665675 | 0.003350731 | 0.904093 | 0.006506345 | 0.9040971 | 0.00533905 |  |  | 5760 | 0.7816451 | 0.9150395 | 0.006755939 | 0.7906493 | 0.01055433 | 0.7906319 | 0.008561131 |  |  | 313560 | 0.8860887 | 0.8678712 | 0.009805133 | 0.8909299 | 0.006839049 | 0.8909385 | 0.01064994 |  |  | 271360 | 0.7679522 | 0.7035679 | 0.01061846 | 0.7782291 | 0.007492961 | 0.7782328 | 0.0083391
|  |  | 5342 | 0.9861066 | 0.997786 | 0.0004737208 | 0.9920137 | 0.08251637 | 0.9921099 | 0.1931415 |  |  | 5266 | 0.9486139 | 0.9825389 | 0.001997041 | 0.9591058 | 0.005045475 | 0.9591303 | 0.004482297 |  |  | 5490 | 0.8848676 | 0.9665706 | 0.0033501 | 0.9040959 | 0.006506364 | 0.9041 | 0.005339058 |  |  | 5820 | 0.7782821 | 0.9150405 | 0.006755934 | 0.7907548 | 0.01055633 | 0.7907374 | 0.00856305 |  |  | 313860 | 0.8905646 | 0.8678712 | 0.009805133 | 0.8910414 | 0.006839165 | 0.89105 | 0.01065004 |  |  | 271660 | 0.7744785 | 0.7035679 | 0.01061846 | 0.7783344 | 0.007491827 | 0.7783381 | 0.008337315
|  |  | 5347 | 0.9861066 | 0.9977955 | 0.0004729491 | 0.9920411 | 0.08251877 | 0.992137 | 0.1931361 |  |  | 5271 | 0.9495743 | 0.9825594 | 0.001993818 | 0.9591209 | 0.00503606 | 0.9591454 | 0.004479273 |  |  | 5495 | 0.8848676 | 0.9665736 | 0.003349477 | 0.9040989 | 0.006506382 | 0.9041029 | 0.005339067 |  |  | 5880 | 0.7833266 | 0.9150414 | 0.00675593 | 0.7908602 | 0.01055835 | 0.7908428 | 0.008564985 |  |  | 314160 | 0.8860887 | 0.8678712 | 0.009805133 | 0.8911528 | 0.006839278 | 0.8911614 | 0.01065013 |  |  | 271960 | 0.7657767 | 0.7035679 | 0.01061846 | 0.7784395 | 0.00749069 | 0.7784433 | 0.008335526
|  |  | 5352 | 0.9878985 | 0.997805 | 0.0004721836 | 0.9920683 | 0.08252116 | 0.9921641 | 0.1931307 |  |  | 5276 | 0.9486139 | 0.9825797 | 0.001990615 | 0.959136 | 0.005026712 | 0.9591604 | 0.004476274 |  |  | 5500 | 0.8870256 | 0.9665766 | 0.003348861 | 0.9041018 | 0.006506401 | 0.9041059 | 0.005339075 |  |  | 5940 | 0.7833266 | 0.9150423 | 0.006755927 | 0.7909656 | 0.01056039 | 0.7909482 | 0.008566936 |  |  | 314460 | 0.8883267 | 0.8678712 | 0.009805133 | 0.8912641 | 0.00683939 | 0.8912727 | 0.01065022 |  |  | 272260 | 0.7614259 | 0.7035679 | 0.01061846 | 0.7785445 | 0.00748955 | 0.7785482 | 0.008333733
|  |  | 5357 | 0.9870025 | 0.9978144 | 0.0004714241 | 0.9920954 | 0.08252355 | 0.9921911 | 0.1931254 |  |  | 5281 | 0.9486139 | 0.9826 | 0.001987432 | 0.9591509 | 0.005017429 | 0.9591753 | 0.0044733 |  |  | 5505 | 0.8848676 | 0.9665797 | 0.003348252 | 0.9041047 | 0.00650642 | 0.9041088 | 0.005339084 |  |  | 6000 | 0.7816451 | 0.915043 | 0.006755926 | 0.7910709 | 0.01056245 | 0.7910535 | 0.008568904 |  |  | 314760 | 0.8883267 | 0.8678712 | 0.009805133 | 0.8913752 | 0.006839498 | 0.8913838 | 0.0106503 |  |  | 272560 | 0.7679522 | 0.7035679 | 0.01061846 | 0.7786493 | 0.007488407 | 0.778653 | 0.008331938
|  |  | 5362 | 0.9861066 | 0.9978238 | 0.0004706706 | 0.9921225 | 0.08252593 | 0.9922179 | 0.1931201 |  |  | 5286 | 0.9495743 | 0.9826202 | 0.001984269 | 0.9591658 | 0.00500821 | 0.9591902 | 0.00447035 |  |  | 5510 | 0.8848676 | 0.9665826 | 0.00334765 | 0.9041076 | 0.006506439 | 0.9041117 | 0.005339093 |  |  | 6060 | 0.7833266 | 0.9150436 | 0.006755925 | 0.7911761 | 0.01056452 | 0.7911588 | 0.008570888 |  |  | 315060 | 0.8928025 | 0.8678712 | 0.009805133 | 0.8914862 | 0.006839604 | 0.8914948 | 0.01065038 |  |  | 272860 | 0.7723031 | 0.7035679 | 0.01061846 | 0.7787539 | 0.00748726 | 0.7787576 | 0.008330139
|  |  | 5367 | 0.9870025 | 0.9978331 | 0.0004699231 | 0.9921494 | 0.0825283 | 0.9922447 | 0.1931148 |  |  | 5291 | 0.9495743 | 0.9826403 | 0.001981126 | 0.9591807 | 0.004999057 | 0.959205 | 0.004467425 |  |  | 5515 | 0.8859466 | 0.9665856 | 0.003347055 | 0.9041105 | 0.006506458 | 0.9041146 | 0.005339102 |  |  | 6120 | 0.7833266 | 0.9150442 | 0.006755925 | 0.7912813 | 0.0105666 | 0.791264 | 0.008572888 |  |  | 315360 | 0.8883267 | 0.8678712 | 0.009805133 | 0.8915971 | 0.006839708 | 0.8916057 | 0.01065045 |  |  | 273160 | 0.7679522 | 0.7035679 | 0.01061846 | 0.7788583 | 0.007486111 | 0.778862 | 0.008328336
|  |  | 5372 | 0.9887945 | 0.9978423 | 0.0004691816 | 0.9921763 | 0.08253066 | 0.9922714 | 0.1931096 |  |  | 5296 | 0.9495743 | 0.9826602 | 0.001978003 | 0.9591954 | 0.004989967 | 0.9592197 | 0.004464524 |  |  | 5520 | 0.8837886 | 0.9665886 | 0.003346467 | 0.9041134 | 0.006506477 | 0.9041175 | 0.005339111 |  |  | 6180 | 0.7866895 | 0.9150447 | 0.006755925 | 0.7913864 | 0.01056871 | 0.7913692 | 0.008574904 |  |  | 315660 | 0.8905646 | 0.8678712 | 0.009805133 | 0.8917079 | 0.00683981 | 0.8917164 | 0.01065053 |  |  | 273460 | 0.7679522 | 0.7035679 | 0.01061846 | 0.7789626 | 0.007484959 | 0.7789663 | 0.008326531
|  |  | 5377 | 0.9861066 | 0.9978515 | 0.000468446 | 0.9922031 | 0.08253301 | 0.992298 | 0.1931044 |  |  | 5301 | 0.9495743 | 0.9826801 | 0.0019749 | 0.9592101 | 0.004980942 | 0.9592344 | 0.004461648 |  |  | 5525 | 0.8848676 | 0.9665915 | 0.003345886 | 0.9041163 | 0.006506496 | 0.9041204 | 0.005339121 |  |  | 6240 | 0.785008 | 0.9150452 | 0.006755926 | 0.7914915 | 0.01057083 | 0.7914743 | 0.008576935 |  |  | 315960 | 0.8860887 | 0.8678712 | 0.009805133 | 0.8918185 | 0.006839909 | 0.8918271 | 0.0106506 |  |  | 273760 | 0.7657767 | 0.7035679 | 0.01061846 | 0.7790667 | 0.007483803 | 0.7790704 | 0.008324722
|  |  | 5382 | 0.9870025 | 0.9978606 | 0.0004677163 | 0.9922297 | 0.08253536 | 0.9923245 | 0.1930992 |  |  | 5306 | 0.9495743 | 0.9826999 | 0.001971816 | 0.9592247 | 0.00497198 | 0.959249 | 0.004458795 |  |  | 5530 | 0.8870256 | 0.9665944 | 0.003345311 | 0.9041192 | 0.006506515 | 0.9041233 | 0.00533913 |  |  | 6300 | 0.785008 | 0.9150456 | 0.006755926 | 0.7915965 | 0.01057297 | 0.7915793 | 0.008578983 |  |  | 316260 | 0.8860887 | 0.8678712 | 0.009805133 | 0.891929 | 0.006840006 | 0.8919376 | 0.01065066 |  |  | 274060 | 0.7657767 | 0.7035679 | 0.01061846 | 0.7791706 | 0.007482645 | 0.7791743 | 0.00832291
|  |  | 5387 | 0.9870025 | 0.9978697 | 0.0004669924 | 0.9922563 | 0.0825377 | 0.9923509 | 0.1930941 |  |  | 5311 | 0.9476534 | 0.9827195 | 0.001968752 | 0.9592392 | 0.004963082 | 0.9592635 | 0.004455966 |  |  | 5535 | 0.8859466 | 0.9665973 | 0.003344743 | 0.9041221 | 0.006506534 | 0.9041262 | 0.00533914 |  |  | 6360 | 0.7866895 | 0.915046 | 0.006755927 | 0.7917015 | 0.01057512 | 0.7916843 | 0.008581046 |  |  | 316560 | 0.8860887 | 0.8678712 | 0.009805133 | 0.8920394 | 0.006840101 | 0.8920479 | 0.01065072 |  |  | 274360 | 0.7657767 | 0.7035679 | 0.01061846 | 0.7792743 | 0.007481484 | 0.779278 | 0.008321094
|  |  | 5392 | 0.9861066 | 0.9978787 | 0.0004662743 | 0.9922828 | 0.08254004 | 0.9923772 | 0.193089 |  |  | 5316 | 0.9486139 | 0.9827391 | 0.001965708 | 0.9592537 | 0.004954247 | 0.9592779 | 0.00445316 |  |  | 5540 | 0.8848676 | 0.9666002 | 0.003344181 | 0.904125 | 0.006506553 | 0.9041291 | 0.00533915 |  |  | 6420 | 0.785008 | 0.9150463 | 0.006755928 | 0.7918063 | 0.01057729 | 0.7917892 | 0.008583125 |  |  | 316860 | 0.8860887 | 0.8678712 | 0.009805133 | 0.8921496 | 0.006840193 | 0.8921582 | 0.01065078 |  |  | 274660 | 0.7636013 | 0.7035679 | 0.01061846 | 0.7793779 | 0.00748032 | 0.7793816 | 0.008319275
|  |  | 5397 | 0.9861066 | 0.9978877 | 0.0004655619 | 0.9923092 | 0.08254236 | 0.9924034 | 0.1930839 |  |  | 5321 | 0.9486139 | 0.9827586 | 0.001962683 | 0.9592681 | 0.004945474 | 0.9592923 | 0.004450379 |  |  | 5545 | 0.8859466 | 0.966603 | 0.003343626 | 0.9041279 | 0.006506572 | 0.904132 | 0.00533916 |  |  | 6480 | 0.785008 | 0.9150466 | 0.006755929 | 0.7919112 | 0.01057948 | 0.7918941 | 0.00858522 |  |  | 317160 | 0.8972784 | 0.8678712 | 0.009805133 | 0.8922598 | 0.006840283 | 0.8922683 | 0.01065083 |  |  | 274960 | 0.7679522 | 0.7035679 | 0.01061846 | 0.7794813 | 0.007479153 | 0.7794849 | 0.008317454
|  |  | 5402 | 0.9870025 | 0.9978966 | 0.0004648553 | 0.9923355 | 0.08254468 | 0.9924295 | 0.1930789 |  |  | 5326 | 0.9505348 | 0.982778 | 0.001959677 | 0.9592824 | 0.004936763 | 0.9593066 | 0.00444762 |  |  | 5550 | 0.8859466 | 0.9666059 | 0.003343077 | 0.9041308 | 0.006506592 | 0.9041349 | 0.00533917 |  |  | 6540 | 0.7866895 | 0.9150468 | 0.00675593 | 0.792016 | 0.01058169 | 0.7919989 | 0.00858733 |  |  | 317460 | 0.8883267 | 0.8678712 | 0.009805133 | 0.8923698 | 0.006840371 | 0.8923783 | 0.01065089 |  |  | 275260 | 0.7657767 | 0.7035679 | 0.01061846 | 0.7795845 | 0.007477983 | 0.7795881 | 0.008315629
|  |  | 5407 | 0.9870025 | 0.9979055 | 0.0004641544 | 0.9923617 | 0.08254699 | 0.9924556 | 0.1930739 |  |  | 5331 | 0.9495743 | 0.9827972 | 0.001956691 | 0.9592967 | 0.004928115 | 0.9593208 | 0.004444884 |  |  | 5555 | 0.8848676 | 0.9666087 | 0.003342535 | 0.9041337 | 0.006506611 | 0.9041377 | 0.00533918 |  |  | 6600 | 0.7866895 | 0.9150471 | 0.00675593 | 0.7921207 | 0.01058391 | 0.7921036 | 0.008589456 |  |  | 317760 | 0.8860887 | 0.8678712 | 0.009805133 | 0.8924796 | 0.006840456 | 0.8924882 | 0.01065093 |  |  | 275560 | 0.7723031 | 0.7035679 | 0.01061846 | 0.7796876 | 0.00747681 | 0.7796912 | 0.0083138
|  |  | 5412 | 0.9861066 | 0.9979143 | 0.0004634591 | 0.9923878 | 0.0825493 | 0.9924815 | 0.1930689 |  |  | 5336 | 0.9495743 | 0.9828164 | 0.001953723 | 0.9593109 | 0.004919528 | 0.959335 | 0.004442171 |  |  | 5560 | 0.8870256 | 0.9666115 | 0.003341999 | 0.9041366 | 0.00650663 | 0.9041406 | 0.005339191 |  |  | 6660 | 0.7866895 | 0.9150473 | 0.006755931 | 0.7922254 | 0.01058614 | 0.7922083 | 0.008591597 |  |  | 318060 | 0.8883267 | 0.8678712 | 0.009805133 | 0.8925894 | 0.006840539 | 0.8925979 | 0.01065098 |  |  | 275860 | 0.7657767 | 0.7035679 | 0.01061846 | 0.7797904 | 0.007475634 | 0.779794 | 0.008311969
|  |  | 5417 | 0.9870025 | 0.9979231 | 0.0004627695 | 0.9924139 | 0.08255159 | 0.9925074 | 0.193064 |  |  | 5341 | 0.9495743 | 0.9828355 | 0.001950775 | 0.959325 | 0.004911002 | 0.9593491 | 0.004439481 |  |  | 5565 | 0.8859466 | 0.9666142 | 0.003341469 | 0.9041394 | 0.00650665 | 0.9041435 | 0.005339201 |  |  | 6720 | 0.7900525 | 0.9150474 | 0.006755932 | 0.79233 | 0.01058839 | 0.792313 | 0.008593754 |  |  | 318360 | 0.8883267 | 0.8678712 | 0.009805133 | 0.892699 | 0.00684062 | 0.8927076 | 0.01065102 |  |  | 276160 | 0.7657767 | 0.7035679 | 0.01061846 | 0.7798931 | 0.007474456 | 0.7798967 | 0.008310134
|  |  | 5422 | 0.9870025 | 0.9979318 | 0.0004620854 | 0.9924398 | 0.08255388 | 0.9925331 | 0.1930591 |  |  | 5346 | 0.9486139 | 0.9828545 | 0.001947845 | 0.9593391 | 0.004902537 | 0.9593631 | 0.004436814 |  |  | 5570 | 0.8859466 | 0.966617 | 0.003340945 | 0.9041423 | 0.006506669 | 0.9041464 | 0.005339212 |  |  | 6780 | 0.788371 | 0.9150476 | 0.006755933 | 0.7924345 | 0.01059066 | 0.7924175 | 0.008595926 |  |  | 318660 | 0.8860887 | 0.8678712 | 0.009805133 | 0.8928085 | 0.006840698 | 0.8928171 | 0.01065105 |  |  | 276460 | 0.7701276 | 0.7035679 | 0.01061846 | 0.7799957 | 0.007473275 | 0.7799993 | 0.008308297
|  |  | 5427 | 0.9861066 | 0.9979405 | 0.0004614068 | 0.9924657 | 0.08255616 | 0.9925588 | 0.1930542 |  |  | 5351 | 0.9476534 | 0.9828734 | 0.001944935 | 0.9593531 | 0.004894133 | 0.9593771 | 0.004434169 |  |  | 5575 | 0.8859466 | 0.9666197 | 0.003340427 | 0.9041452 | 0.006506689 | 0.9041492 | 0.005339223 |  |  | 7080 | 0.7866895 | 0.9150482 | 0.006755936 | 0.7929564 | 0.01060224 | 0.7929396 | 0.008607011 |  |  | 318960 | 0.8838508 | 0.8678712 | 0.009805133 | 0.8929179 | 0.006840774 | 0.8929264 | 0.01065109 |  |  | 276760 | 0.7679522 | 0.7035679 | 0.01061846 | 0.780098 | 0.007472091 | 0.7801016 | 0.008306456
|  |  | 5432 | 0.9861066 | 0.9979491 | 0.0004607338 | 0.9924914 | 0.08255844 | 0.9925844 | 0.1930493 |  |  | 5356 | 0.9505348 | 0.9828922 | 0.001942043 | 0.959367 | 0.004885789 | 0.959391 | 0.004431546 |  |  | 5580 | 0.8848676 | 0.9666225 | 0.003339915 | 0.9041481 | 0.006506709 | 0.9041521 | 0.005339233 |  |  | 7380 | 0.7900525 | 0.9150485 | 0.006755938 | 0.7934769 | 0.01061422 | 0.7934602 | 0.008618469 |  |  | 319260 | 0.8883267 | 0.8678712 | 0.009805133 | 0.8930271 | 0.006840848 | 0.8930357 | 0.01065112 |  |  | 277060 | 0.7657767 | 0.7035679 | 0.01061846 | 0.7802002 | 0.007470904 | 0.7802038 | 0.008304613
|  |  | 5437 | 0.9870025 | 0.9979577 | 0.0004600662 | 0.9925171 | 0.08256071 | 0.9926099 | 0.1930445 |  |  | 5361 | 0.9486139 | 0.9829109 | 0.00193917 | 0.9593808 | 0.004877505 | 0.9594048 | 0.004428945 |  |  | 5585 | 0.8859466 | 0.9666252 | 0.003339409 | 0.9041509 | 0.006506728 | 0.904155 | 0.005339244 |  |  | 7680 | 0.7900525 | 0.9150486 | 0.006755939 | 0.7939959 | 0.01062657 | 0.7939794 | 0.00863029 |  |  | 319560 | 0.8905646 | 0.8678712 | 0.009805133 | 0.8931362 | 0.00684092 | 0.8931448 | 0.01065114 |  |  | 277360 | 0.776654 | 0.7035679 | 0.01061846 | 0.7803022 | 0.007469714 | 0.7803058 | 0.008302766
|  |  | 5442 | 0.9878985 | 0.9979662 | 0.0004594041 | 0.9925427 | 0.08256297 | 0.9926353 | 0.1930397 |  |  | 5366 | 0.9495743 | 0.9829295 | 0.001936315 | 0.9593946 | 0.004869281 | 0.9594186 | 0.004426366 |  |  | 5590 | 0.8859466 | 0.9666278 | 0.003338909 | 0.9041538 | 0.006506748 | 0.9041578 | 0.005339256 |  |  | 7980 | 0.7934154 | 0.9150487 | 0.00675594 | 0.7945136 | 0.0106393 | 0.7944972 | 0.008642465 |  |  | 319860 | 0.8883267 | 0.8678712 | 0.009805133 | 0.8932452 | 0.006840989 | 0.8932538 | 0.01065116 |  |  | 277660 | 0.7657767 | 0.7035679 | 0.01061846 | 0.7804041 | 0.007468522 | 0.7804076 | 0.008300916
|  |  | 5447 | 0.9878985 | 0.9979747 | 0.0004587473 | 0.9925682 | 0.08256522 | 0.9926606 | 0.193035 |  |  | 5371 | 0.9495743 | 0.9829481 | 0.001933479 | 0.9594083 | 0.004861116 | 0.9594323 | 0.004423809 |  |  | 5595 | 0.8859466 | 0.9666305 | 0.003338414 | 0.9041566 | 0.006506768 | 0.9041607 | 0.005339267 |  |  | 8280 | 0.7934154 | 0.9150488 | 0.00675594 | 0.7950298 | 0.0106524 | 0.7950136 | 0.008654987 |  |  | 320160 | 0.8883267 | 0.8678712 | 0.009805133 | 0.8933541 | 0.006841056 | 0.8933627 | 0.01065118 |  |  | 277960 | 0.7679522 | 0.7035679 | 0.01061846 | 0.7805058 | 0.007467327 | 0.7805093 | 0.008299064
|  |  | 5452 | 0.9870025 | 0.9979831 | 0.0004580959 | 0.9925936 | 0.08256747 | 0.9926859 | 0.1930303 |  |  | 5376 | 0.9486139 | 0.9829665 | 0.001930661 | 0.959422 | 0.00485301 | 0.9594459 | 0.004421274 |  |  | 5600 | 0.8859466 | 0.9666331 | 0.003337926 | 0.9041595 | 0.006506787 | 0.9041635 | 0.005339278 |  |  | 8580 | 0.7934154 | 0.9150488 | 0.00675594 | 0.7955446 | 0.01066585 | 0.7955285 | 0.008667848 |  |  | 320460 | 0.8860887 | 0.8678712 | 0.009805133 | 0.8934628 | 0.006841121 | 0.8934714 | 0.0106512 |  |  | 278260 | 0.7679522 | 0.7035679 | 0.01061846 | 0.7806073 | 0.007466129 | 0.7806108 | 0.008297208
|  |  | 5457 | 0.9878985 | 0.9979915 | 0.0004574498 | 0.9926189 | 0.08256971 | 0.992711 | 0.1930256 |  |  | 5381 | 0.9495743 | 0.9829848 | 0.001927862 | 0.9594356 | 0.004844962 | 0.9594594 | 0.00441876 |  |  | 5605 | 0.8859466 | 0.9666358 | 0.003337443 | 0.9041623 | 0.006506807 | 0.9041664 | 0.00533929 |  |  | 8880 | 0.7950969 | 0.9150488 | 0.00675594 | 0.796058 | 0.01067965 | 0.7960421 | 0.008681039 |  |  | 320760 | 0.8860887 | 0.8678712 | 0.009805133 | 0.8935715 | 0.006841183 | 0.89358 | 0.01065121 |  |  | 278560 | 0.7679522 | 0.7035679 | 0.01061846 | 0.7807086 | 0.007464929 | 0.7807121 | 0.00829535
|  |  | 5462 | 0.9870025 | 0.9979998 | 0.000456809 | 0.9926442 | 0.08257194 | 0.9927361 | 0.1930209 |  |  | 5386 | 0.9505348 | 0.9830031 | 0.001925081 | 0.9594491 | 0.004836973 | 0.9594729 | 0.004416267 |  |  | 5610 | 0.8859466 | 0.9666384 | 0.003336965 | 0.9041652 | 0.006506827 | 0.9041692 | 0.005339301 |  |  | 9180 | 0.7950969 | 0.9150489 | 0.00675594 | 0.79657 | 0.0106938 | 0.7965542 | 0.008694551 |  |  | 321060 | 0.8816128 | 0.8678712 | 0.009805133 | 0.89368 | 0.006841244 | 0.8936885 | 0.01065122 |  |  | 278860 | 0.7723031 | 0.7035679 | 0.01061846 | 0.7808098 | 0.007463726 | 0.7808133 | 0.008293488
|  |  | 5467 | 0.9870025 | 0.9980081 | 0.0004561734 | 0.9926693 | 0.08257416 | 0.992761 | 0.1930163 |  |  | 5391 | 0.9486139 | 0.9830212 | 0.001922318 | 0.9594625 | 0.004829042 | 0.9594864 | 0.004413795 |  |  | 5615 | 0.8859466 | 0.966641 | 0.003336493 | 0.904168 | 0.006506847 | 0.9041721 | 0.005339313 |  |  | 9480 | 0.7950969 | 0.9150489 | 0.00675594 | 0.7970806 | 0.01070827 | 0.797065 | 0.008708378 |  |  | 321360 | 0.8883267 | 0.8678712 | 0.009805133 | 0.8937883 | 0.006841302 | 0.8937969 | 0.01065122 |  |  | 279160 | 0.7701276 | 0.7035679 | 0.01061846 | 0.7809108 | 0.00746252 | 0.7809143 | 0.008291624
|  |  | 5472 | 0.9861066 | 0.9980163 | 0.0004555431 | 0.9926944 | 0.08257638 | 0.9927859 | 0.1930117 |  |  | 5396 | 0.9495743 | 0.9830393 | 0.001919572 | 0.9594759 | 0.004821168 | 0.9594997 | 0.004411344 |  |  | 5620 | 0.8859466 | 0.9666436 | 0.003336027 | 0.9041709 | 0.006506867 | 0.9041749 | 0.005339324 |  |  | 9780 | 0.8018228 | 0.9150489 | 0.00675594 | 0.7975898 | 0.01072307 | 0.7975743 | 0.008722511 |  |  | 321660 | 0.8838508 | 0.8678712 | 0.009805133 | 0.8938966 | 0.006841358 | 0.8939051 | 0.01065123 |  |  | 279460 | 0.7701276 | 0.7035679 | 0.01061846 | 0.7810116 | 0.007461312 | 0.7810151 | 0.008289757
|  |  | 5477 | 0.9878985 | 0.9980245 | 0.0004549179 | 0.9927194 | 0.08257859 | 0.9928107 | 0.1930071 |  |  | 5401 | 0.9495743 | 0.9830573 | 0.001916845 | 0.9594893 | 0.004813352 | 0.959513 | 0.004408914 |  |  | 5625 | 0.8837886 | 0.9666461 | 0.003335565 | 0.9041737 | 0.006506887 | 0.9041777 | 0.005339336 |  |  | 10080 | 0.7967784 | 0.9150489 | 0.00675594 | 0.7980977 | 0.01073819 | 0.7980823 | 0.008736943 |  |  | 321960 | 0.8838508 | 0.8678712 | 0.009805133 | 0.8940047 | 0.006841411 | 0.8940133 | 0.01065122 |  |  | 279760 | 0.7657767 | 0.7035679 | 0.01061846 | 0.7811123 | 0.007460101 | 0.7811157 | 0.008287887
|  |  | 5482 | 0.9870025 | 0.9980326 | 0.0004542979 | 0.9927443 | 0.0825808 | 0.9928354 | 0.1930026 |  |  | 5406 | 0.9505348 | 0.9830752 | 0.001914136 | 0.9595025 | 0.004805592 | 0.9595263 | 0.004406504 |  |  | 5630 | 0.8859466 | 0.9666487 | 0.00333511 | 0.9041766 | 0.006506907 | 0.9041806 | 0.005339348 |  |  | 10380 | 0.8001414 | 0.9150489 | 0.00675594 | 0.7986041 | 0.01075362 | 0.7985889 | 0.008751665 |  |  | 322260 | 0.8883267 | 0.8678712 | 0.009805133 | 0.8941127 | 0.006841463 | 0.8941213 | 0.01065122 |  |  | 280060 | 0.7679522 | 0.7035679 | 0.01061846 | 0.7812127 | 0.007458888 | 0.7812162 | 0.008286014
|  |  | 5487 | 0.9861066 | 0.9980407 | 0.000453683 | 0.9927691 | 0.082583 | 0.9928601 | 0.192998 |  |  | 5411 | 0.9495743 | 0.983093 | 0.001911444 | 0.9595157 | 0.00479789 | 0.9595394 | 0.004404116 |  |  | 5635 | 0.8859466 | 0.9666512 | 0.003334659 | 0.9041794 | 0.006506927 | 0.9041834 | 0.00533936 |  |  | 10680 | 0.8018228 | 0.9150489 | 0.00675594 | 0.7991092 | 0.01076935 | 0.7990941 | 0.00876667 |  |  | 322560 | 0.8905646 | 0.8678712 | 0.009805133 | 0.8942206 | 0.006841512 | 0.8942292 | 0.01065121 |  |  | 280360 | 0.7744785 | 0.7035679 | 0.01061846 | 0.7813131 | 0.007457672 | 0.7813165 | 0.008284138
|  |  | 5492 | 0.9870025 | 0.9980488 | 0.0004530731 | 0.9927938 | 0.08258519 | 0.9928846 | 0.1929936 |  |  | 5416 | 0.9486139 | 0.9831107 | 0.00190877 | 0.9595289 | 0.004790243 | 0.9595526 | 0.004401747 |  |  | 5640 | 0.8859466 | 0.9666537 | 0.003334214 | 0.9041822 | 0.006506947 | 0.9041862 | 0.005339373 |  |  | 10980 | 0.8018228 | 0.9150489 | 0.00675594 | 0.7996128 | 0.01078537 | 0.7995979 | 0.008781951 |  |  | 322860 | 0.8928025 | 0.8678712 | 0.009805133 | 0.8943283 | 0.006841559 | 0.8943369 | 0.0106512 |  |  | 280660 | 0.776654 | 0.7035679 | 0.01061846 | 0.7814132 | 0.007456453 | 0.7814166 | 0.00828226
|  |  | 5497 | 0.9870025 | 0.9980568 | 0.0004524683 | 0.9928184 | 0.08258737 | 0.9929091 | 0.1929891 |  |  | 5421 | 0.9486139 | 0.9831283 | 0.001906114 | 0.9595419 | 0.004782653 | 0.9595656 | 0.004399398 |  |  | 5645 | 0.8870256 | 0.9666562 | 0.003333774 | 0.9041851 | 0.006506968 | 0.9041891 | 0.005339385 |  |  | 11280 | 0.8035043 | 0.9150489 | 0.00675594 | 0.8001151 | 0.01080168 | 0.8001003 | 0.0087975 |  |  | 323160 | 0.8905646 | 0.8678712 | 0.009805133 | 0.894436 | 0.006841604 | 0.8944445 | 0.01065118 |  |  | 280960 | 0.7679522 | 0.7035679 | 0.01061846 | 0.7815132 | 0.007455232 | 0.7815166 | 0.008280378
|  |  | 5502 | 0.9861066 | 0.9980647 | 0.0004518685 | 0.992843 | 0.08258955 | 0.9929334 | 0.1929847 |  |  | 5426 | 0.9495743 | 0.9831458 | 0.001903475 | 0.9595549 | 0.004775119 | 0.9595786 | 0.00439707 |  |  | 5650 | 0.8848676 | 0.9666586 | 0.003333339 | 0.9041879 | 0.006506988 | 0.9041919 | 0.005339397 |  |  | 11580 | 0.8018228 | 0.9150489 | 0.00675594 | 0.8006161 | 0.01081827 | 0.8006014 | 0.00881331 |  |  | 323460 | 0.8905646 | 0.8678712 | 0.009805133 | 0.8945435 | 0.006841647 | 0.8945521 | 0.01065117 |  |  | 281260 | 0.7657767 | 0.7035679 | 0.01061846 | 0.781613 | 0.007454009 | 0.7816164 | 0.008278494
|  |  | 5507 | 0.9870025 | 0.9980726 | 0.0004512736 | 0.9928674 | 0.08259172 | 0.9929577 | 0.1929803 |  |  | 5431 | 0.9495743 | 0.9831633 | 0.001900853 | 0.9595679 | 0.004767639 | 0.9595915 | 0.004394761 |  |  | 5655 | 0.8859466 | 0.9666611 | 0.003332909 | 0.9041907 | 0.006507008 | 0.9041947 | 0.00533941 |  |  | 11880 | 0.8051858 | 0.9150489 | 0.00675594 | 0.8011156 | 0.01083513 | 0.8011011 | 0.008829373 |  |  | 323760 | 0.8883267 | 0.8678712 | 0.009805133 | 0.8946509 | 0.006841687 | 0.8946594 | 0.01065114 |  |  | 281560 | 0.7636013 | 0.7035679 | 0.01061846 | 0.7817127 | 0.007452783 | 0.7817161 | 0.008276608
|  |  | 5512 | 0.9878985 | 0.9980805 | 0.0004506837 | 0.9928918 | 0.08259388 | 0.9929819 | 0.1929759 |  |  | 5436 | 0.9486139 | 0.9831806 | 0.001898249 | 0.9595808 | 0.004760215 | 0.9596044 | 0.004392472 |  |  | 5660 | 0.8870256 | 0.9666635 | 0.003332484 | 0.9041935 | 0.006507028 | 0.9041975 | 0.005339422 |  |  | 12180 | 0.8068673 | 0.9150489 | 0.00675594 | 0.8016138 | 0.01085225 | 0.8015994 | 0.008845683 |  |  | 324060 | 0.8928025 | 0.8678712 | 0.009805133 | 0.8947581 | 0.006841726 | 0.8947667 | 0.01065112 |  |  | 281860 | 0.7657767 | 0.7035679 | 0.01061846 | 0.7818122 | 0.007451554 | 0.7818155 | 0.008274718
|  |  | 5517 | 0.9870025 | 0.9980883 | 0.0004500987 | 0.9929161 | 0.08259604 | 0.9930061 | 0.1929716 |  |  | 5441 | 0.9486139 | 0.9831979 | 0.001895662 | 0.9595936 | 0.004752846 | 0.9596172 | 0.004390203 |  |  | 5665 | 0.8848676 | 0.966666 | 0.003332063 | 0.9041963 | 0.006507049 | 0.9042003 | 0.005339435 |  |  | 12480 | 0.8051858 | 0.9150489 | 0.00675594 | 0.8021106 | 0.01086963 | 0.8020964 | 0.008862232 |  |  | 324360 | 0.8860887 | 0.8678712 | 0.009805133 | 0.8948653 | 0.006841762 | 0.8948738 | 0.01065109 |  |  | 282160 | 0.7723031 | 0.7035679 | 0.01061846 | 0.7819115 | 0.007450323 | 0.7819148 | 0.008272826
|  |  | 5522 | 0.9861066 | 0.9980961 | 0.0004495185 | 0.9929403 | 0.08259819 | 0.9930301 | 0.1929673 |  |  | 5446 | 0.9495743 | 0.9832151 | 0.001893092 | 0.9596064 | 0.004745531 | 0.9596299 | 0.004387953 |  |  | 5670 | 0.8859466 | 0.9666684 | 0.003331648 | 0.9041991 | 0.006507069 | 0.9042031 | 0.005339448 |  |  | 12780 | 0.8035043 | 0.9150489 | 0.00675594 | 0.8026061 | 0.01088726 | 0.802592 | 0.008879013 |  |  | 324660 | 0.8860887 | 0.8678712 | 0.009805133 | 0.8949723 | 0.006841796 | 0.8949809 | 0.01065106 |  |  | 282460 | 0.7788294 | 0.7035679 | 0.01061846 | 0.7820106 | 0.00744909 | 0.782014 | 0.008270932
|  |  | 5527 | 0.9878985 | 0.9981038 | 0.0004489432 | 0.9929644 | 0.08260033 | 0.993054 | 0.192963 |  |  | 5451 | 0.9505348 | 0.9832322 | 0.001890539 | 0.9596191 | 0.00473827 | 0.9596426 | 0.004385722 |  |  | 5675 | 0.8859466 | 0.9666708 | 0.003331238 | 0.904202 | 0.00650709 | 0.904206 | 0.005339461 |  |  | 13080 | 0.8102302 | 0.9150489 | 0.00675594 | 0.8031002 | 0.01090513 | 0.8030862 | 0.008896021 |  |  | 324960 | 0.8905646 | 0.8678712 | 0.009805133 | 0.8950792 | 0.006841828 | 0.8950878 | 0.01065102 |  |  | 282760 | 0.7723031 | 0.7035679 | 0.01061846 | 0.7821096 | 0.007447854 | 0.782113 | 0.008269035
|  |  | 5532 | 0.9861066 | 0.9981115 | 0.0004483727 | 0.9929885 | 0.08260247 | 0.9930779 | 0.1929587 |  |  | 5456 | 0.9505348 | 0.9832492 | 0.001888003 | 0.9596317 | 0.004731062 | 0.9596552 | 0.00438351 |  |  | 5680 | 0.8848676 | 0.9666731 | 0.003330832 | 0.9042048 | 0.00650711 | 0.9042088 | 0.005339474 |  |  | 13380 | 0.8085488 | 0.9150489 | 0.00675594 | 0.803593 | 0.01092324 | 0.8035792 | 0.008913247 |  |  | 325260 | 0.8905646 | 0.8678712 | 0.009805133 | 0.8951859 | 0.006841857 | 0.8951945 | 0.01065098 |  |  | 283060 | 0.776654 | 0.7035679 | 0.01061846 | 0.7822084 | 0.007446615 | 0.7822118 | 0.008267135
|  |  | 5537 | 0.9878985 | 0.9981191 | 0.0004478069 | 0.9930124 | 0.0826046 | 0.9931017 | 0.1929545 |  |  | 5461 | 0.9514953 | 0.9832661 | 0.001885483 | 0.9596443 | 0.004723909 | 0.9596677 | 0.004381318 |  |  | 5685 | 0.8859466 | 0.9666755 | 0.003330431 | 0.9042076 | 0.006507131 | 0.9042116 | 0.005339487 |  |  | 13680 | 0.8102302 | 0.9150489 | 0.00675594 | 0.8040845 | 0.01094158 | 0.8040707 | 0.008930685 |  |  | 325560 | 0.8860887 | 0.8678712 | 0.009805133 | 0.8952926 | 0.006841885 | 0.8953012 | 0.01065094 |  |  | 283360 | 0.7701276 | 0.7035679 | 0.01061846 | 0.7823071 | 0.007445375 | 0.7823104 | 0.008265232
|  |  | 5542 | 0.9861066 | 0.9981267 | 0.0004472459 | 0.9930363 | 0.08260672 | 0.9931254 | 0.1929503 |  |  | 5466 | 0.9486139 | 0.983283 | 0.001882981 | 0.9596568 | 0.004716808 | 0.9596802 | 0.004379144 |  |  | 5690 | 0.8848676 | 0.9666778 | 0.003330035 | 0.9042104 | 0.006507151 | 0.9042144 | 0.0053395 |  |  | 13980 | 0.8119117 | 0.9150489 | 0.00675594 | 0.8045745 | 0.01096014 | 0.8045609 | 0.008948329 |  |  | 325860 | 0.8883267 | 0.8678712 | 0.009805133 | 0.8953991 | 0.00684191 | 0.8954077 | 0.0106509 |  |  | 283660 | 0.7744785 | 0.7035679 | 0.01061846 | 0.7824056 | 0.007444132 | 0.7824089 | 0.008263327
|  |  | 5547 | 0.9861066 | 0.9981342 | 0.0004466895 | 0.9930601 | 0.08260884 | 0.993149 | 0.1929462 |  |  | 5471 | 0.9495743 | 0.9832997 | 0.001880495 | 0.9596693 | 0.004709761 | 0.9596927 | 0.004376989 |  |  | 5695 | 0.8859466 | 0.9666802 | 0.003329643 | 0.9042132 | 0.006507172 | 0.9042172 | 0.005339513 |  |  | 14280 | 0.8119117 | 0.9150489 | 0.00675594 | 0.8050633 | 0.01097892 | 0.8050498 | 0.008966173 |  |  | 326160 | 0.8905646 | 0.8678712 | 0.009805133 | 0.8955055 | 0.006841933 | 0.8955141 | 0.01065085 |  |  | 283960 | 0.7679522 | 0.7035679 | 0.01061846 | 0.7825039 | 0.007442886 | 0.7825072 | 0.008261419
|  |  | 5552 | 0.9870025 | 0.9981417 | 0.0004461378 | 0.9930838 | 0.08261095 | 0.9931726 | 0.192942 |  |  | 5476 | 0.9495743 | 0.9833164 | 0.001878026 | 0.9596817 | 0.004702766 | 0.9597051 | 0.004374852 |  |  | 5700 | 0.8837886 | 0.9666825 | 0.003329256 | 0.904216 | 0.006507192 | 0.90422 | 0.005339526 |  |  | 14580 | 0.8152747 | 0.9150489 | 0.00675594 | 0.8055507 | 0.0109979 | 0.8055374 | 0.008984209 |  |  | 326460 | 0.8838508 | 0.8678712 | 0.009805133 | 0.8956118 | 0.006841954 | 0.8956204 | 0.0106508 |  |  | 284260 | 0.7723031 | 0.7035679 | 0.01061846 | 0.7826021 | 0.007441639 | 0.7826053 | 0.008259509
|  |  | 5557 | 0.9870025 | 0.9981492 | 0.0004455908 | 0.9931075 | 0.08261305 | 0.993196 | 0.1929379 |  |  | 5481 | 0.9505348 | 0.983333 | 0.001875573 | 0.959694 | 0.004695823 | 0.9597174 | 0.004372734 |  |  | 5705 | 0.8848676 | 0.9666848 | 0.003328873 | 0.9042188 | 0.006507213 | 0.9042228 | 0.00533954 |  |  | 14880 | 0.8135932 | 0.9150489 | 0.00675594 | 0.8060368 | 0.01101709 | 0.8060236 | 0.009002432 |  |  | 326760 | 0.8860887 | 0.8678712 | 0.009805133 | 0.895718 | 0.006841973 | 0.8957266 | 0.01065074 |  |  | 284560 | 0.7701276 | 0.7035679 | 0.01061846 | 0.7827001 | 0.007440389 | 0.7827033 | 0.008257597
|  |  | 5562 | 0.9870025 | 0.9981566 | 0.0004450483 | 0.993131 | 0.08261514 | 0.9932194 | 0.1929338 |  |  | 5486 | 0.9476534 | 0.9833495 | 0.001873137 | 0.9597063 | 0.004688932 | 0.9597296 | 0.004370634 |  |  | 5710 | 0.8870256 | 0.966687 | 0.003328495 | 0.9042216 | 0.006507234 | 0.9042255 | 0.005339553 |  |  | 15180 | 0.8135932 | 0.9150489 | 0.00675594 | 0.8065215 | 0.01103648 | 0.8065085 | 0.009020835 |  |  | 327060 | 0.8905646 | 0.8678712 | 0.009805133 | 0.895824 | 0.00684199 | 0.8958326 | 0.01065068 |  |  | 284860 | 0.7723031 | 0.7035679 | 0.01061846 | 0.7827979 | 0.007439136 | 0.7828012 | 0.008255682
|  |  | 5567 | 0.9878985 | 0.998164 | 0.0004445104 | 0.9931545 | 0.08261723 | 0.9932427 | 0.1929298 |  |  | 5491 | 0.9495743 | 0.9833659 | 0.001870717 | 0.9597185 | 0.004682092 | 0.9597418 | 0.004368552 |  |  | 5715 | 0.8859466 | 0.9666893 | 0.003328121 | 0.9042244 | 0.006507254 | 0.9042283 | 0.005339567 |  |  | 15480 | 0.8152747 | 0.9150489 | 0.00675594 | 0.807005 | 0.01105606 | 0.806992 | 0.009039413 |  |  | 327360 | 0.8905646 | 0.8678712 | 0.009805133 | 0.8959299 | 0.006842005 | 0.8959385 | 0.01065062 |  |  | 285160 | 0.7723031 | 0.7035679 | 0.01061846 | 0.7828956 | 0.007437882 | 0.7828988 | 0.008253764
|  |  | 5572 | 0.9870025 | 0.9981713 | 0.0004439771 | 0.9931779 | 0.08261932 | 0.9932659 | 0.1929257 |  |  | 5496 | 0.9486139 | 0.9833823 | 0.001868313 | 0.9597307 | 0.004675304 | 0.959754 | 0.004366488 |  |  | 5720 | 0.8870256 | 0.9666916 | 0.003327752 | 0.9042271 | 0.006507275 | 0.9042311 | 0.00533958 |  |  | 15780 | 0.8152747 | 0.9150489 | 0.00675594 | 0.8074871 | 0.01107582 | 0.8074743 | 0.009058159 |  |  | 327660 | 0.8860887 | 0.8678712 | 0.009805133 | 0.8960357 | 0.006842018 | 0.8960443 | 0.01065056 |  |  | 285460 | 0.776654 | 0.7035679 | 0.01061846 | 0.7829931 | 0.007436625 | 0.7829963 | 0.008251844
|  |  | 5577 | 0.9870025 | 0.9981786 | 0.0004434482 | 0.9932012 | 0.08262139 | 0.993289 | 0.1929217 |  |  | 5501 | 0.9495743 | 0.9833985 | 0.001865925 | 0.9597428 | 0.004668567 | 0.9597661 | 0.004364442 |  |  | 5725 | 0.8848676 | 0.9666938 | 0.003327387 | 0.9042299 | 0.006507296 | 0.9042339 | 0.005339594 |  |  | 16080 | 0.8152747 | 0.9150489 | 0.00675594 | 0.8079679 | 0.01109576 | 0.8079552 | 0.009077068 |  |  | 327960 | 0.8838508 | 0.8678712 | 0.009805133 | 0.8961414 | 0.006842028 | 0.89615 | 0.01065049 |  |  | 285760 | 0.7723031 | 0.7035679 | 0.01061846 | 0.7830904 | 0.007435366 | 0.7830936 | 0.008249922
|  |  | 5582 | 0.9878985 | 0.9981858 | 0.0004429238 | 0.9932244 | 0.08262346 | 0.9933121 | 0.1929177 |  |  | 5506 | 0.9495743 | 0.9834147 | 0.001863554 | 0.9597548 | 0.004661881 | 0.9597781 | 0.004362413 |  |  | 5730 | 0.8870256 | 0.966696 | 0.003327026 | 0.9042327 | 0.006507317 | 0.9042367 | 0.005339608 |  |  | 16380 | 0.8186377 | 0.9150489 | 0.00675594 | 0.8084474 | 0.01111587 | 0.8084348 | 0.009096135 |  |  | 328260 | 0.8838508 | 0.8678712 | 0.009805133 | 0.896247 | 0.006842037 | 0.8962556 | 0.01065042 |  |  | 286060 | 0.7723031 | 0.7035679 | 0.01061846 | 0.7831876 | 0.007434105 | 0.7831908 | 0.008247997
|  |  | 5587 | 0.9870025 | 0.998193 | 0.0004424038 | 0.9932475 | 0.08262553 | 0.993335 | 0.1929138 |  |  | 5511 | 0.9495743 | 0.9834308 | 0.001861198 | 0.9597668 | 0.004655245 | 0.9597901 | 0.004360402 |  |  | 5735 | 0.8891836 | 0.9666982 | 0.003326669 | 0.9042355 | 0.006507338 | 0.9042395 | 0.005339622 |  |  | 16680 | 0.8186377 | 0.9150489 | 0.00675594 | 0.8089255 | 0.01113615 | 0.8089131 | 0.009115352 |  |  | 328560 | 0.8860887 | 0.8678712 | 0.009805133 | 0.8963524 | 0.006842043 | 0.896361 | 0.01065034 |  |  | 286360 | 0.7723031 | 0.7035679 | 0.01061846 | 0.7832846 | 0.007432841 | 0.7832878 | 0.00824607
|  |  | 5592 | 0.9878985 | 0.9982002 | 0.0004418882 | 0.9932706 | 0.08262758 | 0.9933579 | 0.1929099 |  |  | 5516 | 0.9495743 | 0.9834468 | 0.001858858 | 0.9597788 | 0.004648659 | 0.959802 | 0.004358409 |  |  | 5740 | 0.8870256 | 0.9667004 | 0.003326317 | 0.9042383 | 0.006507358 | 0.9042422 | 0.005339636 |  |  | 16980 | 0.8186377 | 0.9150489 | 0.00675594 | 0.8094024 | 0.01115659 | 0.8093901 | 0.009134715 |  |  | 328860 | 0.8905646 | 0.8678712 | 0.009805133 | 0.8964577 | 0.006842048 | 0.8964663 | 0.01065027 |  |  | 286660 | 0.7657767 | 0.7035679 | 0.01061846 | 0.7833815 | 0.007431575 | 0.7833846 | 0.00824414
|  |  | 5597 | 0.9870025 | 0.9982073 | 0.000441377 | 0.9932936 | 0.08262963 | 0.9933807 | 0.192906 |  |  | 5521 | 0.9495743 | 0.9834628 | 0.001856534 | 0.9597906 | 0.004642123 | 0.9598138 | 0.004356433 |  |  | 5745 | 0.8837886 | 0.9667026 | 0.003325968 | 0.904241 | 0.006507379 | 0.904245 | 0.00533965 |  |  | 17280 | 0.8203191 | 0.9150489 | 0.00675594 | 0.809878 | 0.01117718 | 0.8098658 | 0.009154218 |  |  | 329160 | 0.8928025 | 0.8678712 | 0.009805133 | 0.8965629 | 0.00684205 | 0.8965715 | 0.01065018 |  |  | 286960 | 0.7701276 | 0.7035679 | 0.01061846 | 0.7834781 | 0.007430308 | 0.7834813 | 0.008242208
|  |  | 5602 | 0.9887945 | 0.9982144 | 0.0004408702 | 0.9933165 | 0.08263168 | 0.9934035 | 0.1929021 |  |  | 5526 | 0.9514953 | 0.9834786 | 0.001854226 | 0.9598025 | 0.004635636 | 0.9598256 | 0.004354474 |  |  | 5750 | 0.8881046 | 0.9667047 | 0.003325624 | 0.9042438 | 0.0065074 | 0.9042478 | 0.005339664 |  |  | 17580 | 0.8220006 | 0.9150489 | 0.00675594 | 0.8103523 | 0.01119793 | 0.8103402 | 0.009173856 |  |  | 329460 | 0.8860887 | 0.8678712 | 0.009805133 | 0.896668 | 0.00684205 | 0.8966766 | 0.0106501 |  |  | 287260 | 0.7788294 | 0.7035679 | 0.01061846 | 0.7835747 | 0.007429038 | 0.7835778 | 0.008240274
|  |  | 5607 | 0.9878985 | 0.9982214 | 0.0004403676 | 0.9933393 | 0.08263372 | 0.9934261 | 0.1928983 |  |  | 5531 | 0.9505348 | 0.9834944 | 0.001851933 | 0.9598142 | 0.004629198 | 0.9598374 | 0.004352532 |  |  | 5755 | 0.8859466 | 0.9667069 | 0.003325284 | 0.9042466 | 0.006507421 | 0.9042505 | 0.005339678 |  |  | 17880 | 0.8253636 | 0.9150489 | 0.00675594 | 0.8108252 | 0.01121882 | 0.8108133 | 0.009193624 |  |  | 329760 | 0.8883267 | 0.8678712 | 0.009805133 | 0.896773 | 0.006842048 | 0.8967815 | 0.01065001 |  |  | 287560 | 0.7723031 | 0.7035679 | 0.01061846 | 0.783671 | 0.007427765 | 0.7836742 | 0.008238337
|  |  | 5612 | 0.9878985 | 0.9982284 | 0.0004398693 | 0.9933621 | 0.08263575 | 0.9934487 | 0.1928944 |  |  | 5536 | 0.9495743 | 0.9835101 | 0.001849656 | 0.959826 | 0.00462281 | 0.9598491 | 0.004350606 |  |  | 5760 | 0.8859466 | 0.966709 | 0.003324947 | 0.9042494 | 0.006507442 | 0.9042533 | 0.005339692 |  |  | 18180 | 0.8253636 | 0.9150489 | 0.00675594 | 0.8112969 | 0.01123984 | 0.8112851 | 0.009213516 |  |  | 330060 | 0.8860887 | 0.8678712 | 0.009805133 | 0.8968778 | 0.006842044 | 0.8968864 | 0.01064992 |  |  | 287860 | 0.7744785 | 0.7035679 | 0.01061846 | 0.7837672 | 0.007426491 | 0.7837704 | 0.008236398
|  |  | 5617 | 0.9870025 | 0.9982354 | 0.0004393753 | 0.9933847 | 0.08263777 | 0.9934712 | 0.1928906 |  |  | 5541 | 0.9495743 | 0.9835257 | 0.001847395 | 0.9598376 | 0.00461647 | 0.9598607 | 0.004348698 |  |  | 5765 | 0.8837886 | 0.9667111 | 0.003324615 | 0.9042521 | 0.006507463 | 0.9042561 | 0.005339706 |  |  | 18480 | 0.8253636 | 0.9150489 | 0.00675594 | 0.8117673 | 0.01126101 | 0.8117556 | 0.009233527 |  |  | 330360 | 0.8883267 | 0.8678712 | 0.009805133 | 0.8969825 | 0.006842038 | 0.8969911 | 0.01064983 |  |  | 288160 | 0.776654 | 0.7035679 | 0.01061846 | 0.7838633 | 0.007425215 | 0.7838664 | 0.008234457
|  |  | 5622 | 0.9887945 | 0.9982423 | 0.0004388855 | 0.9934073 | 0.08263979 | 0.9934936 | 0.1928869 |  |  | 5546 | 0.9495743 | 0.9835413 | 0.001845148 | 0.9598492 | 0.004610178 | 0.9598723 | 0.004346806 |  |  | 5770 | 0.8870256 | 0.9667132 | 0.003324286 | 0.9042549 | 0.006507484 | 0.9042588 | 0.005339721 |  |  | 18780 | 0.8220006 | 0.9150489 | 0.00675594 | 0.8122364 | 0.0112823 | 0.8122248 | 0.009253653 |  |  | 330660 | 0.8928025 | 0.8678712 | 0.009805133 | 0.8970871 | 0.00684203 | 0.8970957 | 0.01064973 |  |  | 288460 | 0.7744785 | 0.7035679 | 0.01061846 | 0.7839592 | 0.007423936 | 0.7839623 | 0.008232514
|  |  | 5627 | 0.9870025 | 0.9982491 | 0.0004383998 | 0.9934299 | 0.0826418 | 0.993516 | 0.1928831 |  |  | 5551 | 0.9514953 | 0.9835568 | 0.001842917 | 0.9598608 | 0.004603934 | 0.9598838 | 0.004344931 |  |  | 5775 | 0.8870256 | 0.9667153 | 0.003323961 | 0.9042576 | 0.006507506 | 0.9042616 | 0.005339735 |  |  | 19080 | 0.8220006 | 0.9150489 | 0.00675594 | 0.8127042 | 0.01130371 | 0.8126928 | 0.009273888 |  |  | 330960 | 0.8860887 | 0.8678712 | 0.009805133 | 0.8971916 | 0.00684202 | 0.8972002 | 0.01064963 |  |  | 288760 | 0.7831803 | 0.7035679 | 0.01061846 | 0.7840549 | 0.007422656 | 0.784058 | 0.008230568
|  |  | 5632 | 0.9870025 | 0.998256 | 0.0004379183 | 0.9934523 | 0.08264381 | 0.9935382 | 0.1928794 |  |  | 5556 | 0.9486139 | 0.9835722 | 0.001840702 | 0.9598723 | 0.004597738 | 0.9598953 | 0.004343072 |  |  | 5780 | 0.8870256 | 0.9667174 | 0.00332364 | 0.9042604 | 0.006507527 | 0.9042644 | 0.00533975 |  |  | 19380 | 0.8236821 | 0.9150489 | 0.00675594 | 0.8131708 | 0.01132524 | 0.8131595 | 0.009294228 |  |  | 331260 | 0.8838508 | 0.8678712 | 0.009805133 | 0.8972959 | 0.006842008 | 0.8973045 | 0.01064953 |  |  | 289060 | 0.7744785 | 0.7035679 | 0.01061846 | 0.7841505 | 0.007421373 | 0.7841535 | 0.008228621
|  |  | 5637 | 0.9887945 | 0.9982628 | 0.000437441 | 0.9934746 | 0.08264581 | 0.9935604 | 0.1928757 |  |  | 5561 | 0.9486139 | 0.9835875 | 0.001838501 | 0.9598837 | 0.004591589 | 0.9599067 | 0.004341229 |  |  | 5785 | 0.8870256 | 0.9667194 | 0.003323323 | 0.9042632 | 0.006507548 | 0.9042671 | 0.005339764 |  |  | 19680 | 0.8220006 | 0.9150489 | 0.00675594 | 0.8136361 | 0.01134688 | 0.8136249 | 0.009314667 |  |  | 331560 | 0.8883267 | 0.8678712 | 0.009805133 | 0.8974002 | 0.006841994 | 0.8974088 | 0.01064942 |  |  | 289360 | 0.776654 | 0.7035679 | 0.01061846 | 0.7842459 | 0.007420088 | 0.7842489 | 0.008226671
|  |  | 5642 | 0.9870025 | 0.9982695 | 0.0004369677 | 0.9934969 | 0.0826478 | 0.9935825 | 0.1928721 |  |  | 5566 | 0.9486139 | 0.9836027 | 0.001836315 | 0.9598951 | 0.004585487 | 0.9599181 | 0.004339402 |  |  | 5790 | 0.8859466 | 0.9667215 | 0.00332301 | 0.9042659 | 0.006507569 | 0.9042699 | 0.005339779 |  |  | 19980 | 0.8236821 | 0.9150489 | 0.00675594 | 0.8141001 | 0.01136864 | 0.814089 | 0.009335202 |  |  | 331860 | 0.8928025 | 0.8678712 | 0.009805133 | 0.8975043 | 0.006841978 | 0.8975129 | 0.01064931 |  |  | 289660 | 0.7744785 | 0.7035679 | 0.01061846 | 0.7843411 | 0.007418802 | 0.7843442 | 0.008224719
|  |  | 5647 | 0.9870025 | 0.9982763 | 0.0004364985 | 0.9935191 | 0.08264979 | 0.9936046 | 0.1928684 |  |  | 5571 | 0.9505348 | 0.9836179 | 0.001834145 | 0.9599064 | 0.004579432 | 0.9599294 | 0.004337592 |  |  | 5795 | 0.8870256 | 0.9667235 | 0.0033227 | 0.9042687 | 0.00650759 | 0.9042726 | 0.005339794 |  |  | 20280 | 0.8236821 | 0.9150489 | 0.00675594 | 0.8145628 | 0.01139049 | 0.8145518 | 0.009355827 |  |  | 332160 | 0.8883267 | 0.8678712 | 0.009805133 | 0.8976083 | 0.00684196 | 0.8976169 | 0.0106492 |  |  | 289960 | 0.7810049 | 0.7035679 | 0.01061846 | 0.7844362 | 0.007417513 | 0.7844392 | 0.008222764
|  |  | 5652 | 0.9870025 | 0.9982829 | 0.0004360333 | 0.9935413 | 0.08265177 | 0.9936265 | 0.1928648 |  |  | 5576 | 0.9495743 | 0.983633 | 0.001831989 | 0.9599177 | 0.004573424 | 0.9599406 | 0.004335797 |  |  | 5800 | 0.8859466 | 0.9667255 | 0.003322394 | 0.9042714 | 0.006507612 | 0.9042754 | 0.005339808 |  |  | 20580 | 0.8270451 | 0.9150489 | 0.00675594 | 0.8150243 | 0.01141245 | 0.8150134 | 0.009376539 |  |  | 332460 | 0.8905646 | 0.8678712 | 0.009805133 | 0.8977122 | 0.00684194 | 0.8977208 | 0.01064909 |  |  | 290260 | 0.7788294 | 0.7035679 | 0.01061846 | 0.7845311 | 0.007416222 | 0.7845341 | 0.008220808
|  |  | 5657 | 0.9870025 | 0.9982896 | 0.0004355721 | 0.9935633 | 0.08265374 | 0.9936484 | 0.1928612 |  |  | 5581 | 0.9486139 | 0.983648 | 0.001829848 | 0.9599289 | 0.004567462 | 0.9599518 | 0.004334018 |  |  | 5805 | 0.8859466 | 0.9667275 | 0.003322091 | 0.9042742 | 0.006507633 | 0.9042781 | 0.005339823 |  |  | 20880 | 0.8253636 | 0.9150489 | 0.00675594 | 0.8154845 | 0.0114345 | 0.8154738 | 0.009397332 |  |  | 332760 | 0.8860887 | 0.8678712 | 0.009805133 | 0.8978159 | 0.006841917 | 0.8978245 | 0.01064897 |  |  | 290560 | 0.776654 | 0.7035679 | 0.01061846 | 0.7846259 | 0.00741493 | 0.7846289 | 0.00821885
|  |  | 5662 | 0.9870025 | 0.9982962 | 0.0004351148 | 0.9935853 | 0.08265571 | 0.9936702 | 0.1928577 |  |  | 5586 | 0.9495743 | 0.9836629 | 0.001827721 | 0.9599401 | 0.004561546 | 0.959963 | 0.004332254 |  |  | 5810 | 0.8870256 | 0.9667295 | 0.003321792 | 0.9042769 | 0.006507654 | 0.9042809 | 0.005339838 |  |  | 21180 | 0.8287265 | 0.9150489 | 0.00675594 | 0.8159435 | 0.01145664 | 0.8159328 | 0.009418203 |  |  | 333060 | 0.8905646 | 0.8678712 | 0.009805133 | 0.8979196 | 0.006841893 | 0.8979282 | 0.01064885 |  |  | 290860 | 0.7723031 | 0.7035679 | 0.01061846 | 0.7847205 | 0.007413635 | 0.7847235 | 0.008216889
|  |  | 5667 | 0.9870025 | 0.9983027 | 0.0004346615 | 0.9936072 | 0.08265767 | 0.9936919 | 0.1928541 |  |  | 5591 | 0.9495743 | 0.9836778 | 0.00182561 | 0.9599512 | 0.004555675 | 0.9599741 | 0.004330506 |  |  | 5815 | 0.8881046 | 0.9667315 | 0.003321496 | 0.9042797 | 0.006507675 | 0.9042836 | 0.005339853 |  |  | 21480 | 0.8287265 | 0.9150489 | 0.00675594 | 0.8164012 | 0.01147887 | 0.8163907 | 0.009439147 |  |  | 333360 | 0.8950405 | 0.8678712 | 0.009805133 | 0.8980231 | 0.006841867 | 0.8980317 | 0.01064872 |  |  | 291160 | 0.776654 | 0.7035679 | 0.01061846 | 0.7848149 | 0.007412339 | 0.7848179 | 0.008214926
|  |  | 5672 | 0.9861066 | 0.9983093 | 0.0004342122 | 0.993629 | 0.08265963 | 0.9937136 | 0.1928506 |  |  | 5596 | 0.9495743 | 0.9836926 | 0.001823512 | 0.9599623 | 0.00454985 | 0.9599851 | 0.004328774 |  |  | 5820 | 0.8870256 | 0.9667335 | 0.003321204 | 0.9042824 | 0.006507697 | 0.9042863 | 0.005339868 |  |  | 21780 | 0.830408 | 0.9150489 | 0.00675594 | 0.8168576 | 0.01150118 | 0.8168472 | 0.00946016 |  |  | 333660 | 0.8972784 | 0.8678712 | 0.009805133 | 0.8981265 | 0.006841839 | 0.8981351 | 0.01064859 |  |  | 291460 | 0.7831803 | 0.7035679 | 0.01061846 | 0.7849092 | 0.00741104 | 0.7849122 | 0.008212962
|  |  | 5677 | 0.9870025 | 0.9983157 | 0.0004337667 | 0.9936508 | 0.08266158 | 0.9937352 | 0.1928471 |  |  | 5601 | 0.9505348 | 0.9837073 | 0.00182143 | 0.9599733 | 0.00454407 | 0.9599961 | 0.004327056 |  |  | 5825 | 0.8859466 | 0.9667354 | 0.003320915 | 0.9042851 | 0.006507718 | 0.9042891 | 0.005339883 |  |  | 22080 | 0.830408 | 0.9150489 | 0.00675594 | 0.8173128 | 0.01152356 | 0.8173026 | 0.009481238 |  |  | 333960 | 0.8860887 | 0.8678712 | 0.009805133 | 0.8982298 | 0.006841809 | 0.8982384 | 0.01064846 |  |  | 291760 | 0.7788294 | 0.7035679 | 0.01061846 | 0.7850034 | 0.00740974 | 0.7850063 | 0.008210995
|  |  | 5682 | 0.9878985 | 0.9983222 | 0.000433325 | 0.9936724 | 0.08266352 | 0.9937567 | 0.1928437 |  |  | 5606 | 0.9495743 | 0.9837219 | 0.001819361 | 0.9599843 | 0.004538334 | 0.9600071 | 0.004325354 |  |  | 5830 | 0.8870256 | 0.9667373 | 0.00332063 | 0.9042879 | 0.00650774 | 0.9042918 | 0.005339898 |  |  | 22380 | 0.8320895 | 0.9150489 | 0.00675594 | 0.8177668 | 0.01154602 | 0.8177566 | 0.009502377 |  |  | 334260 | 0.8883267 | 0.8678712 | 0.009805133 | 0.898333 | 0.006841777 | 0.8983416 | 0.01064833 |  |  | 292060 | 0.776654 | 0.7035679 | 0.01061846 | 0.7850973 | 0.007408438 | 0.7851003 | 0.008209026
|  |  | 5687 | 0.9878985 | 0.9983286 | 0.0004328872 | 0.993694 | 0.08266546 | 0.9937781 | 0.1928402 |  |  | 5611 | 0.9495743 | 0.9837365 | 0.001817307 | 0.9599952 | 0.004532643 | 0.9600179 | 0.004323666 |  |  | 5835 | 0.8870256 | 0.9667393 | 0.003320348 | 0.9042906 | 0.006507761 | 0.9042945 | 0.005339913 |  |  | 22680 | 0.833771 | 0.9150489 | 0.00675594 | 0.8182195 | 0.01156854 | 0.8182095 | 0.009523574 |  |  | 334560 | 0.8883267 | 0.8678712 | 0.009805133 | 0.898436 | 0.006841743 | 0.8984446 | 0.01064819 |  |  | 292360 | 0.776654 | 0.7035679 | 0.01061846 | 0.7851911 | 0.007407133 | 0.7851941 | 0.008207056
|  |  | 5692 | 0.9870025 | 0.998335 | 0.0004324532 | 0.9937156 | 0.08266739 | 0.9937994 | 0.1928368 |  |  | 5616 | 0.9495743 | 0.983751 | 0.001815267 | 0.960006 | 0.004526997 | 0.9600288 | 0.004321994 |  |  | 5840 | 0.8870256 | 0.9667412 | 0.003320069 | 0.9042933 | 0.006507783 | 0.9042973 | 0.005339929 |  |  | 22980 | 0.8320895 | 0.9150489 | 0.00675594 | 0.818671 | 0.01159113 | 0.8186611 | 0.009544824 |  |  | 334860 | 0.8816128 | 0.8678712 | 0.009805133 | 0.898539 | 0.006841707 | 0.8985475 | 0.01064805 |  |  | 292660 | 0.7679522 | 0.7035679 | 0.01061846 | 0.7852848 | 0.007405827 | 0.7852877 | 0.008205083
|  |  | 5697 | 0.9878985 | 0.9983413 | 0.0004320229 | 0.993737 | 0.08266932 | 0.9938207 | 0.1928334 |  |  | 5621 | 0.9495743 | 0.9837654 | 0.001813242 | 0.9600169 | 0.004521394 | 0.9600396 | 0.004320336 |  |  | 5845 | 0.8881046 | 0.9667431 | 0.003319794 | 0.9042961 | 0.006507804 | 0.9043 | 0.005339944 |  |  | 23280 | 0.8354525 | 0.9150489 | 0.00675594 | 0.8191213 | 0.01161378 | 0.8191115 | 0.009566123 |  |  | 335160 | 0.8905646 | 0.8678712 | 0.009805133 | 0.8986418 | 0.006841669 | 0.8986504 | 0.01064791 |  |  | 292960 | 0.7810049 | 0.7035679 | 0.01061846 | 0.7853783 | 0.00740452 | 0.7853812 | 0.008203108
|  |  | 5702 | 0.9870025 | 0.9983476 | 0.0004315964 | 0.9937584 | 0.08267124 | 0.9938419 | 0.19283 |  |  | 5626 | 0.9505348 | 0.9837797 | 0.00181123 | 0.9600276 | 0.004515835 | 0.9600503 | 0.004318693 |  |  | 5850 | 0.8870256 | 0.966745 | 0.003319522 | 0.9042988 | 0.006507826 | 0.9043027 | 0.005339959 |  |  | 23580 | 0.8354525 | 0.9150489 | 0.00675594 | 0.8195703 | 0.01163649 | 0.8195606 | 0.009587469 |  |  | 335460 | 0.8816128 | 0.8678712 | 0.009805133 | 0.8987445 | 0.006841629 | 0.898753 | 0.01064777 |  |  | 293260 | 0.776654 | 0.7035679 | 0.01061846 | 0.7854717 | 0.00740321 | 0.7854746 | 0.008201132
|  |  | 5707 | 0.9870025 | 0.9983539 | 0.0004311736 | 0.9937797 | 0.08267315 | 0.9938631 | 0.1928267 |  |  | 5631 | 0.9486139 | 0.983794 | 0.001809232 | 0.9600383 | 0.004510319 | 0.960061 | 0.004317064 |  |  | 5855 | 0.8870256 | 0.9667468 | 0.003319253 | 0.9043015 | 0.006507847 | 0.9043055 | 0.005339975 |  |  | 23880 | 0.830408 | 0.9150489 | 0.00675594 | 0.8200181 | 0.01165925 | 0.8200085 | 0.009608857 |  |  | 335760 | 0.8860887 | 0.8678712 | 0.009805133 | 0.8988471 | 0.006841587 | 0.8988556 | 0.01064762 |  |  | 293560 | 0.7788294 | 0.7035679 | 0.01061846 | 0.7855648 | 0.007401898 | 0.7855677 | 0.008199154
|  |  | 5712 | 0.9861066 | 0.9983601 | 0.0004307544 | 0.9938009 | 0.08267506 | 0.9938841 | 0.1928234 |  |  | 5636 | 0.9495743 | 0.9838082 | 0.001807248 | 0.960049 | 0.004504847 | 0.9600716 | 0.00431545 |  |  | 5860 | 0.8870256 | 0.9667487 | 0.003318987 | 0.9043043 | 0.006507869 | 0.9043082 | 0.00533999 |  |  | 24180 | 0.833771 | 0.9150489 | 0.00675594 | 0.8204647 | 0.01168206 | 0.8204552 | 0.009630284 |  |  | 336060 | 0.8838508 | 0.8678712 | 0.009805133 | 0.8989495 | 0.006841544 | 0.8989581 | 0.01064746 |  |  | 293860 | 0.7701276 | 0.7035679 | 0.01061846 | 0.7856579 | 0.007400585 | 0.7856608 | 0.008197173
|  |  | 5717 | 0.9870025 | 0.9983663 | 0.0004303389 | 0.9938221 | 0.08267696 | 0.9939051 | 0.1928201 |  |  | 5641 | 0.9514953 | 0.9838224 | 0.001805278 | 0.9600596 | 0.004499417 | 0.9600822 | 0.00431385 |  |  | 5865 | 0.8870256 | 0.9667505 | 0.003318724 | 0.904307 | 0.00650789 | 0.9043109 | 0.005340006 |  |  | 24480 | 0.8320895 | 0.9150489 | 0.00675594 | 0.82091 | 0.01170492 | 0.8209007 | 0.009651746 |  |  | 336360 | 0.8950405 | 0.8678712 | 0.009805133 | 0.8990519 | 0.006841498 | 0.8990604 | 0.01064731 |  |  | 294160 | 0.776654 | 0.7035679 | 0.01061846 | 0.7857508 | 0.00739927 | 0.7857536 | 0.008195191
|  |  | 5722 | 0.9878985 | 0.9983725 | 0.0004299271 | 0.9938432 | 0.08267885 | 0.993926 | 0.1928168 |  |  | 5646 | 0.9505348 | 0.9838364 | 0.001803322 | 0.9600702 | 0.00449403 | 0.9600928 | 0.004312265 |  |  | 5870 | 0.8870256 | 0.9667524 | 0.003318464 | 0.9043097 | 0.006507912 | 0.9043136 | 0.005340021 |  |  | 24780 | 0.833771 | 0.9150489 | 0.00675594 | 0.8213542 | 0.01172781 | 0.8213449 | 0.00967324 |  |  | 336660 | 0.8905646 | 0.8678712 | 0.009805133 | 0.8991541 | 0.00684145 | 0.8991627 | 0.01064715 |  |  | 294460 | 0.7810049 | 0.7035679 | 0.01061846 | 0.7858435 | 0.007397953 | 0.7858463 | 0.008193207
|  |  | 5727 | 0.9870025 | 0.9983786 | 0.0004295188 | 0.9938642 | 0.08268074 | 0.9939469 | 0.1928136 |  |  | 5651 | 0.9505348 | 0.9838504 | 0.001801379 | 0.9600807 | 0.004488685 | 0.9601033 | 0.004310693 |  |  | 5875 | 0.8870256 | 0.9667542 | 0.003318208 | 0.9043124 | 0.006507934 | 0.9043163 | 0.005340037 |  |  | 25080 | 0.8371339 | 0.9150489 | 0.00675594 | 0.8217971 | 0.01175075 | 0.821788 | 0.009694763 |  |  | 336960 | 0.8883267 | 0.8678712 | 0.009805133 | 0.8992562 | 0.006841401 | 0.8992648 | 0.01064699 |  |  | 294760 | 0.7744785 | 0.7035679 | 0.01061846 | 0.785936 | 0.007396635 | 0.7859389 | 0.008191221
|  |  | 5732 | 0.9870025 | 0.9983847 | 0.0004291141 | 0.9938851 | 0.08268262 | 0.9939676 | 0.1928103 |  |  | 5656 | 0.9505348 | 0.9838643 | 0.00179945 | 0.9600911 | 0.004483382 | 0.9601137 | 0.004309135 |  |  | 5880 | 0.8881046 | 0.966756 | 0.003317954 | 0.9043151 | 0.006507955 | 0.9043191 | 0.005340053 |  |  | 25380 | 0.8354525 | 0.9150489 | 0.00675594 | 0.8222388 | 0.01177372 | 0.8222298 | 0.009716311 |  |  | 337260 | 0.8860887 | 0.8678712 | 0.009805133 | 0.8993582 | 0.006841349 | 0.8993668 | 0.01064683 |  |  | 295060 | 0.7788294 | 0.7035679 | 0.01061846 | 0.7860285 | 0.007395314 | 0.7860313 | 0.008189233
|  |  | 5737 | 0.9878985 | 0.9983907 | 0.000428713 | 0.993906 | 0.0826845 | 0.9939883 | 0.1928071 |  |  | 5661 | 0.9495743 | 0.9838782 | 0.001797535 | 0.9601016 | 0.00447812 | 0.9601241 | 0.004307591 |  |  | 5885 | 0.8870256 | 0.9667578 | 0.003317704 | 0.9043179 | 0.006507977 | 0.9043218 | 0.005340069 |  |  | 25680 | 0.8354525 | 0.9150489 | 0.00675594 | 0.8226794 | 0.01179672 | 0.8226704 | 0.009737882 |  |  | 337560 | 0.8883267 | 0.8678712 | 0.009805133 | 0.8994601 | 0.006841296 | 0.8994687 | 0.01064666 |  |  | 295360 | 0.7831803 | 0.7035679 | 0.01061846 | 0.7861207 | 0.007393992 | 0.7861235 | 0.008187244
|  |  | 5742 | 0.9878985 | 0.9983967 | 0.0004283153 | 0.9939268 | 0.08268637 | 0.9940089 | 0.1928039 |  |  | 5666 | 0.9486139 | 0.983892 | 0.001795632 | 0.9601119 | 0.004472901 | 0.9601345 | 0.004306061 |  |  | 5890 | 0.8870256 | 0.9667596 | 0.003317456 | 0.9043206 | 0.006507999 | 0.9043245 | 0.005340084 |  |  | 25980 | 0.8388154 | 0.9150489 | 0.00675594 | 0.8231187 | 0.01181976 | 0.8231098 | 0.009759472 |  |  | 337860 | 0.8928025 | 0.8678712 | 0.009805133 | 0.8995618 | 0.006841241 | 0.8995704 | 0.01064649 |  |  | 295660 | 0.7897067 | 0.7035679 | 0.01061846 | 0.7862128 | 0.007392669 | 0.7862156 | 0.008185252
|  |  | 5747 | 0.9878985 | 0.9984027 | 0.0004279212 | 0.9939475 | 0.08268824 | 0.9940295 | 0.1928008 |  |  | 5671 | 0.9495743 | 0.9839057 | 0.001793744 | 0.9601222 | 0.004467722 | 0.9601448 | 0.004304544 |  |  | 5895 | 0.8870256 | 0.9667614 | 0.003317211 | 0.9043233 | 0.006508021 | 0.9043272 | 0.0053401 |  |  | 26280 | 0.8404969 | 0.9150489 | 0.00675594 | 0.8235568 | 0.01184281 | 0.8235481 | 0.009781078 |  |  | 338160 | 0.8905646 | 0.8678712 | 0.009805133 | 0.8996635 | 0.006841183 | 0.8996721 | 0.01064632 |  |  | 295960 | 0.7788294 | 0.7035679 | 0.01061846 | 0.7863048 | 0.007391343 | 0.7863076 | 0.008183259
|  |  | 5752 | 0.9878985 | 0.9984087 | 0.0004275305 | 0.9939682 | 0.0826901 | 0.99405 | 0.1927976 |  |  | 5676 | 0.9495743 | 0.9839193 | 0.001791868 | 0.9601325 | 0.004462584 | 0.960155 | 0.004303041 |  |  | 5900 | 0.8881046 | 0.9667631 | 0.003316969 | 0.904326 | 0.006508042 | 0.9043299 | 0.005340116 |  |  | 26580 | 0.8388154 | 0.9150489 | 0.00675594 | 0.8239937 | 0.01186589 | 0.8239851 | 0.009802698 |  |  | 338460 | 0.8883267 | 0.8678712 | 0.009805133 | 0.899765 | 0.006841124 | 0.8997736 | 0.01064614 |  |  | 296260 | 0.7788294 | 0.7035679 | 0.01061846 | 0.7863966 | 0.007390016 | 0.7863994 | 0.008181265
|  |  | 5757 | 0.9870025 | 0.9984146 | 0.0004271432 | 0.9939887 | 0.08269195 | 0.9940704 | 0.1927945 |  |  | 5681 | 0.9495743 | 0.9839329 | 0.001790006 | 0.9601427 | 0.004457487 | 0.9601652 | 0.004301552 |  |  | 5905 | 0.8870256 | 0.9667649 | 0.00331673 | 0.9043287 | 0.006508064 | 0.9043326 | 0.005340132 |  |  | 26880 | 0.8404969 | 0.9150489 | 0.00675594 | 0.8244294 | 0.01188899 | 0.8244209 | 0.009824328 |  |  | 338760 | 0.8883267 | 0.8678712 | 0.009805133 | 0.8998664 | 0.006841063 | 0.899875 | 0.01064597 |  |  | 296560 | 0.7875312 | 0.7035679 | 0.01061846 | 0.7864882 | 0.007388687 | 0.786491 | 0.008179268
|  |  | 5762 | 0.9870025 | 0.9984205 | 0.0004267593 | 0.9940092 | 0.0826938 | 0.9940907 | 0.1927914 |  |  | 5686 | 0.9486139 | 0.9839464 | 0.001788156 | 0.9601529 | 0.00445243 | 0.9601754 | 0.004300075 |  |  | 5910 | 0.8870256 | 0.9667666 | 0.003316494 | 0.9043314 | 0.006508086 | 0.9043353 | 0.005340148 |  |  | 27180 | 0.8421784 | 0.9150489 | 0.00675594 | 0.824864 | 0.0119121 | 0.8248555 | 0.009845965 |  |  | 339060 | 0.8905646 | 0.8678712 | 0.009805133 | 0.8999677 | 0.006841001 | 0.8999763 | 0.01064579 |  |  | 296860 | 0.7788294 | 0.7035679 | 0.01061846 | 0.7865797 | 0.007387357 | 0.7865825 | 0.00817727
|  |  | 5767 | 0.9887945 | 0.9984263 | 0.0004263789 | 0.9940297 | 0.08269564 | 0.994111 | 0.1927884 |  |  | 5691 | 0.9495743 | 0.9839599 | 0.00178632 | 0.9601631 | 0.004447414 | 0.9601855 | 0.004298612 |  |  | 5915 | 0.8870256 | 0.9667683 | 0.003316261 | 0.9043341 | 0.006508108 | 0.904338 | 0.005340164 |  |  | 27480 | 0.8404969 | 0.9150489 | 0.00675594 | 0.8252973 | 0.01193523 | 0.825289 | 0.009867607 |  |  | 339360 | 0.8928025 | 0.8678712 | 0.009805133 | 0.9000689 | 0.006840936 | 0.9000775 | 0.0106456 |  |  | 297160 | 0.7788294 | 0.7035679 | 0.01061846 | 0.786671 | 0.007386025 | 0.7866738 | 0.00817527
|  |  | 5772 | 0.9878985 | 0.9984321 | 0.0004260017 | 0.99405 | 0.08269748 | 0.9941312 | 0.1927853 |  |  | 5696 | 0.9495743 | 0.9839733 | 0.001784497 | 0.9601731 | 0.004442437 | 0.9601955 | 0.004297162 |  |  | 5920 | 0.8881046 | 0.96677 | 0.00331603 | 0.9043368 | 0.00650813 | 0.9043407 | 0.00534018 |  |  | 27780 | 0.8388154 | 0.9150489 | 0.00675594 | 0.8257295 | 0.01195836 | 0.8257213 | 0.009889251 |  |  | 339660 | 0.8860887 | 0.8678712 | 0.009805133 | 0.90017 | 0.006840869 | 0.9001785 | 0.01064541 |  |  | 297460 | 0.7831803 | 0.7035679 | 0.01061846 | 0.7867622 | 0.007384691 | 0.7867649 | 0.008173268
|  |  | 5777 | 0.9870025 | 0.9984379 | 0.0004256279 | 0.9940703 | 0.08269931 | 0.9941513 | 0.1927823 |  |  | 5701 | 0.9495743 | 0.9839866 | 0.001782686 | 0.9601832 | 0.0044375 | 0.9602056 | 0.004295725 |  |  | 5925 | 0.8848676 | 0.9667717 | 0.003315802 | 0.9043395 | 0.006508152 | 0.9043434 | 0.005340196 |  |  | 28080 | 0.8421784 | 0.9150489 | 0.00675594 | 0.8261604 | 0.0119815 | 0.8261524 | 0.009910894 |  |  | 339960 | 0.8883267 | 0.8678712 | 0.009805133 | 0.9002709 | 0.006840801 | 0.9002795 | 0.01064523 |  |  | 297760 | 0.776654 | 0.7035679 | 0.01061846 | 0.7868532 | 0.007383356 | 0.786856 | 0.008171265
|  |  | 5782 | 0.9870025 | 0.9984436 | 0.0004252574 | 0.9940906 | 0.08270113 | 0.9941714 | 0.1927793 |  |  | 5706 | 0.9505348 | 0.9839998 | 0.001780888 | 0.9601932 | 0.004432602 | 0.9602155 | 0.0042943 |  |  | 5930 | 0.8859466 | 0.9667734 | 0.003315577 | 0.9043422 | 0.006508173 | 0.9043461 | 0.005340212 |  |  | 28380 | 0.8455413 | 0.9150489 | 0.00675594 | 0.8265903 | 0.01200465 | 0.8265823 | 0.009932534 |  |  | 340260 | 0.8860887 | 0.8678712 | 0.009805133 | 0.9003718 | 0.006840731 | 0.9003803 | 0.01064503 |  |  | 298060 | 0.7853558 | 0.7035679 | 0.01061846 | 0.7869441 | 0.007382019 | 0.7869468 | 0.00816926
|  |  | 5787 | 0.9878985 | 0.9984493 | 0.0004248902 | 0.9941107 | 0.08270295 | 0.9941914 | 0.1927763 |  |  | 5711 | 0.9505348 | 0.984013 | 0.001779104 | 0.9602031 | 0.004427743 | 0.9602255 | 0.004292889 |  |  | 5935 | 0.8870256 | 0.9667751 | 0.003315354 | 0.9043449 | 0.006508195 | 0.9043488 | 0.005340229 |  |  | 28680 | 0.8438599 | 0.9150489 | 0.00675594 | 0.8270189 | 0.0120278 | 0.827011 | 0.009954168 |  |  | 340560 | 0.8860887 | 0.8678712 | 0.009805133 | 0.9004725 | 0.006840659 | 0.900481 | 0.01064484 |  |  | 298360 | 0.7788294 | 0.7035679 | 0.01061846 | 0.7870348 | 0.007380681 | 0.7870375 | 0.008167254
|  |  | 5792 | 0.9878985 | 0.998455 | 0.0004245262 | 0.9941308 | 0.08270476 | 0.9942113 | 0.1927734 |  |  | 5716 | 0.9505348 | 0.9840261 | 0.001777331 | 0.960213 | 0.004422923 | 0.9602353 | 0.00429149 |  |  | 5940 | 0.8870256 | 0.9667768 | 0.003315134 | 0.9043476 | 0.006508217 | 0.9043515 | 0.005340245 |  |  | 28980 | 0.8438599 | 0.9150489 | 0.00675594 | 0.8274463 | 0.01205094 | 0.8274386 | 0.009975794 |  |  | 340860 | 0.8928025 | 0.8678712 | 0.009805133 | 0.9005731 | 0.006840585 | 0.9005817 | 0.01064464 |  |  | 298660 | 0.7831803 | 0.7035679 | 0.01061846 | 0.7871254 | 0.007379341 | 0.7871281 | 0.008165246
|  |  | 5797 | 0.9878985 | 0.9984607 | 0.0004241655 | 0.9941508 | 0.08270657 | 0.9942311 | 0.1927704 |  |  | 5721 | 0.9495743 | 0.9840392 | 0.001775571 | 0.9602229 | 0.004418141 | 0.9602452 | 0.004290104 |  |  | 5945 | 0.8870256 | 0.9667784 | 0.003314916 | 0.9043503 | 0.006508239 | 0.9043542 | 0.005340261 |  |  | 29280 | 0.8438599 | 0.9150489 | 0.00675594 | 0.8278726 | 0.01207409 | 0.827865 | 0.009997409 |  |  | 341160 | 0.8905646 | 0.8678712 | 0.009805133 | 0.9006736 | 0.006840509 | 0.9006821 | 0.01064444 |  |  | 298960 | 0.7853558 | 0.7035679 | 0.01061846 | 0.7872158 | 0.007378 | 0.7872185 | 0.008163236
|  |  | 5802 | 0.9878985 | 0.9984663 | 0.0004238079 | 0.9941708 | 0.08270837 | 0.9942509 | 0.1927675 |  |  | 5726 | 0.9495743 | 0.9840521 | 0.001773824 | 0.9602327 | 0.004413398 | 0.960255 | 0.00428873 |  |  | 5950 | 0.8870256 | 0.9667801 | 0.003314702 | 0.904353 | 0.006508261 | 0.9043569 | 0.005340278 |  |  | 29580 | 0.8455413 | 0.9150489 | 0.00675594 | 0.8282978 | 0.01209722 | 0.8282902 | 0.01001901 |  |  | 341460 | 0.8883267 | 0.8678712 | 0.009805133 | 0.900774 | 0.006840431 | 0.9007825 | 0.01064423 |  |  | 299260 | 0.7853558 | 0.7035679 | 0.01061846 | 0.7873061 | 0.007376657 | 0.7873088 | 0.008161225
|  |  | 5807 | 0.9878985 | 0.9984719 | 0.0004234536 | 0.9941907 | 0.08271017 | 0.9942706 | 0.1927646 |  |  | 5731 | 0.9505348 | 0.9840651 | 0.001772089 | 0.9602424 | 0.004408693 | 0.9602647 | 0.004287368 |  |  | 5955 | 0.8870256 | 0.9667817 | 0.003314489 | 0.9043557 | 0.006508283 | 0.9043596 | 0.005340294 |  |  | 29880 | 0.8438599 | 0.9150489 | 0.00675594 | 0.8287217 | 0.01212035 | 0.8287143 | 0.0100406 |  |  | 341760 | 0.8860887 | 0.8678712 | 0.009805133 | 0.9008742 | 0.006840352 | 0.9008828 | 0.01064403 |  |  | 299560 | 0.7744785 | 0.7035679 | 0.01061846 | 0.7873962 | 0.007375312 | 0.7873989 | 0.008159212
|  |  | 5812 | 0.9878985 | 0.9984774 | 0.0004231023 | 0.9942105 | 0.08271196 | 0.9942903 | 0.1927617 |  |  | 5736 | 0.9505348 | 0.9840779 | 0.001770367 | 0.9602522 | 0.004404025 | 0.9602744 | 0.004286019 |  |  | 5960 | 0.8881046 | 0.9667833 | 0.003314279 | 0.9043584 | 0.006508305 | 0.9043623 | 0.00534031 |  |  | 30180 | 0.8455413 | 0.9150489 | 0.00675594 | 0.8291446 | 0.01214347 | 0.8291372 | 0.01006217 |  |  | 342060 | 0.8860887 | 0.8678712 | 0.009805133 | 0.9009744 | 0.00684027 | 0.9009829 | 0.01064382 |  |  | 299860 | 0.7831803 | 0.7035679 | 0.01061846 | 0.7874862 | 0.007373966 | 0.7874888 | 0.008157197
|  |  | 5817 | 0.9870025 | 0.9984829 | 0.0004227542 | 0.9942302 | 0.08271375 | 0.9943099 | 0.1927589 |  |  | 5741 | 0.9505348 | 0.9840907 | 0.001768657 | 0.9602618 | 0.004399395 | 0.9602841 | 0.004284682 |  |  | 5965 | 0.8881046 | 0.9667849 | 0.003314072 | 0.9043611 | 0.006508328 | 0.9043649 | 0.005340327 |  |  | 30480 | 0.8455413 | 0.9150489 | 0.00675594 | 0.8295662 | 0.01216657 | 0.8295589 | 0.01008371 |  |  | 342360 | 0.8883267 | 0.8678712 | 0.009805133 | 0.9010744 | 0.006840187 | 0.9010829 | 0.01064361 |  |  | 300160 | 0.7897067 | 0.7035679 | 0.01061846 | 0.787576 | 0.007372619 | 0.7875786 | 0.008155182
|  |  | 5822 | 0.9878985 | 0.9984884 | 0.0004224092 | 0.9942499 | 0.08271552 | 0.9943294 | 0.192756 |  |  | 5746 | 0.9505348 | 0.9841034 | 0.001766959 | 0.9602715 | 0.004394802 | 0.9602937 | 0.004283356 |  |  | 5970 | 0.8870256 | 0.9667865 | 0.003313867 | 0.9043637 | 0.00650835 | 0.9043676 | 0.005340343 |  |  | 30780 | 0.8455413 | 0.9150489 | 0.00675594 | 0.8299867 | 0.01218965 | 0.8299795 | 0.01010524 |  |  | 342660 | 0.8905646 | 0.8678712 | 0.009805133 | 0.9011743 | 0.006840102 | 0.9011829 | 0.01064339 |  |  | 300460 | 0.776654 | 0.7035679 | 0.01061846 | 0.7876657 | 0.00737127 | 0.7876683 | 0.008153164
|  |  | 5827 | 0.9878985 | 0.9984939 | 0.0004220673 | 0.9942695 | 0.0827173 | 0.9943488 | 0.1927532 |  |  | 5751 | 0.9505348 | 0.9841161 | 0.001765273 | 0.9602811 | 0.004390247 | 0.9603032 | 0.004282043 |  |  | 5975 | 0.8881046 | 0.9667881 | 0.003313665 | 0.9043664 | 0.006508372 | 0.9043703 | 0.00534036 |  |  | 31080 | 0.8472228 | 0.9150489 | 0.00675594 | 0.8304061 | 0.01221272 | 0.830399 | 0.01012674 |  |  | 342960 | 0.8860887 | 0.8678712 | 0.009805133 | 0.9012741 | 0.006840016 | 0.9012827 | 0.01064317 |  |  | 300760 | 0.7918821 | 0.7035679 | 0.01061846 | 0.7877552 | 0.00736992 | 0.7877578 | 0.008151145
|  |  | 5832 | 0.9878985 | 0.9984993 | 0.0004217284 | 0.9942891 | 0.08271907 | 0.9943682 | 0.1927504 |  |  | 5756 | 0.9495743 | 0.9841287 | 0.001763599 | 0.9602906 | 0.004385728 | 0.9603128 | 0.004280742 |  |  | 5980 | 0.8881046 | 0.9667897 | 0.003313464 | 0.9043691 | 0.006508394 | 0.904373 | 0.005340377 |  |  | 31380 | 0.8472228 | 0.9150489 | 0.00675594 | 0.8308243 | 0.01223577 | 0.8308173 | 0.01014822 |  |  | 343260 | 0.8883267 | 0.8678712 | 0.009805133 | 0.9013738 | 0.006839927 | 0.9013824 | 0.01064295 |  |  | 301060 | 0.7788294 | 0.7035679 | 0.01061846 | 0.7878446 | 0.007368568 | 0.7878471 | 0.008149125
|  |  | 5837 | 0.9870025 | 0.9985047 | 0.0004213925 | 0.9943085 | 0.08272083 | 0.9943875 | 0.1927477 |  |  | 5761 | 0.9514953 | 0.9841412 | 0.001761937 | 0.9603001 | 0.004381245 | 0.9603222 | 0.004279452 |  |  | 5985 | 0.8891836 | 0.9667913 | 0.003313267 | 0.9043718 | 0.006508416 | 0.9043757 | 0.005340393 |  |  | 31680 | 0.8489043 | 0.9150489 | 0.00675594 | 0.8312414 | 0.01225879 | 0.8312345 | 0.01016967 |  |  | 343560 | 0.8838508 | 0.8678712 | 0.009805133 | 0.9014734 | 0.006839837 | 0.9014819 | 0.01064273 |  |  | 301360 | 0.7810049 | 0.7035679 | 0.01061846 | 0.7879338 | 0.007367215 | 0.7879363 | 0.008147103
|  |  | 5842 | 0.9870025 | 0.99851 | 0.0004210597 | 0.9943279 | 0.08272259 | 0.9944067 | 0.1927449 |  |  | 5766 | 0.9495743 | 0.9841537 | 0.001760287 | 0.9603096 | 0.004376799 | 0.9603317 | 0.004278174 |  |  | 5990 | 0.8859466 | 0.9667928 | 0.003313071 | 0.9043745 | 0.006508438 | 0.9043783 | 0.00534041 |  |  | 31980 | 0.8489043 | 0.9150489 | 0.00675594 | 0.8316573 | 0.01228179 | 0.8316505 | 0.01019109 |  |  | 343860 | 0.8860887 | 0.8678712 | 0.009805133 | 0.9015728 | 0.006839745 | 0.9015814 | 0.0106425 |  |  | 301660 | 0.7810049 | 0.7035679 | 0.01061846 | 0.7880228 | 0.00736586 | 0.7880254 | 0.00814508
|  |  | 5847 | 0.9878985 | 0.9985153 | 0.0004207298 | 0.9943473 | 0.08272434 | 0.9944259 | 0.1927422 |  |  | 5771 | 0.9495743 | 0.9841661 | 0.001758649 | 0.960319 | 0.004372388 | 0.9603411 | 0.004276908 |  |  | 5995 | 0.8870256 | 0.9667944 | 0.003312878 | 0.9043771 | 0.00650846 | 0.904381 | 0.005340427 |  |  | 32280 | 0.8472228 | 0.9150489 | 0.00675594 | 0.8320721 | 0.01230476 | 0.8320654 | 0.01021247 |  |  | 344160 | 0.8793749 | 0.8678712 | 0.009805133 | 0.9016722 | 0.006839651 | 0.9016807 | 0.01064227 |  |  | 301960 | 0.7831803 | 0.7035679 | 0.01061846 | 0.7881118 | 0.007364504 | 0.7881143 | 0.008143056
|  |  | 5852 | 0.9878985 | 0.9985206 | 0.0004204028 | 0.9943665 | 0.08272608 | 0.994445 | 0.1927395 |  |  | 5776 | 0.9505348 | 0.9841785 | 0.001757023 | 0.9603283 | 0.004368014 | 0.9603504 | 0.004275653 |  |  | 6000 | 0.8870256 | 0.9667959 | 0.003312687 | 0.9043798 | 0.006508483 | 0.9043837 | 0.005340443 |  |  | 32580 | 0.8505858 | 0.9150489 | 0.00675594 | 0.8324858 | 0.0123277 | 0.8324792 | 0.01023382 |  |  | 344460 | 0.8838508 | 0.8678712 | 0.009805133 | 0.9017714 | 0.006839555 | 0.90178 | 0.01064204 |  |  | 302260 | 0.7897067 | 0.7035679 | 0.01061846 | 0.7882005 | 0.007363147 | 0.7882031 | 0.00814103
|  |  | 5857 | 0.9878985 | 0.9985259 | 0.0004200788 | 0.9943858 | 0.08272782 | 0.994464 | 0.1927368 |  |  | 5781 | 0.9505348 | 0.9841907 | 0.001755408 | 0.9603377 | 0.004363675 | 0.9603597 | 0.00427441 |  |  | 6005 | 0.8881046 | 0.9667974 | 0.003312499 | 0.9043825 | 0.006508505 | 0.9043864 | 0.00534046 |  |  | 32880 | 0.8489043 | 0.9150489 | 0.00675594 | 0.8328983 | 0.01235061 | 0.8328918 | 0.01025514 |  |  | 344760 | 0.8905646 | 0.8678712 | 0.009805133 | 0.9018705 | 0.006839458 | 0.9018791 | 0.01064181 |  |  | 302560 | 0.7810049 | 0.7035679 | 0.01061846 | 0.7882891 | 0.007361788 | 0.7882917 | 0.008139002
|  |  | 5862 | 0.9878985 | 0.9985311 | 0.0004197577 | 0.9944049 | 0.08272956 | 0.994483 | 0.1927341 |  |  | 5786 | 0.9495743 | 0.984203 | 0.001753805 | 0.960347 | 0.004359371 | 0.960369 | 0.004273177 |  |  | 6010 | 0.8859466 | 0.966799 | 0.003312312 | 0.9043852 | 0.006508527 | 0.904389 | 0.005340477 |  |  | 33180 | 0.8489043 | 0.9150489 | 0.00675594 | 0.8333097 | 0.01237348 | 0.8333033 | 0.01027641 |  |  | 345060 | 0.8928025 | 0.8678712 | 0.009805133 | 0.9019695 | 0.006839359 | 0.9019781 | 0.01064157 |  |  | 302860 | 0.7831803 | 0.7035679 | 0.01061846 | 0.7883776 | 0.007360428 | 0.7883801 | 0.008136974
|  |  | 5867 | 0.9870025 | 0.9985363 | 0.0004194395 | 0.994424 | 0.08273129 | 0.9945019 | 0.1927315 |  |  | 5791 | 0.9505348 | 0.9842151 | 0.001752213 | 0.9603562 | 0.004355102 | 0.9603782 | 0.004271956 |  |  | 6015 | 0.8859466 | 0.9668005 | 0.003312128 | 0.9043878 | 0.006508549 | 0.9043917 | 0.005340494 |  |  | 33480 | 0.8522673 | 0.9150489 | 0.00675594 | 0.83372 | 0.01239632 | 0.8337137 | 0.01029765 |  |  | 345360 | 0.8905646 | 0.8678712 | 0.009805133 | 0.9020684 | 0.006839258 | 0.902077 | 0.01064133 |  |  | 303160 | 0.7831803 | 0.7035679 | 0.01061846 | 0.7884659 | 0.007359067 | 0.7884684 | 0.008134944
|  |  | 5872 | 0.9878985 | 0.9985415 | 0.0004191241 | 0.994443 | 0.08273301 | 0.9945208 | 0.1927289 |  |  | 5796 | 0.9486139 | 0.9842272 | 0.001750633 | 0.9603654 | 0.004350868 | 0.9603874 | 0.004270746 |  |  | 6020 | 0.8891836 | 0.966802 | 0.003311946 | 0.9043905 | 0.006508572 | 0.9043944 | 0.005340511 |  |  | 33780 | 0.8489043 | 0.9150489 | 0.00675594 | 0.8341292 | 0.01241913 | 0.8341229 | 0.01031885 |  |  | 345660 | 0.8860887 | 0.8678712 | 0.009805133 | 0.9021672 | 0.006839155 | 0.9021758 | 0.01064109 |  |  | 303460 | 0.7831803 | 0.7035679 | 0.01061846 | 0.7885541 | 0.007357704 | 0.7885566 | 0.008132912
|  |  | 5877 | 0.9878985 | 0.9985467 | 0.0004188116 | 0.9944619 | 0.08273473 | 0.9945395 | 0.1927263 |  |  | 5801 | 0.9486139 | 0.9842393 | 0.001749065 | 0.9603746 | 0.004346669 | 0.9603965 | 0.004269547 |  |  | 6025 | 0.8881046 | 0.9668034 | 0.003311766 | 0.9043932 | 0.006508594 | 0.904397 | 0.005340528 |  |  | 34080 | 0.8455413 | 0.9150489 | 0.00675594 | 0.8345372 | 0.01244189 | 0.8345311 | 0.01034 |  |  | 345960 | 0.8816128 | 0.8678712 | 0.009805133 | 0.9022659 | 0.00683905 | 0.9022744 | 0.01064084 |  |  | 303760 | 0.7853558 | 0.7035679 | 0.01061846 | 0.7886421 | 0.00735634 | 0.7886446 | 0.00813088
|  |  | 5882 | 0.9870025 | 0.9985518 | 0.0004185019 | 0.9944808 | 0.08273644 | 0.9945583 | 0.1927237 |  |  | 5806 | 0.9495743 | 0.9842513 | 0.001747507 | 0.9603837 | 0.004342504 | 0.9604056 | 0.004268359 |  |  | 6030 | 0.8881046 | 0.9668049 | 0.003311589 | 0.9043958 | 0.006508616 | 0.9043997 | 0.005340545 |  |  | 34380 | 0.8489043 | 0.9150489 | 0.00675594 | 0.8349441 | 0.01246462 | 0.8349381 | 0.01036111 |  |  | 346260 | 0.8905646 | 0.8678712 | 0.009805133 | 0.9023644 | 0.006838944 | 0.902373 | 0.0106406 |  |  | 304060 | 0.7788294 | 0.7035679 | 0.01061846 | 0.78873 | 0.007354975 | 0.7887325 | 0.008128846
|  |  | 5887 | 0.9878985 | 0.9985569 | 0.000418195 | 0.9944996 | 0.08273815 | 0.9945769 | 0.1927211 |  |  | 5811 | 0.9514953 | 0.9842632 | 0.001745961 | 0.9603928 | 0.004338373 | 0.9604147 | 0.004267182 |  |  | 6035 | 0.8881046 | 0.9668064 | 0.003311413 | 0.9043985 | 0.006508639 | 0.9044024 | 0.005340562 |  |  | 34680 | 0.8505858 | 0.9150489 | 0.00675594 | 0.83535 | 0.0124873 | 0.835344 | 0.01038218 |  |  | 346560 | 0.8838508 | 0.8678712 | 0.009805133 | 0.9024629 | 0.006838836 | 0.9024714 | 0.01064035 |  |  | 304360 | 0.7788294 | 0.7035679 | 0.01061846 | 0.7888178 | 0.007353608 | 0.7888202 | 0.008126811
|  |  | 5892 | 0.9878985 | 0.9985619 | 0.0004178908 | 0.9945184 | 0.08273985 | 0.9945955 | 0.1927186 |  |  | 5816 | 0.9505348 | 0.984275 | 0.001744426 | 0.9604018 | 0.004334275 | 0.9604237 | 0.004266016 |  |  | 6040 | 0.8891836 | 0.9668078 | 0.00331124 | 0.9044012 | 0.006508661 | 0.904405 | 0.005340579 |  |  | 34980 | 0.8505858 | 0.9150489 | 0.00675594 | 0.8357547 | 0.01250994 | 0.8357488 | 0.01040319 |  |  | 346860 | 0.8928025 | 0.8678712 | 0.009805133 | 0.9025612 | 0.006838726 | 0.9025697 | 0.01064009 |  |  | 304660 | 0.7810049 | 0.7035679 | 0.01061846 | 0.7889053 | 0.007352241 | 0.7889078 | 0.008124774
|  |  | 5897 | 0.9887945 | 0.9985669 | 0.0004175894 | 0.994537 | 0.08274155 | 0.994614 | 0.192716 |  |  | 5821 | 0.9495743 | 0.9842868 | 0.001742903 | 0.9604108 | 0.004330212 | 0.9604327 | 0.00426486 |  |  | 6045 | 0.8881046 | 0.9668093 | 0.003311068 | 0.9044038 | 0.006508684 | 0.9044077 | 0.005340596 |  |  | 35280 | 0.8505858 | 0.9150489 | 0.00675594 | 0.8361583 | 0.01253253 | 0.8361525 | 0.01042416 |  |  | 347160 | 0.8883267 | 0.8678712 | 0.009805133 | 0.9026594 | 0.006838615 | 0.902668 | 0.01063984 |  |  | 304960 | 0.7831803 | 0.7035679 | 0.01061846 | 0.7889928 | 0.007350872 | 0.7889952 | 0.008122736
|  |  | 5902 | 0.9870025 | 0.9985719 | 0.0004172907 | 0.9945557 | 0.08274324 | 0.9946325 | 0.1927135 |  |  | 5826 | 0.9514953 | 0.9842986 | 0.00174139 | 0.9604197 | 0.004326181 | 0.9604416 | 0.004263714 |  |  | 6050 | 0.8870256 | 0.9668107 | 0.003310899 | 0.9044065 | 0.006508706 | 0.9044103 | 0.005340613 |  |  | 35580 | 0.8539488 | 0.9150489 | 0.00675594 | 0.8365608 | 0.01255507 | 0.8365551 | 0.01044508 |  |  | 347460 | 0.8905646 | 0.8678712 | 0.009805133 | 0.9027575 | 0.006838502 | 0.9027661 | 0.01063958 |  |  | 305260 | 0.796233 | 0.7035679 | 0.01061846 | 0.7890801 | 0.007349501 | 0.7890825 | 0.008120697
|  |  | 5907 | 0.9870025 | 0.9985769 | 0.0004169947 | 0.9945742 | 0.08274493 | 0.9946508 | 0.192711 |  |  | 5831 | 0.9505348 | 0.9843103 | 0.001739888 | 0.9604287 | 0.004322184 | 0.9604505 | 0.00426258 |  |  | 6055 | 0.8881046 | 0.9668122 | 0.003310731 | 0.9044092 | 0.006508728 | 0.904413 | 0.00534063 |  |  | 35880 | 0.8539488 | 0.9150489 | 0.00675594 | 0.8369622 | 0.01257756 | 0.8369566 | 0.01046594 |  |  | 347760 | 0.8860887 | 0.8678712 | 0.009805133 | 0.9028555 | 0.006838387 | 0.902864 | 0.01063932 |  |  | 305560 | 0.7853558 | 0.7035679 | 0.01061846 | 0.7891672 | 0.00734813 | 0.7891696 | 0.008118657
|  |  | 5912 | 0.9887945 | 0.9985818 | 0.0004167014 | 0.9945927 | 0.08274661 | 0.9946692 | 0.1927086 |  |  | 5836 | 0.9495743 | 0.9843219 | 0.001738398 | 0.9604375 | 0.00431822 | 0.9604594 | 0.004261455 |  |  | 6060 | 0.8881046 | 0.9668136 | 0.003310566 | 0.9044118 | 0.006508751 | 0.9044157 | 0.005340647 |  |  | 36180 | 0.8556302 | 0.9150489 | 0.00675594 | 0.8373625 | 0.01260001 | 0.837357 | 0.01048675 |  |  | 348060 | 0.8838508 | 0.8678712 | 0.009805133 | 0.9029534 | 0.00683827 | 0.9029619 | 0.01063905 |  |  | 305860 | 0.7875312 | 0.7035679 | 0.01061846 | 0.7892542 | 0.007346757 | 0.7892566 | 0.008116616
|  |  | 5917 | 0.9878985 | 0.9985868 | 0.0004164107 | 0.9946111 | 0.08274828 | 0.9946874 | 0.1927061 |  |  | 5841 | 0.9505348 | 0.9843335 | 0.001736918 | 0.9604464 | 0.004314288 | 0.9604682 | 0.004260341 |  |  | 6065 | 0.8881046 | 0.966815 | 0.003310402 | 0.9044145 | 0.006508773 | 0.9044183 | 0.005340665 |  |  | 36480 | 0.8556302 | 0.9150489 | 0.00675594 | 0.8377617 | 0.0126224 | 0.8377563 | 0.01050751 |  |  | 348360 | 0.8860887 | 0.8678712 | 0.009805133 | 0.9030512 | 0.006838152 | 0.9030597 | 0.01063879 |  |  | 306160 | 0.7810049 | 0.7035679 | 0.01061846 | 0.7893411 | 0.007345383 | 0.7893435 | 0.008114573
|  |  | 5922 | 0.9878985 | 0.9985916 | 0.0004161227 | 0.9946295 | 0.08274995 | 0.9947056 | 0.1927037 |  |  | 5846 | 0.9505348 | 0.984345 | 0.001735448 | 0.9604552 | 0.004310389 | 0.960477 | 0.004259237 |  |  | 6070 | 0.8881046 | 0.9668164 | 0.003310241 | 0.9044171 | 0.006508796 | 0.904421 | 0.005340682 |  |  | 36780 | 0.8539488 | 0.9150489 | 0.00675594 | 0.8381599 | 0.01264473 | 0.8381545 | 0.01052821 |  |  | 348660 | 0.8883267 | 0.8678712 | 0.009805133 | 0.9031488 | 0.006838032 | 0.9031573 | 0.01063852 |  |  | 306460 | 0.7875312 | 0.7035679 | 0.01061846 | 0.7894278 | 0.007344008 | 0.7894302 | 0.00811253
|  |  | 5927 | 0.9878985 | 0.9985965 | 0.0004158373 | 0.9946478 | 0.08275162 | 0.9947238 | 0.1927013 |  |  | 5851 | 0.9505348 | 0.9843564 | 0.00173399 | 0.9604639 | 0.004306521 | 0.9604857 | 0.004258143 |  |  | 6075 | 0.8881046 | 0.9668178 | 0.003310081 | 0.9044198 | 0.006508818 | 0.9044236 | 0.005340699 |  |  | 37080 | 0.8556302 | 0.9150489 | 0.00675594 | 0.8385569 | 0.01266702 | 0.8385517 | 0.01054885 |  |  | 348960 | 0.8883267 | 0.8678712 | 0.009805133 | 0.9032464 | 0.006837911 | 0.9032549 | 0.01063825 |  |  | 306760 | 0.7897067 | 0.7035679 | 0.01061846 | 0.7895144 | 0.007342632 | 0.7895167 | 0.008110485
|  |  | 5932 | 0.9878985 | 0.9986013 | 0.0004155545 | 0.994666 | 0.08275328 | 0.9947418 | 0.1926989 |  |  | 5856 | 0.9495743 | 0.9843678 | 0.001732542 | 0.9604726 | 0.004302686 | 0.9604944 | 0.004257059 |  |  | 6080 | 0.8881046 | 0.9668191 | 0.003309924 | 0.9044224 | 0.006508841 | 0.9044263 | 0.005340716 |  |  | 37380 | 0.8573117 | 0.9150489 | 0.00675594 | 0.8389529 | 0.01268924 | 0.8389477 | 0.01056944 |  |  | 349260 | 0.8905646 | 0.8678712 | 0.009805133 | 0.9033438 | 0.006837787 | 0.9033523 | 0.01063797 |  |  | 307060 | 0.7897067 | 0.7035679 | 0.01061846 | 0.7896008 | 0.007341254 | 0.7896031 | 0.008108439
|  |  | 5937 | 0.9870025 | 0.9986061 | 0.0004152742 | 0.9946842 | 0.08275493 | 0.9947599 | 0.1926965 |  |  | 5861 | 0.9514953 | 0.9843792 | 0.001731105 | 0.9604813 | 0.004298883 | 0.9605031 | 0.004255986 |  |  | 6085 | 0.8881046 | 0.9668205 | 0.003309768 | 0.9044251 | 0.006508863 | 0.9044289 | 0.005340734 |  |  | 37680 | 0.8539488 | 0.9150489 | 0.00675594 | 0.8393477 | 0.01271141 | 0.8393427 | 0.01058996 |  |  | 349560 | 0.8950405 | 0.8678712 | 0.009805133 | 0.9034411 | 0.006837662 | 0.9034496 | 0.0106377 |  |  | 307360 | 0.7897067 | 0.7035679 | 0.01061846 | 0.7896871 | 0.007339876 | 0.7896894 | 0.008106392
|  |  | 5942 | 0.9878985 | 0.9986109 | 0.0004149965 | 0.9947023 | 0.08275658 | 0.9947778 | 0.1926941 |  |  | 5866 | 0.9505348 | 0.9843905 | 0.001729678 | 0.9604899 | 0.004295111 | 0.9605117 | 0.004254922 |  |  | 6090 | 0.8881046 | 0.9668219 | 0.003309614 | 0.9044277 | 0.006508886 | 0.9044316 | 0.005340751 |  |  | 37980 | 0.8556302 | 0.9150489 | 0.00675594 | 0.8397415 | 0.01273352 | 0.8397366 | 0.01061042 |  |  | 349860 | 0.8883267 | 0.8678712 | 0.009805133 | 0.9035383 | 0.006837535 | 0.9035468 | 0.01063742 |  |  | 307660 | 0.7831803 | 0.7035679 | 0.01061846 | 0.7897732 | 0.007338496 | 0.7897755 | 0.008104344
|  |  | 5947 | 0.9878985 | 0.9986156 | 0.0004147213 | 0.9947204 | 0.08275823 | 0.9947957 | 0.1926918 |  |  | 5871 | 0.9505348 | 0.9844017 | 0.001728262 | 0.9604985 | 0.00429137 | 0.9605203 | 0.004253867 |  |  | 6095 | 0.8881046 | 0.9668232 | 0.003309462 | 0.9044304 | 0.006508909 | 0.9044342 | 0.005340769 |  |  | 38280 | 0.8556302 | 0.9150489 | 0.00675594 | 0.8401342 | 0.01275556 | 0.8401294 | 0.01063083 |  |  | 350160 | 0.8883267 | 0.8678712 | 0.009805133 | 0.9036354 | 0.006837407 | 0.9036439 | 0.01063713 |  |  | 307960 | 0.7810049 | 0.7035679 | 0.01061846 | 0.7898592 | 0.007337116 | 0.7898615 | 0.008102295
|  |  | 5952 | 0.9878985 | 0.9986203 | 0.0004144486 | 0.9947384 | 0.08275987 | 0.9948135 | 0.1926895 |  |  | 5876 | 0.9505348 | 0.9844129 | 0.001726856 | 0.9605071 | 0.004287661 | 0.9605288 | 0.004252823 |  |  | 6100 | 0.8881046 | 0.9668246 | 0.003309311 | 0.904433 | 0.006508931 | 0.9044369 | 0.005340786 |  |  | 38580 | 0.8573117 | 0.9150489 | 0.00675594 | 0.8405259 | 0.01277755 | 0.8405211 | 0.01065116 |  |  | 350460 | 0.8838508 | 0.8678712 | 0.009805133 | 0.9037324 | 0.006837277 | 0.9037409 | 0.01063685 |  |  | 308260 | 0.7853558 | 0.7035679 | 0.01061846 | 0.789945 | 0.007335734 | 0.7899473 | 0.008100245
|  |  | 5957 | 0.9870025 | 0.998625 | 0.0004141784 | 0.9947563 | 0.0827615 | 0.9948313 | 0.1926872 |  |  | 5881 | 0.9495743 | 0.984424 | 0.001725461 | 0.9605156 | 0.004283982 | 0.9605373 | 0.004251788 |  |  | 6105 | 0.8891836 | 0.9668259 | 0.003309163 | 0.9044357 | 0.006508954 | 0.9044395 | 0.005340803 |  |  | 38880 | 0.8556302 | 0.9150489 | 0.00675594 | 0.8409165 | 0.01279947 | 0.8409118 | 0.01067144 |  |  | 350760 | 0.8950405 | 0.8678712 | 0.009805133 | 0.9038293 | 0.006837145 | 0.9038378 | 0.01063656 |  |  | 308560 | 0.7853558 | 0.7035679 | 0.01061846 | 0.7900307 | 0.007334351 | 0.790033 | 0.008098193
|  |  | 5962 | 0.9870025 | 0.9986297 | 0.0004139107 | 0.9947742 | 0.08276313 | 0.994849 | 0.1926849 |  |  | 5886 | 0.9505348 | 0.984435 | 0.001724075 | 0.9605241 | 0.004280334 | 0.9605458 | 0.004250763 |  |  | 6110 | 0.8891836 | 0.9668272 | 0.003309016 | 0.9044383 | 0.006508976 | 0.9044422 | 0.005340821 |  |  | 39180 | 0.8556302 | 0.9150489 | 0.00675594 | 0.841306 | 0.01282133 | 0.8413014 | 0.01069165 |  |  | 351060 | 0.8928025 | 0.8678712 | 0.009805133 | 0.9039261 | 0.006837012 | 0.9039346 | 0.01063627 |  |  | 308860 | 0.7853558 | 0.7035679 | 0.01061846 | 0.7901163 | 0.007332967 | 0.7901185 | 0.008096141
|  |  | 5967 | 0.9878985 | 0.9986343 | 0.0004136454 | 0.994792 | 0.08276475 | 0.9948666 | 0.1926826 |  |  | 5891 | 0.9505348 | 0.984446 | 0.0017227 | 0.9605326 | 0.004276716 | 0.9605542 | 0.004249747 |  |  | 6115 | 0.8891836 | 0.9668285 | 0.003308871 | 0.904441 | 0.006508999 | 0.9044448 | 0.005340838 |  |  | 39480 | 0.8589932 | 0.9150489 | 0.00675594 | 0.8416944 | 0.01284312 | 0.8416899 | 0.01071179 |  |  | 351360 | 0.8860887 | 0.8678712 | 0.009805133 | 0.9040227 | 0.006836877 | 0.9040312 | 0.01063598 |  |  | 309160 | 0.7875312 | 0.7035679 | 0.01061846 | 0.7902017 | 0.007331582 | 0.7902039 | 0.008094088
|  |  | 5972 | 0.9870025 | 0.9986389 | 0.0004133825 | 0.9948097 | 0.08276637 | 0.9948842 | 0.1926803 |  |  | 5896 | 0.9505348 | 0.984457 | 0.001721335 | 0.960541 | 0.004273129 | 0.9605626 | 0.004248741 |  |  | 6120 | 0.8891836 | 0.9668298 | 0.003308727 | 0.9044436 | 0.006509022 | 0.9044474 | 0.005340856 |  |  | 39780 | 0.8589932 | 0.9150489 | 0.00675594 | 0.8420818 | 0.01286484 | 0.8420774 | 0.01073186 |  |  | 351660 | 0.8905646 | 0.8678712 | 0.009805133 | 0.9041193 | 0.00683674 | 0.9041278 | 0.01063569 |  |  | 309460 | 0.7918821 | 0.7035679 | 0.01061846 | 0.790287 | 0.007330196 | 0.7902892 | 0.008092033
|  |  | 5977 | 0.9887945 | 0.9986435 | 0.0004131221 | 0.9948274 | 0.08276798 | 0.9949017 | 0.1926781 |  |  | 5901 | 0.9505348 | 0.9844679 | 0.00171998 | 0.9605493 | 0.004269571 | 0.960571 | 0.004247744 |  |  | 6125 | 0.8891836 | 0.9668311 | 0.003308586 | 0.9044462 | 0.006509044 | 0.9044501 | 0.005340874 |  |  | 40080 | 0.8606747 | 0.9150489 | 0.00675594 | 0.8424682 | 0.0128865 | 0.8424638 | 0.01075187 |  |  | 351960 | 0.8905646 | 0.8678712 | 0.009805133 | 0.9042157 | 0.006836602 | 0.9042242 | 0.01063539 |  |  | 309760 | 0.796233 | 0.7035679 | 0.01061846 | 0.7903721 | 0.007328809 | 0.7903743 | 0.008089978
|  |  | 5982 | 0.9887945 | 0.9986481 | 0.000412864 | 0.994845 | 0.08276959 | 0.9949192 | 0.1926759 |  |  | 5906 | 0.9505348 | 0.9844787 | 0.001718635 | 0.9605577 | 0.004266043 | 0.9605793 | 0.004246756 |  |  | 6130 | 0.8891836 | 0.9668324 | 0.003308446 | 0.9044489 | 0.006509067 | 0.9044527 | 0.005340891 |  |  | 40380 | 0.8606747 | 0.9150489 | 0.00675594 | 0.8428534 | 0.01290809 | 0.8428491 | 0.0107718 |  |  | 352260 | 0.8860887 | 0.8678712 | 0.009805133 | 0.904312 | 0.006836462 | 0.9043205 | 0.01063509 |  |  | 310060 | 0.7897067 | 0.7035679 | 0.01061846 | 0.7904571 | 0.00732742 | 0.7904593 | 0.008087922
|  |  | 5987 | 0.9887945 | 0.9986526 | 0.0004126083 | 0.9948625 | 0.08277119 | 0.9949366 | 0.1926737 |  |  | 5911 | 0.9505348 | 0.9844895 | 0.0017173 | 0.960566 | 0.004262545 | 0.9605876 | 0.004245777 |  |  | 6135 | 0.8902627 | 0.9668337 | 0.003308307 | 0.9044515 | 0.00650909 | 0.9044553 | 0.005340909 |  |  | 40680 | 0.8589932 | 0.9150489 | 0.00675594 | 0.8432377 | 0.01292961 | 0.8432334 | 0.01079167 |  |  | 352560 | 0.8928025 | 0.8678712 | 0.009805133 | 0.9044082 | 0.00683632 | 0.9044167 | 0.01063479 |  |  | 310360 | 0.7831803 | 0.7035679 | 0.01061846 | 0.7905419 | 0.007326031 | 0.7905441 | 0.008085864
|  |  | 5992 | 0.9878985 | 0.9986571 | 0.0004123549 | 0.99488 | 0.08277279 | 0.9949539 | 0.1926715 |  |  | 5916 | 0.9505348 | 0.9845003 | 0.001715975 | 0.9605742 | 0.004259076 | 0.9605958 | 0.004244807 |  |  | 6140 | 0.8859466 | 0.966835 | 0.003308171 | 0.9044542 | 0.006509113 | 0.904458 | 0.005340927 |  |  | 40980 | 0.8589932 | 0.9150489 | 0.00675594 | 0.8436208 | 0.01295105 | 0.8436167 | 0.01081146 |  |  | 352860 | 0.8928025 | 0.8678712 | 0.009805133 | 0.9045043 | 0.006836177 | 0.9045128 | 0.01063448 |  |  | 310660 | 0.7875312 | 0.7035679 | 0.01061846 | 0.7906266 | 0.007324641 | 0.7906288 | 0.008083806
|  |  | 5997 | 0.9870025 | 0.9986616 | 0.0004121039 | 0.9948975 | 0.08277438 | 0.9949712 | 0.1926694 |  |  | 5921 | 0.9505348 | 0.9845109 | 0.001714659 | 0.9605825 | 0.004255636 | 0.960604 | 0.004243847 |  |  | 6145 | 0.8891836 | 0.9668362 | 0.003308036 | 0.9044568 | 0.006509135 | 0.9044606 | 0.005340944 |  |  | 41280 | 0.8589932 | 0.9150489 | 0.00675594 | 0.844003 | 0.01297243 | 0.8439989 | 0.01083119 |  |  | 353160 | 0.8883267 | 0.8678712 | 0.009805133 | 0.9046003 | 0.006836032 | 0.9046088 | 0.01063418 |  |  | 310960 | 0.7853558 | 0.7035679 | 0.01061846 | 0.7907112 | 0.00732325 | 0.7907133 | 0.008081747
|  |  | 6002 | 0.9870025 | 0.998666 | 0.0004118551 | 0.9949149 | 0.08277597 | 0.9949884 | 0.1926672 |  |  | 5926 | 0.9505348 | 0.9845216 | 0.001713354 | 0.9605907 | 0.004252225 | 0.9606122 | 0.004242895 |  |  | 6150 | 0.8870256 | 0.9668375 | 0.003307902 | 0.9044594 | 0.006509158 | 0.9044633 | 0.005340962 |  |  | 41580 | 0.8606747 | 0.9150489 | 0.00675594 | 0.8443841 | 0.01299373 | 0.8443801 | 0.01085084 |  |  | 353460 | 0.8972784 | 0.8678712 | 0.009805133 | 0.9046962 | 0.006835885 | 0.9047047 | 0.01063387 |  |  | 311260 | 0.7853558 | 0.7035679 | 0.01061846 | 0.7907956 | 0.007321858 | 0.7907977 | 0.008079687
|  |  | 6007 | 0.9870025 | 0.9986704 | 0.0004116086 | 0.9949322 | 0.08277756 | 0.9950055 | 0.1926651 |  |  | 5931 | 0.9514953 | 0.9845321 | 0.001712058 | 0.9605988 | 0.004248843 | 0.9606203 | 0.004241952 |  |  | 6155 | 0.8881046 | 0.9668387 | 0.003307771 | 0.9044621 | 0.006509181 | 0.9044659 | 0.00534098 |  |  | 41880 | 0.8589932 | 0.9150489 | 0.00675594 | 0.8447641 | 0.01301496 | 0.8447602 | 0.01087041 |  |  | 353760 | 0.8928025 | 0.8678712 | 0.009805133 | 0.904792 | 0.006835737 | 0.9048005 | 0.01063355 |  |  | 311560 | 0.7853558 | 0.7035679 | 0.01061846 | 0.7908799 | 0.007320465 | 0.790882 | 0.008077626
|  |  | 6012 | 0.9878985 | 0.9986748 | 0.0004113644 | 0.9949494 | 0.08277913 | 0.9950226 | 0.192663 |  |  | 5936 | 0.9505348 | 0.9845427 | 0.001710771 | 0.9606069 | 0.004245489 | 0.9606284 | 0.004241018 |  |  | 6160 | 0.8891836 | 0.96684 | 0.00330764 | 0.9044647 | 0.006509204 | 0.9044685 | 0.005340998 |  |  | 42180 | 0.8640376 | 0.9150489 | 0.00675594 | 0.8451431 | 0.01303611 | 0.8451393 | 0.01088992 |  |  | 354060 | 0.8928025 | 0.8678712 | 0.009805133 | 0.9048876 | 0.006835588 | 0.9048961 | 0.01063324 |  |  | 311860 | 0.7831803 | 0.7035679 | 0.01061846 | 0.790964 | 0.007319071 | 0.7909661 | 0.008075565
|  |  | 6017 | 0.9887945 | 0.9986792 | 0.0004111225 | 0.9949666 | 0.08278071 | 0.9950397 | 0.1926609 |  |  | 5941 | 0.9514953 | 0.9845531 | 0.001709494 | 0.960615 | 0.004242163 | 0.9606365 | 0.004240093 |  |  | 6165 | 0.8881046 | 0.9668412 | 0.003307512 | 0.9044673 | 0.006509227 | 0.9044711 | 0.005341015 |  |  | 42480 | 0.8623562 | 0.9150489 | 0.00675594 | 0.8455211 | 0.01305719 | 0.8455173 | 0.01090934 |  |  | 354360 | 0.8883267 | 0.8678712 | 0.009805133 | 0.9049832 | 0.006835436 | 0.9049917 | 0.01063292 |  |  | 312160 | 0.7897067 | 0.7035679 | 0.01061846 | 0.791048 | 0.007317676 | 0.7910501 | 0.008073502
|  |  | 6022 | 0.9896904 | 0.9986835 | 0.0004108828 | 0.9949838 | 0.08278227 | 0.9950567 | 0.1926588 |  |  | 5946 | 0.9505348 | 0.9845635 | 0.001708227 | 0.960623 | 0.004238866 | 0.9606445 | 0.004239176 |  |  | 6170 | 0.8881046 | 0.9668424 | 0.003307384 | 0.9044699 | 0.00650925 | 0.9044738 | 0.005341033 |  |  | 42780 | 0.8606747 | 0.9150489 | 0.00675594 | 0.845898 | 0.01307819 | 0.8458944 | 0.01092869 |  |  | 354660 | 0.8860887 | 0.8678712 | 0.009805133 | 0.9050786 | 0.006835283 | 0.9050871 | 0.0106326 |  |  | 312460 | 0.7875312 | 0.7035679 | 0.01061846 | 0.7911318 | 0.007316281 | 0.7911339 | 0.008071439
|  |  | 6027 | 0.9878985 | 0.9986879 | 0.0004106452 | 0.9950009 | 0.08278384 | 0.9950736 | 0.1926567 |  |  | 5951 | 0.9514953 | 0.9845739 | 0.001706969 | 0.9606311 | 0.004235596 | 0.9606525 | 0.004238268 |  |  | 6175 | 0.8870256 | 0.9668436 | 0.003307259 | 0.9044726 | 0.006509272 | 0.9044764 | 0.005341051 |  |  | 43080 | 0.8640376 | 0.9150489 | 0.00675594 | 0.8462739 | 0.01309911 | 0.8462704 | 0.01094796 |  |  | 354960 | 0.8928025 | 0.8678712 | 0.009805133 | 0.905174 | 0.006835129 | 0.9051825 | 0.01063228 |  |  | 312760 | 0.7897067 | 0.7035679 | 0.01061846 | 0.7912155 | 0.007314884 | 0.7912176 | 0.008069374
|  |  | 6032 | 0.9878985 | 0.9986922 | 0.0004104099 | 0.9950179 | 0.08278539 | 0.9950904 | 0.1926547 |  |  | 5956 | 0.9505348 | 0.9845842 | 0.00170572 | 0.960639 | 0.004232354 | 0.9606605 | 0.004237368 |  |  | 6180 | 0.8881046 | 0.9668448 | 0.003307135 | 0.9044752 | 0.006509295 | 0.904479 | 0.005341069 |  |  | 43380 | 0.8623562 | 0.9150489 | 0.00675594 | 0.8466488 | 0.01311996 | 0.8466453 | 0.01096716 |  |  | 355260 | 0.8883267 | 0.8678712 | 0.009805133 | 0.9052692 | 0.006834973 | 0.9052777 | 0.01063196 |  |  | 313060 | 0.7810049 | 0.7035679 | 0.01061846 | 0.7912991 | 0.007313486 | 0.7913012 | 0.008067309
|  |  | 6037 | 0.9887945 | 0.9986964 | 0.0004101767 | 0.9950348 | 0.08278695 | 0.9951072 | 0.1926527 |  |  | 5961 | 0.9524557 | 0.9845945 | 0.001704481 | 0.960647 | 0.004229139 | 0.9606684 | 0.004236476 |  |  | 6185 | 0.8881046 | 0.966846 | 0.003307012 | 0.9044778 | 0.006509318 | 0.9044816 | 0.005341087 |  |  | 43680 | 0.8606747 | 0.9150489 | 0.00675594 | 0.8470227 | 0.01314072 | 0.8470193 | 0.01098628 |  |  | 355560 | 0.8905646 | 0.8678712 | 0.009805133 | 0.9053643 | 0.006834815 | 0.9053728 | 0.01063163 |  |  | 313360 | 0.7918821 | 0.7035679 | 0.01061846 | 0.7913825 | 0.007312088 | 0.7913846 | 0.008065243
|  |  | 6042 | 0.9878985 | 0.9987007 | 0.0004099457 | 0.9950517 | 0.0827885 | 0.995124 | 0.1926507 |  |  | 5966 | 0.9514953 | 0.9846047 | 0.001703251 | 0.9606549 | 0.004225952 | 0.9606763 | 0.004235594 |  |  | 6190 | 0.8881046 | 0.9668472 | 0.003306891 | 0.9044805 | 0.006509341 | 0.9044843 | 0.005341105 |  |  | 43980 | 0.8640376 | 0.9150489 | 0.00675594 | 0.8473955 | 0.01316141 | 0.8473922 | 0.01100532 |  |  | 355860 | 0.8860887 | 0.8678712 | 0.009805133 | 0.9054593 | 0.006834656 | 0.9054678 | 0.0106313 |  |  | 313660 | 0.796233 | 0.7035679 | 0.01061846 | 0.7914658 | 0.007310689 | 0.7914679 | 0.008063177
|  |  | 6047 | 0.9887945 | 0.9987049 | 0.0004097169 | 0.9950686 | 0.08279004 | 0.9951407 | 0.1926487 |  |  | 5971 | 0.9495743 | 0.9846148 | 0.00170203 | 0.9606627 | 0.004222791 | 0.9606841 | 0.004234719 |  |  | 6195 | 0.8891836 | 0.9668484 | 0.003306771 | 0.9044831 | 0.006509364 | 0.9044869 | 0.005341123 |  |  | 44280 | 0.8640376 | 0.9150489 | 0.00675594 | 0.8477673 | 0.01318201 | 0.8477641 | 0.01102428 |  |  | 356160 | 0.8883267 | 0.8678712 | 0.009805133 | 0.9055542 | 0.006834495 | 0.9055627 | 0.01063097 |  |  | 313960 | 0.796233 | 0.7035679 | 0.01061846 | 0.791549 | 0.007309288 | 0.791551 | 0.008061109
|  |  | 6052 | 0.9887945 | 0.9987091 | 0.0004094901 | 0.9950854 | 0.08279158 | 0.9951573 | 0.1926467 |  |  | 5976 | 0.9514953 | 0.9846249 | 0.001700818 | 0.9606706 | 0.004219658 | 0.9606919 | 0.004233852 |  |  | 6200 | 0.8891836 | 0.9668496 | 0.003306653 | 0.9044857 | 0.006509387 | 0.9044895 | 0.005341141 |  |  | 44580 | 0.8640376 | 0.9150489 | 0.00675594 | 0.8481381 | 0.01320253 | 0.848135 | 0.01104315 |  |  | 356460 | 0.8972784 | 0.8678712 | 0.009805133 | 0.905649 | 0.006834333 | 0.9056575 | 0.01063063 |  |  | 314260 | 0.7897067 | 0.7035679 | 0.01061846 | 0.791632 | 0.007307887 | 0.791634 | 0.008059041
|  |  | 6057 | 0.9887945 | 0.9987133 | 0.0004092654 | 0.9951021 | 0.08279311 | 0.9951739 | 0.1926447 |  |  | 5981 | 0.9495743 | 0.984635 | 0.001699616 | 0.9606784 | 0.004216551 | 0.9606997 | 0.004232994 |  |  | 6205 | 0.8881046 | 0.9668507 | 0.003306536 | 0.9044883 | 0.00650941 | 0.9044921 | 0.005341159 |  |  | 44880 | 0.8640376 | 0.9150489 | 0.00675594 | 0.8485079 | 0.01322298 | 0.8485048 | 0.01106195 |  |  | 356760 | 0.8928025 | 0.8678712 | 0.009805133 | 0.9057437 | 0.006834169 | 0.9057522 | 0.0106303 |  |  | 314560 | 0.7853558 | 0.7035679 | 0.01061846 | 0.7917149 | 0.007306486 | 0.7917169 | 0.008056972
|  |  | 6062 | 0.9878985 | 0.9987174 | 0.0004090429 | 0.9951188 | 0.08279464 | 0.9951904 | 0.1926428 |  |  | 5986 | 0.9514953 | 0.984645 | 0.001698422 | 0.9606861 | 0.004213471 | 0.9607075 | 0.004232144 |  |  | 6210 | 0.8881046 | 0.9668519 | 0.00330642 | 0.9044909 | 0.006509433 | 0.9044948 | 0.005341177 |  |  | 45180 | 0.8674006 | 0.9150489 | 0.00675594 | 0.8488767 | 0.01324333 | 0.8488737 | 0.01108067 |  |  | 357060 | 0.8950405 | 0.8678712 | 0.009805133 | 0.9058383 | 0.006834004 | 0.9058468 | 0.01062996 |  |  | 314860 | 0.7897067 | 0.7035679 | 0.01061846 | 0.7917976 | 0.007305083 | 0.7917996 | 0.008054903
|  |  | 6067 | 0.9887945 | 0.9987216 | 0.0004088223 | 0.9951354 | 0.08279616 | 0.9952068 | 0.1926409 |  |  | 5991 | 0.9514953 | 0.984655 | 0.001697237 | 0.9606939 | 0.004210416 | 0.9607152 | 0.004231301 |  |  | 6215 | 0.8891836 | 0.966853 | 0.003306306 | 0.9044936 | 0.006509456 | 0.9044974 | 0.005341195 |  |  | 45480 | 0.8690821 | 0.9150489 | 0.00675594 | 0.8492445 | 0.01326361 | 0.8492415 | 0.01109931 |  |  | 357360 | 0.8950405 | 0.8678712 | 0.009805133 | 0.9059328 | 0.006833836 | 0.9059412 | 0.01062962 |  |  | 315160 | 0.7831803 | 0.7035679 | 0.01061846 | 0.7918802 | 0.00730368 | 0.7918822 | 0.008052832
|  |  | 6072 | 0.9887945 | 0.9987257 | 0.0004086039 | 0.9951519 | 0.08279768 | 0.9952232 | 0.1926389 |  |  | 5996 | 0.9505348 | 0.9846649 | 0.001696061 | 0.9607016 | 0.004207388 | 0.9607229 | 0.004230467 |  |  | 6220 | 0.8891836 | 0.9668542 | 0.003306193 | 0.9044962 | 0.006509479 | 0.9045 | 0.005341213 |  |  | 45780 | 0.8690821 | 0.9150489 | 0.00675594 | 0.8496113 | 0.0132838 | 0.8496084 | 0.01111786 |  |  | 357660 | 0.8950405 | 0.8678712 | 0.009805133 | 0.9060271 | 0.006833668 | 0.9060356 | 0.01062927 |  |  | 315460 | 0.7875312 | 0.7035679 | 0.01061846 | 0.7919627 | 0.007302275 | 0.7919646 | 0.008050761
|  |  | 6077 | 0.9878985 | 0.9987297 | 0.0004083874 | 0.9951684 | 0.0827992 | 0.9952396 | 0.192637 |  |  | 6001 | 0.9495743 | 0.9846747 | 0.001694894 | 0.9607092 | 0.004204386 | 0.9607305 | 0.00422964 |  |  | 6225 | 0.8891836 | 0.9668553 | 0.003306082 | 0.9044988 | 0.006509502 | 0.9045026 | 0.005341231 |  |  | 46080 | 0.8657191 | 0.9150489 | 0.00675594 | 0.849977 | 0.0133039 | 0.8499742 | 0.01113633 |  |  | 357960 | 0.8950405 | 0.8678712 | 0.009805133 | 0.9061214 | 0.006833498 | 0.9061298 | 0.01062893 |  |  | 315760 | 0.7831803 | 0.7035679 | 0.01061846 | 0.792045 | 0.00730087 | 0.7920469 | 0.00804869
|  |  | 6082 | 0.9887945 | 0.9987338 | 0.000408173 | 0.9951849 | 0.08280071 | 0.9952559 | 0.1926352 |  |  | 6006 | 0.9505348 | 0.9846845 | 0.001693736 | 0.9607169 | 0.004201409 | 0.9607381 | 0.004228822 |  |  | 6230 | 0.8881046 | 0.9668564 | 0.003305972 | 0.9045014 | 0.006509525 | 0.9045052 | 0.005341249 |  |  | 46380 | 0.8640376 | 0.9150489 | 0.00675594 | 0.8503418 | 0.01332393 | 0.8503391 | 0.01115471 |  |  | 358260 | 0.8950405 | 0.8678712 | 0.009805133 | 0.9062155 | 0.006833326 | 0.906224 | 0.01062858 |  |  | 316060 | 0.7831803 | 0.7035679 | 0.01061846 | 0.7921272 | 0.007299465 | 0.7921291 | 0.008046617
|  |  | 6087 | 0.9887945 | 0.9987378 | 0.0004079605 | 0.9952013 | 0.08280221 | 0.9952721 | 0.1926333 |  |  | 6011 | 0.9514953 | 0.9846943 | 0.001692586 | 0.9607245 | 0.004198458 | 0.9607457 | 0.004228011 |  |  | 6235 | 0.8891836 | 0.9668575 | 0.003305863 | 0.904504 | 0.006509548 | 0.9045078 | 0.005341268 |  |  | 46680 | 0.8674006 | 0.9150489 | 0.00675594 | 0.8507056 | 0.01334386 | 0.8507029 | 0.01117302 |  |  | 358560 | 0.8928025 | 0.8678712 | 0.009805133 | 0.9063096 | 0.006833153 | 0.906318 | 0.01062823 |  |  | 316360 | 0.7918821 | 0.7035679 | 0.01061846 | 0.7922092 | 0.007298058 | 0.7922111 | 0.008044544
|  |  | 6092 | 0.9887945 | 0.9987418 | 0.0004077501 | 0.9952176 | 0.08280371 | 0.9952883 | 0.1926315 |  |  | 6016 | 0.9514953 | 0.984704 | 0.001691445 | 0.960732 | 0.004195532 | 0.9607533 | 0.004227207 |  |  | 6240 | 0.8891836 | 0.9668586 | 0.003305755 | 0.9045066 | 0.006509571 | 0.9045104 | 0.005341286 |  |  | 46980 | 0.8707636 | 0.9150489 | 0.00675594 | 0.8510684 | 0.01336371 | 0.8510658 | 0.01119124 |  |  | 358860 | 0.8995164 | 0.8678712 | 0.009805133 | 0.9064035 | 0.006832978 | 0.9064119 | 0.01062788 |  |  | 316660 | 0.7940576 | 0.7035679 | 0.01061846 | 0.7922911 | 0.007296651 | 0.792293 | 0.008042471
|  |  | 6097 | 0.9878985 | 0.9987458 | 0.0004075415 | 0.9952339 | 0.08280521 | 0.9953044 | 0.1926296 |  |  | 6021 | 0.9514953 | 0.9847137 | 0.001690313 | 0.9607396 | 0.004192632 | 0.9607608 | 0.004226411 |  |  | 6245 | 0.8891836 | 0.9668597 | 0.003305649 | 0.9045093 | 0.006509594 | 0.9045131 | 0.005341304 |  |  | 47280 | 0.8690821 | 0.9150489 | 0.00675594 | 0.8514302 | 0.01338347 | 0.8514277 | 0.01120937 |  |  | 359160 | 0.8950405 | 0.8678712 | 0.009805133 | 0.9064973 | 0.006832802 | 0.9065058 | 0.01062752 |  |  | 316960 | 0.7940576 | 0.7035679 | 0.01061846 | 0.7923729 | 0.007295243 | 0.7923748 | 0.008040396
|  |  | 6102 | 0.9878985 | 0.9987498 | 0.000407335 | 0.9952501 | 0.0828067 | 0.9953204 | 0.1926278 |  |  | 6026 | 0.9505348 | 0.9847233 | 0.001689189 | 0.9607471 | 0.004189756 | 0.9607683 | 0.004225623 |  |  | 6250 | 0.8902627 | 0.9668608 | 0.003305544 | 0.9045119 | 0.006509617 | 0.9045157 | 0.005341322 |  |  | 47580 | 0.8690821 | 0.9150489 | 0.00675594 | 0.851791 | 0.01340314 | 0.8517885 | 0.01122742 |  |  | 359460 | 0.8972784 | 0.8678712 | 0.009805133 | 0.906591 | 0.006832624 | 0.9065995 | 0.01062716 |  |  | 317260 | 0.7918821 | 0.7035679 | 0.01061846 | 0.7924545 | 0.007293834 | 0.7924564 | 0.008038321
|  |  | 6107 | 0.9887945 | 0.9987537 | 0.0004071303 | 0.9952663 | 0.08280818 | 0.9953364 | 0.192626 |  |  | 6031 | 0.9514953 | 0.9847328 | 0.001688074 | 0.9607546 | 0.004186904 | 0.9607757 | 0.004224842 |  |  | 6255 | 0.8913417 | 0.9668619 | 0.00330544 | 0.9045145 | 0.006509641 | 0.9045183 | 0.00534134 |  |  | 47880 | 0.8674006 | 0.9150489 | 0.00675594 | 0.8521508 | 0.01342273 | 0.8521484 | 0.01124538 |  |  | 359760 | 0.8905646 | 0.8678712 | 0.009805133 | 0.9066846 | 0.006832445 | 0.9066931 | 0.0106268 |  |  | 317560 | 0.7875312 | 0.7035679 | 0.01061846 | 0.792536 | 0.007292425 | 0.7925379 | 0.008036246
|  |  | 6112 | 0.9887945 | 0.9987576 | 0.0004069276 | 0.9952824 | 0.08280966 | 0.9953524 | 0.1926242 |  |  | 6036 | 0.9505348 | 0.9847424 | 0.001686967 | 0.960762 | 0.004184078 | 0.9607831 | 0.004224069 |  |  | 6260 | 0.8891836 | 0.966863 | 0.003305338 | 0.9045171 | 0.006509664 | 0.9045209 | 0.005341359 |  |  | 48180 | 0.8657191 | 0.9150489 | 0.00675594 | 0.8525096 | 0.01344222 | 0.8525073 | 0.01126326 |  |  | 360060 | 0.8950405 | 0.8678712 | 0.009805133 | 0.9067781 | 0.006832264 | 0.9067866 | 0.01062644 |  |  | 317860 | 0.7940576 | 0.7035679 | 0.01061846 | 0.7926174 | 0.007291015 | 0.7926192 | 0.00803417
|  |  | 6117 | 0.9887945 | 0.9987615 | 0.0004067267 | 0.9952984 | 0.08281114 | 0.9953683 | 0.1926224 |  |  | 6041 | 0.9505348 | 0.9847518 | 0.001685868 | 0.9607694 | 0.004181275 | 0.9607905 | 0.004223303 |  |  | 6265 | 0.8891836 | 0.9668641 | 0.003305237 | 0.9045197 | 0.006509687 | 0.9045235 | 0.005341377 |  |  | 48480 | 0.8657191 | 0.9150489 | 0.00675594 | 0.8528675 | 0.01346163 | 0.8528653 | 0.01128105 |  |  | 360360 | 0.8950405 | 0.8678712 | 0.009805133 | 0.9068715 | 0.006832082 | 0.90688 | 0.01062608 |  |  | 318160 | 0.7875312 | 0.7035679 | 0.01061846 | 0.7926986 | 0.007289604 | 0.7927005 | 0.008032093
|  |  | 6122 | 0.9896904 | 0.9987654 | 0.0004065277 | 0.9953144 | 0.08281261 | 0.9953841 | 0.1926207 |  |  | 6046 | 0.9505348 | 0.9847613 | 0.001684778 | 0.9607768 | 0.004178497 | 0.9607979 | 0.004222544 |  |  | 6270 | 0.8891836 | 0.9668651 | 0.003305137 | 0.9045223 | 0.00650971 | 0.9045261 | 0.005341395 |  |  | 48780 | 0.8674006 | 0.9150489 | 0.00675594 | 0.8532244 | 0.01348095 | 0.8532222 | 0.01129875 |  |  | 360660 | 0.8905646 | 0.8678712 | 0.009805133 | 0.9069648 | 0.006831899 | 0.9069733 | 0.01062571 |  |  | 318460 | 0.7897067 | 0.7035679 | 0.01061846 | 0.7927797 | 0.007288193 | 0.7927815 | 0.008030016
|  |  | 6127 | 0.9878985 | 0.9987692 | 0.0004063306 | 0.9953304 | 0.08281408 | 0.9953999 | 0.1926189 |  |  | 6051 | 0.9505348 | 0.9847706 | 0.001683696 | 0.9607841 | 0.004175743 | 0.9608052 | 0.004221793 |  |  | 6275 | 0.8891836 | 0.9668662 | 0.003305038 | 0.9045249 | 0.006509733 | 0.9045287 | 0.005341414 |  |  | 49080 | 0.8657191 | 0.9150489 | 0.00675594 | 0.8535803 | 0.01350018 | 0.8535782 | 0.01131637 |  |  | 360960 | 0.8995164 | 0.8678712 | 0.009805133 | 0.907058 | 0.006831713 | 0.9070664 | 0.01062534 |  |  | 318760 | 0.7897067 | 0.7035679 | 0.01061846 | 0.7928607 | 0.007286781 | 0.7928625 | 0.008027939
|  |  | 6132 | 0.9878985 | 0.9987731 | 0.0004061353 | 0.9953462 | 0.08281554 | 0.9954156 | 0.1926172 |  |  | 6056 | 0.9514953 | 0.98478 | 0.001682622 | 0.9607914 | 0.004173013 | 0.9608125 | 0.004221048 |  |  | 6280 | 0.8881046 | 0.9668673 | 0.00330494 | 0.9045275 | 0.006509756 | 0.9045313 | 0.005341432 |  |  | 49380 | 0.8674006 | 0.9150489 | 0.00675594 | 0.8539352 | 0.01351932 | 0.8539332 | 0.0113339 |  |  | 361260 | 0.8950405 | 0.8678712 | 0.009805133 | 0.9071511 | 0.006831527 | 0.9071595 | 0.01062497 |  |  | 319060 | 0.7918821 | 0.7035679 | 0.01061846 | 0.7929415 | 0.007285368 | 0.7929433 | 0.00802586
|  |  | 6137 | 0.9887945 | 0.9987769 | 0.0004059418 | 0.9953621 | 0.082817 | 0.9954313 | 0.1926155 |  |  | 6061 | 0.9495743 | 0.9847892 | 0.001681556 | 0.9607987 | 0.004170306 | 0.9608198 | 0.004220311 |  |  | 6285 | 0.8902627 | 0.9668683 | 0.003304844 | 0.9045301 | 0.00650978 | 0.9045339 | 0.00534145 |  |  | 49680 | 0.8690821 | 0.9150489 | 0.00675594 | 0.8542892 | 0.01353836 | 0.8542872 | 0.01135134 |  |  | 361560 | 0.8950405 | 0.8678712 | 0.009805133 | 0.907244 | 0.006831338 | 0.9072525 | 0.0106246 |  |  | 319360 | 0.7940576 | 0.7035679 | 0.01061846 | 0.7930221 | 0.007283955 | 0.7930239 | 0.008023782
|  |  | 6142 | 0.9878985 | 0.9987807 | 0.0004057502 | 0.9953779 | 0.08281845 | 0.9954469 | 0.1926138 |  |  | 6066 | 0.9505348 | 0.9847985 | 0.001680498 | 0.9608059 | 0.004167622 | 0.960827 | 0.004219581 |  |  | 6290 | 0.8902627 | 0.9668693 | 0.003304749 | 0.9045327 | 0.006509803 | 0.9045365 | 0.005341469 |  |  | 49980 | 0.8707636 | 0.9150489 | 0.00675594 | 0.8546422 | 0.01355732 | 0.8546403 | 0.01136869 |  |  | 361860 | 0.8972784 | 0.8678712 | 0.009805133 | 0.9073369 | 0.006831149 | 0.9073453 | 0.01062422 |  |  | 319660 | 0.7918821 | 0.7035679 | 0.01061846 | 0.7931027 | 0.007282541 | 0.7931045 | 0.008021703
|  |  | 6147 | 0.9878985 | 0.9987844 | 0.0004055603 | 0.9953936 | 0.0828199 | 0.9954625 | 0.1926121 |  |  | 6071 | 0.9505348 | 0.9848077 | 0.001679449 | 0.9608132 | 0.004164962 | 0.9608342 | 0.004218857 |  |  | 6295 | 0.8902627 | 0.9668704 | 0.003304654 | 0.9045353 | 0.006509826 | 0.9045391 | 0.005341487 |  |  | 50280 | 0.8690821 | 0.9150489 | 0.00675594 | 0.8549942 | 0.01357618 | 0.8549924 | 0.01138596 |  |  | 362160 | 0.8972784 | 0.8678712 | 0.009805133 | 0.9074297 | 0.006830958 | 0.9074381 | 0.01062384 |  |  | 319960 | 0.7940576 | 0.7035679 | 0.01061846 | 0.7931831 | 0.007281127 | 0.7931849 | 0.008019623
|  |  | 6152 | 0.9878985 | 0.9987882 | 0.0004053723 | 0.9954092 | 0.08282134 | 0.995478 | 0.1926104 |  |  | 6076 | 0.9514953 | 0.9848168 | 0.001678407 | 0.9608203 | 0.004162325 | 0.9608414 | 0.004218141 |  |  | 6300 | 0.8891836 | 0.9668714 | 0.003304561 | 0.9045379 | 0.006509849 | 0.9045417 | 0.005341506 |  |  | 50580 | 0.8741265 | 0.9150489 | 0.00675594 | 0.8553453 | 0.01359496 | 0.8553435 | 0.01140313 |  |  | 362460 | 0.8950405 | 0.8678712 | 0.009805133 | 0.9075223 | 0.006830765 | 0.9075307 | 0.01062346 |  |  | 320260 | 0.7918821 | 0.7035679 | 0.01061846 | 0.7932634 | 0.007279711 | 0.7932651 | 0.008017543
|  |  | 6157 | 0.9878985 | 0.9987919 | 0.000405186 | 0.9954249 | 0.08282278 | 0.9954935 | 0.1926088 |  |  | 6081 | 0.9514953 | 0.9848259 | 0.001677373 | 0.9608275 | 0.004159711 | 0.9608485 | 0.004217431 |  |  | 6305 | 0.8891836 | 0.9668724 | 0.003304469 | 0.9045405 | 0.006509873 | 0.9045443 | 0.005341524 |  |  | 50880 | 0.8741265 | 0.9150489 | 0.00675594 | 0.8556954 | 0.01361364 | 0.8556937 | 0.01142022 |  |  | 362760 | 0.8972784 | 0.8678712 | 0.009805133 | 0.9076148 | 0.006830571 | 0.9076233 | 0.01062308 |  |  | 320560 | 0.7918821 | 0.7035679 | 0.01061846 | 0.7933435 | 0.007278296 | 0.7933453 | 0.008015462
|  |  | 6162 | 0.9878985 | 0.9987956 | 0.0004050014 | 0.9954404 | 0.08282422 | 0.9955089 | 0.1926071 |  |  | 6086 | 0.9505348 | 0.984835 | 0.001676347 | 0.9608346 | 0.004157119 | 0.9608556 | 0.004216729 |  |  | 6310 | 0.8891836 | 0.9668734 | 0.003304379 | 0.9045431 | 0.006509896 | 0.9045469 | 0.005341543 |  |  | 51180 | 0.8741265 | 0.9150489 | 0.00675594 | 0.8560446 | 0.01363223 | 0.8560429 | 0.01143722 |  |  | 363060 | 0.8972784 | 0.8678712 | 0.009805133 | 0.9077073 | 0.006830376 | 0.9077157 | 0.0106227 |  |  | 320860 | 0.7897067 | 0.7035679 | 0.01061846 | 0.7934235 | 0.00727688 | 0.7934253 | 0.008013381
|  |  | 6167 | 0.9878985 | 0.9987992 | 0.0004048186 | 0.9954559 | 0.08282565 | 0.9955242 | 0.1926055 |  |  | 6091 | 0.9514953 | 0.984844 | 0.001675329 | 0.9608417 | 0.00415455 | 0.9608627 | 0.004216033 |  |  | 6315 | 0.8902627 | 0.9668744 | 0.003304289 | 0.9045457 | 0.006509919 | 0.9045495 | 0.005341561 |  |  | 51480 | 0.8741265 | 0.9150489 | 0.00675594 | 0.8563928 | 0.01365072 | 0.8563912 | 0.01145413 |  |  | 363360 | 0.8950405 | 0.8678712 | 0.009805133 | 0.9077996 | 0.006830179 | 0.907808 | 0.01062231 |  |  | 321160 | 0.7940576 | 0.7035679 | 0.01061846 | 0.7935034 | 0.007275463 | 0.7935051 | 0.0080113
|  |  | 6172 | 0.9878985 | 0.9988029 | 0.0004046374 | 0.9954714 | 0.08282707 | 0.9955395 | 0.1926039 |  |  | 6096 | 0.9514953 | 0.9848529 | 0.001674319 | 0.9608488 | 0.004152004 | 0.9608697 | 0.004215343 |  |  | 6320 | 0.8891836 | 0.9668754 | 0.0033042 | 0.9045483 | 0.006509943 | 0.9045521 | 0.00534158 |  |  | 51780 | 0.872445 | 0.9150489 | 0.00675594 | 0.85674 | 0.01366912 | 0.8567385 | 0.01147095 |  |  | 363660 | 0.8950405 | 0.8678712 | 0.009805133 | 0.9078918 | 0.00682998 | 0.9079003 | 0.01062192 |  |  | 321460 | 0.7940576 | 0.7035679 | 0.01061846 | 0.7935831 | 0.007274045 | 0.7935848 | 0.008009218
|  |  | 6177 | 0.9887945 | 0.9988065 | 0.000404458 | 0.9954868 | 0.08282849 | 0.9955548 | 0.1926023 |  |  | 6101 | 0.9514953 | 0.9848619 | 0.001673316 | 0.9608558 | 0.004149479 | 0.9608768 | 0.004214661 |  |  | 6325 | 0.8902627 | 0.9668764 | 0.003304113 | 0.9045509 | 0.006509966 | 0.9045547 | 0.005341598 |  |  | 52080 | 0.8741265 | 0.9150489 | 0.00675594 | 0.8570863 | 0.01368743 | 0.8570849 | 0.01148768 |  |  | 363960 | 0.8972784 | 0.8678712 | 0.009805133 | 0.907984 | 0.006829781 | 0.9079924 | 0.01062153 |  |  | 321760 | 0.7984085 | 0.7035679 | 0.01061846 | 0.7936628 | 0.007272627 | 0.7936644 | 0.008007136
|  |  | 6182 | 0.9887945 | 0.9988101 | 0.0004042803 | 0.9955021 | 0.08282991 | 0.99557 | 0.1926007 |  |  | 6106 | 0.9514953 | 0.9848707 | 0.001672321 | 0.9608628 | 0.004146977 | 0.9608837 | 0.004213984 |  |  | 6330 | 0.8891836 | 0.9668774 | 0.003304026 | 0.9045535 | 0.006509989 | 0.9045573 | 0.005341617 |  |  | 52380 | 0.872445 | 0.9150489 | 0.00675594 | 0.8574317 | 0.01370565 | 0.8574303 | 0.01150431 |  |  | 364260 | 0.8972784 | 0.8678712 | 0.009805133 | 0.908076 | 0.006829579 | 0.9080844 | 0.01062113 |  |  | 322060 | 0.7897067 | 0.7035679 | 0.01061846 | 0.7937422 | 0.007271209 | 0.7937439 | 0.008005053
|  |  | 6187 | 0.9887945 | 0.9988137 | 0.0004041042 | 0.9955174 | 0.08283132 | 0.9955851 | 0.1925992 |  |  | 6111 | 0.9505348 | 0.9848796 | 0.001671334 | 0.9608698 | 0.004144497 | 0.9608907 | 0.004213315 |  |  | 6335 | 0.8891836 | 0.9668783 | 0.003303941 | 0.9045561 | 0.006510013 | 0.9045599 | 0.005341636 |  |  | 52680 | 0.872445 | 0.9150489 | 0.00675594 | 0.8577761 | 0.01372377 | 0.8577748 | 0.01152086 |  |  | 364560 | 0.8972784 | 0.8678712 | 0.009805133 | 0.9081679 | 0.006829377 | 0.9081763 | 0.01062074 |  |  | 322360 | 0.7918821 | 0.7035679 | 0.01061846 | 0.7938216 | 0.00726979 | 0.7938232 | 0.00800297
|  |  | 6192 | 0.9887945 | 0.9988173 | 0.0004039298 | 0.9955327 | 0.08283273 | 0.9956002 | 0.1925976 |  |  | 6116 | 0.9514953 | 0.9848883 | 0.001670354 | 0.9608767 | 0.004142038 | 0.9608976 | 0.004212652 |  |  | 6340 | 0.8891836 | 0.9668793 | 0.003303856 | 0.9045587 | 0.006510036 | 0.9045625 | 0.005341654 |  |  | 52980 | 0.8707636 | 0.9150489 | 0.00675594 | 0.8581196 | 0.01374179 | 0.8581184 | 0.01153732 |  |  | 364860 | 0.8972784 | 0.8678712 | 0.009805133 | 0.9082597 | 0.006829173 | 0.9082681 | 0.01062034 |  |  | 322660 | 0.7897067 | 0.7035679 | 0.01061846 | 0.7939008 | 0.007268371 | 0.7939024 | 0.008000887
|  |  | 6197 | 0.9887945 | 0.9988208 | 0.0004037571 | 0.9955479 | 0.08283413 | 0.9956152 | 0.1925961 |  |  | 6121 | 0.9514953 | 0.9848971 | 0.001669382 | 0.9608836 | 0.004139601 | 0.9609045 | 0.004211995 |  |  | 6345 | 0.8913417 | 0.9668803 | 0.003303773 | 0.9045613 | 0.00651006 | 0.9045651 | 0.005341673 |  |  | 53280 | 0.8741265 | 0.9150489 | 0.00675594 | 0.8584621 | 0.01375973 | 0.858461 | 0.01155369 |  |  | 365160 | 0.8972784 | 0.8678712 | 0.009805133 | 0.9083514 | 0.006828967 | 0.9083598 | 0.01061994 |  |  | 322960 | 0.7918821 | 0.7035679 | 0.01061846 | 0.7939799 | 0.007266951 | 0.7939815 | 0.007998803
|  |  | 6202 | 0.9887945 | 0.9988244 | 0.0004035859 | 0.995563 | 0.08283553 | 0.9956302 | 0.1925945 |  |  | 6126 | 0.9505348 | 0.9849058 | 0.001668417 | 0.9608905 | 0.004137185 | 0.9609114 | 0.004211344 |  |  | 6350 | 0.8902627 | 0.9668812 | 0.00330369 | 0.9045639 | 0.006510083 | 0.9045677 | 0.005341691 |  |  | 53580 | 0.8741265 | 0.9150489 | 0.00675594 | 0.8588037 | 0.01377756 | 0.8588026 | 0.01156997 |  |  | 365460 | 0.8950405 | 0.8678712 | 0.009805133 | 0.908443 | 0.00682876 | 0.9084514 | 0.01061954 |  |  | 323260 | 0.7940576 | 0.7035679 | 0.01061846 | 0.7940588 | 0.00726553 | 0.7940604 | 0.007996719
|  |  | 6207 | 0.9887945 | 0.9988279 | 0.0004034164 | 0.9955781 | 0.08283693 | 0.9956452 | 0.192593 |  |  | 6131 | 0.9514953 | 0.9849144 | 0.001667459 | 0.9608974 | 0.00413479 | 0.9609182 | 0.0042107 |  |  | 6355 | 0.8891836 | 0.9668822 | 0.003303609 | 0.9045665 | 0.006510107 | 0.9045703 | 0.00534171 |  |  | 53880 | 0.8741265 | 0.9150489 | 0.00675594 | 0.8591444 | 0.01379531 | 0.8591434 | 0.01158615 |  |  | 365760 | 0.8972784 | 0.8678712 | 0.009805133 | 0.9085345 | 0.006828552 | 0.9085429 | 0.01061913 |  |  | 323560 | 0.7940576 | 0.7035679 | 0.01061846 | 0.7941376 | 0.007264109 | 0.7941392 | 0.007994635
|  |  | 6212 | 0.9887945 | 0.9988314 | 0.0004032485 | 0.9955931 | 0.08283832 | 0.99566 | 0.1925915 |  |  | 6136 | 0.9505348 | 0.984923 | 0.001666509 | 0.9609042 | 0.004132416 | 0.9609251 | 0.004210062 |  |  | 6360 | 0.8902627 | 0.9668831 | 0.003303528 | 0.9045691 | 0.00651013 | 0.9045729 | 0.005341729 |  |  | 54180 | 0.8741265 | 0.9150489 | 0.00675594 | 0.8594841 | 0.01381295 | 0.8594832 | 0.01160225 |  |  | 366060 | 0.8995164 | 0.8678712 | 0.009805133 | 0.9086259 | 0.006828342 | 0.9086342 | 0.01061873 |  |  | 323860 | 0.796233 | 0.7035679 | 0.01061846 | 0.7942163 | 0.007262688 | 0.7942179 | 0.00799255
|  |  | 6217 | 0.9887945 | 0.9988348 | 0.0004030822 | 0.9956081 | 0.0828397 | 0.9956749 | 0.19259 |  |  | 6141 | 0.9505348 | 0.9849316 | 0.001665566 | 0.960911 | 0.004130063 | 0.9609318 | 0.00420943 |  |  | 6365 | 0.8902627 | 0.9668841 | 0.003303449 | 0.9045717 | 0.006510153 | 0.9045755 | 0.005341748 |  |  | 54480 | 0.8774895 | 0.9150489 | 0.00675594 | 0.8598229 | 0.01383051 | 0.859822 | 0.01161825 |  |  | 366360 | 0.8950405 | 0.8678712 | 0.009805133 | 0.9087171 | 0.006828131 | 0.9087255 | 0.01061832 |  |  | 324160 | 0.7918821 | 0.7035679 | 0.01061846 | 0.7942948 | 0.007261266 | 0.7942964 | 0.007990466
|  |  | 6222 | 0.9887945 | 0.9988383 | 0.0004029174 | 0.995623 | 0.08284108 | 0.9956896 | 0.1925885 |  |  | 6146 | 0.9514953 | 0.9849401 | 0.001664631 | 0.9609178 | 0.004127731 | 0.9609386 | 0.004208804 |  |  | 6370 | 0.8891836 | 0.966885 | 0.00330337 | 0.9045743 | 0.006510177 | 0.904578 | 0.005341766 |  |  | 54780 | 0.879171 | 0.9150489 | 0.00675594 | 0.8601608 | 0.01384796 | 0.86016 | 0.01163417 |  |  | 366660 | 0.8950405 | 0.8678712 | 0.009805133 | 0.9088083 | 0.006827918 | 0.9088167 | 0.01061791 |  |  | 324460 | 0.7875312 | 0.7035679 | 0.01061846 | 0.7943732 | 0.007259844 | 0.7943748 | 0.00798838
|  |  | 6227 | 0.9878985 | 0.9988417 | 0.0004027542 | 0.9956379 | 0.08284246 | 0.9957044 | 0.1925871 |  |  | 6151 | 0.9514953 | 0.9849486 | 0.001663702 | 0.9609245 | 0.004125419 | 0.9609453 | 0.004208185 |  |  | 6375 | 0.8902627 | 0.9668859 | 0.003303293 | 0.9045768 | 0.0065102 | 0.9045806 | 0.005341785 |  |  | 55080 | 0.879171 | 0.9150489 | 0.00675594 | 0.8604978 | 0.01386532 | 0.860497 | 0.01164999 |  |  | 366960 | 0.9017543 | 0.8678712 | 0.009805133 | 0.9088994 | 0.006827704 | 0.9089078 | 0.01061749 |  |  | 324760 | 0.7897067 | 0.7035679 | 0.01061846 | 0.7944515 | 0.007258421 | 0.7944531 | 0.007986295
|  |  | 6232 | 0.9878985 | 0.9988451 | 0.0004025925 | 0.9956527 | 0.08284383 | 0.995719 | 0.1925856 |  |  | 6156 | 0.9505348 | 0.9849571 | 0.001662781 | 0.9609312 | 0.004123128 | 0.960952 | 0.004207571 |  |  | 6380 | 0.8913417 | 0.9668868 | 0.003303216 | 0.9045794 | 0.006510224 | 0.9045832 | 0.005341804 |  |  | 55380 | 0.875808 | 0.9150489 | 0.00675594 | 0.8608338 | 0.01388259 | 0.8608331 | 0.01166572 |  |  | 367260 | 0.8972784 | 0.8678712 | 0.009805133 | 0.9089903 | 0.006827489 | 0.9089987 | 0.01061708 |  |  | 325060 | 0.7897067 | 0.7035679 | 0.01061846 | 0.7945297 | 0.007256998 | 0.7945312 | 0.007984209
|  |  | 6237 | 0.9878985 | 0.9988485 | 0.0004024324 | 0.9956675 | 0.0828452 | 0.9957337 | 0.1925842 |  |  | 6161 | 0.9524557 | 0.9849655 | 0.001661867 | 0.9609379 | 0.004120857 | 0.9609587 | 0.004206964 |  |  | 6385 | 0.8902627 | 0.9668877 | 0.00330314 | 0.904582 | 0.006510248 | 0.9045858 | 0.005341823 |  |  | 55680 | 0.8774895 | 0.9150489 | 0.00675594 | 0.861169 | 0.01389976 | 0.8611683 | 0.01168136 |  |  | 367560 | 0.8995164 | 0.8678712 | 0.009805133 | 0.9090812 | 0.006827272 | 0.9090896 | 0.01061666 |  |  | 325360 | 0.7940576 | 0.7035679 | 0.01061846 | 0.7946077 | 0.007255575 | 0.7946092 | 0.007982123
|  |  | 6242 | 0.9896904 | 0.9988519 | 0.0004022738 | 0.9956822 | 0.08284657 | 0.9957482 | 0.1925828 |  |  | 6166 | 0.9505348 | 0.9849738 | 0.001660959 | 0.9609446 | 0.004118606 | 0.9609653 | 0.004206362 |  |  | 6390 | 0.8902627 | 0.9668886 | 0.003303065 | 0.9045846 | 0.006510271 | 0.9045884 | 0.005341841 |  |  | 55980 | 0.875808 | 0.9150489 | 0.00675594 | 0.8615032 | 0.01391683 | 0.8615026 | 0.01169691 |  |  | 367860 | 0.8972784 | 0.8678712 | 0.009805133 | 0.909172 | 0.006827054 | 0.9091803 | 0.01061624 |  |  | 325660 | 0.7897067 | 0.7035679 | 0.01061846 | 0.7946856 | 0.007254151 | 0.7946871 | 0.007980037
|  |  | 6247 | 0.9887945 | 0.9988552 | 0.0004021167 | 0.9956969 | 0.08284792 | 0.9957628 | 0.1925814 |  |  | 6171 | 0.9505348 | 0.9849821 | 0.001660059 | 0.9609512 | 0.004116375 | 0.9609719 | 0.004205766 |  |  | 6395 | 0.8891836 | 0.9668895 | 0.003302991 | 0.9045872 | 0.006510295 | 0.904591 | 0.00534186 |  |  | 56280 | 0.8741265 | 0.9150489 | 0.00675594 | 0.8618365 | 0.01393381 | 0.8618359 | 0.01171236 |  |  | 368160 | 0.8928025 | 0.8678712 | 0.009805133 | 0.9092626 | 0.006826835 | 0.909271 | 0.01061582 |  |  | 325960 | 0.7940576 | 0.7035679 | 0.01061846 | 0.7947634 | 0.007252727 | 0.7947649 | 0.007977951
|  |  | 6252 | 0.9878985 | 0.9988585 | 0.000401961 | 0.9957115 | 0.08284928 | 0.9957772 | 0.19258 |  |  | 6176 | 0.9524557 | 0.9849904 | 0.001659166 | 0.9609578 | 0.004114164 | 0.9609785 | 0.004205176 |  |  | 6400 | 0.8902627 | 0.9668904 | 0.003302918 | 0.9045898 | 0.006510318 | 0.9045936 | 0.005341879 |  |  | 56580 | 0.8774895 | 0.9150489 | 0.00675594 | 0.8621689 | 0.01395069 | 0.8621684 | 0.01172772 |  |  | 368460 | 0.8950405 | 0.8678712 | 0.009805133 | 0.9093532 | 0.006826614 | 0.9093616 | 0.0106154 |  |  | 326260 | 0.7984085 | 0.7035679 | 0.01061846 | 0.794841 | 0.007251302 | 0.7948425 | 0.007975864
|  |  | 6257 | 0.9887945 | 0.9988618 | 0.0004018069 | 0.9957261 | 0.08285063 | 0.9957917 | 0.1925786 |  |  | 6181 | 0.9514953 | 0.9849986 | 0.00165828 | 0.9609644 | 0.004111972 | 0.9609851 | 0.004204592 |  |  | 6405 | 0.8902627 | 0.9668913 | 0.003302846 | 0.9045924 | 0.006510342 | 0.9045961 | 0.005341898 |  |  | 56880 | 0.8774895 | 0.9150489 | 0.00675594 | 0.8625003 | 0.01396748 | 0.8624999 | 0.011743 |  |  | 368760 | 0.8950405 | 0.8678712 | 0.009805133 | 0.9094436 | 0.006826392 | 0.909452 | 0.01061497 |  |  | 326560 | 0.7940576 | 0.7035679 | 0.01061846 | 0.7949185 | 0.007249877 | 0.79492 | 0.007973778
|  |  | 6262 | 0.9870025 | 0.9988651 | 0.0004016542 | 0.9957406 | 0.08285198 | 0.995806 | 0.1925772 |  |  | 6186 | 0.9514953 | 0.9850068 | 0.0016574 | 0.9609709 | 0.004109799 | 0.9609916 | 0.004204013 |  |  | 6410 | 0.8902627 | 0.9668922 | 0.003302775 | 0.9045949 | 0.006510365 | 0.9045987 | 0.005341917 |  |  | 57180 | 0.879171 | 0.9150489 | 0.00675594 | 0.8628309 | 0.01398417 | 0.8628306 | 0.01175818 |  |  | 369060 | 0.8972784 | 0.8678712 | 0.009805133 | 0.909534 | 0.006826168 | 0.9095423 | 0.01061454 |  |  | 326860 | 0.7897067 | 0.7035679 | 0.01061846 | 0.7949959 | 0.007248452 | 0.7949973 | 0.007971691
|  |  | 6267 | 0.9887945 | 0.9988684 | 0.000401503 | 0.9957551 | 0.08285332 | 0.9958204 | 0.1925759 |  |  | 6191 | 0.9514953 | 0.985015 | 0.001656527 | 0.9609774 | 0.004107646 | 0.9609981 | 0.00420344 |  |  | 6415 | 0.8902627 | 0.9668931 | 0.003302704 | 0.9045975 | 0.006510389 | 0.9046013 | 0.005341936 |  |  | 57480 | 0.879171 | 0.9150489 | 0.00675594 | 0.8631606 | 0.01400076 | 0.8631603 | 0.01177327 |  |  | 369360 | 0.8928025 | 0.8678712 | 0.009805133 | 0.9096242 | 0.006825944 | 0.9096326 | 0.01061411 |  |  | 327160 | 0.796233 | 0.7035679 | 0.01061846 | 0.7950731 | 0.007247026 | 0.7950745 | 0.007969604
|  |  | 6272 | 0.9878985 | 0.9988717 | 0.0004013532 | 0.9957695 | 0.08285466 | 0.9958346 | 0.1925745 |  |  | 6196 | 0.9524557 | 0.9850231 | 0.001655661 | 0.9609839 | 0.004105512 | 0.9610046 | 0.004202873 |  |  | 6420 | 0.8902627 | 0.9668939 | 0.003302635 | 0.9046001 | 0.006510413 | 0.9046039 | 0.005341955 |  |  | 57780 | 0.8774895 | 0.9150489 | 0.00675594 | 0.8634894 | 0.01401725 | 0.8634891 | 0.01178826 |  |  | 369660 | 0.9017543 | 0.8678712 | 0.009805133 | 0.9097144 | 0.006825717 | 0.9097227 | 0.01061368 |  |  | 327460 | 0.7897067 | 0.7035679 | 0.01061846 | 0.7951502 | 0.0072456 | 0.7951516 | 0.007967517
|  |  | 6277 | 0.9887945 | 0.9988749 | 0.0004012048 | 0.9957839 | 0.08285599 | 0.9958489 | 0.1925732 |  |  | 6201 | 0.9505348 | 0.9850311 | 0.001654802 | 0.9609904 | 0.004103397 | 0.9610111 | 0.004202311 |  |  | 6425 | 0.8891836 | 0.9668948 | 0.003302566 | 0.9046027 | 0.006510436 | 0.9046065 | 0.005341974 |  |  | 58080 | 0.8774895 | 0.9150489 | 0.00675594 | 0.8638172 | 0.01403365 | 0.8638171 | 0.01180317 |  |  | 369960 | 0.9017543 | 0.8678712 | 0.009805133 | 0.9098044 | 0.00682549 | 0.9098127 | 0.01061325 |  |  | 327760 | 0.7918821 | 0.7035679 | 0.01061846 | 0.7952272 | 0.007244174 | 0.7952286 | 0.007965429
|  |  | 6282 | 0.9887945 | 0.9988781 | 0.0004010578 | 0.9957982 | 0.08285732 | 0.995863 | 0.1925719 |  |  | 6206 | 0.9514953 | 0.9850392 | 0.001653949 | 0.9609968 | 0.004101301 | 0.9610175 | 0.004201755 |  |  | 6430 | 0.8902627 | 0.9668957 | 0.003302498 | 0.9046053 | 0.00651046 | 0.904609 | 0.005341993 |  |  | 58380 | 0.8774895 | 0.9150489 | 0.00675594 | 0.8641442 | 0.01404995 | 0.8641441 | 0.01181798 |  |  | 370260 | 0.8995164 | 0.8678712 | 0.009805133 | 0.9098943 | 0.006825261 | 0.9099027 | 0.01061281 |  |  | 328060 | 0.7918821 | 0.7035679 | 0.01061846 | 0.795304 | 0.007242747 | 0.7953054 | 0.007963342
|  |  | 6287 | 0.9878985 | 0.9988813 | 0.0004009122 | 0.9958125 | 0.08285865 | 0.9958772 | 0.1925706 |  |  | 6211 | 0.9514953 | 0.9850472 | 0.001653103 | 0.9610032 | 0.004099224 | 0.9610239 | 0.004201204 |  |  | 6435 | 0.8913417 | 0.9668965 | 0.003302431 | 0.9046078 | 0.006510484 | 0.9046116 | 0.005342012 |  |  | 58680 | 0.879171 | 0.9150489 | 0.00675594 | 0.8644703 | 0.01406616 | 0.8644702 | 0.0118327 |  |  | 370560 | 0.9039923 | 0.8678712 | 0.009805133 | 0.9099842 | 0.006825031 | 0.9099925 | 0.01061237 |  |  | 328360 | 0.8005839 | 0.7035679 | 0.01061846 | 0.7953808 | 0.00724132 | 0.7953822 | 0.007961255
|  |  | 6292 | 0.9887945 | 0.9988845 | 0.000400768 | 0.9958267 | 0.08285997 | 0.9958912 | 0.1925693 |  |  | 6216 | 0.9514953 | 0.9850551 | 0.001652264 | 0.9610096 | 0.004097165 | 0.9610302 | 0.004200659 |  |  | 6440 | 0.8924207 | 0.9668974 | 0.003302365 | 0.9046104 | 0.006510507 | 0.9046142 | 0.005342031 |  |  | 58980 | 0.8808524 | 0.9150489 | 0.00675594 | 0.8647955 | 0.01408227 | 0.8647955 | 0.01184733 |  |  | 370860 | 0.8950405 | 0.8678712 | 0.009805133 | 0.9100739 | 0.006824799 | 0.9100822 | 0.01061193 |  |  | 328660 | 0.7918821 | 0.7035679 | 0.01061846 | 0.7954574 | 0.007239893 | 0.7954587 | 0.007959167
|  |  | 6297 | 0.9878985 | 0.9988876 | 0.0004006252 | 0.9958409 | 0.08286128 | 0.9959053 | 0.192568 |  |  | 6221 | 0.9505348 | 0.985063 | 0.001651431 | 0.961016 | 0.004095124 | 0.9610366 | 0.004200119 |  |  | 6445 | 0.8891836 | 0.9668982 | 0.003302299 | 0.904613 | 0.006510531 | 0.9046168 | 0.00534205 |  |  | 59280 | 0.8808524 | 0.9150489 | 0.00675594 | 0.8651198 | 0.01409828 | 0.8651199 | 0.01186187 |  |  | 371160 | 0.8950405 | 0.8678712 | 0.009805133 | 0.9101635 | 0.006824566 | 0.9101718 | 0.01061149 |  |  | 328960 | 0.7940576 | 0.7035679 | 0.01061846 | 0.7955338 | 0.007238466 | 0.7955352 | 0.007957079
|  |  | 6302 | 0.9878985 | 0.9988908 | 0.0004004838 | 0.995855 | 0.0828626 | 0.9959192 | 0.1925667 |  |  | 6226 | 0.9505348 | 0.9850709 | 0.001650605 | 0.9610223 | 0.004093102 | 0.9610429 | 0.004199584 |  |  | 6450 | 0.8913417 | 0.966899 | 0.003302235 | 0.9046156 | 0.006510555 | 0.9046193 | 0.005342069 |  |  | 59580 | 0.879171 | 0.9150489 | 0.00675594 | 0.8654432 | 0.0141142 | 0.8654433 | 0.01187632 |  |  | 371460 | 0.8972784 | 0.8678712 | 0.009805133 | 0.910253 | 0.006824332 | 0.9102614 | 0.01061105 |  |  | 329260 | 0.7940576 | 0.7035679 | 0.01061846 | 0.7956102 | 0.007237038 | 0.7956115 | 0.007954992
|  |  | 6307 | 0.9878985 | 0.9988939 | 0.0004003437 | 0.9958691 | 0.0828639 | 0.9959332 | 0.1925655 |  |  | 6231 | 0.9514953 | 0.9850787 | 0.001649784 | 0.9610286 | 0.004091097 | 0.9610492 | 0.004199055 |  |  | 6455 | 0.8902627 | 0.9668999 | 0.003302171 | 0.9046182 | 0.006510579 | 0.9046219 | 0.005342088 |  |  | 59880 | 0.8774895 | 0.9150489 | 0.00675594 | 0.8657658 | 0.01413002 | 0.8657659 | 0.01189067 |  |  | 371760 | 0.8995164 | 0.8678712 | 0.009805133 | 0.9103424 | 0.006824097 | 0.9103508 | 0.0106106 |  |  | 329560 | 0.796233 | 0.7035679 | 0.01061846 | 0.7956864 | 0.00723561 | 0.7956877 | 0.007952904
|  |  | 6312 | 0.9887945 | 0.998897 | 0.0004002049 | 0.9958832 | 0.08286521 | 0.9959471 | 0.1925642 |  |  | 6236 | 0.9514953 | 0.9850865 | 0.001648971 | 0.9610349 | 0.004089111 | 0.9610555 | 0.00419853 |  |  | 6460 | 0.8913417 | 0.9669007 | 0.003302107 | 0.9046207 | 0.006510602 | 0.9046245 | 0.005342107 |  |  | 60180 | 0.8808524 | 0.9150489 | 0.00675594 | 0.8660874 | 0.01414574 | 0.8660877 | 0.01190493 |  |  | 372060 | 0.8995164 | 0.8678712 | 0.009805133 | 0.9104318 | 0.00682386 | 0.9104401 | 0.01061015 |  |  | 329860 | 0.7875312 | 0.7035679 | 0.01061846 | 0.7957625 | 0.007234182 | 0.7957638 | 0.007950816
|  |  | 6317 | 0.9887945 | 0.9989001 | 0.0004000674 | 0.9958971 | 0.08286651 | 0.9959609 | 0.192563 |  |  | 6241 | 0.9505348 | 0.9850943 | 0.001648163 | 0.9610412 | 0.004087143 | 0.9610617 | 0.004198011 |  |  | 6465 | 0.8902627 | 0.9669015 | 0.003302045 | 0.9046233 | 0.006510626 | 0.9046271 | 0.005342126 |  |  | 60480 | 0.879171 | 0.9150489 | 0.00675594 | 0.8664082 | 0.01416136 | 0.8664085 | 0.0119191 |  |  | 372360 | 0.8995164 | 0.8678712 | 0.009805133 | 0.910521 | 0.006823622 | 0.9105293 | 0.0106097 |  |  | 330160 | 0.796233 | 0.7035679 | 0.01061846 | 0.7958384 | 0.007232753 | 0.7958397 | 0.007948728
|  |  | 6322 | 0.9887945 | 0.9989032 | 0.0003999313 | 0.9959111 | 0.08286781 | 0.9959747 | 0.1925618 |  |  | 6246 | 0.9514953 | 0.985102 | 0.001647362 | 0.9610474 | 0.004085192 | 0.9610679 | 0.004197498 |  |  | 6470 | 0.8913417 | 0.9669023 | 0.003301983 | 0.9046259 | 0.00651065 | 0.9046296 | 0.005342145 |  |  | 60780 | 0.8808524 | 0.9150489 | 0.00675594 | 0.8667281 | 0.01417689 | 0.8667285 | 0.01193318 |  |  | 372660 | 0.8972784 | 0.8678712 | 0.009805133 | 0.9106101 | 0.006823382 | 0.9106184 | 0.01060925 |  |  | 330460 | 0.7897067 | 0.7035679 | 0.01061846 | 0.7959143 | 0.007231324 | 0.7959156 | 0.00794664
|  |  | 6327 | 0.9887945 | 0.9989062 | 0.0003997965 | 0.995925 | 0.0828691 | 0.9959884 | 0.1925605 |  |  | 6546 | 0.9505348 | 0.9855007 | 0.001609253 | 0.961379 | 0.003995609 | 0.9613988 | 0.004174565 |  |  | 6475 | 0.8902627 | 0.9669031 | 0.003301923 | 0.9046285 | 0.006510674 | 0.9046322 | 0.005342164 |  |  | 61080 | 0.8825339 | 0.9150489 | 0.00675594 | 0.8670472 | 0.01419232 | 0.8670475 | 0.01194717 |  |  | 372960 | 0.8972784 | 0.8678712 | 0.009805133 | 0.9106991 | 0.006823142 | 0.9107074 | 0.0106088 |  |  | 330760 | 0.7875312 | 0.7035679 | 0.01061846 | 0.79599 | 0.007229896 | 0.7959912 | 0.007944552
|  |  | 6332 | 0.9896904 | 0.9989092 | 0.0003996629 | 0.9959388 | 0.08287039 | 0.9960021 | 0.1925593 |  |  | 6846 | 0.9524557 | 0.9857959 | 0.001585791 | 0.9616436 | 0.003945099 | 0.9616628 | 0.004162648 |  |  | 6480 | 0.8902627 | 0.9669039 | 0.003301862 | 0.904631 | 0.006510698 | 0.9046348 | 0.005342183 |  |  | 61380 | 0.8842154 | 0.9150489 | 0.00675594 | 0.8673653 | 0.01420766 | 0.8673658 | 0.01196107 |  |  | 373260 | 0.9017543 | 0.8678712 | 0.009805133 | 0.910788 | 0.0068229 | 0.9107963 | 0.01060834 |  |  | 331060 | 0.7918821 | 0.7035679 | 0.01061846 | 0.7960655 | 0.007228466 | 0.7960668 | 0.007942464
|  |  | 6337 | 0.9896904 | 0.9989123 | 0.0003995306 | 0.9959526 | 0.08287167 | 0.9960157 | 0.1925582 |  |  | 7146 | 0.9524557 | 0.9860146 | 0.001571532 | 0.96186 | 0.003917829 | 0.9618786 | 0.004157134 |  |  | 6485 | 0.8902627 | 0.9669047 | 0.003301803 | 0.9046336 | 0.006510721 | 0.9046374 | 0.005342202 |  |  | 61680 | 0.8825339 | 0.9150489 | 0.00675594 | 0.8676826 | 0.0142229 | 0.8676831 | 0.01197487 |  |  | 373560 | 0.9017543 | 0.8678712 | 0.009805133 | 0.9108768 | 0.006822656 | 0.9108851 | 0.01060788 |  |  | 331360 | 0.7918821 | 0.7035679 | 0.01061846 | 0.796141 | 0.007227037 | 0.7961422 | 0.007940376
|  |  | 6342 | 0.9878985 | 0.9989153 | 0.0003993996 | 0.9959663 | 0.08287295 | 0.9960293 | 0.192557 |  |  | 7446 | 0.9534162 | 0.9861765 | 0.001562954 | 0.9620414 | 0.003904159 | 0.9620596 | 0.004155321 |  |  | 6490 | 0.8913417 | 0.9669055 | 0.003301744 | 0.9046362 | 0.006510745 | 0.9046399 | 0.005342222 |  |  | 61980 | 0.8825339 | 0.9150489 | 0.00675594 | 0.867999 | 0.01423804 | 0.8679996 | 0.01198859 |  |  | 373860 | 0.9062302 | 0.8678712 | 0.009805133 | 0.9109655 | 0.006822412 | 0.9109738 | 0.01060742 |  |  | 331660 | 0.796233 | 0.7035679 | 0.01061846 | 0.7962163 | 0.007225608 | 0.7962176 | 0.007938289
|  |  | 6347 | 0.9887945 | 0.9989182 | 0.0003992699 | 0.99598 | 0.08287422 | 0.9960429 | 0.1925558 |  |  | 7746 | 0.9553371 | 0.9862963 | 0.001557835 | 0.9621976 | 0.003898371 | 0.9622155 | 0.004155644 |  |  | 6495 | 0.8913417 | 0.9669063 | 0.003301686 | 0.9046387 | 0.006510769 | 0.9046425 | 0.005342241 |  |  | 62280 | 0.8825339 | 0.9150489 | 0.00675594 | 0.8683146 | 0.01425308 | 0.8683152 | 0.01200221 |  |  | 374160 | 0.8995164 | 0.8678712 | 0.009805133 | 0.9110541 | 0.006822166 | 0.9110624 | 0.01060696 |  |  | 331960 | 0.796233 | 0.7035679 | 0.01061846 | 0.7962915 | 0.007224178 | 0.7962927 | 0.007936201
|  |  | 6352 | 0.9887945 | 0.9989212 | 0.0003991414 | 0.9959937 | 0.0828755 | 0.9960564 | 0.1925547 |  |  | 8046 | 0.9562975 | 0.9863851 | 0.001554804 | 0.9623355 | 0.00389713 | 0.9623531 | 0.004157204 |  |  | 6500 | 0.8913417 | 0.9669071 | 0.003301629 | 0.9046413 | 0.006510793 | 0.9046451 | 0.00534226 |  |  | 62580 | 0.8842154 | 0.9150489 | 0.00675594 | 0.8686293 | 0.01426803 | 0.86863 | 0.01201574 |  |  | 374460 | 0.8972784 | 0.8678712 | 0.009805133 | 0.9111426 | 0.006821919 | 0.9111509 | 0.0106065 |  |  | 332260 | 0.7897067 | 0.7035679 | 0.01061846 | 0.7963666 | 0.007222748 | 0.7963678 | 0.007934113
|  |  | 6357 | 0.9887945 | 0.9989242 | 0.0003990141 | 0.9960073 | 0.08287676 | 0.9960699 | 0.1925535 |  |  | 8346 | 0.9553371 | 0.9864509 | 0.001553021 | 0.9624602 | 0.003898516 | 0.9624775 | 0.004159491 |  |  | 6505 | 0.8902627 | 0.9669078 | 0.003301572 | 0.9046439 | 0.006510817 | 0.9046476 | 0.005342279 |  |  | 62880 | 0.8808524 | 0.9150489 | 0.00675594 | 0.8689431 | 0.01428289 | 0.8689438 | 0.01202918 |  |  | 374760 | 0.8995164 | 0.8678712 | 0.009805133 | 0.911231 | 0.00682167 | 0.9112393 | 0.01060603 |  |  | 332560 | 0.7918821 | 0.7035679 | 0.01061846 | 0.7964415 | 0.007221318 | 0.7964427 | 0.007932025
|  |  | 6362 | 0.9887945 | 0.9989271 | 0.000398888 | 0.9960208 | 0.08287803 | 0.9960833 | 0.1925524 |  |  | 8646 | 0.9562975 | 0.9864995 | 0.001551979 | 0.9625753 | 0.00390143 | 0.9625924 | 0.004162215 |  |  | 6510 | 0.8913417 | 0.9669086 | 0.003301516 | 0.9046464 | 0.006510841 | 0.9046502 | 0.005342298 |  |  | 63180 | 0.8842154 | 0.9150489 | 0.00675594 | 0.8692561 | 0.01429764 | 0.8692569 | 0.01204253 |  |  | 375060 | 0.9039923 | 0.8678712 | 0.009805133 | 0.9113193 | 0.006821421 | 0.9113276 | 0.01060556 |  |  | 332860 | 0.7984085 | 0.7035679 | 0.01061846 | 0.7965164 | 0.007219888 | 0.7965175 | 0.007929938
|  |  | 6367 | 0.9896904 | 0.99893 | 0.0003987632 | 0.9960343 | 0.08287929 | 0.9960966 | 0.1925513 |  |  | 8946 | 0.9562975 | 0.9865356 | 0.001551375 | 0.9626834 | 0.003905251 | 0.9627003 | 0.004165216 |  |  | 6515 | 0.8913417 | 0.9669094 | 0.003301461 | 0.904649 | 0.006510865 | 0.9046528 | 0.005342318 |  |  | 63480 | 0.8842154 | 0.9150489 | 0.00675594 | 0.8695683 | 0.0143123 | 0.8695691 | 0.01205579 |  |  | 375360 | 0.9062302 | 0.8678712 | 0.009805133 | 0.9114075 | 0.00682117 | 0.9114158 | 0.0106051 |  |  | 333160 | 0.796233 | 0.7035679 | 0.01061846 | 0.796591 | 0.007218458 | 0.7965922 | 0.00792785
|  |  | 6372 | 0.9896904 | 0.9989329 | 0.0003986395 | 0.9960478 | 0.08288054 | 0.9961099 | 0.1925502 |  |  | 9246 | 0.9562975 | 0.9865623 | 0.001551028 | 0.9627864 | 0.003909626 | 0.962803 | 0.004168401 |  |  | 6520 | 0.8913417 | 0.9669101 | 0.003301407 | 0.9046516 | 0.006510889 | 0.9046553 | 0.005342337 |  |  | 63780 | 0.8858969 | 0.9150489 | 0.00675594 | 0.8698795 | 0.01432686 | 0.8698804 | 0.01206896 |  |  | 375660 | 0.9017543 | 0.8678712 | 0.009805133 | 0.9114956 | 0.006820918 | 0.9115039 | 0.01060462 |  |  | 333460 | 0.7875312 | 0.7035679 | 0.01061846 | 0.7966656 | 0.007217028 | 0.7966668 | 0.007925763
|  |  | 6377 | 0.9878985 | 0.9989358 | 0.0003985171 | 0.9960612 | 0.08288179 | 0.9961232 | 0.1925491 |  |  | 9546 | 0.9562975 | 0.9865821 | 0.001550831 | 0.9628857 | 0.003914358 | 0.9629021 | 0.004171721 |  |  | 6525 | 0.8902627 | 0.9669109 | 0.003301353 | 0.9046541 | 0.006510913 | 0.9046579 | 0.005342356 |  |  | 64080 | 0.8842154 | 0.9150489 | 0.00675594 | 0.87019 | 0.01434133 | 0.8701909 | 0.01208203 |  |  | 375960 | 0.8995164 | 0.8678712 | 0.009805133 | 0.9115836 | 0.006820664 | 0.9115919 | 0.01060415 |  |  | 333760 | 0.7875312 | 0.7035679 | 0.01061846 | 0.7967401 | 0.007215597 | 0.7967412 | 0.007923675
|  |  | 6382 | 0.9887945 | 0.9989386 | 0.0003983958 | 0.9960746 | 0.08288304 | 0.9961364 | 0.192548 |  |  | 9846 | 0.9562975 | 0.9865967 | 0.001550719 | 0.9629822 | 0.003919334 | 0.9629984 | 0.004175147 |  |  | 6530 | 0.8913417 | 0.9669116 | 0.003301299 | 0.9046567 | 0.006510937 | 0.9046605 | 0.005342376 |  |  | 64380 | 0.8875784 | 0.9150489 | 0.00675594 | 0.8704995 | 0.0143557 | 0.8705005 | 0.01209502 |  |  | 376260 | 0.9039923 | 0.8678712 | 0.009805133 | 0.9116715 | 0.00682041 | 0.9116798 | 0.01060367 |  |  | 334060 | 0.7940576 | 0.7035679 | 0.01061846 | 0.7968144 | 0.007214166 | 0.7968155 | 0.007921588
|  |  | 6387 | 0.9887945 | 0.9989415 | 0.0003982756 | 0.9960879 | 0.08288428 | 0.9961496 | 0.1925469 |  |  | 10146 | 0.9562975 | 0.9866075 | 0.001550658 | 0.9630766 | 0.003924492 | 0.9630926 | 0.004178665 |  |  | 6535 | 0.8924207 | 0.9669124 | 0.003301247 | 0.9046593 | 0.006510961 | 0.904663 | 0.005342395 |  |  | 64680 | 0.8875784 | 0.9150489 | 0.00675594 | 0.8708083 | 0.01436998 | 0.8708093 | 0.01210792 |  |  | 376560 | 0.9017543 | 0.8678712 | 0.009805133 | 0.9117593 | 0.006820154 | 0.9117676 | 0.0106032 |  |  | 334360 | 0.7918821 | 0.7035679 | 0.01061846 | 0.7968886 | 0.007212736 | 0.7968897 | 0.007919501
|  |  | 6392 | 0.9887945 | 0.9989443 | 0.0003981567 | 0.9961012 | 0.08288552 | 0.9961627 | 0.1925459 |  |  | 10446 | 0.9582185 | 0.9866156 | 0.001550625 | 0.9631694 | 0.003929796 | 0.9631853 | 0.004182264 |  |  | 6540 | 0.8902627 | 0.9669131 | 0.003301195 | 0.9046618 | 0.006510985 | 0.9046656 | 0.005342414 |  |  | 64980 | 0.8858969 | 0.9150489 | 0.00675594 | 0.8711162 | 0.01438416 | 0.8711172 | 0.01212072 |  |  | 376860 | 0.8995164 | 0.8678712 | 0.009805133 | 0.911847 | 0.006819897 | 0.9118553 | 0.01060272 |  |  | 334660 | 0.7897067 | 0.7035679 | 0.01061846 | 0.7969626 | 0.007211305 | 0.7969638 | 0.007917414
|  |  | 6397 | 0.9887945 | 0.9989471 | 0.0003980388 | 0.9961144 | 0.08288676 | 0.9961758 | 0.1925448 |  |  | 10746 | 0.9582185 | 0.9866215 | 0.001550608 | 0.9632611 | 0.003935226 | 0.9632768 | 0.004185939 |  |  | 6545 | 0.8902627 | 0.9669138 | 0.003301143 | 0.9046644 | 0.006511009 | 0.9046681 | 0.005342434 |  |  | 65280 | 0.8842154 | 0.9150489 | 0.00675594 | 0.8714232 | 0.01439824 | 0.8714243 | 0.01213344 |  |  | 377160 | 0.9017543 | 0.8678712 | 0.009805133 | 0.9119346 | 0.006819638 | 0.9119429 | 0.01060224 |  |  | 334960 | 0.7875312 | 0.7035679 | 0.01061846 | 0.7970366 | 0.007209874 | 0.7970377 | 0.007915328
|  |  | 6402 | 0.9878985 | 0.9989499 | 0.0003979221 | 0.9961276 | 0.08288799 | 0.9961889 | 0.1925438 |  |  | 11046 | 0.9582185 | 0.9866259 | 0.001550599 | 0.9633519 | 0.003940768 | 0.9633674 | 0.004189688 |  |  | 6550 | 0.8924207 | 0.9669146 | 0.003301093 | 0.904667 | 0.006511033 | 0.9046707 | 0.005342453 |  |  | 65580 | 0.8858969 | 0.9150489 | 0.00675594 | 0.8717294 | 0.01441223 | 0.8717306 | 0.01214606 |  |  | 377460 | 0.8950405 | 0.8678712 | 0.009805133 | 0.9120221 | 0.006819379 | 0.9120304 | 0.01060175 |  |  | 335260 | 0.7853558 | 0.7035679 | 0.01061846 | 0.7971104 | 0.007208443 | 0.7971115 | 0.007913241079
|  |  | 6407 | 0.9896904 | 0.9989527 | 0.0003978066 | 0.9961408 | 0.08288922 | 0.9962019 | 0.1925427 |  |  | 11346 | 0.9601394 | 0.9866292 | 0.001550595 | 0.9634419 | 0.003946415 | 0.9634573 | 0.004193507 |  |  | 6555 | 0.8924207 | 0.9669153 | 0.003301043 | 0.9046695 | 0.006511057 | 0.9046733 | 0.005342472 |  |  | 65880 | 0.8825339 | 0.9150489 | 0.00675594 | 0.8720348 | 0.01442613 | 0.872036 | 0.0121586 |  |  | 377760 | 0.8995164 | 0.8678712 | 0.009805133 | 0.9121095 | 0.006819118 | 0.9121178 | 0.01060127 |  |  | 335560 | 0.796233 | 0.7035679 | 0.01061846 | 0.7971841 | 0.007207012 | 0.7971852 | 0.007911155
|  |  | 6412 | 0.9896904 | 0.9989555 | 0.0003976921 | 0.9961539 | 0.08289044 | 0.9962148 | 0.1925417 |  |  | 11646 | 0.9601394 | 0.9866316 | 0.001550594 | 0.9635313 | 0.003952162 | 0.9635466 | 0.004197395 |  |  | 6560 | 0.8924207 | 0.966916 | 0.003300993 | 0.9046721 | 0.006511081 | 0.9046758 | 0.005342492 |  |  | 66180 | 0.8842154 | 0.9150489 | 0.00675594 | 0.8723393 | 0.01443993 | 0.8723406 | 0.01217105 |  |  | 378060 | 0.8995164 | 0.8678712 | 0.009805133 | 0.9121968 | 0.006818856 | 0.9122051 | 0.01060078 |  |  | 335860 | 0.7940576 | 0.7035679 | 0.01061846 | 0.7972577 | 0.007205581 | 0.7972587 | 0.007909069
|  |  | 6417 | 0.9878985 | 0.9989582 | 0.0003975787 | 0.9961669 | 0.08289166 | 0.9962277 | 0.1925407 |  |  | 11946 | 0.9601394 | 0.9866334 | 0.001550594 | 0.9636203 | 0.003958004 | 0.9636354 | 0.00420135 |  |  | 6565 | 0.8902627 | 0.9669167 | 0.003300944 | 0.9046746 | 0.006511105 | 0.9046784 | 0.005342511 |  |  | 66480 | 0.8842154 | 0.9150489 | 0.00675594 | 0.8726431 | 0.01445363 | 0.8726444 | 0.01218341 |  |  | 378360 | 0.8950405 | 0.8678712 | 0.009805133 | 0.912284 | 0.006818593 | 0.9122923 | 0.01060029 |  |  | 336160 | 0.796233 | 0.7035679 | 0.01061846 | 0.7973312 | 0.00720415 | 0.7973322 | 0.007906983
|  |  | 6422 | 0.9896904 | 0.9989609 | 0.0003974665 | 0.9961799 | 0.08289288 | 0.9962406 | 0.1925397 |  |  | 12246 | 0.9601394 | 0.9866347 | 0.001550594 | 0.9637088 | 0.00396394 | 0.9637237 | 0.004205371 |  |  | 6570 | 0.8913417 | 0.9669174 | 0.003300896 | 0.9046772 | 0.006511129 | 0.904681 | 0.005342531 |  |  | 66780 | 0.8858969 | 0.9150489 | 0.00675594 | 0.8729459 | 0.01446724 | 0.8729473 | 0.01219567 |  |  | 378660 | 0.8995164 | 0.8678712 | 0.009805133 | 0.9123711 | 0.006818328 | 0.9123794 | 0.0105998 |  |  | 336460 | 0.7940576 | 0.7035679 | 0.01061846 | 0.7974045 | 0.007202719 | 0.7974055 | 0.007904897
|  |  | 6427 | 0.9887945 | 0.9989637 | 0.0003973553 | 0.9961929 | 0.08289409 | 0.9962534 | 0.1925387 |  |  | 12546 | 0.9601394 | 0.9866357 | 0.001550594 | 0.963797 | 0.003969965 | 0.9638117 | 0.004209457 |  |  | 6575 | 0.8924207 | 0.9669181 | 0.003300848 | 0.9046798 | 0.006511153 | 0.9046835 | 0.00534255 |  |  | 67080 | 0.8875784 | 0.9150489 | 0.00675594 | 0.873248 | 0.01448075 | 0.8732494 | 0.01220785 |  |  | 378960 | 0.9017543 | 0.8678712 | 0.009805133 | 0.9124581 | 0.006818063 | 0.9124664 | 0.01059931 |  |  | 336760 | 0.7940576 | 0.7035679 | 0.01061846 | 0.7974777 | 0.007201288 | 0.7974787 | 0.007902811
|  |  | 6432 | 0.9896904 | 0.9989664 | 0.0003972452 | 0.9962058 | 0.0828953 | 0.9962662 | 0.1925377 |  |  | 12846 | 0.9610998 | 0.9866364 | 0.001550595 | 0.9638848 | 0.003976077 | 0.9638994 | 0.004213605 |  |  | 6580 | 0.8913417 | 0.9669188 | 0.003300801 | 0.9046823 | 0.006511177 | 0.9046861 | 0.005342569 |  |  | 67380 | 0.8875784 | 0.9150489 | 0.00675594 | 0.8735492 | 0.01449417 | 0.8735507 | 0.01221994 |  |  | 379260 | 0.8995164 | 0.8678712 | 0.009805133 | 0.912545 | 0.006817796 | 0.9125533 | 0.01059882 |  |  | 337060 | 0.7984085 | 0.7035679 | 0.01061846 | 0.7975508 | 0.007199857 | 0.7975518 | 0.007900726
|  |  | 6437 | 0.9887945 | 0.998969 | 0.0003971361 | 0.9962187 | 0.0828965 | 0.9962789 | 0.1925368 |  |  | 13146 | 0.9610998 | 0.9866369 | 0.001550595 | 0.9639723 | 0.003982274 | 0.9639868 | 0.004217814 |  |  | 6585 | 0.8902627 | 0.9669195 | 0.003300755 | 0.9046849 | 0.006511201 | 0.9046886 | 0.005342589 |  |  | 67680 | 0.8858969 | 0.9150489 | 0.00675594 | 0.8738496 | 0.01450749 | 0.8738511 | 0.01223194 |  |  | 379560 | 0.8972784 | 0.8678712 | 0.009805133 | 0.9126318 | 0.006817528 | 0.91264 | 0.01059832 |  |  | 337360 | 0.7875312 | 0.7035679 | 0.01061846 | 0.7976237 | 0.007198426 | 0.7976247 | 0.007898641
|  |  | 6442 | 0.9896904 | 0.9989717 | 0.0003970281 | 0.9962315 | 0.08289771 | 0.9962916 | 0.1925358 |  |  | 13446 | 0.9601394 | 0.9866373 | 0.001550596 | 0.9640596 | 0.003988554 | 0.9640739 | 0.004222084 |  |  | 6590 | 0.8913417 | 0.9669202 | 0.003300709 | 0.9046874 | 0.006511225 | 0.9046912 | 0.005342608 |  |  | 67980 | 0.8892599 | 0.9150489 | 0.00675594 | 0.8741492 | 0.01452072 | 0.8741508 | 0.01224386 |  |  | 379860 | 0.8972784 | 0.8678712 | 0.009805133 | 0.9127185 | 0.006817259 | 0.9127267 | 0.01059783 |  |  | 337660 | 0.7875312 | 0.7035679 | 0.01061846 | 0.7976966 | 0.007196995 | 0.7976975 | 0.007896556
|  |  | 6447 | 0.9887945 | 0.9989744 | 0.0003969212 | 0.9962443 | 0.0828989 | 0.9963042 | 0.1925349 |  |  | 13746 | 0.9601394 | 0.9866376 | 0.001550596 | 0.9641465 | 0.003994914 | 0.9641607 | 0.004226412 |  |  | 6595 | 0.8913417 | 0.9669209 | 0.003300663 | 0.90469 | 0.00651125 | 0.9046937 | 0.005342628 |  |  | 68280 | 0.8892599 | 0.9150489 | 0.00675594 | 0.874448 | 0.01453386 | 0.8744496 | 0.01225568 |  |  | 380160 | 0.8995164 | 0.8678712 | 0.009805133 | 0.9128051 | 0.006816988 | 0.9128133 | 0.01059733 |  |  | 337960 | 0.796233 | 0.7035679 | 0.01061846 | 0.7977693 | 0.007195564 | 0.7977702 | 0.007894472
|  |  | 6452 | 0.9887945 | 0.998977 | 0.0003968152 | 0.996257 | 0.0829001 | 0.9963168 | 0.1925339 |  |  | 14046 | 0.9630207 | 0.9866378 | 0.001550597 | 0.9642333 | 0.004001352 | 0.9642473 | 0.004230798 |  |  | 6600 | 0.8913417 | 0.9669216 | 0.003300618 | 0.9046926 | 0.006511274 | 0.9046963 | 0.005342647 |  |  | 68580 | 0.8909413 | 0.9150489 | 0.00675594 | 0.8747459 | 0.0145469 | 0.8747476 | 0.01226742 |  |  | 380460 | 0.9039923 | 0.8678712 | 0.009805133 | 0.9128916 | 0.006816717 | 0.9128998 | 0.01059682 |  |  | 338260 | 0.796233 | 0.7035679 | 0.01061846 | 0.7978419 | 0.007194133 | 0.7978428 | 0.007892387
|  |  | 6457 | 0.9887945 | 0.9989796 | 0.0003967103 | 0.9962697 | 0.08290128 | 0.9963294 | 0.192533 |  |  | 14346 | 0.9630207 | 0.986638 | 0.001550597 | 0.9643197 | 0.004007865 | 0.9643336 | 0.00423524 |  |  | 6605 | 0.8913417 | 0.9669223 | 0.003300574 | 0.9046951 | 0.006511298 | 0.9046989 | 0.005342667 |  |  | 68880 | 0.8892599 | 0.9150489 | 0.00675594 | 0.8750431 | 0.01455985 | 0.8750448 | 0.01227906 |  |  | 380760 | 0.8995164 | 0.8678712 | 0.009805133 | 0.912978 | 0.006816444 | 0.9129862 | 0.01059632 |  |  | 338560 | 0.7918821 | 0.7035679 | 0.01061846 | 0.7979144 | 0.007192702 | 0.7979153 | 0.007890304
|  |  | 6462 | 0.9878985 | 0.9989822 | 0.0003966065 | 0.9962824 | 0.08290247 | 0.9963419 | 0.1925321 |  |  | 14646 | 0.9620603 | 0.9866381 | 0.001550597 | 0.964406 | 0.004014452 | 0.9644197 | 0.004239737 |  |  | 6610 | 0.8924207 | 0.9669229 | 0.00330053 | 0.9046977 | 0.006511322 | 0.9047014 | 0.005342686 |  |  | 69180 | 0.8875784 | 0.9150489 | 0.00675594 | 0.8753394 | 0.0145727 | 0.8753411 | 0.01229062 |  |  | 381060 | 0.9017543 | 0.8678712 | 0.009805133 | 0.9130643 | 0.00681617 | 0.9130725 | 0.01059582 |  |  | 338860 | 0.7897067 | 0.7035679 | 0.01061846 | 0.7979867 | 0.007191271 | 0.7979876 | 0.00788822
|  |  | 6467 | 0.9896904 | 0.9989848 | 0.0003965036 | 0.996295 | 0.08290365 | 0.9963544 | 0.1925312 |  |  | 14946 | 0.9630207 | 0.9866382 | 0.001550597 | 0.9644919 | 0.004021111 | 0.9645056 | 0.004244287 |  |  | 6615 | 0.8913417 | 0.9669236 | 0.003300487 | 0.9047002 | 0.006511346 | 0.904704 | 0.005342706 |  |  | 69480 | 0.8858969 | 0.9150489 | 0.00675594 | 0.8756349 | 0.01458546 | 0.8756367 | 0.01230209 |  |  | 381360 | 0.9062302 | 0.8678712 | 0.009805133 | 0.9131505 | 0.006815895 | 0.9131587 | 0.01059531 |  |  | 339160 | 0.8027594 | 0.7035679 | 0.01061846 | 0.798059 | 0.00718984 | 0.7980599 | 0.007886137
|  |  | 6472 | 0.9896904 | 0.9989874 | 0.0003964017 | 0.9963075 | 0.08290483 | 0.9963668 | 0.1925303 |  |  | 15246 | 0.9630207 | 0.9866383 | 0.001550597 | 0.9645777 | 0.004027838 | 0.9645912 | 0.004248889 |  |  | 6620 | 0.8902627 | 0.9669243 | 0.003300444 | 0.9047028 | 0.006511371 | 0.9047065 | 0.005342726 |  |  | 69780 | 0.8892599 | 0.9150489 | 0.00675594 | 0.8759296 | 0.01459813 | 0.8759314 | 0.01231348 |  |  | 381660 | 0.9062302 | 0.8678712 | 0.009805133 | 0.9132366 | 0.006815619 | 0.9132448 | 0.0105948 |  |  | 339460 | 0.7897067 | 0.7035679 | 0.01061846 | 0.7981311 | 0.007188409 | 0.798132 | 0.007884054
|  |  | 6477 | 0.9887945 | 0.99899 | 0.0003963008 | 0.9963201 | 0.082906 | 0.9963792 | 0.1925294 |  |  | 15546 | 0.9630207 | 0.9866383 | 0.001550597 | 0.9646632 | 0.004034633 | 0.9646766 | 0.004253541 |  |  | 6625 | 0.8924207 | 0.9669249 | 0.003300402 | 0.9047053 | 0.006511395 | 0.9047091 | 0.005342745 |  |  | 70080 | 0.8875784 | 0.9150489 | 0.00675594 | 0.8762235 | 0.0146107 | 0.8762254 | 0.01232478 |  |  | 381960 | 0.9017543 | 0.8678712 | 0.009805133 | 0.9133226 | 0.006815341 | 0.9133308 | 0.01059429 |  |  | 339760 | 0.7940576 | 0.7035679 | 0.01061846 | 0.7982031 | 0.007186978 | 0.7982039 | 0.007881971
|  |  | 6482 | 0.9887945 | 0.9989925 | 0.0003962009 | 0.9963325 | 0.08290717 | 0.9963915 | 0.1925285 |  |  | 15846 | 0.9639812 | 0.9866384 | 0.001550597 | 0.9647485 | 0.004041493 | 0.9647617 | 0.004258244 |  |  | 6630 | 0.8924207 | 0.9669256 | 0.00330036 | 0.9047079 | 0.006511419 | 0.9047116 | 0.005342765 |  |  | 70380 | 0.8875784 | 0.9150489 | 0.00675594 | 0.8765166 | 0.01462318 | 0.8765185 | 0.01233599 |  |  | 382260 | 0.8972784 | 0.8678712 | 0.009805133 | 0.9134085 | 0.006815063 | 0.9134167 | 0.01059378 |  |  | 340060 | 0.7875312 | 0.7035679 | 0.01061846 | 0.7982749 | 0.007185548 | 0.7982758 | 0.007879889
|  |  | 6487 | 0.9896904 | 0.9989951 | 0.0003961019 | 0.996345 | 0.08290834 | 0.9964038 | 0.1925276 |  |  | 16146 | 0.9649417 | 0.9866384 | 0.001550597 | 0.9648336 | 0.004048415 | 0.9648466 | 0.004262994 |  |  | 6635 | 0.8913417 | 0.9669262 | 0.003300319 | 0.9047104 | 0.006511443 | 0.9047142 | 0.005342784 |  |  | 70680 | 0.8892599 | 0.9150489 | 0.00675594 | 0.8768089 | 0.01463557 | 0.8768109 | 0.01234711 |  |  | 382560 | 0.9017543 | 0.8678712 | 0.009805133 | 0.9134943 | 0.006814783 | 0.9135026 | 0.01059327 |  |  | 340360 | 0.7897067 | 0.7035679 | 0.01061846 | 0.7983467 | 0.007184117 | 0.7983475 | 0.007877807
|  |  | 6492 | 0.9887945 | 0.9989976 | 0.0003960039 | 0.9963574 | 0.0829095 | 0.9964161 | 0.1925268 |  |  | 16446 | 0.9639812 | 0.9866384 | 0.001550597 | 0.9649184 | 0.004055399 | 0.9649313 | 0.004267791 |  |  | 6640 | 0.8902627 | 0.9669269 | 0.003300278 | 0.904713 | 0.006511468 | 0.9047167 | 0.005342804 |  |  | 70980 | 0.8909413 | 0.9150489 | 0.00675594 | 0.8771004 | 0.01464787 | 0.8771024 | 0.01235815 |  |  | 382860 | 0.9107061 | 0.8678712 | 0.009805133 | 0.9135801 | 0.006814502 | 0.9135883 | 0.01059275 |  |  | 340660 | 0.7918821 | 0.7035679 | 0.01061846 | 0.7984183 | 0.007182686 | 0.7984191 | 0.007875725
|  |  | 6497 | 0.9896904 | 0.9990001 | 0.0003959069 | 0.9963697 | 0.08291066 | 0.9964283 | 0.1925259 |  |  | 16746 | 0.9649417 | 0.9866384 | 0.001550597 | 0.965003 | 0.004062442 | 0.9650158 | 0.004272634 |  |  | 6645 | 0.8924207 | 0.9669275 | 0.003300238 | 0.9047155 | 0.006511492 | 0.9047193 | 0.005342824 |  |  | 71280 | 0.8909413 | 0.9150489 | 0.00675594 | 0.8773912 | 0.01466007 | 0.8773932 | 0.0123691 |  |  | 383160 | 0.9039923 | 0.8678712 | 0.009805133 | 0.9136657 | 0.00681422 | 0.9136739 | 0.01059223 |  |  | 340960 | 0.7918821 | 0.7035679 | 0.01061846 | 0.7984898 | 0.007181256 | 0.7984906 | 0.007873644
|  |  | 6502 | 0.9887945 | 0.9990026 | 0.0003958108 | 0.996382 | 0.08291182 | 0.9964404 | 0.1925251 |  |  | 17046 | 0.9639812 | 0.9866384 | 0.001550597 | 0.9650874 | 0.004069542 | 0.9651001 | 0.004277521 |  |  | 6650 | 0.8913417 | 0.9669281 | 0.003300198 | 0.9047181 | 0.006511516 | 0.9047218 | 0.005342843 |  |  | 71580 | 0.8909413 | 0.9150489 | 0.00675594 | 0.8776811 | 0.01467218 | 0.8776832 | 0.01237996 |  |  | 383460 | 0.8972784 | 0.8678712 | 0.009805133 | 0.9137512 | 0.006813937 | 0.9137594 | 0.01059172 |  |  | 341260 | 0.7918821 | 0.7035679 | 0.01061846 | 0.7985612 | 0.007179826 | 0.798562 | 0.007871563
|  |  | 6507 | 0.9887945 | 0.9990051 | 0.0003957156 | 0.9963943 | 0.08291297 | 0.9964526 | 0.1925243 |  |  | 17346 | 0.9659021 | 0.9866384 | 0.001550597 | 0.9651716 | 0.004076697 | 0.9651841 | 0.004282451 |  |  | 6655 | 0.8924207 | 0.9669288 | 0.003300159 | 0.9047206 | 0.006511541 | 0.9047244 | 0.005342863 |  |  | 71880 | 0.8909413 | 0.9150489 | 0.00675594 | 0.8779702 | 0.0146842 | 0.8779723 | 0.01239074 |  |  | 383760 | 0.8995164 | 0.8678712 | 0.009805133 | 0.9138366 | 0.006813653 | 0.9138448 | 0.01059119 |  |  | 341560 | 0.7918821 | 0.7035679 | 0.01061846 | 0.7986325 | 0.007178396 | 0.7986333 | 0.007869483
|  |  | 6512 | 0.9887945 | 0.9990075 | 0.0003956214 | 0.9964065 | 0.08291412 | 0.9964647 | 0.1925234 |  |  | 17646 | 0.9639812 | 0.9866384 | 0.001550597 | 0.9652555 | 0.004083905 | 0.9652679 | 0.004287424 |  |  | 6660 | 0.8913417 | 0.9669294 | 0.00330012 | 0.9047232 | 0.006511565 | 0.9047269 | 0.005342883 |  |  | 72180 | 0.8943043 | 0.9150489 | 0.00675594 | 0.8782585 | 0.01469613 | 0.8782607 | 0.01240143 |  |  | 384060 | 0.9017543 | 0.8678712 | 0.009805133 | 0.9139219 | 0.006813367 | 0.9139301 | 0.01059067 |  |  | 341860 | 0.7897067 | 0.7035679 | 0.01061846 | 0.7987036 | 0.007176966 | 0.7987044 | 0.007867403
|  |  | 6517 | 0.9896904 | 0.99901 | 0.000395528 | 0.9964187 | 0.08291526 | 0.9964767 | 0.1925226 |  |  | 17946 | 0.9659021 | 0.9866385 | 0.001550597 | 0.9653392 | 0.004091164 | 0.9653515 | 0.004292437 |  |  | 6665 | 0.8924207 | 0.96693 | 0.003300082 | 0.9047257 | 0.006511589 | 0.9047295 | 0.005342902 |  |  | 72480 | 0.8909413 | 0.9150489 | 0.00675594 | 0.8785461 | 0.01470797 | 0.8785483 | 0.01241204 |  |  | 384360 | 0.9062302 | 0.8678712 | 0.009805133 | 0.9140072 | 0.006813081 | 0.9140153 | 0.01059015 |  |  | 342160 | 0.7984085 | 0.7035679 | 0.01061846 | 0.7987747 | 0.007175536 | 0.7987754 | 0.007865324
|  |  | 6522 | 0.9887945 | 0.9990124 | 0.0003954356 | 0.9964309 | 0.0829164 | 0.9964887 | 0.1925218 |  |  | 18246 | 0.9649417 | 0.9866385 | 0.001550597 | 0.9654227 | 0.004098473 | 0.9654348 | 0.00429749 |  |  | 6670 | 0.8913417 | 0.9669306 | 0.003300044 | 0.9047283 | 0.006511614 | 0.904732 | 0.005342922 |  |  | 72780 | 0.8909413 | 0.9150489 | 0.00675594 | 0.8788328 | 0.01471971 | 0.8788351 | 0.01242256 |  |  | 384660 | 0.9017543 | 0.8678712 | 0.009805133 | 0.9140923 | 0.006812793 | 0.9141005 | 0.01058962 |  |  | 342460 | 0.7918821 | 0.7035679 | 0.01061846 | 0.7988456 | 0.007174106 | 0.7988463 | 0.007863244
|  |  | 6527 | 0.9896904 | 0.9990148 | 0.0003953441 | 0.996443 | 0.08291754 | 0.9965007 | 0.192521 |  |  | 18546 | 0.9659021 | 0.9866385 | 0.001550597 | 0.965506 | 0.00410583 | 0.9655179 | 0.004302581 |  |  | 6675 | 0.8924207 | 0.9669312 | 0.003300007 | 0.9047308 | 0.006511638 | 0.9047346 | 0.005342942 |  |  | 73080 | 0.8909413 | 0.9150489 | 0.00675594 | 0.8791188 | 0.01473136 | 0.8791211 | 0.012433 |  |  | 384960 | 0.9017543 | 0.8678712 | 0.009805133 | 0.9141773 | 0.006812504 | 0.9141855 | 0.0105891 |  |  | 342760 | 0.7940576 | 0.7035679 | 0.01061846 | 0.7989164 | 0.007172677 | 0.7989171 | 0.007861166
|  |  | 6532 | 0.9887945 | 0.9990172 | 0.0003952534 | 0.996455 | 0.08291868 | 0.9965126 | 0.1925202 |  |  | 18846 | 0.9649417 | 0.9866385 | 0.001550597 | 0.965589 | 0.004113233 | 0.9656009 | 0.00430771 |  |  | 6680 | 0.8924207 | 0.9669319 | 0.00329997 | 0.9047334 | 0.006511663 | 0.9047371 | 0.005342962 |  |  | 73380 | 0.8926228 | 0.9150489 | 0.00675594 | 0.879404 | 0.01474293 | 0.8794063 | 0.01244335 |  |  | 385260 | 0.8995164 | 0.8678712 | 0.009805133 | 0.9142622 | 0.006812214 | 0.9142704 | 0.01058857 |  |  | 343060 | 0.796233 | 0.7035679 | 0.01061846 | 0.798987 | 0.007171247 | 0.7989878 | 0.007859088
|  |  | 6537 | 0.9878985 | 0.9990196 | 0.0003951637 | 0.996467 | 0.08291981 | 0.9965244 | 0.1925195 |  |  | 19146 | 0.9659021 | 0.9866385 | 0.001550597 | 0.9656718 | 0.00412068 | 0.9656835 | 0.004312874 |  |  | 6685 | 0.8913417 | 0.9669325 | 0.003299933 | 0.9047359 | 0.006511687 | 0.9047397 | 0.005342981 |  |  | 73680 | 0.8926228 | 0.9150489 | 0.00675594 | 0.8796884 | 0.0147544 | 0.8796908 | 0.01245361 |  |  | 385560 | 0.9062302 | 0.8678712 | 0.009805133 | 0.9143471 | 0.006811923 | 0.9143552 | 0.01058804 |  |  | 343360 | 0.8005839 | 0.7035679 | 0.01061846 | 0.7990576 | 0.007169818 | 0.7990583 | 0.00785701
|  |  | 6542 | 0.9887945 | 0.999022 | 0.0003950748 | 0.996479 | 0.08292093 | 0.9965363 | 0.1925187 |  |  | 19446 | 0.9659021 | 0.9866385 | 0.001550597 | 0.9657544 | 0.004128169 | 0.965766 | 0.004318074 |  |  | 6690 | 0.8913417 | 0.9669331 | 0.003299897 | 0.9047385 | 0.006511711 | 0.9047422 | 0.005343001 |  |  | 73980 | 0.8943043 | 0.9150489 | 0.00675594 | 0.8799721 | 0.01476578 | 0.8799745 | 0.0124638 |  |  | 385860 | 0.9039923 | 0.8678712 | 0.009805133 | 0.9144318 | 0.006811631 | 0.91444 | 0.0105875 |  |  | 343660 | 0.796233 | 0.7035679 | 0.01061846 | 0.799128 | 0.007168389 | 0.7991287 | 0.007854933
|  |  | 6547 | 0.9887945 | 0.9990244 | 0.0003949868 | 0.9964909 | 0.08292206 | 0.9965481 | 0.1925179 |  |  | 19746 | 0.9659021 | 0.9866385 | 0.001550597 | 0.9658368 | 0.004135699 | 0.9658483 | 0.004323308 |  |  | 6695 | 0.8913417 | 0.9669337 | 0.003299862 | 0.904741 | 0.006511736 | 0.9047448 | 0.005343021 |  |  | 74280 | 0.8926228 | 0.9150489 | 0.00675594 | 0.8802549 | 0.01477708 | 0.8802574 | 0.01247389 |  |  | 386160 | 0.9062302 | 0.8678712 | 0.009805133 | 0.9145165 | 0.006811338 | 0.9145246 | 0.01058697 |  |  | 343960 | 0.7940576 | 0.7035679 | 0.01061846 | 0.7991984 | 0.00716696 | 0.799199 | 0.007852856
|  |  | 6552 | 0.9887945 | 0.9990267 | 0.0003948996 | 0.9965028 | 0.08292317 | 0.9965598 | 0.1925172 |  |  | 20046 | 0.967823 | 0.9866385 | 0.001550597 | 0.965919 | 0.004143269 | 0.9659303 | 0.004328575 |  |  | 6700 | 0.8913417 | 0.9669343 | 0.003299827 | 0.9047436 | 0.00651176 | 0.9047473 | 0.005343041 |  |  | 74580 | 0.8943043 | 0.9150489 | 0.00675594 | 0.880537 | 0.01478828 | 0.8805395 | 0.01248391 |  |  | 386460 | 0.9039923 | 0.8678712 | 0.009805133 | 0.914601 | 0.006811044 | 0.9146092 | 0.01058643 |  |  | 344260 | 0.8005839 | 0.7035679 | 0.01061846 | 0.7992686 | 0.007165532 | 0.7992692 | 0.00785078
|  |  | 6557 | 0.9887945 | 0.999029 | 0.0003948133 | 0.9965147 | 0.08292429 | 0.9965715 | 0.1925165 |  |  | 20346 | 0.9668626 | 0.9866385 | 0.001550597 | 0.9660009 | 0.004150875 | 0.9660121 | 0.004333874 |  |  | 6705 | 0.8913417 | 0.9669348 | 0.003299792 | 0.9047461 | 0.006511785 | 0.9047498 | 0.005343061 |  |  | 74880 | 0.8943043 | 0.9150489 | 0.00675594 | 0.8808184 | 0.01479939 | 0.8808209 | 0.01249384 |  |  | 386760 | 0.9017543 | 0.8678712 | 0.009805133 | 0.9146854 | 0.006810748 | 0.9146936 | 0.0105859 |  |  | 344560 | 0.7984085 | 0.7035679 | 0.01061846 | 0.7993387 | 0.007164103 | 0.7993393 | 0.007848704
|  |  | 6562 | 0.9896904 | 0.9990314 | 0.0003947278 | 0.9965265 | 0.0829254 | 0.9965832 | 0.1925157 |  |  | 20646 | 0.9668626 | 0.9866385 | 0.001550597 | 0.9660827 | 0.004158518 | 0.9660937 | 0.004339204 |  |  | 6710 | 0.8924207 | 0.9669354 | 0.003299758 | 0.9047487 | 0.006511809 | 0.9047524 | 0.005343081 |  |  | 75180 | 0.8943043 | 0.9150489 | 0.00675594 | 0.8810989 | 0.01481041 | 0.8811015 | 0.01250369 |  |  | 387060 | 0.9017543 | 0.8678712 | 0.009805133 | 0.9147698 | 0.006810452 | 0.9147779 | 0.01058536 |  |  | 344860 | 0.8005839 | 0.7035679 | 0.01061846 | 0.7994086 | 0.007162675 | 0.7994093 | 0.007846629
|  |  | 6567 | 0.9896904 | 0.9990337 | 0.0003946432 | 0.9965383 | 0.08292651 | 0.9965948 | 0.192515 |  |  | 20946 | 0.9668626 | 0.9866385 | 0.001550597 | 0.9661642 | 0.004166195 | 0.9661751 | 0.004344564 |  |  | 6715 | 0.8924207 | 0.966936 | 0.003299724 | 0.9047512 | 0.006511834 | 0.9047549 | 0.0053431 |  |  | 75480 | 0.8959858 | 0.9150489 | 0.00675594 | 0.8813787 | 0.01482135 | 0.8813813 | 0.01251345 |  |  | 387360 | 0.9062302 | 0.8678712 | 0.009805133 | 0.914854 | 0.006810154 | 0.9148622 | 0.01058482 |  |  | 345160 | 0.7984085 | 0.7035679 | 0.01061846 | 0.7994785 | 0.007161247 | 0.7994791 | 0.007844554
|  |  | 6572 | 0.9896904 | 0.999036 | 0.0003945594 | 0.99655 | 0.08292762 | 0.9966064 | 0.1925143 |  |  | 21246 | 0.9668626 | 0.9866385 | 0.001550597 | 0.9662455 | 0.004173905 | 0.9662563 | 0.004349952 |  |  | 6720 | 0.8913417 | 0.9669366 | 0.003299691 | 0.9047538 | 0.006511858 | 0.9047575 | 0.00534312 |  |  | 75780 | 0.8976673 | 0.9150489 | 0.00675594 | 0.8816577 | 0.01483219 | 0.8816604 | 0.01252313 |  |  | 387660 | 0.9039923 | 0.8678712 | 0.009805133 | 0.9149382 | 0.006809856 | 0.9149463 | 0.01058427 |  |  | 345460 | 0.8005839 | 0.7035679 | 0.01061846 | 0.7995482 | 0.007159819 | 0.7995488 | 0.00784248
|  |  | 6577 | 0.9887945 | 0.9990382 | 0.0003944764 | 0.9965617 | 0.08292872 | 0.996618 | 0.1925136 |  |  | 21546 | 0.9659021 | 0.9866385 | 0.001550597 | 0.9663266 | 0.004181646 | 0.9663372 | 0.004355368 |  |  | 6725 | 0.8913417 | 0.9669372 | 0.003299657 | 0.9047563 | 0.006511883 | 0.90476 | 0.00534314 |  |  | 76080 | 0.8959858 | 0.9150489 | 0.00675594 | 0.881936 | 0.01484295 | 0.8819387 | 0.01253273 |  |  | 387960 | 0.9017543 | 0.8678712 | 0.009805133 | 0.9150223 | 0.006809556 | 0.9150304 | 0.01058373 |  |  | 345760 | 0.7897067 | 0.7035679 | 0.01061846 | 0.7996178 | 0.007158392 | 0.7996184 | 0.007840406
|  |  | 6582 | 0.9887945 | 0.9990405 | 0.0003943942 | 0.9965733 | 0.08292982 | 0.9966295 | 0.1925129 |  |  | 21846 | 0.967823 | 0.9866385 | 0.001550597 | 0.9664074 | 0.004189416 | 0.966418 | 0.004360811 |  |  | 6730 | 0.8934997 | 0.9669377 | 0.003299625 | 0.9047588 | 0.006511908 | 0.9047626 | 0.00534316 |  |  | 76380 | 0.8959858 | 0.9150489 | 0.00675594 | 0.8822135 | 0.01485362 | 0.8822162 | 0.01254224 |  |  | 388260 | 0.8972784 | 0.8678712 | 0.009805133 | 0.9151062 | 0.006809255 | 0.9151144 | 0.01058318 |  |  | 346060 | 0.796233 | 0.7035679 | 0.01061846 | 0.7996873 | 0.007156965 | 0.7996879 | 0.007838333
|  |  | 6587 | 0.9896904 | 0.9990428 | 0.0003943128 | 0.9965849 | 0.08293091 | 0.996641 | 0.1925122 |  |  | 22146 | 0.967823 | 0.9866385 | 0.001550597 | 0.9664881 | 0.004197215 | 0.9664985 | 0.00436628 |  |  | 6735 | 0.8924207 | 0.9669383 | 0.003299593 | 0.9047614 | 0.006511932 | 0.9047651 | 0.00534318 |  |  | 76680 | 0.8943043 | 0.9150489 | 0.00675594 | 0.8824903 | 0.0148642 | 0.882493 | 0.01255168 |  |  | 388560 | 0.9039923 | 0.8678712 | 0.009805133 | 0.9151901 | 0.006808954 | 0.9151982 | 0.01058264 |  |  | 346360 | 0.7984085 | 0.7035679 | 0.01061846 | 0.7997567 | 0.007155538 | 0.7997573 | 0.007836261
|  |  | 6592 | 0.9887945 | 0.999045 | 0.0003942322 | 0.9965965 | 0.082932 | 0.9966524 | 0.1925115 |  |  | 22446 | 0.9687835 | 0.9866385 | 0.001550597 | 0.9665685 | 0.004205041 | 0.9665788 | 0.004371774 |  |  | 6740 | 0.8913417 | 0.9669389 | 0.003299561 | 0.9047639 | 0.006511957 | 0.9047676 | 0.0053432 |  |  | 76980 | 0.8943043 | 0.9150489 | 0.00675594 | 0.8827662 | 0.01487469 | 0.8827691 | 0.01256103 |  |  | 388860 | 0.9084681 | 0.8678712 | 0.009805133 | 0.9152739 | 0.006808651 | 0.915282 | 0.01058209 |  |  | 346660 | 0.8049348 | 0.7035679 | 0.01061846 | 0.799826 | 0.007154111 | 0.7998265 | 0.007834189
|  |  | 6597 | 0.9896904 | 0.9990472 | 0.0003941524 | 0.996608 | 0.08293309 | 0.9966638 | 0.1925109 |  |  | 22746 | 0.9687835 | 0.9866385 | 0.001550597 | 0.9666488 | 0.004212893 | 0.9666589 | 0.004377292 |  |  | 6745 | 0.8913417 | 0.9669394 | 0.003299529 | 0.9047665 | 0.006511981 | 0.9047702 | 0.00534322 |  |  | 77280 | 0.8943043 | 0.9150489 | 0.00675594 | 0.8830415 | 0.0148851 | 0.8830443 | 0.0125703 |  |  | 389160 | 0.9107061 | 0.8678712 | 0.009805133 | 0.9153576 | 0.006808347 | 0.9153657 | 0.01058154 |  |  | 346960 | 0.8071103 | 0.7035679 | 0.01061846 | 0.7998951 | 0.007152685 | 0.7998957 | 0.007832117
|  |  | 6602 | 0.9896904 | 0.9990495 | 0.0003940734 | 0.9966195 | 0.08293417 | 0.9966752 | 0.1925102 |  |  | 23046 | 0.967823 | 0.9866385 | 0.001550597 | 0.9667288 | 0.004220768 | 0.9667388 | 0.004382833 |  |  | 6750 | 0.8934997 | 0.96694 | 0.003299498 | 0.904769 | 0.006512006 | 0.9047727 | 0.00534324 |  |  | 77580 | 0.8976673 | 0.9150489 | 0.00675594 | 0.883316 | 0.01489541 | 0.8833189 | 0.01257949 |  |  | 389460 | 0.9062302 | 0.8678712 | 0.009805133 | 0.9154411 | 0.006808042 | 0.9154492 | 0.01058099 |  |  | 347260 | 0.796233 | 0.7035679 | 0.01061846 | 0.7999642 | 0.007151259 | 0.7999647 | 0.007830046
|  |  | 6607 | 0.9896904 | 0.9990517 | 0.0003939951 | 0.996631 | 0.08293525 | 0.9966865 | 0.1925095 |  |  | 23346 | 0.9687835 | 0.9866385 | 0.001550597 | 0.9668086 | 0.004228666 | 0.9668185 | 0.004388396 |  |  | 6755 | 0.8934997 | 0.9669405 | 0.003299468 | 0.9047715 | 0.006512031 | 0.9047753 | 0.00534326 |  |  | 77880 | 0.8959858 | 0.9150489 | 0.00675594 | 0.8835897 | 0.01490564 | 0.8835926 | 0.0125886 |  |  | 389760 | 0.9084681 | 0.8678712 | 0.009805133 | 0.9155246 | 0.006807736 | 0.9155327 | 0.01058043 |  |  | 347560 | 0.8005839 | 0.7035679 | 0.01061846 | 0.8000331 | 0.007149833 | 0.8000336 | 0.007827976
|  |  | 6612 | 0.9887945 | 0.9990539 | 0.0003939176 | 0.9966424 | 0.08293633 | 0.9966977 | 0.1925089 |  |  | 23646 | 0.967823 | 0.9866385 | 0.001550597 | 0.9668882 | 0.004236585 | 0.9668979 | 0.004393981 |  |  | 6760 | 0.8934997 | 0.9669411 | 0.003299437 | 0.9047741 | 0.006512055 | 0.9047778 | 0.00534328 |  |  | 78180 | 0.8976673 | 0.9150489 | 0.00675594 | 0.8838627 | 0.01491579 | 0.8838657 | 0.01259762 |  |  | 390060 | 0.9017543 | 0.8678712 | 0.009805133 | 0.915608 | 0.006807429 | 0.9156161 | 0.01057988 |  |  | 347860 | 0.7918821 | 0.7035679 | 0.01061846 | 0.8001019 | 0.007148407 | 0.8001024 | 0.007825907
|  |  | 6617 | 0.9878985 | 0.999056 | 0.0003938409 | 0.9966537 | 0.0829374 | 0.996709 | 0.1925083 |  |  | 23946 | 0.9687835 | 0.9866385 | 0.001550597 | 0.9669675 | 0.004244524 | 0.9669772 | 0.004399586 |  |  | 6765 | 0.8924207 | 0.9669416 | 0.003299407 | 0.9047766 | 0.00651208 | 0.9047803 | 0.0053433 |  |  | 78480 | 0.8959858 | 0.9150489 | 0.00675594 | 0.8841349 | 0.01492584 | 0.8841379 | 0.01260657 |  |  | 390360 | 0.9062302 | 0.8678712 | 0.009805133 | 0.9156913 | 0.00680712 | 0.9156994 | 0.01057932 |  |  | 348160 | 0.7940576 | 0.7035679 | 0.01061846 | 0.8001706 | 0.007146982 | 0.8001711 | 0.007823838
|  |  | 6622 | 0.9896904 | 0.9990582 | 0.0003937649 | 0.9966651 | 0.08293848 | 0.9967202 | 0.1925076 |  |  | 24246 | 0.9687835 | 0.9866385 | 0.001550597 | 0.9670467 | 0.004252482 | 0.9670562 | 0.00440521 |  |  | 6770 | 0.8913417 | 0.9669421 | 0.003299378 | 0.9047792 | 0.006512104 | 0.9047829 | 0.00534332 |  |  | 78780 | 0.8959858 | 0.9150489 | 0.00675594 | 0.8844064 | 0.01493581 | 0.8844095 | 0.01261543 |  |  | 390660 | 0.9062302 | 0.8678712 | 0.009805133 | 0.9157745 | 0.006806811 | 0.9157826 | 0.01057876 |  |  | 348460 | 0.7984085 | 0.7035679 | 0.01061846 | 0.8002392 | 0.007145557 | 0.8002396 | 0.00782177
|  |  | 6627 | 0.9887945 | 0.9990604 | 0.0003936897 | 0.9966764 | 0.08293954 | 0.9967313 | 0.192507 |  |  | 24546 | 0.967823 | 0.9866385 | 0.001550597 | 0.9671256 | 0.004260458 | 0.9671351 | 0.004410853 |  |  | 6775 | 0.8913417 | 0.9669427 | 0.003299349 | 0.9047817 | 0.006512129 | 0.9047854 | 0.00534334 |  |  | 79080 | 0.8959858 | 0.9150489 | 0.00675594 | 0.8846772 | 0.0149457 | 0.8846803 | 0.01262422 |  |  | 390960 | 0.9107061 | 0.8678712 | 0.009805133 | 0.9158576 | 0.006806501 | 0.9158657 | 0.0105782 |  |  | 348760 | 0.796233 | 0.7035679 | 0.01061846 | 0.8003076 | 0.007144133 | 0.8003081 | 0.007819702
|  |  | 6632 | 0.9887945 | 0.9990625 | 0.0003936152 | 0.9966876 | 0.08294061 | 0.9967424 | 0.1925064 |  |  | 24846 | 0.9687835 | 0.9866385 | 0.001550597 | 0.9672044 | 0.004268449 | 0.9672137 | 0.004416514 |  |  | 6780 | 0.8934997 | 0.9669432 | 0.00329932 | 0.9047842 | 0.006512154 | 0.904788 | 0.00534336 |  |  | 79380 | 0.8959858 | 0.9150489 | 0.00675594 | 0.8849472 | 0.0149555 | 0.8849503 | 0.01263292 |  |  | 391260 | 0.9084681 | 0.8678712 | 0.009805133 | 0.9159406 | 0.00680619 | 0.9159487 | 0.01057764 |  |  | 349060 | 0.796233 | 0.7035679 | 0.01061846 | 0.800376 | 0.007142708 | 0.8003764 | 0.007817635
|  |  | 6637 | 0.9887945 | 0.9990646 | 0.0003935414 | 0.9966988 | 0.08294167 | 0.9967535 | 0.1925058 |  |  | 25146 | 0.9697439 | 0.9866385 | 0.001550597 | 0.9672829 | 0.004276456 | 0.9672921 | 0.004422191 |  |  | 6785 | 0.8934997 | 0.9669437 | 0.003299291 | 0.9047868 | 0.006512179 | 0.9047905 | 0.00534338 |  |  | 79680 | 0.8976673 | 0.9150489 | 0.00675594 | 0.8852165 | 0.01496521 | 0.8852196 | 0.01264155 |  |  | 391560 | 0.9017543 | 0.8678712 | 0.009805133 | 0.9160235 | 0.006805878 | 0.9160316 | 0.01057708 |  |  | 349360 | 0.796233 | 0.7035679 | 0.01061846 | 0.8004442 | 0.007141285 | 0.8004446 | 0.007815569
|  |  | 6642 | 0.9887945 | 0.9990667 | 0.0003934684 | 0.99671 | 0.08294272 | 0.9967646 | 0.1925052 |  |  | 25446 | 0.9687835 | 0.9866385 | 0.001550597 | 0.9673613 | 0.004284476 | 0.9673703 | 0.004427885 |  |  | 6790 | 0.8924207 | 0.9669443 | 0.003299263 | 0.9047893 | 0.006512203 | 0.904793 | 0.0053434 |  |  | 79980 | 0.8959858 | 0.9150489 | 0.00675594 | 0.885485 | 0.01497484 | 0.8854882 | 0.0126501 |  |  | 391860 | 0.9039923 | 0.8678712 | 0.009805133 | 0.9161064 | 0.006805564 | 0.9161144 | 0.01057651 |  |  | 349660 | 0.8049348 | 0.7035679 | 0.01061846 | 0.8005123 | 0.007139861 | 0.8005127 | 0.007813503
|  |  | 6647 | 0.9896904 | 0.9990689 | 0.0003933961 | 0.9967212 | 0.08294378 | 0.9967756 | 0.1925046 |  |  | 25746 | 0.967823 | 0.9866385 | 0.001550597 | 0.9674394 | 0.004292509 | 0.9674483 | 0.004433595 |  |  | 6795 | 0.8913417 | 0.9669448 | 0.003299235 | 0.9047919 | 0.006512228 | 0.9047956 | 0.00534342 |  |  | 80280 | 0.8976673 | 0.9150489 | 0.00675594 | 0.8857529 | 0.01498438 | 0.8857561 | 0.01265857 |  |  | 392160 | 0.9062302 | 0.8678712 | 0.009805133 | 0.9161891 | 0.00680525 | 0.9161972 | 0.01057595 |  |  | 349960 | 0.7984085 | 0.7035679 | 0.01061846 | 0.8005803 | 0.007138438 | 0.8005807 | 0.007811438
|  |  | 6652 | 0.9887945 | 0.9990709 | 0.0003933244 | 0.9967323 | 0.08294483 | 0.9967865 | 0.192504 |  |  | 26046 | 0.9697439 | 0.9866385 | 0.001550597 | 0.9675173 | 0.004300554 | 0.9675261 | 0.004439318 |  |  | 6800 | 0.8924207 | 0.9669453 | 0.003299208 | 0.9047944 | 0.006512253 | 0.9047981 | 0.00534344 |  |  | 80580 | 0.8993487 | 0.9150489 | 0.00675594 | 0.8860199 | 0.01499384 | 0.8860232 | 0.01266695 |  |  | 392460 | 0.9107061 | 0.8678712 | 0.009805133 | 0.9162717 | 0.006804935 | 0.9162798 | 0.01057538 |  |  | 350260 | 0.7940576 | 0.7035679 | 0.01061846 | 0.8006482 | 0.007137015 | 0.8006486 | 0.007809374
|  |  | 6657 | 0.9896904 | 0.999073 | 0.0003932535 | 0.9967433 | 0.08294587 | 0.9967975 | 0.1925034 |  |  | 26346 | 0.9697439 | 0.9866385 | 0.001550597 | 0.967595 | 0.004308608 | 0.9676037 | 0.004445056 |  |  | 6805 | 0.8902627 | 0.9669458 | 0.003299181 | 0.9047969 | 0.006512278 | 0.9048006 | 0.00534346 |  |  | 80880 | 0.8943043 | 0.9150489 | 0.00675594 | 0.8862863 | 0.01500322 | 0.8862896 | 0.01267526 |  |  | 392760 | 0.9039923 | 0.8678712 | 0.009805133 | 0.9163543 | 0.006804619 | 0.9163623 | 0.01057481 |  |  | 350560 | 0.796233 | 0.7035679 | 0.01061846 | 0.800716 | 0.007135593 | 0.8007164 | 0.00780731
|  |  | 6662 | 0.9887945 | 0.9990751 | 0.0003931833 | 0.9967543 | 0.08294692 | 0.9968084 | 0.1925029 |  |  | 26646 | 0.9697439 | 0.9866385 | 0.001550597 | 0.9676725 | 0.004316672 | 0.9676811 | 0.004450807 |  |  | 6810 | 0.8924207 | 0.9669463 | 0.003299154 | 0.9047995 | 0.006512302 | 0.9048032 | 0.00534348 |  |  | 81180 | 0.8993487 | 0.9150489 | 0.00675594 | 0.8865519 | 0.01501251 | 0.8865552 | 0.0126835 |  |  | 393060 | 0.9039923 | 0.8678712 | 0.009805133 | 0.9164367 | 0.006804301 | 0.9164448 | 0.01057424 |  |  | 350860 | 0.7897067 | 0.7035679 | 0.01061846 | 0.8007837 | 0.007134171 | 0.800784 | 0.007805248
|  |  | 6667 | 0.9887945 | 0.9990771 | 0.0003931138 | 0.9967653 | 0.08294796 | 0.9968192 | 0.1925023 |  |  | 26946 | 0.9687835 | 0.9866385 | 0.001550597 | 0.9677498 | 0.004324744 | 0.9677583 | 0.00445657 |  |  | 6815 | 0.8934997 | 0.9669468 | 0.003299128 | 0.904802 | 0.006512327 | 0.9048057 | 0.0053435 |  |  | 81480 | 0.8993487 | 0.9150489 | 0.00675594 | 0.8868168 | 0.01502171 | 0.8868202 | 0.01269165 |  |  | 393360 | 0.9017543 | 0.8678712 | 0.009805133 | 0.916519 | 0.006803983 | 0.9165271 | 0.01057367 |  |  | 351160 | 0.8005839 | 0.7035679 | 0.01061846 | 0.8008512 | 0.007132749 | 0.8008516 | 0.007803186
|  |  | 6672 | 0.9905864 | 0.9990792 | 0.0003930449 | 0.9967763 | 0.08294899 | 0.99683 | 0.1925018 |  |  | 27246 | 0.9697439 | 0.9866385 | 0.001550597 | 0.9678269 | 0.004332823 | 0.9678352 | 0.004462345 |  |  | 6820 | 0.8934997 | 0.9669473 | 0.003299101 | 0.9048045 | 0.006512352 | 0.9048082 | 0.005343521 |  |  | 81780 | 0.8993487 | 0.9150489 | 0.00675594 | 0.887081 | 0.01503084 | 0.8870844 | 0.01269973 |  |  | 393660 | 0.9017543 | 0.8678712 | 0.009805133 | 0.9166013 | 0.006803664 | 0.9166093 | 0.01057309 |  |  | 351460 | 0.8027594 | 0.7035679 | 0.01061846 | 0.8009186 | 0.007131328 | 0.800919 | 0.007801124
|  |  | 6677 | 0.9896904 | 0.9990812 | 0.0003929767 | 0.9967872 | 0.08295003 | 0.9968408 | 0.1925012 |  |  | 27546 | 0.9697439 | 0.9866385 | 0.001550597 | 0.9679038 | 0.004340908 | 0.967912 | 0.00446813 |  |  | 6825 | 0.8934997 | 0.9669479 | 0.003299076 | 0.9048071 | 0.006512377 | 0.9048108 | 0.005343541 |  |  | 82080 | 0.8993487 | 0.9150489 | 0.00675594 | 0.8873445 | 0.01503988 | 0.8873479 | 0.01270773 |  |  | 393960 | 0.9107061 | 0.8678712 | 0.009805133 | 0.9166835 | 0.006803344 | 0.9166915 | 0.01057252 |  |  | 351760 | 0.8027594 | 0.7035679 | 0.01061846 | 0.800986 | 0.007129907 | 0.8009863 | 0.007799064
|  |  | 6682 | 0.9878985 | 0.9990832 | 0.0003929092 | 0.9967981 | 0.08295106 | 0.9968515 | 0.1925007 |  |  | 27846 | 0.9697439 | 0.9866385 | 0.001550597 | 0.9679804 | 0.004348999 | 0.9679886 | 0.004473926 |  |  | 6830 | 0.8934997 | 0.9669483 | 0.00329905 | 0.9048096 | 0.006512402 | 0.9048133 | 0.005343561 |  |  | 82380 | 0.9010302 | 0.9150489 | 0.00675594 | 0.8876072 | 0.01504883 | 0.8876107 | 0.01271565 |  |  | 394260 | 0.9107061 | 0.8678712 | 0.009805133 | 0.9167655 | 0.006803022 | 0.9167736 | 0.01057194 |  |  | 352060 | 0.8005839 | 0.7035679 | 0.01061846 | 0.8010532 | 0.007128486 | 0.8010535 | 0.007797004
|  |  | 6687 | 0.9887945 | 0.9990853 | 0.0003928424 | 0.9968089 | 0.08295208 | 0.9968622 | 0.1925002 |  |  | 28146 | 0.9707044 | 0.9866385 | 0.001550597 | 0.9680569 | 0.004357093 | 0.9680649 | 0.004479731 |  |  | 6835 | 0.8913417 | 0.9669488 | 0.003299025 | 0.9048121 | 0.006512427 | 0.9048158 | 0.005343581 |  |  | 82680 | 0.8993487 | 0.9150489 | 0.00675594 | 0.8878692 | 0.01505771 | 0.8878727 | 0.0127235 |  |  | 394560 | 0.9039923 | 0.8678712 | 0.009805133 | 0.9168475 | 0.0068027 | 0.9168555 | 0.01057136 |  |  | 352360 | 0.8071103 | 0.7035679 | 0.01061846 | 0.8011203 | 0.007127066 | 0.8011206 | 0.007794944
|  |  | 6692 | 0.9887945 | 0.9990873 | 0.0003927762 | 0.9968197 | 0.08295311 | 0.9968729 | 0.1924996 |  |  | 28446 | 0.9697439 | 0.9866385 | 0.001550597 | 0.9681332 | 0.00436519 | 0.9681411 | 0.004485545 |  |  | 6840 | 0.8934997 | 0.9669493 | 0.003299 | 0.9048147 | 0.006512451 | 0.9048184 | 0.005343601 |  |  | 82980 | 0.8976673 | 0.9150489 | 0.00675594 | 0.8881305 | 0.0150665 | 0.888134 | 0.01273127 |  |  | 394860 | 0.9084681 | 0.8678712 | 0.009805133 | 0.9169294 | 0.006802377 | 0.9169374 | 0.01057078 |  |  | 352660 | 0.7984085 | 0.7035679 | 0.01061846 | 0.8011873 | 0.007125647 | 0.8011875 | 0.007792886
|  |  | 6697 | 0.9887945 | 0.9990892 | 0.0003927107 | 0.9968305 | 0.08295413 | 0.9968835 | 0.1924991 |  |  | 28746 | 0.9697439 | 0.9866385 | 0.001550597 | 0.9682093 | 0.004373289 | 0.968217 | 0.004491367 |  |  | 6845 | 0.8924207 | 0.9669498 | 0.003298976 | 0.9048172 | 0.006512476 | 0.9048209 | 0.005343622 |  |  | 83280 | 0.8976673 | 0.9150489 | 0.00675594 | 0.8883911 | 0.01507521 | 0.8883947 | 0.01273896 |  |  | 395160 | 0.9062302 | 0.8678712 | 0.009805133 | 0.9170112 | 0.006802053 | 0.9170192 | 0.0105702 |  |  | 352960 | 0.7984085 | 0.7035679 | 0.01061846 | 0.8012541 | 0.007124228 | 0.8012544 | 0.007790829
|  |  | 6702 | 0.9896904 | 0.9990912 | 0.0003926458 | 0.9968412 | 0.08295514 | 0.9968941 | 0.1924986 |  |  | 29046 | 0.9716649 | 0.9866385 | 0.001550597 | 0.9682851 | 0.004381389 | 0.9682928 | 0.004497196 |  |  | 6850 | 0.8924207 | 0.9669503 | 0.003298951 | 0.9048197 | 0.006512501 | 0.9048234 | 0.005343642 |  |  | 83580 | 0.9010302 | 0.9150489 | 0.00675594 | 0.888651 | 0.01508384 | 0.8886546 | 0.01274658 |  |  | 395460 | 0.9107061 | 0.8678712 | 0.009805133 | 0.9170928 | 0.006801727 | 0.9171009 | 0.01056962 |  |  | 353260 | 0.7918821 | 0.7035679 | 0.01061846 | 0.8013209 | 0.007122809 | 0.8013211 | 0.007788772
|  |  | 6707 | 0.9896904 | 0.9990932 | 0.0003925815 | 0.9968519 | 0.08295616 | 0.9969047 | 0.1924981 |  |  | 29346 | 0.9716649 | 0.9866385 | 0.001550597 | 0.9683608 | 0.00438949 | 0.9683683 | 0.004503032 |  |  | 6855 | 0.8924207 | 0.9669508 | 0.003298927 | 0.9048223 | 0.006512526 | 0.904826 | 0.005343662 |  |  | 83880 | 0.8959858 | 0.9150489 | 0.00675594 | 0.8889102 | 0.01509239 | 0.8889138 | 0.01275412 |  |  | 395760 | 0.9062302 | 0.8678712 | 0.009805133 | 0.9171744 | 0.006801401 | 0.9171825 | 0.01056903 |  |  | 353560 | 0.7984085 | 0.7035679 | 0.01061846 | 0.8013875 | 0.007121391 | 0.8013878 | 0.007786716
|  |  | 6712 | 0.9887945 | 0.9990951 | 0.0003925179 | 0.9968625 | 0.08295717 | 0.9969152 | 0.1924976 |  |  | 29646 | 0.9716649 | 0.9866385 | 0.001550597 | 0.9684363 | 0.004397589 | 0.9684437 | 0.004508874 |  |  | 6860 | 0.8924207 | 0.9669513 | 0.003298904 | 0.9048248 | 0.006512551 | 0.9048285 | 0.005343682 |  |  | 84180 | 0.8993487 | 0.9150489 | 0.00675594 | 0.8891686 | 0.01510085 | 0.8891723 | 0.01276158 |  |  | 396060 | 0.9107061 | 0.8678712 | 0.009805133 | 0.9172559 | 0.006801074 | 0.917264 | 0.01056845 |  |  | 353860 | 0.8005839 | 0.7035679 | 0.01061846 | 0.8014541 | 0.007119973 | 0.8014543 | 0.00778466
|  |  | 6717 | 0.9887945 | 0.9990971 | 0.0003924549 | 0.9968731 | 0.08295817 | 0.9969257 | 0.1924971 |  |  | 29946 | 0.9726253 | 0.9866385 | 0.001550597 | 0.9685115 | 0.004405688 | 0.9685189 | 0.004514721 |  |  | 6865 | 0.8945787 | 0.9669517 | 0.00329888 | 0.9048273 | 0.006512576 | 0.904831 | 0.005343703 |  |  | 84480 | 0.8976673 | 0.9150489 | 0.00675594 | 0.8894264 | 0.01510924 | 0.8894301 | 0.01276898 |  |  | 396360 | 0.9062302 | 0.8678712 | 0.009805133 | 0.9173374 | 0.006800746 | 0.9173454 | 0.01056786 |  |  | 354160 | 0.8005839 | 0.7035679 | 0.01061846 | 0.8015205 | 0.007118555 | 0.8015207 | 0.007782606
|  |  | 6722 | 0.9896904 | 0.999099 | 0.0003923926 | 0.9968837 | 0.08295918 | 0.9969361 | 0.1924967 |  |  | 30246 | 0.9716649 | 0.9866385 | 0.001550597 | 0.9685866 | 0.004413783 | 0.9685938 | 0.004520574 |  |  | 6870 | 0.8934997 | 0.9669522 | 0.003298857 | 0.9048299 | 0.006512601 | 0.9048336 | 0.005343723 |  |  | 84780 | 0.8993487 | 0.9150489 | 0.00675594 | 0.8896834 | 0.01511754 | 0.8896871 | 0.01277629 |  |  | 396660 | 0.912944 | 0.8678712 | 0.009805133 | 0.9174187 | 0.006800417 | 0.9174267 | 0.01056727 |  |  | 354460 | 0.796233 | 0.7035679 | 0.01061846 | 0.8015868 | 0.007117139 | 0.801587 | 0.007780552
|  |  | 6727 | 0.9896904 | 0.9991009 | 0.0003923308 | 0.9968942 | 0.08296018 | 0.9969465 | 0.1924962 |  |  | 30546 | 0.9716649 | 0.9866385 | 0.001550597 | 0.9686615 | 0.004421875 | 0.9686686 | 0.00452643 |  |  | 6875 | 0.8934997 | 0.9669527 | 0.003298834 | 0.9048324 | 0.006512626 | 0.9048361 | 0.005343743 |  |  | 85080 | 0.8976673 | 0.9150489 | 0.00675594 | 0.8899398 | 0.01512577 | 0.8899435 | 0.01278353 |  |  | 396960 | 0.9062302 | 0.8678712 | 0.009805133 | 0.9174999 | 0.006800087 | 0.9175079 | 0.01056668 |  |  | 354760 | 0.7984085 | 0.7035679 | 0.01061846 | 0.801653 | 0.007115722 | 0.8016532 | 0.0077785
|  |  | 6732 | 0.9887945 | 0.9991028 | 0.0003922697 | 0.9969047 | 0.08296118 | 0.9969569 | 0.1924957 |  |  | 30846 | 0.9716649 | 0.9866385 | 0.001550597 | 0.9687361 | 0.004429964 | 0.9687431 | 0.004532291 |  |  | 6880 | 0.8934997 | 0.9669531 | 0.003298812 | 0.9048349 | 0.006512651 | 0.9048386 | 0.005343763 |  |  | 85380 | 0.8976673 | 0.9150489 | 0.00675594 | 0.8901954 | 0.01513391 | 0.8901992 | 0.0127907 |  |  | 397260 | 0.9107061 | 0.8678712 | 0.009805133 | 0.917581 | 0.006799756 | 0.917589 | 0.01056609 |  |  | 355060 | 0.796233 | 0.7035679 | 0.01061846 | 0.8017191 | 0.007114306 | 0.8017193 | 0.007776448
|  |  | 6737 | 0.9896904 | 0.9991047 | 0.0003922091 | 0.9969152 | 0.08296217 | 0.9969673 | 0.1924953 |  |  | 31146 | 0.9716649 | 0.9866385 | 0.001550597 | 0.9688106 | 0.004438047 | 0.9688175 | 0.004538154 |  |  | 6885 | 0.8924207 | 0.9669536 | 0.00329879 | 0.9048374 | 0.006512676 | 0.9048411 | 0.005343784 |  |  | 85680 | 0.8976673 | 0.9150489 | 0.00675594 | 0.8904504 | 0.01514197 | 0.8904542 | 0.01279779 |  |  | 397560 | 0.9084681 | 0.8678712 | 0.009805133 | 0.9176621 | 0.006799425 | 0.9176701 | 0.0105655 |  |  | 355360 | 0.7897067 | 0.7035679 | 0.01061846 | 0.8017851 | 0.007112891 | 0.8017853 | 0.007774397
|  |  | 6742 | 0.9896904 | 0.9991066 | 0.0003921492 | 0.9969256 | 0.08296316 | 0.9969776 | 0.1924948 |  |  | 31446 | 0.9707044 | 0.9866385 | 0.001550597 | 0.9688849 | 0.004446124 | 0.9688917 | 0.00454402 |  |  | 6890 | 0.8934997 | 0.9669541 | 0.003298768 | 0.90484 | 0.006512701 | 0.9048437 | 0.005343804 |  |  | 85980 | 0.8993487 | 0.9150489 | 0.00675594 | 0.8907046 | 0.01514996 | 0.8907085 | 0.01280481 |  |  | 397860 | 0.9039923 | 0.8678712 | 0.009805133 | 0.917743 | 0.006799092 | 0.917751 | 0.0105649 |  |  | 355660 | 0.7984085 | 0.7035679 | 0.01061846 | 0.801851 | 0.007111476 | 0.8018511 | 0.007772346
|  |  | 6747 | 0.9896904 | 0.9991085 | 0.0003920898 | 0.996936 | 0.08296415 | 0.9969878 | 0.1924944 |  |  | 31746 | 0.9716649 | 0.9866385 | 0.001550597 | 0.9689589 | 0.004454195 | 0.9689656 | 0.004549887 |  |  | 6895 | 0.8945787 | 0.9669545 | 0.003298746 | 0.9048425 | 0.006512726 | 0.9048462 | 0.005343824 |  |  | 86280 | 0.9010302 | 0.9150489 | 0.00675594 | 0.8909582 | 0.01515787 | 0.8909621 | 0.01281176 |  |  | 398160 | 0.9017543 | 0.8678712 | 0.009805133 | 0.9178239 | 0.006798758 | 0.9178319 | 0.01056431 |  |  | 355960 | 0.796233 | 0.7035679 | 0.01061846 | 0.8019167 | 0.007110061 | 0.8019169 | 0.007770297
|  |  | 6752 | 0.9887945 | 0.9991103 | 0.000392031 | 0.9969464 | 0.08296513 | 0.9969981 | 0.1924939 |  |  | 32046 | 0.9707044 | 0.9866385 | 0.001550597 | 0.9690328 | 0.004462258 | 0.9690394 | 0.004555756 |  |  | 6900 | 0.8945787 | 0.966955 | 0.003298725 | 0.904845 | 0.006512751 | 0.9048487 | 0.005343845 |  |  | 86580 | 0.9010302 | 0.9150489 | 0.00675594 | 0.8912111 | 0.01516569 | 0.891215 | 0.01281863 |  |  | 398460 | 0.9107061 | 0.8678712 | 0.009805133 | 0.9179046 | 0.006798423 | 0.9179126 | 0.01056371 |  |  | 356260 | 0.8092857 | 0.7035679 | 0.01061846 | 0.8019824 | 0.007108648 | 0.8019825 | 0.007768249
|  |  | 6757 | 0.9887945 | 0.9991122 | 0.0003919728 | 0.9969567 | 0.08296612 | 0.9970083 | 0.1924935 |  |  | 32346 | 0.9716649 | 0.9866385 | 0.001550597 | 0.9691065 | 0.004470314 | 0.969113 | 0.004561626 |  |  | 6905 | 0.8924207 | 0.9669554 | 0.003298703 | 0.9048476 | 0.006512776 | 0.9048513 | 0.005343865 |  |  | 86880 | 0.8993487 | 0.9150489 | 0.00675594 | 0.8914632 | 0.01517344 | 0.8914672 | 0.01282544 |  |  | 398760 | 0.912944 | 0.8678712 | 0.009805133 | 0.9179853 | 0.006798088 | 0.9179933 | 0.01056311 |  |  | 356560 | 0.7918821 | 0.7035679 | 0.01061846 | 0.8020479 | 0.007107234 | 0.802048 | 0.007766201
|  |  | 6762 | 0.9896904 | 0.999114 | 0.0003919152 | 0.996967 | 0.08296709 | 0.9970184 | 0.1924931 |  |  | 32646 | 0.9716649 | 0.9866385 | 0.001550597 | 0.96918 | 0.00447836 | 0.9691863 | 0.004567496 |  |  | 6910 | 0.8956577 | 0.9669559 | 0.003298683 | 0.9048501 | 0.006512801 | 0.9048538 | 0.005343886 |  |  | 87180 | 0.8993487 | 0.9150489 | 0.00675594 | 0.8917147 | 0.01518111 | 0.8917187 | 0.01283216 |  |  | 399060 | 0.912944 | 0.8678712 | 0.009805133 | 0.9180659 | 0.006797751 | 0.9180738 | 0.01056251 |  |  | 356860 | 0.8027594 | 0.7035679 | 0.01061846 | 0.8021134 | 0.007105821 | 0.8021134 | 0.007764154
|  |  | 6767 | 0.9905864 | 0.9991159 | 0.0003918582 | 0.9969773 | 0.08296807 | 0.9970285 | 0.1924927 |  |  | 32946 | 0.9726253 | 0.9866385 | 0.001550597 | 0.9692533 | 0.004486397 | 0.9692595 | 0.004573366 |  |  | 6915 | 0.8924207 | 0.9669563 | 0.003298662 | 0.9048526 | 0.006512826 | 0.9048563 | 0.005343906 |  |  | 87480 | 0.8976673 | 0.9150489 | 0.00675594 | 0.8919655356 | 0.01518871 | 0.8919695 | 0.01283882 |  |  | 399360 | 0.9174199 | 0.8678712 | 0.009805133 | 0.9181464 | 0.006797414 | 0.9181543 | 0.01056191 |  |  | 357160 | 0.8005839 | 0.7035679 | 0.01061846 | 0.8021787 | 0.007104409 | 0.8021788 | 0.007762108
|  |  | 6772 | 0.9905864 | 0.9991177 | 0.0003918017 | 0.9969875 | 0.08296904 | 0.9970386 | 0.1924923 |  |  | 33246 | 0.9716649 | 0.9866385 | 0.001550597 | 0.9693264 | 0.004494424 | 0.9693325 | 0.004579235 |  |  | 6920 | 0.8945787 | 0.9669567 | 0.003298641 | 0.9048551 | 0.006512852 | 0.9048588 | 0.005343926 |  |  | 87780 | 0.8976673 | 0.9150489 | 0.00675594 | 0.8922157 | 0.01519622 | 0.8922197 | 0.0128454 |  |  | 399660 | 0.9107061 | 0.8678712 | 0.009805133 | 0.9182268 | 0.006797076 | 0.9182347 | 0.01056131 |  |  | 357460 | 0.796233 | 0.7035679 | 0.01061846 | 0.8022439 | 0.007102997 | 0.802244 | 0.007760064
|  |  | 6777 | 0.9878985 | 0.9991195 | 0.0003917458 | 0.9969977 | 0.08297001 | 0.9970487 | 0.1924919 |  |  | 33546 | 0.9726253 | 0.9866385 | 0.001550597 | 0.9693993 | 0.00450244 | 0.9694053 | 0.004585103 |  |  | 6925 | 0.8934997 | 0.9669572 | 0.003298621 | 0.9048577 | 0.006512877 | 0.9048614 | 0.005343947 |  |  | 88080 | 0.8976673 | 0.9150489 | 0.00675594 | 0.8924651 | 0.01520366 | 0.8924691 | 0.01285192 |  |  | 399960 | 0.9062302 | 0.8678712 | 0.009805133 | 0.9183071 | 0.006796736 | 0.918315 | 0.01056071 |  |  | 357760 | 0.8027594 | 0.7035679 | 0.01061846 | 0.802309 | 0.007101586 | 0.802309 | 0.00775802
|  |  | 6782 | 0.9896904 | 0.9991213 | 0.0003916904 | 0.9970078 | 0.08297098 | 0.9970587 | 0.1924915 |  |  | 33846 | 0.9735858 | 0.9866385 | 0.001550597 | 0.969472 | 0.004510444 | 0.9694779 | 0.004590969 |  |  | 6930 | 0.8934997 | 0.9669576 | 0.003298601 | 0.9048602 | 0.006512902 | 0.9048639 | 0.005343967 |  |  | 88380 | 0.8976673 | 0.9150489 | 0.00675594 | 0.8927138 | 0.01521102 | 0.8927179 | 0.01285836 |  |  | 400260 | 0.9062302 | 0.8678712 | 0.009805133 | 0.9183873 | 0.006796396 | 0.9183952 | 0.0105601 |  |  | 358060 | 0.796233 | 0.7035679 | 0.01061846 | 0.802374 | 0.007100175 | 0.802374 | 0.007755976
|  |  | 6787 | 0.9896904 | 0.9991231 | 0.0003916356 | 0.9970179 | 0.08297194 | 0.9970687 | 0.1924911 |  |  | 34146 | 0.9745462 | 0.9866385 | 0.001550597 | 0.9695445 | 0.004518436 | 0.9695503 | 0.004596832 |  |  | 6935 | 0.8924207 | 0.966958 | 0.003298582 | 0.9048627 | 0.006512927 | 0.9048664 | 0.005343988 |  |  | 88680 | 0.8976673 | 0.9150489 | 0.00675594 | 0.8929619 | 0.0152183 | 0.892966 | 0.01286473 |  |  | 400560 | 0.9107061 | 0.8678712 | 0.009805133 | 0.9184674 | 0.006796055 | 0.9184753 | 0.01055949 |  |  | 358360 | 0.7984085 | 0.7035679 | 0.01061846 | 0.8024389 | 0.007098765 | 0.8024389 | 0.007753934
|  |  | 6792 | 0.9896904 | 0.9991249 | 0.0003915813 | 0.997028 | 0.0829729 | 0.9970786 | 0.1924907 |  |  | 34446 | 0.9726253 | 0.9866385 | 0.001550597 | 0.9696168 | 0.004526416 | 0.9696226 | 0.004602693 |  |  | 6940 | 0.8934997 | 0.9669585 | 0.003298562 | 0.9048652 | 0.006512952 | 0.9048689 | 0.005344008 |  |  | 88980 | 0.9010302 | 0.9150489 | 0.00675594 | 0.8932093 | 0.01522551 | 0.8932134 | 0.01287103 |  |  | 400860 | 0.9107061 | 0.8678712 | 0.009805133 | 0.9185474 | 0.006795713 | 0.9185553 | 0.01055888 |  |  | 358660 | 0.7940576 | 0.7035679 | 0.01061846 | 0.8025037 | 0.007097356 | 0.8025037 | 0.007751893
|  |  | 6797 | 0.9887945 | 0.9991266 | 0.0003915275 | 0.9970381 | 0.08297386 | 0.9970886 | 0.1924903 |  |  | 34746 | 0.9735858 | 0.9866385 | 0.001550597 | 0.969689 | 0.004534381 | 0.9696946 | 0.004608551 |  |  | 6945 | 0.8956577 | 0.9669589 | 0.003298543 | 0.9048678 | 0.006512977 | 0.9048715 | 0.005344029 |  |  | 89280 | 0.8993487 | 0.9150489 | 0.00675594 | 0.893456 | 0.01523265 | 0.8934602 | 0.01287726 |  |  | 401160 | 0.9039923 | 0.8678712 | 0.009805133 | 0.9186273 | 0.00679537 | 0.9186353 | 0.01055828 |  |  | 358960 | 0.8005839 | 0.7035679 | 0.01061846 | 0.8025683 | 0.007095947 | 0.8025683 | 0.007749853
|  |  | 6802 | 0.9887945 | 0.9991284 | 0.0003914743 | 0.9970481 | 0.08297481 | 0.9970984 | 0.1924899 |  |  | 35046 | 0.9726253 | 0.9866385 | 0.001550597 | 0.9697609 | 0.004542333 | 0.9697664 | 0.004614404 |  |  | 6950 | 0.8945787 | 0.9669593 | 0.003298524 | 0.9048703 | 0.006513002 | 0.904874 | 0.005344049 |  |  | 89580 | 0.9043932 | 0.9150489 | 0.00675594 | 0.8937021 | 0.0152397 | 0.8937063 | 0.01288342 |  |  | 401460 | 0.9107061 | 0.8678712 | 0.009805133 | 0.9187072 | 0.006795027 | 0.9187151 | 0.01055766 |  |  | 359260 | 0.7918821 | 0.7035679 | 0.01061846 | 0.8026329 | 0.007094538 | 0.8026329 | 0.007747814
|  |  | 6807 | 0.9896904 | 0.9991301 | 0.0003914216 | 0.997058 | 0.08297576 | 0.9971083 | 0.1924896 |  |  | 35346 | 0.9735858 | 0.9866385 | 0.001550597 | 0.9698326 | 0.00455027 | 0.9698381 | 0.004620254 |  |  | 6955 | 0.8934997 | 0.9669597 | 0.003298506 | 0.9048728 | 0.006513028 | 0.9048765 | 0.00534407 |  |  | 89880 | 0.9010302 | 0.9150489 | 0.00675594 | 0.8939475 | 0.01524668 | 0.8939517 | 0.01288951 |  |  | 401760 | 0.912944 | 0.8678712 | 0.009805133 | 0.9187869 | 0.006794682 | 0.9187949 | 0.01055705 |  |  | 359560 | 0.7940576 | 0.7035679 | 0.01061846 | 0.8026973 | 0.007093131 | 0.8026973 | 0.007745775
|  |  | 6812 | 0.9887945 | 0.9991319 | 0.0003913695 | 0.997068 | 0.08297671 | 0.9971181 | 0.1924892 |  |  | 35646 | 0.9726253 | 0.9866385 | 0.001550597 | 0.9699042 | 0.004558191 | 0.9699095 | 0.004626099 |  |  | 6960 | 0.8934997 | 0.9669602 | 0.003298487 | 0.9048753 | 0.006513053 | 0.904879 | 0.00534409 |  |  | 90180 | 0.9043932 | 0.9150489 | 0.00675594 | 0.8941922 | 0.01525359 | 0.8941964 | 0.01289553 |  |  | 402060 | 0.9084681 | 0.8678712 | 0.009805133 | 0.9188666 | 0.006794337 | 0.9188745 | 0.01055644 |  |  | 359860 | 0.8049348 | 0.7035679 | 0.01061846 | 0.8027617 | 0.007091723 | 0.8027616 | 0.007743738
|  |  | 6817 | 0.9887945 | 0.9991336 | 0.0003913178 | 0.9970779 | 0.08297765 | 0.9971279 | 0.1924889 |  |  | 35946 | 0.9726253 | 0.9866385 | 0.001550597 | 0.9699756 | 0.004566097 | 0.9699808 | 0.004631939 |  |  | 6965 | 0.8934997 | 0.9669606 | 0.003298469 | 0.9048779 | 0.006513078 | 0.9048816 | 0.005344111 |  |  | 90480 | 0.9043932 | 0.9150489 | 0.00675594 | 0.8944362 | 0.01526042 | 0.8944405 | 0.01290148 |  |  | 402360 | 0.9039923 | 0.8678712 | 0.009805133 | 0.9189462 | 0.00679399 | 0.9189541 | 0.01055582 |  |  | 360160 | 0.8049348 | 0.7035679 | 0.01061846 | 0.8028259 | 0.007090317 | 0.8028259 | 0.007741701
|  |  | 6822 | 0.9887945 | 0.9991353 | 0.0003912667 | 0.9970878 | 0.08297859 | 0.9971376 | 0.1924885 |  |  | 36246 | 0.9726253 | 0.9866385 | 0.001550597 | 0.9700467 | 0.004573986 | 0.9700519 | 0.004637774 |  |  | 6970 | 0.8924207 | 0.966961 | 0.003298451 | 0.9048804 | 0.006513103 | 0.9048841 | 0.005344131 |  |  | 90780 | 0.9027117 | 0.9150489 | 0.00675594 | 0.8946796 | 0.01526718 | 0.8946839 | 0.01290736 |  |  | 402660 | 0.9107061 | 0.8678712 | 0.009805133 | 0.9190256 | 0.006793643 | 0.9190335 | 0.01055521 |  |  | 360460 | 0.7984085 | 0.7035679 | 0.01061846 | 0.8028901 | 0.007088911 | 0.80289 | 0.007739666
|  |  | 6827 | 0.9905864 | 0.999137 | 0.000391216 | 0.9970976 | 0.08297953 | 0.9971474 | 0.1924882 |  |  | 36546 | 0.9735858 | 0.9866385 | 0.001550597 | 0.9701177 | 0.004581859 | 0.9701228 | 0.004643603 |  |  | 6975 | 0.8924207 | 0.9669614 | 0.003298433 | 0.9048829 | 0.006513129 | 0.9048866 | 0.005344152 |  |  | 91080 | 0.9043932 | 0.9150489 | 0.00675594 | 0.8949223 | 0.01527386 | 0.8949266 | 0.01291317 |  |  | 402960 | 0.9084681 | 0.8678712 | 0.009805133 | 0.919105 | 0.006793295 | 0.9191129 | 0.01055459 |  |  | 360760 | 0.7984085 | 0.7035679 | 0.01061846 | 0.8029541 | 0.007087505 | 0.802954 | 0.007737632
|  |  | 6832 | 0.9905864 | 0.9991387 | 0.0003911659 | 0.9971074 | 0.08298047 | 0.997157 | 0.1924878 |  |  | 36846 | 0.9726253 | 0.9866385 | 0.001550597 | 0.9701885 | 0.004589713 | 0.9701935 | 0.004649425 |  |  | 6980 | 0.8924207 | 0.9669618 | 0.003298416 | 0.9048854 | 0.006513154 | 0.9048891 | 0.005344172 |  |  | 91380 | 0.9027117 | 0.9150489 | 0.00675594 | 0.8951643 | 0.01528047 | 0.8951687 | 0.01291892 |  |  | 403260 | 0.9174199 | 0.8678712 | 0.009805133 | 0.9191843 | 0.006792946 | 0.9191922 | 0.01055397 |  |  | 361060 | 0.8005839 | 0.7035679 | 0.01061846 | 0.803018 | 0.007086101 | 0.8030179 | 0.007735598
|  |  | 6837 | 0.9896904 | 0.9991404 | 0.0003911163 | 0.9971172 | 0.0829814 | 0.9971667 | 0.1924875 |  |  | 37146 | 0.9735858 | 0.9866385 | 0.001550597 | 0.9702592 | 0.00459755 | 0.970264 | 0.004655241 |  |  | 6985 | 0.8945787 | 0.9669622 | 0.003298398 | 0.904888 | 0.006513179 | 0.9048916 | 0.005344193 |  |  | 91680 | 0.9010302 | 0.9150489 | 0.00675594 | 0.8954057 | 0.015287 | 0.8954101 | 0.01292459 |  |  | 403560 | 0.912944 | 0.8678712 | 0.009805133 | 0.9192635 | 0.006792596 | 0.9192714 | 0.01055335 |  |  | 361360 | 0.8005839 | 0.7035679 | 0.01061846 | 0.8030818 | 0.007084697 | 0.8030817 | 0.007733566
|  |  | 6842 | 0.9896904 | 0.9991421 | 0.0003910671 | 0.9971269 | 0.08298233 | 0.9971763 | 0.1924872 |  |  | 37446 | 0.9745462 | 0.9866385 | 0.001550597 | 0.9703296 | 0.004605368 | 0.9703343 | 0.004661049 |  |  | 6990 | 0.8934997 | 0.9669626 | 0.003298381 | 0.9048905 | 0.006513205 | 0.9048942 | 0.005344214 |  |  | 91980 | 0.9027117 | 0.9150489 | 0.00675594 | 0.8956464 | 0.01529347 | 0.8956508 | 0.0129302 |  |  | 403860 | 0.9107061 | 0.8678712 | 0.009805133 | 0.9193426 | 0.006792245 | 0.9193505 | 0.01055273 |  |  | 361660 | 0.796233 | 0.7035679 | 0.01061846 | 0.8031455 | 0.007083293 | 0.8031454 | 0.007731534
|  |  | 6847 | 0.9887945 | 0.9991438 | 0.0003910185 | 0.9971366 | 0.08298326 | 0.9971859 | 0.1924869 |  |  | 37746 | 0.9745462 | 0.9866385 | 0.001550597 | 0.9703998 | 0.004613168 | 0.9704045 | 0.00466685 |  |  | 6995 | 0.8934997 | 0.966963 | 0.003298364 | 0.904893 | 0.00651323 | 0.9048967 | 0.005344234 |  |  | 92280 | 0.9027117 | 0.9150489 | 0.00675594 | 0.8958865 | 0.01529985 | 0.8958909 | 0.01293574 |  |  | 404160 | 0.9107061 | 0.8678712 | 0.009805133 | 0.9194217 | 0.006791894 | 0.9194296 | 0.01055211 |  |  | 361960 | 0.796233 | 0.7035679 | 0.01061846 | 0.8032091 | 0.00708189 | 0.8032089 | 0.007729504
|  |  | 6852 | 0.9896904 | 0.9991454 | 0.0003909703 | 0.9971463 | 0.08298418 | 0.9971954 | 0.1924866 |  |  | 38046 | 0.9735858 | 0.9866385 | 0.001550597 | 0.9704699 | 0.004620947 | 0.9704744 | 0.004672643 |  |  | 7000 | 0.8934997 | 0.9669634 | 0.003298348 | 0.9048955 | 0.006513255 | 0.9048992 | 0.005344255 |  |  | 92580 | 0.8993487 | 0.9150489 | 0.00675594 | 0.8961259 | 0.01530617 | 0.8961304 | 0.01294122 |  |  | 404460 | 0.9084681 | 0.8678712 | 0.009805133 | 0.9195006 | 0.006791541 | 0.9195085 | 0.01055148 |  |  | 362260 | 0.8005839 | 0.7035679 | 0.01061846 | 0.8032726 | 0.007080488 | 0.8032724 | 0.007727475
|  |  | 6857 | 0.9896904 | 0.9991471 | 0.0003909226 | 0.9971559 | 0.0829851 | 0.9972049 | 0.1924863 |  |  | 38346 | 0.9735858 | 0.9866385 | 0.001550597 | 0.9705397 | 0.004628707 | 0.9705442 | 0.004678428 |  |  | 7005 | 0.8924207 | 0.9669638 | 0.003298331 | 0.904898 | 0.006513281 | 0.9049017 | 0.005344275 |  |  | 92880 | 0.9010302 | 0.9150489 | 0.00675594 | 0.8963647 | 0.01531242 | 0.8963691 | 0.01294662 |  |  | 404760 | 0.9107061 | 0.8678712 | 0.009805133 | 0.9195794 | 0.006791188 | 0.9195873 | 0.01055086 |  |  | 362560 | 0.8005839 | 0.7035679 | 0.01061846 | 0.803336 | 0.007079086 | 0.8033358 | 0.007725447
|  |  | 6862 | 0.9896904 | 0.9991487 | 0.0003908754 | 0.9971655 | 0.08298602 | 0.9972144 | 0.192486 |  |  | 38646 | 0.9745462 | 0.9866385 | 0.001550597 | 0.9706094 | 0.004636446 | 0.9706138 | 0.004684204 |  |  | 7010 | 0.8924207 | 0.9669642 | 0.003298315 | 0.9049006 | 0.006513306 | 0.9049043 | 0.005344296 |  |  | 93180 | 0.9027117 | 0.9150489 | 0.00675594 | 0.8966028 | 0.01531859 | 0.8966073 | 0.01295196 |  |  | 405060 | 0.912944 | 0.8678712 | 0.009805133 | 0.9196582 | 0.006790834 | 0.9196661 | 0.01055023 |  |  | 362860 | 0.8027594 | 0.7035679 | 0.01061846 | 0.8033992 | 0.007077686 | 0.803399 | 0.007723419
|  |  | 6867 | 0.9896904 | 0.9991503 | 0.0003908287 | 0.9971751 | 0.08298693 | 0.9972239 | 0.1924857 |  |  | 38946 | 0.9745462 | 0.9866385 | 0.001550597 | 0.9706789 | 0.004644164 | 0.9706832 | 0.004689972 |  |  | 7015 | 0.8945787 | 0.9669646 | 0.003298299 | 0.9049031 | 0.006513331 | 0.9049068 | 0.005344317 |  |  | 93480 | 0.9043932 | 0.9150489 | 0.00675594 | 0.8968402 | 0.01532469 | 0.8968448 | 0.01295724 |  |  | 405360 | 0.9107061 | 0.8678712 | 0.009805133 | 0.9197369 | 0.006790479 | 0.9197447 | 0.0105496 |  |  | 363160 | 0.8092857 | 0.7035679 | 0.01061846 | 0.8034624 | 0.007076285 | 0.8034622 | 0.007721393
|  |  | 6872 | 0.9887945 | 0.999152 | 0.0003907824 | 0.9971847 | 0.08298785 | 0.9972333 | 0.1924854 |  |  | 39246 | 0.9745462 | 0.9866385 | 0.001550597 | 0.9707482 | 0.004651861 | 0.9707524 | 0.00469573 |  |  | 7020 | 0.8934997 | 0.9669649 | 0.003298283 | 0.9049056 | 0.006513357 | 0.9049093 | 0.005344337 |  |  | 93780 | 0.9027117 | 0.9150489 | 0.00675594 | 0.897077 | 0.01533072 | 0.8970816 | 0.01296245 |  |  | 405660 | 0.9039923 | 0.8678712 | 0.009805133 | 0.9198154 | 0.006790123 | 0.9198233 | 0.01054897 |  |  | 363460 | 0.8071103 | 0.7035679 | 0.01061846 | 0.8035255 | 0.007074886 | 0.8035252 | 0.007719368
|  |  | 6877 | 0.9896904 | 0.9991536 | 0.0003907365 | 0.9971942 | 0.08298875 | 0.9972427 | 0.1924851 |  |  | 39546 | 0.9745462 | 0.9866385 | 0.001550597 | 0.9708173 | 0.004659537 | 0.9708214 | 0.004701478 |  |  | 7025 | 0.8924207 | 0.9669653 | 0.003298267 | 0.9049081 | 0.006513382 | 0.9049118 | 0.005344358 |  |  | 94080 | 0.9043932 | 0.9150489 | 0.00675594 | 0.8973132 | 0.01533668 | 0.8973178 | 0.01296759 |  |  | 405960 | 0.9107061 | 0.8678712 | 0.009805133 | 0.9198939 | 0.006789766 | 0.9199018 | 0.01054834 |  |  | 363760 | 0.8027594 | 0.7035679 | 0.01061846 | 0.8035884 | 0.007073487 | 0.8035882 | 0.007717344
|  |  | 6882 | 0.9896904 | 0.9991552 | 0.0003906912 | 0.9972036 | 0.08298966 | 0.997252 | 0.1924848 |  |  | 39846 | 0.9735858 | 0.9866385 | 0.001550597 | 0.9708863 | 0.00466719 | 0.9708903 | 0.004707216 |  |  | 7030 | 0.8945787 | 0.9669657 | 0.003298252 | 0.9049106 | 0.006513408 | 0.9049143 | 0.005344379 |  |  | 94380 | 0.9027117 | 0.9150489 | 0.00675594 | 0.8975487 | 0.01534256 | 0.8975533 | 0.01297267 |  |  | 406260 | 0.915182 | 0.8678712 | 0.009805133 | 0.9199723 | 0.006789409 | 0.9199802 | 0.01054771 |  |  | 364060 | 0.796233 | 0.7035679 | 0.01061846 | 0.8036513 | 0.007072089 | 0.803651 | 0.007715321
|  |  | 6887 | 0.9896904 | 0.9991568 | 0.0003906463 | 0.9972131 | 0.08299056 | 0.9972613 | 0.1924846 |  |  | 40146 | 0.9755067 | 0.9866385 | 0.001550597 | 0.9709551 | 0.00467482 | 0.9709589 | 0.004712944 |  |  | 7035 | 0.8934997 | 0.9669661 | 0.003298236 | 0.9049132 | 0.006513433 | 0.9049168 | 0.005344399 |  |  | 94680 | 0.9010302 | 0.9150489 | 0.00675594 | 0.8977836 | 0.01534838 | 0.8977882 | 0.01297768 |  |  | 406560 | 0.912944 | 0.8678712 | 0.009805133 | 0.9200506 | 0.006789051 | 0.9200585 | 0.01054708 |  |  | 364360 | 0.7984085 | 0.7035679 | 0.01061846 | 0.803714 | 0.007070691 | 0.8037138 | 0.007713299
|  |  | 6892 | 0.9887945 | 0.9991584 | 0.0003906018 | 0.9972225 | 0.08299146 | 0.9972706 | 0.1924843 |  |  | 40446 | 0.9735858 | 0.9866385 | 0.001550597 | 0.9710236 | 0.004682427 | 0.9710274 | 0.004718662 |  |  | 7040 | 0.8924207 | 0.9669665 | 0.003298221 | 0.9049157 | 0.006513459 | 0.9049194 | 0.00534442 |  |  | 94980 | 0.8993487 | 0.9150489 | 0.00675594 | 0.8980178 | 0.01535413 | 0.8980225 | 0.01298262 |  |  | 406860 | 0.912944 | 0.8678712 | 0.009805133 | 0.9201288 | 0.006788692 | 0.9201367 | 0.01054645 |  |  | 364660 | 0.8027594 | 0.7035679 | 0.01061846 | 0.8037767 | 0.007069295 | 0.8037764 | 0.007711279
|  |  | 6897 | 0.9896904 | 0.9991599 | 0.0003905578 | 0.9972319 | 0.08299236 | 0.9972799 | 0.192484 |  |  | 40746 | 0.9735858 | 0.9866385 | 0.001550597 | 0.971092 | 0.004690012 | 0.9710957 | 0.004724368 |  |  | 7045 | 0.8934997 | 0.9669668 | 0.003298206 | 0.9049182 | 0.006513484 | 0.9049219 | 0.005344441 |  |  | 106380 | 0.9010302 | 0.9150489 | 0.00675594 | 0.9064603 | 0.01552362 | 0.9064656 | 0.01312547 |  |  | 407160 | 0.9218958 | 0.8678712 | 0.009805133 | 0.920207 | 0.006788332 | 0.9202148 | 0.01054581 |  |  | 364960 | 0.8049348 | 0.7035679 | 0.01061846 | 0.8038392 | 0.007067898 | 0.8038389 | 0.007709259
|  |  | 6902 | 0.9896904 | 0.9991615 | 0.0003905142 | 0.9972412 | 0.08299325 | 0.9972891 | 0.1924838 |  |  | 41046 | 0.9755067 | 0.9866385 | 0.001550597 | 0.9711602 | 0.004697572 | 0.9711639 | 0.004730063 |  |  | 7050 | 0.8934997 | 0.9669672 | 0.003298192 | 0.9049207 | 0.00651351 | 0.9049244 | 0.005344462 |  |  | 106680 | 0.9027117 | 0.9150489 | 0.00675594 | 0.9066708 | 0.01552687 | 0.9066762 | 0.01312812 |  |  | 407460 | 0.9084681 | 0.8678712 | 0.009805133 | 0.920285 | 0.006787971 | 0.9202928 | 0.01054517 |  |  | 365260 | 0.7984085 | 0.7035679 | 0.01061846 | 0.8039016 | 0.007066503 | 0.8039013 | 0.00770724
|  |  | 6907 | 0.9896904 | 0.999163 | 0.000390471 | 0.9972505 | 0.08299415 | 0.9972983 | 0.1924835 |  |  | 41346 | 0.9745462 | 0.9866385 | 0.001550597 | 0.9712283 | 0.004705108 | 0.9712318 | 0.004735746 |  |  | 7055 | 0.8934997 | 0.9669676 | 0.003298177 | 0.9049232 | 0.006513535 | 0.9049269 | 0.005344482 |  |  | 106980 | 0.9027117 | 0.9150489 | 0.00675594 | 0.9068808 | 0.01553007 | 0.9068862 | 0.01313071 |  |  | 407760 | 0.912944 | 0.8678712 | 0.009805133 | 0.9203629 | 0.006787609 | 0.9203708 | 0.01054454 |  |  | 365560 | 0.8005839 | 0.7035679 | 0.01061846 | 0.803964 | 0.007065108 | 0.8039636 | 0.007705223
|  |  | 6912 | 0.9896904 | 0.9991646 | 0.0003904283 | 0.9972598 | 0.08299503 | 0.9973074 | 0.1924833 |  |  | 41646 | 0.9745462 | 0.9866385 | 0.001550597 | 0.9712961 | 0.00471262 | 0.9712996 | 0.004741418 |  |  | 7060 | 0.8934997 | 0.9669679 | 0.003298163 | 0.9049258 | 0.006513561 | 0.9049294 | 0.005344503 |  |  | 107280 | 0.9077561 | 0.9150489 | 0.00675594 | 0.9070901 | 0.01553321 | 0.9070956 | 0.01313325 |  |  | 408060 | 0.915182 | 0.8678712 | 0.009805133 | 0.9204408 | 0.006787247 | 0.9204486 | 0.0105439 |  |  | 365860 | 0.7984085 | 0.7035679 | 0.01061846 | 0.8040262 | 0.007063715 | 0.8040259 | 0.007703207
|  |  | 6917 | 0.9896904 | 0.9991661 | 0.000390386 | 0.997269 | 0.08299592 | 0.9973165 | 0.1924831 |  |  | 41946 | 0.9755067 | 0.9866385 | 0.001550597 | 0.9713638 | 0.004720107 | 0.9713671 | 0.004747077 |  |  | 7065 | 0.8945787 | 0.9669683 | 0.003298149 | 0.9049283 | 0.006513586 | 0.904932 | 0.005344524 |  |  | 107580 | 0.9060747 | 0.9150489 | 0.00675594 | 0.907299 | 0.01553629 | 0.9073044 | 0.01313574 |  |  | 408360 | 0.915182 | 0.8678712 | 0.009805133 | 0.9205186 | 0.006786884 | 0.9205264 | 0.01054326 |  |  | 366160 | 0.8027594 | 0.7035679 | 0.01061846 | 0.8040883 | 0.007062321 | 0.804088 | 0.007701192
|  |  | 6922 | 0.9896904 | 0.9991677 | 0.0003903441 | 0.9972783 | 0.0829968 | 0.9973256 | 0.1924828 |  |  | 42246 | 0.9745462 | 0.9866385 | 0.001550597 | 0.9714313 | 0.004727568 | 0.9714346 | 0.004752724 |  |  | 7070 | 0.8945787 | 0.9669687 | 0.003298134 | 0.9049308 | 0.006513612 | 0.9049345 | 0.005344545 |  |  | 107880 | 0.9027117 | 0.9150489 | 0.00675594 | 0.9075072 | 0.01553931 | 0.9075127 | 0.01313817 |  |  | 408660 | 0.9017543 | 0.8678712 | 0.009805133 | 0.9205962 | 0.00678652 | 0.9206041 | 0.01054261 |  |  | 366460 | 0.8027594 | 0.7035679 | 0.01061846 | 0.8041503 | 0.007060929 | 0.80415 | 0.007699178
|  |  | 6927 | 0.9896904 | 0.9991692 | 0.0003903026 | 0.9972874 | 0.08299768 | 0.9973347 | 0.1924826 |  |  | 42546 | 0.9755067 | 0.9866385 | 0.001550597 | 0.9714986 | 0.004735004 | 0.9715018 | 0.004758358 |  |  | 7075 | 0.8934997 | 0.966969 | 0.003298121 | 0.9049333 | 0.006513637 | 0.904937 | 0.005344566 |  |  | 108180 | 0.9010302 | 0.9150489 | 0.00675594 | 0.9077149 | 0.01554228 | 0.9077204 | 0.01314055 |  |  | 408960 | 0.9084681 | 0.8678712 | 0.009805133 | 0.9206738 | 0.006786155 | 0.9206816 | 0.01054197 |  |  | 366760 | 0.8027594 | 0.7035679 | 0.01061846 | 0.8042122 | 0.007059537 | 0.8042119 | 0.007697165
|  |  | 6932 | 0.9896904 | 0.9991707 | 0.0003902616 | 0.9972966 | 0.08299856 | 0.9973437 | 0.1924824 |  |  | 42846 | 0.9745462 | 0.9866385 | 0.001550597 | 0.9715657 | 0.004742415 | 0.9715688 | 0.004763979 |  |  | 7080 | 0.8934997 | 0.9669694 | 0.003298107 | 0.9049358 | 0.006513663 | 0.9049395 | 0.005344586 |  |  | 108480 | 0.9027117 | 0.9150489 | 0.00675594 | 0.907922 | 0.01554519 | 0.9079275 | 0.01314288 |  |  | 409260 | 0.9084681 | 0.8678712 | 0.009805133 | 0.9207513 | 0.006785789 | 0.9207591 | 0.01054133 |  |  | 367060 | 0.8005839 | 0.7035679 | 0.01061846 | 0.804274 | 0.007058146 | 0.8042737 | 0.007695153
|  |  | 6937 | 0.9896904 | 0.9991722 | 0.0003902209 | 0.9973057 | 0.08299944 | 0.9973527 | 0.1924822 |  |  | 43146 | 0.9745462 | 0.9866385 | 0.001550597 | 0.9716327 | 0.004749799 | 0.9716357 | 0.004769587 |  |  | 7085 | 0.8934997 | 0.9669697 | 0.003298093 | 0.9049383 | 0.006513688 | 0.904942 | 0.005344607 |  |  | 108780 | 0.9060747 | 0.9150489 | 0.00675594 | 0.9081286 | 0.01554805 | 0.9081341 | 0.01314516 |  |  | 409560 | 0.9107061 | 0.8678712 | 0.009805133 | 0.9208288 | 0.006785423 | 0.9208365 | 0.01054068 |  |  | 367360 | 0.8049348 | 0.7035679 | 0.01061846 | 0.8043358 | 0.007056756 | 0.8043353 | 0.007693142
|  |  | 6942 | 0.9896904 | 0.9991737 | 0.0003901807 | 0.9973148 | 0.08300031 | 0.9973617 | 0.192482 |  |  | 43446 | 0.9764671 | 0.9866385 | 0.001550597 | 0.9716995 | 0.004757157 | 0.9717024 | 0.004775181 |  |  | 7090 | 0.8945787 | 0.9669701 | 0.00329808 | 0.9049409 | 0.006513714 | 0.9049445 | 0.005344628 |  |  | 109080 | 0.9060747 | 0.9150489 | 0.00675594 | 0.9083345 | 0.01555085 | 0.9083401 | 0.01314739 |  |  | 409860 | 0.915182 | 0.8678712 | 0.009805133 | 0.9209061 | 0.006785056 | 0.9209139 | 0.01054004 |  |  | 367660 | 0.8027594 | 0.7035679 | 0.01061846 | 0.8043974 | 0.007055367 | 0.8043969 | 0.007691133
|  |  | 6947 | 0.9905864 | 0.9991752 | 0.0003901409 | 0.9973239 | 0.08300118 | 0.9973706 | 0.1924818 |  |  | 43746 | 0.9764671 | 0.9866385 | 0.001550597 | 0.9717661 | 0.004764488 | 0.9717689 | 0.004780761 |  |  | 7095 | 0.8934997 | 0.9669704 | 0.003298067 | 0.9049434 | 0.00651374 | 0.904947 | 0.005344649 |  |  | 109380 | 0.9027117 | 0.9150489 | 0.00675594 | 0.90854 | 0.01555359 | 0.9085455 | 0.01314957 |  |  | 410160 | 0.912944 | 0.8678712 | 0.009805133 | 0.9209833 | 0.006784688 | 0.9209911 | 0.01053939 |  |  | 367960 | 0.8027594 | 0.7035679 | 0.01061846 | 0.8044589 | 0.007053978 | 0.8044584 | 0.007689125
|  |  | 6952 | 0.9896904 | 0.9991767 | 0.0003901014 | 0.9973329 | 0.08300204 | 0.9973795 | 0.1924816 |  |  | 44046 | 0.9755067 | 0.9866385 | 0.001550597 | 0.9718325 | 0.004771792 | 0.9718352 | 0.004786328 |  |  | 7100 | 0.8945787 | 0.9669708 | 0.003298054 | 0.9049459 | 0.006513765 | 0.9049496 | 0.00534467 |  |  | 109680 | 0.9027117 | 0.9150489 | 0.00675594 | 0.9087448 | 0.01555628 | 0.9087504 | 0.01315169 |  |  | 410460 | 0.9174199 | 0.8678712 | 0.009805133 | 0.9210605 | 0.006784319 | 0.9210682 | 0.01053874 |  |  | 368260 | 0.8092857 | 0.7035679 | 0.01061846 | 0.8045202 | 0.00705259 | 0.8045198 | 0.007687118
|  |  | 6957 | 0.9905864 | 0.9991781 | 0.0003900624 | 0.9973419 | 0.0830029 | 0.9973884 | 0.1924814 |  |  | 44346 | 0.9755067 | 0.9866385 | 0.001550597 | 0.9718988 | 0.004779069 | 0.9719014 | 0.00479188 |  |  | 7105 | 0.8945787 | 0.9669711 | 0.003298041 | 0.9049484 | 0.006513791 | 0.9049521 | 0.005344691 |  |  | 109980 | 0.9060747 | 0.9150489 | 0.00675594 | 0.9089491 | 0.01555892 | 0.9089547 | 0.01315377 |  |  | 410760 | 0.9174199 | 0.8678712 | 0.009805133 | 0.9211375 | 0.00678395 | 0.9211453 | 0.01053809 |  |  | 368560 | 0.8005839 | 0.7035679 | 0.01061846 | 0.8045815 | 0.007051203 | 0.8045811 | 0.007685112
|  |  | 6962 | 0.9896904 | 0.9991796 | 0.0003900237 | 0.9973508 | 0.08300377 | 0.9973973 | 0.1924812 |  |  | 44646 | 0.9764671 | 0.9866385 | 0.001550597 | 0.9719648 | 0.004786318 | 0.9719674 | 0.004797417 |  |  | 7110 | 0.8956577 | 0.9669714 | 0.003298029 | 0.9049509 | 0.006513817 | 0.9049546 | 0.005344712 |  |  | 110280 | 0.9060747 | 0.9150489 | 0.00675594 | 0.9091529 | 0.0155615 | 0.9091584 | 0.01315579 |  |  | 411060 | 0.9062302 | 0.8678712 | 0.009805133 | 0.9212145 | 0.006783579 | 0.9212223 | 0.01053744 |  |  | 368860 | 0.7984085 | 0.7035679 | 0.01061846 | 0.8046427 | 0.007049816 | 0.8046422 | 0.007683107
|  |  | 6967 | 0.9905864 | 0.999181 | 0.0003899854 | 0.9973598 | 0.08300462 | 0.9974061 | 0.192481 |  |  | 44946 | 0.9774276 | 0.9866385 | 0.001550597 | 0.9720307 | 0.004793539 | 0.9720332 | 0.00480294 |  |  | 7115 | 0.8956577 | 0.9669718 | 0.003298016 | 0.9049534 | 0.006513842 | 0.9049571 | 0.005344733 |  |  | 110580 | 0.9027117 | 0.9150489 | 0.00675594 | 0.9093561 | 0.01556402 | 0.9093616 | 0.01315777 |  |  | 411360 | 0.9084681 | 0.8678712 | 0.009805133 | 0.9212914 | 0.006783208 | 0.9212991 | 0.01053679 |  |  | 369160 | 0.8027594 | 0.7035679 | 0.01061846 | 0.8047038 | 0.007048431 | 0.8047033 | 0.007681104
|  |  | 6972 | 0.9887945 | 0.9991825 | 0.0003899476 | 0.9973687 | 0.08300548 | 0.9974149 | 0.1924808 |  |  | 45246 | 0.9764671 | 0.9866385 | 0.001550597 | 0.9720964 | 0.004800732 | 0.9720988 | 0.004808448 |  |  | 7120 | 0.8945787 | 0.9669721 | 0.003298004 | 0.9049559 | 0.006513868 | 0.9049596 | 0.005344754 |  |  | 110880 | 0.9027117 | 0.9150489 | 0.00675594 | 0.9095587 | 0.01556649 | 0.9095643 | 0.01315969 |  |  | 411660 | 0.912944 | 0.8678712 | 0.009805133 | 0.9213682 | 0.006782837 | 0.9213759 | 0.01053613 |  |  | 369460 | 0.8027594 | 0.7035679 | 0.01061846 | 0.8047648 | 0.007047046 | 0.8047643 | 0.007679102
|  |  | 6977 | 0.9896904 | 0.9991839 | 0.00038991 | 0.9973776 | 0.08300633 | 0.9974236 | 0.1924806 |  |  | 45546 | 0.9755067 | 0.9866385 | 0.001550597 | 0.972162 | 0.004807897 | 0.9721643 | 0.004813941 |  |  | 7125 | 0.8924207 | 0.9669724 | 0.003297991 | 0.9049585 | 0.006513894 | 0.9049621 | 0.005344774 |  |  | 111180 | 0.9043932 | 0.9150489 | 0.00675594 | 0.9097608 | 0.01556891 | 0.9097664 | 0.01316157 |  |  | 411960 | 0.9084681 | 0.8678712 | 0.009805133 | 0.9214449 | 0.006782464 | 0.9214526 | 0.01053548 |  |  | 369760 | 0.8005839 | 0.7035679 | 0.01061846 | 0.8048257 | 0.007045662 | 0.8048252 | 0.007677101
|  |  | 6982 | 0.9896904 | 0.9991853 | 0.0003898729 | 0.9973864 | 0.08300718 | 0.9974323 | 0.1924805 |  |  | 45846 | 0.9745462 | 0.9866385 | 0.001550597 | 0.9722274 | 0.004815034 | 0.9722296 | 0.004819418 |  |  | 7130 | 0.8945787 | 0.9669728 | 0.003297979 | 0.904961 | 0.00651392 | 0.9049646 | 0.005344795 |  |  | 111480 | 0.9060747 | 0.9150489 | 0.00675594 | 0.9099623 | 0.01557128 | 0.9099679 | 0.0131634 |  |  | 412260 | 0.912944 | 0.8678712 | 0.009805133 | 0.9215215 | 0.006782091 | 0.9215292 | 0.01053482 |  |  | 370060 | 0.8092857 | 0.7035679 | 0.01061846 | 0.8048865 | 0.007044279 | 0.8048859 | 0.007675101
|  |  | 6987 | 0.9887945 | 0.9991868 | 0.0003898361 | 0.9973952 | 0.08300803 | 0.997441 | 0.1924803 |  |  | 46146 | 0.9764671 | 0.9866385 | 0.001550597 | 0.9722926 | 0.004822141 | 0.9722947 | 0.004824879 |  |  | 7135 | 0.8945787 | 0.9669731 | 0.003297967 | 0.9049635 | 0.006513945 | 0.9049672 | 0.005344816 |  |  | 111780 | 0.9060747 | 0.9150489 | 0.00675594 | 0.9101633 | 0.01557359 | 0.9101689 | 0.01316517 |  |  | 412560 | 0.9196579 | 0.8678712 | 0.009805133 | 0.921598 | 0.006781717 | 0.9216058 | 0.01053417 |  |  | 370360 | 0.8071103 | 0.7035679 | 0.01061846 | 0.8049471 | 0.007042897 | 0.8049466 | 0.007673103
|  |  | 6992 | 0.9905864 | 0.9991882 | 0.0003897998 | 0.997404 | 0.08300887 | 0.9974497 | 0.1924801 |  |  | 46446 | 0.9764671 | 0.9866385 | 0.001550597 | 0.9723576 | 0.004829219 | 0.9723597 | 0.004830325 |  |  | 7140 | 0.8924207 | 0.9669734 | 0.003297956 | 0.904966 | 0.006513971 | 0.9049697 | 0.005344837 |  |  | 112080 | 0.9077561 | 0.9150489 | 0.00675594 | 0.9103637 | 0.01557585 | 0.9103694 | 0.0131669 |  |  | 412860 | 0.9196579 | 0.8678712 | 0.009805133 | 0.9216745 | 0.006781342 | 0.9216822 | 0.01053351 |  |  | 370660 | 0.8071103 | 0.7035679 | 0.01061846 | 0.8050077 | 0.007041515 | 0.8050072 | 0.007671105
|  |  | 6997 | 0.9896904 | 0.9991896 | 0.0003897637 | 0.9974127 | 0.08300971 | 0.9974583 | 0.19248 |  |  | 46746 | 0.9755067 | 0.9866385 | 0.001550597 | 0.9724224 | 0.004836269 | 0.9724244 | 0.004835755 |  |  | 7145 | 0.8945787 | 0.9669738 | 0.003297944 | 0.9049685 | 0.006513997 | 0.9049722 | 0.005344858 |  |  | 112380 | 0.9060747 | 0.9150489 | 0.00675594 | 0.9105636 | 0.01557805 | 0.9105692 | 0.01316858 |  |  | 413160 | 0.9107061 | 0.8678712 | 0.009805133 | 0.9217508 | 0.006780966 | 0.9217586 | 0.01053285 |  |  | 370960 | 0.8071103 | 0.7035679 | 0.01061846 | 0.8050682 | 0.007040134 | 0.8050676 | 0.007669109
|  |  | 7002 | 0.9887945 | 0.999191 | 0.000389728 | 0.9974215 | 0.08301055 | 0.9974669 | 0.1924798 |  |  | 47046 | 0.9755067 | 0.9866385 | 0.001550597 | 0.9724871 | 0.004843288 | 0.972489 | 0.004841168 |  |  | 7150 | 0.8956577 | 0.9669741 | 0.003297933 | 0.904971 | 0.006514023 | 0.9049747 | 0.005344879 |  |  | 112680 | 0.9027117 | 0.9150489 | 0.00675594 | 0.9107629 | 0.01558021 | 0.9107686 | 0.01317022 |  |  | 413460 | 0.915182 | 0.8678712 | 0.009805133 | 0.9218271 | 0.00678059 | 0.9218348 | 0.01053219 |  |  | 371260 | 0.8049348 | 0.7035679 | 0.01061846 | 0.8051286 | 0.007038754 | 0.805128 | 0.007667114
|  |  | 7007 | 0.9896904 | 0.9991924 | 0.0003896927 | 0.9974302 | 0.08301139 | 0.9974755 | 0.1924797 |  |  | 47346 | 0.9764671 | 0.9866385 | 0.001550597 | 0.9725516 | 0.004850278 | 0.9725535 | 0.004846565 |  |  | 7155 | 0.8934997 | 0.9669744 | 0.003297921 | 0.9049735 | 0.006514048 | 0.9049772 | 0.0053449 |  |  | 112980 | 0.9043932 | 0.9150489 | 0.00675594 | 0.9109617 | 0.01558231 | 0.9109674 | 0.0131718 |  |  | 413760 | 0.912944 | 0.8678712 | 0.009805133 | 0.9219033 | 0.006780213 | 0.921911 | 0.01053153 |  |  | 371560 | 0.8027594 | 0.7035679 | 0.01061846 | 0.8051888 | 0.007037375 | 0.8051882 | 0.007665121
|  |  | 7012 | 0.9887945 | 0.9991937 | 0.0003896578 | 0.9974388 | 0.08301222 | 0.9974841 | 0.1924795 |  |  | 47646 | 0.9755067 | 0.9866385 | 0.001550597 | 0.972616 | 0.004857239 | 0.9726177 | 0.004851945 |  |  | 7160 | 0.8934997 | 0.9669747 | 0.00329791 | 0.904976 | 0.006514074 | 0.9049797 | 0.005344921 |  |  | 113280 | 0.9043932 | 0.9150489 | 0.00675594 | 0.9111599 | 0.01558436 | 0.9111657 | 0.01317334 |  |  | 414060 | 0.915182 | 0.8678712 | 0.009805133 | 0.9219794 | 0.006779835 | 0.9219871 | 0.01053087 |  |  | 371860 | 0.8071103 | 0.7035679 | 0.01061846 | 0.805249 | 0.007035997 | 0.8052484 | 0.007663129
|  |  | 7017 | 0.9896904 | 0.9991951 | 0.0003896232 | 0.9974474 | 0.08301305 | 0.9974926 | 0.1924794 |  |  | 47946 | 0.9764671 | 0.9866385 | 0.001550597 | 0.9726802 | 0.004864169 | 0.9726818 | 0.004857309 |  |  | 7165 | 0.8945787 | 0.966975 | 0.003297899 | 0.9049786 | 0.0065141 | 0.9049822 | 0.005344942 |  |  | 113580 | 0.9060747 | 0.9150489 | 0.00675594 | 0.9113576 | 0.01558636 | 0.9113634 | 0.01317483 |  |  | 414360 | 0.9084681 | 0.8678712 | 0.009805133 | 0.9220554 | 0.006779456 | 0.9220631 | 0.0105302 |  |  | 372160 | 0.8071103 | 0.7035679 | 0.01061846 | 0.8053091 | 0.00703462 | 0.8053085 | 0.007661138
|  |  | 7022 | 0.9905864 | 0.9991965 | 0.0003895889 | 0.9974561 | 0.08301388 | 0.9975011 | 0.1924793 |  |  | 48246 | 0.9764671 | 0.9866385 | 0.001550597 | 0.9727441 | 0.004871068 | 0.9727457 | 0.004862655 |  |  | 7170 | 0.8934997 | 0.9669753 | 0.003297888 | 0.9049811 | 0.006514126 | 0.9049847 | 0.005344964 |  |  | 113880 | 0.9060747 | 0.9150489 | 0.00675594 | 0.9115548 | 0.01558831 | 0.9115605 | 0.01317627 |  |  | 414660 | 0.912944 | 0.8678712 | 0.009805133 | 0.9221313 | 0.006779077 | 0.922139 | 0.01052954 |  |  | 372460 | 0.8049348 | 0.7035679 | 0.01061846 | 0.8053691 | 0.007033243 | 0.8053684 | 0.007659148
|  |  | 7027 | 0.9896904 | 0.9991978 | 0.000389555 | 0.9974646 | 0.0830147 | 0.9975095 | 0.1924791 |  |  | 48546 | 0.9774276 | 0.9866385 | 0.001550597 | 0.972808 | 0.004877938 | 0.9728095 | 0.004867985 |  |  | 7175 | 0.8934997 | 0.9669757 | 0.003297877 | 0.9049836 | 0.006514152 | 0.9049873 | 0.005344985 |  |  | 114180 | 0.9077561 | 0.9150489 | 0.00675594 | 0.9117514 | 0.0155902 | 0.9117572 | 0.01317767 |  |  | 414960 | 0.912944 | 0.8678712 | 0.009805133 | 0.9222072 | 0.006778697 | 0.9222148 | 0.01052887 |  |  | 372760 | 0.8049348 | 0.7035679 | 0.01061846 | 0.8054289 | 0.007031868 | 0.8054283 | 0.00765716
|  |  | 7032 | 0.9896904 | 0.9991992 | 0.0003895214 | 0.9974732 | 0.08301552 | 0.9975179 | 0.192479 |  |  | 48846 | 0.9764671 | 0.9866385 | 0.001550597 | 0.9728716 | 0.004884776 | 0.9728731 | 0.004873297 |  |  | 7180 | 0.8945787 | 0.966976 | 0.003297867 | 0.9049861 | 0.006514178 | 0.9049898 | 0.005345006 |  |  | 114480 | 0.9077561 | 0.9150489 | 0.00675594 | 0.9119475 | 0.01559205 | 0.9119533 | 0.01317902 |  |  | 415260 | 0.912944 | 0.8678712 | 0.009805133 | 0.9222829 | 0.006778317 | 0.9222906 | 0.01052821 |  |  | 373060 | 0.8049348 | 0.7035679 | 0.01061846 | 0.8054887 | 0.007030493 | 0.805488 | 0.007655173
|  |  | 7037 | 0.9905864 | 0.9992005 | 0.0003894881 | 0.9974817 | 0.08301634 | 0.9975263 | 0.1924789 |  |  | 49146 | 0.9774276 | 0.9866385 | 0.001550597 | 0.9729351 | 0.004891584 | 0.9729365 | 0.004878591 |  |  | 7185 | 0.8945787 | 0.9669763 | 0.003297856 | 0.9049886 | 0.006514204 | 0.9049923 | 0.005345027 |  |  | 114780 | 0.9060747 | 0.9150489 | 0.00675594 | 0.9121431 | 0.01559385 | 0.9121489 | 0.01318032 |  |  | 415560 | 0.912944 | 0.8678712 | 0.009805133 | 0.9223586 | 0.006777935 | 0.9223662 | 0.01052754 |  |  | 373360 | 0.8005839 | 0.7035679 | 0.01061846 | 0.8055484 | 0.007029119 | 0.8055477 | 0.007653187
|  |  | 7042 | 0.9896904 | 0.9992018 | 0.0003894552 | 0.9974902 | 0.08301716 | 0.9975347 | 0.1924788 |  |  | 49446 | 0.9764671 | 0.9866385 | 0.001550597 | 0.9729984 | 0.004898361 | 0.9729997 | 0.004883868 |  |  | 7190 | 0.8913417 | 0.9669766 | 0.003297846 | 0.9049911 | 0.006514229 | 0.9049948 | 0.005345048 |  |  | 115080 | 0.9094376 | 0.9150489 | 0.00675594 | 0.9123381 | 0.01559559 | 0.9123439 | 0.01318158 |  |  | 415860 | 0.9107061 | 0.8678712 | 0.009805133 | 0.9224341 | 0.006777553 | 0.9224418 | 0.01052687 |  |  | 373660 | 0.8071103 | 0.7035679 | 0.01061846 | 0.8056079 | 0.007027746 | 0.8056072 | 0.007651202
|  |  | 7047 | 0.9896904 | 0.9992032 | 0.0003894226 | 0.9974986 | 0.08301798 | 0.997543 | 0.1924787 |  |  | 49746 | 0.9783881 | 0.9866385 | 0.001550597 | 0.9730616 | 0.004905107 | 0.9730628 | 0.004889127 |  |  | 7195 | 0.8934997 | 0.9669769 | 0.003297836 | 0.9049936 | 0.006514255 | 0.9049973 | 0.005345069 |  |  | 115380 | 0.9077561 | 0.9150489 | 0.00675594 | 0.9125326 | 0.01559729 | 0.9125384 | 0.01318279 |  |  | 416160 | 0.9174199 | 0.8678712 | 0.009805133 | 0.9225096 | 0.00677717 | 0.9225173 | 0.0105262 |  |  | 373960 | 0.8092857 | 0.7035679 | 0.01061846 | 0.8056674 | 0.007026374 | 0.8056667 | 0.007649219
|  |  | 7052 | 0.9905864 | 0.9992045 | 0.0003893904 | 0.997507 | 0.08301879 | 0.9975513 | 0.1924786 |  |  | 50046 | 0.9774276 | 0.9866385 | 0.001550597 | 0.9731246 | 0.004911822 | 0.9731257 | 0.004894368 |  |  | 7200 | 0.8945787 | 0.9669772 | 0.003297826 | 0.9049961 | 0.006514281 | 0.9049998 | 0.00534509 |  |  | 115680 | 0.9077561 | 0.9150489 | 0.00675594 | 0.9127266 | 0.01559894 | 0.9127324 | 0.01318396 |  |  | 416460 | 0.9174199 | 0.8678712 | 0.009805133 | 0.922585 | 0.006776787 | 0.9225927 | 0.01052553 |  |  | 374260 | 0.8114612 | 0.7035679 | 0.01061846 | 0.8057268 | 0.007025002 | 0.8057261 | 0.007647237
|  |  | 7057 | 0.9905864 | 0.9992058 | 0.0003893584 | 0.9975154 | 0.0830196 | 0.9975596 | 0.1924785 |  |  | 50346 | 0.9774276 | 0.9866385 | 0.001550597 | 0.9731874 | 0.004918505 | 0.9731884 | 0.004899591 |  |  | 7205 | 0.8945787 | 0.9669775 | 0.003297816 | 0.9049986 | 0.006514307 | 0.9050023 | 0.005345111 |  |  | 115980 | 0.9077561 | 0.9150489 | 0.00675594 | 0.91292 | 0.01560053 | 0.9129258 | 0.01318508 |  |  | 416760 | 0.912944 | 0.8678712 | 0.009805133 | 0.9226603 | 0.006776402 | 0.922668 | 0.01052486 |  |  | 374560 | 0.8049348 | 0.7035679 | 0.01061846 | 0.8057861 | 0.007023632 | 0.8057853 | 0.007645257
|  |  | 7062 | 0.9905864 | 0.9992071 | 0.0003893268 | 0.9975238 | 0.0830204 | 0.9975679 | 0.1924784 |  |  | 50646 | 0.9783881 | 0.9866385 | 0.001550597 | 0.9732501 | 0.004925157 | 0.973251 | 0.004904796 |  |  | 7210 | 0.8945787 | 0.9669778 | 0.003297806 | 0.9050012 | 0.006514333 | 0.9050048 | 0.005345132 |  |  | 116280 | 0.9077561 | 0.9150489 | 0.00675594 | 0.9131129 | 0.01560208 | 0.9131187 | 0.01318616 |  |  | 417060 | 0.912944 | 0.8678712 | 0.009805133 | 0.9227356 | 0.006776017 | 0.9227432 | 0.01052419 |  |  | 374860 | 0.8136366 | 0.7035679 | 0.01061846 | 0.8058452 | 0.007022262 | 0.8058445 | 0.007643277
|  |  | 7067 | 0.9887945 | 0.9992084 | 0.0003892955 | 0.9975322 | 0.08302121 | 0.9975761 | 0.1924783 |  |  | 50946 | 0.9774276 | 0.9866385 | 0.001550597 | 0.9733125 | 0.004931777 | 0.9733134 | 0.004909982 |  |  | 7215 | 0.8945787 | 0.9669781 | 0.003297796 | 0.9050037 | 0.006514359 | 0.9050073 | 0.005345154 |  |  | 116580 | 0.9060747 | 0.9150489 | 0.00675594 | 0.9133053 | 0.01560358 | 0.9133111 | 0.01318719 |  |  | 417360 | 0.9062302 | 0.8678712 | 0.009805133 | 0.9228107 | 0.006775632 | 0.9228184 | 0.01052351 |  |  | 375160 | 0.8114612 | 0.7035679 | 0.01061846 | 0.8059043 | 0.007020894 | 0.8059035 | 0.0076413
|  |  | 7072 | 0.9914823 | 0.9992097 | 0.0003892645 | 0.9975405 | 0.08302201 | 0.9975843 | 0.1924782 |  |  | 51246 | 0.9774276 | 0.9866385 | 0.001550597 | 0.9733749 | 0.004938365 | 0.9733757 | 0.00491515 |  |  | 7220 | 0.8934997 | 0.9669784 | 0.003297787 | 0.9050062 | 0.006514385 | 0.9050098 | 0.005345175 |  |  | 116880 | 0.9060747 | 0.9150489 | 0.00675594 | 0.9134971 | 0.01560504 | 0.9135029 | 0.01318818 |  |  | 417660 | 0.9107061 | 0.8678712 | 0.009805133 | 0.9228858 | 0.006775245 | 0.9228934 | 0.01052284 |  |  | 375460 | 0.8136366 | 0.7035679 | 0.01061846 | 0.8059633 | 0.007019526 | 0.8059625 | 0.007639323
|  |  | 7077 | 0.9896904 | 0.9992109 | 0.0003892339 | 0.9975487 | 0.08302281 | 0.9975925 | 0.1924781 |  |  | 51546 | 0.9783881 | 0.9866385 | 0.001550597 | 0.973437 | 0.004944921 | 0.9734377 | 0.004920299 |  |  | 7225 | 0.8956577 | 0.9669787 | 0.003297777 | 0.9050087 | 0.006514411 | 0.9050123 | 0.005345196 |  |  | 117180 | 0.9077561 | 0.9150489 | 0.00675594 | 0.9136884 | 0.01560644 | 0.9136943 | 0.01318912 |  |  | 417960 | 0.912944 | 0.8678712 | 0.009805133 | 0.9229608 | 0.006774858 | 0.9229684 | 0.01052216 |  |  | 375760 | 0.8049348 | 0.7035679 | 0.01061846 | 0.8060221 | 0.007018159 | 0.8060213 | 0.007637348
|  |  | 7082 | 0.9905864 | 0.9992122 | 0.0003892035 | 0.997557 | 0.08302361 | 0.9976006 | 0.192478 |  |  | 51846 | 0.9774276 | 0.9866385 | 0.001550597 | 0.973499 | 0.004951445 | 0.9734997 | 0.00492543 |  |  | 7230 | 0.8945787 | 0.9669789 | 0.003297768 | 0.9050112 | 0.006514437 | 0.9050149 | 0.005345217 |  |  | 117480 | 0.9111191 | 0.9150489 | 0.00675594 | 0.9138792 | 0.0156078 | 0.9138851 | 0.01319002 |  |  | 418260 | 0.912944 | 0.8678712 | 0.009805133 | 0.9230356 | 0.00677447 | 0.9230433 | 0.01052148 |  |  | 376060 | 0.8049348 | 0.7035679 | 0.01061846 | 0.8060809 | 0.007016793 | 0.8060801 | 0.007635374
|  |  | 7087 | 0.9896904 | 0.9992135 | 0.0003891734 | 0.9975652 | 0.0830244 | 0.9976087 | 0.1924779 |  |  | 52146 | 0.9774276 | 0.9866385 | 0.001550597 | 0.9735608 | 0.004957937 | 0.9735614 | 0.004930541 |  |  | 7235 | 0.8945787 | 0.9669792 | 0.003297758 | 0.9050137 | 0.006514463 | 0.9050174 | 0.005345238 |  |  | 117780 | 0.9077561 | 0.9150489 | 0.00675594 | 0.9140695 | 0.01560911 | 0.9140754 | 0.01319088 |  |  | 418560 | 0.915182 | 0.8678712 | 0.009805133 | 0.9231104 | 0.006774082 | 0.9231181 | 0.0105208 |  |  | 376360 | 0.8092857 | 0.7035679 | 0.01061846 | 0.8061396 | 0.007015428 | 0.8061388 | 0.007633402
|  |  | 7092 | 0.9896904 | 0.9992147 | 0.0003891437 | 0.9975734 | 0.08302519 | 0.9976168 | 0.1924779 |  |  | 52446 | 0.9783881 | 0.9866385 | 0.001550597 | 0.9736225 | 0.004964397 | 0.973623 | 0.004935634 |  |  | 7240 | 0.8945787 | 0.9669795 | 0.003297749 | 0.9050162 | 0.006514489 | 0.9050199 | 0.00534526 |  |  | 118080 | 0.9077561 | 0.9150489 | 0.00675594 | 0.9142593 | 0.01561037 | 0.9142652 | 0.01319169 |  |  | 418860 | 0.9196579 | 0.8678712 | 0.009805133 | 0.9231852 | 0.006773693 | 0.9231928 | 0.01052012 |  |  | 376660 | 0.8049348 | 0.7035679 | 0.01061846 | 0.8061982 | 0.007014064 | 0.8061973 | 0.00763143
|  |  | 7212 | 0.9896904 | 0.9992428 | 0.0003885127 | 0.9977619 | 0.08304343 | 0.9978026 | 0.1924773 |  |  | 52746 | 0.9783881 | 0.9866385 | 0.001550597 | 0.973684 | 0.004970824 | 0.9736844 | 0.004940707 |  |  | 7245 | 0.8956577 | 0.9669798 | 0.00329774 | 0.9050187 | 0.006514516 | 0.9050224 | 0.005345281 |  |  | 118380 | 0.9094376 | 0.9150489 | 0.00675594 | 0.9144485 | 0.01561159 | 0.9144544 | 0.01319246 |  |  | 419160 | 0.9107061 | 0.8678712 | 0.009805133 | 0.9232598 | 0.006773303 | 0.9232674 | 0.01051944 |  |  | 376960 | 0.8049348 | 0.7035679 | 0.01061846 | 0.8062567 | 0.007012701 | 0.8062558 | 0.007629461
|  |  | 7332 | 0.9905864 | 0.9992672 | 0.000388018 | 0.9979355 | 0.08306031 | 0.9979736 | 0.1924787 |  |  | 53046 | 0.9774276 | 0.9866385 | 0.001550597 | 0.9737453 | 0.004977219 | 0.9737457 | 0.004945761 |  |  | 7250 | 0.8934997 | 0.9669801 | 0.003297731 | 0.9050212 | 0.006514542 | 0.9050249 | 0.005345302 |  |  | 118680 | 0.9111191 | 0.9150489 | 0.00675594 | 0.9146372 | 0.01561276 | 0.9146431 | 0.01319319 |  |  | 419460 | 0.9084681 | 0.8678712 | 0.009805133 | 0.9233343 | 0.006772913 | 0.9233419 | 0.01051876 |  |  | 377260 | 0.8027594 | 0.7035679 | 0.01061846 | 0.806315 | 0.007011339 | 0.8063142 | 0.007627492
|  |  | 7452 | 0.9896904 | 0.9992884 | 0.0003876307 | 0.9980952 | 0.08307593 | 0.998131 | 0.1924817 |  |  | 53346 | 0.9764671 | 0.9866385 | 0.001550597 | 0.9738065 | 0.004983581 | 0.9738068 | 0.004950796 |  |  | 7255 | 0.8945787 | 0.9669804 | 0.003297723 | 0.9050237 | 0.006514568 | 0.9050274 | 0.005345323 |  |  | 118980 | 0.9144821 | 0.9150489 | 0.00675594 | 0.9148254 | 0.01561388 | 0.9148314 | 0.01319387 |  |  | 419760 | 0.9107061 | 0.8678712 | 0.009805133 | 0.9234088 | 0.006772521 | 0.9234164 | 0.01051808 |  |  | 377560 | 0.8027594 | 0.7035679 | 0.01061846 | 0.8063733 | 0.007009977 | 0.8063725 | 0.007625525
|  |  | 7572 | 0.9896904 | 0.9993069 | 0.0003873277 | 0.9982423 | 0.08309037 | 0.9982757 | 0.1924859 |  |  | 53646 | 0.9783881 | 0.9866385 | 0.001550597 | 0.9738675 | 0.004989911 | 0.9738677 | 0.004955811 |  |  | 7260 | 0.8945787 | 0.9669806 | 0.003297714 | 0.9050262 | 0.006514594 | 0.9050299 | 0.005345345 |  |  | 119280 | 0.9128006 | 0.9150489 | 0.00675594 | 0.9150131 | 0.01561495 | 0.9150191 | 0.01319451 |  |  | 420060 | 0.915182 | 0.8678712 | 0.009805133 | 0.9234832 | 0.00677213 | 0.9234908 | 0.0105174 |  |  | 377860 | 0.8092857 | 0.7035679 | 0.01061846 | 0.8064315 | 0.007008617 | 0.8064306 | 0.00762356
|  |  | 7692 | 0.9896904 | 0.9993229 | 0.000387091 | 0.9983778 | 0.08310372 | 0.998409 | 0.1924912 |  |  | 53946 | 0.9774276 | 0.9866385 | 0.001550597 | 0.9739283 | 0.004996208 | 0.9739285 | 0.004960806 |  |  | 7265 | 0.8934997 | 0.9669809 | 0.003297705 | 0.9050287 | 0.00651462 | 0.9050324 | 0.005345366 |  |  | 119580 | 0.9094376 | 0.9150489 | 0.00675594 | 0.9152003 | 0.01561599 | 0.9152063 | 0.01319511 |  |  | 420360 | 0.912944 | 0.8678712 | 0.009805133 | 0.9235575 | 0.006771737 | 0.923565 | 0.01051671 |  |  | 378160 | 0.8114612 | 0.7035679 | 0.01061846 | 0.8064896 | 0.007007258 | 0.8064887 | 0.007621596
|  |  | 7812 | 0.9905864 | 0.9993369 | 0.0003869062 | 0.9985025 | 0.08311607 | 0.9985316 | 0.1924972 |  |  | 54246 | 0.9774276 | 0.9866385 | 0.001550597 | 0.973989 | 0.005002472 | 0.9739891 | 0.004965782 |  |  | 7270 | 0.8945787 | 0.9669812 | 0.003297697 | 0.9050313 | 0.006514646 | 0.9050349 | 0.005345387 |  |  | 119880 | 0.9077561 | 0.9150489 | 0.00675594 | 0.915387 | 0.01561697 | 0.9153929 | 0.01319567 |  |  | 420660 | 0.915182 | 0.8678712 | 0.009805133 | 0.9236317 | 0.006771344 | 0.9236392 | 0.01051603 |  |  | 378460 | 0.8114612 | 0.7035679 | 0.01061846 | 0.8065476 | 0.007005899 | 0.8065467 | 0.007619633
|  |  | 7932 | 0.9905864 | 0.9993491 | 0.0003867621 | 0.9986173 | 0.08312749 | 0.9986444 | 0.1925038 |  |  | 54546 | 0.9774276 | 0.9866385 | 0.001550597 | 0.9740495 | 0.005008703 | 0.9740495 | 0.004970738 |  |  | 7275 | 0.8956577 | 0.9669815 | 0.003297689 | 0.9050338 | 0.006514672 | 0.9050374 | 0.005345409 |  |  | 120180 | 0.9111191 | 0.9150489 | 0.00675594 | 0.9155732 | 0.01561791 | 0.9155791 | 0.01319619 |  |  | 420960 | 0.912944 | 0.8678712 | 0.009805133 | 0.9237058 | 0.00677095 | 0.9237134 | 0.01051534 |  |  | 378760 | 0.8049348 | 0.7035679 | 0.01061846 | 0.8066055 | 0.007004542 | 0.8066046 | 0.007617672
|  |  | 8052 | 0.9905864 | 0.9993597 | 0.0003866499 | 0.998723 | 0.08313804 | 0.9987482 | 0.1925108 |  |  | 54846 | 0.9783881 | 0.9866385 | 0.001550597 | 0.9741099 | 0.005014901 | 0.9741098 | 0.004975675 |  |  | 7280 | 0.8924207 | 0.9669817 | 0.00329768 | 0.9050363 | 0.006514698 | 0.9050399 | 0.00534543 |  |  | 120480 | 0.9111191 | 0.9150489 | 0.00675594 | 0.9157588 | 0.01561881 | 0.9157648 | 0.01319666 |  |  | 421260 | 0.9107061 | 0.8678712 | 0.009805133 | 0.9237798 | 0.006770556 | 0.9237874 | 0.01051465 |  |  | 379060 | 0.8092857 | 0.7035679 | 0.01061846 | 0.8066633 | 0.007003185 | 0.8066624 | 0.007615712
|  |  | 8172 | 0.9896904 | 0.9993689 | 0.0003865625 | 0.9988203 | 0.08314779 | 0.9988438 | 0.1925181 |  |  | 55146 | 0.9774276 | 0.9866385 | 0.001550597 | 0.9741701 | 0.005021066 | 0.97417 | 0.004980591 |  |  | 7285 | 0.8945787 | 0.966982 | 0.003297672 | 0.9050388 | 0.006514725 | 0.9050424 | 0.005345451 |  |  | 120780 | 0.9111191 | 0.9150489 | 0.00675594 | 0.915944 | 0.01561966 | 0.9159499 | 0.0131971 |  |  | 421560 | 0.912944 | 0.8678712 | 0.009805133 | 0.9238538 | 0.006770161 | 0.9238613 | 0.01051397 |  |  | 379360 | 0.8179875 | 0.7035679 | 0.01061846 | 0.806721 | 0.00700183 | 0.80672 | 0.007613753
|  |  | 8292 | 0.9905864 | 0.9993769 | 0.0003864947 | 0.9989099 | 0.0831568 | 0.9989317 | 0.1925255 |  |  | 55446 | 0.9774276 | 0.9866385 | 0.001550597 | 0.9742302 | 0.005027198 | 0.9742299 | 0.004985487 |  |  | 7290 | 0.8945787 | 0.9669823 | 0.003297664 | 0.9050413 | 0.006514751 | 0.9050449 | 0.005345473 |  |  | 121080 | 0.9111191 | 0.9150489 | 0.00675594 | 0.9161286 | 0.01562046 | 0.9161346 | 0.01319749 |  |  | 421860 | 0.9107061 | 0.8678712 | 0.009805133 | 0.9239276 | 0.006769765 | 0.9239352 | 0.01051328 |  |  | 379660 | 0.8092857 | 0.7035679 | 0.01061846 | 0.8067786 | 0.007000475 | 0.8067776 | 0.007611796
|  |  | 8412 | 0.9905864 | 0.9993839 | 0.0003864419 | 0.9989924 | 0.08316512 | 0.9990126 | 0.192533 |  |  | 55746 | 0.9793485 | 0.9866385 | 0.001550597 | 0.97429 | 0.005033296 | 0.9742898 | 0.004990363 |  |  | 7295 | 0.8956577 | 0.9669825 | 0.003297656 | 0.9050438 | 0.006514777 | 0.9050474 | 0.005345494 |  |  | 121380 | 0.9111191 | 0.9150489 | 0.00675594 | 0.9163127 | 0.01562122 | 0.9163187 | 0.01319784 |  |  | 422160 | 0.9084681 | 0.8678712 | 0.009805133 | 0.9240014 | 0.006769368 | 0.924009 | 0.01051259 |  |  | 379960 | 0.8071103 | 0.7035679 | 0.01061846 | 0.8068361 | 0.006999122 | 0.8068351 | 0.007609841
|  |  | 8532 | 0.9914823 | 0.9993899 | 0.000386401 | 0.9990683 | 0.08317281 | 0.999087 | 0.1925405 |  |  | 56046 | 0.9783881 | 0.9866385 | 0.001550597 | 0.9743498 | 0.005039362 | 0.9743494 | 0.004995219 |  |  | 7300 | 0.8945787 | 0.9669828 | 0.003297648 | 0.9050463 | 0.006514803 | 0.9050499 | 0.005345515 |  |  | 121680 | 0.9111191 | 0.9150489 | 0.00675594 | 0.9164964 | 0.01562194 | 0.9165024 | 0.01319815 |  |  | 422460 | 0.9084681 | 0.8678712 | 0.009805133 | 0.9240751 | 0.006768971 | 0.9240827 | 0.0105119 |  |  | 380260 | 0.8027594 | 0.7035679 | 0.01061846 | 0.8068935 | 0.006997769 | 0.8068925 | 0.007607887
|  |  | 8652 | 0.9905864 | 0.9993952 | 0.0003863694 | 0.9991382 | 0.08317991 | 0.9991555 | 0.1925479 |  |  | 56346 | 0.9793485 | 0.9866385 | 0.001550597 | 0.9744093 | 0.005045394 | 0.9744089 | 0.005000054 |  |  | 7305 | 0.8945787 | 0.966983 | 0.003297641 | 0.9050488 | 0.00651483 | 0.9050524 | 0.005345537 |  |  | 121980 | 0.9094376 | 0.9150489 | 0.00675594 | 0.9166795 | 0.01562262 | 0.9166855 | 0.01319843 |  |  | 422760 | 0.912944 | 0.8678712 | 0.009805133 | 0.9241487 | 0.006768574 | 0.9241563 | 0.0105112 |  |  | 380560 | 0.8027594 | 0.7035679 | 0.01061846 | 0.8069509 | 0.006996417 | 0.8069498 | 0.007605934
|  |  | 8772 | 0.9905864 | 0.9993998 | 0.0003863449 | 0.9992026 | 0.08318646 | 0.9992186 | 0.1925551 |  |  | 56646 | 0.9793485 | 0.9866385 | 0.001550597 | 0.9744687 | 0.005051393 | 0.9744683 | 0.00500487 |  |  | 7310 | 0.8945787 | 0.9669833 | 0.003297633 | 0.9050513 | 0.006514856 | 0.905055 | 0.005345558 |  |  | 122280 | 0.9128006 | 0.9150489 | 0.00675594 | 0.9168622 | 0.01562325 | 0.9168682 | 0.01319866 |  |  | 423060 | 0.912944 | 0.8678712 | 0.009805133 | 0.9242222 | 0.006768175 | 0.9242298 | 0.01051051 |  |  | 380860 | 0.8092857 | 0.7035679 | 0.01061846 | 0.8070081 | 0.006995067 | 0.807007 | 0.007603983
|  |  | 8892 | 0.9905864 | 0.9994038 | 0.0003863259 | 0.9992619 | 0.08319252 | 0.9992766 | 0.1925622 |  |  | 56946 | 0.9783881 | 0.9866385 | 0.001550597 | 0.974528 | 0.005057358 | 0.9745274 | 0.005009664 |  |  | 7315 | 0.8945787 | 0.9669836 | 0.003297626 | 0.9050538 | 0.006514882 | 0.9050575 | 0.00534558 |  |  | 122580 | 0.9144821 | 0.9150489 | 0.00675594 | 0.9170443 | 0.01562383 | 0.9170503 | 0.01319885 |  |  | 423360 | 0.912944 | 0.8678712 | 0.009805133 | 0.9242957 | 0.006767776 | 0.9243032 | 0.01050982 |  |  | 381160 | 0.8092857 | 0.7035679 | 0.01061846 | 0.8070652 | 0.006993717 | 0.8070642 | 0.007602033
|  |  | 9012 | 0.9914823 | 0.9994072 | 0.0003863113 | 0.9993165 | 0.0831981 | 0.99933 | 0.192569 |  |  | 57246 | 0.9783881 | 0.9866385 | 0.001550597 | 0.9745871 | 0.00506329 | 0.9745865 | 0.005014438 |  |  | 7320 | 0.8945787 | 0.9669838 | 0.003297618 | 0.9050563 | 0.006514908 | 0.90506 | 0.005345601 |  |  | 122880 | 0.9128006 | 0.9150489 | 0.00675594 | 0.9172259 | 0.01562438 | 0.917232 | 0.013199 |  |  | 423660 | 0.915182 | 0.8678712 | 0.009805133 | 0.9243691 | 0.006767377 | 0.9243766 | 0.01050912 |  |  | 381460 | 0.8092857 | 0.7035679 | 0.01061846 | 0.8071222 | 0.006992368 | 0.8071212 | 0.007600084
|  |  | 9132 | 0.9905864 | 0.9994103 | 0.0003863001 | 0.9993667 | 0.08320326 | 0.9993791 | 0.1925756 |  |  | 57546 | 0.9783881 | 0.9866385 | 0.001550597 | 0.974646 | 0.005069188 | 0.9746453 | 0.005019192 |  |  | 7325 | 0.8945787 | 0.9669841 | 0.003297611 | 0.9050588 | 0.006514935 | 0.9050625 | 0.005345623 |  |  | 123180 | 0.9111191 | 0.9150489 | 0.00675594 | 0.9174071 | 0.01562488 | 0.9174131 | 0.01319912 |  |  | 423960 | 0.9107061 | 0.8678712 | 0.009805133 | 0.9244423 | 0.006766977 | 0.9244498 | 0.01050843 |  |  | 381760 | 0.8005839 | 0.7035679 | 0.01061846 | 0.8071792 | 0.006991021 | 0.8071781 | 0.007598137
|  |  | 9252 | 0.9923783 | 0.9994129 | 0.0003862915 | 0.999413 | 0.08320802 | 0.9994243 | 0.1925819 |  |  | 57846 | 0.9783881 | 0.9866385 | 0.001550597 | 0.9747048 | 0.005075053 | 0.974704 | 0.005023925 |  |  | 7330 | 0.8934997 | 0.9669843 | 0.003297604 | 0.9050613 | 0.006514961 | 0.905065 | 0.005345644 |  |  | 123480 | 0.9077561 | 0.9150489 | 0.00675594 | 0.9175877 | 0.01562534 | 0.9175938 | 0.01319919 |  |  | 424260 | 0.915182 | 0.8678712 | 0.009805133 | 0.9245155 | 0.006766576 | 0.924523 | 0.01050773 |  |  | 382060 | 0.8071103 | 0.7035679 | 0.01061846 | 0.807236 | 0.006989674 | 0.8072349 | 0.007596192
|  |  | 9372 | 0.9914823 | 0.9994152 | 0.0003862848 | 0.9994556 | 0.08321241 | 0.9994659 | 0.192588 |  |  | 58146 | 0.9793485 | 0.9866385 | 0.001550597 | 0.9747634 | 0.005080884 | 0.9747626 | 0.005028637 |  |  | 7335 | 0.8945787 | 0.9669846 | 0.003297596 | 0.9050638 | 0.006514987 | 0.9050675 | 0.005345665 |  |  | 123780 | 0.9128006 | 0.9150489 | 0.00675594 | 0.9177679 | 0.01562576 | 0.9177739 | 0.01319923 |  |  | 424560 | 0.912944 | 0.8678712 | 0.009805133 | 0.9245886 | 0.006766174 | 0.9245961 | 0.01050703 |  |  | 382360 | 0.8071103 | 0.7035679 | 0.01061846 | 0.8072928 | 0.006988328 | 0.8072917 | 0.007594248
|  |  | 9492 | 0.9914823 | 0.9994172 | 0.0003862798 | 0.9994948 | 0.08321647 | 0.9995042 | 0.1925937 |  |  | 58446 | 0.9783881 | 0.9866385 | 0.001550597 | 0.9748219 | 0.005086682 | 0.974821 | 0.005033329 |  |  | 7340 | 0.8945787 | 0.9669848 | 0.003297589 | 0.9050663 | 0.006515014 | 0.90507 | 0.005345687 |  |  | 124080 | 0.9144821 | 0.9150489 | 0.00675594 | 0.9179475 | 0.01562614 | 0.9179536 | 0.01319923 |  |  | 424860 | 0.9107061 | 0.8678712 | 0.009805133 | 0.9246617 | 0.006765772 | 0.9246692 | 0.01050633 |  |  | 382660 | 0.8005839 | 0.7035679 | 0.01061846 | 0.8073494 | 0.006986984 | 0.8073483 | 0.007592306
|  |  | 9612 | 0.9905864 | 0.9994189 | 0.0003862759 | 0.9995309 | 0.08322021 | 0.9995394 | 0.1925992 |  |  | 58746 | 0.9793485 | 0.9866385 | 0.001550597 | 0.9748802 | 0.005092446 | 0.9748792 | 0.005037999 |  |  | 7345 | 0.8956577 | 0.9669851 | 0.003297582 | 0.9050688 | 0.00651504 | 0.9050725 | 0.005345708 |  |  | 124380 | 0.9128006 | 0.9150489 | 0.00675594 | 0.9181267 | 0.01562647 | 0.9181328 | 0.01319919 |  |  | 425160 | 0.9107061 | 0.8678712 | 0.009805133 | 0.9247346 | 0.00676537 | 0.9247421 | 0.01050563 |  |  | 382960 | 0.8071103 | 0.7035679 | 0.01061846 | 0.807406 | 0.00698564 | 0.8074048 | 0.007590365
|  |  | 9732 | 0.9914823 | 0.9994204 | 0.000386273 | 0.9995642 | 0.08322366 | 0.9995718 | 0.1926045 |  |  | 59046 | 0.9793485 | 0.9866385 | 0.001550597 | 0.9749383 | 0.005098176 | 0.9749373 | 0.005042649 |  |  | 7350 | 0.8945787 | 0.9669853 | 0.003297575 | 0.9050713 | 0.006515067 | 0.905075 | 0.00534573 |  |  | 124680 | 0.9128006 | 0.9150489 | 0.00675594 | 0.9183054 | 0.01562676 | 0.9183115 | 0.01319911 |  |  | 425460 | 0.912944 | 0.8678712 | 0.009805133 | 0.9248075 | 0.006764966 | 0.9248149 | 0.01050493 |  |  | 383260 | 0.8092857 | 0.7035679 | 0.01061846 | 0.8074624 | 0.006984298 | 0.8074613 | 0.007588425
|  |  | 9852 | 0.9905864 | 0.9994217 | 0.0003862707 | 0.9995948 | 0.08322684 | 0.9996016 | 0.1926094 |  |  | 59346 | 0.9793485 | 0.9866385 | 0.001550597 | 0.9749963 | 0.005103873 | 0.9749953 | 0.005047278 |  |  | 7355 | 0.8956577 | 0.9669856 | 0.003297569 | 0.9050738 | 0.006515093 | 0.9050775 | 0.005345752 |  |  | 124980 | 0.9144821 | 0.9150489 | 0.00675594 | 0.9184836 | 0.01562702 | 0.9184897 | 0.01319899 |  |  | 425760 | 0.912944 | 0.8678712 | 0.009805133 | 0.9248802 | 0.006764562 | 0.9248877 | 0.01050423 |  |  | 383560 | 0.8114612 | 0.7035679 | 0.01061846 | 0.8075188 | 0.006982956 | 0.8075176 | 0.007586487
|  |  | 9972 | 0.9923783 | 0.9994229 | 0.000386269 | 0.9996229 | 0.08322978 | 0.9996291 | 0.1926141 |  |  | 59646 | 0.9793485 | 0.9866385 | 0.001550597 | 0.9750542 | 0.005109536 | 0.9750531 | 0.005051886 |  |  | 7360 | 0.8956577 | 0.9669858 | 0.003297562 | 0.9050763 | 0.006515119 | 0.90508 | 0.005345773 |  |  | 125280 | 0.9128006 | 0.9150489 | 0.00675594 | 0.9186613 | 0.01562723 | 0.9186674 | 0.01319884 |  |  | 426060 | 0.9084681 | 0.8678712 | 0.009805133 | 0.9249529 | 0.006764158 | 0.9249604 | 0.01050353 |  |  | 383860 | 0.8027594 | 0.7035679 | 0.01061846 | 0.8075751 | 0.006981616 | 0.8075739 | 0.007584551
|  |  | 10092 | 0.9923783 | 0.9994238 | 0.0003862678 | 0.9996489 | 0.08323248 | 0.9996543 | 0.1926185 |  |  | 59946 | 0.980309 | 0.9866385 | 0.001550597 | 0.9751119 | 0.005115165 | 0.9751107 | 0.005056472 |  |  | 7365 | 0.8956577 | 0.966986 | 0.003297555 | 0.9050788 | 0.006515146 | 0.9050825 | 0.005345795 |  |  | 125580 | 0.9144821 | 0.9150489 | 0.00675594 | 0.9188385 | 0.0156274 | 0.9188446 | 0.01319865 |  |  | 426360 | 0.915182 | 0.8678712 | 0.009805133 | 0.9250255 | 0.006763753 | 0.925033 | 0.01050283 |  |  | 384160 | 0.8092857 | 0.7035679 | 0.01061846 | 0.8076312 | 0.006980276 | 0.80763 | 0.007582616
|  |  | 10212 | 0.9923783 | 0.9994247 | 0.0003862668 | 0.9996728 | 0.08323498 | 0.9996776 | 0.1926226 |  |  | 60246 | 0.9793485 | 0.9866385 | 0.001550597 | 0.9751694 | 0.005120761 | 0.9751682 | 0.005061038 |  |  | 7370 | 0.8956577 | 0.9669863 | 0.003297549 | 0.9050813 | 0.006515172 | 0.905085 | 0.005345816 |  |  | 125880 | 0.9144821 | 0.9150489 | 0.00675594 | 0.9190152 | 0.01562753 | 0.9190213 | 0.01319842 |  |  | 426660 | 0.912944 | 0.8678712 | 0.009805133 | 0.9250981 | 0.006763347 | 0.9251055 | 0.01050212 |  |  | 384460 | 0.8092857 | 0.7035679 | 0.01061846 | 0.8076873 | 0.006978938 | 0.8076861 | 0.007580683
|  |  | 10332 | 0.9923783 | 0.9994255 | 0.0003862661 | 0.9996948 | 0.08323728 | 0.999699 | 0.1926265 |  |  | 60546 | 0.9793485 | 0.9866385 | 0.001550597 | 0.9752268 | 0.005126323 | 0.9752255 | 0.005065583 |  |  | 7375 | 0.8956577 | 0.9669865 | 0.003297542 | 0.9050838 | 0.006515199 | 0.9050875 | 0.005345838 |  |  | 126180 | 0.9144821 | 0.9150489 | 0.00675594 | 0.9191915 | 0.01562762 | 0.9191976 | 0.01319816 |  |  | 426960 | 0.915182 | 0.8678712 | 0.009805133 | 0.9251705 | 0.006762941 | 0.925178 | 0.01050142 |  |  | 384760 | 0.8092857 | 0.7035679 | 0.01061846 | 0.8077433 | 0.0069776 | 0.8077421 | 0.007578751
|  |  | 10452 | 0.9914823 | 0.9994261 | 0.0003862656 | 0.999715 | 0.0832394 | 0.9997187 | 0.1926301 |  |  | 60846 | 0.980309 | 0.9866385 | 0.001550597 | 0.9752841 | 0.005131851 | 0.9752827 | 0.005070106 |  |  | 7380 | 0.8956577 | 0.9669868 | 0.003297536 | 0.9050863 | 0.006515225 | 0.90509 | 0.005345859 |  |  | 126480 | 0.9111191 | 0.9150489 | 0.00675594 | 0.9193673 | 0.01562767 | 0.9193734 | 0.01319786 |  |  | 427260 | 0.9174199 | 0.8678712 | 0.009805133 | 0.9252429 | 0.006762534 | 0.9252503 | 0.01050071 |  |  | 385060 | 0.8136366 | 0.7035679 | 0.01061846 | 0.8077992 | 0.006976264 | 0.807798 | 0.00757682
|  |  | 10572 | 0.9923783 | 0.9994267 | 0.0003862652 | 0.9997337 | 0.08324136 | 0.9997368 | 0.1926336 |  |  | 61146 | 0.9793485 | 0.9866385 | 0.001550597 | 0.9753411 | 0.005137346 | 0.9753397 | 0.005074608 |  |  | 7385 | 0.8956577 | 0.966987 | 0.00329753 | 0.9050888 | 0.006515252 | 0.9050925 | 0.005345881 |  |  | 126780 | 0.9111191 | 0.9150489 | 0.00675594 | 0.9195426 | 0.01562768 | 0.9195487 | 0.01319752 |  |  | 427560 | 0.912944 | 0.8678712 | 0.009805133 | 0.9253151 | 0.006762127 | 0.9253226 | 0.0105 |  |  | 385360 | 0.8136366 | 0.7035679 | 0.01061846 | 0.807855 | 0.006974929 | 0.8078538 | 0.007574892
|  |  | 10692 | 0.9923783 | 0.9994272 | 0.0003862649 | 0.9997508 | 0.08324317 | 0.9997535 | 0.1926367 |  |  | 61446 | 0.9783881 | 0.9866385 | 0.001550597 | 0.9753981 | 0.005142806 | 0.9753966 | 0.005079089 |  |  | 7390 | 0.8967368 | 0.9669872 | 0.003297523 | 0.9050913 | 0.006515278 | 0.905095 | 0.005345903 |  |  | 127080 | 0.9111191 | 0.9150489 | 0.00675594 | 0.9197174 | 0.01562765 | 0.9197235 | 0.01319715 |  |  | 427860 | 0.9084681 | 0.8678712 | 0.009805133 | 0.9253873 | 0.006761719 | 0.9253948 | 0.0104993 |  |  | 385660 | 0.8136366 | 0.7035679 | 0.01061846 | 0.8079107 | 0.006973595 | 0.8079094 | 0.007572964
|  |  | 10812 | 0.9923783 | 0.9994276 | 0.0003862647 | 0.9997666 | 0.08324483 | 0.9997688 | 0.1926397 |  |  | 61746 | 0.980309 | 0.9866385 | 0.001550597 | 0.9754549 | 0.005148233 | 0.9754533 | 0.005083549 |  |  | 7395 | 0.8945787 | 0.9669874 | 0.003297517 | 0.9050938 | 0.006515305 | 0.9050975 | 0.005345924 |  |  | 127380 | 0.9161636 | 0.9150489 | 0.00675594 | 0.9198917 | 0.01562759 | 0.9198979 | 0.01319674 |  |  | 428160 | 0.9084681 | 0.8678712 | 0.009805133 | 0.9254594 | 0.00676131 | 0.9254669 | 0.01049859 |  |  | 385960 | 0.8027594 | 0.7035679 | 0.01061846 | 0.8079663 | 0.006972262 | 0.807965 | 0.007571039
|  |  | 10932 | 0.9932742 | 0.999428 | 0.0003862646 | 0.9997812 | 0.08324636 | 0.9997829 | 0.1926425 |  |  | 62046 | 0.9793485 | 0.9866385 | 0.001550597 | 0.9755115 | 0.005153627 | 0.9755099 | 0.005087987 |  |  | 7400 | 0.8945787 | 0.9669877 | 0.003297511 | 0.9050963 | 0.006515331 | 0.9051 | 0.005345946 |  |  | 127680 | 0.9094376 | 0.9150489 | 0.00675594 | 0.9200656 | 0.01562748 | 0.9200717 | 0.01319629 |  |  | 428460 | 0.9084681 | 0.8678712 | 0.009805133 | 0.9255315 | 0.006760901 | 0.9255389 | 0.01049788 |  |  | 386260 | 0.8049348 | 0.7035679 | 0.01061846 | 0.8080218 | 0.00697093 | 0.8080206 | 0.007569114
|  |  | 11052 | 0.9923783 | 0.9994283 | 0.0003862645 | 0.9997946 | 0.08324777 | 0.9997959 | 0.1926451 |  |  | 62346 | 0.9793485 | 0.9866385 | 0.001550597 | 0.975568 | 0.005158986 | 0.9755663 | 0.005092405 |  |  | 7405 | 0.8956577 | 0.9669879 | 0.003297505 | 0.9050988 | 0.006515358 | 0.9051025 | 0.005345967 |  |  | 127980 | 0.9144821 | 0.9150489 | 0.00675594 | 0.920239 | 0.01562734 | 0.9202451 | 0.01319581 |  |  | 428760 | 0.9084681 | 0.8678712 | 0.009805133 | 0.9256034 | 0.006760491 | 0.9256108 | 0.01049717 |  |  | 386560 | 0.8114612 | 0.7035679 | 0.01061846 | 0.8080773 | 0.006969599 | 0.808076 | 0.007567192
|  |  | 11172 | 0.9914823 | 0.9994286 | 0.0003862645 | 0.9998069 | 0.08324908 | 0.9998079 | 0.1926476 |  |  | 62646 | 0.9812694 | 0.9866385 | 0.001550597 | 0.9756243 | 0.005164312 | 0.9756226 | 0.0050968 |  |  | 7410 | 0.8956577 | 0.9669881 | 0.003297499 | 0.9051013 | 0.006515384 | 0.905105 | 0.005345989 |  |  | 128280 | 0.9161636 | 0.9150489 | 0.00675594 | 0.9204119 | 0.01562716 | 0.920418 | 0.0131953 |  |  | 429060 | 0.912944 | 0.8678712 | 0.009805133 | 0.9256753 | 0.006760081 | 0.9256827 | 0.01049646 |  |  | 386860 | 0.8071103 | 0.7035679 | 0.01061846 | 0.8081326 | 0.006968269 | 0.8081313 | 0.007565271
|  |  | 11292 | 0.9923783 | 0.9994288 | 0.0003862644 | 0.9998183 | 0.08325028 | 0.9998189 | 0.1926498 |  |  | 62946 | 0.9812694 | 0.9866385 | 0.001550597 | 0.9756805 | 0.005169604 | 0.9756787 | 0.005101175 |  |  | 7415 | 0.8945787 | 0.9669884 | 0.003297493 | 0.9051039 | 0.006515411 | 0.9051075 | 0.005346011 |  |  | 128580 | 0.917845 | 0.9150489 | 0.00675594 | 0.9205843 | 0.01562694 | 0.9205905 | 0.01319475 |  |  | 429360 | 0.912944 | 0.8678712 | 0.009805133 | 0.9257471 | 0.00675967 | 0.9257545 | 0.01049575 |  |  | 387160 | 0.8049348 | 0.7035679 | 0.01061846 | 0.8081878 | 0.00696694 | 0.8081865 | 0.007563351
|  |  | 11412 | 0.9923783 | 0.999429 | 0.0003862644 | 0.9998287 | 0.08325138 | 0.999829 | 0.1926519 |  |  | 63246 | 0.9812694 | 0.9866385 | 0.001550597 | 0.9757365 | 0.005174862 | 0.9757346 | 0.005105528 |  |  | 7420 | 0.8945787 | 0.9669886 | 0.003297488 | 0.9051064 | 0.006515438 | 0.90511 | 0.005346032 |  |  | 128880 | 0.9144821 | 0.9150489 | 0.00675594 | 0.9207563 | 0.01562668 | 0.9207625 | 0.01319416 |  |  | 429660 | 0.912944 | 0.8678712 | 0.009805133 | 0.9258188 | 0.006759258 | 0.9258262 | 0.01049503 |  |  | 387460 | 0.8071103 | 0.7035679 | 0.01061846 | 0.808243 | 0.006965612 | 0.8082417 | 0.007561433
|  |  | 11532 | 0.9923783 | 0.9994292 | 0.0003862644 | 0.9998384 | 0.0832524 | 0.9998383 | 0.1926539 |  |  | 63546 | 0.9793485 | 0.9866385 | 0.001550597 | 0.9757924 | 0.005180087 | 0.9757905 | 0.005109859 |  |  | 7425 | 0.8945787 | 0.9669888 | 0.003297482 | 0.9051089 | 0.006515464 | 0.9051125 | 0.005346054 |  |  | 129180 | 0.9144821 | 0.9150489 | 0.00675594 | 0.9209278 | 0.01562638 | 0.920934 | 0.01319354 |  |  | 429960 | 0.915182 | 0.8678712 | 0.009805133 | 0.9258904 | 0.006758846 | 0.9258978 | 0.01049432 |  |  | 387760 | 0.8071103 | 0.7035679 | 0.01061846 | 0.8082981 | 0.006964285 | 0.8082967 | 0.007559517
|  |  | 11652 | 0.9932742 | 0.9994294 | 0.0003862644 | 0.9998472 | 0.08325334 | 0.9998469 | 0.1926557 |  |  | 63846 | 0.980309 | 0.9866385 | 0.001550597 | 0.9758481 | 0.005185278 | 0.9758461 | 0.005114169 |  |  | 7430 | 0.8945787 | 0.966989 | 0.003297476 | 0.9051114 | 0.006515491 | 0.905115 | 0.005346076 |  |  | 129480 | 0.9161636 | 0.9150489 | 0.00675594 | 0.9210988 | 0.01562605 | 0.921105 | 0.01319289 |  |  | 430260 | 0.912944 | 0.8678712 | 0.009805133 | 0.9259619 | 0.006758434 | 0.9259693 | 0.01049361 |  |  | 388060 | 0.8136366 | 0.7035679 | 0.01061846 | 0.808353 | 0.00696296 | 0.8083517 | 0.007557602
|  |  | 11772 | 0.9923783 | 0.9994295 | 0.0003862644 | 0.9998554 | 0.08325421 | 0.9998547 | 0.1926574 |  |  | 64146 | 0.980309 | 0.9866385 | 0.001550597 | 0.9759037 | 0.005190436 | 0.9759017 | 0.005118458 |  |  | 7435 | 0.8945787 | 0.9669892 | 0.003297471 | 0.9051139 | 0.006515517 | 0.9051175 | 0.005346098 |  |  | 129780 | 0.9161636 | 0.9150489 | 0.00675594 | 0.9212694 | 0.01562568 | 0.9212756 | 0.0131922 |  |  | 430560 | 0.9084681 | 0.8678712 | 0.009805133 | 0.9260334 | 0.00675802 | 0.9260408 | 0.01049289 |  |  | 388360 | 0.8136366 | 0.7035679 | 0.01061846 | 0.8084079 | 0.006961635 | 0.8084065 | 0.007555689
|  |  | 11892 | 0.9932742 | 0.9994297 | 0.0003862644 | 0.9998629 | 0.083255 | 0.999862 | 0.192659 |  |  | 64446 | 0.9793485 | 0.9866385 | 0.001550597 | 0.9759592 | 0.00519556 | 0.9759571 | 0.005122725 |  |  | 7440 | 0.8956577 | 0.9669895 | 0.003297465 | 0.9051164 | 0.006515544 | 0.90512 | 0.005346119 |  |  | 130080 | 0.917845 | 0.9150489 | 0.00675594 | 0.9214395 | 0.01562527 | 0.9214457 | 0.01319148 |  |  | 430860 | 0.9062302 | 0.8678712 | 0.009805133 | 0.9261047 | 0.006757607 | 0.9261121 | 0.01049217 |  |  | 388660 | 0.8114612 | 0.7035679 | 0.01061846 | 0.8084627 | 0.006960312 | 0.8084613 | 0.007553778
|  |  | 12012 | 0.9923783 | 0.9994298 | 0.0003862645 | 0.9998698 | 0.08325574 | 0.9998687 | 0.1926604 |  |  | 64746 | 0.9783881 | 0.9866385 | 0.001550597 | 0.9760145 | 0.00520065 | 0.9760123 | 0.00512697 |  |  | 7445 | 0.8956577 | 0.9669897 | 0.00329746 | 0.9051188 | 0.006515571 | 0.9051225 | 0.005346141 |  |  | 130380 | 0.9161636 | 0.9150489 | 0.00675594 | 0.9216091 | 0.01562483 | 0.9216153 | 0.01319073 |  |  | 431160 | 0.9107061 | 0.8678712 | 0.009805133 | 0.926176 | 0.006757192 | 0.9261834 | 0.01049146 |  |  | 388960 | 0.8223384 | 0.7035679 | 0.01061846 | 0.8085174 | 0.00695899 | 0.808516 | 0.007551868
|  |  | 12132 | 0.9923783 | 0.9994299 | 0.0003862645 | 0.9998762 | 0.08325642 | 0.9998748 | 0.1926618 |  |  | 65046 | 0.9793485 | 0.9866385 | 0.001550597 | 0.9760696 | 0.005205707 | 0.9760674 | 0.005131195 |  |  | 7450 | 0.8945787 | 0.9669899 | 0.003297455 | 0.9051213 | 0.006515597 | 0.905125 | 0.005346163 |  |  | 130680 | 0.9128006 | 0.9150489 | 0.00675594 | 0.9217783 | 0.01562435 | 0.9217845 | 0.01318994 |  |  | 431460 | 0.9084681 | 0.8678712 | 0.009805133 | 0.9262472 | 0.006756778 | 0.9262546 | 0.01049074 |  |  | 389260 | 0.8092857 | 0.7035679 | 0.01061846 | 0.808572 | 0.006957669 | 0.8085705 | 0.007549959
|  |  | 12252 | 0.9923783 | 0.9994299 | 0.0003862645 | 0.9998821 | 0.08325704 | 0.9998805 | 0.192663 |  |  | 65346 | 0.980309 | 0.9866385 | 0.001550597 | 0.9761246 | 0.00521073 | 0.9761223 | 0.005135397 |  |  | 7455 | 0.8945787 | 0.9669901 | 0.003297449 | 0.9051238 | 0.006515624 | 0.9051275 | 0.005346185 |  |  | 130980 | 0.9161636 | 0.9150489 | 0.00675594 | 0.921947 | 0.01562384 | 0.9219532 | 0.01318912 |  |  | 431760 | 0.9084681 | 0.8678712 | 0.009805133 | 0.9263184 | 0.006756362 | 0.9263257 | 0.01049002 |  |  | 389560 | 0.8092857 | 0.7035679 | 0.01061846 | 0.8086265 | 0.006956349 | 0.808625 | 0.007548052
|  |  | 12372 | 0.9914823 | 0.99943 | 0.0003862645 | 0.9998875 | 0.08325761 | 0.9998857 | 0.1926642 |  |  | 65646 | 0.9793485 | 0.9866385 | 0.001550597 | 0.9761794 | 0.00521572 | 0.9761771 | 0.005139578 |  |  | 7460 | 0.8956577 | 0.9669903 | 0.003297444 | 0.9051263 | 0.006515651 | 0.90513 | 0.005346206 |  |  | 131280 | 0.9161636 | 0.9150489 | 0.00675594 | 0.9221153 | 0.01562328 | 0.9221215 | 0.01318827 |  |  | 432060 | 0.9107061 | 0.8678712 | 0.009805133 | 0.9263894 | 0.006755946 | 0.9263968 | 0.0104893 |  |  | 389860 | 0.8114612 | 0.7035679 | 0.01061846 | 0.8086809 | 0.00695503 | 0.8086794 | 0.007546147
|  |  | 12492 | 0.9941702 | 0.9994301 | 0.0003862645 | 0.9998924 | 0.08325814 | 0.9998905 | 0.1926652 |  |  | 65946 | 0.9793485 | 0.9866385 | 0.001550597 | 0.9762342 | 0.005220676 | 0.9762318 | 0.005143738 |  |  | 7465 | 0.8934997 | 0.9669905 | 0.003297439 | 0.9051288 | 0.006515678 | 0.9051325 | 0.005346228 |  |  | 131580 | 0.9161636 | 0.9150489 | 0.00675594 | 0.9222831 | 0.0156227 | 0.9222893 | 0.01318738 |  |  | 432360 | 0.912944 | 0.8678712 | 0.009805133 | 0.9264604 | 0.00675553 | 0.9264677 | 0.01048858 |  |  | 390160 | 0.8092857 | 0.7035679 | 0.01061846 | 0.8087352 | 0.006953712 | 0.8087338 | 0.007544244
|  |  | 12612 | 0.9932742 | 0.9994301 | 0.0003862645 | 0.999897 | 0.08325863 | 0.9998949 | 0.1926662 |  |  | 66246 | 0.980309 | 0.9866385 | 0.001550597 | 0.9762887 | 0.005225599 | 0.9762863 | 0.005147876 |  |  | 7470 | 0.8945787 | 0.9669907 | 0.003297434 | 0.9051313 | 0.006515704 | 0.905135 | 0.00534625 |  |  | 131880 | 0.9128006 | 0.9150489 | 0.00675594 | 0.9224504 | 0.01562208 | 0.9224566 | 0.01318646 |  |  | 432660 | 0.9107061 | 0.8678712 | 0.009805133 | 0.9265313 | 0.006755113 | 0.9265386 | 0.01048786 |  |  | 390460 | 0.8114612 | 0.7035679 | 0.01061846 | 0.8087894 | 0.006952395 | 0.808788 | 0.007542342
|  |  | 12732 | 0.9932742 | 0.9994302 | 0.0003862645 | 0.9999012 | 0.08325908 | 0.9998989 | 0.1926672 |  |  | 66546 | 0.980309 | 0.9866385 | 0.001550597 | 0.9763431 | 0.005230488 | 0.9763406 | 0.005151992 |  |  | 7475 | 0.8956577 | 0.9669909 | 0.003297429 | 0.9051338 | 0.006515731 | 0.9051375 | 0.005346272 |  |  | 132180 | 0.9144821 | 0.9150489 | 0.00675594 | 0.9226173 | 0.01562142 | 0.9226235 | 0.01318551 |  |  | 432960 | 0.9107061 | 0.8678712 | 0.009805133 | 0.9266021 | 0.006754695 | 0.9266094 | 0.01048714 |  |  | 390760 | 0.8092857 | 0.7035679 | 0.01061846 | 0.8088436 | 0.00695108 | 0.8088421 | 0.007540441
|  |  | 12852 | 0.9923783 | 0.9994302 | 0.0003862645 | 0.9999051 | 0.08325949 | 0.9999027 | 0.192668 |  |  | 66846 | 0.9812694 | 0.9866385 | 0.001550597 | 0.9763974 | 0.005235344 | 0.9763949 | 0.005156087 |  |  | 7480 | 0.8967368 | 0.9669911 | 0.003297424 | 0.9051363 | 0.006515758 | 0.90514 | 0.005346294 |  |  | 132480 | 0.917845 | 0.9150489 | 0.00675594 | 0.9227837 | 0.01562073 | 0.9227899 | 0.01318453 |  |  | 433260 | 0.9107061 | 0.8678712 | 0.009805133 | 0.9266728 | 0.006754277 | 0.9266801 | 0.01048642 |  |  | 391060 | 0.8114612 | 0.7035679 | 0.01061846 | 0.8088976 | 0.006949765 | 0.8088961 | 0.007538543
|  |  | 12972 | 0.9914823 | 0.9994302 | 0.0003862646 | 0.9999087 | 0.08325987 | 0.9999061 | 0.1926688 |  |  | 67146 | 0.980309 | 0.9866385 | 0.001550597 | 0.9764515 | 0.005240167 | 0.9764489 | 0.00516016 |  |  | 7485 | 0.8967368 | 0.9669913 | 0.003297419 | 0.9051388 | 0.006515785 | 0.9051425 | 0.005346315 |  |  | 132780 | 0.9161636 | 0.9150489 | 0.00675594 | 0.9229497 | 0.01562 | 0.9229559 | 0.01318351 |  |  | 433560 | 0.9062302 | 0.8678712 | 0.009805133 | 0.9267434 | 0.006753859 | 0.9267508 | 0.01048569 |  |  | 391360 | 0.8136366 | 0.7035679 | 0.01061846 | 0.8089516 | 0.006948452 | 0.8089501 | 0.007536646
|  |  | 13092 | 0.9923783 | 0.9994303 | 0.0003862646 | 0.999912 | 0.08326022 | 0.9999093 | 0.1926695 |  |  | 67446 | 0.980309 | 0.9866385 | 0.001550597 | 0.9765055 | 0.005244957 | 0.9765029 | 0.005164212 |  |  | 7490 | 0.8934997 | 0.9669915 | 0.003297414 | 0.9051413 | 0.006515812 | 0.905145 | 0.005346337 |  |  | 133080 | 0.921208 | 0.9150489 | 0.00675594 | 0.9231152 | 0.01561924 | 0.9231214 | 0.01318247 |  |  | 433860 | 0.9084681 | 0.8678712 | 0.009805133 | 0.926814 | 0.00675344 | 0.9268213 | 0.01048497 |  |  | 391660 | 0.8136366 | 0.7035679 | 0.01061846 | 0.8090055 | 0.00694714 | 0.8090039 | 0.00753475
|  |  | 13212 | 0.9923783 | 0.9994303 | 0.0003862646 | 0.999915 | 0.08326055 | 0.9999122 | 0.1926702 |  |  | 67746 | 0.9793485 | 0.9866385 | 0.001550597 | 0.9765594 | 0.005249713 | 0.9765567 | 0.005168243 |  |  | 7495 | 0.8956577 | 0.9669917 | 0.00329741 | 0.9051438 | 0.006515838 | 0.9051475 | 0.005346359 |  |  | 133380 | 0.9195265 | 0.9150489 | 0.00675594 | 0.9232802 | 0.01561844 | 0.9232865 | 0.01318139 |  |  | 434160 | 0.912944 | 0.8678712 | 0.009805133 | 0.9268845 | 0.00675302 | 0.9268918 | 0.01048425 |  |  | 391960 | 0.8179875 | 0.7035679 | 0.01061846 | 0.8090593 | 0.006945829 | 0.8090577 | 0.007532857
|  |  | 13332 | 0.9914823 | 0.9994303 | 0.0003862646 | 0.9999178 | 0.08326085 | 0.9999149 | 0.1926708 |  |  | 68046 | 0.9812694 | 0.9866385 | 0.001550597 | 0.9766131 | 0.005254436 | 0.9766103 | 0.005172251 |  |  | 7500 | 0.8934997 | 0.966992 | 0.003297405 | 0.9051463 | 0.006515865 | 0.90515 | 0.005346381 |  |  | 133680 | 0.9195265 | 0.9150489 | 0.00675594 | 0.9234448 | 0.01561761 | 0.9234511 | 0.01318028 |  |  | 434460 | 0.9107061 | 0.8678712 | 0.009805133 | 0.9269549 | 0.0067526 | 0.9269622 | 0.01048352 |  |  | 392260 | 0.8158121 | 0.7035679 | 0.01061846 | 0.809113 | 0.006944519 | 0.8091114 | 0.007530964
|  |  | 13452 | 0.9932742 | 0.9994303 | 0.0003862646 | 0.9999203 | 0.08326112 | 0.9999173 | 0.1926714 |  |  | 68346 | 0.9822299 | 0.9866385 | 0.001550597 | 0.9766666 | 0.005259126 | 0.9766638 | 0.005176239 |  |  | 7505 | 0.8945787 | 0.9669921 | 0.0032974 | 0.9051488 | 0.006515892 | 0.9051525 | 0.005346403 |  |  | 133980 | 0.917845 | 0.9150489 | 0.00675594 | 0.923609 | 0.01561675 | 0.9236152 | 0.01317914 |  |  | 434760 | 0.9084681 | 0.8678712 | 0.009805133 | 0.9270252 | 0.00675218 | 0.9270325 | 0.01048279 |  |  | 392560 | 0.8158121 | 0.7035679 | 0.01061846 | 0.8091666 | 0.006943211 | 0.809165 | 0.007529074
|  |  | 13572 | 0.9932742 | 0.9994304 | 0.0003862646 | 0.9999227 | 0.08326137 | 0.9999196 | 0.1926719 |  |  | 68646 | 0.9812694 | 0.9866385 | 0.001550597 | 0.97672 | 0.005263783 | 0.9767172 | 0.005180204 |  |  | 7510 | 0.8956577 | 0.9669923 | 0.003297396 | 0.9051513 | 0.006515919 | 0.905155 | 0.005346425 |  |  | 134280 | 0.917845 | 0.9150489 | 0.00675594 | 0.9237727 | 0.01561586 | 0.9237789 | 0.01317797 |  |  | 435060 | 0.9062302 | 0.8678712 | 0.009805133 | 0.9270954 | 0.006751758 | 0.9271027 | 0.01048207 |  |  | 392860 | 0.8158121 | 0.7035679 | 0.01061846 | 0.8092201 | 0.006941903 | 0.8092185 | 0.007527185
|  |  | 13692 | 0.9941702 | 0.9994304 | 0.0003862646 | 0.9999249 | 0.0832616 | 0.9999217 | 0.1926724 |  |  | 68946 | 0.980309 | 0.9866385 | 0.001550597 | 0.9767733 | 0.005268407 | 0.9767704 | 0.005184148 |  |  | 7515 | 0.8956577 | 0.9669925 | 0.003297391 | 0.9051538 | 0.006515946 | 0.9051575 | 0.005346447 |  |  | 134580 | 0.917845 | 0.9150489 | 0.00675594 | 0.923936 | 0.01561493 | 0.9239422 | 0.01317677 |  |  | 435360 | 0.9084681 | 0.8678712 | 0.009805133 | 0.9271656 | 0.006751337 | 0.9271729 | 0.01048134 |  |  | 393160 | 0.8114612 | 0.7035679 | 0.01061846 | 0.8092735 | 0.006940597 | 0.8092719 | 0.007525298
|  |  | 13812 | 0.9923783 | 0.9994304 | 0.0003862646 | 0.9999269 | 0.08326182 | 0.9999236 | 0.1926728 |  |  | 69246 | 0.9812694 | 0.9866385 | 0.001550597 | 0.9768264 | 0.005272998 | 0.9768235 | 0.005188071 |  |  | 7520 | 0.8956577 | 0.9669927 | 0.003297387 | 0.9051563 | 0.006515973 | 0.90516 | 0.005346469 |  |  | 134880 | 0.917845 | 0.9150489 | 0.00675594 | 0.9240988 | 0.01561396 | 0.924105 | 0.01317554 |  |  | 435660 | 0.9084681 | 0.8678712 | 0.009805133 | 0.9272357 | 0.006750915 | 0.927243 | 0.01048061 |  |  | 393460 | 0.8114612 | 0.7035679 | 0.01061846 | 0.8093268 | 0.006939292 | 0.8093252 | 0.007523413
|  |  | 13932 | 0.9914823 | 0.9994304 | 0.0003862646 | 0.9999287 | 0.08326202 | 0.9999254 | 0.1926733 |  |  | 69546 | 0.980309 | 0.9866385 | 0.001550597 | 0.9768794 | 0.005277556 | 0.9768764 | 0.005191972 |  |  | 7525 | 0.8967368 | 0.9669929 | 0.003297382 | 0.9051588 | 0.006516 | 0.9051625 | 0.005346491 |  |  | 135180 | 0.9195265 | 0.9150489 | 0.00675594 | 0.9242612 | 0.01561297 | 0.9242674 | 0.01317428 |  |  | 435960 | 0.912944 | 0.8678712 | 0.009805133 | 0.9273057 | 0.006750492 | 0.9273129 | 0.01047988 |  |  | 393760 | 0.8223384 | 0.7035679 | 0.01061846 | 0.8093801 | 0.006937988 | 0.8093784 | 0.007521529
|  |  | 14052 | 0.9932742 | 0.9994304 | 0.0003862646 | 0.9999304 | 0.0832622 | 0.999927 | 0.1926736 |  |  | 69846 | 0.9812694 | 0.9866385 | 0.001550597 | 0.9769323 | 0.005282081 | 0.9769292 | 0.005195852 |  |  | 7530 | 0.8956577 | 0.9669931 | 0.003297378 | 0.9051613 | 0.006516027 | 0.9051649 | 0.005346513 |  |  | 135480 | 0.9144821 | 0.9150489 | 0.00675594 | 0.9244231 | 0.01561194 | 0.9244293 | 0.01317299 |  |  | 436260 | 0.912944 | 0.8678712 | 0.009805133 | 0.9273756 | 0.006750069 | 0.9273829 | 0.01047915 |  |  | 394060 | 0.8245138 | 0.7035679 | 0.01061846 | 0.8094332 | 0.006936685 | 0.8094316 | 0.007519647
|  |  | 14172 | 0.9932742 | 0.9994304 | 0.0003862646 | 0.999932 | 0.08326236 | 0.9999285 | 0.192674 |  |  | 70146 | 0.9812694 | 0.9866385 | 0.001550597 | 0.976985 | 0.005286573 | 0.9769819 | 0.00519971 |  |  | 7535 | 0.8956577 | 0.9669933 | 0.003297374 | 0.9051638 | 0.006516053 | 0.9051674 | 0.005346535 |  |  | 135780 | 0.9144821 | 0.9150489 | 0.00675594 | 0.9245846 | 0.01561088 | 0.9245908 | 0.01317167 |  |  | 436560 | 0.9084681 | 0.8678712 | 0.009805133 | 0.9274454 | 0.006749645 | 0.9274527 | 0.01047842 |  |  | 394360 | 0.820163 | 0.7035679 | 0.01061846 | 0.8094863 | 0.006935383 | 0.8094846 | 0.007517766
|  |  | 14292 | 0.9923783 | 0.9994304 | 0.0003862646 | 0.9999334 | 0.08326252 | 0.9999299 | 0.1926743 |  |  | 70446 | 0.9812694 | 0.9866385 | 0.001550597 | 0.9770376 | 0.005291033 | 0.9770344 | 0.005203547 |  |  | 7540 | 0.8956577 | 0.9669935 | 0.00329737 | 0.9051663 | 0.00651608 | 0.9051699 | 0.005346557 |  |  | 136080 | 0.917845 | 0.9150489 | 0.00675594 | 0.9247456 | 0.01560979 | 0.9247519 | 0.01317032 |  |  | 436860 | 0.9084681 | 0.8678712 | 0.009805133 | 0.9275152 | 0.006749221 | 0.9275224 | 0.01047769 |  |  | 394660 | 0.820163 | 0.7035679 | 0.01061846 | 0.8095393 | 0.006934083 | 0.8095376 | 0.007515887
|  |  | 14412 | 0.9932742 | 0.9994304 | 0.0003862646 | 0.9999348 | 0.08326266 | 0.9999311 | 0.1926746 |  |  | 70746 | 0.9812694 | 0.9866385 | 0.001550597 | 0.97709 | 0.005295459 | 0.9770867 | 0.005207362 |  |  | 7545 | 0.8988948 | 0.9669937 | 0.003297365 | 0.9051688 | 0.006516107 | 0.9051724 | 0.005346579 |  |  | 136380 | 0.921208 | 0.9150489 | 0.00675594 | 0.9249063 | 0.01560867 | 0.9249125 | 0.01316894 |  |  | 437160 | 0.9084681 | 0.8678712 | 0.009805133 | 0.9275849 | 0.006748796 | 0.9275921 | 0.01047696 |  |  | 394960 | 0.8158121 | 0.7035679 | 0.01061846 | 0.8095921 | 0.006932783 | 0.8095905 | 0.00751401
|  |  | 14532 | 0.9923783 | 0.9994304 | 0.0003862646 | 0.999936 | 0.08326279 | 0.9999323 | 0.1926749 |  |  | 71046 | 0.980309 | 0.9866385 | 0.001550597 | 0.9771423 | 0.005299854 | 0.977139 | 0.005211156 |  |  | 7550 | 0.8956577 | 0.9669939 | 0.003297361 | 0.9051713 | 0.006516134 | 0.9051749 | 0.005346601 |  |  | 136680 | 0.9195265 | 0.9150489 | 0.00675594 | 0.9250664 | 0.01560751 | 0.9250727 | 0.01316753 |  |  | 437460 | 0.9062302 | 0.8678712 | 0.009805133 | 0.9276545 | 0.006748371 | 0.9276617 | 0.01047623 |  |  | 395260 | 0.8158121 | 0.7035679 | 0.01061846 | 0.8096449 | 0.006931485 | 0.8096432 | 0.007512135
|  |  | 14652 | 0.9923783 | 0.9994304 | 0.0003862646 | 0.9999371 | 0.08326291 | 0.9999334 | 0.1926751 |  |  | 71346 | 0.9793485 | 0.9866385 | 0.001550597 | 0.9771944 | 0.005304215 | 0.9771911 | 0.005214929 |  |  | 7555 | 0.8956577 | 0.9669941 | 0.003297357 | 0.9051738 | 0.006516161 | 0.9051774 | 0.005346623 |  |  | 136980 | 0.921208 | 0.9150489 | 0.00675594 | 0.9252262 | 0.01560632 | 0.9252324 | 0.01316609 |  |  | 437760 | 0.9017543 | 0.8678712 | 0.009805133 | 0.927724 | 0.006747946 | 0.9277312 | 0.01047549 |  |  | 395560 | 0.8179875 | 0.7035679 | 0.01061846 | 0.8096977 | 0.006930188 | 0.8096959 | 0.007510261
|  |  | 14772 | 0.9932742 | 0.9994305 | 0.0003862646 | 0.9999381 | 0.08326302 | 0.9999344 | 0.1926754 |  |  | 71646 | 0.9822299 | 0.9866385 | 0.001550597 | 0.9772464 | 0.005308544 | 0.9772431 | 0.00521868 |  |  | 7560 | 0.8967368 | 0.9669942 | 0.003297353 | 0.9051763 | 0.006516188 | 0.9051799 | 0.005346645 |  |  | 137280 | 0.917845 | 0.9150489 | 0.00675594 | 0.9253855 | 0.0156051 | 0.9253917 | 0.01316463 |  |  | 438060 | 0.9084681 | 0.8678712 | 0.009805133 | 0.9277934 | 0.00674752 | 0.9278006 | 0.01047476 |  |  | 395860 | 0.8158121 | 0.7035679 | 0.01061846 | 0.8097503 | 0.006928893 | 0.8097485 | 0.007508389
|  |  | 14892 | 0.9932742 | 0.9994305 | 0.0003862646 | 0.9999391 | 0.08326312 | 0.9999353 | 0.1926756 |  |  | 71946 | 0.9822299 | 0.9866385 | 0.001550597 | 0.9772983 | 0.005312841 | 0.9772949 | 0.00522241 |  |  | 7565 | 0.8945787 | 0.9669944 | 0.003297349 | 0.9051788 | 0.006516215 | 0.9051824 | 0.005346667 |  |  | 137580 | 0.917845 | 0.9150489 | 0.00675594 | 0.9255443 | 0.01560386 | 0.9255506 | 0.01316313 |  |  | 438360 | 0.9084681 | 0.8678712 | 0.009805133 | 0.9278628 | 0.006747093 | 0.92787 | 0.01047402 |  |  | 396160 | 0.8266893 | 0.7035679 | 0.01061846 | 0.8098028 | 0.006927598 | 0.8098011 | 0.007506519
|  |  | 15012 | 0.9941702 | 0.9994305 | 0.0003862646 | 0.99994 | 0.08326322 | 0.9999361 | 0.1926758 |  |  | 72246 | 0.9812694 | 0.9866385 | 0.001550597 | 0.97735 | 0.005317106 | 0.9773466 | 0.005226118 |  |  | 7570 | 0.8945787 | 0.9669946 | 0.003297345 | 0.9051813 | 0.006516243 | 0.9051849 | 0.005346689 |  |  | 137880 | 0.917845 | 0.9150489 | 0.00675594 | 0.9257027 | 0.01560258 | 0.925709 | 0.01316161 |  |  | 438660 | 0.9084681 | 0.8678712 | 0.009805133 | 0.9279321 | 0.006746666 | 0.9279393 | 0.01047329 |  |  | 396460 | 0.8158121 | 0.7035679 | 0.01061846 | 0.8098553 | 0.006926305 | 0.8098535 | 0.00750465
|  |  | 15132 | 0.9923783 | 0.9994305 | 0.0003862646 | 0.9999408 | 0.0832633 | 0.9999369 | 0.192676 |  |  | 72546 | 0.9812694 | 0.9866385 | 0.001550597 | 0.9774016 | 0.005321338 | 0.9773981 | 0.005229805 |  |  | 7575 | 0.8945787 | 0.9669948 | 0.003297342 | 0.9051838 | 0.00651627 | 0.9051874 | 0.005346711 |  |  | 138180 | 0.9195265 | 0.9150489 | 0.00675594 | 0.9258607 | 0.01560127 | 0.925867 | 0.01316006 |  |  | 438960 | 0.9062302 | 0.8678712 | 0.009805133 | 0.9280013 | 0.006746239 | 0.9280085 | 0.01047255 |  |  | 396760 | 0.8179875 | 0.7035679 | 0.01061846 | 0.8099076 | 0.006925012 | 0.8099058 | 0.007502784
|  |  | 15252 | 0.9932742 | 0.9994305 | 0.0003862646 | 0.9999415 | 0.08326338 | 0.9999376 | 0.1926762 |  |  | 72846 | 0.9812694 | 0.9866385 | 0.001550597 | 0.9774531 | 0.005325537 | 0.9774495 | 0.005233471 |  |  | 7580 | 0.8956577 | 0.966995 | 0.003297338 | 0.9051863 | 0.006516297 | 0.9051899 | 0.005346733 |  |  | 138480 | 0.9228895 | 0.9150489 | 0.00675594 | 0.9260183 | 0.01559993 | 0.9260246 | 0.01315848 |  |  | 439260 | 0.9084681 | 0.8678712 | 0.009805133 | 0.9280704 | 0.006745811 | 0.9280776 | 0.01047181 |  |  | 397060 | 0.8136366 | 0.7035679 | 0.01061846 | 0.8099599 | 0.006923722 | 0.8099581 | 0.007500918
|  |  | 15372 | 0.9923783 | 0.9994305 | 0.0003862646 | 0.9999422 | 0.08326346 | 0.9999382 | 0.1926763 |  |  | 73146 | 0.9822299 | 0.9866385 | 0.001550597 | 0.9775044 | 0.005329705 | 0.9775008 | 0.005237115 |  |  | 7585 | 0.8956577 | 0.9669952 | 0.003297334 | 0.9051888 | 0.006516324 | 0.9051924 | 0.005346755 |  |  | 138780 | 0.9228895 | 0.9150489 | 0.00675594 | 0.9261754 | 0.01559855 | 0.9261817 | 0.01315688 |  |  | 439560 | 0.9062302 | 0.8678712 | 0.009805133 | 0.9281394 | 0.006745382 | 0.9281466 | 0.01047108 |  |  | 397360 | 0.8158121 | 0.7035679 | 0.01061846 | 0.8100121 | 0.006922432 | 0.8100103 | 0.007499055
|  |  | 15492 | 0.9941702 | 0.9994305 | 0.0003862646 | 0.9999428 | 0.08326353 | 0.9999388 | 0.1926765 |  |  | 73446 | 0.9812694 | 0.9866385 | 0.001550597 | 0.9775556 | 0.005333841 | 0.977552 | 0.005240739 |  |  | 7590 | 0.8956577 | 0.9669953 | 0.00329733 | 0.9051913 | 0.006516351 | 0.9051949 | 0.005346777 |  |  | 139080 | 0.921208 | 0.9150489 | 0.00675594 | 0.9263321 | 0.01559715 | 0.9263384 | 0.01315524 |  |  | 439860 | 0.9107061 | 0.8678712 | 0.009805133 | 0.9282084 | 0.006744953 | 0.9282156 | 0.01047034 |  |  | 397660 | 0.8179875 | 0.7035679 | 0.01061846 | 0.8100642 | 0.006921143 | 0.8100624 | 0.007497193
|  |  | 15612 | 0.9932742 | 0.9994305 | 0.0003862646 | 0.9999434 | 0.08326359 | 0.9999394 | 0.1926766 |  |  | 73746 | 0.9812694 | 0.9866385 | 0.001550597 | 0.9776067 | 0.005337944 | 0.977603 | 0.005244341 |  |  | 7595 | 0.8945787 | 0.9669955 | 0.003297327 | 0.9051938 | 0.006516378 | 0.9051974 | 0.005346799 |  |  | 139380 | 0.9195265 | 0.9150489 | 0.00675594 | 0.9264884 | 0.01559572 | 0.9264947 | 0.01315358 |  |  | 440160 | 0.9084681 | 0.8678712 | 0.009805133 | 0.9282773 | 0.006744524 | 0.9282845 | 0.0104696 |  |  | 397960 | 0.8136366 | 0.7035679 | 0.01061846 | 0.8101162 | 0.006919856 | 0.8101143 | 0.007495333
|  |  | 15732 | 0.9941702 | 0.9994305 | 0.0003862646 | 0.9999439 | 0.08326364 | 0.9999399 | 0.1926767 |  |  | 74046 | 0.9822299 | 0.9866385 | 0.001550597 | 0.9776576 | 0.005342016 | 0.9776538 | 0.005247922 |  |  | 7600 | 0.8945787 | 0.9669957 | 0.003297323 | 0.9051962 | 0.006516405 | 0.9051999 | 0.005346821 |  |  | 139680 | 0.917845 | 0.9150489 | 0.00675594 | 0.9266443 | 0.01559426 | 0.9266505 | 0.0131519 |  |  | 440460 | 0.912944 | 0.8678712 | 0.009805133 | 0.9283461 | 0.006744094 | 0.9283533 | 0.01046886 |  |  | 398260 | 0.8179875 | 0.7035679 | 0.01061846 | 0.8101681 | 0.00691857 | 0.8101663 | 0.007493475
|  |  | 15852 | 0.9941702 | 0.9994305 | 0.0003862646 | 0.9999444 | 0.0832637 | 0.9999403 | 0.1926768 |  |  | 74346 | 0.9812694 | 0.9866385 | 0.001550597 | 0.9777084 | 0.005346055 | 0.9777046 | 0.005251481 |  |  | 7605 | 0.8956577 | 0.9669959 | 0.003297319 | 0.9051987 | 0.006516432 | 0.9052024 | 0.005346844 |  |  | 139980 | 0.917845 | 0.9150489 | 0.00675594 | 0.9267997 | 0.01559278 | 0.9268059 | 0.01315018 |  |  | 440760 | 0.9084681 | 0.8678712 | 0.009805133 | 0.9284148 | 0.006743664 | 0.928422 | 0.01046812 |  |  | 398560 | 0.8158121 | 0.7035679 | 0.01061846 | 0.8102199 | 0.006917285 | 0.8102181 | 0.007491619
|  |  | 15972 | 0.9941702 | 0.9994305 | 0.0003862646 | 0.9999449 | 0.08326375 | 0.9999408 | 0.1926769 |  |  | 74646 | 0.9812694 | 0.9866385 | 0.001550597 | 0.977759 | 0.005350063 | 0.9777552 | 0.00525502 |  |  | 7610 | 0.8956577 | 0.966996 | 0.003297316 | 0.9052012 | 0.006516459 | 0.9052049 | 0.005346866 |  |  | 140280 | 0.9195265 | 0.9150489 | 0.00675594 | 0.9269547 | 0.01559126 | 0.9269609 | 0.01314844 |  |  | 441060 | 0.912944 | 0.8678712 | 0.009805133 | 0.9284835 | 0.006743233 | 0.9284906 | 0.01046738 |  |  | 398860 | 0.8092857 | 0.7035679 | 0.01061846 | 0.8102717 | 0.006916001 | 0.8102698 | 0.007489764
|  |  | 16092 | 0.9923783 | 0.9994305 | 0.0003862646 | 0.9999453 | 0.08326379 | 0.9999412 | 0.192677 |  |  | 74946 | 0.9831903 | 0.9866385 | 0.001550597 | 0.9778095 | 0.005354039 | 0.9778056 | 0.005258538 |  |  | 7615 | 0.8956577 | 0.9669962 | 0.003297312 | 0.9052037 | 0.006516487 | 0.9052074 | 0.005346888 |  |  | 140580 | 0.9195265 | 0.9150489 | 0.00675594 | 0.9271093 | 0.01558971 | 0.9271155 | 0.01314668 |  |  | 441360 | 0.9062302 | 0.8678712 | 0.009805133 | 0.928552 | 0.006742802 | 0.9285592 | 0.01046664 |  |  | 399160 | 0.8158121 | 0.7035679 | 0.01061846 | 0.8103233 | 0.006914719 | 0.8103215 | 0.007487911
|  |  | 16212 | 0.9941702 | 0.9994305 | 0.0003862646 | 0.9999457 | 0.08326383 | 0.9999415 | 0.1926771 |  |  | 75246 | 0.980309 | 0.9866385 | 0.001550597 | 0.9778599 | 0.005357984 | 0.977856 | 0.005262034 |  |  | 7620 | 0.8967368 | 0.9669964 | 0.003297309 | 0.9052062 | 0.006516514 | 0.9052098 | 0.00534691 |  |  | 140880 | 0.9228895 | 0.9150489 | 0.00675594 | 0.9272634 | 0.01558814 | 0.9272697 | 0.01314488 |  |  | 441660 | 0.9062302 | 0.8678712 | 0.009805133 | 0.9286205 | 0.006742371 | 0.9286277 | 0.01046589 |  |  | 399460 | 0.8223384 | 0.7035679 | 0.01061846 | 0.8103749 | 0.006913438 | 0.810373 | 0.00748606
|  |  | 16332 | 0.9932742 | 0.9994305 | 0.0003862646 | 0.999946 | 0.08326387 | 0.9999419 | 0.1926772 |  |  | 75546 | 0.9822299 | 0.9866385 | 0.001550597 | 0.9779102 | 0.005361897 | 0.9779062 | 0.00526551 |  |  | 7625 | 0.8956577 | 0.9669965 | 0.003297306 | 0.9052087 | 0.006516541 | 0.9052123 | 0.005346932 |  |  | 141180 | 0.9195265 | 0.9150489 | 0.00675594 | 0.9274171 | 0.01558653 | 0.9274234 | 0.01314306 |  |  | 441960 | 0.9039923 | 0.8678712 | 0.009805133 | 0.9286889 | 0.006741938 | 0.9286961 | 0.01046515 |  |  | 399760 | 0.8223384 | 0.7035679 | 0.01061846 | 0.8104264 | 0.006912158 | 0.8104245 | 0.00748421
|  |  | 16452 | 0.9941702 | 0.9994305 | 0.0003862646 | 0.9999464 | 0.0832639 | 0.9999422 | 0.1926773 |  |  | 75846 | 0.9822299 | 0.9866385 | 0.001550597 | 0.9779603 | 0.005365778 | 0.9779562 | 0.005268964 |  |  | 7630 | 0.8956577 | 0.9669967 | 0.003297302 | 0.9052112 | 0.006516568 | 0.9052148 | 0.005346955 |  |  | 141480 | 0.9228895 | 0.9150489 | 0.00675594 | 0.9275705 | 0.0155849 | 0.9275767 | 0.01314122 |  |  | 442260 | 0.9107061 | 0.8678712 | 0.009805133 | 0.9287573 | 0.006741506 | 0.9287644 | 0.01046441 |  |  | 400060 | 0.8158121 | 0.7035679 | 0.01061846 | 0.8104778 | 0.006910879 | 0.8104759 | 0.007482362
|  |  | 16572 | 0.9941702 | 0.9994305 | 0.0003862646 | 0.9999467 | 0.08326394 | 0.9999425 | 0.1926773 |  |  | 76146 | 0.9812694 | 0.9866385 | 0.001550597 | 0.9780103 | 0.005369628 | 0.9780062 | 0.005272397 |  |  | 7635 | 0.8967368 | 0.9669969 | 0.003297299 | 0.9052137 | 0.006516596 | 0.9052173 | 0.005346977 |  |  | 141780 | 0.9195265 | 0.9150489 | 0.00675594 | 0.9277234 | 0.01558324 | 0.9277296 | 0.01313935 |  |  | 442560 | 0.912944 | 0.8678712 | 0.009805133 | 0.9288255 | 0.006741073 | 0.9288327 | 0.01046366 |  |  | 400360 | 0.8179875 | 0.7035679 | 0.01061846 | 0.8105291 | 0.006909602 | 0.8105272 | 0.007480516
|  |  | 16692 | 0.9941702 | 0.9994305 | 0.0003862646 | 0.9999469 | 0.08326397 | 0.9999427 | 0.1926774 |  |  | 76446 | 0.9831903 | 0.9866385 | 0.001550597 | 0.9780601 | 0.005373447 | 0.978056 | 0.00527581 |  |  | 7640 | 0.8956577 | 0.966997 | 0.003297296 | 0.9052162 | 0.006516623 | 0.9052198 | 0.005346999 |  |  | 142080 | 0.921208 | 0.9150489 | 0.00675594 | 0.9278758 | 0.01558155 | 0.9278821 | 0.01313745 |  |  | 442860 | 0.9084681 | 0.8678712 | 0.009805133 | 0.9288937 | 0.00674064 | 0.9289008 | 0.01046292 |  |  | 400660 | 0.8179875 | 0.7035679 | 0.01061846 | 0.8105803 | 0.006908325 | 0.8105784 | 0.007478672
|  |  | 16812 | 0.9950662 | 0.9994305 | 0.0003862646 | 0.9999472 | 0.08326399 | 0.999943 | 0.1926775 |  |  | 76746 | 0.9822299 | 0.9866385 | 0.001550597 | 0.9781098 | 0.005377234 | 0.9781056 | 0.005279202 |  |  | 7645 | 0.8967368 | 0.9669972 | 0.003297293 | 0.9052187 | 0.00651665 | 0.9052223 | 0.005347021 |  |  | 142380 | 0.9228895 | 0.9150489 | 0.00675594 | 0.9280279 | 0.01557984 | 0.9280342 | 0.01313553 |  |  | 443160 | 0.912944 | 0.8678712 | 0.009805133 | 0.9289618 | 0.006740206 | 0.9289689 | 0.01046217 |  |  | 400960 | 0.8223384 | 0.7035679 | 0.01061846 | 0.8106315 | 0.00690705 | 0.8106295 | 0.00747683
|  |  | 16932 | 0.9941702 | 0.9994305 | 0.0003862646 | 0.9999474 | 0.08326402 | 0.9999432 | 0.1926775 |  |  | 77046 | 0.9831903 | 0.9866385 | 0.001550597 | 0.9781594 | 0.005380991 | 0.9781552 | 0.005282573 |  |  | 7650 | 0.8967368 | 0.9669974 | 0.003297289 | 0.9052212 | 0.006516677 | 0.9052248 | 0.005347043 |  |  | 142680 | 0.9228895 | 0.9150489 | 0.00675594 | 0.9281795 | 0.0155781 | 0.9281858 | 0.01313359 |  |  | 443460 | 0.915182 | 0.8678712 | 0.009805133 | 0.9290298 | 0.006739772 | 0.9290369 | 0.01046143 |  |  | 401260 | 0.8158121 | 0.7035679 | 0.01061846 | 0.8106825 | 0.006905777 | 0.8106806 | 0.007474989
|  |  | 17052 | 0.9941702 | 0.9994305 | 0.0003862646 | 0.9999476 | 0.08326404 | 0.9999434 | 0.1926776 |  |  | 77346 | 0.9822299 | 0.9866385 | 0.001550597 | 0.9782089 | 0.005384716 | 0.9782046 | 0.005285923 |  |  | 7655 | 0.8967368 | 0.9669975 | 0.003297286 | 0.9052237 | 0.006516705 | 0.9052273 | 0.005347066 |  |  | 142980 | 0.9228895 | 0.9150489 | 0.00675594 | 0.9283308 | 0.01557633 | 0.928337 | 0.01313162 |  |  | 443760 | 0.9107061 | 0.8678712 | 0.009805133 | 0.9290978 | 0.006739337 | 0.9291049 | 0.01046068 |  |  | 401560 | 0.8179875 | 0.7035679 | 0.01061846 | 0.8107335 | 0.006904504 | 0.8107315 | 0.00747315
|  |  | 17172 | 0.9941702 | 0.9994305 | 0.0003862646 | 0.9999478 | 0.08326406 | 0.9999436 | 0.1926776 |  |  | 77646 | 0.9822299 | 0.9866385 | 0.001550597 | 0.9782582 | 0.00538841 | 0.9782539 | 0.005289252 |  |  | 7660 | 0.8967368 | 0.9669977 | 0.003297283 | 0.9052262 | 0.006516732 | 0.9052298 | 0.005347088 |  |  | 143280 | 0.9195265 | 0.9150489 | 0.00675594 | 0.9284816 | 0.01557453 | 0.9284879 | 0.01312962 |  |  | 444060 | 0.912944 | 0.8678712 | 0.009805133 | 0.9291656 | 0.006738902 | 0.9291727 | 0.01045993 |  |  | 401860 | 0.8179875 | 0.7035679 | 0.01061846 | 0.8107844 | 0.006903233 | 0.8107824 | 0.007471313
|  |  | 17292 | 0.9923783 | 0.9994305 | 0.0003862646 | 0.999948 | 0.08326408 | 0.9999438 | 0.1926776 |  |  | 77946 | 0.9831903 | 0.9866385 | 0.001550597 | 0.9783074 | 0.005392074 | 0.978303 | 0.00529256 |  |  | 7665 | 0.8967368 | 0.9669978 | 0.00329728 | 0.9052287 | 0.006516759 | 0.9052323 | 0.00534711 |  |  | 143580 | 0.9228895 | 0.9150489 | 0.00675594 | 0.928632 | 0.01557271 | 0.9286383 | 0.0131276 |  |  | 444360 | 0.9084681 | 0.8678712 | 0.009805133 | 0.9292334 | 0.006738466 | 0.9292405 | 0.01045918 |  |  | 402160 | 0.8179875 | 0.7035679 | 0.01061846 | 0.8108352 | 0.006901963 | 0.8108332 | 0.007469478
|  |  | 17412 | 0.9932742 | 0.9994305 | 0.0003862646 | 0.9999482 | 0.0832641 | 0.9999439 | 0.1926777 |  |  | 78246 | 0.9831903 | 0.9866385 | 0.001550597 | 0.9783564 | 0.005395706 | 0.978352 | 0.005295848 |  |  | 7670 | 0.8978158 | 0.966998 | 0.003297277 | 0.9052311 | 0.006516787 | 0.9052348 | 0.005347133 |  |  | 143880 | 0.924571 | 0.9150489 | 0.00675594 | 0.928782 | 0.01557086 | 0.9287883 | 0.01312556 |  |  | 444660 | 0.9084681 | 0.8678712 | 0.009805133 | 0.9293011 | 0.006738031 | 0.9293082 | 0.01045843 |  |  | 402460 | 0.8179875 | 0.7035679 | 0.01061846 | 0.8108859 | 0.006900694 | 0.8108839 | 0.007467644
|  |  | 17532 | 0.9941702 | 0.9994305 | 0.0003862646 | 0.9999483 | 0.08326412 | 0.9999441 | 0.1926777 |  |  | 78546 | 0.9831903 | 0.9866385 | 0.001550597 | 0.9784053 | 0.005399308 | 0.9784009 | 0.005299115 |  |  | 7675 | 0.8956577 | 0.9669982 | 0.003297274 | 0.9052336 | 0.006516814 | 0.9052373 | 0.005347155 |  |  | 144180 | 0.924571 | 0.9150489 | 0.00675594 | 0.9289316 | 0.01556899 | 0.9289378 | 0.01312349 |  |  | 444960 | 0.912944 | 0.8678712 | 0.009805133 | 0.9293688 | 0.006737594 | 0.9293759 | 0.01045769 |  |  | 402760 | 0.8158121 | 0.7035679 | 0.01061846 | 0.8109366 | 0.006899427 | 0.8109345 | 0.007465813
|  |  | 17652 | 0.9923783 | 0.9994305 | 0.0003862646 | 0.9999485 | 0.08326413 | 0.9999442 | 0.1926778 |  |  | 78846 | 0.9831903 | 0.9866385 | 0.001550597 | 0.9784541 | 0.005402879 | 0.9784497 | 0.005302362 |  |  | 7680 | 0.8967368 | 0.9669983 | 0.003297271 | 0.9052361 | 0.006516841 | 0.9052398 | 0.005347177 |  |  | 144480 | 0.9228895 | 0.9150489 | 0.00675594 | 0.9290808 | 0.01556708 | 0.929087 | 0.0131214 |  |  | 445260 | 0.915182 | 0.8678712 | 0.009805133 | 0.9294363 | 0.006737157 | 0.9294434 | 0.01045694 |  |  | 403060 | 0.8179875 | 0.7035679 | 0.01061846 | 0.8109871 | 0.006898161 | 0.810985 | 0.007463983
|  |  | 17772 | 0.9932742 | 0.9994305 | 0.0003862646 | 0.9999486 | 0.08326415 | 0.9999443 | 0.1926778 |  |  | 79146 | 0.9822299 | 0.9866385 | 0.001550597 | 0.9785028 | 0.005406419 | 0.9784983 | 0.005305588 |  |  | 7685 | 0.8967368 | 0.9669985 | 0.003297268 | 0.9052386 | 0.006516869 | 0.9052422 | 0.0053472 |  |  | 144780 | 0.9195265 | 0.9150489 | 0.00675594 | 0.9292295 | 0.01556516 | 0.9292358 | 0.01311928 |  |  | 445560 | 0.9107061 | 0.8678712 | 0.009805133 | 0.9295038 | 0.00673672 | 0.9295109 | 0.01045618 |  |  | 403360 | 0.8136366 | 0.7035679 | 0.01061846 | 0.8110376 | 0.006896896 | 0.8110355 | 0.007462154
|  |  | 17892 | 0.9941702 | 0.9994305 | 0.0003862646 | 0.9999487 | 0.08326416 | 0.9999444 | 0.1926778 |  |  | 79446 | 0.9812694 | 0.9866385 | 0.001550597 | 0.9785513 | 0.005409929 | 0.9785468 | 0.005308793 |  |  | 7690 | 0.8967368 | 0.9669986 | 0.003297266 | 0.9052411 | 0.006516896 | 0.9052447 | 0.005347222 |  |  | 145080 | 0.9228895 | 0.9150489 | 0.00675594 | 0.9293779 | 0.0155632 | 0.9293842 | 0.01311714 |  |  | 445860 | 0.9107061 | 0.8678712 | 0.009805133 | 0.9295712 | 0.006736283 | 0.9295783 | 0.01045543 |  |  | 403660 | 0.8245138 | 0.7035679 | 0.01061846 | 0.8110879 | 0.006895632 | 0.8110859 | 0.007460328
|  |  | 18012 | 0.9941702 | 0.9994305 | 0.0003862646 | 0.9999489 | 0.08326417 | 0.9999445 | 0.1926778 |  |  | 79746 | 0.9822299 | 0.9866385 | 0.001550597 | 0.9785998 | 0.005413409 | 0.9785952 | 0.005311978 |  |  | 7695 | 0.8956577 | 0.9669988 | 0.003297263 | 0.9052436 | 0.006516924 | 0.9052472 | 0.005347244 |  |  | 145380 | 0.921208 | 0.9150489 | 0.00675594 | 0.9295259 | 0.01556123 | 0.9295321 | 0.01311498 |  |  | 446160 | 0.912944 | 0.8678712 | 0.009805133 | 0.9296386 | 0.006735845 | 0.9296456 | 0.01045468 |  |  | 403960 | 0.8179875 | 0.7035679 | 0.01061846 | 0.8111382 | 0.00689437 | 0.8111361 | 0.007458504
|  |  | 18132 | 0.9932742 | 0.9994305 | 0.0003862646 | 0.999949 | 0.08326418 | 0.9999446 | 0.1926779 |  |  | 80046 | 0.9831903 | 0.9866385 | 0.001550597 | 0.978648 | 0.005416858 | 0.9786434 | 0.005315143 |  |  | 7700 | 0.8967368 | 0.9669989 | 0.00329726 | 0.9052461 | 0.006516951 | 0.9052497 | 0.005347267 |  |  | 145680 | 0.924571 | 0.9150489 | 0.00675594 | 0.9296734 | 0.01555922 | 0.9296797 | 0.01311279 |  |  | 446460 | 0.912944 | 0.8678712 | 0.009805133 | 0.9297058 | 0.006735406 | 0.9297129 | 0.01045393 |  |  | 404260 | 0.820163 | 0.7035679 | 0.01061846 | 0.8111885 | 0.006893109 | 0.8111863 | 0.007456681
|  |  | 18252 | 0.9932742 | 0.9994305 | 0.0003862646 | 0.999949 | 0.08326419 | 0.9999447 | 0.1926779 |  |  | 80346 | 0.9822299 | 0.9866385 | 0.001550597 | 0.9786962 | 0.005420278 | 0.9786915 | 0.005318287 |  |  | 7705 | 0.8967368 | 0.9669991 | 0.003297257 | 0.9052486 | 0.006516979 | 0.9052522 | 0.005347289 |  |  | 145980 | 0.9228895 | 0.9150489 | 0.00675594 | 0.9298206 | 0.01555719 | 0.9298268 | 0.01311058 |  |  | 446760 | 0.915182 | 0.8678712 | 0.009805133 | 0.929773 | 0.006734968 | 0.92978 | 0.01045318 |  |  | 404560 | 0.8179875 | 0.7035679 | 0.01061846 | 0.8112386 | 0.006891849 | 0.8112365 | 0.00745486
|  |  | 18372 | 0.9932742 | 0.9994305 | 0.0003862646 | 0.9999491 | 0.0832642 | 0.9999448 | 0.1926779 |  |  | 80646 | 0.9812694 | 0.9866385 | 0.001550597 | 0.9787442 | 0.005423667 | 0.9787395 | 0.005321411 |  |  | 7710 | 0.8956577 | 0.9669992 | 0.003297255 | 0.9052511 | 0.006517006 | 0.9052547 | 0.005347312 |  |  | 146280 | 0.9228895 | 0.9150489 | 0.00675594 | 0.9299673 | 0.01555514 | 0.9299736 | 0.01310835 |  |  | 447060 | 0.915182 | 0.8678712 | 0.009805133 | 0.9298401 | 0.006734529 | 0.9298471 | 0.01045242 |  |  | 404860 | 0.820163 | 0.7035679 | 0.01061846 | 0.8112886 | 0.00689059 | 0.8112865 | 0.007453041
|  |  | 18492 | 0.9950662 | 0.9994305 | 0.0003862646 | 0.9999492 | 0.08326421 | 0.9999449 | 0.1926779 |  |  | 80946 | 0.9812694 | 0.9866385 | 0.001550597 | 0.9787921 | 0.005427026 | 0.9787874 | 0.005324515 |  |  | 7715 | 0.8956577 | 0.9669994 | 0.003297252 | 0.9052536 | 0.006517034 | 0.9052572 | 0.005347334 |  |  | 146580 | 0.924571 | 0.9150489 | 0.00675594 | 0.9301137 | 0.01555306 | 0.9301199 | 0.0131061 |  |  | 447360 | 0.915182 | 0.8678712 | 0.009805133 | 0.9299071 | 0.006734089 | 0.9299141 | 0.01045167 |  |  | 405160 | 0.8179875 | 0.7035679 | 0.01061846 | 0.8113386 | 0.006889333 | 0.8113364 | 0.007451224
|  |  | 18612 | 0.9932742 | 0.9994305 | 0.0003862646 | 0.9999493 | 0.08326422 | 0.9999449 | 0.1926779 |  |  | 81246 | 0.9831903 | 0.9866385 | 0.001550597 | 0.9788399 | 0.005430355 | 0.9788351 | 0.005327598 |  |  | 7720 | 0.8956577 | 0.9669995 | 0.003297249 | 0.9052561 | 0.006517061 | 0.9052597 | 0.005347356 |  |  | 146880 | 0.9228895 | 0.9150489 | 0.00675594 | 0.9302596 | 0.01555096 | 0.9302659 | 0.01310382 |  |  | 447660 | 0.9062302 | 0.8678712 | 0.009805133 | 0.929974 | 0.006733649 | 0.9299811 | 0.01045091 |  |  | 405460 | 0.820163 | 0.7035679 | 0.01061846 | 0.8113885 | 0.006888077 | 0.8113863 | 0.007449408
|  |  | 18732 | 0.9950662 | 0.9994305 | 0.0003862646 | 0.9999494 | 0.08326423 | 0.999945 | 0.192678 |  |  | 104646 | 0.9831903 | 0.9866385 | 0.001550597 | 0.9822006 | 0.00560602 | 0.9821935 | 0.005510368 |  |  | 7725 | 0.8967368 | 0.9669997 | 0.003297247 | 0.9052586 | 0.006517089 | 0.9052622 | 0.005347379 |  |  | 147180 | 0.9262524 | 0.9150489 | 0.00675594 | 0.9304052 | 0.01554883 | 0.9304114 | 0.01310152 |  |  | 447960 | 0.9084681 | 0.8678712 | 0.009805133 | 0.9300409 | 0.006733209 | 0.9300479 | 0.01045016 |  |  | 405760 | 0.820163 | 0.7035679 | 0.01061846 | 0.8114382 | 0.006886823 | 0.8114361 | 0.007447594
|  |  | 18852 | 0.9932742 | 0.9994305 | 0.0003862646 | 0.9999494 | 0.08326423 | 0.9999451 | 0.192678 |  |  | 104946 | 0.9822299 | 0.9866385 | 0.001550597 | 0.9822393 | 0.005607304 | 0.9822322 | 0.005512037 |  |  | 7730 | 0.8956577 | 0.9669998 | 0.003297244 | 0.905261 | 0.006517116 | 0.9052647 | 0.005347401 |  |  | 147480 | 0.921208 | 0.9150489 | 0.00675594 | 0.9305503 | 0.01554668 | 0.9305566 | 0.0130992 |  |  | 448260 | 0.9084681 | 0.8678712 | 0.009805133 | 0.9301077 | 0.006732768 | 0.9301147 | 0.0104494 |  |  | 406060 | 0.8114612 | 0.7035679 | 0.01061846 | 0.8114879 | 0.006885569 | 0.8114858 | 0.007445783
|  |  | 18972 | 0.9941702 | 0.9994305 | 0.0003862646 | 0.9999495 | 0.08326424 | 0.9999451 | 0.192678 |  |  | 105246 | 0.9831903 | 0.9866385 | 0.001550597 | 0.9822779 | 0.005608567 | 0.9822708 | 0.00551369 |  |  | 7735 | 0.8956577 | 0.967 | 0.003297242 | 0.9052635 | 0.006517144 | 0.9052672 | 0.005347424 |  |  | 147780 | 0.924571 | 0.9150489 | 0.00675594 | 0.9306951 | 0.0155445 | 0.9307013 | 0.01309686 |  |  | 448560 | 0.9107061 | 0.8678712 | 0.009805133 | 0.9301744 | 0.006732327 | 0.9301814 | 0.01044865 |  |  | 406360 | 0.8223384 | 0.7035679 | 0.01061846 | 0.8115376 | 0.006884317 | 0.8115354 | 0.007443973
|  |  | 19092 | 0.9932742 | 0.9994305 | 0.0003862646 | 0.9999495 | 0.08326424 | 0.9999452 | 0.192678 |  |  | 105546 | 0.9831903 | 0.9866385 | 0.001550597 | 0.9823164 | 0.005609808 | 0.9823093 | 0.005515328 |  |  | 7740 | 0.8956577 | 0.9670001 | 0.003297239 | 0.905266 | 0.006517171 | 0.9052696 | 0.005347446 |  |  | 148080 | 0.9228895 | 0.9150489 | 0.00675594 | 0.9308394 | 0.01554231 | 0.9308457 | 0.01309449 |  |  | 448860 | 0.9107061 | 0.8678712 | 0.009805133 | 0.930241 | 0.006731885 | 0.930248 | 0.01044789 |  |  | 406660 | 0.8179875 | 0.7035679 | 0.01061846 | 0.8115871 | 0.006883066 | 0.8115849 | 0.007442165
|  |  | 19212 | 0.9941702 | 0.9994305 | 0.0003862646 | 0.9999496 | 0.08326425 | 0.9999452 | 0.192678 |  |  | 105846 | 0.9831903 | 0.9866385 | 0.001550597 | 0.9823549 | 0.005611028 | 0.9823477 | 0.005516951 |  |  | 7745 | 0.8956577 | 0.9670003 | 0.003297237 | 0.9052685 | 0.006517199 | 0.9052721 | 0.005347469 |  |  | 148380 | 0.9228895 | 0.9150489 | 0.00675594 | 0.9309834 | 0.01554008 | 0.9309897 | 0.01309211 |  |  | 449160 | 0.9084681 | 0.8678712 | 0.009805133 | 0.9303076 | 0.006731444 | 0.9303146 | 0.01044713 |  |  | 406960 | 0.8179875 | 0.7035679 | 0.01061846 | 0.8116366 | 0.006881817 | 0.8116343 | 0.007440358
|  |  | 19332 | 0.9941702 | 0.9994305 | 0.0003862646 | 0.9999496 | 0.08326425 | 0.9999453 | 0.192678 |  |  | 106146 | 0.9851113 | 0.9866385 | 0.001550597 | 0.9823932 | 0.005612226 | 0.9823859 | 0.005518559 |  |  | 7750 | 0.8967368 | 0.9670004 | 0.003297234 | 0.905271 | 0.006517226 | 0.9052746 | 0.005347491 |  |  | 148680 | 0.9228895 | 0.9150489 | 0.00675594 | 0.931127 | 0.01553784 | 0.9311332 | 0.0130897 |  |  | 449460 | 0.9084681 | 0.8678712 | 0.009805133 | 0.9303741 | 0.006731001 | 0.9303811 | 0.01044638 |  |  | 407260 | 0.8223384 | 0.7035679 | 0.01061846 | 0.8116859 | 0.006880569 | 0.8116837 | 0.007438554
|  |  | 19452 | 0.9932742 | 0.9994305 | 0.0003862646 | 0.9999497 | 0.08326426 | 0.9999453 | 0.192678 |  |  | 106446 | 0.9841508 | 0.9866385 | 0.001550597 | 0.9824314 | 0.005613404 | 0.9824241 | 0.005520151 |  |  | 7755 | 0.8956577 | 0.9670005 | 0.003297232 | 0.9052735 | 0.006517254 | 0.9052771 | 0.005347514 |  |  | 148980 | 0.9228895 | 0.9150489 | 0.00675594 | 0.9312702 | 0.01553557 | 0.9312764 | 0.01308727 |  |  | 449760 | 0.912944 | 0.8678712 | 0.009805133 | 0.9304405 | 0.006730559 | 0.9304475 | 0.01044562 |  |  | 407560 | 0.820163 | 0.7035679 | 0.01061846 | 0.8117352 | 0.006879322 | 0.811733 | 0.007436751
|  |  | 19572 | 0.9923783 | 0.9994305 | 0.0003862646 | 0.9999497 | 0.08326426 | 0.9999453 | 0.192678 |  |  | 106746 | 0.9851113 | 0.9866385 | 0.001550597 | 0.9824695 | 0.005614559 | 0.9824622 | 0.005521729 |  |  | 7760 | 0.8967368 | 0.9670007 | 0.003297229 | 0.905276 | 0.006517282 | 0.9052796 | 0.005347536 |  |  | 149280 | 0.9228895 | 0.9150489 | 0.00675594 | 0.931413 | 0.01553328 | 0.9314192 | 0.01308482 |  |  | 450060 | 0.915182 | 0.8678712 | 0.009805133 | 0.9305068 | 0.006730116 | 0.9305138 | 0.01044486 |  |  | 407860 | 0.8245138 | 0.7035679 | 0.01061846 | 0.8117844 | 0.006878077 | 0.8117822 | 0.00743495
|  |  | 19692 | 0.9941702 | 0.9994305 | 0.0003862646 | 0.9999497 | 0.08326427 | 0.9999454 | 0.192678 |  |  | 107046 | 0.9851113 | 0.9866385 | 0.001550597 | 0.9825075 | 0.005615694 | 0.9825002 | 0.005523291 |  |  | 7765 | 0.8978158 | 0.9670008 | 0.003297227 | 0.9052785 | 0.006517309 | 0.9052821 | 0.005347559 |  |  | 149580 | 0.921208 | 0.9150489 | 0.00675594 | 0.9315554 | 0.01553096 | 0.9315616 | 0.01308235 |  |  | 450360 | 0.912944 | 0.8678712 | 0.009805133 | 0.9305731 | 0.006729672 | 0.93058 | 0.0104441 |  |  | 408160 | 0.8158121 | 0.7035679 | 0.01061846 | 0.8118336 | 0.006876832 | 0.8118313 | 0.007433151
|  |  | 19812 | 0.9932742 | 0.9994305 | 0.0003862646 | 0.9999498 | 0.08326427 | 0.9999454 | 0.192678 |  |  | 107346 | 0.9851113 | 0.9866385 | 0.001550597 | 0.9825454 | 0.005616808 | 0.9825381 | 0.005524839 |  |  | 7770 | 0.8967368 | 0.967001 | 0.003297225 | 0.905281 | 0.006517337 | 0.9052846 | 0.005347581 |  |  | 149880 | 0.924571 | 0.9150489 | 0.00675594 | 0.9316974 | 0.01552863 | 0.9317036 | 0.01307986 |  |  | 450660 | 0.9107061 | 0.8678712 | 0.009805133 | 0.9306393 | 0.006729229 | 0.9306462 | 0.01044334 |  |  | 408460 | 0.8179875 | 0.7035679 | 0.01061846 | 0.8118826 | 0.006875589 | 0.8118803 | 0.007431354
|  |  | 19932 | 0.9941702 | 0.9994305 | 0.0003862646 | 0.9999498 | 0.08326427 | 0.9999454 | 0.1926781 |  |  | 107646 | 0.9841508 | 0.9866385 | 0.001550597 | 0.9825832 | 0.005617901 | 0.9825759 | 0.005526372 |  |  | 7775 | 0.8956577 | 0.9670011 | 0.003297222 | 0.9052834 | 0.006517365 | 0.9052871 | 0.005347604 |  |  | 150180 | 0.924571 | 0.9150489 | 0.00675594 | 0.931839 | 0.01552627 | 0.9318452 | 0.01307735 |  |  | 450960 | 0.912944 | 0.8678712 | 0.009805133 | 0.9307054 | 0.006728785 | 0.9307123 | 0.01044258 |  |  | 408760 | 0.820163 | 0.7035679 | 0.01061846 | 0.8119316 | 0.006874348 | 0.8119293 | 0.007429559
|  |  | 20052 | 0.9941702 | 0.9994305 | 0.0003862646 | 0.9999498 | 0.08326428 | 0.9999454 | 0.1926781 |  |  | 107946 | 0.9831903 | 0.9866385 | 0.001550597 | 0.9826209 | 0.005618974 | 0.9826136 | 0.00552789 |  |  | 7780 | 0.8956577 | 0.9670012 | 0.00329722 | 0.9052859 | 0.006517392 | 0.9052896 | 0.005347627 |  |  | 150480 | 0.9279339 | 0.9150489 | 0.00675594 | 0.9319802 | 0.01552389 | 0.9319865 | 0.01307482 |  |  | 451260 | 0.915182 | 0.8678712 | 0.009805133 | 0.9307714 | 0.00672834 | 0.9307783 | 0.01044182 |  |  | 409060 | 0.8266893 | 0.7035679 | 0.01061846 | 0.8119805 | 0.006873108 | 0.8119781 | 0.007427766
|  |  | 20172 | 0.9950662 | 0.9994305 | 0.0003862646 | 0.9999498 | 0.08326428 | 0.9999455 | 0.1926781 |  |  | 108246 | 0.9822299 | 0.9866385 | 0.001550597 | 0.9826585 | 0.005620025 | 0.9826512 | 0.005529394 |  |  | 7785 | 0.8956577 | 0.9670014 | 0.003297218 | 0.9052884 | 0.00651742 | 0.905292 | 0.005347649 |  |  | 150780 | 0.9262524 | 0.9150489 | 0.00675594 | 0.9321211 | 0.01552148 | 0.9321273 | 0.01307227 |  |  | 451560 | 0.9107061 | 0.8678712 | 0.009805133 | 0.9308374 | 0.006727895 | 0.9308443 | 0.01044106 |  |  | 409360 | 0.820163 | 0.7035679 | 0.01061846 | 0.8120293 | 0.006871869 | 0.8120269 | 0.007425974
|  |  | 20292 | 0.9941702 | 0.9994305 | 0.0003862646 | 0.9999499 | 0.08326428 | 0.9999455 | 0.1926781 |  |  | 108546 | 0.980309 | 0.9866385 | 0.001550597 | 0.982696 | 0.005621056 | 0.9826886 | 0.005530883 |  |  | 7790 | 0.8945787 | 0.9670015 | 0.003297216 | 0.9052909 | 0.006517448 | 0.9052945 | 0.005347672 |  |  | 151080 | 0.924571 | 0.9150489 | 0.00675594 | 0.9322616 | 0.01551906 | 0.9322678 | 0.0130697 |  |  | 451860 | 0.912944 | 0.8678712 | 0.009805133 | 0.9309032 | 0.00672745 | 0.9309102 | 0.01044029 |  |  | 409660 | 0.8136366 | 0.7035679 | 0.01061846 | 0.812078 | 0.006870631 | 0.8120756 | 0.007424185
|  |  | 20412 | 0.9932742 | 0.9994305 | 0.0003862646 | 0.9999499 | 0.08326428 | 0.9999455 | 0.1926781 |  |  | 108846 | 0.9822299 | 0.9866385 | 0.001550597 | 0.9827334 | 0.005622067 | 0.982726 | 0.005532357 |  |  | 7795 | 0.8956577 | 0.9670016 | 0.003297214 | 0.9052934 | 0.006517475 | 0.905297 | 0.005347694 |  |  | 151380 | 0.9262524 | 0.9150489 | 0.00675594 | 0.9324016 | 0.01551661 | 0.9324079 | 0.01306711 |  |  | 452160 | 0.9107061 | 0.8678712 | 0.009805133 | 0.930969 | 0.006727005 | 0.930976 | 0.01043953 |  |  | 409960 | 0.8179875 | 0.7035679 | 0.01061846 | 0.8121266 | 0.006869395 | 0.8121242 | 0.007422397
|  |  | 20532 | 0.9941702 | 0.9994305 | 0.0003862646 | 0.9999499 | 0.08326429 | 0.9999455 | 0.1926781 |  |  | 109146 | 0.9812694 | 0.9866385 | 0.001550597 | 0.9827707 | 0.005623057 | 0.9827633 | 0.005533817 |  |  | 7800 | 0.8967368 | 0.9670018 | 0.003297212 | 0.9052959 | 0.006517503 | 0.9052995 | 0.005347717 |  |  | 151680 | 0.9262524 | 0.9150489 | 0.00675594 | 0.9325414 | 0.01551414 | 0.9325476 | 0.01306449 |  |  | 452460 | 0.9107061 | 0.8678712 | 0.009805133 | 0.9310348 | 0.006726559 | 0.9310417 | 0.01043877 |  |  | 410260 | 0.8179875 | 0.7035679 | 0.01061846 | 0.8121752 | 0.00686816 | 0.8121728 | 0.007420611
|  |  | 20652 | 0.9959621 | 0.9994305 | 0.0003862646 | 0.9999499 | 0.08326429 | 0.9999455 | 0.1926781 |  |  | 109446 | 0.980309 | 0.9866385 | 0.001550597 | 0.9828079 | 0.005624027 | 0.9828005 | 0.005535263 |  |  | 7805 | 0.8967368 | 0.9670019 | 0.003297209 | 0.9052984 | 0.006517531 | 0.905302 | 0.00534774 |  |  | 151980 | 0.9279339 | 0.9150489 | 0.00675594 | 0.9326807 | 0.01551165 | 0.9326869 | 0.01306186 |  |  | 452760 | 0.912944 | 0.8678712 | 0.009805133 | 0.9311004 | 0.006726113 | 0.9311073 | 0.010438 |  |  | 410560 | 0.820163 | 0.7035679 | 0.01061846 | 0.8122236 | 0.006866926 | 0.8122213 | 0.007418827
|  |  | 20772 | 0.9932742 | 0.9994305 | 0.0003862646 | 0.9999499 | 0.08326429 | 0.9999456 | 0.1926781 |  |  | 109746 | 0.980309 | 0.9866385 | 0.001550597 | 0.982845 | 0.005624977 | 0.9828376 | 0.005536694 |  |  | 7810 | 0.8967368 | 0.967002 | 0.003297207 | 0.9053009 | 0.006517559 | 0.9053045 | 0.005347762 |  |  | 152280 | 0.9279339 | 0.9150489 | 0.00675594 | 0.9328196 | 0.01550914 | 0.9328258 | 0.01305921 |  |  | 453060 | 0.9062302 | 0.8678712 | 0.009805133 | 0.931166 | 0.006725666 | 0.9311729 | 0.01043724 |  |  | 410860 | 0.8179875 | 0.7035679 | 0.01061846 | 0.812272 | 0.006865694 | 0.8122696 | 0.007417045
|  |  | 20892 | 0.9932742 | 0.9994305 | 0.0003862646 | 0.99995 | 0.08326429 | 0.9999456 | 0.1926781 |  |  | 110046 | 0.9831903 | 0.9866385 | 0.001550597 | 0.9828821 | 0.005625907 | 0.9828746 | 0.005538111 |  |  | 7815 | 0.8956577 | 0.9670022 | 0.003297205 | 0.9053034 | 0.006517586 | 0.905307 | 0.005347785 |  |  | 152580 | 0.9279339 | 0.9150489 | 0.00675594 | 0.9329582 | 0.01550661 | 0.9329644 | 0.01305655 |  |  | 453360 | 0.9084681 | 0.8678712 | 0.009805133 | 0.9312315 | 0.006725219 | 0.9312384 | 0.01043648 |  |  | 411160 | 0.8158121 | 0.7035679 | 0.01061846 | 0.8123204 | 0.006864463 | 0.8123179 | 0.007415265
|  |  | 21012 | 0.9941702 | 0.9994305 | 0.0003862646 | 0.99995 | 0.08326429 | 0.9999456 | 0.1926781 |  |  | 110346 | 0.9812694 | 0.9866385 | 0.001550597 | 0.982919 | 0.005626817 | 0.9829115 | 0.005539514 |  |  | 7820 | 0.8967368 | 0.9670023 | 0.003297203 | 0.9053058 | 0.006517614 | 0.9053095 | 0.005347808 |  |  | 152880 | 0.9279339 | 0.9150489 | 0.00675594 | 0.9330964 | 0.01550406 | 0.9331026 | 0.01305386 |  |  | 453660 | 0.912944 | 0.8678712 | 0.009805133 | 0.9312969 | 0.006724772 | 0.9313038 | 0.01043571 |  |  | 411460 | 0.8245138 | 0.7035679 | 0.01061846 | 0.8123686 | 0.006863234 | 0.8123661 | 0.007413487
|  |  | 21132 | 0.9941702 | 0.9994305 | 0.0003862646 | 0.99995 | 0.08326429 | 0.9999456 | 0.1926781 |  |  | 110646 | 0.9812694 | 0.9866385 | 0.001550597 | 0.9829558 | 0.005627707 | 0.9829483 | 0.005540903 |  |  | 7825 | 0.8956577 | 0.9670024 | 0.003297201 | 0.9053083 | 0.006517642 | 0.9053119 | 0.00534783 |  |  | 153180 | 0.9262524 | 0.9150489 | 0.00675594 | 0.9332342 | 0.01550149 | 0.9332404 | 0.01305115 |  |  | 453960 | 0.9174199 | 0.8678712 | 0.009805133 | 0.9313623 | 0.006724325 | 0.9313692 | 0.01043495 |  |  | 411760 | 0.820163 | 0.7035679 | 0.01061846 | 0.8124167 | 0.006862005 | 0.8124143 | 0.00741171
|  |  | 21252 | 0.9950662 | 0.9994305 | 0.0003862646 | 0.99995 | 0.0832643 | 0.9999456 | 0.1926781 |  |  | 110946 | 0.9812694 | 0.9866385 | 0.001550597 | 0.9829925 | 0.005628577 | 0.982985 | 0.005542277 |  |  | 7830 | 0.8967368 | 0.9670026 | 0.003297199 | 0.9053108 | 0.00651767 | 0.9053144 | 0.005347853 |  |  | 153480 | 0.9262524 | 0.9150489 | 0.00675594 | 0.9333716 | 0.01549889 | 0.9333778 | 0.01304843 |  |  | 454260 | 0.912944 | 0.8678712 | 0.009805133 | 0.9314276 | 0.006723877 | 0.9314344 | 0.01043418 |  |  | 412060 | 0.8179875 | 0.7035679 | 0.01061846 | 0.8124648 | 0.006860778 | 0.8124623 | 0.007409936
|  |  | 21372 | 0.9950662 | 0.9994305 | 0.0003862646 | 0.99995 | 0.0832643 | 0.9999456 | 0.1926781 |  |  | 111246 | 0.9822299 | 0.9866385 | 0.001550597 | 0.9830291 | 0.005629427 | 0.9830216 | 0.005543638 |  |  | 7835 | 0.8956577 | 0.9670027 | 0.003297197 | 0.9053133 | 0.006517698 | 0.9053169 | 0.005347876 |  |  | 153780 | 0.9262524 | 0.9150489 | 0.00675594 | 0.9335086 | 0.01549628 | 0.9335149 | 0.01304568 |  |  | 454560 | 0.915182 | 0.8678712 | 0.009805133 | 0.9314928 | 0.006723429 | 0.9314996 | 0.01043341 |  |  | 412360 | 0.8158121 | 0.7035679 | 0.01061846 | 0.8125128 | 0.006859553 | 0.8125103 | 0.007408163
|  |  | 21492 | 0.9950662 | 0.9994305 | 0.0003862646 | 0.99995 | 0.0832643 | 0.9999456 | 0.1926781 |  |  | 111546 | 0.9831903 | 0.9866385 | 0.001550597 | 0.9830656 | 0.005630259 | 0.9830581 | 0.005544984 |  |  | 7840 | 0.8956577 | 0.9670028 | 0.003297196 | 0.9053158 | 0.006517726 | 0.9053194 | 0.005347899 |  |  | 154080 | 0.9279339 | 0.9150489 | 0.00675594 | 0.9336453 | 0.01549365 | 0.9336515 | 0.01304292 |  |  | 454860 | 0.915182 | 0.8678712 | 0.009805133 | 0.9315579 | 0.00672298 | 0.9315647 | 0.01043265 |  |  | 412660 | 0.8158121 | 0.7035679 | 0.01061846 | 0.8125607 | 0.006858329 | 0.8125582 | 0.007406392
|  |  | 21612 | 0.9932742 | 0.9994305 | 0.0003862646 | 0.99995 | 0.0832643 | 0.9999456 | 0.1926781 |  |  | 111846 | 0.9822299 | 0.9866385 | 0.001550597 | 0.9831021 | 0.00563107 | 0.9830945 | 0.005546317 |  |  | 7845 | 0.8956577 | 0.9670029 | 0.003297194 | 0.9053183 | 0.006517754 | 0.9053219 | 0.005347921 |  |  | 154380 | 0.9262524 | 0.9150489 | 0.00675594 | 0.9337816 | 0.01549099 | 0.9337878 | 0.01304014 |  |  | 455160 | 0.9174199 | 0.8678712 | 0.009805133 | 0.9316229 | 0.006722531 | 0.9316298 | 0.01043188 |  |  | 412960 | 0.8158121 | 0.7035679 | 0.01061846 | 0.8126085 | 0.006857106 | 0.812606 | 0.007404624
|  |  | 21732 | 0.9932742 | 0.9994305 | 0.0003862646 | 0.99995 | 0.0832643 | 0.9999456 | 0.1926781 |  |  | 112146 | 0.9822299 | 0.9866385 | 0.001550597 | 0.9831384 | 0.005631863 | 0.9831308 | 0.005547636 |  |  | 7850 | 0.8956577 | 0.9670031 | 0.003297192 | 0.9053208 | 0.006517781 | 0.9053244 | 0.005347944 |  |  | 154680 | 0.924571 | 0.9150489 | 0.00675594 | 0.9339176 | 0.01548832 | 0.9339238 | 0.01303734 |  |  | 455460 | 0.9107061 | 0.8678712 | 0.009805133 | 0.9316879 | 0.006722082 | 0.9316948 | 0.01043111 |  |  | 413260 | 0.820163 | 0.7035679 | 0.01061846 | 0.8126563 | 0.006855884 | 0.8126538 | 0.007402857
|  |  | 21852 | 0.9950662 | 0.9994305 | 0.0003862646 | 0.99995 | 0.0832643 | 0.9999457 | 0.1926781 |  |  | 112446 | 0.9822299 | 0.9866385 | 0.001550597 | 0.9831746 | 0.005632636 | 0.983167 | 0.005548941 |  |  | 7855 | 0.8956577 | 0.9670032 | 0.00329719 | 0.9053233 | 0.006517809 | 0.9053269 | 0.005347967 |  |  | 154980 | 0.9296154 | 0.9150489 | 0.00675594 | 0.9340531 | 0.01548563 | 0.9340593 | 0.01303453 |  |  | 455760 | 0.915182 | 0.8678712 | 0.009805133 | 0.9317528 | 0.006721633 | 0.9317597 | 0.01043034 |  |  | 413560 | 0.8158121 | 0.7035679 | 0.01061846 | 0.8127039 | 0.006854664 | 0.8127014 | 0.007401092
|  |  | 21972 | 0.9941702 | 0.9994305 | 0.0003862646 | 0.9999501 | 0.0832643 | 0.9999457 | 0.1926781 |  |  | 112746 | 0.9822299 | 0.9866385 | 0.001550597 | 0.9832108 | 0.00563339 | 0.9832032 | 0.005550233 |  |  | 7860 | 0.8967368 | 0.9670033 | 0.003297188 | 0.9053257 | 0.006517837 | 0.9053294 | 0.00534799 |  |  | 155280 | 0.9279339 | 0.9150489 | 0.00675594 | 0.9341883 | 0.01548292 | 0.9341945 | 0.01303169 |  |  | 456060 | 0.915182 | 0.8678712 | 0.009805133 | 0.9318177 | 0.006721183 | 0.9318245 | 0.01042957 |  |  | 413860 | 0.8245138 | 0.7035679 | 0.01061846 | 0.8127515 | 0.006853445 | 0.812749 | 0.007399329
|  |  | 22092 | 0.9941702 | 0.9994305 | 0.0003862646 | 0.9999501 | 0.0832643 | 0.9999457 | 0.1926781 |  |  | 113046 | 0.9831903 | 0.9866385 | 0.001550597 | 0.9832468 | 0.005634124 | 0.9832392 | 0.005551511 |  |  | 7865 | 0.8956577 | 0.9670034 | 0.003297186 | 0.9053282 | 0.006517865 | 0.9053318 | 0.005348012 |  |  | 155580 | 0.9279339 | 0.9150489 | 0.00675594 | 0.9343232 | 0.01548019 | 0.9343293 | 0.01302884 |  |  | 456360 | 0.9107061 | 0.8678712 | 0.009805133 | 0.9318824 | 0.006720733 | 0.9318892 | 0.0104288 |  |  | 414160 | 0.8158121 | 0.7035679 | 0.01061846 | 0.812799 | 0.006852228 | 0.8127965 | 0.007397567
|  |  | 22212 | 0.9950662 | 0.9994305 | 0.0003862646 | 0.9999501 | 0.0832643 | 0.9999457 | 0.1926781 |  |  | 113346 | 0.9822299 | 0.9866385 | 0.001550597 | 0.9832827 | 0.00563484 | 0.9832751 | 0.005552775 |  |  | 7870 | 0.8967368 | 0.9670035 | 0.003297185 | 0.9053307 | 0.006517893 | 0.9053343 | 0.005348035 |  |  | 155880 | 0.9279339 | 0.9150489 | 0.00675594 | 0.9344576 | 0.01547744 | 0.9344638 | 0.01302597 |  |  | 456660 | 0.9107061 | 0.8678712 | 0.009805133 | 0.9319471 | 0.006720282 | 0.9319539 | 0.01042804 |  |  | 414460 | 0.820163 | 0.7035679 | 0.01061846 | 0.8128465 | 0.006851012 | 0.8128439 | 0.007395808
|  |  | 22332 | 0.9941702 | 0.9994305 | 0.0003862646 | 0.9999501 | 0.0832643 | 0.9999457 | 0.1926781 |  |  | 113646 | 0.9831903 | 0.9866385 | 0.001550597 | 0.9833186 | 0.005635538 | 0.9833109 | 0.005554026 |  |  | 7875 | 0.8945787 | 0.9670037 | 0.003297183 | 0.9053332 | 0.006517921 | 0.9053368 | 0.005348058 |  |  | 156180 | 0.9279339 | 0.9150489 | 0.00675594 | 0.9345917 | 0.01547467 | 0.9345979 | 0.01302309 |  |  | 456960 | 0.915182 | 0.8678712 | 0.009805133 | 0.9320117 | 0.006719831 | 0.9320185 | 0.01042727 |  |  | 414760 | 0.8179875 | 0.7035679 | 0.01061846 | 0.8128938 | 0.006849797 | 0.8128912 | 0.007394051
|  |  | 22452 | 0.9950662 | 0.9994305 | 0.0003862646 | 0.9999501 | 0.0832643 | 0.9999457 | 0.1926781 |  |  | 113946 | 0.9822299 | 0.9866385 | 0.001550597 | 0.9833543 | 0.005636216 | 0.9833467 | 0.005555264 |  |  | 7880 | 0.8967368 | 0.9670038 | 0.003297181 | 0.9053357 | 0.006517949 | 0.9053393 | 0.005348081 |  |  | 156480 | 0.9279339 | 0.9150489 | 0.00675594 | 0.9347254 | 0.01547188 | 0.9347316 | 0.01302019 |  |  | 457260 | 0.9196579 | 0.8678712 | 0.009805133 | 0.9320763 | 0.00671938 | 0.9320831 | 0.01042649 |  |  | 415060 | 0.8158121 | 0.7035679 | 0.01061846 | 0.8129411 | 0.006848584 | 0.8129385 | 0.007392295
|  |  | 22572 | 0.9950662 | 0.9994305 | 0.0003862646 | 0.9999501 | 0.0832643 | 0.9999457 | 0.1926781 |  |  | 114246 | 0.9851113 | 0.9866385 | 0.001550597 | 0.98339 | 0.005636876 | 0.9833823 | 0.005556488 |  |  | 7885 | 0.8956577 | 0.9670039 | 0.003297179 | 0.9053382 | 0.006517977 | 0.9053418 | 0.005348104 |  |  | 156780 | 0.9279339 | 0.9150489 | 0.00675594 | 0.9348588 | 0.01546908 | 0.9348649 | 0.01301727 |  |  | 457560 | 0.915182 | 0.8678712 | 0.009805133 | 0.9321407 | 0.006718929 | 0.9321475 | 0.01042572 |  |  | 415360 | 0.8245138 | 0.7035679 | 0.01061846 | 0.8129883 | 0.006847372 | 0.8129857 | 0.007390542
|  |  | 22692 | 0.9941702 | 0.9994305 | 0.0003862646 | 0.9999501 | 0.0832643 | 0.9999457 | 0.1926781 |  |  | 114546 | 0.9822299 | 0.9866385 | 0.001550597 | 0.9834256 | 0.005637517 | 0.9834179 | 0.005557699 |  |  | 7890 | 0.8956577 | 0.967004 | 0.003297178 | 0.9053407 | 0.006518005 | 0.9053443 | 0.005348127 |  |  | 157080 | 0.9262524 | 0.9150489 | 0.00675594 | 0.9349918 | 0.01546625 | 0.9349979 | 0.01301433 |  |  | 457860 | 0.912944 | 0.8678712 | 0.009805133 | 0.9322051 | 0.006718477 | 0.9322119 | 0.01042495 |  |  | 415660 | 0.8114612 | 0.7035679 | 0.01061846 | 0.8130354 | 0.006846161 | 0.8130328 | 0.00738879
|  |  | 22812 | 0.9950662 | 0.9994305 | 0.0003862646 | 0.9999501 | 0.08326431 | 0.9999457 | 0.1926781 |  |  | 114846 | 0.9831903 | 0.9866385 | 0.001550597 | 0.983461 | 0.00563814 | 0.9834533 | 0.005558897 |  |  | 7895 | 0.8978158 | 0.9670041 | 0.003297176 | 0.9053431 | 0.006518033 | 0.9053468 | 0.005348149 |  |  | 157380 | 0.9262524 | 0.9150489 | 0.00675594 | 0.9351244 | 0.01546341 | 0.9351306 | 0.01301138 |  |  | 458160 | 0.9218958 | 0.8678712 | 0.009805133 | 0.9322694 | 0.006718025 | 0.9322762 | 0.01042418 |  |  | 415960 | 0.8158121 | 0.7035679 | 0.01061846 | 0.8130824 | 0.006844952 | 0.8130798 | 0.00738704
|  |  | 22932 | 0.9950662 | 0.9994305 | 0.0003862646 | 0.9999501 | 0.08326431 | 0.9999457 | 0.1926781 |  |  | 115146 | 0.9822299 | 0.9866385 | 0.001550597 | 0.9834964 | 0.005638744 | 0.9834887 | 0.005560081 |  |  | 7900 | 0.8967368 | 0.9670043 | 0.003297175 | 0.9053456 | 0.006518061 | 0.9053492 | 0.005348172 |  |  | 157680 | 0.9279339 | 0.9150489 | 0.00675594 | 0.9352567 | 0.01546055 | 0.9352628 | 0.01300841 |  |  | 458460 | 0.915182 | 0.8678712 | 0.009805133 | 0.9323337 | 0.006717573 | 0.9323404 | 0.01042341 |  |  | 416260 | 0.8223384 | 0.7035679 | 0.01061846 | 0.8131294 | 0.006843744 | 0.8131267 | 0.007385293
|  |  | 23052 | 0.9950662 | 0.9994305 | 0.0003862646 | 0.9999501 | 0.08326431 | 0.9999457 | 0.1926781 |  |  | 115446 | 0.9822299 | 0.9866385 | 0.001550597 | 0.9835317 | 0.00563933 | 0.9835239 | 0.005561253 |  |  | 7905 | 0.8988948 | 0.9670044 | 0.003297173 | 0.9053481 | 0.006518089 | 0.9053517 | 0.005348195 |  |  | 157980 | 0.9262524 | 0.9150489 | 0.00675594 | 0.9353886 | 0.01545768 | 0.9353947 | 0.01300543 |  |  | 458760 | 0.915182 | 0.8678712 | 0.009805133 | 0.9323978 | 0.00671712 | 0.9324046 | 0.01042264 |  |  | 416560 | 0.8266893 | 0.7035679 | 0.01061846 | 0.8131762 | 0.006842538 | 0.8131736 | 0.007383547
|  |  | 23172 | 0.9941702 | 0.9994305 | 0.0003862646 | 0.9999501 | 0.08326431 | 0.9999457 | 0.1926781 |  |  | 115746 | 0.9831903 | 0.9866385 | 0.001550597 | 0.9835669 | 0.005639898 | 0.9835591 | 0.005562411 |  |  | 7910 | 0.8956577 | 0.9670045 | 0.003297171 | 0.9053506 | 0.006518117 | 0.9053542 | 0.005348218 |  |  | 158280 | 0.9279339 | 0.9150489 | 0.00675594 | 0.9355201 | 0.01545478 | 0.9355263 | 0.01300242 |  |  | 459060 | 0.915182 | 0.8678712 | 0.009805133 | 0.9324619 | 0.006716668 | 0.9324687 | 0.01042186 |  |  | 416860 | 0.820163 | 0.7035679 | 0.01061846 | 0.813223 | 0.006841333 | 0.8132204 | 0.007381803
|  |  | 23292 | 0.9941702 | 0.9994305 | 0.0003862646 | 0.9999501 | 0.08326431 | 0.9999457 | 0.1926781 |  |  | 116046 | 0.9822299 | 0.9866385 | 0.001550597 | 0.983602 | 0.005640448 | 0.9835942 | 0.005563556 |  |  | 7915 | 0.8967368 | 0.9670046 | 0.00329717 | 0.9053531 | 0.006518145 | 0.9053567 | 0.005348241 |  |  | 158580 | 0.9279339 | 0.9150489 | 0.00675594 | 0.9356513 | 0.01545187 | 0.9356575 | 0.01299941 |  |  | 459360 | 0.9107061 | 0.8678712 | 0.009805133 | 0.9325259 | 0.006716214 | 0.9325327 | 0.01042109 |  |  | 417160 | 0.8158121 | 0.7035679 | 0.01061846 | 0.8132698 | 0.006840129 | 0.8132671 | 0.007380061
|  |  | 23412 | 0.9941702 | 0.9994305 | 0.0003862646 | 0.9999501 | 0.08326431 | 0.9999457 | 0.1926781 |  |  | 116346 | 0.9831903 | 0.9866385 | 0.001550597 | 0.983637 | 0.00564098 | 0.9836292 | 0.005564689 |  |  | 7920 | 0.8967368 | 0.9670047 | 0.003297168 | 0.9053556 | 0.006518174 | 0.9053592 | 0.005348264 |  |  | 158880 | 0.9296154 | 0.9150489 | 0.00675594 | 0.9357821 | 0.01544894 | 0.9357883 | 0.01299638 |  |  | 459660 | 0.9107061 | 0.8678712 | 0.009805133 | 0.9325899 | 0.006715761 | 0.9325966 | 0.01042031 |  |  | 417460 | 0.8158121 | 0.7035679 | 0.01061846 | 0.8133164 | 0.006838927 | 0.8133137 | 0.007378321
|  |  | 23532 | 0.9950662 | 0.9994305 | 0.0003862646 | 0.9999501 | 0.08326431 | 0.9999457 | 0.1926781 |  |  | 116646 | 0.9822299 | 0.9866385 | 0.001550597 | 0.9836719 | 0.005641494 | 0.9836641 | 0.005565809 |  |  | 7925 | 0.8967368 | 0.9670048 | 0.003297167 | 0.9053581 | 0.006518202 | 0.9053617 | 0.005348287 |  |  | 159180 | 0.9279339 | 0.9150489 | 0.00675594 | 0.9359126 | 0.01544599 | 0.9359187 | 0.01299333 |  |  | 459960 | 0.9084681 | 0.8678712 | 0.009805133 | 0.9326538 | 0.006715307 | 0.9326605 | 0.01041954 |  |  | 417760 | 0.820163 | 0.7035679 | 0.01061846 | 0.813363 | 0.006837726 | 0.8133602 | 0.007376583
|  |  | 23652 | 0.9950662 | 0.9994305 | 0.0003862646 | 0.9999501 | 0.08326431 | 0.9999457 | 0.1926781 |  |  | 116946 | 0.9831903 | 0.9866385 | 0.001550597 | 0.9837067 | 0.005641991 | 0.9836989 | 0.005566916 |  |  | 7930 | 0.8967368 | 0.9670049 | 0.003297165 | 0.9053605 | 0.00651823 | 0.9053642 | 0.00534831 |  |  | 159480 | 0.9296154 | 0.9150489 | 0.00675594 | 0.9360427 | 0.01544303 | 0.9360489 | 0.01299026 |  |  | 460260 | 0.912944 | 0.8678712 | 0.009805133 | 0.9327176 | 0.006714853 | 0.9327243 | 0.01041877 |  |  | 418060 | 0.8179875 | 0.7035679 | 0.01061846 | 0.8134095 | 0.006836527 | 0.8134067 | 0.007374847
|  |  | 23772 | 0.9950662 | 0.9994305 | 0.0003862646 | 0.9999501 | 0.08326431 | 0.9999457 | 0.1926781 |  |  | 117246 | 0.9822299 | 0.9866385 | 0.001550597 | 0.9837414 | 0.00564247 | 0.9837336 | 0.00556801 |  |  | 7935 | 0.8956577 | 0.967005 | 0.003297164 | 0.905363 | 0.006518258 | 0.9053666 | 0.005348333 |  |  | 159780 | 0.9312969 | 0.9150489 | 0.00675594 | 0.9361725 | 0.01544005 | 0.9361786 | 0.01298718 |  |  | 460560 | 0.9174199 | 0.8678712 | 0.009805133 | 0.9327813 | 0.006714399 | 0.932788 | 0.01041799 |  |  | 418360 | 0.820163 | 0.7035679 | 0.01061846 | 0.8134559 | 0.006835328 | 0.8134531 | 0.007373113
|  |  | 23892 | 0.9950662 | 0.9994305 | 0.0003862646 | 0.9999501 | 0.08326431 | 0.9999457 | 0.1926781 |  |  | 117546 | 0.9831903 | 0.9866385 | 0.001550597 | 0.983776 | 0.005642931 | 0.9837682 | 0.005569092 |  |  | 7940 | 0.8956577 | 0.9670052 | 0.003297162 | 0.9053655 | 0.006518286 | 0.9053691 | 0.005348356 |  |  | 160080 | 0.9279339 | 0.9150489 | 0.00675594 | 0.9363019 | 0.01543705 | 0.936308 | 0.01298409 |  |  | 460860 | 0.912944 | 0.8678712 | 0.009805133 | 0.932845 | 0.006713944 | 0.9328517 | 0.01041722 |  |  | 418660 | 0.8223384 | 0.7035679 | 0.01061846 | 0.8135022 | 0.006834132 | 0.8134994 | 0.00737138
|  |  | 24012 | 0.9941702 | 0.9994305 | 0.0003862646 | 0.9999501 | 0.08326431 | 0.9999457 | 0.1926781 |  |  | 117846 | 0.9831903 | 0.9866385 | 0.001550597 | 0.9838106 | 0.005643374 | 0.9838027 | 0.005570161 |  |  | 7945 | 0.8967368 | 0.9670053 | 0.003297161 | 0.905368 | 0.006518314 | 0.9053716 | 0.005348379 |  |  | 160380 | 0.9296154 | 0.9150489 | 0.00675594 | 0.9364309 | 0.01543404 | 0.9364371 | 0.01298098 |  |  | 461160 | 0.915182 | 0.8678712 | 0.009805133 | 0.9329085 | 0.00671349 | 0.9329152 | 0.01041644 |  |  | 418960 | 0.820163 | 0.7035679 | 0.01061846 | 0.8135484 | 0.006832936 | 0.8135457 | 0.00736965
|  |  | 24132 | 0.9932742 | 0.9994305 | 0.0003862646 | 0.9999501 | 0.08326431 | 0.9999457 | 0.1926781 |  |  | 118146 | 0.9851113 | 0.9866385 | 0.001550597 | 0.983845 | 0.005643801 | 0.9838372 | 0.005571217 |  |  | 7950 | 0.8956577 | 0.9670054 | 0.00329716 | 0.9053705 | 0.006518343 | 0.9053741 | 0.005348402 |  |  | 160680 | 0.9296154 | 0.9150489 | 0.00675594 | 0.9365596 | 0.01543101 | 0.9365658 | 0.01297786 |  |  | 461460 | 0.915182 | 0.8678712 | 0.009805133 | 0.932972 | 0.006713034 | 0.9329787 | 0.01041566 |  |  | 419260 | 0.8114612 | 0.7035679 | 0.01061846 | 0.8135946 | 0.006831742 | 0.8135918 | 0.007367922
|  |  | 24252 | 0.9941702 | 0.9994305 | 0.0003862646 | 0.9999501 | 0.08326431 | 0.9999457 | 0.1926781 |  |  | 118446 | 0.9841508 | 0.9866385 | 0.001550597 | 0.9838794 | 0.00564421 | 0.9838715 | 0.005572262 |  |  | 7955 | 0.8978158 | 0.9670055 | 0.003297158 | 0.905373 | 0.006518371 | 0.9053766 | 0.005348425 |  |  | 160980 | 0.9279339 | 0.9150489 | 0.00675594 | 0.936688 | 0.01542796 | 0.9366941 | 0.01297472 |  |  | 461760 | 0.9107061 | 0.8678712 | 0.009805133 | 0.9330355 | 0.006712579 | 0.9330422 | 0.01041489 |  |  | 419560 | 0.8179875 | 0.7035679 | 0.01061846 | 0.8136407 | 0.00683055 | 0.8136379 | 0.007366195
|  |  | 24372 | 0.9932742 | 0.9994305 | 0.0003862646 | 0.9999501 | 0.08326431 | 0.9999457 | 0.1926781 |  |  | 118746 | 0.9851113 | 0.9866385 | 0.001550597 | 0.9839137 | 0.005644602 | 0.9839058 | 0.005573293 |  |  | 7960 | 0.8978158 | 0.9670056 | 0.003297157 | 0.9053755 | 0.006518399 | 0.9053791 | 0.005348448 |  |  | 161280 | 0.9279339 | 0.9150489 | 0.00675594 | 0.936816 | 0.0154249 | 0.9368221 | 0.01297156 |  |  | 462060 | 0.9107061 | 0.8678712 | 0.009805133 | 0.9330988 | 0.006712123 | 0.9331055 | 0.01041411 |  |  | 419860 | 0.8114612 | 0.7035679 | 0.01061846 | 0.8136867 | 0.006829359 | 0.8136839 | 0.007364471
|  |  | 24492 | 0.9941702 | 0.9994305 | 0.0003862646 | 0.9999501 | 0.08326431 | 0.9999457 | 0.1926781 |  |  | 119046 | 0.9831903 | 0.9866385 | 0.001550597 | 0.9839478 | 0.005644976 | 0.9839399 | 0.005574313 |  |  | 7965 | 0.8978158 | 0.9670057 | 0.003297155 | 0.9053779 | 0.006518427 | 0.9053815 | 0.005348471 |  |  | 161580 | 0.924571 | 0.9150489 | 0.00675594 | 0.9369436 | 0.01542182 | 0.9369497 | 0.0129684 |  |  | 462360 | 0.9286096 | 0.8678712 | 0.009805133 | 0.9331621 | 0.006711667 | 0.9331688 | 0.01041333 |  |  | 420160 | 0.8158121 | 0.7035679 | 0.01061846 | 0.8137327 | 0.006828169 | 0.8137298 | 0.007362749
|  |  | 24612 | 0.9950662 | 0.9994305 | 0.0003862646 | 0.9999501 | 0.08326431 | 0.9999457 | 0.1926781 |  |  | 119346 | 0.9851113 | 0.9866385 | 0.001550597 | 0.9839819 | 0.005645334 | 0.983974 | 0.00557532 |  |  | 7970 | 0.8978158 | 0.9670058 | 0.003297154 | 0.9053804 | 0.006518456 | 0.905384 | 0.005348494 |  |  | 161880 | 0.9279339 | 0.9150489 | 0.00675594 | 0.9370709 | 0.01541873 | 0.937077 | 0.01296521 |  |  | 462660 | 0.9218958 | 0.8678712 | 0.009805133 | 0.9332254 | 0.006711211 | 0.933232 | 0.01041255 |  |  | 420460 | 0.8158121 | 0.7035679 | 0.01061846 | 0.8137785 | 0.00682698 | 0.8137757 | 0.007361028
|  |  | 24732 | 0.9950662 | 0.9994305 | 0.0003862646 | 0.9999501 | 0.08326431 | 0.9999457 | 0.1926781 |  |  | 119646 | 0.9841508 | 0.9866385 | 0.001550597 | 0.9840159 | 0.005645675 | 0.984008 | 0.005576315 |  |  | 7975 | 0.8967368 | 0.9670059 | 0.003297153 | 0.9053829 | 0.006518484 | 0.9053865 | 0.005348517 |  |  | 162180 | 0.9312969 | 0.9150489 | 0.00675594 | 0.9371979 | 0.01541562 | 0.937204 | 0.01296202 |  |  | 462960 | 0.912944 | 0.8678712 | 0.009805133 | 0.9332885 | 0.006710755 | 0.9332952 | 0.01041178 |  |  | 420760 | 0.8179875 | 0.7035679 | 0.01061846 | 0.8138243 | 0.006825794 | 0.8138215 | 0.00735931
|  |  | 24852 | 0.9959621 | 0.9994305 | 0.0003862646 | 0.9999501 | 0.08326431 | 0.9999457 | 0.1926781 |  |  | 119946 | 0.9831903 | 0.9866385 | 0.001550597 | 0.9840498 | 0.005645999 | 0.9840419 | 0.005577298 |  |  | 7980 | 0.8967368 | 0.967006 | 0.003297151 | 0.9053854 | 0.006518512 | 0.905389 | 0.00534854 |  |  | 162480 | 0.9312969 | 0.9150489 | 0.00675594 | 0.9373245 | 0.0154125 | 0.9373306 | 0.01295881 |  |  | 463260 | 0.912944 | 0.8678712 | 0.009805133 | 0.9333516 | 0.006710298 | 0.9333582 | 0.010411 |  |  | 421060 | 0.8223384 | 0.7035679 | 0.01061846 | 0.81387 | 0.006824608 | 0.8138672 | 0.007357593
|  |  | 24972 | 0.9950662 | 0.9994305 | 0.0003862646 | 0.9999501 | 0.08326431 | 0.9999457 | 0.1926781 |  |  | 120246 | 0.9831903 | 0.9866385 | 0.001550597 | 0.9840836 | 0.005646307 | 0.9840757 | 0.005578269 |  |  | 7985 | 0.8967368 | 0.9670061 | 0.00329715 | 0.9053879 | 0.00651854 | 0.9053915 | 0.005348563 |  |  | 162780 | 0.9312969 | 0.9150489 | 0.00675594 | 0.9374508 | 0.01540936 | 0.9374568 | 0.01295558 |  |  | 463560 | 0.915182 | 0.8678712 | 0.009805133 | 0.9334146 | 0.006709841 | 0.9334212 | 0.01041022 |  |  | 421360 | 0.8158121 | 0.7035679 | 0.01061846 | 0.8139157 | 0.006823424 | 0.8139128 | 0.007355879
|  |  | 25092 | 0.9959621 | 0.9994305 | 0.0003862646 | 0.9999501 | 0.08326431 | 0.9999457 | 0.1926781 |  |  | 120546 | 0.9831903 | 0.9866385 | 0.001550597 | 0.9841173 | 0.005646597 | 0.9841094 | 0.005579228 |  |  | 7990 | 0.8978158 | 0.9670062 | 0.003297149 | 0.9053904 | 0.006518569 | 0.905394 | 0.005348586 |  |  | 163080 | 0.9296154 | 0.9150489 | 0.00675594 | 0.9375767 | 0.0154062 | 0.9375828 | 0.01295235 |  |  | 463860 | 0.9174199 | 0.8678712 | 0.009805133 | 0.9334775 | 0.006709384 | 0.9334842 | 0.01040944 |  |  | 421660 | 0.8114612 | 0.7035679 | 0.01061846 | 0.8139612 | 0.006822241 | 0.8139583 | 0.007354166
|  |  | 25212 | 0.9950662 | 0.9994305 | 0.0003862646 | 0.9999501 | 0.08326431 | 0.9999457 | 0.1926781 |  |  | 120846 | 0.9831903 | 0.9866385 | 0.001550597 | 0.984151 | 0.005646872 | 0.984143 | 0.005580174 |  |  | 7995 | 0.8956577 | 0.9670063 | 0.003297148 | 0.9053928 | 0.006518597 | 0.9053964 | 0.005348609 |  |  | 163380 | 0.9296154 | 0.9150489 | 0.00675594 | 0.9377022 | 0.01540303 | 0.9377083 | 0.0129491 |  |  | 464160 | 0.915182 | 0.8678712 | 0.009805133 | 0.9335404 | 0.006708926 | 0.933547 | 0.01040866 |  |  | 421960 | 0.8158121 | 0.7035679 | 0.01061846 | 0.8140067 | 0.00682106 | 0.8140038 | 0.007352455
|  |  | 25332 | 0.9959621 | 0.9994305 | 0.0003862646 | 0.9999501 | 0.08326431 | 0.9999457 | 0.1926781 |  |  | 121146 | 0.9831903 | 0.9866385 | 0.001550597 | 0.9841845 | 0.00564713 | 0.9841765 | 0.005581109 |  |  | 8000 | 0.8945787 | 0.9670064 | 0.003297146 | 0.9053953 | 0.006518625 | 0.9053989 | 0.005348633 |  |  | 163680 | 0.9279339 | 0.9150489 | 0.00675594 | 0.9378275 | 0.01539985 | 0.9378335 | 0.01294583 |  |  | 464460 | 0.9174199 | 0.8678712 | 0.009805133 | 0.9336032 | 0.006708469 | 0.9336098 | 0.01040788 |  |  | 422260 | 0.8158121 | 0.7035679 | 0.01061846 | 0.8140521 | 0.00681988 | 0.8140492 | 0.007350747
|  |  | 25452 | 0.9950662 | 0.9994305 | 0.0003862646 | 0.9999501 | 0.08326431 | 0.9999457 | 0.1926781 |  |  | 121446 | 0.9831903 | 0.9866385 | 0.001550597 | 0.984218 | 0.005647371 | 0.98421 | 0.005582033 |  |  | 8005 | 0.8956577 | 0.9670065 | 0.003297145 | 0.9053978 | 0.006518654 | 0.9054014 | 0.005348656 |  |  | 163980 | 0.9279339 | 0.9150489 | 0.00675594 | 0.9379524 | 0.01539665 | 0.9379584 | 0.01294255 |  |  | 464760 | 0.915182 | 0.8678712 | 0.009805133 | 0.9336659 | 0.006708011 | 0.9336725 | 0.0104071 |  |  | 422560 | 0.8179875 | 0.7035679 | 0.01061846 | 0.8140974 | 0.006818701 | 0.8140945 | 0.00734904
|  |  | 25572 | 0.9950662 | 0.9994305 | 0.0003862646 | 0.9999501 | 0.08326431 | 0.9999457 | 0.1926781 |  |  | 121746 | 0.9841508 | 0.9866385 | 0.001550597 | 0.9842513 | 0.005647596 | 0.9842433 | 0.005582944 |  |  | 8010 | 0.8967368 | 0.9670066 | 0.003297144 | 0.9054003 | 0.006518682 | 0.9054039 | 0.005348679 |  |  | 164280 | 0.9279339 | 0.9150489 | 0.00675594 | 0.9380769 | 0.01539344 | 0.938083 | 0.01293926 |  |  | 465060 | 0.912944 | 0.8678712 | 0.009805133 | 0.9337285 | 0.006707553 | 0.9337351 | 0.01040632 |  |  | 422860 | 0.820163 | 0.7035679 | 0.01061846 | 0.8141427 | 0.006817524 | 0.8141398 | 0.007347335
|  |  | 25692 | 0.9941702 | 0.9994305 | 0.0003862646 | 0.9999501 | 0.08326431 | 0.9999457 | 0.1926781 |  |  | 122046 | 0.9831903 | 0.9866385 | 0.001550597 | 0.9842846 | 0.005647806 | 0.9842766 | 0.005583844 |  |  | 8015 | 0.8967368 | 0.9670067 | 0.003297143 | 0.9054028 | 0.006518711 | 0.9054064 | 0.005348702 |  |  | 164580 | 0.9262524 | 0.9150489 | 0.00675594 | 0.9382011 | 0.01539021 | 0.9382072 | 0.01293596 |  |  | 465360 | 0.9174199 | 0.8678712 | 0.009805133 | 0.9337911 | 0.006707094 | 0.9337977 | 0.01040554 |  |  | 423160 | 0.8136366 | 0.7035679 | 0.01061846 | 0.8141879 | 0.006816349 | 0.8141849 | 0.007345633
|  |  | 25812 | 0.9941702 | 0.9994305 | 0.0003862646 | 0.9999501 | 0.08326431 | 0.9999457 | 0.1926781 |  |  | 122346 | 0.9841508 | 0.9866385 | 0.001550597 | 0.9843178 | 0.005647999 | 0.9843098 | 0.005584732 |  |  | 8020 | 0.8967368 | 0.9670068 | 0.003297142 | 0.9054053 | 0.006518739 | 0.9054089 | 0.005348725 |  |  | 164880 | 0.9279339 | 0.9150489 | 0.00675594 | 0.938325 | 0.01538697 | 0.938331 | 0.01293264 |  |  | 465660 | 0.9174199 | 0.8678712 | 0.009805133 | 0.9338536 | 0.006706635 | 0.9338602 | 0.01040476 |  |  | 423460 | 0.8158121 | 0.7035679 | 0.01061846 | 0.814233 | 0.006815174 | 0.81423 | 0.007343932
|  |  | 25932 | 0.9932742 | 0.9994305 | 0.0003862646 | 0.9999501 | 0.08326431 | 0.9999457 | 0.1926781 |  |  | 122646 | 0.9841508 | 0.9866385 | 0.001550597 | 0.9843509 | 0.005648176 | 0.9843429 | 0.005585609 |  |  | 8025 | 0.8988948 | 0.9670069 | 0.00329714 | 0.9054077 | 0.006518767 | 0.9054113 | 0.005348748 |  |  | 165180 | 0.9262524 | 0.9150489 | 0.00675594 | 0.9384485 | 0.01538372 | 0.9384545 | 0.01292931 |  |  | 465960 | 0.9174199 | 0.8678712 | 0.009805133 | 0.933916 | 0.006706176 | 0.9339226 | 0.01040398 |  |  | 423760 | 0.8223384 | 0.7035679 | 0.01061846 | 0.814278 | 0.006814002 | 0.814275 | 0.007342233
|  |  | 26052 | 0.9950662 | 0.9994305 | 0.0003862646 | 0.9999501 | 0.08326431 | 0.9999457 | 0.1926781 |  |  | 122946 | 0.9841508 | 0.9866385 | 0.001550597 | 0.9843839 | 0.005648337 | 0.9843759 | 0.005586474 |  |  | 8030 | 0.8967368 | 0.967007 | 0.003297139 | 0.9054102 | 0.006518796 | 0.9054138 | 0.005348772 |  |  | 165480 | 0.9312969 | 0.9150489 | 0.00675594 | 0.9385717 | 0.01538045 | 0.9385777 | 0.01292597 |  |  | 466260 | 0.915182 | 0.8678712 | 0.009805133 | 0.9339784 | 0.006705717 | 0.933985 | 0.01040319 |  |  | 424060 | 0.8179875 | 0.7035679 | 0.01061846 | 0.814323 | 0.00681283 | 0.81432 | 0.007340536
|  |  | 26172 | 0.9941702 | 0.9994305 | 0.0003862646 | 0.9999501 | 0.08326431 | 0.9999457 | 0.1926781 |  |  | 123246 | 0.9831903 | 0.9866385 | 0.001550597 | 0.9844168 | 0.005648483 | 0.9844088 | 0.005587327 |  |  | 8035 | 0.8967368 | 0.9670071 | 0.003297138 | 0.9054127 | 0.006518824 | 0.9054163 | 0.005348795 |  |  | 165780 | 0.9296154 | 0.9150489 | 0.00675594 | 0.9386946 | 0.01537716 | 0.9387006 | 0.01292261 |  |  | 466560 | 0.9174199 | 0.8678712 | 0.009805133 | 0.9340407 | 0.006705258 | 0.9340472 | 0.01040241 |  |  | 424360 | 0.8179875 | 0.7035679 | 0.01061846 | 0.8143678 | 0.00681166 | 0.8143648 | 0.007338842
|  |  | 26292 | 0.9959621 | 0.9994305 | 0.0003862646 | 0.9999501 | 0.08326431 | 0.9999457 | 0.1926781 |  |  | 123546 | 0.9841508 | 0.9866385 | 0.001550597 | 0.9844497 | 0.005648612 | 0.9844416 | 0.00558817 |  |  | 8040 | 0.8956577 | 0.9670072 | 0.003297137 | 0.9054152 | 0.006518853 | 0.9054188 | 0.005348818 |  |  | 166080 | 0.9312969 | 0.9150489 | 0.00675594 | 0.9388171 | 0.01537387 | 0.9388231 | 0.01291925 |  |  | 466860 | 0.9174199 | 0.8678712 | 0.009805133 | 0.9341029 | 0.006704798 | 0.9341095 | 0.01040163 |  |  | 424660 | 0.8136366 | 0.7035679 | 0.01061846 | 0.8144126 | 0.006810492 | 0.8144096 | 0.007337149
|  |  | 26412 | 0.9950662 | 0.9994305 | 0.0003862646 | 0.9999501 | 0.08326431 | 0.9999457 | 0.1926781 |  |  | 123846 | 0.9822299 | 0.9866385 | 0.001550597 | 0.9844824 | 0.005648727 | 0.9844743 | 0.005589001 |  |  | 8045 | 0.8967368 | 0.9670073 | 0.003297136 | 0.9054177 | 0.006518881 | 0.9054213 | 0.005348841 |  |  | 166380 | 0.9312969 | 0.9150489 | 0.00675594 | 0.9389393 | 0.01537056 | 0.9389453 | 0.01291587 |  |  | 467160 | 0.915182 | 0.8678712 | 0.009805133 | 0.934165 | 0.006704338 | 0.9341716 | 0.01040085 |  |  | 424960 | 0.8179875 | 0.7035679 | 0.01061846 | 0.8144574 | 0.006809325 | 0.8144543 | 0.007335458
|  |  | 26532 | 0.9932742 | 0.9994305 | 0.0003862646 | 0.9999501 | 0.08326431 | 0.9999457 | 0.1926781 |  |  | 124146 | 0.9822299 | 0.9866385 | 0.001550597 | 0.9845151 | 0.005648825 | 0.984507 | 0.00558982 |  |  | 8050 | 0.8978158 | 0.9670074 | 0.003297135 | 0.9054202 | 0.00651891 | 0.9054238 | 0.005348865 |  |  | 166680 | 0.9312969 | 0.9150489 | 0.00675594 | 0.9390611 | 0.01536724 | 0.9390671 | 0.01291248 |  |  | 467460 | 0.9174199 | 0.8678712 | 0.009805133 | 0.9342271 | 0.006703878 | 0.9342337 | 0.01040006 |  |  | 425260 | 0.8136366 | 0.7035679 | 0.01061846 | 0.814502 | 0.006808159 | 0.814499 | 0.007333769
|  |  | 26652 | 0.9950662 | 0.9994305 | 0.0003862646 | 0.9999501 | 0.08326431 | 0.9999457 | 0.1926781 |  |  | 124446 | 0.9831903 | 0.9866385 | 0.001550597 | 0.9845477 | 0.005648909 | 0.9845396 | 0.005590629 |  |  | 8055 | 0.8967368 | 0.9670075 | 0.003297134 | 0.9054226 | 0.006518938 | 0.9054262 | 0.005348888 |  |  | 166980 | 0.9296154 | 0.9150489 | 0.00675594 | 0.9391826 | 0.0153639 | 0.9391886 | 0.01290907 |  |  | 467760 | 0.9218958 | 0.8678712 | 0.009805133 | 0.9342891 | 0.006703418 | 0.9342957 | 0.01039928 |  |  | 425560 | 0.820163 | 0.7035679 | 0.01061846 | 0.8145466 | 0.006806995 | 0.8145435 | 0.007332083
|  |  | 26772 | 0.9959621 | 0.9994305 | 0.0003862646 | 0.9999501 | 0.08326431 | 0.9999457 | 0.1926781 |  |  | 124746 | 0.9841508 | 0.9866385 | 0.001550597 | 0.9845801 | 0.005648977 | 0.984572 | 0.005591426 |  |  | 8060 | 0.8967368 | 0.9670076 | 0.003297133 | 0.9054251 | 0.006518967 | 0.9054287 | 0.005348911 |  |  | 167280 | 0.9312969 | 0.9150489 | 0.00675594 | 0.9393038 | 0.01536055 | 0.9393098 | 0.01290566 |  |  | 468060 | 0.9174199 | 0.8678712 | 0.009805133 | 0.934351 | 0.006702957 | 0.9343576 | 0.0103985 |  |  | 425860 | 0.8179875 | 0.7035679 | 0.01061846 | 0.8145911 | 0.006805832 | 0.814588 | 0.007330398
|  |  | 26892 | 0.9950662 | 0.9994305 | 0.0003862646 | 0.9999501 | 0.08326431 | 0.9999457 | 0.1926781 |  |  | 125046 | 0.9822299 | 0.9866385 | 0.001550597 | 0.9846126 | 0.005649029 | 0.9846044 | 0.005592212 |  |  | 8065 | 0.8967368 | 0.9670077 | 0.003297132 | 0.9054276 | 0.006518995 | 0.9054312 | 0.005348934 |  |  | 167580 | 0.9279339 | 0.9150489 | 0.00675594 | 0.9394247 | 0.01535719 | 0.9394307 | 0.01290223 |  |  | 468360 | 0.915182 | 0.8678712 | 0.009805133 | 0.9344129 | 0.006702497 | 0.9344194 | 0.01039771 |  |  | 426160 | 0.8179875 | 0.7035679 | 0.01061846 | 0.8146355 | 0.00680467 | 0.8146324 | 0.007328715
|  |  | 27012 | 0.9950662 | 0.9994305 | 0.0003862646 | 0.9999501 | 0.08326431 | 0.9999457 | 0.1926781 |  |  | 125346 | 0.9831903 | 0.9866385 | 0.001550597 | 0.9846449 | 0.005649067 | 0.9846367 | 0.005592988 |  |  | 8070 | 0.8978158 | 0.9670078 | 0.003297131 | 0.9054301 | 0.006519024 | 0.9054337 | 0.005348958 |  |  | 167880 | 0.9296154 | 0.9150489 | 0.00675594 | 0.9395452 | 0.01535381 | 0.9395512 | 0.01289879 |  |  | 468660 | 0.915182 | 0.8678712 | 0.009805133 | 0.9344747 | 0.006702036 | 0.9344812 | 0.01039693 |  |  | 426460 | 0.8179875 | 0.7035679 | 0.01061846 | 0.8146799 | 0.006803511 | 0.8146768 | 0.007327034
|  |  | 27132 | 0.9950662 | 0.9994305 | 0.0003862646 | 0.9999501 | 0.08326431 | 0.9999457 | 0.1926781 |  |  | 125646 | 0.9831903 | 0.9866385 | 0.001550597 | 0.9846771 | 0.00564909 | 0.984669 | 0.005593752 |  |  | 8075 | 0.8967368 | 0.9670079 | 0.00329713 | 0.9054326 | 0.006519052 | 0.9054362 | 0.005348981 |  |  | 168180 | 0.9296154 | 0.9150489 | 0.00675594 | 0.9396654 | 0.01535043 | 0.9396714 | 0.01289534 |  |  | 468960 | 0.912944 | 0.8678712 | 0.009805133 | 0.9345364 | 0.006701575 | 0.9345429 | 0.01039614 |  |  | 426760 | 0.8179875 | 0.7035679 | 0.01061846 | 0.8147242 | 0.006802352 | 0.814721 | 0.007325356
|  |  | 27252 | 0.9950662 | 0.9994305 | 0.0003862646 | 0.9999501 | 0.08326431 | 0.9999457 | 0.1926781 |  |  | 125946 | 0.9841508 | 0.9866385 | 0.001550597 | 0.9847092 | 0.005649097 | 0.9847011 | 0.005594506 |  |  | 8080 | 0.8967368 | 0.967008 | 0.003297129 | 0.9054351 | 0.006519081 | 0.9054386 | 0.005349004 |  |  | 168480 | 0.9312969 | 0.9150489 | 0.00675594 | 0.9397853 | 0.01534703 | 0.9397912 | 0.01289188 |  |  | 469260 | 0.915182 | 0.8678712 | 0.009805133 | 0.9345981 | 0.006701113 | 0.9346046 | 0.01039536 |  |  | 427060 | 0.8114612 | 0.7035679 | 0.01061846 | 0.8147684 | 0.006801195 | 0.8147652 | 0.007323679
|  |  | 27372 | 0.9941702 | 0.9994305 | 0.0003862646 | 0.9999501 | 0.08326431 | 0.9999457 | 0.1926781 |  |  | 126246 | 0.9841508 | 0.9866385 | 0.001550597 | 0.9847413 | 0.00564909 | 0.9847332 | 0.005595248 |  |  | 8085 | 0.8967368 | 0.967008 | 0.003297128 | 0.9054375 | 0.00651911 | 0.9054411 | 0.005349028 |  |  | 168780 | 0.9279339 | 0.9150489 | 0.00675594 | 0.9399048 | 0.01534362 | 0.9399108 | 0.01288841 |  |  | 469560 | 0.9174199 | 0.8678712 | 0.009805133 | 0.9346596 | 0.006700651 | 0.9346661 | 0.01039457 |  |  | 427360 | 0.8179875 | 0.7035679 | 0.01061846 | 0.8148125 | 0.006800039 | 0.8148093 | 0.007322004
|  |  | 27492 | 0.9950662 | 0.9994305 | 0.0003862646 | 0.9999501 | 0.08326431 | 0.9999457 | 0.1926781 |  |  | 126546 | 0.9841508 | 0.9866385 | 0.001550597 | 0.9847733 | 0.005649068 | 0.9847651 | 0.00559598 |  |  | 8090 | 0.8978158 | 0.9670081 | 0.003297127 | 0.90544 | 0.006519138 | 0.9054436 | 0.005349051 |  |  | 169080 | 0.9296154 | 0.9150489 | 0.00675594 | 0.940024 | 0.01534019 | 0.94003 | 0.01288493 |  |  | 469860 | 0.9107061 | 0.8678712 | 0.009805133 | 0.9347211 | 0.00670019 | 0.9347276 | 0.01039379 |  |  | 427660 | 0.8179875 | 0.7035679 | 0.01061846 | 0.8148566 | 0.006798885 | 0.8148534 | 0.007320332
|  |  | 27612 | 0.9950662 | 0.9994305 | 0.0003862646 | 0.9999501 | 0.08326431 | 0.9999457 | 0.1926781 |  |  | 126846 | 0.9851113 | 0.9866385 | 0.001550597 | 0.9848052 | 0.005649031 | 0.984797 | 0.005596701 |  |  | 8095 | 0.8956577 | 0.9670082 | 0.003297126 | 0.9054425 | 0.006519167 | 0.9054461 | 0.005349074 |  |  | 169380 | 0.9296154 | 0.9150489 | 0.00675594 | 0.9401429 | 0.01533676 | 0.9401489 | 0.01288144 |  |  | 470160 | 0.9241337 | 0.8678712 | 0.009805133 | 0.9347826 | 0.006699728 | 0.9347891 | 0.010393 |  |  | 427960 | 0.8136366 | 0.7035679 | 0.01061846 | 0.8149005 | 0.006797732 | 0.8148974 | 0.007318661
|  |  | 27732 | 0.9950662 | 0.9994305 | 0.0003862646 | 0.9999501 | 0.08326431 | 0.9999457 | 0.1926781 |  |  | 127146 | 0.9841508 | 0.9866385 | 0.001550597 | 0.984837 | 0.00564898 | 0.9848288 | 0.005597412 |  |  | 8100 | 0.8967368 | 0.9670083 | 0.003297125 | 0.905445 | 0.006519196 | 0.9054486 | 0.005349098 |  |  | 169680 | 0.9296154 | 0.9150489 | 0.00675594 | 0.9402615 | 0.01533331 | 0.9402674 | 0.01287793 |  |  | 470460 | 0.9174199 | 0.8678712 | 0.009805133 | 0.9348439 | 0.006699265 | 0.9348504 | 0.01039221 |  |  | 428260 | 0.8158121 | 0.7035679 | 0.01061846 | 0.8149444 | 0.006796581 | 0.8149413 | 0.007316992
|  |  | 27852 | 0.9968581 | 0.9994305 | 0.0003862646 | 0.9999501 | 0.08326431 | 0.9999457 | 0.1926781 |  |  | 127446 | 0.9841508 | 0.9866385 | 0.001550597 | 0.9848687 | 0.005648914 | 0.9848605 | 0.005598112 |  |  | 8105 | 0.8978158 | 0.9670084 | 0.003297124 | 0.9054475 | 0.006519224 | 0.9054511 | 0.005349121 |  |  | 169980 | 0.9312969 | 0.9150489 | 0.00675594 | 0.9403797 | 0.01532985 | 0.9403856 | 0.01287442 |  |  | 470760 | 0.912944 | 0.8678712 | 0.009805133 | 0.9349052 | 0.006698803 | 0.9349117 | 0.01039143 |  |  | 428560 | 0.8158121 | 0.7035679 | 0.01061846 | 0.8149883 | 0.006795431 | 0.8149851 | 0.007315325
|  |  | 27972 | 0.9941702 | 0.9994305 | 0.0003862646 | 0.9999501 | 0.08326431 | 0.9999457 | 0.1926781 |  |  | 127746 | 0.9851113 | 0.9866385 | 0.001550597 | 0.9849003 | 0.005648834 | 0.9848921 | 0.005598801 |  |  | 8110 | 0.8956577 | 0.9670085 | 0.003297123 | 0.9054499 | 0.006519253 | 0.9054535 | 0.005349145 |  |  | 170280 | 0.9312969 | 0.9150489 | 0.00675594 | 0.9404976 | 0.01532638 | 0.9405036 | 0.01287089 |  |  | 471060 | 0.9174199 | 0.8678712 | 0.009805133 | 0.9349665 | 0.00669834 | 0.9349729 | 0.01039064 |  |  | 428860 | 0.8179875 | 0.7035679 | 0.01061846 | 0.815032 | 0.006794283 | 0.8150288 | 0.007313661
|  |  | 28092 | 0.9959621 | 0.9994305 | 0.0003862646 | 0.9999501 | 0.08326431 | 0.9999457 | 0.1926781 |  |  | 128046 | 0.9851113 | 0.9866385 | 0.001550597 | 0.9849319 | 0.00564874 | 0.9849237 | 0.00559948 |  |  | 8115 | 0.8967368 | 0.9670086 | 0.003297122 | 0.9054524 | 0.006519282 | 0.905456 | 0.005349168 |  |  | 170580 | 0.9296154 | 0.9150489 | 0.00675594 | 0.9406152 | 0.0153229 | 0.9406211 | 0.01286735 |  |  | 471360 | 0.9218958 | 0.8678712 | 0.009805133 | 0.9350276 | 0.006697877 | 0.9350341 | 0.01038985 |  |  | 429160 | 0.8114612 | 0.7035679 | 0.01061846 | 0.8150757 | 0.006793136 | 0.8150725 | 0.007311998
|  |  | 28212 | 0.9950662 | 0.9994305 | 0.0003862646 | 0.9999501 | 0.08326431 | 0.9999457 | 0.1926781 |  |  | 128346 | 0.9860717 | 0.9866385 | 0.001550597 | 0.9849634 | 0.005648631 | 0.9849551577 | 0.005600148 |  |  | 8120 | 0.8967368 | 0.9670087 | 0.003297121 | 0.9054549 | 0.00651931 | 0.9054585 | 0.005349191 |  |  | 170880 | 0.9312969 | 0.9150489 | 0.00675594 | 0.9407325 | 0.01531941 | 0.9407384 | 0.01286381 |  |  | 471660 | 0.9196579 | 0.8678712 | 0.009805133 | 0.9350887 | 0.006697414 | 0.9350952 | 0.01038907 |  |  | 429460 | 0.8179875 | 0.7035679 | 0.01061846 | 0.8151193 | 0.00679199 | 0.8151161 | 0.007310338
|  |  | 28332 | 0.9941702 | 0.9994305 | 0.0003862646 | 0.9999501 | 0.08326431 | 0.9999457 | 0.1926781 |  |  | 128646 | 0.9851113 | 0.9866385 | 0.001550597 | 0.9849947 | 0.005648508 | 0.9849865 | 0.005600806 |  |  | 8125 | 0.8967368 | 0.9670087 | 0.003297121 | 0.9054574 | 0.006519339 | 0.905461 | 0.005349215 |  |  | 171180 | 0.9312969 | 0.9150489 | 0.00675594 | 0.9408495 | 0.0153159 | 0.9408554 | 0.01286025 |  |  | 471960 | 0.9174199 | 0.8678712 | 0.009805133 | 0.9351497 | 0.006696951 | 0.9351562 | 0.01038828 |  |  | 429760 | 0.8179875 | 0.7035679 | 0.01061846 | 0.8151629 | 0.006790846 | 0.8151596 | 0.007308679
|  |  | 28452 | 0.9950662 | 0.9994305 | 0.0003862646 | 0.9999501 | 0.08326431 | 0.9999457 | 0.1926781 |  |  | 128946 | 0.9851113 | 0.9866385 | 0.001550597 | 0.9850261 | 0.005648371 | 0.9850178 | 0.005601454 |  |  | 8130 | 0.8978158 | 0.9670088 | 0.00329712 | 0.9054599 | 0.006519368 | 0.9054635 | 0.005349238 |  |  | 171480 | 0.9296154 | 0.9150489 | 0.00675594 | 0.9409661 | 0.01531239 | 0.940972 | 0.01285669 |  |  | 472260 | 0.9174199 | 0.8678712 | 0.009805133 | 0.9352107 | 0.006696488 | 0.9352171 | 0.01038749 |  |  | 430060 | 0.8136366 | 0.7035679 | 0.01061846 | 0.8152064 | 0.006789704 | 0.8152031 | 0.007307022
|  |  | 28572 | 0.9950662 | 0.9994305 | 0.0003862646 | 0.9999501 | 0.08326431 | 0.9999457 | 0.1926781 |  |  | 129246 | 0.9851113 | 0.9866385 | 0.001550597 | 0.9850573 | 0.00564822 | 0.985049 | 0.005602092 |  |  | 8135 | 0.8967368 | 0.9670089 | 0.003297119 | 0.9054623 | 0.006519397 | 0.9054659 | 0.005349262 |  |  | 171780 | 0.9329784 | 0.9150489 | 0.00675594 | 0.9410824 | 0.01530886 | 0.9410883 | 0.01285311 |  |  | 472560 | 0.9218958 | 0.8678712 | 0.009805133 | 0.9352716 | 0.006696024 | 0.935278 | 0.0103867 |  |  | 430360 | 0.8114612 | 0.7035679 | 0.01061846 | 0.8152498 | 0.006788562 | 0.8152465 | 0.007305368
|  |  | 28692 | 0.9959621 | 0.9994305 | 0.0003862646 | 0.9999501 | 0.08326431 | 0.9999457 | 0.1926781 |  |  | 129546 | 0.9860717 | 0.9866385 | 0.001550597 | 0.9850884 | 0.005648055 | 0.9850802 | 0.005602719 |  |  | 8140 | 0.8978158 | 0.967009 | 0.003297118 | 0.9054648 | 0.006519425 | 0.9054684 | 0.005349285 |  |  | 172080 | 0.9296154 | 0.9150489 | 0.00675594 | 0.9411984 | 0.01530532 | 0.9412043 | 0.01284952 |  |  | 472860 | 0.9174199 | 0.8678712 | 0.009805133 | 0.9353324 | 0.00669556 | 0.9353388 | 0.01038592 |  |  | 430660 | 0.8158121 | 0.7035679 | 0.01061846 | 0.8152931 | 0.006787423 | 0.8152898 | 0.007303715
|  |  | 28812 | 0.9950662 | 0.9994305 | 0.0003862646 | 0.9999501 | 0.08326431 | 0.9999457 | 0.1926781 |  |  | 129846 | 0.9841508 | 0.9866385 | 0.001550597 | 0.9851195 | 0.005647876 | 0.9851112 | 0.005603337 |  |  | 8145 | 0.8956577 | 0.9670091 | 0.003297117 | 0.9054673 | 0.006519454 | 0.9054709 | 0.005349309 |  |  | 172380 | 0.9312969 | 0.9150489 | 0.00675594 | 0.9413141 | 0.01530178 | 0.94132 | 0.01284593 |  |  | 473160 | 0.9196579 | 0.8678712 | 0.009805133 | 0.9353931 | 0.006695096 | 0.9353995 | 0.01038513 |  |  | 430960 | 0.8179875 | 0.7035679 | 0.01061846 | 0.8153363 | 0.006786284 | 0.815333 | 0.007302065
|  |  | 28932 | 0.9950662 | 0.9994305 | 0.0003862646 | 0.9999501 | 0.08326431 | 0.9999457 | 0.1926781 |  |  | 130146 | 0.9860717 | 0.9866385 | 0.001550597 | 0.9851504 | 0.005647684 | 0.9851422 | 0.005603944 |  |  | 8150 | 0.8967368 | 0.9670092 | 0.003297116 | 0.9054698 | 0.006519483 | 0.9054734 | 0.005349332 |  |  | 172680 | 0.9312969 | 0.9150489 | 0.00675594 | 0.9414295 | 0.01529822 | 0.9414353 | 0.01284232 |  |  | 473460 | 0.9218958 | 0.8678712 | 0.009805133 | 0.9354538 | 0.006694632 | 0.9354602 | 0.01038434 |  |  | 431260 | 0.8136366 | 0.7035679 | 0.01061846 | 0.8153795 | 0.006785148 | 0.8153762 | 0.007300416
|  |  | 29052 | 0.9950662 | 0.9994305 | 0.0003862646 | 0.9999501 | 0.08326431 | 0.9999457 | 0.1926781 |  |  | 130446 | 0.9851113 | 0.9866385 | 0.001550597 | 0.9851813 | 0.005647478 | 0.9851731 | 0.005604541 |  |  | 8155 | 0.8978158 | 0.9670092 | 0.003297116 | 0.9054723 | 0.006519512 | 0.9054759 | 0.005349356 |  |  | 172980 | 0.9296154 | 0.9150489 | 0.00675594 | 0.9415445 | 0.01529465 | 0.9415504 | 0.01283871 |  |  | 473760 | 0.9196579 | 0.8678712 | 0.009805133 | 0.9355144 | 0.006694168 | 0.9355208 | 0.01038355 |  |  | 431560 | 0.8049348 | 0.7035679 | 0.01061846 | 0.8154226 | 0.006784012 | 0.8154193 | 0.00729877
|  |  | 29172 | 0.9959621 | 0.9994305 | 0.0003862646 | 0.9999501 | 0.08326431 | 0.9999457 | 0.1926781 |  |  | 130746 | 0.9860717 | 0.9866385 | 0.001550597 | 0.9852121 | 0.005647258 | 0.9852039 | 0.005605128 |  |  | 8160 | 0.8967368 | 0.9670093 | 0.003297115 | 0.9054748 | 0.006519541 | 0.9054783 | 0.005349379 |  |  | 173280 | 0.9296154 | 0.9150489 | 0.00675594 | 0.9416592 | 0.01529107 | 0.9416651 | 0.01283509 |  |  | 474060 | 0.9174199 | 0.8678712 | 0.009805133 | 0.9355749 | 0.006693703 | 0.9355813 | 0.01038276 |  |  | 431860 | 0.8092857 | 0.7035679 | 0.01061846 | 0.8154657 | 0.006782878 | 0.8154623 | 0.007297126
|  |  | 29292 | 0.9941702 | 0.9994305 | 0.0003862646 | 0.9999501 | 0.08326431 | 0.9999457 | 0.1926781 |  |  | 131046 | 0.9841508 | 0.9866385 | 0.001550597 | 0.9852429 | 0.005647025 | 0.9852346 | 0.005605706 |  |  | 8220 | 0.8978158 | 0.9670103 | 0.003297106 | 0.9055045 | 0.006519888 | 0.9055081 | 0.005349663 |  |  | 173580 | 0.9296154 | 0.9150489 | 0.00675594 | 0.9417737 | 0.01528748 | 0.9417795 | 0.01283145 |  |  | 474360 | 0.9174199 | 0.8678712 | 0.009805133 | 0.9356354 | 0.006693239 | 0.9356417 | 0.01038197 |  |  | 432160 | 0.8179875 | 0.7035679 | 0.01061846 | 0.8155086 | 0.006781746 | 0.8155053 | 0.007295483
|  |  | 29412 | 0.9950662 | 0.9994305 | 0.0003862646 | 0.9999501 | 0.08326431 | 0.9999457 | 0.1926781 |  |  | 131346 | 0.9851113 | 0.9866385 | 0.001550597 | 0.9852735 | 0.005646778 | 0.9852652 | 0.005606273 |  |  | 8280 | 0.8978158 | 0.9670111 | 0.003297099 | 0.9055342 | 0.006520237 | 0.9055378 | 0.005349948 |  |  | 173880 | 0.9312969 | 0.9150489 | 0.00675594 | 0.9418878 | 0.01528388 | 0.9418936 | 0.01282781 |  |  | 474660 | 0.9174199 | 0.8678712 | 0.009805133 | 0.9356957 | 0.006692774 | 0.9357021 | 0.01038118 |  |  | 432460 | 0.8179875 | 0.7035679 | 0.01061846 | 0.8155515 | 0.006780615 | 0.8155481 | 0.007293843
|  |  | 29532 | 0.9950662 | 0.9994305 | 0.0003862646 | 0.9999501 | 0.08326431 | 0.9999457 | 0.1926781 |  |  | 131646 | 0.9841508 | 0.9866385 | 0.001550597 | 0.9853041 | 0.005646518 | 0.9852958 | 0.005606831 |  |  | 8340 | 0.8978158 | 0.9670119 | 0.003297093 | 0.905564 | 0.006520589 | 0.9055676 | 0.005350235 |  |  | 174180 | 0.9329784 | 0.9150489 | 0.00675594 | 0.9420016 | 0.01528028 | 0.9420074 | 0.01282416 |  |  | 474960 | 0.9196579 | 0.8678712 | 0.009805133 | 0.9357561 | 0.006692309 | 0.9357624 | 0.01038039 |  |  | 432760 | 0.8158121 | 0.7035679 | 0.01061846 | 0.8155943 | 0.006779485 | 0.8155909 | 0.007292205
|  |  | 29652 | 0.9950662 | 0.9994305 | 0.0003862646 | 0.9999501 | 0.08326431 | 0.9999457 | 0.1926781 |  |  | 131946 | 0.9851113 | 0.9866385 | 0.001550597 | 0.9853345 | 0.005646245 | 0.9853263 | 0.005607379 |  |  | 8400 | 0.8978158 | 0.9670127 | 0.003297088 | 0.9055937 | 0.006520942 | 0.9055973 | 0.005350523 |  |  | 174480 | 0.9329784 | 0.9150489 | 0.00675594 | 0.9421151 | 0.01527666 | 0.9421209 | 0.0128205 |  |  | 475260 | 0.9174199 | 0.8678712 | 0.009805133 | 0.9358163 | 0.006691843 | 0.9358227 | 0.0103796 |  |  | 433060 | 0.820163 | 0.7035679 | 0.01061846 | 0.8156371 | 0.006778357 | 0.8156337 | 0.007290569
|  |  | 29772 | 0.9941702 | 0.9994305 | 0.0003862646 | 0.9999501 | 0.08326431 | 0.9999457 | 0.1926781 |  |  | 132246 | 0.9841508 | 0.9866385 | 0.001550597 | 0.9853649 | 0.005645959 | 0.9853567 | 0.005607918 |  |  | 8460 | 0.8978158 | 0.9670133 | 0.003297083 | 0.9056234 | 0.006521298 | 0.905627 | 0.005350814 |  |  | 174780 | 0.9329784 | 0.9150489 | 0.00675594 | 0.9422282 | 0.01527303 | 0.9422341 | 0.01281684 |  |  | 475560 | 0.915182 | 0.8678712 | 0.009805133 | 0.9358765 | 0.006691378 | 0.9358829 | 0.01037881 |  |  | 433360 | 0.8114612 | 0.7035679 | 0.01061846 | 0.8156798 | 0.006777231 | 0.8156763 | 0.007288934
|  |  | 29892 | 0.9959621 | 0.9994305 | 0.0003862646 | 0.9999501 | 0.08326431 | 0.9999457 | 0.1926781 |  |  | 132546 | 0.9841508 | 0.9866385 | 0.001550597 | 0.9853953 | 0.00564566 | 0.985387 | 0.005608447 |  |  | 8520 | 0.8988948 | 0.967014 | 0.00329708 | 0.9056531 | 0.006521656 | 0.9056566 | 0.005351106 |  |  | 175080 | 0.9329784 | 0.9150489 | 0.00675594 | 0.9423411 | 0.01526939 | 0.9423469 | 0.01281316 |  |  | 475860 | 0.9196579 | 0.8678712 | 0.009805133 | 0.9359366 | 0.006690913 | 0.935943 | 0.01037802 |  |  | 433660 | 0.8179875 | 0.7035679 | 0.01061846 | 0.8157224 | 0.006776106 | 0.8157189 | 0.007287302
|  |  | 30012 | 0.9959621 | 0.9994305 | 0.0003862646 | 0.9999501 | 0.08326431 | 0.9999457 | 0.1926781 |  |  | 132846 | 0.9860717 | 0.9866385 | 0.001550597 | 0.9854255 | 0.005645348 | 0.9854172 | 0.005608966 |  |  | 8580 | 0.8978158 | 0.9670145 | 0.003297077 | 0.9056828 | 0.006522017 | 0.9056863 | 0.0053514 |  |  | 175380 | 0.9312969 | 0.9150489 | 0.00675594 | 0.9424537 | 0.01526575 | 0.9424595 | 0.01280947 |  |  | 476160 | 0.9196579 | 0.8678712 | 0.009805133 | 0.9359967 | 0.006690447 | 0.936003 | 0.01037723 |  |  | 433960 | 0.8179875 | 0.7035679 | 0.01061846 | 0.8157649 | 0.006774982 | 0.8157615 | 0.007285672
|  |  | 30132 | 0.9959621 | 0.9994305 | 0.0003862646 | 0.9999501 | 0.08326431 | 0.9999457 | 0.1926781 |  |  | 133146 | 0.9860717 | 0.9866385 | 0.001550597 | 0.9854557 | 0.005645023 | 0.9854474 | 0.005609476 |  |  | 8640 | 0.8988948 | 0.9670151 | 0.003297075 | 0.9057124 | 0.006522379 | 0.905716 | 0.005351695 |  |  | 175680 | 0.9312969 | 0.9150489 | 0.00675594 | 0.9425659 | 0.01526209 | 0.9425717 | 0.01280578 |  |  | 476460 | 0.9174199 | 0.8678712 | 0.009805133 | 0.9360567 | 0.006689981 | 0.936063 | 0.01037644 |  |  | 434260 | 0.8158121 | 0.7035679 | 0.01061846 | 0.8158074 | 0.00677386 | 0.8158039 | 0.007284044
|  |  | 30252 | 0.9950662 | 0.9994305 | 0.0003862646 | 0.9999501 | 0.08326431 | 0.9999457 | 0.1926781 |  |  | 133446 | 0.9841508 | 0.9866385 | 0.001550597 | 0.9854857 | 0.005644685 | 0.9854774 | 0.005609976 |  |  | 8700 | 0.8988948 | 0.9670156 | 0.003297073 | 0.9057421 | 0.006522744 | 0.9057456 | 0.005351993 |  |  | 175980 | 0.9329784 | 0.9150489 | 0.00675594 | 0.9426779 | 0.01525843 | 0.9426837 | 0.01280208 |  |  | 476760 | 0.915182 | 0.8678712 | 0.009805133 | 0.9361166 | 0.006689515 | 0.9361229 | 0.01037565 |  |  | 434560 | 0.8136366 | 0.7035679 | 0.01061846 | 0.8158497 | 0.006772739 | 0.8158463 | 0.007282418
|  |  | 30372 | 0.9959621 | 0.9994305 | 0.0003862646 | 0.9999501 | 0.08326431 | 0.9999457 | 0.1926781 |  |  | 133746 | 0.9860717 | 0.9866385 | 0.001550597 | 0.9855157 | 0.005644334 | 0.9855074 | 0.005610467 |  |  | 8760 | 0.8988948 | 0.967016 | 0.003297071 | 0.9057717 | 0.00652311 | 0.9057753 | 0.005352292 |  |  | 176280 | 0.9346598 | 0.9150489 | 0.00675594 | 0.9427895 | 0.01525475 | 0.9427953 | 0.01279837 |  |  | 477060 | 0.9196579 | 0.8678712 | 0.009805133 | 0.9361764 | 0.006689049 | 0.9361827 | 0.01037486 |  |  | 434860 | 0.8136366 | 0.7035679 | 0.01061846 | 0.8158921 | 0.00677162 | 0.8158886 | 0.007280794
|  |  | 30492 | 0.9941702 | 0.9994305 | 0.0003862646 | 0.9999501 | 0.08326431 | 0.9999457 | 0.1926781 |  |  | 134046 | 0.9851113 | 0.9866385 | 0.001550597 | 0.9855457 | 0.005643971 | 0.9855373 | 0.005610949 |  |  | 8820 | 0.8988948 | 0.9670164 | 0.00329707 | 0.9058014 | 0.006523479 | 0.9058049 | 0.005352593 |  |  | 176580 | 0.9329784 | 0.9150489 | 0.00675594 | 0.9429009 | 0.01525107 | 0.9429066 | 0.01279465 |  |  | 477360 | 0.9174199 | 0.8678712 | 0.009805133 | 0.9362362 | 0.006688582 | 0.9362425 | 0.01037406 |  |  | 435160 | 0.8179875 | 0.7035679 | 0.01061846 | 0.8159343 | 0.006770502 | 0.8159308 | 0.007279172
|  |  | 30612 | 0.9968581 | 0.9994305 | 0.0003862646 | 0.9999501 | 0.08326431 | 0.9999457 | 0.1926781 |  |  | 134346 | 0.9841508 | 0.9866385 | 0.001550597 | 0.9855755 | 0.005643595 | 0.9855672 | 0.005611421 |  |  | 8880 | 0.8999738 | 0.9670168 | 0.003297069 | 0.905831 | 0.00652385 | 0.9058345 | 0.005352896 |  |  | 176880 | 0.9312969 | 0.9150489 | 0.00675594 | 0.9430119 | 0.01524738 | 0.9430177 | 0.01279093 |  |  | 477660 | 0.9196579 | 0.8678712 | 0.009805133 | 0.9362959 | 0.006688116 | 0.9363022 | 0.01037327 |  |  | 435460 | 0.8136366 | 0.7035679 | 0.01061846 | 0.8159765 | 0.006769386 | 0.815973 | 0.007277552
|  |  | 30732 | 0.997754 | 0.9994305 | 0.0003862646 | 0.9999501 | 0.08326431 | 0.9999457 | 0.1926781 |  |  | 134646 | 0.9860717 | 0.9866385 | 0.001550597 | 0.9856053 | 0.005643207 | 0.9855969 | 0.005611884 |  |  | 8940 | 0.8999738 | 0.9670172 | 0.003297068 | 0.9058606 | 0.006524223 | 0.9058641 | 0.0053532 |  |  | 177180 | 0.9262524 | 0.9150489 | 0.00675594 | 0.9431226 | 0.01524368 | 0.9431284 | 0.0127872 |  |  | 477960 | 0.9218958 | 0.8678712 | 0.009805133 | 0.9363555 | 0.006687649 | 0.9363618 | 0.01037248 |  |  | 435760 | 0.820163 | 0.7035679 | 0.01061846 | 0.8160186 | 0.006768271 | 0.8160151 | 0.007275935
|  |  | 30852 | 0.9950662 | 0.9994305 | 0.0003862646 | 0.9999501 | 0.08326431 | 0.9999457 | 0.1926781 |  |  | 134946 | 0.9841508 | 0.9866385 | 0.001550597 | 0.9856349 | 0.005642807 | 0.9856266 | 0.005612338 |  |  | 9000 | 0.8999738 | 0.9670175 | 0.003297067 | 0.9058902 | 0.006524598 | 0.9058937 | 0.005353507 |  |  | 177480 | 0.9312969 | 0.9150489 | 0.00675594 | 0.943233 | 0.01523997 | 0.9432388 | 0.01278345 |  |  | 478260 | 0.9218958 | 0.8678712 | 0.009805133 | 0.9364151 | 0.006687182 | 0.9364214 | 0.01037169 |  |  | 436060 | 0.8158121 | 0.7035679 | 0.01061846 | 0.8160606 | 0.006767158 | 0.8160571 | 0.007274319
|  |  | 30972 | 0.9950662 | 0.9994305 | 0.0003862646 | 0.9999501 | 0.08326431 | 0.9999457 | 0.1926781 |  |  | 135246 | 0.9851113 | 0.9866385 | 0.001550597 | 0.9856645 | 0.005642394 | 0.9856562 | 0.005612783 |  |  | 9060 | 0.9010528 | 0.9670178 | 0.003297067 | 0.9059198 | 0.006524976 | 0.9059233 | 0.005353815 |  |  | 177780 | 0.9312969 | 0.9150489 | 0.00675594 | 0.9433432 | 0.01523626 | 0.9433489 | 0.01277971 |  |  | 478560 | 0.9218958 | 0.8678712 | 0.009805133 | 0.9364746 | 0.006686716 | 0.9364809 | 0.0103709 |  |  | 436360 | 0.8158121 | 0.7035679 | 0.01061846 | 0.8161026 | 0.006766046 | 0.8160991 | 0.007272705
|  |  | 31092 | 0.9959621 | 0.9994305 | 0.0003862646 | 0.9999501 | 0.08326431 | 0.9999457 | 0.1926781 |  |  | 135546 | 0.9851113 | 0.9866385 | 0.001550597 | 0.9856941 | 0.005641968 | 0.9856857 | 0.005613219 |  |  | 9120 | 0.9010528 | 0.9670181 | 0.003297067 | 0.9059493 | 0.006525355 | 0.9059529 | 0.005354124 |  |  | 178080 | 0.9296154 | 0.9150489 | 0.00675594 | 0.943453 | 0.01523253 | 0.9434587 | 0.01277595 |  |  | 478860 | 0.9196579 | 0.8678712 | 0.009805133 | 0.936534 | 0.006686248 | 0.9365403 | 0.0103701 |  |  | 436660 | 0.8136366 | 0.7035679 | 0.01061846 | 0.8161445 | 0.006764936 | 0.8161409 | 0.007271094
|  |  | 31212 | 0.9950662 | 0.9994305 | 0.0003862646 | 0.9999501 | 0.08326431 | 0.9999457 | 0.1926781 |  |  | 135846 | 0.9860717 | 0.9866385 | 0.001550597 | 0.9857235 | 0.005641531 | 0.9857152 | 0.005613646 |  |  | 9180 | 0.9010528 | 0.9670183 | 0.003297066 | 0.9059789 | 0.006525737 | 0.9059824 | 0.005354436 |  |  | 178380 | 0.9312969 | 0.9150489 | 0.00675594 | 0.9435625 | 0.0152288 | 0.9435683 | 0.01277219 |  |  | 479160 | 0.9174199 | 0.8678712 | 0.009805133 | 0.9365934 | 0.006685781 | 0.9365996 | 0.01036931 |  |  | 436960 | 0.820163 | 0.7035679 | 0.01061846 | 0.8161863 | 0.006763827 | 0.8161828 | 0.007269484
|  |  | 31332 | 0.9941702 | 0.9994305 | 0.0003862646 | 0.9999501 | 0.08326431 | 0.9999457 | 0.1926781 |  |  | 136146 | 0.9851113 | 0.9866385 | 0.001550597 | 0.9857529 | 0.005641082 | 0.9857445 | 0.005614064 |  |  | 9240 | 0.9010528 | 0.9670185 | 0.003297066 | 0.9060085 | 0.006526121 | 0.906012 | 0.005354749 |  |  | 178680 | 0.9363413 | 0.9150489 | 0.00675594 | 0.9436718 | 0.01522506 | 0.9436775 | 0.01276842 |  |  | 479460 | 0.915182 | 0.8678712 | 0.009805133 | 0.9366527 | 0.006685314 | 0.9366589 | 0.01036852 |  |  | 437260 | 0.820163 | 0.7035679 | 0.01061846 | 0.8162281 | 0.006762719 | 0.8162245 | 0.007267876
|  |  | 31452 | 0.9950662 | 0.9994305 | 0.0003862646 | 0.9999501 | 0.08326431 | 0.9999457 | 0.1926781 |  |  | 136446 | 0.9851113 | 0.9866385 | 0.001550597 | 0.9857822 | 0.005640621 | 0.9857738 | 0.005614473 |  |  | 9300 | 0.9021318 | 0.9670188 | 0.003297066 | 0.906038 | 0.006526507 | 0.9060415 | 0.005355064 |  |  | 178980 | 0.9329784 | 0.9150489 | 0.00675594 | 0.9437807 | 0.01522131 | 0.9437864 | 0.01276464 |  |  | 479760 | 0.9174199 | 0.8678712 | 0.009805133 | 0.9367119 | 0.006684846 | 0.9367182 | 0.01036773 |  |  | 437560 | 0.8136366 | 0.7035679 | 0.01061846 | 0.8162698 | 0.006761613 | 0.8162662 | 0.007266271
|  |  | 31572 | 0.9959621 | 0.9994305 | 0.0003862646 | 0.9999501 | 0.08326431 | 0.9999457 | 0.1926781 |  |  | 136746 | 0.9860717 | 0.9866385 | 0.001550597 | 0.9858114 | 0.005640147 | 0.985803 | 0.005614873 |  |  | 9360 | 0.8999738 | 0.967019 | 0.003297066 | 0.9060675 | 0.006526895 | 0.9060711 | 0.005355381 |  |  | 179280 | 0.9329784 | 0.9150489 | 0.00675594 | 0.9438893 | 0.01521755 | 0.943895 | 0.01276086 |  |  | 480060 | 0.9218958 | 0.8678712 | 0.009805133 | 0.9367711 | 0.006684379 | 0.9367773 | 0.01036693 |  |  | 437860 | 0.8179875 | 0.7035679 | 0.01061846 | 0.8163114 | 0.006760509 | 0.8163078 | 0.007264668
|  |  | 31692 | 0.9950662 | 0.9994305 | 0.0003862646 | 0.9999501 | 0.08326431 | 0.9999457 | 0.1926781 |  |  | 137046 | 0.9841508 | 0.9866385 | 0.001550597 | 0.9858405 | 0.005639662 | 0.9858322 | 0.005615265 |  |  | 9420 | 0.9010528 | 0.9670191 | 0.003297066 | 0.9060971 | 0.006527285 | 0.9061006 | 0.005355699 |  |  | 179580 | 0.9312969 | 0.9150489 | 0.00675594 | 0.9439976 | 0.01521379 | 0.9440033 | 0.01275707 |  |  | 480360 | 0.9218958 | 0.8678712 | 0.009805133 | 0.9368302 | 0.006683911 | 0.9368364 | 0.01036614 |  |  | 438160 | 0.8158121 | 0.7035679 | 0.01061846 | 0.8163529 | 0.006759406 | 0.8163493 | 0.007263066
|  |  | 31812 | 0.9959621 | 0.9994305 | 0.0003862646 | 0.9999501 | 0.08326431 | 0.9999457 | 0.1926781 |  |  | 137346 | 0.9841508 | 0.9866385 | 0.001550597 | 0.9858696 | 0.005639165 | 0.9858612 | 0.005615647 |  |  | 9480 | 0.9010528 | 0.9670193 | 0.003297066 | 0.9061266 | 0.006527677 | 0.9061301 | 0.005356019 |  |  | 179880 | 0.9346598 | 0.9150489 | 0.00675594 | 0.9441057 | 0.01521002 | 0.9441114 | 0.01275327 |  |  | 480660 | 0.9218958 | 0.8678712 | 0.009805133 | 0.9368892 | 0.006683443 | 0.9368954 | 0.01036535 |  |  | 438460 | 0.8136366 | 0.7035679 | 0.01061846 | 0.8163944 | 0.006758304 | 0.8163908 | 0.007261467
|  |  | 31932 | 0.9950662 | 0.9994305 | 0.0003862646 | 0.9999501 | 0.08326431 | 0.9999457 | 0.1926781 |  |  | 137646 | 0.9841508 | 0.9866385 | 0.001550597 | 0.9858986 | 0.005638657 | 0.9858902 | 0.005616022 |  |  | 9540 | 0.9010528 | 0.9670195 | 0.003297066 | 0.9061561 | 0.006528072 | 0.9061596 | 0.005356341 |  |  | 180180 | 0.9312969 | 0.9150489 | 0.00675594 | 0.9442134 | 0.01520624 | 0.9442191 | 0.01274947 |  |  | 480960 | 0.9107061 | 0.8678712 | 0.009805133 | 0.9369481 | 0.006682975 | 0.9369544 | 0.01036455 |  |  | 438760 | 0.8136366 | 0.7035679 | 0.01061846 | 0.8164358 | 0.006757204 | 0.8164322 | 0.00725987
|  |  | 32052 | 0.9950662 | 0.9994305 | 0.0003862646 | 0.9999501 | 0.08326431 | 0.9999457 | 0.1926781 |  |  | 137946 | 0.9841508 | 0.9866385 | 0.001550597 | 0.9859275 | 0.005638137 | 0.9859191 | 0.005616387 |  |  | 9600 | 0.9010528 | 0.9670196 | 0.003297067 | 0.9061856 | 0.006528468 | 0.9061891 | 0.005356665 |  |  | 180480 | 0.9329784 | 0.9150489 | 0.00675594 | 0.9443209 | 0.01520245 | 0.9443265 | 0.01274566 |  |  | 481260 | 0.915182 | 0.8678712 | 0.009805133 | 0.937007 | 0.006682507 | 0.9370132 | 0.01036376 |  |  | 439060 | 0.8114612 | 0.7035679 | 0.01061846 | 0.8164772 | 0.006756106 | 0.8164735 | 0.007258275
|  |  | 32172 | 0.9950662 | 0.9994305 | 0.0003862646 | 0.9999501 | 0.08326431 | 0.9999457 | 0.1926781 |  |  | 138246 | 0.9851113 | 0.9866385 | 0.001550597 | 0.9859563 | 0.005637605 | 0.9859479 | 0.005616744 |  |  | 9660 | 0.9021318 | 0.9670197 | 0.003297067 | 0.9062151 | 0.006528866 | 0.9062186 | 0.00535699 |  |  | 180780 | 0.9346598 | 0.9150489 | 0.00675594 | 0.944428 | 0.01519866 | 0.9444337 | 0.01274184 |  |  | 481560 | 0.9174199 | 0.8678712 | 0.009805133 | 0.9370659 | 0.006682038 | 0.9370721 | 0.01036296 |  |  | 439360 | 0.8158121 | 0.7035679 | 0.01061846 | 0.8165184 | 0.006755009 | 0.8165148 | 0.007256682
|  |  | 32292 | 0.9950662 | 0.9994305 | 0.0003862646 | 0.9999501 | 0.08326431 | 0.9999457 | 0.1926781 |  |  | 138546 | 0.9860717 | 0.9866385 | 0.001550597 | 0.985985 | 0.005637062 | 0.9859767 | 0.005617092 |  |  | 9720 | 0.9021318 | 0.9670199 | 0.003297067 | 0.9062446 | 0.006529267 | 0.906248 | 0.005357317 |  |  | 181080 | 0.9363413 | 0.9150489 | 0.00675594 | 0.9445349 | 0.01519486 | 0.9445406 | 0.01273801 |  |  | 481860 | 0.9174199 | 0.8678712 | 0.009805133 | 0.9371246 | 0.00668157 | 0.9371308 | 0.01036217 |  |  | 439660 | 0.820163 | 0.7035679 | 0.01061846 | 0.8165596 | 0.006753913 | 0.8165559 | 0.007255091
|  |  | 32412 | 0.9959621 | 0.9994305 | 0.0003862646 | 0.9999501 | 0.08326431 | 0.9999457 | 0.1926781 |  |  | 138846 | 0.9851113 | 0.9866385 | 0.001550597 | 0.9860137 | 0.005636508 | 0.9860053 | 0.005617432 |  |  | 9780 | 0.9032108 | 0.96702 | 0.003297067 | 0.906274 | 0.00652967 | 0.9062775 | 0.005357646 |  |  | 181380 | 0.9363413 | 0.9150489 | 0.00675594 | 0.9446415 | 0.01519105 | 0.9446471 | 0.01273419 |  |  | 482160 | 0.9196579 | 0.8678712 | 0.009805133 | 0.9371833 | 0.006681101 | 0.9371895 | 0.01036138 |  |  | 439960 | 0.8179875 | 0.7035679 | 0.01061846 | 0.8166008 | 0.006752819 | 0.8165971 | 0.007253502
|  |  | 32532 | 0.9950662 | 0.9994305 | 0.0003862646 | 0.9999501 | 0.08326431 | 0.9999457 | 0.1926781 |  |  | 139146 | 0.9860717 | 0.9866385 | 0.001550597 | 0.9860423 | 0.005635942 | 0.9860339 | 0.005617764 |  |  | 9840 | 0.9032108 | 0.9670201 | 0.003297067 | 0.9063035 | 0.006530075 | 0.906307 | 0.005357976 |  |  | 181680 | 0.9312969 | 0.9150489 | 0.00675594 | 0.9447477 | 0.01518724 | 0.9447534 | 0.01273035 |  |  | 482460 | 0.9286096 | 0.8678712 | 0.009805133 | 0.9372419 | 0.006680633 | 0.9372481 | 0.01036058 |  |  | 440260 | 0.8136366 | 0.7035679 | 0.01061846 | 0.8166418 | 0.006751726 | 0.8166381 | 0.007251915
|  |  | 32652 | 0.9950662 | 0.9994305 | 0.0003862646 | 0.9999501 | 0.08326431 | 0.9999457 | 0.1926781 |  |  | 139446 | 0.9851113 | 0.9866385 | 0.001550597 | 0.9860708 | 0.005635366 | 0.9860624 | 0.005618087 |  |  | 9900 | 0.9021318 | 0.9670202 | 0.003297067 | 0.9063329 | 0.006530481 | 0.9063364 | 0.005358308 |  |  | 181980 | 0.9312969 | 0.9150489 | 0.00675594 | 0.9448537 | 0.01518342 | 0.9448594 | 0.01272651 |  |  | 482760 | 0.9196579 | 0.8678712 | 0.009805133 | 0.9373005 | 0.006680164 | 0.9373066 | 0.01035979 |  |  | 440560 | 0.8158121 | 0.7035679 | 0.01061846 | 0.8166828 | 0.006750635 | 0.8166791 | 0.00725033
|  |  | 32772 | 0.9959621 | 0.9994305 | 0.0003862646 | 0.9999501 | 0.08326431 | 0.9999457 | 0.1926781 |  |  | 139746 | 0.9851113 | 0.9866385 | 0.001550597 | 0.9860993 | 0.005634778 | 0.9860909 | 0.005618402 |  |  | 9960 | 0.9021318 | 0.9670203 | 0.003297067 | 0.9063624 | 0.00653089 | 0.9063658 | 0.005358642 |  |  | 182280 | 0.9329784 | 0.9150489 | 0.00675594 | 0.9449594 | 0.01517959 | 0.9449651 | 0.01272266 |  |  | 483060 | 0.9196579 | 0.8678712 | 0.009805133 | 0.937359 | 0.006679695 | 0.9373651 | 0.01035899 |  |  | 440860 | 0.8114612 | 0.7035679 | 0.01061846 | 0.8167237 | 0.006749545 | 0.81672 | 0.007248747
|  |  | 32892 | 0.9959621 | 0.9994305 | 0.0003862646 | 0.9999501 | 0.08326431 | 0.9999457 | 0.1926781 |  |  | 140046 | 0.9870322 | 0.9866385 | 0.001550597 | 0.9861277 | 0.005634179 | 0.9861192 | 0.005618709 |  |  | 10020 | 0.9021318 | 0.9670203 | 0.003297067 | 0.9063918 | 0.006531301 | 0.9063953 | 0.005358978 |  |  | 182580 | 0.9346598 | 0.9150489 | 0.00675594 | 0.9450649 | 0.01517576 | 0.9450705 | 0.01271881 |  |  | 483360 | 0.9174199 | 0.8678712 | 0.009805133 | 0.9374174 | 0.006679226 | 0.9374235 | 0.0103582 |  |  | 441160 | 0.8223384 | 0.7035679 | 0.01061846 | 0.8167646 | 0.006748457 | 0.8167608 | 0.007247166
|  |  | 33012 | 0.9959621 | 0.9994305 | 0.0003862646 | 0.9999501 | 0.08326431 | 0.9999457 | 0.1926781 |  |  | 140346 | 0.9860717 | 0.9866385 | 0.001550597 | 0.9861559 | 0.005633569 | 0.9861475 | 0.005619007 |  |  | 10080 | 0.9042899 | 0.9670204 | 0.003297068 | 0.9064212 | 0.006531715 | 0.9064247 | 0.005359315 |  |  | 182880 | 0.9312969 | 0.9150489 | 0.00675594 | 0.94517 | 0.01517192 | 0.9451756 | 0.01271495 |  |  | 483660 | 0.9241337 | 0.8678712 | 0.009805133 | 0.9374757 | 0.006678757 | 0.9374819 | 0.0103574 |  |  | 441460 | 0.8114612 | 0.7035679 | 0.01061846 | 0.8168054 | 0.006747371 | 0.8168016 | 0.007245588
|  |  | 33132 | 0.9959621 | 0.9994305 | 0.0003862646 | 0.9999501 | 0.08326431 | 0.9999457 | 0.1926781 |  |  | 140646 | 0.9851113 | 0.9866385 | 0.001550597 | 0.9861842 | 0.005632948 | 0.9861758 | 0.005619298 |  |  | 10140 | 0.9032108 | 0.9670205 | 0.003297068 | 0.9064506 | 0.00653213 | 0.9064541 | 0.005359654 |  |  | 183180 | 0.9346598 | 0.9150489 | 0.00675594 | 0.9452748 | 0.01516807 | 0.9452804 | 0.01271108 |  |  | 483960 | 0.9218958 | 0.8678712 | 0.009805133 | 0.937534 | 0.006678288 | 0.9375402 | 0.01035661 |  |  | 441760 | 0.8179875 | 0.7035679 | 0.01061846 | 0.8168461 | 0.006746285 | 0.8168423 | 0.007244011
|  |  | 33252 | 0.9950662 | 0.9994305 | 0.0003862646 | 0.9999501 | 0.08326431 | 0.9999457 | 0.1926781 |  |  | 140946 | 0.9851113 | 0.9866385 | 0.001550597 | 0.9862123 | 0.005632316 | 0.9862039 | 0.00561958 |  |  | 10200 | 0.9032108 | 0.9670206 | 0.003297068 | 0.90648 | 0.006532547 | 0.9064835 | 0.005359994 |  |  | 183480 | 0.9363413 | 0.9150489 | 0.00675594 | 0.9453794 | 0.01516422 | 0.9453849 | 0.01270721 |  |  | 484260 | 0.9218958 | 0.8678712 | 0.009805133 | 0.9375922 | 0.006677818 | 0.9375984 | 0.01035581 |  |  | 442060 | 0.820163 | 0.7035679 | 0.01061846 | 0.8168868 | 0.006745202 | 0.816883 | 0.007242437
|  |  | 33372 | 0.9959621 | 0.9994305 | 0.0003862646 | 0.9999501 | 0.08326431 | 0.9999457 | 0.1926781 |  |  | 141246 | 0.9851113 | 0.9866385 | 0.001550597 | 0.9862404 | 0.005631674 | 0.986232 | 0.005619854 |  |  | 10260 | 0.9042899 | 0.9670206 | 0.003297068 | 0.9065094 | 0.006532966 | 0.9065129 | 0.005360336 |  |  | 183780 | 0.9346598 | 0.9150489 | 0.00675594 | 0.9454836 | 0.01516036 | 0.9454892 | 0.01270334 |  |  | 484560 | 0.9174199 | 0.8678712 | 0.009805133 | 0.9376504 | 0.006677349 | 0.9376565 | 0.01035502 |  |  | 442360 | 0.8136366 | 0.7035679 | 0.01061846 | 0.8169273 | 0.00674412 | 0.8169235 | 0.007240865
|  |  | 33492 | 0.9968581 | 0.9994305 | 0.0003862646 | 0.9999501 | 0.08326431 | 0.9999457 | 0.1926781 |  |  | 141546 | 0.9841508 | 0.9866385 | 0.001550597 | 0.9862684 | 0.005631021 | 0.98626 | 0.005620121 |  |  | 10320 | 0.9032108 | 0.9670207 | 0.003297068 | 0.9065388 | 0.006533387 | 0.9065422 | 0.00536068 |  |  | 184080 | 0.9329784 | 0.9150489 | 0.00675594 | 0.9455876 | 0.01515649 | 0.9455932 | 0.01269946 |  |  | 484860 | 0.9218958 | 0.8678712 | 0.009805133 | 0.9377085 | 0.006676879 | 0.9377146 | 0.01035422 |  |  | 442660 | 0.8158121 | 0.7035679 | 0.01061846 | 0.8169679 | 0.006743039 | 0.816964 | 0.007239294
|  |  | 33612 | 0.9968581 | 0.9994305 | 0.0003862646 | 0.9999501 | 0.08326431 | 0.9999457 | 0.1926781 |  |  | 141846 | 0.9851113 | 0.9866385 | 0.001550597 | 0.9862963 | 0.005630357 | 0.9862879 | 0.005620379 |  |  | 10380 | 0.9053689 | 0.9670207 | 0.003297068 | 0.9065681 | 0.006533811 | 0.9065716 | 0.005361026 |  |  | 184380 | 0.9346598 | 0.9150489 | 0.00675594 | 0.9456913 | 0.01515262 | 0.9456969 | 0.01269557 |  |  | 485160 | 0.9241337 | 0.8678712 | 0.009805133 | 0.9377665 | 0.00667641 | 0.9377726 | 0.01035343 |  |  | 442960 | 0.8114612 | 0.7035679 | 0.01061846 | 0.8170083 | 0.00674196 | 0.8170045 | 0.007237726
|  |  | 33732 | 0.9968581 | 0.9994305 | 0.0003862646 | 0.9999501 | 0.08326431 | 0.9999457 | 0.1926781 |  |  | 142146 | 0.9851113 | 0.9866385 | 0.001550597 | 0.9863241 | 0.005629683 | 0.9863157 | 0.005620629 |  |  | 10440 | 0.9053689 | 0.9670208 | 0.003297068 | 0.9065975 | 0.006534236 | 0.9066009 | 0.005361373 |  |  | 184680 | 0.9363413 | 0.9150489 | 0.00675594 | 0.9457947 | 0.01514875 | 0.9458003 | 0.01269168 |  |  | 485460 | 0.9218958 | 0.8678712 | 0.009805133 | 0.9378245 | 0.00667594 | 0.9378306 | 0.01035263 |  |  | 443260 | 0.8179875 | 0.7035679 | 0.01061846 | 0.8170487 | 0.006740882 | 0.8170448 | 0.00723616
|  |  | 33852 | 0.9968581 | 0.9994305 | 0.0003862646 | 0.9999501 | 0.08326431 | 0.9999457 | 0.1926781 |  |  | 142446 | 0.9860717 | 0.9866385 | 0.001550597 | 0.9863519 | 0.005628999 | 0.9863435 | 0.005620872 |  |  | 10500 | 0.9032108 | 0.9670208 | 0.003297068 | 0.9066269 | 0.006534663 | 0.9066303 | 0.005361722 |  |  | 184980 | 0.9329784 | 0.9150489 | 0.00675594 | 0.9458979 | 0.01514487 | 0.9459034 | 0.01268778 |  |  | 485760 | 0.9263717 | 0.8678712 | 0.009805133 | 0.9378823 | 0.00667547 | 0.9378884 | 0.01035183 |  |  | 443560 | 0.8136366 | 0.7035679 | 0.01061846 | 0.817089 | 0.006739806 | 0.8170851 | 0.007234596
|  |  | 33972 | 0.9959621 | 0.9994305 | 0.0003862646 | 0.9999501 | 0.08326431 | 0.9999457 | 0.1926781 |  |  | 142746 | 0.9851113 | 0.9866385 | 0.001550597 | 0.9863796 | 0.005628304 | 0.9863712 | 0.005621107 |  |  | 10560 | 0.9064479 | 0.9670208 | 0.003297069 | 0.9066562 | 0.006535093 | 0.9066596 | 0.005362073 |  |  | 185280 | 0.9329784 | 0.9150489 | 0.00675594 | 0.9460007 | 0.01514098 | 0.9460062 | 0.01268388 |  |  | 486060 | 0.9218958 | 0.8678712 | 0.009805133 | 0.9379402 | 0.006675 | 0.9379463 | 0.01035104 |  |  | 443860 | 0.8114612 | 0.7035679 | 0.01061846 | 0.8171292 | 0.006738731 | 0.8171254 | 0.007233034
|  |  | 34092 | 0.9959621 | 0.9994305 | 0.0003862646 | 0.9999501 | 0.08326431 | 0.9999457 | 0.1926781 |  |  | 143046 | 0.9860717 | 0.9866385 | 0.001550597 | 0.9864072 | 0.005627599 | 0.9863988 | 0.005621334 |  |  | 10620 | 0.9032108 | 0.9670209 | 0.003297069 | 0.9066855 | 0.006535524 | 0.906689 | 0.005362425 |  |  | 185580 | 0.9380228 | 0.9150489 | 0.00675594 | 0.9461033 | 0.01513709 | 0.9461088 | 0.01267998 |  |  | 486360 | 0.9218958 | 0.8678712 | 0.009805133 | 0.9379979 | 0.00667453 | 0.938004 | 0.01035024 |  |  | 444160 | 0.8136366 | 0.7035679 | 0.01061846 | 0.8171694 | 0.006737658 | 0.8171655 | 0.007231474
|  |  | 34212 | 0.9959621 | 0.9994305 | 0.0003862646 | 0.9999501 | 0.08326431 | 0.9999457 | 0.1926781 |  |  | 143346 | 0.9841508 | 0.9866385 | 0.001550597 | 0.9864348 | 0.005626883 | 0.9864264 | 0.005621553 |  |  | 10680 | 0.9042899 | 0.9670209 | 0.003297069 | 0.9067148 | 0.006535958 | 0.9067183 | 0.005362779 |  |  | 185880 | 0.9363413 | 0.9150489 | 0.00675594 | 0.9462056 | 0.01513319 | 0.9462111 | 0.01267607 |  |  | 486660 | 0.9196579 | 0.8678712 | 0.009805133 | 0.9380556 | 0.00667406 | 0.9380617 | 0.01034945 |  |  | 444460 | 0.8179875 | 0.7035679 | 0.01061846 | 0.8172095 | 0.006736586 | 0.8172056 | 0.007229916
|  |  | 34332 | 0.9959621 | 0.9994305 | 0.0003862646 | 0.9999501 | 0.08326431 | 0.9999457 | 0.1926781 |  |  | 143646 | 0.9860717 | 0.9866385 | 0.001550597 | 0.9864623 | 0.005626158 | 0.9864538 | 0.005621765 |  |  | 10740 | 0.9053689 | 0.9670209 | 0.003297069 | 0.9067442 | 0.006536393 | 0.9067476 | 0.005363134 |  |  | 186180 | 0.9346598 | 0.9150489 | 0.00675594 | 0.9463076 | 0.01512928 | 0.9463131 | 0.01267215 |  |  | 486960 | 0.9241337 | 0.8678712 | 0.009805133 | 0.9381132 | 0.00667359 | 0.9381193 | 0.01034865 |  |  | 444760 | 0.8179875 | 0.7035679 | 0.01061846 | 0.8172496 | 0.006735516 | 0.8172457 | 0.00722836
|  |  | 34452 | 0.9950662 | 0.9994305 | 0.0003862646 | 0.9999501 | 0.08326431 | 0.9999457 | 0.1926781 |  |  | 143946 | 0.9860717 | 0.9866385 | 0.001550597 | 0.9864897 | 0.005625422 | 0.9864813 | 0.00562197 |  |  | 10800 | 0.9053689 | 0.967021 | 0.003297069 | 0.9067735 | 0.006536831 | 0.9067769 | 0.005363491 |  |  | 186480 | 0.9346598 | 0.9150489 | 0.00675594 | 0.9464093 | 0.01512538 | 0.9464148 | 0.01266823 |  |  | 487260 | 0.9263717 | 0.8678712 | 0.009805133 | 0.9381708 | 0.006673119 | 0.9381769 | 0.01034785 |  |  | 445060 | 0.820163 | 0.7035679 | 0.01061846 | 0.8172896 | 0.006734447 | 0.8172856 | 0.007226807
|  |  | 34572 | 0.9968581 | 0.9994305 | 0.0003862646 | 0.9999501 | 0.08326431 | 0.9999457 | 0.1926781 |  |  | 144246 | 0.9860717 | 0.9866385 | 0.001550597 | 0.986517 | 0.005624676 | 0.9865086 | 0.005622166 |  |  | 10860 | 0.9053689 | 0.967021 | 0.003297069 | 0.9068027 | 0.00653727 | 0.9068062 | 0.00536385 |  |  | 186780 | 0.9329784 | 0.9150489 | 0.00675594 | 0.9465108 | 0.01512146 | 0.9465162 | 0.01266431 |  |  | 487560 | 0.9218958 | 0.8678712 | 0.009805133 | 0.9382283 | 0.006672649 | 0.9382343 | 0.01034706 |  |  | 445360 | 0.8158121 | 0.7035679 | 0.01061846 | 0.8173295 | 0.00673338 | 0.8173255 | 0.007225255
|  |  | 34692 | 0.9959621 | 0.9994305 | 0.0003862646 | 0.9999501 | 0.08326431 | 0.9999457 | 0.1926781 |  |  | 144546 | 0.9860717 | 0.9866385 | 0.001550597 | 0.9865443 | 0.005623921 | 0.9865358 | 0.005622356 |  |  | 10920 | 0.9053689 | 0.967021 | 0.003297069 | 0.906832 | 0.006537712 | 0.9068354 | 0.005364211 |  |  | 187080 | 0.9346598 | 0.9150489 | 0.00675594 | 0.9466119 | 0.01511754 | 0.9466174 | 0.01266038 |  |  | 487860 | 0.9241337 | 0.8678712 | 0.009805133 | 0.9382857 | 0.006672178 | 0.9382918 | 0.01034626 |  |  | 445660 | 0.8136366 | 0.7035679 | 0.01061846 | 0.8173693 | 0.006732314 | 0.8173653 | 0.007223706
|  |  | 34812 | 0.9959621 | 0.9994305 | 0.0003862646 | 0.9999501 | 0.08326431 | 0.9999457 | 0.1926781 |  |  | 144846 | 0.9860717 | 0.9866385 | 0.001550597 | 0.9865715 | 0.005623155 | 0.986563 | 0.005622537 |  |  | 10980 | 0.9053689 | 0.967021 | 0.003297069 | 0.9068613 | 0.006538155 | 0.9068647 | 0.005364573 |  |  | 187380 | 0.9329784 | 0.9150489 | 0.00675594 | 0.9467128 | 0.01511362 | 0.9467183 | 0.01265644 |  |  | 488160 | 0.9218958 | 0.8678712 | 0.009805133 | 0.9383431 | 0.006671708 | 0.9383491 | 0.01034546 |  |  | 445960 | 0.8158121 | 0.7035679 | 0.01061846 | 0.8174091 | 0.00673125 | 0.8174051 | 0.007222158
|  |  | 34932 | 0.9950662 | 0.9994305 | 0.0003862646 | 0.9999501 | 0.08326431 | 0.9999457 | 0.1926781 |  |  | 145146 | 0.9860717 | 0.9866385 | 0.001550597 | 0.9865986 | 0.00562238 | 0.9865902 | 0.005622712 |  |  | 11040 | 0.9042899 | 0.9670211 | 0.003297069 | 0.9068906 | 0.006538601 | 0.906894 | 0.005364937 |  |  | 187680 | 0.9312969 | 0.9150489 | 0.00675594 | 0.9468135 | 0.01510969 | 0.9468189 | 0.01265251 |  |  | 488460 | 0.9241337 | 0.8678712 | 0.009805133 | 0.9384004 | 0.006671237 | 0.9384064 | 0.01034467 |  |  | 446260 | 0.8158121 | 0.7035679 | 0.01061846 | 0.8174488 | 0.006730187 | 0.8174448 | 0.007220613
|  |  | 35052 | 0.9959621 | 0.9994305 | 0.0003862646 | 0.9999501 | 0.08326431 | 0.9999457 | 0.1926781 |  |  | 145446 | 0.9860717 | 0.9866385 | 0.001550597 | 0.9866256 | 0.005621595 | 0.9866172 | 0.005622879 |  |  | 11100 | 0.9042899 | 0.9670211 | 0.003297069 | 0.9069198 | 0.006539048 | 0.9069232 | 0.005365302 |  |  | 187980 | 0.9346598 | 0.9150489 | 0.00675594 | 0.9469138 | 0.01510576 | 0.9469193 | 0.01264857 |  |  | 488760 | 0.9263717 | 0.8678712 | 0.009805133 | 0.9384576 | 0.006670766 | 0.9384636 | 0.01034387 |  |  | 446560 | 0.8223384 | 0.7035679 | 0.01061846 | 0.8174884 | 0.006729126 | 0.8174844 | 0.00721907
|  |  | 35172 | 0.9959621 | 0.9994305 | 0.0003862646 | 0.9999501 | 0.08326431 | 0.9999457 | 0.1926781 |  |  | 145746 | 0.9870322 | 0.9866385 | 0.001550597 | 0.9866526 | 0.005620801 | 0.9866442 | 0.005623039 |  |  | 11160 | 0.9064479 | 0.9670211 | 0.003297069 | 0.9069491 | 0.006539498 | 0.9069525 | 0.005365669 |  |  | 188280 | 0.9380228 | 0.9150489 | 0.00675594 | 0.9470139 | 0.01510182 | 0.9470193 | 0.01264462 |  |  | 489060 | 0.9218958 | 0.8678712 | 0.009805133 | 0.9385148 | 0.006670295 | 0.9385208 | 0.01034307 |  |  | 446860 | 0.8310402 | 0.7035679 | 0.01061846 | 0.817528 | 0.006728066 | 0.817524 | 0.007217529
|  |  | 35292 | 0.9968581 | 0.9994305 | 0.0003862646 | 0.9999501 | 0.08326431 | 0.9999457 | 0.1926781 |  |  | 146046 | 0.9860717 | 0.9866385 | 0.001550597 | 0.9866795 | 0.005619997 | 0.9866711 | 0.005623191 |  |  | 11220 | 0.9053689 | 0.9670211 | 0.003297069 | 0.9069783 | 0.006539949 | 0.9069817 | 0.005366037 |  |  | 188580 | 0.9346598 | 0.9150489 | 0.00675594 | 0.9471137 | 0.01509788 | 0.9471191 | 0.01264067 |  |  | 489360 | 0.9196579 | 0.8678712 | 0.009805133 | 0.9385719 | 0.006669825 | 0.9385779 | 0.01034228 |  |  | 447160 | 0.8179875 | 0.7035679 | 0.01061846 | 0.8175675 | 0.006727008 | 0.8175635 | 0.007215989
|  |  | 35412 | 0.9968581 | 0.9994305 | 0.0003862646 | 0.9999501 | 0.08326431 | 0.9999457 | 0.1926781 |  |  | 146346 | 0.9851113 | 0.9866385 | 0.001550597 | 0.9867063 | 0.005619183 | 0.9866979 | 0.005623337 |  |  | 11280 | 0.9053689 | 0.9670211 | 0.003297069 | 0.9070075 | 0.006540403 | 0.9070109 | 0.005366408 |  |  | 188880 | 0.9346598 | 0.9150489 | 0.00675594 | 0.9472132 | 0.01509394 | 0.9472186 | 0.01263672 |  |  | 489660 | 0.9196579 | 0.8678712 | 0.009805133 | 0.9386289 | 0.006669354 | 0.9386349 | 0.01034148 |  |  | 447460 | 0.8158121 | 0.7035679 | 0.01061846 | 0.817607 | 0.006725951 | 0.8176029 | 0.007214452
|  |  | 35532 | 0.9959621 | 0.9994305 | 0.0003862646 | 0.9999501 | 0.08326431 | 0.9999457 | 0.1926781 |  |  | 146646 | 0.9870322 | 0.9866385 | 0.001550597 | 0.9867331 | 0.00561836 | 0.9867247 | 0.005623475 |  |  | 11340 | 0.9053689 | 0.9670211 | 0.003297069 | 0.9070367 | 0.006540858 | 0.9070401 | 0.00536678 |  |  | 189180 | 0.9346598 | 0.9150489 | 0.00675594 | 0.9473125 | 0.01508999 | 0.9473179 | 0.01263276 |  |  | 489960 | 0.9241337 | 0.8678712 | 0.009805133 | 0.9386859 | 0.006668883 | 0.9386919 | 0.01034068 |  |  | 447760 | 0.8179875 | 0.7035679 | 0.01061846 | 0.8176463 | 0.006724896 | 0.8176423 | 0.007212918
|  |  | 35652 | 0.9959621 | 0.9994305 | 0.0003862646 | 0.9999501 | 0.08326431 | 0.9999457 | 0.1926781 |  |  | 146946 | 0.9860717 | 0.9866385 | 0.001550597 | 0.9867598 | 0.005617528 | 0.9867513 | 0.005623606 |  |  | 11400 | 0.9053689 | 0.9670212 | 0.003297069 | 0.9070659 | 0.006541315 | 0.9070693 | 0.005367153 |  |  | 189480 | 0.9346598 | 0.9150489 | 0.00675594 | 0.9474115 | 0.01508603 | 0.9474169 | 0.0126288 |  |  | 490260 | 0.9241337 | 0.8678712 | 0.009805133 | 0.9387428 | 0.006668411 | 0.9387487 | 0.01033988 |  |  | 448060 | 0.820163 | 0.7035679 | 0.01061846 | 0.8176856 | 0.006723842 | 0.8176816 | 0.007211385
|  |  | 35772 | 0.9968581 | 0.9994305 | 0.0003862646 | 0.9999501 | 0.08326431 | 0.9999457 | 0.1926781 |  |  | 147246 | 0.9860717 | 0.9866385 | 0.001550597 | 0.9867864 | 0.005616687 | 0.986778 | 0.005623731 |  |  | 11460 | 0.9053689 | 0.9670212 | 0.003297069 | 0.9070951 | 0.006541775 | 0.9070985 | 0.005367528 |  |  | 189780 | 0.9363413 | 0.9150489 | 0.00675594 | 0.9475102 | 0.01508208 | 0.9475156 | 0.01262484 |  |  | 490560 | 0.9218958 | 0.8678712 | 0.009805133 | 0.9387996 | 0.00666794 | 0.9388056 | 0.01033909 |  |  | 448360 | 0.8245138 | 0.7035679 | 0.01061846 | 0.8177249 | 0.00672279 | 0.8177208 | 0.007209854
|  |  | 35892 | 0.9959621 | 0.9994305 | 0.0003862646 | 0.9999501 | 0.08326431 | 0.9999457 | 0.1926781 |  |  | 147546 | 0.9851113 | 0.9866385 | 0.001550597 | 0.9868129 | 0.005615836 | 0.9868045 | 0.005623848 |  |  | 11520 | 0.9064479 | 0.9670212 | 0.003297069 | 0.9071243 | 0.006542236 | 0.9071277 | 0.005367905 |  |  | 190080 | 0.9363413 | 0.9150489 | 0.00675594 | 0.9476086 | 0.01507811 | 0.947614 | 0.01262087 |  |  | 490860 | 0.9241337 | 0.8678712 | 0.009805133 | 0.9388564 | 0.006667469 | 0.9388623 | 0.01033829 |  |  | 448660 | 0.820163 | 0.7035679 | 0.01061846 | 0.8177641 | 0.006721739 | 0.81776 | 0.007208325
|  |  | 36012 | 0.9959621 | 0.9994305 | 0.0003862646 | 0.9999501 | 0.08326431 | 0.9999457 | 0.1926781 |  |  | 147846 | 0.9870322 | 0.9866385 | 0.001550597 | 0.9868394 | 0.005614976 | 0.986831 | 0.005623958 |  |  | 11580 | 0.9064479 | 0.9670212 | 0.00329707 | 0.9071535 | 0.006542699 | 0.9071569 | 0.005368283 |  |  | 190380 | 0.9346598 | 0.9150489 | 0.00675594 | 0.9477068 | 0.01507415 | 0.9477122 | 0.0126169 |  |  | 491160 | 0.9218958 | 0.8678712 | 0.009805133 | 0.9389131 | 0.006666998 | 0.938919 | 0.01033749 |  |  | 448960 | 0.8136366 | 0.7035679 | 0.01061846 | 0.8178032 | 0.00672069 | 0.8177991 | 0.007206799
|  |  | 36132 | 0.9959621 | 0.9994305 | 0.0003862646 | 0.9999501 | 0.08326431 | 0.9999457 | 0.1926781 |  |  | 148146 | 0.9860717 | 0.9866385 | 0.001550597 | 0.9868658 | 0.005614107 | 0.9868574 | 0.005624061 |  |  | 11640 | 0.9064479 | 0.9670212 | 0.00329707 | 0.9071827 | 0.006543164 | 0.9071861 | 0.005368663 |  |  | 190680 | 0.9363413 | 0.9150489 | 0.00675594 | 0.9478047 | 0.01507018 | 0.9478101 | 0.01261293 |  |  | 491460 | 0.9241337 | 0.8678712 | 0.009805133 | 0.9389697 | 0.006666526 | 0.9389757 | 0.0103367 |  |  | 449260 | 0.820163 | 0.7035679 | 0.01061846 | 0.8178422 | 0.006719642 | 0.8178381 | 0.007205275
|  |  | 36252 | 0.9959621 | 0.9994305 | 0.0003862646 | 0.9999501 | 0.08326431 | 0.9999457 | 0.1926781 |  |  | 148446 | 0.9851113 | 0.9866385 | 0.001550597 | 0.9868922 | 0.005613229 | 0.9868837 | 0.005624158 |  |  | 11700 | 0.9053689 | 0.9670212 | 0.00329707 | 0.9072118 | 0.006543631 | 0.9072152 | 0.005369044 |  |  | 190980 | 0.9346598 | 0.9150489 | 0.00675594 | 0.9479024 | 0.01506621 | 0.9479077 | 0.01260895 |  |  | 491760 | 0.9218958 | 0.8678712 | 0.009805133 | 0.9390263 | 0.006666055 | 0.9390323 | 0.0103359 |  |  | 449560 | 0.820163 | 0.7035679 | 0.01061846 | 0.8178812 | 0.006718596 | 0.8178771 | 0.007203752
|  |  | 36372 | 0.9959621 | 0.9994305 | 0.0003862646 | 0.9999501 | 0.08326431 | 0.9999457 | 0.1926781 |  |  | 148746 | 0.9860717 | 0.9866385 | 0.001550597 | 0.9869184 | 0.005612342 | 0.98691 | 0.005624248 |  |  | 11760 | 0.9064479 | 0.9670212 | 0.00329707 | 0.907241 | 0.0065441 | 0.9072444 | 0.005369427 |  |  | 191280 | 0.9363413 | 0.9150489 | 0.00675594 | 0.9479997 | 0.01506223 | 0.9480051 | 0.01260497 |  |  | 492060 | 0.9196579 | 0.8678712 | 0.009805133 | 0.9390828 | 0.006665583 | 0.9390888 | 0.0103351 |  |  | 449860 | 0.8223384 | 0.7035679 | 0.01061846 | 0.8179201 | 0.006717551 | 0.817916 | 0.007202232
|  |  | 36492 | 0.997754 | 0.9994305 | 0.0003862646 | 0.9999501 | 0.08326431 | 0.9999457 | 0.1926781 |  |  | 149046 | 0.9870322 | 0.9866385 | 0.001550597 | 0.9869446 | 0.005611446 | 0.9869362 | 0.005624331 |  |  | 11820 | 0.9064479 | 0.9670212 | 0.00329707 | 0.9072701 | 0.006544571 | 0.9072735 | 0.005369812 |  |  | 191580 | 0.9363413 | 0.9150489 | 0.00675594 | 0.9480968 | 0.01505825 | 0.9481022 | 0.01260099 |  |  | 492360 | 0.9196579 | 0.8678712 | 0.009805133 | 0.9391393 | 0.006665112 | 0.9391452 | 0.0103343 |  |  | 450160 | 0.8136366 | 0.7035679 | 0.01061846 | 0.817959 | 0.006716508 | 0.8179548 | 0.007200714
|  |  | 36612 | 0.997754 | 0.9994305 | 0.0003862646 | 0.9999501 | 0.08326431 | 0.9999457 | 0.1926781 |  |  | 149346 | 0.9860717 | 0.9866385 | 0.001550597 | 0.9869707 | 0.005610542 | 0.9869623 | 0.005624407 |  |  | 11880 | 0.9075269 | 0.9670212 | 0.00329707 | 0.9072993 | 0.006545044 | 0.9073026 | 0.005370198 |  |  | 191880 | 0.9363413 | 0.9150489 | 0.00675594 | 0.9481937 | 0.01505427 | 0.948199 | 0.01259701 |  |  | 492660 | 0.9218958 | 0.8678712 | 0.009805133 | 0.9391957 | 0.00666464 | 0.9392016 | 0.0103335 |  |  | 450460 | 0.8179875 | 0.7035679 | 0.01061846 | 0.8179978 | 0.006715466 | 0.8179936 | 0.007199198
|  |  | 36732 | 0.9959621 | 0.9994305 | 0.0003862646 | 0.9999501 | 0.08326431 | 0.9999457 | 0.1926781 |  |  | 149646 | 0.9870322 | 0.9866385 | 0.001550597 | 0.9869968 | 0.005609628 | 0.9869884 | 0.005624476 |  |  | 11940 | 0.9075269 | 0.9670212 | 0.00329707 | 0.9073284 | 0.006545519 | 0.9073317 | 0.005370586 |  |  | 192180 | 0.9346598 | 0.9150489 | 0.00675594 | 0.9482903 | 0.01505028 | 0.9482956 | 0.01259302 |  |  | 492960 | 0.9218958 | 0.8678712 | 0.009805133 | 0.939252 | 0.006664168 | 0.9392579 | 0.01033271 |  |  | 450760 | 0.8179875 | 0.7035679 | 0.01061846 | 0.8180365 | 0.006714426 | 0.8180323 | 0.007197684
|  |  | 36852 | 0.9941702 | 0.9994305 | 0.0003862646 | 0.9999501 | 0.08326431 | 0.9999457 | 0.1926781 |  |  | 149946 | 0.9879926 | 0.9866385 | 0.001550597 | 0.9870228 | 0.005608707 | 0.9870144 | 0.005624539 |  |  | 12000 | 0.9064479 | 0.9670212 | 0.00329707 | 0.9073575 | 0.006545996 | 0.9073609 | 0.005370975 |  |  | 192480 | 0.9363413 | 0.9150489 | 0.00675594 | 0.9483866 | 0.01504629 | 0.9483919 | 0.01258903 |  |  | 493260 | 0.9196579 | 0.8678712 | 0.009805133 | 0.9393082 | 0.006663697 | 0.9393141 | 0.01033191 |  |  | 451060 | 0.820163 | 0.7035679 | 0.01061846 | 0.8180752 | 0.006713387 | 0.818071 | 0.007196172
|  |  | 36972 | 0.9959621 | 0.9994305 | 0.0003862646 | 0.9999501 | 0.08326431 | 0.9999457 | 0.1926781 |  |  | 150246 | 0.9879926 | 0.9866385 | 0.001550597 | 0.9870487 | 0.005607776 | 0.9870403 | 0.005624596 |  |  | 12060 | 0.9075269 | 0.9670212 | 0.00329707 | 0.9073866 | 0.006546475 | 0.90739 | 0.005371366 |  |  | 192780 | 0.9397043 | 0.9150489 | 0.00675594 | 0.9484826 | 0.0150423 | 0.9484879283 | 0.01258503 |  |  | 493560 | 0.9196579 | 0.8678712 | 0.009805133 | 0.9393644 | 0.006663225 | 0.9393703 | 0.01033111 |  |  | 451360 | 0.8266893 | 0.7035679 | 0.01061846 | 0.8181138 | 0.00671235 | 0.8181096 | 0.007194662
|  |  | 37092 | 0.9968581 | 0.9994305 | 0.0003862646 | 0.9999501 | 0.08326431 | 0.9999457 | 0.1926781 |  |  | 150546 | 0.9870322 | 0.9866385 | 0.001550597 | 0.9870746 | 0.005606837 | 0.9870661 | 0.005624646 |  |  | 12120 | 0.9064479 | 0.9670212 | 0.00329707 | 0.9074157 | 0.006546955 | 0.907419 | 0.005371758 |  |  | 193080 | 0.9363413 | 0.9150489 | 0.00675594 | 0.9485784 | 0.0150383 | 0.9485837 | 0.01258104 |  |  | 493860 | 0.9174199 | 0.8678712 | 0.009805133 | 0.9394206 | 0.006662753 | 0.9394264 | 0.01033031 |  |  | 451660 | 0.820163 | 0.7035679 | 0.01061846 | 0.8181523 | 0.006711314 | 0.8181481 | 0.007193154
|  |  | 37212 | 0.997754 | 0.9994305 | 0.0003862646 | 0.9999501 | 0.08326431 | 0.9999457 | 0.1926781 |  |  | 150846 | 0.9860717 | 0.9866385 | 0.001550597 | 0.9871003 | 0.005605889 | 0.9870919 | 0.005624689 |  |  | 12180 | 0.9086059 | 0.9670212 | 0.00329707 | 0.9074448 | 0.006547438 | 0.9074481 | 0.005372152 |  |  | 193380 | 0.9329784 | 0.9150489 | 0.00675594 | 0.948674 | 0.0150343 | 0.9486792 | 0.01257704 |  |  | 494160 | 0.915182 | 0.8678712 | 0.009805133 | 0.9394766 | 0.006662281 | 0.9394825 | 0.01032952 |  |  | 451960 | 0.820163 | 0.7035679 | 0.01061846 | 0.8181907 | 0.00671028 | 0.8181865 | 0.007191649
|  |  | 37332 | 0.9959621 | 0.9994305 | 0.0003862646 | 0.9999501 | 0.08326431 | 0.9999457 | 0.1926781 |  |  | 151146 | 0.9860717 | 0.9866385 | 0.001550597 | 0.987126 | 0.005604934 | 0.9871176 | 0.005624726 |  |  | 12240 | 0.9086059 | 0.9670213 | 0.00329707 | 0.9074739 | 0.006547922 | 0.9074772 | 0.005372548 |  |  | 193680 | 0.9312969 | 0.9150489 | 0.00675594 | 0.9487692 | 0.0150303 | 0.9487745 | 0.01257304 |  |  | 494460 | 0.9107061 | 0.8678712 | 0.009805133 | 0.9395326 | 0.006661809 | 0.9395385 | 0.01032872 |  |  | 452260 | 0.8245138 | 0.7035679 | 0.01061846 | 0.8182291 | 0.006709247 | 0.8182249 | 0.007190145
|  |  | 37452 | 0.9959621 | 0.9994305 | 0.0003862646 | 0.9999501 | 0.08326431 | 0.9999457 | 0.1926781 |  |  | 151446 | 0.9870322 | 0.9866385 | 0.001550597 | 0.9871517 | 0.005603969 | 0.9871433 | 0.005624757 |  |  | 12300 | 0.9086059 | 0.9670213 | 0.00329707 | 0.9075029 | 0.006548408 | 0.9075063 | 0.005372945 |  |  | 193980 | 0.9346598 | 0.9150489 | 0.00675594 | 0.9488642 | 0.01502629 | 0.9488695 | 0.01256903 |  |  | 494760 | 0.9107061 | 0.8678712 | 0.009805133 | 0.9395885 | 0.006661337 | 0.9395944 | 0.01032792 |  |  | 452560 | 0.8179875 | 0.7035679 | 0.01061846 | 0.8182675 | 0.006708216 | 0.8182632 | 0.007188644
|  |  | 37572 | 0.9959621 | 0.9994305 | 0.0003862646 | 0.9999501 | 0.08326431 | 0.9999457 | 0.1926781 |  |  | 151746 | 0.9870322 | 0.9866385 | 0.001550597 | 0.9871773 | 0.005602997 | 0.9871688 | 0.005624781 |  |  | 12360 | 0.910764 | 0.9670213 | 0.00329707 | 0.907532 | 0.006548896 | 0.9075353 | 0.005373344 |  |  | 194280 | 0.9346598 | 0.9150489 | 0.00675594 | 0.948959 | 0.01502229 | 0.9489642 | 0.01256503 |  |  | 495060 | 0.912944 | 0.8678712 | 0.009805133 | 0.9396444 | 0.006660865 | 0.9396503 | 0.01032712 |  |  | 452860 | 0.8223384 | 0.7035679 | 0.01061846 | 0.8183058 | 0.006707186 | 0.8183015 | 0.007187144
|  |  | 37692 | 0.9968581 | 0.9994305 | 0.0003862646 | 0.9999501 | 0.08326431 | 0.9999457 | 0.1926781 |  |  | 152046 | 0.9870322 | 0.9866385 | 0.001550597 | 0.9872028 | 0.005602016 | 0.9871944 | 0.005624799 |  |  | 12420 | 0.9086059 | 0.9670213 | 0.00329707 | 0.907561 | 0.006549387 | 0.9075644 | 0.005373744 |  |  | 194580 | 0.9363413 | 0.9150489 | 0.00675594 | 0.9490535 | 0.01501828 | 0.9490587 | 0.01256102 |  |  | 495360 | 0.9196579 | 0.8678712 | 0.009805133 | 0.9397002 | 0.006660393 | 0.9397061 | 0.01032632 |  |  | 453160 | 0.8179875 | 0.7035679 | 0.01061846 | 0.818344 | 0.006706158 | 0.8183397 | 0.007185647
|  |  | 37812 | 0.9959621 | 0.9994305 | 0.0003862646 | 0.9999501 | 0.08326431 | 0.9999457 | 0.1926781 |  |  | 152346 | 0.9860717 | 0.9866385 | 0.001550597 | 0.9872282 | 0.005601028 | 0.9872198 | 0.005624811 |  |  | 12480 | 0.9086059 | 0.9670213 | 0.00329707 | 0.9075901 | 0.006549879 | 0.9075934 | 0.005374146 |  |  | 194880 | 0.9346598 | 0.9150489 | 0.00675594 | 0.9491477 | 0.01501427 | 0.9491529 | 0.01255701 |  |  | 495660 | 0.915182 | 0.8678712 | 0.009805133 | 0.939756 | 0.006659921 | 0.9397618 | 0.01032553 |  |  | 453460 | 0.8179875 | 0.7035679 | 0.01061846 | 0.8183821 | 0.006705132 | 0.8183778 | 0.007184152
|  |  | 37932 | 0.9968581 | 0.9994305 | 0.0003862646 | 0.9999501 | 0.08326431 | 0.9999457 | 0.1926781 |  |  | 152646 | 0.9870322 | 0.9866385 | 0.001550597 | 0.9872536 | 0.005600031 | 0.9872452 | 0.005624816 |  |  | 12540 | 0.9086059 | 0.9670213 | 0.00329707 | 0.9076191 | 0.006550372 | 0.9076224 | 0.005374549 |  |  | 195180 | 0.9363413 | 0.9150489 | 0.00675594 | 0.9492417 | 0.01501025 | 0.9492469 | 0.012553 |  |  | 495960 | 0.9174199 | 0.8678712 | 0.009805133 | 0.9398116 | 0.006659449 | 0.9398175 | 0.01032473 |  |  | 453760 | 0.820163 | 0.7035679 | 0.01061846 | 0.8184202 | 0.006704106 | 0.8184159 | 0.007182659
|  |  | 38052 | 0.9959621 | 0.9994305 | 0.0003862646 | 0.9999501 | 0.08326431 | 0.9999457 | 0.1926781 |  |  | 152946 | 0.9870322 | 0.9866385 | 0.001550597 | 0.9872789 | 0.005599026 | 0.9872705 | 0.005624815 |  |  | 12600 | 0.910764 | 0.9670213 | 0.00329707 | 0.9076481 | 0.006550868 | 0.9076514 | 0.005374954 |  |  | 195480 | 0.9380228 | 0.9150489 | 0.00675594 | 0.9493354 | 0.01500623 | 0.9493406 | 0.01254898 |  |  | 496260 | 0.915182 | 0.8678712 | 0.009805133 | 0.9398673 | 0.006658977 | 0.9398731 | 0.01032393 |  |  | 454060 | 0.8245138 | 0.7035679 | 0.01061846 | 0.8184582 | 0.006703083 | 0.8184539 | 0.007181168
|  |  | 38172 | 0.9968581 | 0.9994305 | 0.0003862646 | 0.9999501 | 0.08326431 | 0.9999457 | 0.1926781 |  |  | 153246 | 0.9860717 | 0.9866385 | 0.001550597 | 0.9873041 | 0.005598013 | 0.9872957 | 0.005624809 |  |  | 12660 | 0.9096849 | 0.9670213 | 0.00329707 | 0.9076771 | 0.006551366 | 0.9076804 | 0.00537536 |  |  | 195780 | 0.9346598 | 0.9150489 | 0.00675594 | 0.9494289 | 0.01500221 | 0.9494341 | 0.01254497 |  |  | 496560 | 0.915182 | 0.8678712 | 0.009805133 | 0.9399228 | 0.006658505 | 0.9399286 | 0.01032313 |  |  | 454360 | 0.8245138 | 0.7035679 | 0.01061846 | 0.8184962 | 0.006702061 | 0.8184918 | 0.007179679
|  |  | 38292 | 0.9959621 | 0.9994305 | 0.0003862646 | 0.9999501 | 0.08326431 | 0.9999457 | 0.1926781 |  |  | 153546 | 0.9870322 | 0.9866385 | 0.001550597 | 0.9873293 | 0.005596993 | 0.9873209 | 0.005624796 |  |  | 12960 | 0.9096849 | 0.9670213 | 0.00329707 | 0.907822 | 0.006553882 | 0.9078253 | 0.005377415 |  |  | 196080 | 0.9329784 | 0.9150489 | 0.00675594 | 0.9495221 | 0.01499819 | 0.9495273 | 0.01254095 |  |  | 496860 | 0.915182 | 0.8678712 | 0.009805133 | 0.9399783 | 0.006658032 | 0.9399841 | 0.01032234 |  |  | 454660 | 0.820163 | 0.7035679 | 0.01061846 | 0.818534 | 0.00670104 | 0.8185297 | 0.007178193
|  |  | 38412 | 0.9950662 | 0.9994305 | 0.0003862646 | 0.9999501 | 0.08326431 | 0.9999457 | 0.1926781 |  |  | 153846 | 0.9879926 | 0.9866385 | 0.001550597 | 0.9873544 | 0.005595964 | 0.987346 | 0.005624777 |  |  | 13260 | 0.910764 | 0.9670213 | 0.00329707 | 0.9079667 | 0.006556444 | 0.90797 | 0.005379508 |  |  | 196380 | 0.9346598 | 0.9150489 | 0.00675594 | 0.949615 | 0.01499417 | 0.9496202 | 0.01253693 |  |  | 497160 | 0.9174199 | 0.8678712 | 0.009805133 | 0.9400337 | 0.00665756 | 0.9400395 | 0.01032154 |  |  | 454960 | 0.8266893 | 0.7035679 | 0.01061846 | 0.8185719 | 0.006700021 | 0.8185675 | 0.007176708
|  |  | 38532 | 0.9968581 | 0.9994305 | 0.0003862646 | 0.9999501 | 0.08326431 | 0.9999457 | 0.1926781 |  |  | 154146 | 0.9860717 | 0.9866385 | 0.001550597 | 0.9873794 | 0.005594928 | 0.987371 | 0.005624752 |  |  | 13560 | 0.911843 | 0.9670213 | 0.00329707 | 0.9081111 | 0.006559051 | 0.9081144 | 0.005381638 |  |  | 196680 | 0.9346598 | 0.9150489 | 0.00675594 | 0.9497077 | 0.01499015 | 0.9497129 | 0.01253291 |  |  | 497460 | 0.9174199 | 0.8678712 | 0.009805133 | 0.9400891 | 0.006657088 | 0.9400949 | 0.01032074 |  |  | 455260 | 0.8288647 | 0.7035679 | 0.01061846 | 0.8186096 | 0.006699003 | 0.8186053 | 0.007175225
|  |  | 38652 | 0.997754 | 0.9994305 | 0.0003862646 | 0.9999501 | 0.08326431 | 0.9999457 | 0.1926781 |  |  | 154446 | 0.9870322 | 0.9866385 | 0.001550597 | 0.9874044 | 0.005593884 | 0.987396 | 0.005624721 |  |  | 13860 | 0.911843 | 0.9670213 | 0.00329707 | 0.9082553 | 0.006561704 | 0.9082586 | 0.005383805 |  |  | 196980 | 0.9397043 | 0.9150489 | 0.00675594 | 0.9498002 | 0.01498612 | 0.9498053 | 0.01252889 |  |  | 497760 | 0.9107061 | 0.8678712 | 0.009805133 | 0.9401444 | 0.006656616 | 0.9401502 | 0.01031994 |  |  | 455560 | 0.8223384 | 0.7035679 | 0.01061846 | 0.8186473 | 0.006697987 | 0.8186429 | 0.007173745
|  |  | 38772 | 0.9968581 | 0.9994305 | 0.0003862646 | 0.9999501 | 0.08326431 | 0.9999457 | 0.1926781 |  |  | 154746 | 0.9889531 | 0.9866385 | 0.001550597 | 0.9874293 | 0.005592833 | 0.9874209 | 0.005624685 |  |  | 14160 | 0.912922 | 0.9670213 | 0.00329707 | 0.9083993 | 0.006564401 | 0.9084025 | 0.005386009 |  |  | 197280 | 0.9380228 | 0.9150489 | 0.00675594 | 0.9498924 | 0.01498209 | 0.9498975 | 0.01252487 |  |  | 498060 | 0.915182 | 0.8678712 | 0.009805133 | 0.9401996 | 0.006656143 | 0.9402054 | 0.01031914 |  |  | 455860 | 0.8158121 | 0.7035679 | 0.01061846 | 0.818685 | 0.006696972 | 0.8186806 | 0.007172267
|  |  | 38892 | 0.9959621 | 0.9994305 | 0.0003862646 | 0.9999501 | 0.08326431 | 0.9999457 | 0.1926781 |  |  | 155046 | 0.9879926 | 0.9866385 | 0.001550597 | 0.9874542 | 0.005591774 | 0.9874458 | 0.005624642 |  |  | 14460 | 0.911843 | 0.9670213 | 0.00329707 | 0.908543 | 0.006567143 | 0.9085462 | 0.005388249 |  |  | 197580 | 0.9363413 | 0.9150489 | 0.00675594 | 0.9499843 | 0.01497806 | 0.9499894 | 0.01252084 |  |  | 498360 | 0.9196579 | 0.8678712 | 0.009805133 | 0.9402548 | 0.006655671 | 0.9402606 | 0.01031835 |  |  | 456160 | 0.8310402 | 0.7035679 | 0.01061846 | 0.8187225 | 0.006695959 | 0.8187181 | 0.00717079
|  |  | 39012 | 0.9959621 | 0.9994305 | 0.0003862646 | 0.9999501 | 0.08326431 | 0.9999457 | 0.1926781 |  |  | 155346 | 0.9879926 | 0.9866385 | 0.001550597 | 0.9874789 | 0.005590708 | 0.9874705 | 0.005624594 |  |  | 14760 | 0.911843 | 0.9670213 | 0.00329707 | 0.9086865 | 0.006569927 | 0.9086897 | 0.005390524 |  |  | 197880 | 0.9363413 | 0.9150489 | 0.00675594 | 0.950076 | 0.01497403 | 0.9500811 | 0.01251681 |  |  | 498660 | 0.9196579 | 0.8678712 | 0.009805133 | 0.9403099 | 0.006655198 | 0.9403157 | 0.01031755 |  |  | 456460 | 0.8223384 | 0.7035679 | 0.01061846 | 0.81876 | 0.006694948 | 0.8187556 | 0.007169316
|  |  | 39132 | 0.9950662 | 0.9994305 | 0.0003862646 | 0.9999501 | 0.08326431 | 0.9999457 | 0.1926781 |  |  | 155646 | 0.9879926 | 0.9866385 | 0.001550597 | 0.9875036 | 0.005589634 | 0.9874952 | 0.00562454 |  |  | 15060 | 0.911843 | 0.9670213 | 0.00329707 | 0.9088298 | 0.006572755 | 0.908833 | 0.005392835 |  |  | 198180 | 0.9329784 | 0.9150489 | 0.00675594 | 0.9501674 | 0.01496999 | 0.9501726 | 0.01251279 |  |  | 498960 | 0.915182 | 0.8678712 | 0.009805133 | 0.9403649 | 0.006654726 | 0.9403707 | 0.01031675 |  |  | 456760 | 0.8245138 | 0.7035679 | 0.01061846 | 0.8187975 | 0.006693938 | 0.8187931 | 0.007167844
|  |  | 39252 | 0.9950662 | 0.9994305 | 0.0003862646 | 0.9999501 | 0.08326431 | 0.9999457 | 0.1926781 |  |  | 155946 | 0.9879926 | 0.9866385 | 0.001550597 | 0.9875283 | 0.005588553 | 0.9875199 | 0.00562448 |  |  | 15360 | 0.914001 | 0.9670213 | 0.00329707 | 0.9089728 | 0.006575625 | 0.908976 | 0.00539518 |  |  | 198480 | 0.9380228 | 0.9150489 | 0.00675594 | 0.9502586 | 0.01496596 | 0.9502637 | 0.01250876 |  |  | 499260 | 0.912944 | 0.8678712 | 0.009805133 | 0.9404199 | 0.006654254 | 0.9404257 | 0.01031595 |  |  | 457060 | 0.820163 | 0.7035679 | 0.01061846 | 0.8188349 | 0.006692929 | 0.8188304 | 0.007166374
|  |  | 39372 | 0.9968581 | 0.9994305 | 0.0003862646 | 0.9999501 | 0.08326431 | 0.9999457 | 0.1926781 |  |  | 156246 | 0.9870322 | 0.9866385 | 0.001550597 | 0.9875529 | 0.005587464 | 0.9875445 | 0.005624414 |  |  | 15660 | 0.91508 | 0.9670213 | 0.00329707 | 0.9091156 | 0.006578537 | 0.9091188 | 0.00539756 |  |  | 198780 | 0.9346598 | 0.9150489 | 0.00675594 | 0.9503496 | 0.01496192 | 0.9503547 | 0.01250473 |  |  | 499560 | 0.915182 | 0.8678712 | 0.009805133 | 0.9404749 | 0.006653781 | 0.9404806 | 0.01031515 |  |  | 457360 | 0.8223384 | 0.7035679 | 0.01061846 | 0.8188722 | 0.006691922 | 0.8188677 | 0.007164906
|  |  | 39492 | 0.9968581 | 0.9994305 | 0.0003862646 | 0.9999501 | 0.08326431 | 0.9999457 | 0.1926781 |  |  | 156546 | 0.9879926 | 0.9866385 | 0.001550597 | 0.9875774 | 0.005586369 | 0.987569 | 0.005624343 |  |  | 15960 | 0.914001 | 0.9670213 | 0.00329707 | 0.9092582 | 0.006581491 | 0.9092613 | 0.005399974 |  |  | 199080 | 0.9363413 | 0.9150489 | 0.00675594 | 0.9504403 | 0.01495788 | 0.9504453 | 0.0125007 |  |  | 499860 | 0.9196579 | 0.8678712 | 0.009805133 | 0.9405297 | 0.006653309 | 0.9405354 | 0.01031436 |  |  | 457660 | 0.8288647 | 0.7035679 | 0.01061846 | 0.8189095 | 0.006690917 | 0.818905 | 0.007163441
|  |  | 39612 | 0.9968581 | 0.9994305 | 0.0003862646 | 0.9999501 | 0.08326431 | 0.9999457 | 0.1926781 |  |  | 156846 | 0.9870322 | 0.9866385 | 0.001550597 | 0.9876018 | 0.005585266 | 0.9875934 | 0.005624266 |  |  | 16260 | 0.916159 | 0.9670213 | 0.00329707 | 0.9094006 | 0.006584485 | 0.9094037 | 0.005402422 |  |  | 199380 | 0.9346598 | 0.9150489 | 0.00675594 | 0.9505307 | 0.01495384 | 0.9505358 | 0.01249667 |  |  | 500160 | 0.9107061 | 0.8678712 | 0.009805133 | 0.9405845 | 0.006652836 | 0.9405902 | 0.01031356 |  |  | 457960 | 0.8288647 | 0.7035679 | 0.01061846 | 0.8189466 | 0.006689912 | 0.8189422 | 0.007161977
|  |  | 39732 | 0.9959621 | 0.9994305 | 0.0003862646 | 0.9999501 | 0.08326431 | 0.9999457 | 0.1926781 |  |  | 157146 | 0.9870322 | 0.9866385 | 0.001550597 | 0.9876262 | 0.005584156 | 0.9876178 | 0.005624184 |  |  | 16560 | 0.912922 | 0.9670213 | 0.00329707 | 0.9095427 | 0.00658752 | 0.9095458 | 0.005404902 |  |  | 199680 | 0.9346598 | 0.9150489 | 0.00675594 | 0.9506209 | 0.0149498 | 0.950626 | 0.01249263 |  |  | 500460 | 0.9174199 | 0.8678712 | 0.009805133 | 0.9406392 | 0.006652364 | 0.9406449 | 0.01031276 |  |  | 458260 | 0.820163 | 0.7035679 | 0.01061846 | 0.8189838 | 0.00668891 | 0.8189793 | 0.007160515
|  |  | 39852 | 0.9968581 | 0.9994305 | 0.0003862646 | 0.9999501 | 0.08326431 | 0.9999457 | 0.1926781 |  |  | 157446 | 0.9879926 | 0.9866385 | 0.001550597 | 0.9876505 | 0.005583039 | 0.9876421 | 0.005624096 |  |  | 16860 | 0.91508 | 0.9670213 | 0.00329707 | 0.9096846 | 0.006590594 | 0.9096876 | 0.005407416 |  |  | 199980 | 0.9380228 | 0.9150489 | 0.00675594 | 0.9507109 | 0.01494576 | 0.9507159 | 0.0124886 |  |  | 500760 | 0.912944 | 0.8678712 | 0.009805133 | 0.9406939 | 0.006651891 | 0.9406996 | 0.01031196 |  |  | 458560 | 0.8223384 | 0.7035679 | 0.01061846 | 0.8190209 | 0.006687909 | 0.8190164 | 0.007159056
|  |  | 39972 | 0.997754 | 0.9994305 | 0.0003862646 | 0.9999501 | 0.08326431 | 0.9999457 | 0.1926781 |  |  | 157746 | 0.9879926 | 0.9866385 | 0.001550597 | 0.9876748 | 0.005581915 | 0.9876664 | 0.005624003 |  |  | 17160 | 0.9172381 | 0.9670213 | 0.00329707 | 0.9098262 | 0.006593708 | 0.9098293 | 0.005409961 |  |  | 200280 | 0.9397043 | 0.9150489 | 0.00675594 | 0.9508006 | 0.01494172 | 0.9508056 | 0.01248457 |  |  | 501060 | 0.915182 | 0.8678712 | 0.009805133 | 0.9407485 | 0.006651419 | 0.9407542 | 0.01031116 |  |  | 458860 | 0.8179875 | 0.7035679 | 0.01061846 | 0.8190579 | 0.006686909 | 0.8190533 | 0.007157599
|  |  | 40092 | 0.997754 | 0.9994305 | 0.0003862646 | 0.9999501 | 0.08326431 | 0.9999457 | 0.1926781 |  |  | 158046 | 0.9870322 | 0.9866385 | 0.001550597 | 0.987699 | 0.005580784 | 0.9876906 | 0.005623904 |  |  | 17460 | 0.91508 | 0.9670213 | 0.00329707 | 0.9099676 | 0.006596861 | 0.9099707 | 0.005412539 |  |  | 200580 | 0.9363413 | 0.9150489 | 0.00675594 | 0.95089 | 0.01493768 | 0.9508951 | 0.01248053 |  |  | 501360 | 0.9084681 | 0.8678712 | 0.009805133 | 0.9408031 | 0.006650946 | 0.9408087 | 0.01031037 |  |  | 459160 | 0.820163 | 0.7035679 | 0.01061846 | 0.8190948 | 0.006685911 | 0.8190903 | 0.007156143
|  |  | 40212 | 0.9959621 | 0.9994305 | 0.0003862646 | 0.9999501 | 0.08326431 | 0.9999457 | 0.1926781 |  |  | 158346 | 0.9870322 | 0.9866385 | 0.001550597 | 0.9877231 | 0.005579646 | 0.9877147 | 0.0056238 |  |  | 17760 | 0.9183171 | 0.9670213 | 0.00329707 | 0.9101088 | 0.006600052 | 0.9101119 | 0.005415148 |  |  | 200880 | 0.9380228 | 0.9150489 | 0.00675594 | 0.9509793 | 0.01493363 | 0.9509843 | 0.0124765 |  |  | 501660 | 0.912944 | 0.8678712 | 0.009805133 | 0.9408575 | 0.006650474 | 0.9408632 | 0.01030957 |  |  | 459460 | 0.820163 | 0.7035679 | 0.01061846 | 0.8191317 | 0.006684915 | 0.8191272 | 0.00715469
|  |  | 40332 | 0.9959621 | 0.9994305 | 0.0003862646 | 0.9999501 | 0.08326431 | 0.9999457 | 0.1926781 |  |  | 158646 | 0.9870322 | 0.9866385 | 0.001550597 | 0.9877471 | 0.005578501 | 0.9877388 | 0.00562369 |  |  | 18060 | 0.9183171 | 0.9670213 | 0.00329707 | 0.9102498 | 0.006603281 | 0.9102528 | 0.005417789 |  |  | 201180 | 0.9380228 | 0.9150489 | 0.00675594 | 0.9510682 | 0.01492959 | 0.9510732 | 0.01247246 |  |  | 501960 | 0.9174199 | 0.8678712 | 0.009805133 | 0.940912 | 0.006650001 | 0.9409176 | 0.01030877 |  |  | 459760 | 0.8223384 | 0.7035679 | 0.01061846 | 0.8191685 | 0.00668392 | 0.819164 | 0.007153239
|  |  | 40452 | 0.9959621 | 0.9994305 | 0.0003862646 | 0.9999501 | 0.08326431 | 0.9999457 | 0.1926781 |  |  | 158946 | 0.9870322 | 0.9866385 | 0.001550597 | 0.9877711 | 0.00557735 | 0.9877628 | 0.005623576 |  |  | 18360 | 0.9183171 | 0.9670213 | 0.00329707 | 0.9103906 | 0.006606548 | 0.9103936 | 0.00542046 |  |  | 201480 | 0.9380228 | 0.9150489 | 0.00675594 | 0.951157 | 0.01492554 | 0.951162 | 0.01246843 |  |  | 502260 | 0.915182 | 0.8678712 | 0.009805133 | 0.9409663 | 0.006649529 | 0.940972 | 0.01030797 |  |  | 460060 | 0.8223384 | 0.7035679 | 0.01061846 | 0.8192053 | 0.006682926 | 0.8192007 | 0.00715179
|  |  | 40572 | 0.997754 | 0.9994305 | 0.0003862646 | 0.9999501 | 0.08326431 | 0.9999457 | 0.1926781 |  |  | 159246 | 0.9879926 | 0.9866385 | 0.001550597 | 0.9877951 | 0.005576192 | 0.9877867 | 0.005623456 |  |  | 18660 | 0.9183171 | 0.9670213 | 0.00329707 | 0.9105311 | 0.006609851 | 0.9105341 | 0.005423161 |  |  | 201780 | 0.9363413 | 0.9150489 | 0.00675594 | 0.9512455 | 0.01492149 | 0.9512504 | 0.01246439 |  |  | 502560 | 0.915182 | 0.8678712 | 0.009805133 | 0.9410206 | 0.006649056 | 0.9410263 | 0.01030718 |  |  | 460360 | 0.8245138 | 0.7035679 | 0.01061846 | 0.819242 | 0.006681935 | 0.8192374 | 0.007150343
|  |  | 40692 | 0.997754 | 0.9994305 | 0.0003862646 | 0.9999501 | 0.08326431 | 0.9999457 | 0.1926781 |  |  | 159546 | 0.9879926 | 0.9866385 | 0.001550597 | 0.9878189 | 0.005575028 | 0.9878106 | 0.00562333 |  |  | 18960 | 0.9193961 | 0.9670213 | 0.00329707 | 0.9106714 | 0.006613191 | 0.9106743 | 0.005425893 |  |  | 202080 | 0.9380228 | 0.9150489 | 0.00675594 | 0.9513337 | 0.01491745 | 0.9513387 | 0.01246035 |  |  | 502860 | 0.915182 | 0.8678712 | 0.009805133 | 0.9410748 | 0.006648584 | 0.9410805 | 0.01030638 |  |  | 460660 | 0.820163 | 0.7035679 | 0.01061846 | 0.8192786 | 0.006680944 | 0.819274 | 0.007148898
|  |  | 40812 | 0.9959621 | 0.9994305 | 0.0003862646 | 0.9999501 | 0.08326431 | 0.9999457 | 0.1926781 |  |  | 159846 | 0.9889531 | 0.9866385 | 0.001550597 | 0.9878427 | 0.005573856 | 0.9878344 | 0.0056232 |  |  | 19260 | 0.9204751 | 0.9670213 | 0.00329707 | 0.9108114 | 0.006616566 | 0.9108144 | 0.005428654 |  |  | 202380 | 0.9413858 | 0.9150489 | 0.00675594 | 0.9514217 | 0.0149134 | 0.9514267 | 0.01245632 |  |  | 503160 | 0.9196579 | 0.8678712 | 0.009805133 | 0.941129 | 0.006648111 | 0.9411347 | 0.01030558 |  |  | 460960 | 0.8158121 | 0.7035679 | 0.01061846 | 0.8193152 | 0.006679955 | 0.8193106 | 0.007147456
|  |  | 40932 | 0.9959621 | 0.9994305 | 0.0003862646 | 0.9999501 | 0.08326431 | 0.9999457 | 0.1926781 |  |  | 160146 | 0.9870322 | 0.9866385 | 0.001550597 | 0.9878665 | 0.005572679 | 0.9878581 | 0.005623064 |  |  | 19560 | 0.9172381 | 0.9670213 | 0.00329707 | 0.9109513 | 0.006619977 | 0.9109542 | 0.005431444 |  |  | 202680 | 0.9380228 | 0.9150489 | 0.00675594 | 0.9515095 | 0.01490935 | 0.9515144 | 0.01245228 |  |  | 503460 | 0.9174199 | 0.8678712 | 0.009805133 | 0.9411831 | 0.006647639 | 0.9411888 | 0.01030478 |  |  | 461260 | 0.820163 | 0.7035679 | 0.01061846 | 0.8193517 | 0.006678968 | 0.8193471 | 0.007146015
|  |  | 41052 | 0.997754 | 0.9994305 | 0.0003862646 | 0.9999501 | 0.08326431 | 0.9999457 | 0.1926781 |  |  | 160446 | 0.9899135 | 0.9866385 | 0.001550597 | 0.9878902 | 0.005571495 | 0.9878818 | 0.005622923 |  |  | 19860 | 0.9193961 | 0.9670213 | 0.00329707 | 0.9110909 | 0.006623423 | 0.9110938 | 0.005434263 |  |  | 202980 | 0.9380228 | 0.9150489 | 0.00675594 | 0.951597 | 0.0149053 | 0.9516019 | 0.01244824 |  |  | 503760 | 0.912944 | 0.8678712 | 0.009805133 | 0.9412372 | 0.006647166 | 0.9412428 | 0.01030399 |  |  | 461560 | 0.8223384 | 0.7035679 | 0.01061846 | 0.8193882 | 0.006677982 | 0.8193835 | 0.007144577
|  |  | 41172 | 0.9950662 | 0.9994305 | 0.0003862646 | 0.9999501 | 0.08326431 | 0.9999457 | 0.1926781 |  |  | 160746 | 0.9879926 | 0.9866385 | 0.001550597 | 0.9879138 | 0.005570304 | 0.9879054 | 0.005622778 |  |  | 20160 | 0.9193961 | 0.9670213 | 0.00329707 | 0.9112302 | 0.006626904 | 0.9112331 | 0.00543711 |  |  | 203280 | 0.9397043 | 0.9150489 | 0.00675594 | 0.9516843 | 0.01490126 | 0.9516892 | 0.0124442 |  |  | 504060 | 0.915182 | 0.8678712 | 0.009805133 | 0.9412912 | 0.006646694 | 0.9412968 | 0.01030319 |  |  | 461860 | 0.8310402 | 0.7035679 | 0.01061846 | 0.8194246 | 0.006676997 | 0.8194199 | 0.00714314
|  |  | 41292 | 0.9968581 | 0.9994305 | 0.0003862646 | 0.9999501 | 0.08326431 | 0.9999457 | 0.1926781 |  |  | 161046 | 0.9889531 | 0.9866385 | 0.001550597 | 0.9879373 | 0.005569107 | 0.987929 | 0.005622627 |  |  | 20460 | 0.9204751 | 0.9670213 | 0.00329707 | 0.9113694 | 0.006630418 | 0.9113723 | 0.005439986 |  |  | 203580 | 0.9397043 | 0.9150489 | 0.00675594 | 0.9517713 | 0.01489721 | 0.9517762 | 0.01244017 |  |  | 504360 | 0.912944 | 0.8678712 | 0.009805133 | 0.9413451 | 0.006646221 | 0.9413507 | 0.01030239 |  |  | 462160 | 0.8266893 | 0.7035679 | 0.01061846 | 0.8194609 | 0.006676014 | 0.8194563 | 0.007141706
|  |  | 41412 | 0.997754 | 0.9994305 | 0.0003862646 | 0.9999501 | 0.08326431 | 0.9999457 | 0.1926781 |  |  | 161346 | 0.9879926 | 0.9866385 | 0.001550597 | 0.9879608 | 0.005567904 | 0.9879525 | 0.005622471 |  |  | 20760 | 0.9226331 | 0.9670213 | 0.00329707 | 0.9115083 | 0.006633966 | 0.9115112 | 0.005442889 |  |  | 203880 | 0.9397043 | 0.9150489 | 0.00675594 | 0.9518581 | 0.01489316 | 0.951863 | 0.01243613 |  |  | 504660 | 0.9107061 | 0.8678712 | 0.009805133 | 0.9413989 | 0.006645749 | 0.9414045 | 0.01030159 |  |  | 462460 | 0.8223384 | 0.7035679 | 0.01061846 | 0.8194972 | 0.006675033 | 0.8194925 | 0.007140274
|  |  | 41532 | 0.9959621 | 0.9994305 | 0.0003862646 | 0.9999501 | 0.08326431 | 0.9999457 | 0.1926781 |  |  | 161646 | 0.9889531 | 0.9866385 | 0.001550597 | 0.9879842 | 0.005566695 | 0.9879759 | 0.00562231 |  |  | 21060 | 0.9215541 | 0.9670213 | 0.00329707 | 0.911647 | 0.006637548 | 0.9116499 | 0.005445819 |  |  | 204180 | 0.9397043 | 0.9150489 | 0.00675594 | 0.9519447 | 0.01488911 | 0.9519496 | 0.01243209 |  |  | 504960 | 0.9062302 | 0.8678712 | 0.009805133 | 0.9414527 | 0.006645276 | 0.9414583 | 0.0103008 |  |  | 462760 | 0.8245138 | 0.7035679 | 0.01061846 | 0.8195334 | 0.006674053 | 0.8195287 | 0.007138844
|  |  | 41652 | 0.9968581 | 0.9994305 | 0.0003862646 | 0.9999501 | 0.08326431 | 0.9999457 | 0.1926781 |  |  | 161946 | 0.9870322 | 0.9866385 | 0.001550597 | 0.9880076 | 0.005565479 | 0.9879993 | 0.005622145 |  |  | 21360 | 0.9226331 | 0.9670213 | 0.00329707 | 0.9117855 | 0.006641161 | 0.9117884 | 0.005448777 |  |  | 204480 | 0.9397043 | 0.9150489 | 0.00675594 | 0.9520311 | 0.01488506 | 0.9520359 | 0.01242806 |  |  | 505260 | 0.915182 | 0.8678712 | 0.009805133 | 0.9415065 | 0.006644804 | 0.9415121 | 0.0103 |  |  | 463060 | 0.820163 | 0.7035679 | 0.01061846 | 0.8195695 | 0.006673075 | 0.8195649 | 0.007137416
|  |  | 41772 | 0.9968581 | 0.9994305 | 0.0003862646 | 0.9999501 | 0.08326431 | 0.9999457 | 0.1926781 |  |  | 162246 | 0.9870322 | 0.9866385 | 0.001550597 | 0.9880309 | 0.005564258 | 0.9880226 | 0.005621974 |  |  | 21660 | 0.9226331 | 0.9670213 | 0.00329707 | 0.9119238 | 0.006644808 | 0.9119266 | 0.005451761 |  |  | 204780 | 0.9380228 | 0.9150489 | 0.00675594 | 0.9521172 | 0.01488101 | 0.952122 | 0.01242402 |  |  | 505560 | 0.9084681 | 0.8678712 | 0.009805133 | 0.9415602 | 0.006644332 | 0.9415657 | 0.0102992 |  |  | 463360 | 0.8266893 | 0.7035679 | 0.01061846 | 0.8196056 | 0.006672098 | 0.8196009 | 0.00713599
|  |  | 41892 | 0.9968581 | 0.9994305 | 0.0003862646 | 0.9999501 | 0.08326431 | 0.9999457 | 0.1926781 |  |  | 162546 | 0.9879926 | 0.9866385 | 0.001550597 | 0.9880542 | 0.00556303 | 0.9880458 | 0.005621799 |  |  | 21960 | 0.9226331 | 0.9670213 | 0.00329707 | 0.9120618 | 0.006648485 | 0.9120646 | 0.005454771 |  |  | 205080 | 0.9380228 | 0.9150489 | 0.00675594 | 0.952203 | 0.01487697 | 0.9522079 | 0.01241998 |  |  | 505860 | 0.9084681 | 0.8678712 | 0.009805133 | 0.9416138 | 0.006643859 | 0.9416193 | 0.01029841 |  |  | 463660 | 0.8266893 | 0.7035679 | 0.01061846 | 0.8196417 | 0.006671123 | 0.8196369 | 0.007134566
|  |  | 42012 | 0.9959621 | 0.9994305 | 0.0003862646 | 0.9999501 | 0.08326431 | 0.9999457 | 0.1926781 |  |  | 162846 | 0.9860717 | 0.9866385 | 0.001550597 | 0.9880773 | 0.005561797 | 0.988069 | 0.005621619 |  |  | 22260 | 0.9226331 | 0.9670213 | 0.00329707 | 0.9121996 | 0.006652194 | 0.9122024 | 0.005457807 |  |  | 205380 | 0.9397043 | 0.9150489 | 0.00675594 | 0.9522887 | 0.01487292 | 0.9522935 | 0.01241595 |  |  | 506160 | 0.912944 | 0.8678712 | 0.009805133 | 0.9416673 | 0.006643387 | 0.9416729 | 0.01029761 |  |  | 463960 | 0.8223384 | 0.7035679 | 0.01061846 | 0.8196776 | 0.006670149 | 0.8196729 | 0.007133144
|  |  | 42132 | 0.997754 | 0.9994305 | 0.0003862646 | 0.9999501 | 0.08326431 | 0.9999457 | 0.1926781 |  |  | 163146 | 0.9879926 | 0.9866385 | 0.001550597 | 0.9881005 | 0.005560557 | 0.9880921 | 0.005621434 |  |  | 22560 | 0.9226331 | 0.9670213 | 0.00329707 | 0.9123372 | 0.006655934 | 0.91234 | 0.005460868 |  |  | 205680 | 0.9413858 | 0.9150489 | 0.00675594 | 0.9523741 | 0.01486887 | 0.9523789 | 0.01241191 |  |  | 506460 | 0.9062302 | 0.8678712 | 0.009805133 | 0.9417208 | 0.006642914 | 0.9417264 | 0.01029681 |  |  | 464260 | 0.8288647 | 0.7035679 | 0.01061846 | 0.8197135 | 0.006669176 | 0.8197088 | 0.007131725
|  |  | 42252 | 0.9968581 | 0.9994305 | 0.0003862646 | 0.9999501 | 0.08326431 | 0.9999457 | 0.1926781 |  |  | 163446 | 0.9879926 | 0.9866385 | 0.001550597 | 0.9881235 | 0.005559312 | 0.9881152 | 0.005621244 |  |  | 22860 | 0.9247912 | 0.9670213 | 0.00329707 | 0.9124746 | 0.006659705 | 0.9124773 | 0.005463954 |  |  | 205980 | 0.9363413 | 0.9150489 | 0.00675594 | 0.9524592 | 0.01486482 | 0.9524641 | 0.01240788 |  |  | 506760 | 0.9084681 | 0.8678712 | 0.009805133 | 0.9417743 | 0.006642442 | 0.9417798 | 0.01029602 |  |  | 464560 | 0.8158121 | 0.7035679 | 0.01061846 | 0.8197494 | 0.006668205 | 0.8197446 | 0.007130307
|  |  | 42372 | 0.997754 | 0.9994305 | 0.0003862646 | 0.9999501 | 0.08326431 | 0.9999457 | 0.1926781 |  |  | 163746 | 0.9879926 | 0.9866385 | 0.001550597 | 0.9881465 | 0.00555806 | 0.9881382 | 0.00562105 |  |  | 23160 | 0.9247912 | 0.9670213 | 0.00329707 | 0.9126117 | 0.006663505 | 0.9126145 | 0.005467066 |  |  | 206280 | 0.9397043 | 0.9150489 | 0.00675594 | 0.9525442 | 0.01486078 | 0.952549 | 0.01240385 |  |  | 507060 | 0.9107061 | 0.8678712 | 0.009805133 | 0.9418276 | 0.00664197 | 0.9418332 | 0.01029522 |  |  | 464860 | 0.8288647 | 0.7035679 | 0.01061846 | 0.8197852 | 0.006667236 | 0.8197804 | 0.007128892
|  |  | 42492 | 0.9959621 | 0.9994305 | 0.0003862646 | 0.9999501 | 0.08326431 | 0.9999457 | 0.1926781 |  |  | 164046 | 0.9879926 | 0.9866385 | 0.001550597 | 0.9881694 | 0.005556804 | 0.9881611 | 0.005620851 |  |  | 23460 | 0.9237122 | 0.9670213 | 0.00329707 | 0.9127486 | 0.006667335 | 0.9127514 | 0.005470201 |  |  | 206580 | 0.9430672 | 0.9150489 | 0.00675594 | 0.9526289 | 0.01485673 | 0.9526337 | 0.01239981 |  |  | 507360 | 0.912944 | 0.8678712 | 0.009805133 | 0.9418809 | 0.006641497 | 0.9418865 | 0.01029442 |  |  | 465160 | 0.8266893 | 0.7035679 | 0.01061846 | 0.8198209 | 0.006666268 | 0.8198161 | 0.007127479
|  |  | 42612 | 0.9959621 | 0.9994305 | 0.0003862646 | 0.9999501 | 0.08326431 | 0.9999457 | 0.1926781 |  |  | 164346 | 0.9879926 | 0.9866385 | 0.001550597 | 0.9881923 | 0.005555541 | 0.988184 | 0.005620647 |  |  | 23760 | 0.9237122 | 0.9670213 | 0.00329707 | 0.9128853 | 0.006671194 | 0.9128881 | 0.005473361 |  |  | 206880 | 0.9413858 | 0.9150489 | 0.00675594 | 0.9527133 | 0.01485268 | 0.9527181 | 0.01239578 |  |  | 507660 | 0.912944 | 0.8678712 | 0.009805133 | 0.9419342 | 0.006641025 | 0.9419397 | 0.01029363 |  |  | 465460 | 0.8245138 | 0.7035679 | 0.01061846 | 0.8198566 | 0.006665302 | 0.8198518 | 0.007126067
|  |  | 42732 | 0.9968581 | 0.9994305 | 0.0003862646 | 0.9999501 | 0.08326431 | 0.9999457 | 0.1926781 |  |  | 164646 | 0.9879926 | 0.9866385 | 0.001550597 | 0.9882151 | 0.005554273 | 0.9882068 | 0.005620439 |  |  | 24060 | 0.9237122 | 0.9670213 | 0.00329707 | 0.9130218 | 0.006675081 | 0.9130245 | 0.005476544 |  |  | 207180 | 0.9397043 | 0.9150489 | 0.00675594 | 0.9527976 | 0.01484864 | 0.9528023 | 0.01239175 |  |  | 507960 | 0.9107061 | 0.8678712 | 0.009805133 | 0.9419874 | 0.006640553 | 0.9419929 | 0.01029283 |  |  | 465760 | 0.8266893 | 0.7035679 | 0.01061846 | 0.8198922 | 0.006664337 | 0.8198874 | 0.007124658
|  |  | 42852 | 0.9959621 | 0.9994305 | 0.0003862646 | 0.9999501 | 0.08326431 | 0.9999457 | 0.1926781 |  |  | 164946 | 0.9879926 | 0.9866385 | 0.001550597 | 0.9882379 | 0.005552999 | 0.9882296 | 0.005620227 |  |  | 24360 | 0.9247912 | 0.9670213 | 0.00329707 | 0.9131581 | 0.006678997 | 0.9131608 | 0.005479751 |  |  | 207480 | 0.9380228 | 0.9150489 | 0.00675594 | 0.9528816 | 0.01484459 | 0.9528863 | 0.01238772 |  |  | 508260 | 0.9107061 | 0.8678712 | 0.009805133 | 0.9420405 | 0.006640081 | 0.942046 | 0.01029203 |  |  | 466060 | 0.8310402 | 0.7035679 | 0.01061846 | 0.8199277 | 0.006663374 | 0.8199229 | 0.007123251
|  |  | 42972 | 0.9959621 | 0.9994305 | 0.0003862646 | 0.9999501 | 0.08326431 | 0.9999457 | 0.1926781 |  |  | 165246 | 0.9889531 | 0.9866385 | 0.001550597 | 0.9882606 | 0.005551719 | 0.9882523 | 0.00562001 |  |  | 24660 | 0.9258702 | 0.9670213 | 0.00329707 | 0.9132941 | 0.006682941 | 0.9132968 | 0.005482981 |  |  | 207780 | 0.9413858 | 0.9150489 | 0.00675594 | 0.9529654 | 0.01484055 | 0.9529701 | 0.01238369 |  |  | 508560 | 0.9107061 | 0.8678712 | 0.009805133 | 0.9420936 | 0.006639609 | 0.9420991 | 0.01029124 |  |  | 466360 | 0.8245138 | 0.7035679 | 0.01061846 | 0.8199632 | 0.006662412 | 0.8199584 | 0.007121846
|  |  | 43092 | 0.997754 | 0.9994305 | 0.0003862646 | 0.9999501 | 0.08326431 | 0.9999457 | 0.1926781 |  |  | 165546 | 0.9870322 | 0.9866385 | 0.001550597 | 0.9882832 | 0.005550434 | 0.9882749 | 0.005619788 |  |  | 24960 | 0.9269492 | 0.9670213 | 0.00329707 | 0.9134299 | 0.006686912 | 0.9134326 | 0.005486233 |  |  | 208080 | 0.9397043 | 0.9150489 | 0.00675594 | 0.9530489 | 0.01483651 | 0.9530537 | 0.01237966 |  |  | 508860 | 0.912944 | 0.8678712 | 0.009805133 | 0.9421466 | 0.006639136 | 0.9421521 | 0.01029044 |  |  | 466660 | 0.820163 | 0.7035679 | 0.01061846 | 0.8199987 | 0.006661452 | 0.8199938 | 0.007120444
|  |  | 43212 | 0.9968581 | 0.9994305 | 0.0003862646 | 0.9999501 | 0.08326431 | 0.9999457 | 0.1926781 |  |  | 165846 | 0.9879926 | 0.9866385 | 0.001550597 | 0.9883058 | 0.005549144 | 0.9882975 | 0.005619562 |  |  | 25260 | 0.9269492 | 0.9670213 | 0.00329707 | 0.9135655 | 0.00669091 | 0.9135682 | 0.005489508 |  |  | 208380 | 0.9397043 | 0.9150489 | 0.00675594 | 0.9531322 | 0.01483246 | 0.953137 | 0.01237564 |  |  | 509160 | 0.9107061 | 0.8678712 | 0.009805133 | 0.9421995 | 0.006638664 | 0.942205 | 0.01028964 |  |  | 466960 | 0.8288647 | 0.7035679 | 0.01061846 | 0.820034 | 0.006660493 | 0.8200292 | 0.007119043
|  |  | 43332 | 0.9968581 | 0.9994305 | 0.0003862646 | 0.9999501 | 0.08326431 | 0.9999457 | 0.1926781 |  |  | 166146 | 0.9860717 | 0.9866385 | 0.001550597 | 0.9883283 | 0.005547848 | 0.98832 | 0.005619332 |  |  | 25560 | 0.9291072 | 0.9670213 | 0.00329707 | 0.9137009 | 0.006694934 | 0.9137035 | 0.005492805 |  |  | 208680 | 0.9413858 | 0.9150489 | 0.00675594 | 0.9532153 | 0.01482842 | 0.9532201 | 0.01237161 |  |  | 509460 | 0.912944 | 0.8678712 | 0.009805133 | 0.9422524 | 0.006638192 | 0.9422579 | 0.01028885 |  |  | 467260 | 0.820163 | 0.7035679 | 0.01061846 | 0.8200694 | 0.006659536 | 0.8200645 | 0.007117644
|  |  | 43452 | 0.9959621 | 0.9994305 | 0.0003862646 | 0.9999501 | 0.08326431 | 0.9999457 | 0.1926781 |  |  | 166446 | 0.9879926 | 0.9866385 | 0.001550597 | 0.9883507 | 0.005546547 | 0.9883425 | 0.005619097 |  |  | 25860 | 0.9280282 | 0.9670213 | 0.00329707 | 0.9138361 | 0.006698985 | 0.9138387 | 0.005496123 |  |  | 208980 | 0.9430672 | 0.9150489 | 0.00675594 | 0.9532982 | 0.01482438 | 0.9533029 | 0.01236758 |  |  | 509760 | 0.912944 | 0.8678712 | 0.009805133 | 0.9423052 | 0.00663772 | 0.9423107 | 0.01028805 |  |  | 467560 | 0.820163 | 0.7035679 | 0.01061846 | 0.8201046 | 0.00665858 | 0.8200997 | 0.007116248
|  |  | 43572 | 0.9968581 | 0.9994305 | 0.0003862646 | 0.9999501 | 0.08326431 | 0.9999457 | 0.1926781 |  |  | 166746 | 0.9870322 | 0.9866385 | 0.001550597 | 0.9883731 | 0.005545241 | 0.9883649 | 0.005618858 |  |  | 26160 | 0.9280282 | 0.9670213 | 0.00329707 | 0.913971 | 0.006703061 | 0.9139736 | 0.005499463 |  |  | 209280 | 0.9413858 | 0.9150489 | 0.00675594 | 0.9533808 | 0.01482034 | 0.9533855 | 0.01236356 |  |  | 510060 | 0.915182 | 0.8678712 | 0.009805133 | 0.942358 | 0.006637248 | 0.9423634 | 0.01028726 |  |  | 467860 | 0.8288647 | 0.7035679 | 0.01061846 | 0.8201398 | 0.006657626 | 0.8201349 | 0.007114853
|  |  | 43692 | 0.9959621 | 0.9994305 | 0.0003862646 | 0.9999501 | 0.08326431 | 0.9999457 | 0.1926781 |  |  | 167046 | 0.9879926 | 0.9866385 | 0.001550597 | 0.9883955 | 0.005543929 | 0.9883872 | 0.005618615 |  |  | 26460 | 0.9280282 | 0.9670213 | 0.00329707 | 0.9141058 | 0.006707163 | 0.9141083 | 0.005502824 |  |  | 209580 | 0.9413858 | 0.9150489 | 0.00675594 | 0.9534633 | 0.01481631 | 0.9534679 | 0.01235954 |  |  | 510360 | 0.912944 | 0.8678712 | 0.009805133 | 0.9424107 | 0.006636776 | 0.9424161 | 0.01028646 |  |  | 468160 | 0.8245138 | 0.7035679 | 0.01061846 | 0.8201749 | 0.006656673 | 0.82017 | 0.007113461
|  |  | 43812 | 0.9968581 | 0.9994305 | 0.0003862646 | 0.9999501 | 0.08326431 | 0.9999457 | 0.1926781 |  |  | 167346 | 0.9879926 | 0.9866385 | 0.001550597 | 0.9884177 | 0.005542613 | 0.9884095 | 0.005618367 |  |  | 26760 | 0.9269492 | 0.9670213 | 0.00329707 | 0.9142403 | 0.00671129 | 0.9142428 | 0.005506205 |  |  | 209880 | 0.9397043 | 0.9150489 | 0.00675594 | 0.9535454 | 0.01481227 | 0.9535501 | 0.01235552 |  |  | 510660 | 0.9084681 | 0.8678712 | 0.009805133 | 0.9424633 | 0.006636304 | 0.9424688 | 0.01028567 |  |  | 468460 | 0.8310402 | 0.7035679 | 0.01061846 | 0.82021 | 0.006655722 | 0.8202051 | 0.007112071
|  |  | 43932 | 0.9950662 | 0.9994305 | 0.0003862646 | 0.9999501 | 0.08326431 | 0.9999457 | 0.1926781 |  |  | 167646 | 0.9879926 | 0.9866385 | 0.001550597 | 0.98844 | 0.005541291 | 0.9884317 | 0.005618116 |  |  | 27060 | 0.9258702 | 0.9670213 | 0.00329707 | 0.9143745 | 0.006715441 | 0.9143771 | 0.005509607 |  |  | 210180 | 0.9413858 | 0.9150489 | 0.00675594 | 0.9536274 | 0.01480823 | 0.9536321 | 0.0123515 |  |  | 510960 | 0.9174199 | 0.8678712 | 0.009805133 | 0.9425159 | 0.006635833 | 0.9425213 | 0.01028487 |  |  | 468760 | 0.8266893 | 0.7035679 | 0.01061846 | 0.820245 | 0.006654772 | 0.8202401 | 0.007110682
|  |  | 44052 | 0.9959621 | 0.9994305 | 0.0003862646 | 0.9999501 | 0.08326431 | 0.9999457 | 0.1926781 |  |  | 167946 | 0.9889531 | 0.9866385 | 0.001550597 | 0.9884621 | 0.005539964 | 0.9884539 | 0.00561786 |  |  | 27360 | 0.9247912 | 0.9670213 | 0.00329707 | 0.9145086 | 0.006719617 | 0.9145111 | 0.005513029 |  |  | 210480 | 0.9397043 | 0.9150489 | 0.00675594 | 0.9537092 | 0.0148042 | 0.9537138 | 0.01234748 |  |  | 511260 | 0.915182 | 0.8678712 | 0.009805133 | 0.9425684 | 0.006635361 | 0.9425739 | 0.01028408 |  |  | 469060 | 0.8266893 | 0.7035679 | 0.01061846 | 0.82028 | 0.006653824 | 0.8202751 | 0.007109296
|  |  | 44172 | 0.9959621 | 0.9994305 | 0.0003862646 | 0.9999501 | 0.08326431 | 0.9999457 | 0.1926781 |  |  | 168246 | 0.9879926 | 0.9866385 | 0.001550597 | 0.9884842 | 0.005538632 | 0.988476 | 0.0056176 |  |  | 27660 | 0.9269492 | 0.9670213 | 0.00329707 | 0.9146425 | 0.006723816 | 0.914645 | 0.00551647 |  |  | 210780 | 0.9380228 | 0.9150489 | 0.00675594 | 0.9537907 | 0.01480017 | 0.9537953 | 0.01234346 |  |  | 511560 | 0.9107061 | 0.8678712 | 0.009805133 | 0.9426209 | 0.006634889 | 0.9426263 | 0.01028328 |  |  | 469360 | 0.8245138 | 0.7035679 | 0.01061846 | 0.8203149 | 0.006652877 | 0.8203099 | 0.007107912
|  |  | 44292 | 0.9968581 | 0.9994305 | 0.0003862646 | 0.9999501 | 0.08326431 | 0.9999457 | 0.1926781 |  |  | 168546 | 0.9879926 | 0.9866385 | 0.001550597 | 0.9885063 | 0.005537295 | 0.988498 | 0.005617336 |  |  | 27960 | 0.9280282 | 0.9670213 | 0.00329707 | 0.9147761 | 0.006728039 | 0.9147786 | 0.005519931 |  |  | 211080 | 0.9397043 | 0.9150489 | 0.00675594 | 0.953872 | 0.01479614 | 0.9538766 | 0.01233945 |  |  | 511860 | 0.9084681 | 0.8678712 | 0.009805133 | 0.9426733 | 0.006634417 | 0.9426787 | 0.01028249 |  |  | 469660 | 0.8245138 | 0.7035679 | 0.01061846 | 0.8203497 | 0.006651932 | 0.8203448 | 0.00710653
|  |  | 44412 | 0.9968581 | 0.9994305 | 0.0003862646 | 0.9999501 | 0.08326431 | 0.9999457 | 0.1926781 |  |  | 168846 | 0.9889531 | 0.9866385 | 0.001550597 | 0.9885282 | 0.005535953 | 0.98852 | 0.005617068 |  |  | 28260 | 0.9301863 | 0.9670213 | 0.00329707 | 0.9149095 | 0.006732284 | 0.914912 | 0.005523411 |  |  | 211380 | 0.9397043 | 0.9150489 | 0.00675594 | 0.9539531 | 0.01479211 | 0.9539577 | 0.01233543 |  |  | 512160 | 0.9107061 | 0.8678712 | 0.009805133 | 0.9427257 | 0.006633946 | 0.942731 | 0.01028169 |  |  | 469960 | 0.8266893 | 0.7035679 | 0.01061846 | 0.8203845 | 0.006650988 | 0.8203795 | 0.007105151
|  |  | 44532 | 0.9968581 | 0.9994305 | 0.0003862646 | 0.9999501 | 0.08326431 | 0.9999457 | 0.1926781 |  |  | 169146 | 0.9870322 | 0.9866385 | 0.001550597 | 0.9885502 | 0.005534607 | 0.9885419 | 0.005616796 |  |  | 28560 | 0.9312653 | 0.9670213 | 0.00329707 | 0.9150427 | 0.006736552 | 0.9150452 | 0.00552691 |  |  | 211680 | 0.9413858 | 0.9150489 | 0.00675594 | 0.9540339 | 0.01478808 | 0.9540385 | 0.01233142 |  |  | 512460 | 0.9174199 | 0.8678712 | 0.009805133 | 0.9427779 | 0.006633474 | 0.9427833 | 0.0102809 |  |  | 470260 | 0.8266893 | 0.7035679 | 0.01061846 | 0.8204192 | 0.006650046 | 0.8204143 | 0.007103773
|  |  | 44652 | 0.99865 | 0.9994305 | 0.0003862646 | 0.9999501 | 0.08326431 | 0.9999457 | 0.1926781 |  |  | 169446 | 0.9879926 | 0.9866385 | 0.001550597 | 0.988572 | 0.005533255 | 0.9885638 | 0.005616519 |  |  | 28860 | 0.9312653 | 0.9670213 | 0.00329707 | 0.9151757 | 0.006740843 | 0.9151782 | 0.005530428 |  |  | 211980 | 0.9447487 | 0.9150489 | 0.00675594 | 0.9541145 | 0.01478405 | 0.9541191 | 0.01232741 |  |  | 512760 | 0.912944 | 0.8678712 | 0.009805133 | 0.9428302 | 0.006633002 | 0.9428355 | 0.0102801 |  |  | 470560 | 0.8223384 | 0.7035679 | 0.01061846 | 0.8204539 | 0.006649105 | 0.8204489 | 0.007102397
|  |  | 44772 | 0.9968581 | 0.9994305 | 0.0003862646 | 0.9999501 | 0.08326431 | 0.9999457 | 0.1926781 |  |  | 169746 | 0.9879926 | 0.9866385 | 0.001550597 | 0.9885938 | 0.005531899 | 0.9885856 | 0.005616239 |  |  | 29160 | 0.9312653 | 0.9670213 | 0.00329707 | 0.9153085 | 0.006745155 | 0.9153109 | 0.005533963 |  |  | 212280 | 0.9430672 | 0.9150489 | 0.00675594 | 0.954195 | 0.01478003 | 0.9541995 | 0.01232341 |  |  | 513060 | 0.9107061 | 0.8678712 | 0.009805133 | 0.9428823 | 0.006632531 | 0.9428877 | 0.01027931 |  |  | 470860 | 0.8245138 | 0.7035679 | 0.01061846 | 0.8204885 | 0.006648166 | 0.8204835 | 0.007101024
|  |  | 44892 | 0.9968581 | 0.9994305 | 0.0003862646 | 0.9999501 | 0.08326431 | 0.9999457 | 0.1926781 |  |  | 170046 | 0.9879926 | 0.9866385 | 0.001550597 | 0.9886156 | 0.005530538 | 0.9886074 | 0.005615955 |  |  | 29460 | 0.9312653 | 0.9670213 | 0.00329707 | 0.9154411 | 0.006749489 | 0.9154435 | 0.005537517 |  |  | 212580 | 0.9397043 | 0.9150489 | 0.00675594 | 0.9542751 | 0.01477601 | 0.9542797 | 0.0123194 |  |  | 513360 | 0.912944 | 0.8678712 | 0.009805133 | 0.9429344 | 0.006632059 | 0.9429398 | 0.01027851 |  |  | 471160 | 0.8266893 | 0.7035679 | 0.01061846 | 0.8205231 | 0.006647228 | 0.8205181 | 0.007099652
|  |  | 45012 | 0.9968581 | 0.9994305 | 0.0003862646 | 0.9999501 | 0.08326431 | 0.9999457 | 0.1926781 |  |  | 170346 | 0.9870322 | 0.9866385 | 0.001550597 | 0.9886373 | 0.005529173 | 0.9886291 | 0.005615668 |  |  | 29760 | 0.9301863 | 0.9670213 | 0.00329707 | 0.9155734 | 0.006753843 | 0.9155758 | 0.005541088 |  |  | 212880 | 0.9397043 | 0.9150489 | 0.00675594 | 0.9543551 | 0.01477198 | 0.9543597 | 0.0123154 |  |  | 513660 | 0.915182 | 0.8678712 | 0.009805133 | 0.9429865 | 0.006631588 | 0.9429918 | 0.01027772 |  |  | 471460 | 0.8266893 | 0.7035679 | 0.01061846 | 0.8205576 | 0.006646292 | 0.8205525 | 0.007098283
|  |  | 45132 | 0.9968581 | 0.9994305 | 0.0003862646 | 0.9999501 | 0.08326431 | 0.9999457 | 0.1926781 |  |  | 170646 | 0.9870322 | 0.9866385 | 0.001550597 | 0.9886589 | 0.005527803 | 0.9886507 | 0.005615376 |  |  | 30060 | 0.9301863 | 0.9670213 | 0.00329707 | 0.9157055 | 0.006758219 | 0.9157079 | 0.005544676 |  |  | 213180 | 0.9397043 | 0.9150489 | 0.00675594 | 0.9544349 | 0.01476796 | 0.9544394 | 0.01231139 |  |  | 513960 | 0.9174199 | 0.8678712 | 0.009805133 | 0.9430385 | 0.006631117 | 0.9430438 | 0.01027692 |  |  | 471760 | 0.8288647 | 0.7035679 | 0.01061846 | 0.820592 | 0.006645357 | 0.820587 | 0.007096916
|  |  | 45252 | 0.99865 | 0.9994305 | 0.0003862646 | 0.9999501 | 0.08326431 | 0.9999457 | 0.1926781 |  |  | 170946 | 0.9879926 | 0.9866385 | 0.001550597 | 0.9886805 | 0.005526428 | 0.9886723 | 0.00561508 |  |  | 30360 | 0.9301863 | 0.9670213 | 0.00329707 | 0.9158375 | 0.006762615 | 0.9158398 | 0.005548281 |  |  | 213480 | 0.9397043 | 0.9150489 | 0.00675594 | 0.9545144 | 0.01476395 | 0.954519 | 0.01230739 |  |  | 514260 | 0.915182 | 0.8678712 | 0.009805133 | 0.9430904 | 0.006630645 | 0.9430957 | 0.01027613 |  |  | 472060 | 0.8266893 | 0.7035679 | 0.01061846 | 0.8206264 | 0.006644424 | 0.8206213 | 0.007095551
|  |  | 45372 | 0.997754 | 0.9994305 | 0.0003862646 | 0.9999501 | 0.08326431 | 0.9999457 | 0.1926781 |  |  | 171246 | 0.9879926 | 0.9866385 | 0.001550597 | 0.988702 | 0.005525049 | 0.9886938 | 0.005614781 |  |  | 30660 | 0.9312653 | 0.9670213 | 0.00329707 | 0.9159692 | 0.006767031 | 0.9159715 | 0.005551903 |  |  | 213780 | 0.9430672 | 0.9150489 | 0.00675594 | 0.9545937 | 0.01475993 | 0.9545983 | 0.01230339 |  |  | 514560 | 0.9107061 | 0.8678712 | 0.009805133 | 0.9431422 | 0.006630174 | 0.9431476 | 0.01027534 |  |  | 472360 | 0.820163 | 0.7035679 | 0.01061846 | 0.8206607 | 0.006643492 | 0.8206556 | 0.007094187
|  |  | 45492 | 0.997754 | 0.9994305 | 0.0003862646 | 0.9999501 | 0.08326431 | 0.9999457 | 0.1926781 |  |  | 171546 | 0.9879926 | 0.9866385 | 0.001550597 | 0.9887234 | 0.005523666 | 0.9887153 | 0.005614478 |  |  | 30960 | 0.9312653 | 0.9670213 | 0.00329707 | 0.9161007 | 0.006771467 | 0.916103 | 0.005555541 |  |  | 214080 | 0.9447487 | 0.9150489 | 0.00675594 | 0.9546728 | 0.01475592 | 0.9546774 | 0.0122994 |  |  | 514860 | 0.912944 | 0.8678712 | 0.009805133 | 0.9431941 | 0.006629703 | 0.9431994 | 0.01027454 |  |  | 472660 | 0.8288647 | 0.7035679 | 0.01061846 | 0.820695 | 0.006642562 | 0.8206899 | 0.007092826
|  |  | 45612 | 0.9968581 | 0.9994305 | 0.0003862646 | 0.9999501 | 0.08326431 | 0.9999457 | 0.1926781 |  |  | 171846 | 0.9879926 | 0.9866385 | 0.001550597 | 0.9887448 | 0.005522278 | 0.9887367 | 0.005614171 |  |  | 31260 | 0.9312653 | 0.9670213 | 0.00329707 | 0.9162319 | 0.006775922 | 0.9162343 | 0.005559196 |  |  | 214380 | 0.9430672 | 0.9150489 | 0.00675594 | 0.9547517 | 0.01475191 | 0.9547562 | 0.0122954 |  |  | 515160 | 0.9196579 | 0.8678712 | 0.009805133 | 0.9432458 | 0.006629232 | 0.9432511 | 0.01027375 |  |  | 472960 | 0.8310402 | 0.7035679 | 0.01061846 | 0.8207292 | 0.006641633 | 0.8207241 | 0.007091468
|  |  | 45732 | 0.997754 | 0.9994305 | 0.0003862646 | 0.9999501 | 0.08326431 | 0.9999457 | 0.1926781 |  |  | 172146 | 0.9860717 | 0.9866385 | 0.001550597 | 0.9887662 | 0.005520885 | 0.988758 | 0.005613861 |  |  | 31560 | 0.9323443 | 0.9670213 | 0.00329707 | 0.916363 | 0.006780395 | 0.9163653 | 0.005562866 |  |  | 214680 | 0.9413858 | 0.9150489 | 0.00675594 | 0.9548304 | 0.0147479 | 0.9548349 | 0.01229141 |  |  | 515460 | 0.9174199 | 0.8678712 | 0.009805133 | 0.9432975 | 0.006628761 | 0.9433028 | 0.01027296 |  |  | 473260 | 0.8310402 | 0.7035679 | 0.01061846 | 0.8207633 | 0.006640706 | 0.8207582 | 0.007090111
|  |  | 45852 | 0.997754 | 0.9994305 | 0.0003862646 | 0.9999501 | 0.08326431 | 0.9999457 | 0.1926781 |  |  | 172446 | 0.9879926 | 0.9866385 | 0.001550597 | 0.9887875 | 0.005519489 | 0.9887793 | 0.005613547 |  |  | 31860 | 0.9334233 | 0.9670213 | 0.00329707 | 0.9164939 | 0.006784888 | 0.9164962 | 0.005566552 |  |  | 214980 | 0.9430672 | 0.9150489 | 0.00675594 | 0.9549089 | 0.01474389 | 0.9549133 | 0.01228742 |  |  | 515760 | 0.9107061 | 0.8678712 | 0.009805133 | 0.9433491 | 0.00662829 | 0.9433544 | 0.01027216 |  |  | 473560 | 0.8288647 | 0.7035679 | 0.01061846 | 0.8207974 | 0.00663978 | 0.8207923 | 0.007088756
|  |  | 45972 | 0.997754 | 0.9994305 | 0.0003862646 | 0.9999501 | 0.08326431 | 0.9999457 | 0.1926781 |  |  | 172746 | 0.9879926 | 0.9866385 | 0.001550597 | 0.9888087 | 0.005518088 | 0.9888006 | 0.005613229 |  |  | 32160 | 0.9323443 | 0.9670213 | 0.00329707 | 0.9166245 | 0.006789399 | 0.9166268 | 0.005570253 |  |  | 215280 | 0.9413858 | 0.9150489 | 0.00675594 | 0.9549871 | 0.01473989 | 0.9549916 | 0.01228344 |  |  | 516060 | 0.915182 | 0.8678712 | 0.009805133 | 0.9434007 | 0.006627819 | 0.943406 | 0.01027137 |  |  | 473860 | 0.8353911 | 0.7035679 | 0.01061846 | 0.8208315 | 0.006638856 | 0.8208263 | 0.007087403
|  |  | 46092 | 0.9968581 | 0.9994305 | 0.0003862646 | 0.9999501 | 0.08326431 | 0.9999457 | 0.1926781 |  |  | 173046 | 0.9870322 | 0.9866385 | 0.001550597 | 0.9888299 | 0.005516683 | 0.9888218 | 0.005612908 |  |  | 32460 | 0.9334233 | 0.9670213 | 0.00329707 | 0.9167549 | 0.006793927 | 0.9167572 | 0.005573969 |  |  | 215580 | 0.9447487 | 0.9150489 | 0.00675594 | 0.9550651 | 0.01473589 | 0.9550696 | 0.01227945 |  |  | 516360 | 0.912944 | 0.8678712 | 0.009805133 | 0.9434522 | 0.006627348 | 0.9434575 | 0.01027058 |  |  | 474160 | 0.8310402 | 0.7035679 | 0.01061846 | 0.8208654 | 0.006637933 | 0.8208603 | 0.007086053
|  |  | 46212 | 0.99865 | 0.9994305 | 0.0003862646 | 0.9999501 | 0.08326431 | 0.9999457 | 0.1926781 |  |  | 173346 | 0.9860717 | 0.9866385 | 0.001550597 | 0.988851 | 0.005515274 | 0.9888429 | 0.005612583 |  |  | 32760 | 0.9334233 | 0.9670213 | 0.00329707 | 0.9168852 | 0.006798474 | 0.9168874 | 0.0055777 |  |  | 215880 | 0.9430672 | 0.9150489 | 0.00675594 | 0.955143 | 0.01473189 | 0.9551474 | 0.01227547 |  |  | 516660 | 0.9107061 | 0.8678712 | 0.009805133 | 0.9435036 | 0.006626878 | 0.9435089 | 0.01026978 |  |  | 474460 | 0.8266893 | 0.7035679 | 0.01061846 | 0.8208994 | 0.006637012 | 0.8208942 | 0.007084704
|  |  | 46332 | 0.9959621 | 0.9994305 | 0.0003862646 | 0.9999501 | 0.08326431 | 0.9999457 | 0.1926781 |  |  | 173646 | 0.9870322 | 0.9866385 | 0.001550597 | 0.9888721 | 0.00551386 | 0.988864 | 0.005612255 |  |  | 33060 | 0.9334233 | 0.9670213 | 0.00329707 | 0.9170152 | 0.006803037 | 0.9170174 | 0.005581445 |  |  | 216180 | 0.9413858 | 0.9150489 | 0.00675594 | 0.9552206 | 0.01472789 | 0.955225 | 0.01227149 |  |  | 516960 | 0.912944 | 0.8678712 | 0.009805133 | 0.943555 | 0.006626407 | 0.9435603 | 0.01026899 |  |  | 474760 | 0.8266893 | 0.7035679 | 0.01061846 | 0.8209332 | 0.006636092 | 0.820928 | 0.007083358
|  |  | 46452 | 0.997754 | 0.9994305 | 0.0003862646 | 0.9999501 | 0.08326431 | 0.9999457 | 0.1926781 |  |  | 173946 | 0.9879926 | 0.9866385 | 0.001550597 | 0.9888931 | 0.005512443 | 0.988885 | 0.005611923 |  |  | 33360 | 0.9323443 | 0.9670213 | 0.00329707 | 0.917145 | 0.006807618 | 0.9171472 | 0.005585205 |  |  | 216480 | 0.9447487 | 0.9150489 | 0.00675594 | 0.955298 | 0.01472389 | 0.9553024 | 0.01226751 |  |  | 517260 | 0.915182 | 0.8678712 | 0.009805133 | 0.9436064 | 0.006625936 | 0.9436116 | 0.0102682 |  |  | 475060 | 0.8310402 | 0.7035679 | 0.01061846 | 0.820967 | 0.006635174 | 0.8209618 | 0.007082013
|  |  | 46572 | 0.99865 | 0.9994305 | 0.0003862646 | 0.9999501 | 0.08326431 | 0.9999457 | 0.1926781 |  |  | 174246 | 0.9889531 | 0.9866385 | 0.001550597 | 0.988914 | 0.005511021 | 0.9889059 | 0.005611588 |  |  | 33660 | 0.9323443 | 0.9670213 | 0.00329707 | 0.9172746 | 0.006812215 | 0.9172768 | 0.005588978 |  |  | 216780 | 0.9430672 | 0.9150489 | 0.00675594 | 0.9553751 | 0.0147199 | 0.9553795 | 0.01226354 |  |  | 517560 | 0.9174199 | 0.8678712 | 0.009805133 | 0.9436577 | 0.006625466 | 0.9436629 | 0.01026741 |  |  | 475360 | 0.8266893 | 0.7035679 | 0.01061846 | 0.8210008 | 0.006634257 | 0.8209956 | 0.007080671
|  |  | 46692 | 0.9968581 | 0.9994305 | 0.0003862646 | 0.9999501 | 0.08326431 | 0.9999457 | 0.1926781 |  |  | 174546 | 0.9889531 | 0.9866385 | 0.001550597 | 0.9889349 | 0.005509596 | 0.9889268 | 0.005611249 |  |  | 33960 | 0.9312653 | 0.9670213 | 0.00329707 | 0.9174039 | 0.006816828 | 0.9174061 | 0.005592765 |  |  | 217080 | 0.9430672 | 0.9150489 | 0.00675594 | 0.9554521 | 0.01471591 | 0.9554565 | 0.01225957 |  |  | 517860 | 0.915182 | 0.8678712 | 0.009805133 | 0.9437089 | 0.006624995 | 0.9437141 | 0.01026661 |  |  | 475660 | 0.8288647 | 0.7035679 | 0.01061846 | 0.8210345 | 0.006633342 | 0.8210293 | 0.007079331
|  |  | 46812 | 0.9968581 | 0.9994305 | 0.0003862646 | 0.9999501 | 0.08326431 | 0.9999457 | 0.1926781 |  |  | 174846 | 0.9879926 | 0.9866385 | 0.001550597 | 0.9889558 | 0.005508167 | 0.9889477 | 0.005610907 |  |  | 69960 | 0.9355813 | 0.9670213 | 0.00329707 | 0.9315035 | 0.007414352 | 0.9315043 | 0.006085898 |  |  | 217380 | 0.9430672 | 0.9150489 | 0.00675594 | 0.9555289 | 0.01471192 | 0.9555332 | 0.0122556 |  |  | 518160 | 0.915182 | 0.8678712 | 0.009805133 | 0.94376 | 0.006624525 | 0.9437653 | 0.01026582 |  |  | 475960 | 0.8245138 | 0.7035679 | 0.01061846 | 0.8210681 | 0.006632428 | 0.8210629 | 0.007077993
|  |  | 46932 | 0.9968581 | 0.9994305 | 0.0003862646 | 0.9999501 | 0.08326431 | 0.9999457 | 0.1926781 |  |  | 175146 | 0.9879926 | 0.9866385 | 0.001550597 | 0.9889766 | 0.005506734 | 0.9889685 | 0.005610561 |  |  | 70260 | 0.9420554 | 0.9670213 | 0.00329707 | 0.9316098 | 0.007419242 | 0.9316106 | 0.006089958 |  |  | 217680 | 0.9447487 | 0.9150489 | 0.00675594 | 0.9556054 | 0.01470794 | 0.9556098 | 0.01225163 |  |  | 518460 | 0.912944 | 0.8678712 | 0.009805133 | 0.9438111 | 0.006624055 | 0.9438164 | 0.01026503 |  |  | 476260 | 0.8310402 | 0.7035679 | 0.01061846 | 0.8211017 | 0.006631516 | 0.8210965 | 0.007076657
|  |  | 47052 | 0.997754 | 0.9994305 | 0.0003862646 | 0.9999501 | 0.08326431 | 0.9999457 | 0.1926781 |  |  | 175446 | 0.9879926 | 0.9866385 | 0.001550597 | 0.9889973 | 0.005505297 | 0.9889892 | 0.005610213 |  |  | 70560 | 0.9442135 | 0.9670213 | 0.00329707 | 0.931716 | 0.007424125 | 0.9317168 | 0.006094013 |  |  | 217980 | 0.9430672 | 0.9150489 | 0.00675594 | 0.9556818 | 0.01470396 | 0.9556861 | 0.01224767 |  |  | 518760 | 0.915182 | 0.8678712 | 0.009805133 | 0.9438622 | 0.006623584 | 0.9438674 | 0.01026424 |  |  | 476560 | 0.8310402 | 0.7035679 | 0.01061846 | 0.8211352 | 0.006630605 | 0.82113 | 0.007075323
|  |  | 47172 | 0.997754 | 0.9994305 | 0.0003862646 | 0.9999501 | 0.08326431 | 0.9999457 | 0.1926781 |  |  | 175746 | 0.9879926 | 0.9866385 | 0.001550597 | 0.989018 | 0.005503856 | 0.9890099 | 0.005609861 |  |  | 70860 | 0.9442135 | 0.9670213 | 0.00329707 | 0.9318221 | 0.007429002 | 0.9318228 | 0.006098062 |  |  | 218280 | 0.9430672 | 0.9150489 | 0.00675594 | 0.9557579 | 0.01469998 | 0.9557622 | 0.01224371 |  |  | 519060 | 0.9174199 | 0.8678712 | 0.009805133 | 0.9439132 | 0.006623114 | 0.9439184 | 0.01026345 |  |  | 476860 | 0.8266893 | 0.7035679 | 0.01061846 | 0.8211687 | 0.006629696 | 0.8211634 | 0.007073991
|  |  | 47292 | 0.997754 | 0.9994305 | 0.0003862646 | 0.9999501 | 0.08326431 | 0.9999457 | 0.1926781 |  |  | 176046 | 0.9889531 | 0.9866385 | 0.001550597 | 0.9890386 | 0.005502412 | 0.9890305 | 0.005609506 |  |  | 71160 | 0.9377394 | 0.9670213 | 0.00329707 | 0.9319279 | 0.007433871 | 0.9319287 | 0.006102106 |  |  | 218580 | 0.9430672 | 0.9150489 | 0.00675594 | 0.9558338 | 0.014696 | 0.9558382 | 0.01223975 |  |  | 519360 | 0.912944 | 0.8678712 | 0.009805133 | 0.9439641 | 0.006622644 | 0.9439693 | 0.01026265 |  |  | 477160 | 0.8310402 | 0.7035679 | 0.01061846 | 0.8212021 | 0.006628788 | 0.8211968 | 0.007072661
|  |  | 47412 | 0.9968581 | 0.9994305 | 0.0003862646 | 0.9999501 | 0.08326431 | 0.9999457 | 0.1926781 |  |  | 176346 | 0.9870322 | 0.9866385 | 0.001550597 | 0.9890592 | 0.005500963 | 0.9890511 | 0.005609147 |  |  | 71460 | 0.9388184 | 0.9670213 | 0.00329707 | 0.9320336 | 0.007438733 | 0.9320344 | 0.006106144 |  |  | 218880 | 0.9447487 | 0.9150489 | 0.00675594 | 0.9559095 | 0.01469203 | 0.9559139 | 0.0122358 |  |  | 519660 | 0.9196579 | 0.8678712 | 0.009805133 | 0.9440149 | 0.006622174 | 0.9440201 | 0.01026186 |  |  | 477460 | 0.8332156 | 0.7035679 | 0.01061846 | 0.8212355 | 0.006627882 | 0.8212302 | 0.007071334
|  |  | 47532 | 0.9968581 | 0.9994305 | 0.0003862646 | 0.9999501 | 0.08326431 | 0.9999457 | 0.1926781 |  |  | 176646 | 0.9870322 | 0.9866385 | 0.001550597 | 0.9890797 | 0.005499512 | 0.9890716 | 0.005608785 |  |  | 71760 | 0.9377394 | 0.9670213 | 0.00329707 | 0.9321391 | 0.007443589 | 0.9321399 | 0.006110177 |  |  | 219180 | 0.9430672 | 0.9150489 | 0.00675594 | 0.955985 | 0.01468806 | 0.9559894 | 0.01223185 |  |  | 519960 | 0.912944 | 0.8678712 | 0.009805133 | 0.9440658 | 0.006621704 | 0.9440709 | 0.01026107 |  |  | 477760 | 0.8288647 | 0.7035679 | 0.01061846 | 0.8212688 | 0.006626977 | 0.8212635 | 0.007070008
|  |  | 47652 | 0.997754 | 0.9994305 | 0.0003862646 | 0.9999501 | 0.08326431 | 0.9999457 | 0.1926781 |  |  | 176946 | 0.9889531 | 0.9866385 | 0.001550597 | 0.9891001 | 0.005498056 | 0.9890921 | 0.00560842 |  |  | 72060 | 0.9398974 | 0.9670213 | 0.00329707 | 0.9322445 | 0.007448437 | 0.9322452 | 0.006114205 |  |  | 219480 | 0.9464302 | 0.9150489 | 0.00675594 | 0.9560604 | 0.01468409 | 0.9560647 | 0.0122279 |  |  | 520260 | 0.9174199 | 0.8678712 | 0.009805133 | 0.9441165 | 0.006621235 | 0.9441217 | 0.01026028 |  |  | 478060 | 0.8332156 | 0.7035679 | 0.01061846 | 0.821302 | 0.006626073 | 0.8212967 | 0.007068684
|  |  | 47772 | 0.9959621 | 0.9994305 | 0.0003862646 | 0.9999501 | 0.08326431 | 0.9999457 | 0.1926781 |  |  | 177246 | 0.9879926 | 0.9866385 | 0.001550597 | 0.9891205 | 0.005496597 | 0.9891125 | 0.005608052 |  |  | 72360 | 0.9388184 | 0.9670213 | 0.00329707 | 0.9323496 | 0.007453277 | 0.9323503 | 0.006118227 |  |  | 219780 | 0.9430672 | 0.9150489 | 0.00675594 | 0.9561355 | 0.01468013 | 0.9561397 | 0.01222395 |  |  | 520560 | 0.915182 | 0.8678712 | 0.009805133 | 0.9441672 | 0.006620765 | 0.9441724 | 0.01025949 |  |  | 478360 | 0.8266893 | 0.7035679 | 0.01061846 | 0.8213352 | 0.006625172 | 0.8213299 | 0.007067363
|  |  | 47892 | 0.9959621 | 0.9994305 | 0.0003862646 | 0.9999501 | 0.08326431 | 0.9999457 | 0.1926781 |  |  | 177546 | 0.9870322 | 0.9866385 | 0.001550597 | 0.9891409 | 0.005495135 | 0.9891329 | 0.005607681 |  |  | 72660 | 0.9388184 | 0.9670213 | 0.00329707 | 0.9324546 | 0.007458111 | 0.9324553 | 0.006122243 |  |  | 220080 | 0.9447487 | 0.9150489 | 0.00675594 | 0.9562103 | 0.01467617 | 0.9562146 | 0.01222001 |  |  | 520860 | 0.915182 | 0.8678712 | 0.009805133 | 0.9442178 | 0.006620295 | 0.944223 | 0.0102587 |  |  | 478660 | 0.8310402 | 0.7035679 | 0.01061846 | 0.8213683 | 0.006624271 | 0.821363 | 0.007066044
|  |  | 48012 | 0.997754 | 0.9994305 | 0.0003862646 | 0.9999501 | 0.08326431 | 0.9999457 | 0.1926781 |  |  | 177846 | 0.9879926 | 0.9866385 | 0.001550597 | 0.9891612 | 0.005493669 | 0.9891532 | 0.005607307 |  |  | 72960 | 0.9388184 | 0.9670213 | 0.00329707 | 0.9325595 | 0.007462937 | 0.9325602 | 0.006126254 |  |  | 220380 | 0.9447487 | 0.9150489 | 0.00675594 | 0.956285 | 0.01467221 | 0.9562893 | 0.01221607 |  |  | 521160 | 0.915182 | 0.8678712 | 0.009805133 | 0.9442684 | 0.006619826 | 0.9442736 | 0.01025791 |  |  | 478960 | 0.8332156 | 0.7035679 | 0.01061846 | 0.8214014 | 0.006623372 | 0.8213961 | 0.007064726
|  |  | 48132 | 0.9968581 | 0.9994305 | 0.0003862646 | 0.9999501 | 0.08326431 | 0.9999457 | 0.1926781 |  |  | 178146 | 0.9889531 | 0.9866385 | 0.001550597 | 0.9891814 | 0.0054922 | 0.9891734 | 0.00560693 |  |  | 73260 | 0.9398974 | 0.9670213 | 0.00329707 | 0.9326641 | 0.007467755 | 0.9326648 | 0.006130258 |  |  | 220680 | 0.9447487 | 0.9150489 | 0.00675594 | 0.9563595 | 0.01466825 | 0.9563638 | 0.01221213 |  |  | 521460 | 0.9174199 | 0.8678712 | 0.009805133 | 0.9443189 | 0.006619356 | 0.9443241 | 0.01025712 |  |  | 479260 | 0.8332156 | 0.7035679 | 0.01061846 | 0.8214344 | 0.006622475 | 0.8214291 | 0.007063411
|  |  | 48252 | 0.9968581 | 0.9994305 | 0.0003862646 | 0.9999501 | 0.08326431 | 0.9999457 | 0.1926781 |  |  | 178446 | 0.9889531 | 0.9866385 | 0.001550597 | 0.9892016 | 0.005490727 | 0.9891936 | 0.00560655 |  |  | 73560 | 0.9377394 | 0.9670213 | 0.00329707 | 0.9327686 | 0.007472566 | 0.9327693 | 0.006134257 |  |  | 220980 | 0.9464302 | 0.9150489 | 0.00675594 | 0.9564338 | 0.0146643 | 0.956438 | 0.0122082 |  |  | 521760 | 0.9174199 | 0.8678712 | 0.009805133 | 0.9443694 | 0.006618887 | 0.9443745 | 0.01025633 |  |  | 479560 | 0.8310402 | 0.7035679 | 0.01061846 | 0.8214674 | 0.006621579 | 0.821462 | 0.007062098
|  |  | 48372 | 0.9968581 | 0.9994305 | 0.0003862646 | 0.9999501 | 0.08326431 | 0.9999457 | 0.1926781 |  |  | 178746 | 0.9879926 | 0.9866385 | 0.001550597 | 0.9892217 | 0.005489251 | 0.9892137 | 0.005606167 |  |  | 73860 | 0.9366604 | 0.9670213 | 0.00329707 | 0.9328729 | 0.007477369 | 0.9328736 | 0.00613825 |  |  | 221280 | 0.9447487 | 0.9150489 | 0.00675594 | 0.9565079 | 0.01466035 | 0.9565121 | 0.01220427 |  |  | 522060 | 0.912944 | 0.8678712 | 0.009805133 | 0.9444198 | 0.006618418 | 0.9444249 | 0.01025554 |  |  | 479860 | 0.8223384 | 0.7035679 | 0.01061846 | 0.8215003 | 0.006620685 | 0.8214949 | 0.007060787
|  |  | 48492 | 0.997754 | 0.9994305 | 0.0003862646 | 0.9999501 | 0.08326431 | 0.9999457 | 0.1926781 |  |  | 179046 | 0.9889531 | 0.9866385 | 0.001550597 | 0.9892418 | 0.005487772 | 0.9892338 | 0.00560578 |  |  | 74160 | 0.9377394 | 0.9670213 | 0.00329707 | 0.9329771 | 0.007482164 | 0.9329777 | 0.006142237 |  |  | 221580 | 0.9447487 | 0.9150489 | 0.00675594 | 0.9565818 | 0.01465641 | 0.956586 | 0.01220034 |  |  | 522360 | 0.912944 | 0.8678712 | 0.009805133 | 0.9444701 | 0.006617949 | 0.9444753 | 0.01025475 |  |  | 480160 | 0.8288647 | 0.7035679 | 0.01061846 | 0.8215332 | 0.006619792 | 0.8215278 | 0.007059478
|  |  | 48612 | 0.99865 | 0.9994305 | 0.0003862646 | 0.9999501 | 0.08326431 | 0.9999457 | 0.1926781 |  |  | 179346 | 0.9879926 | 0.9866385 | 0.001550597 | 0.9892618 | 0.005486289 | 0.9892539 | 0.005605391 |  |  | 74460 | 0.9388184 | 0.9670213 | 0.00329707 | 0.9330811 | 0.007486952 | 0.9330817 | 0.006146218 |  |  | 221880 | 0.9413858 | 0.9150489 | 0.00675594 | 0.9566554 | 0.01465246 | 0.9566596 | 0.01219642 |  |  | 522660 | 0.915182 | 0.8678712 | 0.009805133 | 0.9445204 | 0.00661748 | 0.9445255 | 0.01025396 |  |  | 480460 | 0.8288647 | 0.7035679 | 0.01061846 | 0.821566 | 0.0066189 | 0.8215606 | 0.007058171
|  |  | 48732 | 0.99865 | 0.9994305 | 0.0003862646 | 0.9999501 | 0.08326431 | 0.9999457 | 0.1926781 |  |  | 179646 | 0.9879926 | 0.9866385 | 0.001550597 | 0.9892818 | 0.005484804 | 0.9892738 | 0.005604999 |  |  | 74760 | 0.9398974 | 0.9670213 | 0.00329707 | 0.9331849 | 0.007491731 | 0.9331855 | 0.006150193 |  |  | 222180 | 0.9413858 | 0.9150489 | 0.00675594 | 0.9567289 | 0.01464853 | 0.9567331 | 0.0121925 |  |  | 522960 | 0.912944 | 0.8678712 | 0.009805133 | 0.9445707 | 0.006617011 | 0.9445758 | 0.01025317 |  |  | 480760 | 0.8288647 | 0.7035679 | 0.01061846 | 0.8215987 | 0.006618011 | 0.8215933 | 0.007056866
|  |  | 48852 | 0.99865 | 0.9994305 | 0.0003862646 | 0.9999501 | 0.08326431 | 0.9999457 | 0.1926781 |  |  | 179946 | 0.9879926 | 0.9866385 | 0.001550597 | 0.9893017 | 0.005483315 | 0.9892938 | 0.005604605 |  |  | 75060 | 0.9398974 | 0.9670213 | 0.00329707 | 0.9332885 | 0.007496503 | 0.9332892 | 0.006154162 |  |  | 222480 | 0.9430672 | 0.9150489 | 0.00675594 | 0.9568022 | 0.01464459 | 0.9568064 | 0.01218858 |  |  | 523260 | 0.9107061 | 0.8678712 | 0.009805133 | 0.9446208 | 0.006616542 | 0.9446259 | 0.01025238 |  |  | 481060 | 0.8288647 | 0.7035679 | 0.01061846 | 0.8216314 | 0.006617122 | 0.821626 | 0.007055563
|  |  | 48972 | 0.997754 | 0.9994305 | 0.0003862646 | 0.9999501 | 0.08326431 | 0.9999457 | 0.1926781 |  |  | 180246 | 0.9879926 | 0.9866385 | 0.001550597 | 0.9893216 | 0.005481823 | 0.9893137 | 0.005604207 |  |  | 75360 | 0.9398974 | 0.9670213 | 0.00329707 | 0.933392 | 0.007501266 | 0.9333926 | 0.006158124 |  |  | 222780 | 0.9481117 | 0.9150489 | 0.00675594 | 0.9568753 | 0.01464066 | 0.9568794 | 0.01218467 |  |  | 523560 | 0.9174199 | 0.8678712 | 0.009805133 | 0.9446709 | 0.006616073 | 0.944676 | 0.01025159 |  |  | 481360 | 0.8310402 | 0.7035679 | 0.01061846 | 0.8216641 | 0.006616235 | 0.8216586 | 0.007054262
|  |  | 49092 | 0.9968581 | 0.9994305 | 0.0003862646 | 0.9999501 | 0.08326431 | 0.9999457 | 0.1926781 |  |  | 180546 | 0.9879926 | 0.9866385 | 0.001550597 | 0.9893414 | 0.005480328 | 0.9893335 | 0.005603807 |  |  | 75660 | 0.9388184 | 0.9670213 | 0.00329707 | 0.9334953 | 0.007506022 | 0.9334959 | 0.00616208 |  |  | 223080 | 0.9464302 | 0.9150489 | 0.00675594 | 0.9569481 | 0.01463673 | 0.9569523 | 0.01218076 |  |  | 523860 | 0.915182 | 0.8678712 | 0.009805133 | 0.944721 | 0.006615605 | 0.9447261 | 0.01025081 |  |  | 481660 | 0.8266893 | 0.7035679 | 0.01061846 | 0.8216966 | 0.00661535 | 0.8216912 | 0.007052963
|  |  | 49212 | 0.99865 | 0.9994305 | 0.0003862646 | 0.9999501 | 0.08326431 | 0.9999457 | 0.1926781 |  |  | 180846 | 0.9879926 | 0.9866385 | 0.001550597 | 0.9893612 | 0.00547883 | 0.9893532 | 0.005603403 |  |  | 75960 | 0.9388184 | 0.9670213 | 0.00329707 | 0.9335985 | 0.007510769 | 0.9335991 | 0.00616603 |  |  | 223380 | 0.9430672 | 0.9150489 | 0.00675594 | 0.9570208 | 0.01463281 | 0.957025 | 0.01217686 |  |  | 524160 | 0.9107061 | 0.8678712 | 0.009805133 | 0.944771 | 0.006615136 | 0.9447761 | 0.01025002 |  |  | 481960 | 0.8245138 | 0.7035679 | 0.01061846 | 0.8217292 | 0.006614466 | 0.8217237 | 0.007051667
|  |  | 49332 | 0.9968581 | 0.9994305 | 0.0003862646 | 0.9999501 | 0.08326431 | 0.9999457 | 0.1926781 |  |  | 181146 | 0.9879926 | 0.9866385 | 0.001550597 | 0.9893809 | 0.005477329 | 0.989373 | 0.005602997 |  |  | 76260 | 0.9388184 | 0.9670213 | 0.00329707 | 0.9337015 | 0.007515508 | 0.9337021 | 0.006169974 |  |  | 223680 | 0.9430672 | 0.9150489 | 0.00675594 | 0.9570933 | 0.01462889 | 0.9570974 | 0.01217296 |  |  | 524460 | 0.915182 | 0.8678712 | 0.009805133 | 0.9448209 | 0.006614668 | 0.944826 | 0.01024923 |  |  | 482260 | 0.8332156 | 0.7035679 | 0.01061846 | 0.8217616 | 0.006613583 | 0.8217562 | 0.007050372
|  |  | 49452 | 0.99865 | 0.9994305 | 0.0003862646 | 0.9999501 | 0.08326431 | 0.9999457 | 0.1926781 |  |  | 181446 | 0.9879926 | 0.9866385 | 0.001550597 | 0.9894005 | 0.005475825 | 0.9893926 | 0.005602589 |  |  | 76560 | 0.9366604 | 0.9670213 | 0.00329707 | 0.9338043 | 0.007520239 | 0.9338049 | 0.006173911 |  |  | 223980 | 0.9464302 | 0.9150489 | 0.00675594 | 0.9571656 | 0.01462497 | 0.9571697 | 0.01216906 |  |  | 524760 | 0.912944 | 0.8678712 | 0.009805133 | 0.9448708 | 0.006614199 | 0.9448759 | 0.01024844 |  |  | 482560 | 0.8266893 | 0.7035679 | 0.01061846 | 0.8217941 | 0.006612702 | 0.8217886 | 0.00704908
|  |  | 49572 | 0.997754 | 0.9994305 | 0.0003862646 | 0.9999501 | 0.08326431 | 0.9999457 | 0.1926781 |  |  | 181746 | 0.9879926 | 0.9866385 | 0.001550597 | 0.9894202 | 0.005474318 | 0.9894122 | 0.005602177 |  |  | 76860 | 0.9398974 | 0.9670213 | 0.00329707 | 0.9339069 | 0.007524961 | 0.9339075 | 0.006177841 |  |  | 224280 | 0.9464302 | 0.9150489 | 0.00675594 | 0.9572377 | 0.01462106 | 0.9572418 | 0.01216516 |  |  | 525060 | 0.9174199 | 0.8678712 | 0.009805133 | 0.9449207 | 0.006613731 | 0.9449257 | 0.01024765 |  |  | 482860 | 0.8245138 | 0.7035679 | 0.01061846 | 0.8218264 | 0.006611823 | 0.8218209 | 0.007047789
|  |  | 49692 | 0.997754 | 0.9994305 | 0.0003862646 | 0.9999501 | 0.08326431 | 0.9999457 | 0.1926781 |  |  | 182046 | 0.9889531 | 0.9866385 | 0.001550597 | 0.9894397 | 0.005472808 | 0.9894318 | 0.005601763 |  |  | 77160 | 0.9388184 | 0.9670213 | 0.00329707 | 0.9340094 | 0.007529675 | 0.93401 | 0.006181765 |  |  | 224580 | 0.9464302 | 0.9150489 | 0.00675594 | 0.9573095 | 0.01461715 | 0.9573136 | 0.01216127 |  |  | 525360 | 0.9174199 | 0.8678712 | 0.009805133 | 0.9449704 | 0.006613263 | 0.9449755 | 0.01024687 |  |  | 483160 | 0.8266893 | 0.7035679 | 0.01061846 | 0.8218587 | 0.006610944 | 0.8218532 | 0.007046501
|  |  | 49812 | 0.997754 | 0.9994305 | 0.0003862646 | 0.9999501 | 0.08326431 | 0.9999457 | 0.1926781 |  |  | 182346 | 0.9879926 | 0.9866385 | 0.001550597 | 0.9894592 | 0.005471296 | 0.9894513 | 0.005601346 |  |  | 77460 | 0.9388184 | 0.9670213 | 0.00329707 | 0.9341117 | 0.00753438 | 0.9341123 | 0.006185682 |  |  | 224880 | 0.9447487 | 0.9150489 | 0.00675594 | 0.9573812 | 0.01461324 | 0.9573853 | 0.01215739 |  |  | 525660 | 0.912944 | 0.8678712 | 0.009805133 | 0.9450202 | 0.006612795 | 0.9450252 | 0.01024608 |  |  | 483460 | 0.8353911 | 0.7035679 | 0.01061846 | 0.821891 | 0.006610068 | 0.8218855 | 0.007045215
|  |  | 49932 | 0.9968581 | 0.9994305 | 0.0003862646 | 0.9999501 | 0.08326431 | 0.9999457 | 0.1926781 |  |  | 182646 | 0.9889531 | 0.9866385 | 0.001550597 | 0.9894787 | 0.00546978 | 0.9894708 | 0.005600927 |  |  | 77760 | 0.9398974 | 0.9670213 | 0.00329707 | 0.9342139 | 0.007539077 | 0.9342144 | 0.006189593 |  |  | 225180 | 0.9464302 | 0.9150489 | 0.00675594 | 0.9574527 | 0.01460934 | 0.9574568 | 0.0121535 |  |  | 525960 | 0.9107061 | 0.8678712 | 0.009805133 | 0.9450698 | 0.006612327 | 0.9450748 | 0.01024529 |  |  | 483760 | 0.8310402 | 0.7035679 | 0.01061846 | 0.8219232 | 0.006609193 | 0.8219177 | 0.00704393
|  |  | 50052 | 0.99865 | 0.9994305 | 0.0003862646 | 0.9999501 | 0.08326431 | 0.9999457 | 0.1926781 |  |  | 182946 | 0.9889531 | 0.9866385 | 0.001550597 | 0.9894981 | 0.005468262 | 0.9894902 | 0.005600505 |  |  | 78060 | 0.9398974 | 0.9670213 | 0.00329707 | 0.9343158 | 0.007543765 | 0.9343164 | 0.006193497 |  |  | 225480 | 0.9481117 | 0.9150489 | 0.00675594 | 0.957524 | 0.01460544 | 0.9575281 | 0.01214962 |  |  | 526260 | 0.915182 | 0.8678712 | 0.009805133 | 0.9451194 | 0.00661186 | 0.9451244 | 0.01024451 |  |  | 484060 | 0.8288647 | 0.7035679 | 0.01061846 | 0.8219553 | 0.006608319 | 0.8219498 | 0.007042648
|  |  | 50172 | 0.997754 | 0.9994305 | 0.0003862646 | 0.9999501 | 0.08326431 | 0.9999457 | 0.1926781 |  |  | 183246 | 0.9889531 | 0.9866385 | 0.001550597 | 0.9895174 | 0.005466742 | 0.9895095 | 0.005600081 |  |  | 78360 | 0.9398974 | 0.9670213 | 0.00329707 | 0.9344177 | 0.007548445 | 0.9344182 | 0.006197394 |  |  | 225780 | 0.9447487 | 0.9150489 | 0.00675594 | 0.9575951 | 0.01460155 | 0.9575992 | 0.01214575 |  |  | 526560 | 0.915182 | 0.8678712 | 0.009805133 | 0.945169 | 0.006611392 | 0.945174 | 0.01024372 |  |  | 484360 | 0.8310402 | 0.7035679 | 0.01061846 | 0.8219874 | 0.006607447 | 0.8219819 | 0.007041368
|  |  | 50292 | 0.997754 | 0.9994305 | 0.0003862646 | 0.9999501 | 0.08326431 | 0.9999457 | 0.1926781 |  |  | 183546 | 0.9879926 | 0.9866385 | 0.001550597 | 0.9895367 | 0.005465218 | 0.9895288 | 0.005599654 |  |  | 78660 | 0.9409764 | 0.9670213 | 0.00329707 | 0.9345193 | 0.007553115 | 0.9345198 | 0.006201284 |  |  | 226080 | 0.9430672 | 0.9150489 | 0.00675594 | 0.957666 | 0.01459766 | 0.9576701 | 0.01214188 |  |  | 526860 | 0.915182 | 0.8678712 | 0.009805133 | 0.9452184 | 0.006610924 | 0.9452234 | 0.01024293 |  |  | 484660 | 0.8332156 | 0.7035679 | 0.01061846 | 0.8220195 | 0.006606576 | 0.8220139 | 0.00704009
|  |  | 50412 | 0.997754 | 0.9994305 | 0.0003862646 | 0.9999501 | 0.08326431 | 0.9999457 | 0.1926781 |  |  | 183846 | 0.9899135 | 0.9866385 | 0.001550597 | 0.9895559 | 0.005463692 | 0.9895481 | 0.005599224 |  |  | 78960 | 0.9388184 | 0.9670213 | 0.00329707 | 0.9346208 | 0.007557777 | 0.9346213 | 0.006205168 |  |  | 226380 | 0.9464302 | 0.9150489 | 0.00675594 | 0.9577367 | 0.01459377 | 0.9577408 | 0.01213801 |  |  | 527160 | 0.915182 | 0.8678712 | 0.009805133 | 0.9452679 | 0.006610457 | 0.9452729 | 0.01024215 |  |  | 484960 | 0.8332156 | 0.7035679 | 0.01061846 | 0.8220515 | 0.006605707 | 0.8220459 | 0.007038814
|  |  | 50532 | 0.9968581 | 0.9994305 | 0.0003862646 | 0.9999501 | 0.08326431 | 0.9999457 | 0.1926781 |  |  | 184146 | 0.9879926 | 0.9866385 | 0.001550597 | 0.9895751 | 0.005462164 | 0.9895673 | 0.005598792 |  |  | 79260 | 0.9398974 | 0.9670213 | 0.00329707 | 0.9347221 | 0.00756243 | 0.9347226 | 0.006209044 |  |  | 226680 | 0.9447487 | 0.9150489 | 0.00675594 | 0.9578073 | 0.01458989 | 0.9578113 | 0.01213415 |  |  | 527460 | 0.915182 | 0.8678712 | 0.009805133 | 0.9453173 | 0.00660999 | 0.9453222 | 0.01024136 |  |  | 485260 | 0.8332156 | 0.7035679 | 0.01061846 | 0.8220834 | 0.006604839 | 0.8220778 | 0.00703754
|  |  | 50652 | 0.99865 | 0.9994305 | 0.0003862646 | 0.9999501 | 0.08326431 | 0.9999457 | 0.1926781 |  |  | 184446 | 0.9889531 | 0.9866385 | 0.001550597 | 0.9895943 | 0.005460633 | 0.9895864 | 0.005598358 |  |  | 79560 | 0.9398974 | 0.9670213 | 0.00329707 | 0.9348233 | 0.007567074 | 0.9348238 | 0.006212914 |  |  | 226980 | 0.9447487 | 0.9150489 | 0.00675594 | 0.9578776 | 0.01458601 | 0.9578816 | 0.01213029 |  |  | 527760 | 0.912944 | 0.8678712 | 0.009805133 | 0.9453666 | 0.006609523 | 0.9453715 | 0.01024058 |  |  | 485560 | 0.8310402 | 0.7035679 | 0.01061846 | 0.8221153 | 0.006603973 | 0.8221097 | 0.007036268
|  |  | 50772 | 0.997754 | 0.9994305 | 0.0003862646 | 0.9999501 | 0.08326431 | 0.9999457 | 0.1926781 |  |  | 184746 | 0.9879926 | 0.9866385 | 0.001550597 | 0.9896134 | 0.005459099 | 0.9896055 | 0.005597921 |  |  | 79860 | 0.9388184 | 0.9670213 | 0.00329707 | 0.9349243 | 0.007571709 | 0.9349248 | 0.006216777 |  |  | 227280 | 0.9464302 | 0.9150489 | 0.00675594 | 0.9579477 | 0.01458214 | 0.9579517 | 0.01212643 |  |  | 528060 | 0.9196579 | 0.8678712 | 0.009805133 | 0.9454158 | 0.006609056 | 0.9454208 | 0.01023979 |  |  | 485860 | 0.8310402 | 0.7035679 | 0.01061846 | 0.8221471 | 0.006603108 | 0.8221415 | 0.007034998
|  |  | 50892 | 0.997754 | 0.9994305 | 0.0003862646 | 0.9999501 | 0.08326431 | 0.9999457 | 0.1926781 |  |  | 185046 | 0.9889531 | 0.9866385 | 0.001550597 | 0.9896324 | 0.005457563 | 0.9896246 | 0.005597482 |  |  | 80160 | 0.9388184 | 0.9670213 | 0.00329707 | 0.9350251 | 0.007576335 | 0.9350256 | 0.006220632 |  |  | 227580 | 0.9430672 | 0.9150489 | 0.00675594 | 0.9580177 | 0.01457827 | 0.9580217 | 0.01212258 |  |  | 528360 | 0.915182 | 0.8678712 | 0.009805133 | 0.945465 | 0.006608589 | 0.94547 | 0.010239 |  |  | 486160 | 0.8353911 | 0.7035679 | 0.01061846 | 0.8221789 | 0.006602245 | 0.8221733 | 0.00703373
|  |  | 51012 | 0.997754 | 0.9994305 | 0.0003862646 | 0.9999501 | 0.08326431 | 0.9999457 | 0.1926781 |  |  | 185346 | 0.9870322 | 0.9866385 | 0.001550597 | 0.9896514 | 0.005456025 | 0.9896436 | 0.005597041 |  |  | 80460 | 0.9398974 | 0.9670213 | 0.00329707 | 0.9351258 | 0.007580952 | 0.9351263 | 0.006224481 |  |  | 227880 | 0.9430672 | 0.9150489 | 0.00675594 | 0.9580874 | 0.0145744 | 0.9580914 | 0.01211874 |  |  | 528660 | 0.9174199 | 0.8678712 | 0.009805133 | 0.9455142 | 0.006608122 | 0.9455191 | 0.01023822 |  |  | 486460 | 0.8310402 | 0.7035679 | 0.01061846 | 0.8222106 | 0.006601383 | 0.822205 | 0.007032464
|  |  | 51132 | 0.997754 | 0.9994305 | 0.0003862646 | 0.9999501 | 0.08326431 | 0.9999457 | 0.1926781 |  |  | 185646 | 0.9870322 | 0.9866385 | 0.001550597 | 0.9896703 | 0.005454484 | 0.9896625 | 0.005596597 |  |  | 80760 | 0.9388184 | 0.9670213 | 0.00329707 | 0.9352263 | 0.00758556 | 0.9352268 | 0.006228322 |  |  | 228180 | 0.9481117 | 0.9150489 | 0.00675594 | 0.958157 | 0.01457054 | 0.9581609 | 0.01211489 |  |  | 528960 | 0.915182 | 0.8678712 | 0.009805133 | 0.9455633 | 0.006607655 | 0.9455682 | 0.01023744 |  |  | 486760 | 0.8353911 | 0.7035679 | 0.01061846 | 0.8222423 | 0.006600523 | 0.8222366 | 0.007031201
|  |  | 51252 | 0.9995459 | 0.9994305 | 0.0003862646 | 0.9999501 | 0.08326431 | 0.9999457 | 0.1926781 |  |  | 185946 | 0.9879926 | 0.9866385 | 0.001550597 | 0.9896892 | 0.005452941 | 0.9896814 | 0.00559615 |  |  | 81060 | 0.9388184 | 0.9670213 | 0.00329707 | 0.9353267 | 0.007590159 | 0.9353271 | 0.006232156 |  |  | 228480 | 0.9497932 | 0.9150489 | 0.00675594 | 0.9582264 | 0.01456668 | 0.9582303 | 0.01211105 |  |  | 529260 | 0.915182 | 0.8678712 | 0.009805133 | 0.9456123 | 0.006607189 | 0.9456173 | 0.01023665 |  |  | 487060 | 0.8266893 | 0.7035679 | 0.01061846 | 0.8222739 | 0.006599664 | 0.8222682 | 0.007029939
|  |  | 51372 | 0.997754 | 0.9994305 | 0.0003862646 | 0.9999501 | 0.08326431 | 0.9999457 | 0.1926781 |  |  | 186246 | 0.9870322 | 0.9866385 | 0.001550597 | 0.9897081 | 0.005451395 | 0.9897003 | 0.005595702 |  |  | 81360 | 0.9409764 | 0.9670213 | 0.00329707 | 0.9354268 | 0.007594748 | 0.9354273 | 0.006235983 |  |  | 228780 | 0.9514747 | 0.9150489 | 0.00675594 | 0.9582956 | 0.01456283 | 0.9582995 | 0.01210722 |  |  | 529560 | 0.915182 | 0.8678712 | 0.009805133 | 0.9456613 | 0.006606722 | 0.9456662 | 0.01023587 |  |  | 487360 | 0.8288647 | 0.7035679 | 0.01061846 | 0.8223055 | 0.006598806 | 0.8222998 | 0.007028679
|  |  | 51492 | 0.9968581 | 0.9994305 | 0.0003862646 | 0.9999501 | 0.08326431 | 0.9999457 | 0.1926781 |  |  | 186546 | 0.9879926 | 0.9866385 | 0.001550597 | 0.9897269 | 0.005449848 | 0.9897191 | 0.005595251 |  |  | 81660 | 0.9409764 | 0.9670213 | 0.00329707 | 0.9355269 | 0.007599328 | 0.9355273 | 0.006239803 |  |  | 229080 | 0.9464302 | 0.9150489 | 0.00675594 | 0.9583646 | 0.01455898 | 0.9583685 | 0.01210339 |  |  | 529860 | 0.915182 | 0.8678712 | 0.009805133 | 0.9457102 | 0.006606256 | 0.9457151 | 0.01023508 |  |  | 487660 | 0.8310402 | 0.7035679 | 0.01061846 | 0.822337 | 0.00659795 | 0.8223313 | 0.007027422
|  |  | 51612 | 0.997754 | 0.9994305 | 0.0003862646 | 0.9999501 | 0.08326431 | 0.9999457 | 0.1926781 |  |  | 186846 | 0.9889531 | 0.9866385 | 0.001550597 | 0.9897456 | 0.005448298 | 0.9897378 | 0.005594798 |  |  | 81960 | 0.9420554 | 0.9670213 | 0.00329707 | 0.9356267 | 0.007603899 | 0.9356272 | 0.006243615 |  |  | 229380 | 0.9481117 | 0.9150489 | 0.00675594 | 0.9584334 | 0.01455514 | 0.9584373 | 0.01209957 |  |  | 530160 | 0.9218958 | 0.8678712 | 0.009805133 | 0.9457591 | 0.00660579 | 0.945764 | 0.0102343 |  |  | 487960 | 0.8332156 | 0.7035679 | 0.01061846 | 0.8223684 | 0.006597096 | 0.8223627 | 0.007026166
|  |  | 51732 | 0.9968581 | 0.9994305 | 0.0003862646 | 0.9999501 | 0.08326431 | 0.9999457 | 0.1926781 |  |  | 187146 | 0.9870322 | 0.9866385 | 0.001550597 | 0.9897643 | 0.005446746 | 0.9897565 | 0.005594343 |  |  | 82260 | 0.9398974 | 0.9670213 | 0.00329707 | 0.9357264 | 0.00760846 | 0.9357269 | 0.00624742 |  |  | 229680 | 0.9481117 | 0.9150489 | 0.00675594 | 0.958502 | 0.0145513 | 0.9585059 | 0.01209574 |  |  | 530460 | 0.9174199 | 0.8678712 | 0.009805133 | 0.9458079 | 0.006605324 | 0.9458128 | 0.01023352 |  |  | 488260 | 0.8266893 | 0.7035679 | 0.01061846 | 0.8223998 | 0.006596243 | 0.8223941 | 0.007024913
|  |  | 51852 | 0.997754 | 0.9994305 | 0.0003862646 | 0.9999501 | 0.08326431 | 0.9999457 | 0.1926781 |  |  | 187446 | 0.9879926 | 0.9866385 | 0.001550597 | 0.9897829 | 0.005445192 | 0.9897752 | 0.005593886 |  |  | 82560 | 0.9398974 | 0.9670213 | 0.00329707 | 0.935826 | 0.007613012 | 0.9358264 | 0.006251217 |  |  | 229980 | 0.9464302 | 0.9150489 | 0.00675594 | 0.9585704 | 0.01454746 | 0.9585743 | 0.01209193 |  |  | 530760 | 0.9218958 | 0.8678712 | 0.009805133 | 0.9458567 | 0.006604858 | 0.9458616 | 0.01023273 |  |  | 488560 | 0.8332156 | 0.7035679 | 0.01061846 | 0.8224312 | 0.006595391 | 0.8224255 | 0.007023661
|  |  | 51972 | 0.9968581 | 0.9994305 | 0.0003862646 | 0.9999501 | 0.08326431 | 0.9999457 | 0.1926781 |  |  | 187746 | 0.990874 | 0.9866385 | 0.001550597 | 0.9898015 | 0.005443635 | 0.9897938 | 0.005593426 |  |  | 82860 | 0.9398974 | 0.9670213 | 0.00329707 | 0.9359253 | 0.007617554 | 0.9359258 | 0.006255007 |  |  | 230280 | 0.9497932 | 0.9150489 | 0.00675594 | 0.9586387 | 0.01454363 | 0.9586425 | 0.01208812 |  |  | 531060 | 0.9218958 | 0.8678712 | 0.009805133 | 0.9459054 | 0.006604392 | 0.9459103 | 0.01023195 |  |  | 488860 | 0.8353911 | 0.7035679 | 0.01061846 | 0.8224625 | 0.006594541 | 0.8224567 | 0.007022412
|  |  | 52092 | 0.997754 | 0.9994305 | 0.0003862646 | 0.9999501 | 0.08326431 | 0.9999457 | 0.1926781 |  |  | 188046 | 0.9889531 | 0.9866385 | 0.001550597 | 0.9898201 | 0.005442077 | 0.9898123 | 0.005592965 |  |  | 83160 | 0.9409764 | 0.9670213 | 0.00329707 | 0.9360246 | 0.007622087 | 0.936025 | 0.00625879 |  |  | 230580 | 0.9464302 | 0.9150489 | 0.00675594 | 0.9587067 | 0.01453981 | 0.9587106 | 0.01208431 |  |  | 531360 | 0.9218958 | 0.8678712 | 0.009805133 | 0.945954 | 0.006603927 | 0.9459589 | 0.01023117 |  |  | 489160 | 0.8332156 | 0.7035679 | 0.01061846 | 0.8224937 | 0.006593692 | 0.822488 | 0.007021164
|  |  | 52212 | 0.997754 | 0.9994305 | 0.0003862646 | 0.9999501 | 0.08326431 | 0.9999457 | 0.1926781 |  |  | 188346 | 0.9889531 | 0.9866385 | 0.001550597 | 0.9898385 | 0.005440517 | 0.9898308 | 0.005592501 |  |  | 83460 | 0.9398974 | 0.9670213 | 0.00329707 | 0.9361236 | 0.00762661 | 0.936124 | 0.006262565 |  |  | 230880 | 0.9464302 | 0.9150489 | 0.00675594 | 0.9587746 | 0.01453598 | 0.9587784 | 0.0120805 |  |  | 531660 | 0.912944 | 0.8678712 | 0.009805133 | 0.9460026 | 0.006603461 | 0.9460075 | 0.01023038 |  |  | 489460 | 0.8353911 | 0.7035679 | 0.01061846 | 0.8225249 | 0.006592845 | 0.8225192 | 0.007019919
|  |  | 52332 | 0.997754 | 0.9994305 | 0.0003862646 | 0.9999501 | 0.08326431 | 0.9999457 | 0.1926781 |  |  | 188646 | 0.9889531 | 0.9866385 | 0.001550597 | 0.989857 | 0.005438954 | 0.9898493 | 0.005592035 |  |  | 83760 | 0.9431345 | 0.9670213 | 0.00329707 | 0.9362225 | 0.007631123 | 0.9362229 | 0.006266333 |  |  | 231180 | 0.9464302 | 0.9150489 | 0.00675594 | 0.9588423 | 0.01453217 | 0.9588461 | 0.01207671 |  |  | 531960 | 0.915182 | 0.8678712 | 0.009805133 | 0.9460512 | 0.006602996 | 0.946056 | 0.0102296 |  |  | 489760 | 0.8332156 | 0.7035679 | 0.01061846 | 0.8225561 | 0.006591999 | 0.8225503 | 0.007018676
|  |  | 52452 | 0.997754 | 0.9994305 | 0.0003862646 | 0.9999501 | 0.08326431 | 0.9999457 | 0.1926781 |  |  | 188946 | 0.9889531 | 0.9866385 | 0.001550597 | 0.9898754 | 0.00543739 | 0.9898677 | 0.005591567 |  |  | 84060 | 0.9409764 | 0.9670213 | 0.00329707 | 0.9363213 | 0.007635627 | 0.9363216 | 0.006270092 |  |  | 231480 | 0.9481117 | 0.9150489 | 0.00675594 | 0.9589098 | 0.01452835 | 0.9589136 | 0.01207291 |  |  | 532260 | 0.9196579 | 0.8678712 | 0.009805133 | 0.9460996 | 0.006602531 | 0.9461045 | 0.01022882 |  |  | 490060 | 0.8332156 | 0.7035679 | 0.01061846 | 0.8225872 | 0.006591155 | 0.8225814 | 0.007017434
|  |  | 52572 | 0.9968581 | 0.9994305 | 0.0003862646 | 0.9999501 | 0.08326431 | 0.9999457 | 0.1926781 |  |  | 189246 | 0.9889531 | 0.9866385 | 0.001550597 | 0.9898937 | 0.005435824 | 0.989886 | 0.005591097 |  |  | 84360 | 0.9409764 | 0.9670213 | 0.00329707 | 0.9364198 | 0.007640121 | 0.9364202 | 0.006273845 |  |  | 231780 | 0.9481117 | 0.9150489 | 0.00675594 | 0.9589771 | 0.01452455 | 0.9589809 | 0.01206912 |  |  | 532560 | 0.9196579 | 0.8678712 | 0.009805133 | 0.9461481 | 0.006602065 | 0.9461529 | 0.01022804 |  |  | 490360 | 0.8332156 | 0.7035679 | 0.01061846 | 0.8226182 | 0.006590312 | 0.8226124 | 0.007016195
|  |  | 52692 | 0.997754 | 0.9994305 | 0.0003862646 | 0.9999501 | 0.08326431 | 0.9999457 | 0.1926781 |  |  | 189546 | 0.9879926 | 0.9866385 | 0.001550597 | 0.989912 | 0.005434256 | 0.9899043 | 0.005590626 |  |  | 84660 | 0.9420554 | 0.9670213 | 0.00329707 | 0.9365182 | 0.007644605 | 0.9365186 | 0.006277589 |  |  | 232080 | 0.9481117 | 0.9150489 | 0.00675594 | 0.9590442 | 0.01452074 | 0.959048 | 0.01206534 |  |  | 532860 | 0.9218958 | 0.8678712 | 0.009805133 | 0.9461964 | 0.006601601 | 0.9462013 | 0.01022726 |  |  | 490660 | 0.8353911 | 0.7035679 | 0.01061846 | 0.8226492 | 0.006589471 | 0.8226434 | 0.007014958
|  |  | 52812 | 0.9968581 | 0.9994305 | 0.0003862646 | 0.9999501 | 0.08326431 | 0.9999457 | 0.1926781 |  |  | 189846 | 0.9870322 | 0.9866385 | 0.001550597 | 0.9899303 | 0.005432686 | 0.9899226 | 0.005590152 |  |  | 84960 | 0.9398974 | 0.9670213 | 0.00329707 | 0.9366165 | 0.007649079 | 0.9366169 | 0.006281326 |  |  | 232380 | 0.9497932 | 0.9150489 | 0.00675594 | 0.9591112 | 0.01451695 | 0.959115 | 0.01206156 |  |  | 533160 | 0.9174199 | 0.8678712 | 0.009805133 | 0.9462447 | 0.006601136 | 0.9462496 | 0.01022647 |  |  | 490960 | 0.8310402 | 0.7035679 | 0.01061846 | 0.8226801 | 0.006588631 | 0.8226743 | 0.007013723
|  |  | 52932 | 0.997754 | 0.9994305 | 0.0003862646 | 0.9999501 | 0.08326431 | 0.9999457 | 0.1926781 |  |  | 190146 | 0.9879926 | 0.9866385 | 0.001550597 | 0.9899485 | 0.005431114 | 0.9899408 | 0.005589676 |  |  | 85260 | 0.9420554 | 0.9670213 | 0.00329707 | 0.9367146 | 0.007653544 | 0.9367149 | 0.006285056 |  |  | 232680 | 0.9481117 | 0.9150489 | 0.00675594 | 0.959178 | 0.01451315 | 0.9591817 | 0.01205778 |  |  | 533460 | 0.9174199 | 0.8678712 | 0.009805133 | 0.946293 | 0.006600671 | 0.9462978 | 0.01022569 |  |  | 491260 | 0.8332156 | 0.7035679 | 0.01061846 | 0.822711 | 0.006587793 | 0.8227052 | 0.00701249
|  |  | 53052 | 0.997754 | 0.9994305 | 0.0003862646 | 0.9999501 | 0.08326431 | 0.9999457 | 0.1926781 |  |  | 190446 | 0.9879926 | 0.9866385 | 0.001550597 | 0.9899666 | 0.00542954 | 0.989959 | 0.005589198 |  |  | 85560 | 0.9388184 | 0.9670213 | 0.00329707 | 0.9368125 | 0.007657999 | 0.9368129 | 0.006288777 |  |  | 232980 | 0.9447487 | 0.9150489 | 0.00675594 | 0.9592446 | 0.01450936 | 0.9592483 | 0.01205401 |  |  | 533760 | 0.915182 | 0.8678712 | 0.009805133 | 0.9463412 | 0.006600207 | 0.946346 | 0.01022491 |  |  | 491560 | 0.8288647 | 0.7035679 | 0.01061846 | 0.8227418 | 0.006586956 | 0.822736 | 0.007011259
|  |  | 53172 | 0.9968581 | 0.9994305 | 0.0003862646 | 0.9999501 | 0.08326431 | 0.9999457 | 0.1926781 |  |  | 190746 | 0.9879926 | 0.9866385 | 0.001550597 | 0.9899847 | 0.005427965 | 0.9899771 | 0.005588719 |  |  | 85860 | 0.9409764 | 0.9670213 | 0.00329707 | 0.9369103 | 0.007662443 | 0.9369107 | 0.006292491 |  |  | 233280 | 0.9481117 | 0.9150489 | 0.00675594 | 0.959311 | 0.01450558 | 0.9593147 | 0.01205025 |  |  | 534060 | 0.915182 | 0.8678712 | 0.009805133 | 0.9463893 | 0.006599742 | 0.9463941 | 0.01022413 |  |  | 491860 | 0.8310402 | 0.7035679 | 0.01061846 | 0.8227726 | 0.00658612 | 0.8227667 | 0.00701003
|  |  | 53292 | 0.9968581 | 0.9994305 | 0.0003862646 | 0.9999501 | 0.08326431 | 0.9999457 | 0.1926781 |  |  | 191046 | 0.9870322 | 0.9866385 | 0.001550597 | 0.9900028 | 0.005426388 | 0.9899952 | 0.005588237 |  |  | 86160 | 0.9398974 | 0.9670213 | 0.00329707 | 0.9370079 | 0.007666878 | 0.9370083 | 0.006296196 |  |  | 233580 | 0.9481117 | 0.9150489 | 0.00675594 | 0.9593772 | 0.0145018 | 0.9593809 | 0.01204649 |  |  | 534360 | 0.9196579 | 0.8678712 | 0.009805133 | 0.9464374 | 0.006599278 | 0.9464422 | 0.01022335 |  |  | 492160 | 0.8353911 | 0.7035679 | 0.01061846 | 0.8228033 | 0.006585286 | 0.8227975 | 0.007008803
|  |  | 53412 | 0.99865 | 0.9994305 | 0.0003862646 | 0.9999501 | 0.08326431 | 0.9999457 | 0.1926781 |  |  | 191346 | 0.9879926 | 0.9866385 | 0.001550597 | 0.9900208 | 0.00542481 | 0.9900132 | 0.005587754 |  |  | 86460 | 0.9409764 | 0.9670213 | 0.00329707 | 0.9371054 | 0.007671303 | 0.9371057 | 0.006299894 |  |  | 233880 | 0.9481117 | 0.9150489 | 0.00675594 | 0.9594432 | 0.01449803 | 0.9594469 | 0.01204273 |  |  | 534660 | 0.912944 | 0.8678712 | 0.009805133 | 0.9464855 | 0.006598814 | 0.9464903 | 0.01022257 |  |  | 492460 | 0.8332156 | 0.7035679 | 0.01061846 | 0.822834 | 0.006584454 | 0.8228281 | 0.007007578
|  |  | 53532 | 0.997754 | 0.9994305 | 0.0003862646 | 0.9999501 | 0.08326431 | 0.9999457 | 0.1926781 |  |  | 191646 | 0.9870322 | 0.9866385 | 0.001550597 | 0.9900387 | 0.005423229 | 0.9900311 | 0.005587268 |  |  | 86760 | 0.9409764 | 0.9670213 | 0.00329707 | 0.9372027 | 0.007675717 | 0.937203 | 0.006303584 |  |  | 234180 | 0.9481117 | 0.9150489 | 0.00675594 | 0.9595091 | 0.01449426 | 0.9595128 | 0.01203898 |  |  | 534960 | 0.9196579 | 0.8678712 | 0.009805133 | 0.9465335 | 0.00659835 | 0.9465382 | 0.01022179 |  |  | 492760 | 0.8310402 | 0.7035679 | 0.01061846 | 0.8228646 | 0.006583623 | 0.8228587 | 0.007006355
|  |  | 53652 | 0.997754 | 0.9994305 | 0.0003862646 | 0.9999501 | 0.08326431 | 0.9999457 | 0.1926781 |  |  | 191946 | 0.9870322 | 0.9866385 | 0.001550597 | 0.9900567 | 0.005421647 | 0.9900491 | 0.005586781 |  |  | 87060 | 0.9398974 | 0.9670213 | 0.00329707 | 0.9372999 | 0.007680122 | 0.9373002 | 0.006307266 |  |  | 234480 | 0.9497932 | 0.9150489 | 0.00675594 | 0.9595748 | 0.01449049 | 0.9595785 | 0.01203523 |  |  | 535260 | 0.9196579 | 0.8678712 | 0.009805133 | 0.9465814 | 0.006597886 | 0.9465862 | 0.01022101 |  |  | 493060 | 0.8288647 | 0.7035679 | 0.01061846 | 0.8228952 | 0.006582793 | 0.8228893 | 0.007005134
|  |  | 53772 | 0.997754 | 0.9994305 | 0.0003862646 | 0.9999501 | 0.08326431 | 0.9999457 | 0.1926781 |  |  | 192246 | 0.9860717 | 0.9866385 | 0.001550597 | 0.9900745 | 0.005420064 | 0.9900669 | 0.005586292 |  |  | 87360 | 0.9409764 | 0.9670213 | 0.00329707 | 0.9373969 | 0.007684516 | 0.9373972 | 0.00631094 |  |  | 234780 | 0.9514747 | 0.9150489 | 0.00675594 | 0.9596403 | 0.01448673 | 0.9596439 | 0.01203149 |  |  | 535560 | 0.915182 | 0.8678712 | 0.009805133 | 0.9466293 | 0.006597423 | 0.946634 | 0.01022023 |  |  | 493360 | 0.8288647 | 0.7035679 | 0.01061846 | 0.8229257 | 0.006581965 | 0.8229198 | 0.007003915
|  |  | 53892 | 0.9968581 | 0.9994305 | 0.0003862646 | 0.9999501 | 0.08326431 | 0.9999457 | 0.1926781 |  |  | 192546 | 0.9870322 | 0.9866385 | 0.001550597 | 0.9900923 | 0.005418479 | 0.9900848 | 0.005585802 |  |  | 87660 | 0.9409764 | 0.9670213 | 0.00329707 | 0.9374937 | 0.0076889 | 0.937494 | 0.006314606 |  |  | 235080 | 0.9497932 | 0.9150489 | 0.00675594 | 0.9597056 | 0.01448298 | 0.9597093 | 0.01202775 |  |  | 535860 | 0.9218958 | 0.8678712 | 0.009805133 | 0.9466771 | 0.006596959 | 0.9466818 | 0.01021946 |  |  | 493660 | 0.8353911 | 0.7035679 | 0.01061846 | 0.8229562 | 0.006581138 | 0.8229503 | 0.007002698
|  |  | 54012 | 0.997754 | 0.9994305 | 0.0003862646 | 0.9999501 | 0.08326431 | 0.9999457 | 0.1926781 |  |  | 192846 | 0.9870322 | 0.9866385 | 0.001550597 | 0.9901101 | 0.005416893 | 0.9901025 | 0.00558531 |  |  | 87960 | 0.9398974 | 0.9670213 | 0.00329707 | 0.9375904 | 0.007693274 | 0.9375907 | 0.006318264 |  |  | 235380 | 0.9481117 | 0.9150489 | 0.00675594 | 0.9597707 | 0.01447923 | 0.9597744 | 0.01202402 |  |  | 536160 | 0.9196579 | 0.8678712 | 0.009805133 | 0.9467248 | 0.006596496 | 0.9467296 | 0.01021868 |  |  | 493960 | 0.8266893 | 0.7035679 | 0.01061846 | 0.8229866 | 0.006580312 | 0.8229807 | 0.007001483
|  |  | 54132 | 0.997754 | 0.9994305 | 0.0003862646 | 0.9999501 | 0.08326431 | 0.9999457 | 0.1926781 |  |  | 193146 | 0.9860717 | 0.9866385 | 0.001550597 | 0.9901278 | 0.005415305 | 0.9901203 | 0.005584815 |  |  | 88260 | 0.9409764 | 0.9670213 | 0.00329707 | 0.9376869 | 0.007697638 | 0.9376872 | 0.006321914 |  |  | 235680 | 0.9464302 | 0.9150489 | 0.00675594 | 0.9598357 | 0.01447549 | 0.9598393 | 0.0120203 |  |  | 536460 | 0.9196579 | 0.8678712 | 0.009805133 | 0.9467726 | 0.006596033 | 0.9467773 | 0.0102179 |  |  | 494260 | 0.8332156 | 0.7035679 | 0.01061846 | 0.823017 | 0.006579489 | 0.823011 | 0.00700027
|  |  | 54252 | 0.99865 | 0.9994305 | 0.0003862646 | 0.9999501 | 0.08326431 | 0.9999457 | 0.1926781 |  |  | 193446 | 0.9860717 | 0.9866385 | 0.001550597 | 0.9901455 | 0.005413716 | 0.990138 | 0.00558432 |  |  | 88560 | 0.9398974 | 0.9670213 | 0.00329707 | 0.9377833 | 0.007701991 | 0.9377835 | 0.006325556 |  |  | 235980 | 0.9464302 | 0.9150489 | 0.00675594 | 0.9599005 | 0.01447175 | 0.9599041 | 0.01201657 |  |  | 536760 | 0.9196579 | 0.8678712 | 0.009805133 | 0.9468202 | 0.00659557 | 0.9468249 | 0.01021712 |  |  | 494560 | 0.8353911 | 0.7035679 | 0.01061846 | 0.8230473 | 0.006578666 | 0.8230413 | 0.006999059
|  |  | 54372 | 0.99865 | 0.9994305 | 0.0003862646 | 0.9999501 | 0.08326431 | 0.9999457 | 0.1926781 |  |  | 193746 | 0.9870322 | 0.9866385 | 0.001550597 | 0.9901631 | 0.005412125 | 0.9901556 | 0.005583822 |  |  | 88860 | 0.9409764 | 0.9670213 | 0.00329707 | 0.9378795 | 0.007706334 | 0.9378797 | 0.00632919 |  |  | 236280 | 0.9497932 | 0.9150489 | 0.00675594 | 0.9599651 | 0.01446801 | 0.9599687 | 0.01201286 |  |  | 537060 | 0.9218958 | 0.8678712 | 0.009805133 | 0.9468678 | 0.006595107 | 0.9468725 | 0.01021634 |  |  | 494860 | 0.8332156 | 0.7035679 | 0.01061846 | 0.8230776 | 0.006577845 | 0.8230716 | 0.00699785
|  |  | 54492 | 0.9968581 | 0.9994305 | 0.0003862646 | 0.9999501 | 0.08326431 | 0.9999457 | 0.1926781 |  |  | 194046 | 0.9860717 | 0.9866385 | 0.001550597 | 0.9901807 | 0.005410533 | 0.9901732 | 0.005583323 |  |  | 89160 | 0.9420554 | 0.9670213 | 0.00329707 | 0.9379755 | 0.007710667 | 0.9379758 | 0.006332815 |  |  | 236580 | 0.9514747 | 0.9150489 | 0.00675594 | 0.9600296 | 0.01446428 | 0.9600331 | 0.01200915 |  |  | 537360 | 0.9218958 | 0.8678712 | 0.009805133 | 0.9469154 | 0.006594644 | 0.9469201 | 0.01021557 |  |  | 495160 | 0.8353911 | 0.7035679 | 0.01061846 | 0.8231078 | 0.006577026 | 0.8231018 | 0.006996644
|  |  | 54612 | 0.997754 | 0.9994305 | 0.0003862646 | 0.9999501 | 0.08326431 | 0.9999457 | 0.1926781 |  |  | 194346 | 0.9860717 | 0.9866385 | 0.001550597 | 0.9901982 | 0.00540894 | 0.9901907 | 0.005582823 |  |  | 89460 | 0.9442135 | 0.9670213 | 0.00329707 | 0.9380714 | 0.00771499 | 0.9380717 | 0.006336433 |  |  | 236880 | 0.9497932 | 0.9150489 | 0.00675594 | 0.9600938 | 0.01446056 | 0.9600974 | 0.01200544 |  |  | 537660 | 0.9263717 | 0.8678712 | 0.009805133 | 0.9469628 | 0.006594182 | 0.9469675 | 0.01021479 |  |  | 495460 | 0.8288647 | 0.7035679 | 0.01061846 | 0.823138 | 0.006576207 | 0.823132 | 0.006995439
|  |  | 54732 | 0.99865 | 0.9994305 | 0.0003862646 | 0.9999501 | 0.08326431 | 0.9999457 | 0.1926781 |  |  | 194646 | 0.9860717 | 0.9866385 | 0.001550597 | 0.9902157 | 0.005407345 | 0.9902082 | 0.00558232 |  |  | 89760 | 0.9431345 | 0.9670213 | 0.00329707 | 0.9381672 | 0.007719301 | 0.9381674 | 0.006340042 |  |  | 237180 | 0.9481117 | 0.9150489 | 0.00675594 | 0.9601579 | 0.01445684 | 0.9601615 | 0.01200174 |  |  | 537960 | 0.9218958 | 0.8678712 | 0.009805133 | 0.9470103 | 0.00659372 | 0.947015 | 0.01021401 |  |  | 495760 | 0.8310402 | 0.7035679 | 0.01061846 | 0.8231681 | 0.006575391 | 0.8231621 | 0.006994236
|  |  | 54852 | 0.9968581 | 0.9994305 | 0.0003862646 | 0.9999501 | 0.08326431 | 0.9999457 | 0.1926781 |  |  | 194946 | 0.9870322 | 0.9866385 | 0.001550597 | 0.9902332 | 0.005405749 | 0.9902257 | 0.005581816 |  |  | 90060 | 0.9431345 | 0.9670213 | 0.00329707 | 0.9382628 | 0.007723603 | 0.938263 | 0.006343643 |  |  | 237480 | 0.9497932 | 0.9150489 | 0.00675594 | 0.9602218 | 0.01445313 | 0.9602254 | 0.01199804 |  |  | 538260 | 0.9286096 | 0.8678712 | 0.009805133 | 0.9470577 | 0.006593257 | 0.9470623 | 0.01021324 |  |  | 496060 | 0.8310402 | 0.7035679 | 0.01061846 | 0.8231981 | 0.006574576 | 0.8231921 | 0.006993035
|  |  | 54972 | 0.997754 | 0.9994305 | 0.0003862646 | 0.9999501 | 0.08326431 | 0.9999457 | 0.1926781 |  |  | 195246 | 0.9860717 | 0.9866385 | 0.001550597 | 0.9902506 | 0.005404152 | 0.9902431 | 0.005581311 |  |  | 90360 | 0.9420554 | 0.9670213 | 0.00329707 | 0.9383582 | 0.007727894 | 0.9383584 | 0.006347235 |  |  | 237780 | 0.9497932 | 0.9150489 | 0.00675594 | 0.9602855 | 0.01444942 | 0.9602891 | 0.01199435 |  |  | 538560 | 0.9218958 | 0.8678712 | 0.009805133 | 0.947105 | 0.006592795 | 0.9471097 | 0.01021246 |  |  | 496360 | 0.8332156 | 0.7035679 | 0.01061846 | 0.8232281 | 0.006573762 | 0.8232221 | 0.006991837
|  |  | 55092 | 0.99865 | 0.9994305 | 0.0003862646 | 0.9999501 | 0.08326431 | 0.9999457 | 0.1926781 |  |  | 195546 | 0.9870322 | 0.9866385 | 0.001550597 | 0.9902679 | 0.005402554 | 0.9902604 | 0.005580804 |  |  | 90660 | 0.9398974 | 0.9670213 | 0.00329707 | 0.9384535 | 0.007732174 | 0.9384537 | 0.00635082 |  |  | 238080 | 0.9481117 | 0.9150489 | 0.00675594 | 0.9603491 | 0.01444572 | 0.9603526 | 0.01199067 |  |  | 538860 | 0.9241337 | 0.8678712 | 0.009805133 | 0.9471523 | 0.006592334 | 0.9471569 | 0.01021168 |  |  | 496660 | 0.8375665 | 0.7035679 | 0.01061846 | 0.8232581 | 0.006572949 | 0.8232521 | 0.00699064
|  |  | 55212 | 0.99865 | 0.9994305 | 0.0003862646 | 0.9999501 | 0.08326431 | 0.9999457 | 0.1926781 |  |  | 195846 | 0.9860717 | 0.9866385 | 0.001550597 | 0.9902852 | 0.005400954 | 0.9902778 | 0.005580295 |  |  | 90960 | 0.9420554 | 0.9670213 | 0.00329707 | 0.9385486 | 0.007736444 | 0.9385488 | 0.006354396 |  |  | 238380 | 0.9464302 | 0.9150489 | 0.00675594 | 0.9604125 | 0.01444202 | 0.960416 | 0.01198699 |  |  | 539160 | 0.9308476 | 0.8678712 | 0.009805133 | 0.9471995 | 0.006591872 | 0.9472041 | 0.01021091 |  |  | 496960 | 0.8419174 | 0.7035679 | 0.01061846 | 0.823288 | 0.006572139 | 0.823282 | 0.006989445
|  |  | 55332 | 0.99865 | 0.9994305 | 0.0003862646 | 0.9999501 | 0.08326431 | 0.9999457 | 0.1926781 |  |  | 196146 | 0.9860717 | 0.9866385 | 0.001550597 | 0.9903025 | 0.005399354 | 0.990295 | 0.005579785 |  |  | 91260 | 0.9420554 | 0.9670213 | 0.00329707 | 0.9386436 | 0.007740704 | 0.9386438 | 0.006357964 |  |  | 238680 | 0.9497932 | 0.9150489 | 0.00675594 | 0.9604757 | 0.01443833 | 0.9604792 | 0.01198331 |  |  | 539460 | 0.9241337 | 0.8678712 | 0.009805133 | 0.9472467 | 0.00659141 | 0.9472513 | 0.01021013 |  |  | 497260 | 0.8332156 | 0.7035679 | 0.01061846 | 0.8233179 | 0.006571329 | 0.8233118 | 0.006988252
|  |  | 55452 | 0.99865 | 0.9994305 | 0.0003862646 | 0.9999501 | 0.08326431 | 0.9999457 | 0.1926781 |  |  | 196446 | 0.9879926 | 0.9866385 | 0.001550597 | 0.9903197 | 0.005397752 | 0.9903122 | 0.005579274 |  |  | 91560 | 0.9420554 | 0.9670213 | 0.00329707 | 0.9387384 | 0.007744953 | 0.9387386 | 0.006361523 |  |  | 238980 | 0.9481117 | 0.9150489 | 0.00675594 | 0.9605388 | 0.01443465 | 0.9605423 | 0.01197964 |  |  | 539760 | 0.9308476 | 0.8678712 | 0.009805133 | 0.9472938 | 0.006590949 | 0.9472984 | 0.01020936 |  |  | 497560 | 0.8353911 | 0.7035679 | 0.01061846 | 0.8233477 | 0.006570521 | 0.8233416 | 0.006987062
|  |  | 55572 | 0.997754 | 0.9994305 | 0.0003862646 | 0.9999501 | 0.08326431 | 0.9999457 | 0.1926781 |  |  | 196746 | 0.9870322 | 0.9866385 | 0.001550597 | 0.9903368 | 0.005396149 | 0.9903294 | 0.005578761 |  |  | 91860 | 0.9431345 | 0.9670213 | 0.00329707 | 0.9388331 | 0.007749191 | 0.9388333 | 0.006365074 |  |  | 239280 | 0.9497932 | 0.9150489 | 0.00675594 | 0.9606016 | 0.01443096 | 0.9606051 | 0.01197598 |  |  | 540060 | 0.9241337 | 0.8678712 | 0.009805133 | 0.9473408 | 0.006590488 | 0.9473455 | 0.01020858 |  |  | 497860 | 0.8332156 | 0.7035679 | 0.01061846 | 0.8233775 | 0.006569714 | 0.8233714 | 0.006985873
|  |  | 55692 | 0.997754 | 0.9994305 | 0.0003862646 | 0.9999501 | 0.08326431 | 0.9999457 | 0.1926781 |  |  | 197046 | 0.9870322 | 0.9866385 | 0.001550597 | 0.990354 | 0.005394545 | 0.9903465 | 0.005578247 |  |  | 92160 | 0.9431345 | 0.9670213 | 0.00329707 | 0.9389276 | 0.007753418 | 0.9389278 | 0.006368617 |  |  | 239580 | 0.9514747 | 0.9150489 | 0.00675594 | 0.9606643 | 0.01442729 | 0.9606678 | 0.01197232 |  |  | 540360 | 0.9286096 | 0.8678712 | 0.009805133 | 0.9473878 | 0.006590027 | 0.9473925 | 0.01020781 |  |  | 498160 | 0.8266893 | 0.7035679 | 0.01061846 | 0.8234072 | 0.006568909 | 0.8234011 | 0.006984686
|  |  | 55812 | 0.997754 | 0.9994305 | 0.0003862646 | 0.9999501 | 0.08326431 | 0.9999457 | 0.1926781 |  |  | 197346 | 0.9870322 | 0.9866385 | 0.001550597 | 0.990371 | 0.005392941 | 0.9903636 | 0.005577731 |  |  | 92460 | 0.9431345 | 0.9670213 | 0.00329707 | 0.939022 | 0.007757635 | 0.9390221 | 0.006372151 |  |  | 239880 | 0.9497932 | 0.9150489 | 0.00675594 | 0.9607269 | 0.01442362 | 0.9607303 | 0.01196867 |  |  | 540660 | 0.9241337 | 0.8678712 | 0.009805133 | 0.9474348 | 0.006589566 | 0.9474394 | 0.01020704 |  |  | 498460 | 0.8332156 | 0.7035679 | 0.01061846 | 0.8234368 | 0.006568106 | 0.8234307 | 0.006983502
|  |  | 55932 | 0.99865 | 0.9994305 | 0.0003862646 | 0.9999501 | 0.08326431 | 0.9999457 | 0.1926781 |  |  | 197646 | 0.9860717 | 0.9866385 | 0.001550597 | 0.9903881 | 0.005391335 | 0.9903807 | 0.005577214 |  |  | 92760 | 0.9409764 | 0.9670213 | 0.00329707 | 0.9391162 | 0.007761841 | 0.9391163 | 0.006375677 |  |  | 240180 | 0.9497932 | 0.9150489 | 0.00675594 | 0.9607892 | 0.01441995 | 0.9607927 | 0.01196502 |  |  | 540960 | 0.9241337 | 0.8678712 | 0.009805133 | 0.9474817 | 0.006589105 | 0.9474863 | 0.01020626 |  |  | 498760 | 0.8332156 | 0.7035679 | 0.01061846 | 0.8234665 | 0.006567303 | 0.8234603 | 0.006982319
|  |  | 56052 | 0.99865 | 0.9994305 | 0.0003862646 | 0.9999501 | 0.08326431 | 0.9999457 | 0.1926781 |  |  | 197946 | 0.9870322 | 0.9866385 | 0.001550597 | 0.9904051 | 0.005389728 | 0.9903977 | 0.005576695 |  |  | 93060 | 0.9420554 | 0.9670213 | 0.00329707 | 0.9392102 | 0.007766037 | 0.9392104 | 0.006379194 |  |  | 240480 | 0.9497932 | 0.9150489 | 0.00675594 | 0.9608514 | 0.0144163 | 0.9608548 | 0.01196138 |  |  | 541260 | 0.9263717 | 0.8678712 | 0.009805133 | 0.9475285 | 0.006588645 | 0.9475331 | 0.01020549 |  |  | 499060 | 0.8353911 | 0.7035679 | 0.01061846 | 0.823496 | 0.006566502 | 0.8234899 | 0.006981138
|  |  | 56172 | 0.9968581 | 0.9994305 | 0.0003862646 | 0.9999501 | 0.08326431 | 0.9999457 | 0.1926781 |  |  | 198246 | 0.9879926 | 0.9866385 | 0.001550597 | 0.990422 | 0.005388121 | 0.9904146 | 0.005576175 |  |  | 93360 | 0.9442135 | 0.9670213 | 0.00329707 | 0.9393041 | 0.007770221 | 0.9393043 | 0.006382703 |  |  | 240780 | 0.9514747 | 0.9150489 | 0.00675594 | 0.9609134 | 0.01441264 | 0.9609168 | 0.01195774 |  |  | 541560 | 0.9286096 | 0.8678712 | 0.009805133 | 0.9475753 | 0.006588184 | 0.9475799 | 0.01020472 |  |  | 499360 | 0.839742 | 0.7035679 | 0.01061846 | 0.8235255 | 0.006565703 | 0.8235194 | 0.00697996
|  |  | 56292 | 0.997754 | 0.9994305 | 0.0003862646 | 0.9999501 | 0.08326431 | 0.9999457 | 0.1926781 |  |  | 198546 | 0.9879926 | 0.9866385 | 0.001550597 | 0.9904389 | 0.005386512 | 0.9904315 | 0.005575654 |  |  | 93660 | 0.9442135 | 0.9670213 | 0.00329707 | 0.9393979 | 0.007774395 | 0.939398 | 0.006386203 |  |  | 241080 | 0.9497932 | 0.9150489 | 0.00675594 | 0.9609753 | 0.01440899 | 0.9609787 | 0.01195411 |  |  | 541860 | 0.9286096 | 0.8678712 | 0.009805133 | 0.9476221 | 0.006587724 | 0.9476266 | 0.01020394 |  |  | 499660 | 0.8353911 | 0.7035679 | 0.01061846 | 0.823555 | 0.006564905 | 0.8235488 | 0.006978783
|  |  | 56412 | 0.997754 | 0.9994305 | 0.0003862646 | 0.9999501 | 0.08326431 | 0.9999457 | 0.1926781 |  |  | 198846 | 0.9860717 | 0.9866385 | 0.001550597 | 0.9904557 | 0.005384903 | 0.9904484 | 0.005575132 |  |  | 93960 | 0.9442135 | 0.9670213 | 0.00329707 | 0.9394915 | 0.007778558 | 0.9394916 | 0.006389695 |  |  | 241380 | 0.9497932 | 0.9150489 | 0.00675594 | 0.9610369 | 0.01440535 | 0.9610403 | 0.01195048 |  |  | 542160 | 0.9286096 | 0.8678712 | 0.009805133 | 0.9476687 | 0.006587264 | 0.9476733 | 0.01020317 |  |  | 499960 | 0.8353911 | 0.7035679 | 0.01061846 | 0.8235844 | 0.006564109 | 0.8235783 | 0.006977608
|  |  | 56532 | 0.9995459 | 0.9994305 | 0.0003862646 | 0.9999501 | 0.08326431 | 0.9999457 | 0.1926781 |  |  | 199146 | 0.9870322 | 0.9866385 | 0.001550597 | 0.9904725 | 0.005383293 | 0.9904652 | 0.005574608 |  |  | 94260 | 0.9420554 | 0.9670213 | 0.00329707 | 0.9395849 | 0.00778271 | 0.939585 | 0.006393178 |  |  | 241680 | 0.9464302 | 0.9150489 | 0.00675594 | 0.9610985 | 0.01440172 | 0.9611018 | 0.01194686 |  |  | 542460 | 0.9308476 | 0.8678712 | 0.009805133 | 0.9477154 | 0.006586804 | 0.9477199 | 0.0102024 |  |  | 500260 | 0.8353911 | 0.7035679 | 0.01061846 | 0.8236138 | 0.006563313 | 0.8236076 | 0.006976436
|  |  | 56652 | 0.9968581 | 0.9994305 | 0.0003862646 | 0.9999501 | 0.08326431 | 0.9999457 | 0.1926781 |  |  | 199446 | 0.9860717 | 0.9866385 | 0.001550597 | 0.9904893 | 0.005381682 | 0.990482 | 0.005574083 |  |  | 94560 | 0.9420554 | 0.9670213 | 0.00329707 | 0.9396782 | 0.007786852 | 0.9396783 | 0.006396652 |  |  | 241980 | 0.9497932 | 0.9150489 | 0.00675594 | 0.9611598 | 0.01439809 | 0.9611632 | 0.01194324 |  |  | 542760 | 0.9263717 | 0.8678712 | 0.009805133 | 0.9477619 | 0.006586345 | 0.9477665 | 0.01020163 |  |  | 500560 | 0.8353911 | 0.7035679 | 0.01061846 | 0.8236431 | 0.00656252 | 0.8236369 | 0.006975265
|  |  | 56772 | 0.997754 | 0.9994305 | 0.0003862646 | 0.9999501 | 0.08326431 | 0.9999457 | 0.1926781 |  |  | 199746 | 0.9870322 | 0.9866385 | 0.001550597 | 0.990506 | 0.005380071 | 0.9904987 | 0.005573557 |  |  | 94860 | 0.9420554 | 0.9670213 | 0.00329707 | 0.9397714 | 0.007790982 | 0.9397715 | 0.006400118 |  |  | 242280 | 0.9514747 | 0.9150489 | 0.00675594 | 0.961221 | 0.01439446 | 0.9612243 | 0.01193963 |  |  | 543060 | 0.9286096 | 0.8678712 | 0.009805133 | 0.9478085 | 0.006585885 | 0.947813 | 0.01020085 |  |  | 500860 | 0.839742 | 0.7035679 | 0.01061846 | 0.8236724 | 0.006561727 | 0.8236662 | 0.006974096
|  |  | 56892 | 0.997754 | 0.9994305 | 0.0003862646 | 0.9999501 | 0.08326431 | 0.9999457 | 0.1926781 |  |  | 200046 | 0.9889531 | 0.9866385 | 0.001550597 | 0.9905227 | 0.005378458 | 0.9905154 | 0.005573029 |  |  | 95160 | 0.9442135 | 0.9670213 | 0.00329707 | 0.9398644 | 0.007795102 | 0.9398645 | 0.006403576 |  |  | 242580 | 0.9531561 | 0.9150489 | 0.00675594 | 0.961282 | 0.01439084 | 0.9612853 | 0.01193603 |  |  | 543360 | 0.9286096 | 0.8678712 | 0.009805133 | 0.9478549 | 0.006585426 | 0.9478595 | 0.01020008 |  |  | 501160 | 0.8332156 | 0.7035679 | 0.01061846 | 0.8237016 | 0.006560937 | 0.8236954 | 0.006972929
|  |  | 57012 | 0.9995459 | 0.9994305 | 0.0003862646 | 0.9999501 | 0.08326431 | 0.9999457 | 0.1926781 |  |  | 200346 | 0.9870322 | 0.9866385 | 0.001550597 | 0.9905393 | 0.005376845 | 0.990532 | 0.0055725 |  |  | 95460 | 0.9420554 | 0.9670213 | 0.00329707 | 0.9399572 | 0.007799211 | 0.9399573 | 0.006407024 |  |  | 242880 | 0.9481117 | 0.9150489 | 0.00675594 | 0.9613428 | 0.01438723 | 0.9613462 | 0.01193243 |  |  | 543660 | 0.9330855 | 0.8678712 | 0.009805133 | 0.9479014 | 0.006584967 | 0.9479059 | 0.01019931 |  |  | 501460 | 0.8310402 | 0.7035679 | 0.01061846 | 0.8237308 | 0.006560147 | 0.8237245 | 0.006971765
|  |  | 57132 | 0.99865 | 0.9994305 | 0.0003862646 | 0.9999501 | 0.08326431 | 0.9999457 | 0.1926781 |  |  | 200646 | 0.9870322 | 0.9866385 | 0.001550597 | 0.9905559 | 0.005375232 | 0.9905486 | 0.00557197 |  |  | 95760 | 0.9420554 | 0.9670213 | 0.00329707 | 0.9400499 | 0.007803308 | 0.94005 | 0.006410464 |  |  | 243180 | 0.9531561 | 0.9150489 | 0.00675594 | 0.9614035 | 0.01438362 | 0.9614068 | 0.01192884 |  |  | 543960 | 0.9263717 | 0.8678712 | 0.009805133 | 0.9479477 | 0.006584508 | 0.9479522 | 0.01019854 |  |  | 501760 | 0.8353911 | 0.7035679 | 0.01061846 | 0.8237599 | 0.006559359 | 0.8237537 | 0.006970602
|  |  | 57252 | 0.9968581 | 0.9994305 | 0.0003862646 | 0.9999501 | 0.08326431 | 0.9999457 | 0.1926781 |  |  | 200946 | 0.9879926 | 0.9866385 | 0.001550597 | 0.9905724 | 0.005373617 | 0.9905651 | 0.005571439 |  |  | 96060 | 0.9420554 | 0.9670213 | 0.00329707 | 0.9401425 | 0.007807395 | 0.9401425 | 0.006413896 |  |  | 243480 | 0.9497932 | 0.9150489 | 0.00675594 | 0.961464 | 0.01438002 | 0.9614673 | 0.01192525 |  |  | 544260 | 0.9308476 | 0.8678712 | 0.009805133 | 0.947994 | 0.006584049 | 0.9479985 | 0.01019777 |  |  | 502060 | 0.839742 | 0.7035679 | 0.01061846 | 0.823789 | 0.006558573 | 0.8237827 | 0.006969441
|  |  | 57372 | 0.99865 | 0.9994305 | 0.0003862646 | 0.9999501 | 0.08326431 | 0.9999457 | 0.1926781 |  |  | 201246 | 0.9879926 | 0.9866385 | 0.001550597 | 0.9905889 | 0.005372002 | 0.9905817 | 0.005570907 |  |  | 96360 | 0.9420554 | 0.9670213 | 0.00329707 | 0.9402349 | 0.007811471 | 0.9402349 | 0.006417319 |  |  | 243780 | 0.9464302 | 0.9150489 | 0.00675594 | 0.9615244 | 0.01437642 | 0.9615276 | 0.01192167 |  |  | 544560 | 0.9263717 | 0.8678712 | 0.009805133 | 0.9480403 | 0.006583591 | 0.9480448 | 0.010197 |  |  | 502360 | 0.8375665 | 0.7035679 | 0.01061846 | 0.823818 | 0.006557787 | 0.8238117 | 0.006968282
|  |  | 57492 | 0.9959621 | 0.9994305 | 0.0003862646 | 0.9999501 | 0.08326431 | 0.9999457 | 0.1926781 |  |  | 201546 | 0.9870322 | 0.9866385 | 0.001550597 | 0.9906054 | 0.005370387 | 0.9905981 | 0.005570374 |  |  | 96660 | 0.9431345 | 0.9670213 | 0.00329707 | 0.9403271053 | 0.007815536 | 0.9403272 | 0.006420733 |  |  | 244080 | 0.9464302 | 0.9150489 | 0.00675594 | 0.9615845 | 0.01437283 | 0.9615878 | 0.0119181 |  |  | 544860 | 0.9263717 | 0.8678712 | 0.009805133 | 0.9480865 | 0.006583132 | 0.948091 | 0.01019623 |  |  | 502660 | 0.8288647 | 0.7035679 | 0.01061846 | 0.823847 | 0.006557004 | 0.8238407 | 0.006967126
|  |  | 57612 | 0.99865 | 0.9994305 | 0.0003862646 | 0.9999501 | 0.08326431 | 0.9999457 | 0.1926781 |  |  | 201846 | 0.9870322 | 0.9866385 | 0.001550597 | 0.9906218 | 0.005368771 | 0.9906145 | 0.005569839 |  |  | 96960 | 0.9409764 | 0.9670213 | 0.00329707 | 0.9404192 | 0.00781959 | 0.9404193 | 0.006424138 |  |  | 244380 | 0.9481117 | 0.9150489 | 0.00675594 | 0.9616445 | 0.01436924 | 0.9616478 | 0.01191453 |  |  | 545160 | 0.9308476 | 0.8678712 | 0.009805133 | 0.9481326 | 0.006582674 | 0.9481371 | 0.01019546 |  |  | 502960 | 0.8288647 | 0.7035679 | 0.01061846 | 0.8238759 | 0.006556221 | 0.8238696 | 0.006965971
|  |  | 57732 | 0.997754 | 0.9994305 | 0.0003862646 | 0.9999501 | 0.08326431 | 0.9999457 | 0.1926781 |  |  | 202146 | 0.9889531 | 0.9866385 | 0.001550597 | 0.9906381 | 0.005367154 | 0.9906309 | 0.005569304 |  |  | 97260 | 0.9420554 | 0.9670213 | 0.00329707 | 0.9405112 | 0.007823633 | 0.9405112 | 0.006427535 |  |  | 244680 | 0.9481117 | 0.9150489 | 0.00675594 | 0.9617044 | 0.01436567 | 0.9617077 | 0.01191096 |  |  | 545460 | 0.9308476 | 0.8678712 | 0.009805133 | 0.9481787 | 0.006582216 | 0.9481832 | 0.01019469 |  |  | 503260 | 0.8332156 | 0.7035679 | 0.01061846 | 0.8239048 | 0.00655544 | 0.8238985 | 0.006964818
|  |  | 57852 | 0.99865 | 0.9994305 | 0.0003862646 | 0.9999501 | 0.08326431 | 0.9999457 | 0.1926781 |  |  | 202446 | 0.9870322 | 0.9866385 | 0.001550597 | 0.9906545 | 0.005365537 | 0.9906472 | 0.005568767 |  |  | 97560 | 0.9420554 | 0.9670213 | 0.00329707 | 0.940603 | 0.007827664 | 0.940603 | 0.006430922 |  |  | 244980 | 0.9464302 | 0.9150489 | 0.00675594 | 0.9617641 | 0.01436209 | 0.9617673 | 0.0119074 |  |  | 545760 | 0.9263717 | 0.8678712 | 0.009805133 | 0.9482248 | 0.006581758 | 0.9482293 | 0.01019393 |  |  | 503560 | 0.8375665 | 0.7035679 | 0.01061846 | 0.8239336 | 0.006554661 | 0.8239273 | 0.006963667
|  |  | 57972 | 0.99865 | 0.9994305 | 0.0003862646 | 0.9999501 | 0.08326431 | 0.9999457 | 0.1926781 |  |  | 202746 | 0.9870322 | 0.9866385 | 0.001550597 | 0.9906707 | 0.00536392 | 0.9906635 | 0.00556823 |  |  | 97860 | 0.9420554 | 0.9670213 | 0.00329707 | 0.9406946 | 0.007831685 | 0.9406946 | 0.006434302 |  |  | 245280 | 0.9481117 | 0.9150489 | 0.00675594 | 0.9618236 | 0.01435853 | 0.9618268 | 0.01190385 |  |  | 546060 | 0.9308476 | 0.8678712 | 0.009805133 | 0.9482708 | 0.006581301 | 0.9482752 | 0.01019316 |  |  | 503860 | 0.8288647 | 0.7035679 | 0.01061846 | 0.8239624 | 0.006553883 | 0.8239561 | 0.006962518
|  |  | 58092 | 0.997754 | 0.9994305 | 0.0003862646 | 0.9999501 | 0.08326431 | 0.9999457 | 0.1926781 |  |  | 203046 | 0.9879926 | 0.9866385 | 0.001550597 | 0.990687 | 0.005362302 | 0.9906798 | 0.005567691 |  |  | 98160 | 0.9420554 | 0.9670213 | 0.00329707 | 0.9407861 | 0.007835695 | 0.9407861 | 0.006437672 |  |  | 245580 | 0.9514747 | 0.9150489 | 0.00675594 | 0.961883 | 0.01435496 | 0.9618862 | 0.0119003 |  |  | 546360 | 0.9308476 | 0.8678712 | 0.009805133 | 0.9483167 | 0.006580843 | 0.9483212 | 0.01019239 |  |  | 504160 | 0.8288647 | 0.7035679 | 0.01061846 | 0.8239911 | 0.006553106 | 0.8239848 | 0.006961371
|  |  | 58212 | 0.9968581 | 0.9994305 | 0.0003862646 | 0.9999501 | 0.08326431 | 0.9999457 | 0.1926781 |  |  | 203346 | 0.9860717 | 0.9866385 | 0.001550597 | 0.9907032 | 0.005360684 | 0.990696 | 0.005567151 |  |  | 98460 | 0.9409764 | 0.9670213 | 0.00329707 | 0.9408775 | 0.007839693 | 0.9408775 | 0.006441033 |  |  | 245880 | 0.9548376 | 0.9150489 | 0.00675594 | 0.9619422 | 0.01435141 | 0.9619454 | 0.01189676 |  |  | 546660 | 0.9286096 | 0.8678712 | 0.009805133 | 0.9483626 | 0.006580386 | 0.9483671 | 0.01019162 |  |  | 504460 | 0.8419174 | 0.7035679 | 0.01061846 | 0.8240198 | 0.006552331 | 0.8240135 | 0.006960227
|  |  | 58332 | 0.997754 | 0.9994305 | 0.0003862646 | 0.9999501 | 0.08326431 | 0.9999457 | 0.1926781 |  |  | 203646 | 0.9870322 | 0.9866385 | 0.001550597 | 0.9907193 | 0.005359065 | 0.9907121 | 0.005566611 |  |  | 98760 | 0.9420554 | 0.9670213 | 0.00329707 | 0.9409687 | 0.00784368 | 0.9409687 | 0.006444386 |  |  | 246180 | 0.9548376 | 0.9150489 | 0.00675594 | 0.9620012 | 0.01434786 | 0.9620044 | 0.01189323 |  |  | 546960 | 0.9353235 | 0.8678712 | 0.009805133 | 0.9484085 | 0.006579929 | 0.9484129 | 0.01019086 |  |  | 504760 | 0.839742 | 0.7035679 | 0.01061846 | 0.8240485 | 0.006551557 | 0.8240421 | 0.006959084
|  |  | 58452 | 0.997754 | 0.9994305 | 0.0003862646 | 0.9999501 | 0.08326431 | 0.9999457 | 0.1926781 |  |  | 203946 | 0.9870322 | 0.9866385 | 0.001550597 | 0.9907354 | 0.005357446 | 0.9907282 | 0.005566069 |  |  | 99060 | 0.9420554 | 0.9670213 | 0.00329707 | 0.9410597 | 0.007847657 | 0.9410597 | 0.00644773 |  |  | 246480 | 0.9531561 | 0.9150489 | 0.00675594 | 0.9620601 | 0.01434432 | 0.9620633 | 0.0118897 |  |  | 547260 | 0.9286096 | 0.8678712 | 0.009805133 | 0.9484542 | 0.006579472 | 0.9484587 | 0.01019009 |  |  | 505060 | 0.8353911 | 0.7035679 | 0.01061846 | 0.8240771 | 0.006550785 | 0.8240707 | 0.006957943
|  |  | 58572 | 0.99865 | 0.9994305 | 0.0003862646 | 0.9999501 | 0.08326431 | 0.9999457 | 0.1926781 |  |  | 204246 | 0.9870322 | 0.9866385 | 0.001550597 | 0.9907515 | 0.005355827 | 0.9907443 | 0.005565526 |  |  | 99360 | 0.9431345 | 0.9670213 | 0.00329707 | 0.9411506 | 0.007851622 | 0.9411506 | 0.006451065 |  |  | 246780 | 0.9514747 | 0.9150489 | 0.00675594 | 0.9621188 | 0.01434078 | 0.962122 | 0.01188617 |  |  | 547560 | 0.9263717 | 0.8678712 | 0.009805133 | 0.9485 | 0.006579015 | 0.9485044 | 0.01018932 |  |  | 505360 | 0.8310402 | 0.7035679 | 0.01061846 | 0.8241056 | 0.006550014 | 0.8240992 | 0.006956804
|  |  | 58692 | 0.99865 | 0.9994305 | 0.0003862646 | 0.9999501 | 0.08326431 | 0.9999457 | 0.1926781 |  |  | 204546 | 0.9870322 | 0.9866385 | 0.001550597 | 0.9907675 | 0.005354207 | 0.9907603 | 0.005564983 |  |  | 99660 | 0.9431345 | 0.9670213 | 0.00329707 | 0.9412414 | 0.007855576 | 0.9412414 | 0.006454391 |  |  | 247080 | 0.9514747 | 0.9150489 | 0.00675594 | 0.9621774 | 0.01433725 | 0.9621805 | 0.01188266 |  |  | 547860 | 0.9308476 | 0.8678712 | 0.009805133 | 0.9485457 | 0.006578559 | 0.9485501 | 0.01018856 |  |  | 505660 | 0.8332156 | 0.7035679 | 0.01061846 | 0.8241341 | 0.006549244 | 0.8241277 | 0.006955667
|  |  | 58812 | 0.997754 | 0.9994305 | 0.0003862646 | 0.9999501 | 0.08326431 | 0.9999457 | 0.1926781 |  |  | 204846 | 0.9870322 | 0.9866385 | 0.001550597 | 0.9907835 | 0.005352587 | 0.9907763 | 0.005564438 |  |  | 99960 | 0.9442135 | 0.9670213 | 0.00329707 | 0.941332 | 0.007859519 | 0.941332 | 0.006457709 |  |  | 247380 | 0.9514747 | 0.9150489 | 0.00675594 | 0.9622358 | 0.01433372 | 0.9622389 | 0.01187915 |  |  | 548160 | 0.9330855 | 0.8678712 | 0.009805133 | 0.9485913 | 0.006578103 | 0.9485957 | 0.01018779 |  |  | 505960 | 0.8288647 | 0.7035679 | 0.01061846 | 0.8241625 | 0.006548476 | 0.8241561 | 0.006954532
|  |  | 58932 | 0.99865 | 0.9994305 | 0.0003862646 | 0.9999501 | 0.08326431 | 0.9999457 | 0.1926781 |  |  | 205146 | 0.9870322 | 0.9866385 | 0.001550597 | 0.9907994 | 0.005350967 | 0.9907923 | 0.005563893 |  |  | 100260 | 0.9431345 | 0.9670213 | 0.00329707 | 0.9414225 | 0.00786345 | 0.9414225 | 0.006461017 |  |  | 247680 | 0.9497932 | 0.9150489 | 0.00675594 | 0.962294 | 0.0143302 | 0.9622971 | 0.01187564 |  |  | 548460 | 0.9308476 | 0.8678712 | 0.009805133 | 0.9486369 | 0.006577647 | 0.9486412 | 0.01018702 |  |  | 506260 | 0.8332156 | 0.7035679 | 0.01061846 | 0.8241909 | 0.006547709 | 0.8241845 | 0.006953398
|  |  | 59052 | 0.997754 | 0.9994305 | 0.0003862646 | 0.9999501 | 0.08326431 | 0.9999457 | 0.1926781 |  |  | 205446 | 0.9879926 | 0.9866385 | 0.001550597 | 0.9908153 | 0.005349347 | 0.9908082 | 0.005563347 |  |  | 100560 | 0.9420554 | 0.9670213 | 0.00329707 | 0.9415128 | 0.007867371 | 0.9415128 | 0.006464317 |  |  | 247980 | 0.9514747 | 0.9150489 | 0.00675594 | 0.9623521 | 0.01432669 | 0.9623552 | 0.01187214 |  |  | 548760 | 0.9330855 | 0.8678712 | 0.009805133 | 0.9486824 | 0.006577191 | 0.9486868 | 0.01018626 |  |  | 506560 | 0.8310402 | 0.7035679 | 0.01061846 | 0.8242193 | 0.006546944 | 0.8242129 | 0.006952267
|  |  | 59172 | 0.997754 | 0.9994305 | 0.0003862646 | 0.9999501 | 0.08326431 | 0.9999457 | 0.1926781 |  |  | 205746 | 0.9870322 | 0.9866385 | 0.001550597 | 0.9908311 | 0.005347726 | 0.990824 | 0.0055628 |  |  | 100860 | 0.9431345 | 0.9670213 | 0.00329707 | 0.941603 | 0.00787128 | 0.941603 | 0.006467607 |  |  | 248280 | 0.9514747 | 0.9150489 | 0.00675594 | 0.96241 | 0.01432318 | 0.9624131 | 0.01186865 |  |  | 549060 | 0.9308476 | 0.8678712 | 0.009805133 | 0.9487278 | 0.006576735 | 0.9487322 | 0.01018549 |  |  | 506860 | 0.8332156 | 0.7035679 | 0.01061846 | 0.8242476 | 0.00654618 | 0.8242412 | 0.006951138
|  |  | 59292 | 0.99865 | 0.9994305 | 0.0003862646 | 0.9999501 | 0.08326431 | 0.9999457 | 0.1926781 |  |  | 206046 | 0.9870322 | 0.9866385 | 0.001550597 | 0.990847 | 0.005346105 | 0.9908399 | 0.005562252 |  |  | 101160 | 0.9431345 | 0.9670213 | 0.00329707 | 0.941693 | 0.007875178 | 0.941693 | 0.006470889 |  |  | 248580 | 0.9514747 | 0.9150489 | 0.00675594 | 0.9624678 | 0.01431968 | 0.9624708 | 0.01186516 |  |  | 549360 | 0.9397993 | 0.8678712 | 0.009805133 | 0.9487733 | 0.006576279 | 0.9487776 | 0.01018473 |  |  | 507160 | 0.8375665 | 0.7035679 | 0.01061846 | 0.8242758 | 0.006545417 | 0.8242694 | 0.006950011
|  |  | 59412 | 0.997754 | 0.9994305 | 0.0003862646 | 0.9999501 | 0.08326431 | 0.9999457 | 0.1926781 |  |  | 206346 | 0.9870322 | 0.9866385 | 0.001550597 | 0.9908627 | 0.005344485 | 0.9908556 | 0.005561703 |  |  | 101460 | 0.9442135 | 0.9670213 | 0.00329707 | 0.9417829 | 0.007879064 | 0.9417829 | 0.006474162 |  |  | 248880 | 0.9514747 | 0.9150489 | 0.00675594 | 0.9625254 | 0.01431619 | 0.9625284 | 0.01186168 |  |  | 549660 | 0.9375614 | 0.8678712 | 0.009805133 | 0.9488186 | 0.006575824 | 0.948823 | 0.01018397 |  |  | 507460 | 0.8332156 | 0.7035679 | 0.01061846 | 0.8243041 | 0.006544656 | 0.8242976 | 0.006948886
|  |  | 59532 | 0.99865 | 0.9994305 | 0.0003862646 | 0.9999501 | 0.08326431 | 0.9999457 | 0.1926781 |  |  | 206646 | 0.9879926 | 0.9866385 | 0.001550597 | 0.9908784 | 0.005342864 | 0.9908714 | 0.005561153 |  |  | 101760 | 0.9409764 | 0.9670213 | 0.00329707 | 0.9418727 | 0.00788294 | 0.9418726 | 0.006477426 |  |  | 249180 | 0.9514747 | 0.9150489 | 0.00675594 | 0.9625828 | 0.0143127 | 0.9625859 | 0.0118582 |  |  | 549960 | 0.9330855 | 0.8678712 | 0.009805133 | 0.9488639 | 0.006575369 | 0.9488683 | 0.0101832 |  |  | 507760 | 0.8245138 | 0.7035679 | 0.01061846 | 0.8243322 | 0.006543896 | 0.8243257 | 0.006947762
|  |  | 59652 | 0.99865 | 0.9994305 | 0.0003862646 | 0.9999501 | 0.08326431 | 0.9999457 | 0.1926781 |  |  | 206946 | 0.9879926 | 0.9866385 | 0.001550597 | 0.9908941 | 0.005341243 | 0.9908871 | 0.005560603 |  |  | 102060 | 0.9420554 | 0.9670213 | 0.00329707 | 0.9419623 | 0.007886804 | 0.9419622 | 0.006480681 |  |  | 249480 | 0.9497932 | 0.9150489 | 0.00675594 | 0.9626401 | 0.01430922 | 0.9626431 | 0.01185473 |  |  | 550260 | 0.9308476 | 0.8678712 | 0.009805133 | 0.9489092 | 0.006574914 | 0.9489135 | 0.01018244 |  |  | 508060 | 0.8310402 | 0.7035679 | 0.01061846 | 0.8243603 | 0.006543138 | 0.8243539 | 0.006946641
|  |  | 59772 | 0.9959621 | 0.9994305 | 0.0003862646 | 0.9999501 | 0.08326431 | 0.9999457 | 0.1926781 |  |  | 207246 | 0.9879926 | 0.9866385 | 0.001550597 | 0.9909098 | 0.005339622 | 0.9909027 | 0.005560052 |  |  | 102360 | 0.9409764 | 0.9670213 | 0.00329707 | 0.9420517 | 0.007890657 | 0.9420517 | 0.006483927 |  |  | 249780 | 0.9514747 | 0.9150489 | 0.00675594 | 0.9626972 | 0.01430574 | 0.9627003 | 0.01185127 |  |  | 550560 | 0.9308476 | 0.8678712 | 0.009805133 | 0.9489544 | 0.00657446 | 0.9489588 | 0.01018168 |  |  | 508360 | 0.8288647 | 0.7035679 | 0.01061846 | 0.8243884 | 0.006542381 | 0.8243819 | 0.006945522
|  |  | 59892 | 0.997754 | 0.9994305 | 0.0003862646 | 0.9999501 | 0.08326431 | 0.9999457 | 0.1926781 |  |  | 207546 | 0.9870322 | 0.9866385 | 0.001550597 | 0.9909254 | 0.005338 | 0.9909183 | 0.0055595 |  |  | 102660 | 0.9420554 | 0.9670213 | 0.00329707 | 0.942141 | 0.007894499 | 0.942141 | 0.006487164 |  |  | 250080 | 0.9514747 | 0.9150489 | 0.00675594 | 0.9627542 | 0.01430227 | 0.9627572 | 0.01184781 |  |  | 550860 | 0.9353235 | 0.8678712 | 0.009805133 | 0.9489996 | 0.006574005 | 0.9490039 | 0.01018091 |  |  | 508660 | 0.8353911 | 0.7035679 | 0.01061846 | 0.8244164 | 0.006541625 | 0.8244099 | 0.006944404
|  |  | 60012 | 0.99865 | 0.9994305 | 0.0003862646 | 0.9999501 | 0.08326431 | 0.9999457 | 0.1926781 |  |  | 207846 | 0.9870322 | 0.9866385 | 0.001550597 | 0.9909409 | 0.005336379 | 0.9909339 | 0.005558947 |  |  | 102960 | 0.9420554 | 0.9670213 | 0.00329707 | 0.9422302 | 0.007898329 | 0.9422301 | 0.006490393 |  |  | 250380 | 0.9497932 | 0.9150489 | 0.00675594 | 0.962811 | 0.0142988 | 0.962814 | 0.01184436 |  |  | 551160 | 0.9308476 | 0.8678712 | 0.009805133 | 0.9490447 | 0.006573551 | 0.949049 | 0.01018015 |  |  | 508960 | 0.8332156 | 0.7035679 | 0.01061846 | 0.8244444 | 0.006540871 | 0.8244379 | 0.006943289
|  |  | 60132 | 0.997754 | 0.9994305 | 0.0003862646 | 0.9999501 | 0.08326431 | 0.9999457 | 0.1926781 |  |  | 208146 | 0.9870322 | 0.9866385 | 0.001550597 | 0.9909564 | 0.005334758 | 0.9909494 | 0.005558394 |  |  | 103260 | 0.9431345 | 0.9670213 | 0.00329707 | 0.9423192 | 0.007902148 | 0.9423191 | 0.006493612 |  |  | 250680 | 0.9497932 | 0.9150489 | 0.00675594 | 0.9628677 | 0.01429535 | 0.9628707 | 0.01184091 |  |  | 551460 | 0.9353235 | 0.8678712 | 0.009805133 | 0.9490897 | 0.006573097 | 0.9490941 | 0.01017939 |  |  | 509260 | 0.839742 | 0.7035679 | 0.01061846 | 0.8244723 | 0.006540118 | 0.8244658 | 0.006942175
|  |  | 60252 | 0.997754 | 0.9994305 | 0.0003862646 | 0.9999501 | 0.08326431 | 0.9999457 | 0.1926781 |  |  | 208446 | 0.9879926 | 0.9866385 | 0.001550597 | 0.9909719 | 0.005333137 | 0.9909649 | 0.00555784 |  |  | 103560 | 0.9420554 | 0.9670213 | 0.00329707 | 0.9424081 | 0.007905956 | 0.942408 | 0.006496822 |  |  | 250980 | 0.9548376 | 0.9150489 | 0.00675594 | 0.9629242 | 0.0142919 | 0.9629272 | 0.01183748 |  |  | 551760 | 0.9308476 | 0.8678712 | 0.009805133 | 0.9491348 | 0.006572643 | 0.949139 | 0.01017863 |  |  | 509560 | 0.8332156 | 0.7035679 | 0.01061846 | 0.8245002 | 0.006539367 | 0.8244937 | 0.006941064
|  |  | 60372 | 0.9968581 | 0.9994305 | 0.0003862646 | 0.9999501 | 0.08326431 | 0.9999457 | 0.1926781 |  |  | 208746 | 0.9870322 | 0.9866385 | 0.001550597 | 0.9909873 | 0.005331516 | 0.9909804 | 0.005557285 |  |  | 103860 | 0.9431345 | 0.9670213 | 0.00329707 | 0.9424968 | 0.007909752 | 0.9424967 | 0.006500023 |  |  | 251280 | 0.9514747 | 0.9150489 | 0.00675594 | 0.9629806 | 0.01428845 | 0.9629835 | 0.01183404 |  |  | 552060 | 0.9330855 | 0.8678712 | 0.009805133 | 0.9491797 | 0.006572189 | 0.949184 | 0.01017787 |  |  | 509860 | 0.8332156 | 0.7035679 | 0.01061846 | 0.824528 | 0.006538617 | 0.8245215 | 0.006939954
|  |  | 60492 | 0.99865 | 0.9994305 | 0.0003862646 | 0.9999501 | 0.08326431 | 0.9999457 | 0.1926781 |  |  | 209046 | 0.9860717 | 0.9866385 | 0.001550597 | 0.9910027 | 0.005329895 | 0.9909958 | 0.005556729 |  |  | 104160 | 0.9420554 | 0.9670213 | 0.00329707 | 0.9425854 | 0.007913538 | 0.9425853 | 0.006503216 |  |  | 251580 | 0.9514747 | 0.9150489 | 0.00675594 | 0.9630368 | 0.01428501 | 0.9630397 | 0.01183062 |  |  | 552360 | 0.9330855 | 0.8678712 | 0.009805133 | 0.9492246 | 0.006571736 | 0.9492289 | 0.01017711 |  |  | 510160 | 0.8353911 | 0.7035679 | 0.01061846 | 0.8245558 | 0.006537868 | 0.8245493 | 0.006938847
|  |  | 60612 | 0.9968581 | 0.9994305 | 0.0003862646 | 0.9999501 | 0.08326431 | 0.9999457 | 0.1926781 |  |  | 209346 | 0.9860717 | 0.9866385 | 0.001550597 | 0.9910181 | 0.005328275 | 0.9910111 | 0.005556173 |  |  | 104460 | 0.9431345 | 0.9670213 | 0.00329707 | 0.9426739 | 0.007917311 | 0.9426737 | 0.006506399 |  |  | 251880 | 0.9531561 | 0.9150489 | 0.00675594 | 0.9630928 | 0.01428158 | 0.9630958 | 0.0118272 |  |  | 552660 | 0.9353235 | 0.8678712 | 0.009805133 | 0.9492695 | 0.006571283 | 0.9492737 | 0.01017634 |  |  | 510460 | 0.8332156 | 0.7035679 | 0.01061846 | 0.8245836 | 0.006537121 | 0.824577 | 0.006937741
|  |  | 60732 | 0.99865 | 0.9994305 | 0.0003862646 | 0.9999501 | 0.08326431 | 0.9999457 | 0.1926781 |  |  | 209646 | 0.9870322 | 0.9866385 | 0.001550597 | 0.9910334 | 0.005326654 | 0.9910264 | 0.005555617 |  |  | 104760 | 0.9420554 | 0.9670213 | 0.00329707 | 0.9427622 | 0.007921074 | 0.942762 | 0.006509573 |  |  | 252180 | 0.9514747 | 0.9150489 | 0.00675594 | 0.9631487 | 0.01427815 | 0.9631517 | 0.01182378 |  |  | 552960 | 0.9308476 | 0.8678712 | 0.009805133 | 0.9493143 | 0.00657083 | 0.9493185 | 0.01017558 |  |  | 510760 | 0.8353911 | 0.7035679 | 0.01061846 | 0.8246113 | 0.006536375 | 0.8246047 | 0.006936637
|  |  | 60852 | 0.9995459 | 0.9994305 | 0.0003862646 | 0.9999501 | 0.08326431 | 0.9999457 | 0.1926781 |  |  | 209946 | 0.9870322 | 0.9866385 | 0.001550597 | 0.9910487 | 0.005325034 | 0.9910417 | 0.005555059 |  |  | 105060 | 0.9442135 | 0.9670213 | 0.00329707 | 0.9428503 | 0.007924825 | 0.9428502 | 0.006512738 |  |  | 252480 | 0.9531561 | 0.9150489 | 0.00675594 | 0.9632045 | 0.01427473 | 0.9632074 | 0.01182037 |  |  | 553260 | 0.9397993 | 0.8678712 | 0.009805133 | 0.949359 | 0.006570377 | 0.9493633 | 0.01017483 |  |  | 511060 | 0.8310402 | 0.7035679 | 0.01061846 | 0.8246389 | 0.006535631 | 0.8246323 | 0.006935535
|  |  | 60972 | 0.99865 | 0.9994305 | 0.0003862646 | 0.9999501 | 0.08326431 | 0.9999457 | 0.1926781 |  |  | 210246 | 0.9860717 | 0.9866385 | 0.001550597 | 0.9910639 | 0.005323414 | 0.991057 | 0.005554501 |  |  | 105360 | 0.9431345 | 0.9670213 | 0.00329707 | 0.9429383 | 0.007928565 | 0.9429382 | 0.006515895 |  |  | 252780 | 0.9531561 | 0.9150489 | 0.00675594 | 0.9632601 | 0.01427132 | 0.963263 | 0.01181697 |  |  | 553560 | 0.9353235 | 0.8678712 | 0.009805133 | 0.9494037 | 0.006569924 | 0.9494079 | 0.01017407 |  |  | 511360 | 0.8288647 | 0.7035679 | 0.01061846 | 0.8246665 | 0.006534888 | 0.8246599 | 0.006934435
|  |  | 61092 | 0.9995459 | 0.9994305 | 0.0003862646 | 0.9999501 | 0.08326431 | 0.9999457 | 0.1926781 |  |  | 210546 | 0.9879926 | 0.9866385 | 0.001550597 | 0.9910791 | 0.005321794 | 0.9910722 | 0.005553943 |  |  | 105660 | 0.9420554 | 0.9670213 | 0.00329707 | 0.9430262 | 0.007932293 | 0.9430261 | 0.006519042 |  |  | 253080 | 0.9514747 | 0.9150489 | 0.00675594 | 0.9633155 | 0.01426791 | 0.9633184 | 0.01181357 |  |  | 553860 | 0.9330855 | 0.8678712 | 0.009805133 | 0.9494483 | 0.006569472 | 0.9494526 | 0.01017331 |  |  | 511660 | 0.8310402 | 0.7035679 | 0.01061846 | 0.8246941 | 0.006534146 | 0.8246875 | 0.006933337
|  |  | 61212 | 0.99865 | 0.9994305 | 0.0003862646 | 0.9999501 | 0.08326431 | 0.9999457 | 0.1926781 |  |  | 210846 | 0.9879926 | 0.9866385 | 0.001550597 | 0.9910942 | 0.005320174 | 0.9910873 | 0.005553383 |  |  | 105960 | 0.9442135 | 0.9670213 | 0.00329707 | 0.9431139 | 0.00793601 | 0.9431138 | 0.00652218 |  |  | 253380 | 0.9531561 | 0.9150489 | 0.00675594 | 0.9633708 | 0.01426451 | 0.9633737 | 0.01181018 |  |  | 554160 | 0.9308476 | 0.8678712 | 0.009805133 | 0.9494929 | 0.00656902 | 0.9494972 | 0.01017255 |  |  | 511960 | 0.8375665 | 0.7035679 | 0.01061846 | 0.8247216 | 0.006533406 | 0.824715 | 0.006932241
|  |  | 61332 | 0.9995459 | 0.9994305 | 0.0003862646 | 0.9999501 | 0.08326431 | 0.9999457 | 0.1926781 |  |  | 211146 | 0.9870322 | 0.9866385 | 0.001550597 | 0.9911093 | 0.005318554 | 0.9911025 | 0.005552824 |  |  | 106260 | 0.9431345 | 0.9670213 | 0.00329707 | 0.9432015 | 0.007939716 | 0.9432014 | 0.006525309 |  |  | 253680 | 0.9548376 | 0.9150489 | 0.00675594 | 0.9634259 | 0.01426112 | 0.9634288 | 0.0118068 |  |  | 554460 | 0.9397993 | 0.8678712 | 0.009805133 | 0.9495375 | 0.006568568 | 0.9495417 | 0.01017179 |  |  | 512260 | 0.8332156 | 0.7035679 | 0.01061846 | 0.824749 | 0.006532667 | 0.8247424 | 0.006931147
|  |  | 61452 | 0.99865 | 0.9994305 | 0.0003862646 | 0.9999501 | 0.08326431 | 0.9999457 | 0.1926781 |  |  | 211446 | 0.9870322 | 0.9866385 | 0.001550597 | 0.9911244 | 0.005316935 | 0.9911175 | 0.005552263 |  |  | 106560 | 0.9431345 | 0.9670213 | 0.00329707 | 0.943289 | 0.00794341 | 0.9432888 | 0.006528429 |  |  | 253980 | 0.9514747 | 0.9150489 | 0.00675594 | 0.9634809 | 0.01425773 | 0.9634838 | 0.01180342 |  |  | 554760 | 0.9308476 | 0.8678712 | 0.009805133 | 0.949582 | 0.006568116 | 0.9495862 | 0.01017103 |  |  | 512560 | 0.839742 | 0.7035679 | 0.01061846 | 0.8247765 | 0.006531929 | 0.8247698 | 0.006930055
|  |  | 61572 | 0.99865 | 0.9994305 | 0.0003862646 | 0.9999501 | 0.08326431 | 0.9999457 | 0.1926781 |  |  | 211746 | 0.9889531 | 0.9866385 | 0.001550597 | 0.9911394 | 0.005315316 | 0.9911326 | 0.005551703 |  |  | 106860 | 0.9442135 | 0.9670213 | 0.00329707 | 0.9433763 | 0.007947093 | 0.9433761 | 0.00653154 |  |  | 254280 | 0.9497932 | 0.9150489 | 0.00675594 | 0.9635357 | 0.01425435 | 0.9635386 | 0.01180005 |  |  | 555060 | 0.9353235 | 0.8678712 | 0.009805133 | 0.9496264 | 0.006567664 | 0.9496306 | 0.01017027 |  |  | 512860 | 0.8332156 | 0.7035679 | 0.01061846 | 0.8248038 | 0.006531193 | 0.8247972 | 0.006928965
|  |  | 61692 | 0.9995459 | 0.9994305 | 0.0003862646 | 0.9999501 | 0.08326431 | 0.9999457 | 0.1926781 |  |  | 212046 | 0.9870322 | 0.9866385 | 0.001550597 | 0.9911544 | 0.005313698 | 0.9911476 | 0.005551141 |  |  | 107160 | 0.9442135 | 0.9670213 | 0.00329707 | 0.9434635 | 0.007950765 | 0.9434633 | 0.006534642 |  |  | 254580 | 0.9497932 | 0.9150489 | 0.00675594 | 0.9635904 | 0.01425097 | 0.9635933 | 0.01179669 |  |  | 555360 | 0.9330855 | 0.8678712 | 0.009805133 | 0.9496708 | 0.006567213 | 0.949675 | 0.01016952 |  |  | 513160 | 0.8353911 | 0.7035679 | 0.01061846 | 0.8248312 | 0.006530458 | 0.8248245 | 0.006927877
|  |  | 61812 | 0.99865 | 0.9994305 | 0.0003862646 | 0.9999501 | 0.08326431 | 0.9999457 | 0.1926781 |  |  | 212346 | 0.9879926 | 0.9866385 | 0.001550597 | 0.9911694 | 0.00531208 | 0.9911625 | 0.005550579 |  |  | 107460 | 0.9431345 | 0.9670213 | 0.00329707 | 0.9435505 | 0.007954425 | 0.9435503 | 0.006537735 |  |  | 254880 | 0.9514747 | 0.9150489 | 0.00675594 | 0.963645 | 0.0142476 | 0.9636478 | 0.01179333 |  |  | 555660 | 0.9353235 | 0.8678712 | 0.009805133 | 0.9497152 | 0.006566762 | 0.9497193 | 0.01016876 |  |  | 513460 | 0.839742 | 0.7035679 | 0.01061846 | 0.8248584 | 0.006529725 | 0.8248518 | 0.00692679
|  |  | 61932 | 0.9995459 | 0.9994305 | 0.0003862646 | 0.9999501 | 0.08326431 | 0.9999457 | 0.1926781 |  |  | 212646 | 0.9870322 | 0.9866385 | 0.001550597 | 0.9911843 | 0.005310462 | 0.9911775 | 0.005550017 |  |  | 107760 | 0.9442135 | 0.9670213 | 0.00329707 | 0.9436374 | 0.007958074 | 0.9436372 | 0.006540819 |  |  | 255180 | 0.9514747 | 0.9150489 | 0.00675594 | 0.9636994 | 0.01424424 | 0.9637022 | 0.01178998 |  |  | 555960 | 0.9330855 | 0.8678712 | 0.009805133 | 0.9497594 | 0.006566311 | 0.9497636 | 0.010168 |  |  | 513760 | 0.8375665 | 0.7035679 | 0.01061846 | 0.8248857 | 0.006528993 | 0.824879 | 0.006925706
|  |  | 62052 | 0.9995459 | 0.9994305 | 0.0003862646 | 0.9999501 | 0.08326431 | 0.9999457 | 0.1926781 |  |  | 212946 | 0.9879926 | 0.9866385 | 0.001550597 | 0.9911992 | 0.005308844 | 0.9911923 | 0.005549454 |  |  | 108060 | 0.9463715 | 0.9670213 | 0.00329707 | 0.9437241 | 0.007961711 | 0.9437239 | 0.006543894 |  |  | 255480 | 0.9514747 | 0.9150489 | 0.00675594 | 0.9637536 | 0.01424088 | 0.9637564 | 0.01178663 |  |  | 556260 | 0.9353235 | 0.8678712 | 0.009805133 | 0.9498037 | 0.006565861 | 0.9498078 | 0.01016725 |  |  | 514060 | 0.839742 | 0.7035679 | 0.01061846 | 0.8249129 | 0.006528262 | 0.8249062 | 0.006924623
|  |  | 62172 | 1.000442 | 0.9994305 | 0.0003862646 | 0.9999501 | 0.08326431 | 0.9999457 | 0.1926781 |  |  | 213246 | 0.9889531 | 0.9866385 | 0.001550597 | 0.991214 | 0.005307228 | 0.9912072 | 0.005548891 |  |  | 108360 | 0.9463715 | 0.9670213 | 0.00329707 | 0.9438107 | 0.007965337 | 0.9438105 | 0.00654696 |  |  | 255780 | 0.9514747 | 0.9150489 | 0.00675594 | 0.9638077 | 0.01423754 | 0.9638105 | 0.0117833 |  |  | 556560 | 0.9330855 | 0.8678712 | 0.009805133 | 0.9498479 | 0.00656541 | 0.949852 | 0.01016649 |  |  | 514360 | 0.8375665 | 0.7035679 | 0.01061846 | 0.82494 | 0.006527533 | 0.8249333 | 0.006923543
|  |  | 62292 | 1.000442 | 0.9994305 | 0.0003862646 | 0.9999501 | 0.08326431 | 0.9999457 | 0.1926781 |  |  | 213546 | 0.9879926 | 0.9866385 | 0.001550597 | 0.9912288 | 0.005305611 | 0.991222 | 0.005548327 |  |  | 108660 | 0.9442135 | 0.9670213 | 0.00329707 | 0.9438972 | 0.007968951 | 0.943897 | 0.006550016 |  |  | 256080 | 0.9531561 | 0.9150489 | 0.00675594 | 0.9638616 | 0.01423419 | 0.9638644 | 0.01177996 |  |  | 556860 | 0.9353235 | 0.8678712 | 0.009805133 | 0.949892 | 0.00656496 | 0.9498962 | 0.01016574 |  |  | 514660 | 0.8353911 | 0.7035679 | 0.01061846 | 0.8249671 | 0.006526805 | 0.8249604 | 0.006922464
|  |  | 62412 | 0.9995459 | 0.9994305 | 0.0003862646 | 0.9999501 | 0.08326431 | 0.9999457 | 0.1926781 |  |  | 213846 | 0.9879926 | 0.9866385 | 0.001550597 | 0.9912435 | 0.005303995 | 0.9912367 | 0.005547763 |  |  | 108960 | 0.9452925 | 0.9670213 | 0.00329707 | 0.9439835 | 0.007972555 | 0.9439833 | 0.006553064 |  |  | 256380 | 0.9531561 | 0.9150489 | 0.00675594 | 0.9639154 | 0.01423086 | 0.9639182 | 0.01177664 |  |  | 557160 | 0.9353235 | 0.8678712 | 0.009805133 | 0.9499361 | 0.00656451 | 0.9499402 | 0.01016498 |  |  | 514960 | 0.8332156 | 0.7035679 | 0.01061846 | 0.8249942 | 0.006526079 | 0.8249874 | 0.006921387
|  |  | 62532 | 0.9995459 | 0.9994305 | 0.0003862646 | 0.9999501 | 0.08326431 | 0.9999457 | 0.1926781 |  |  | 214146 | 0.9889531 | 0.9866385 | 0.001550597 | 0.9912582 | 0.00530238 | 0.9912515 | 0.005547199 |  |  | 109260 | 0.9442135 | 0.9670213 | 0.00329707 | 0.9440697 | 0.007976146 | 0.9440695 | 0.006556102 |  |  | 256680 | 0.9531561 | 0.9150489 | 0.00675594 | 0.9639691 | 0.01422753 | 0.9639718 | 0.01177332 |  |  | 557460 | 0.9375614 | 0.8678712 | 0.009805133 | 0.9499801 | 0.00656406 | 0.9499843 | 0.01016423 |  |  | 515260 | 0.8332156 | 0.7035679 | 0.01061846 | 0.8250212 | 0.006525353 | 0.8250144 | 0.006920312
|  |  | 62652 | 0.99865 | 0.9994305 | 0.0003862646 | 0.9999501 | 0.08326431 | 0.9999457 | 0.1926781 |  |  | 214446 | 0.9870322 | 0.9866385 | 0.001550597 | 0.9912729 | 0.005300764 | 0.9912662 | 0.005546634 |  |  | 109560 | 0.9442135 | 0.9670213 | 0.00329707 | 0.9441557 | 0.007979727 | 0.9441555 | 0.006559132 |  |  | 256980 | 0.9514747 | 0.9150489 | 0.00675594 | 0.9640226 | 0.0142242 | 0.9640253 | 0.01177 |  |  | 557760 | 0.9353235 | 0.8678712 | 0.009805133 | 0.9500241 | 0.006563611 | 0.9500282 | 0.01016348 |  |  | 515560 | 0.8332156 | 0.7035679 | 0.01061846 | 0.8250481 | 0.00652463 | 0.8250414 | 0.006919239
|  |  | 62772 | 0.997754 | 0.9994305 | 0.0003862646 | 0.9999501 | 0.08326431 | 0.9999457 | 0.1926781 |  |  | 214746 | 0.9870322 | 0.9866385 | 0.001550597 | 0.9912876 | 0.00529915 | 0.9912808 | 0.005546068 |  |  | 109860 | 0.9442135 | 0.9670213 | 0.00329707 | 0.9442416 | 0.007983296 | 0.9442414 | 0.006562152 |  |  | 257280 | 0.9497932 | 0.9150489 | 0.00675594 | 0.9640759 | 0.01422089 | 0.9640787 | 0.0117667 |  |  | 558060 | 0.9308476 | 0.8678712 | 0.009805133 | 0.9500681 | 0.006563161 | 0.9500722 | 0.01016272 |  |  | 515860 | 0.8332156 | 0.7035679 | 0.01061846 | 0.825075 | 0.006523907 | 0.8250683 | 0.006918168
|  |  | 62892 | 0.99865 | 0.9994305 | 0.0003862646 | 0.9999501 | 0.08326431 | 0.9999457 | 0.1926781 |  |  | 215046 | 0.9870322 | 0.9866385 | 0.001550597 | 0.9913021 | 0.005297536 | 0.9912954 | 0.005545503 |  |  | 110160 | 0.9452925 | 0.9670213 | 0.00329707 | 0.9443274 | 0.007986853 | 0.9443272 | 0.006565163 |  |  | 257580 | 0.9531561 | 0.9150489 | 0.00675594 | 0.9641292 | 0.01421758 | 0.9641319 | 0.01176339 |  |  | 558360 | 0.9375614 | 0.8678712 | 0.009805133 | 0.9501119 | 0.006562712 | 0.950116 | 0.01016197 |  |  | 516160 | 0.8332156 | 0.7035679 | 0.01061846 | 0.8251019 | 0.006523186 | 0.8250951 | 0.006917099
|  |  | 63012 | 0.997754 | 0.9994305 | 0.0003862646 | 0.9999501 | 0.08326431 | 0.9999457 | 0.1926781 |  |  | 215346 | 0.9889531 | 0.9866385 | 0.001550597 | 0.9913167 | 0.005295923 | 0.99131 | 0.005544937 |  |  | 110460 | 0.9431345 | 0.9670213 | 0.00329707 | 0.944413 | 0.007990399 | 0.9444128 | 0.006568166 |  |  | 257880 | 0.9514747 | 0.9150489 | 0.00675594 | 0.9641822 | 0.01421427 | 0.9641849 | 0.0117601 |  |  | 558660 | 0.9353235 | 0.8678712 | 0.009805133 | 0.9501558 | 0.006562263 | 0.9501599 | 0.01016122 |  |  | 516460 | 0.8353911 | 0.7035679 | 0.01061846 | 0.8251287 | 0.006522466 | 0.8251219 | 0.006916032
|  |  | 63132 | 0.997754 | 0.9994305 | 0.0003862646 | 0.9999501 | 0.08326431 | 0.9999457 | 0.1926781 |  |  | 215646 | 0.9889531 | 0.9866385 | 0.001550597 | 0.9913312 | 0.00529431 | 0.9913245 | 0.00554437 |  |  | 110760 | 0.9431345 | 0.9670213 | 0.00329707 | 0.9444985 | 0.007993934 | 0.9444983 | 0.006571159 |  |  | 258180 | 0.9531561 | 0.9150489 | 0.00675594 | 0.9642351 | 0.01421098 | 0.9642378 | 0.01175681 |  |  | 558960 | 0.9308476 | 0.8678712 | 0.009805133 | 0.9501996 | 0.006561815 | 0.9502037 | 0.01016046 |  |  | 516760 | 0.8353911 | 0.7035679 | 0.01061846 | 0.8251555 | 0.006521748 | 0.8251487 | 0.006914967
|  |  | 63252 | 0.9995459 | 0.9994305 | 0.0003862646 | 0.9999501 | 0.08326431 | 0.9999457 | 0.1926781 |  |  | 215946 | 0.9889531 | 0.9866385 | 0.001550597 | 0.9913457 | 0.005292698 | 0.991339 | 0.005543804 |  |  | 111060 | 0.9431345 | 0.9670213 | 0.00329707 | 0.9445839 | 0.007997457 | 0.9445836 | 0.006574143 |  |  | 258480 | 0.9531561 | 0.9150489 | 0.00675594 | 0.9642879 | 0.01420768 | 0.9642906 | 0.01175353 |  |  | 559260 | 0.9330855 | 0.8678712 | 0.009805133 | 0.9502433 | 0.006561366 | 0.9502474 | 0.01015971 |  |  | 517060 | 0.8375665 | 0.7035679 | 0.01061846 | 0.8251823 | 0.006521031 | 0.8251754 | 0.006913904
|  |  | 63372 | 0.997754 | 0.9994305 | 0.0003862646 | 0.9999501 | 0.08326431 | 0.9999457 | 0.1926781 |  |  | 216246 | 0.9870322 | 0.9866385 | 0.001550597 | 0.9913601 | 0.005291087 | 0.9913535 | 0.005543237 |  |  | 111360 | 0.9452925 | 0.9670213 | 0.00329707 | 0.9446691 | 0.008000969 | 0.9446688 | 0.006577118 |  |  | 258780 | 0.9514747 | 0.9150489 | 0.00675594 | 0.9643406 | 0.0142044 | 0.9643432 | 0.01175026 |  |  | 559560 | 0.9420373 | 0.8678712 | 0.009805133 | 0.950287 | 0.006560918 | 0.9502911 | 0.01015896 |  |  | 517360 | 0.839742 | 0.7035679 | 0.01061846 | 0.825209 | 0.006520315 | 0.8252021 | 0.006912842
|  |  | 63492 | 0.997754 | 0.9994305 | 0.0003862646 | 0.9999501 | 0.08326431 | 0.9999457 | 0.1926781 |  |  | 216546 | 0.9889531 | 0.9866385 | 0.001550597 | 0.9913745 | 0.005289476 | 0.9913679 | 0.005542669 |  |  | 111660 | 0.9463715 | 0.9670213 | 0.00329707 | 0.9447542 | 0.00800447 | 0.9447539 | 0.006580084 |  |  | 259080 | 0.9531561 | 0.9150489 | 0.00675594 | 0.964393 | 0.01420112 | 0.9643957 | 0.01174699 |  |  | 559860 | 0.9375614 | 0.8678712 | 0.009805133 | 0.9503306 | 0.00656047 | 0.9503347 | 0.01015821 |  |  | 517660 | 0.839742 | 0.7035679 | 0.01061846 | 0.8252356 | 0.006519601 | 0.8252288 | 0.006911783
|  |  | 63612 | 0.9995459 | 0.9994305 | 0.0003862646 | 0.9999501 | 0.08326431 | 0.9999457 | 0.1926781 |  |  | 216846 | 0.9879926 | 0.9866385 | 0.001550597 | 0.9913889 | 0.005287866 | 0.9913822 | 0.005542102 |  |  | 111960 | 0.9452925 | 0.9670213 | 0.00329707 | 0.9448391 | 0.008007959 | 0.9448388 | 0.00658304 |  |  | 259380 | 0.9514747 | 0.9150489 | 0.00675594 | 0.9644454 | 0.01419785 | 0.964448 | 0.01174373 |  |  | 560160 | 0.9353235 | 0.8678712 | 0.009805133 | 0.9503742 | 0.006560023 | 0.9503783 | 0.01015746 |  |  | 517960 | 0.8375665 | 0.7035679 | 0.01061846 | 0.8252622 | 0.006518888 | 0.8252554 | 0.006910725
|  |  | 63732 | 0.997754 | 0.9994305 | 0.0003862646 | 0.9999501 | 0.08326431 | 0.9999457 | 0.1926781 |  |  | 217146 | 0.9889531 | 0.9866385 | 0.001550597 | 0.9914032 | 0.005286256 | 0.9913966 | 0.005541534 |  |  | 112260 | 0.9431345 | 0.9670213 | 0.00329707 | 0.9449239 | 0.008011436 | 0.9449236 | 0.006585988 |  |  | 259680 | 0.9497932 | 0.9150489 | 0.00675594 | 0.9644976 | 0.01419459 | 0.9645002 | 0.01174047 |  |  | 560460 | 0.9375614 | 0.8678712 | 0.009805133 | 0.9504177 | 0.006559575 | 0.9504218 | 0.01015671 |  |  | 518260 | 0.8310402 | 0.7035679 | 0.01061846 | 0.8252888 | 0.006518177 | 0.8252819 | 0.006909669
|  |  | 63852 | 0.9968581 | 0.9994305 | 0.0003862646 | 0.9999501 | 0.08326431 | 0.9999457 | 0.1926781 |  |  | 217446 | 0.9889531 | 0.9866385 | 0.001550597 | 0.9914175 | 0.005284648 | 0.9914109 | 0.005540966 |  |  | 112560 | 0.9452925 | 0.9670213 | 0.00329707 | 0.9450086 | 0.008014902 | 0.9450083 | 0.006588927 |  |  | 259980 | 0.9514747 | 0.9150489 | 0.00675594 | 0.9645497 | 0.01419133 | 0.9645523 | 0.01173722 |  |  | 560760 | 0.9353235 | 0.8678712 | 0.009805133 | 0.9504612 | 0.006559128 | 0.9504653 | 0.01015596 |  |  | 518560 | 0.8353911 | 0.7035679 | 0.01061846 | 0.8253153 | 0.006517466 | 0.8253084 | 0.006908615
|  |  | 63972 | 0.997754 | 0.9994305 | 0.0003862646 | 0.9999501 | 0.08326431 | 0.9999457 | 0.1926781 |  |  | 217746 | 0.9889531 | 0.9866385 | 0.001550597 | 0.9914318 | 0.00528304 | 0.9914252 | 0.005540398 |  |  | 112860 | 0.9452925 | 0.9670213 | 0.00329707 | 0.9450931 | 0.008018357 | 0.9450928 | 0.006591856 |  |  | 260280 | 0.9531561 | 0.9150489 | 0.00675594 | 0.9646016 | 0.01418808 | 0.9646042 | 0.01173398 |  |  | 561060 | 0.9330855 | 0.8678712 | 0.009805133 | 0.9505047 | 0.006558681 | 0.9505087 | 0.01015521 |  |  | 518860 | 0.8332156 | 0.7035679 | 0.01061846 | 0.8253417 | 0.006516758 | 0.8253349 | 0.006907563
|  |  | 64092 | 0.99865 | 0.9994305 | 0.0003862646 | 0.9999501 | 0.08326431 | 0.9999457 | 0.1926781 |  |  | 218046 | 0.9889531 | 0.9866385 | 0.001550597 | 0.991446 | 0.005281433 | 0.9914394 | 0.005539829 |  |  | 113160 | 0.9452925 | 0.9670213 | 0.00329707 | 0.9451775 | 0.008021801 | 0.9451772 | 0.006594776 |  |  | 260580 | 0.9531561 | 0.9150489 | 0.00675594 | 0.9646534 | 0.01418484 | 0.9646559 | 0.01173074 |  |  | 561360 | 0.9375614 | 0.8678712 | 0.009805133 | 0.9505481 | 0.006558234 | 0.9505521 | 0.01015446 |  |  | 519160 | 0.8375665 | 0.7035679 | 0.01061846 | 0.8253682 | 0.00651605 | 0.8253613 | 0.006906513
|  |  | 64212 | 0.997754 | 0.9994305 | 0.0003862646 | 0.9999501 | 0.08326431 | 0.9999457 | 0.1926781 |  |  | 218346 | 0.9889531 | 0.9866385 | 0.001550597 | 0.9914602 | 0.005279826 | 0.9914536 | 0.00553926 |  |  | 113460 | 0.9442135 | 0.9670213 | 0.00329707 | 0.9452617 | 0.008025233 | 0.9452614 | 0.006597688 |  |  | 260880 | 0.9514747 | 0.9150489 | 0.00675594 | 0.964705 | 0.0141816 | 0.9647076 | 0.01172751 |  |  | 561660 | 0.9375614 | 0.8678712 | 0.009805133 | 0.9505914 | 0.006557788 | 0.9505954 | 0.01015371 |  |  | 519460 | 0.839742 | 0.7035679 | 0.01061846 | 0.8253946 | 0.006515344 | 0.8253876 | 0.006905465
|  |  | 64332 | 0.99865 | 0.9994305 | 0.0003862646 | 0.9999501 | 0.08326431 | 0.9999457 | 0.1926781 |  |  | 218646 | 0.9879926 | 0.9866385 | 0.001550597 | 0.9914743 | 0.005278221 | 0.9914677 | 0.005538691 |  |  | 113760 | 0.9452925 | 0.9670213 | 0.00329707 | 0.9453458 | 0.008028653 | 0.9453455 | 0.00660059 |  |  | 261180 | 0.9497932 | 0.9150489 | 0.00675594 | 0.9647565 | 0.01417837 | 0.964759 | 0.01172429 |  |  | 561960 | 0.9353235 | 0.8678712 | 0.009805133 | 0.9506347 | 0.006557341 | 0.9506387 | 0.01015296 |  |  | 519760 | 0.8332156 | 0.7035679 | 0.01061846 | 0.8254209 | 0.006514639 | 0.825414 | 0.006904419
|  |  | 64452 | 0.99865 | 0.9994305 | 0.0003862646 | 0.9999501 | 0.08326431 | 0.9999457 | 0.1926781 |  |  | 218946 | 0.9879926 | 0.9866385 | 0.001550597 | 0.9914884 | 0.005276616 | 0.9914818 | 0.005538122 |  |  | 114060 | 0.9442135 | 0.9670213 | 0.00329707 | 0.9454298 | 0.008032063 | 0.9454295 | 0.006603483 |  |  | 261480 | 0.9497932 | 0.9150489 | 0.00675594 | 0.9648078 | 0.01417515 | 0.9648104 | 0.01172107 |  |  | 562260 | 0.9397993 | 0.8678712 | 0.009805133 | 0.9506779 | 0.006556895 | 0.9506819 | 0.01015221 |  |  | 520060 | 0.839742 | 0.7035679 | 0.01061846 | 0.8254472 | 0.006513936 | 0.8254403 | 0.006903374
|  |  | 64572 | 0.99865 | 0.9994305 | 0.0003862646 | 0.9999501 | 0.08326431 | 0.9999457 | 0.1926781 |  |  | 219246 | 0.9870322 | 0.9866385 | 0.001550597 | 0.9915025 | 0.005275013 | 0.9914959 | 0.005537553 |  |  | 114360 | 0.9452925 | 0.9670213 | 0.00329707 | 0.9455137 | 0.00803546 | 0.9455134 | 0.006606367 |  |  | 261780 | 0.9514747 | 0.9150489 | 0.00675594 | 0.9648591 | 0.01417193 | 0.9648616 | 0.01171786 |  |  | 562560 | 0.9330855 | 0.8678712 | 0.009805133 | 0.9507211 | 0.006556449 | 0.9507251 | 0.01015147 |  |  | 520360 | 0.8419174 | 0.7035679 | 0.01061846 | 0.8254734 | 0.006513234 | 0.8254665 | 0.006902332
|  |  | 64692 | 0.9995459 | 0.9994305 | 0.0003862646 | 0.9999501 | 0.08326431 | 0.9999457 | 0.1926781 |  |  | 219546 | 0.9879926 | 0.9866385 | 0.001550597 | 0.9915165 | 0.00527341 | 0.9915099 | 0.005536984 |  |  | 114660 | 0.9452925 | 0.9670213 | 0.00329707 | 0.9455974 | 0.008038847 | 0.9455971 | 0.006609242 |  |  | 262080 | 0.9548376 | 0.9150489 | 0.00675594 | 0.9649101 | 0.01416872 | 0.9649126 | 0.01171466 |  |  | 562860 | 0.9286096 | 0.8678712 | 0.009805133 | 0.9507642 | 0.006556004 | 0.9507682 | 0.01015072 |  |  | 520660 | 0.839742 | 0.7035679 | 0.01061846 | 0.8254996 | 0.006512533 | 0.8254927 | 0.006901291
|  |  | 64812 | 0.997754 | 0.9994305 | 0.0003862646 | 0.9999501 | 0.08326431 | 0.9999457 | 0.1926781 |  |  | 219846 | 0.9879926 | 0.9866385 | 0.001550597 | 0.9915305 | 0.005271808 | 0.9915239 | 0.005536414 |  |  | 114960 | 0.9442135 | 0.9670213 | 0.00329707 | 0.945681 | 0.008042222 | 0.9456806 | 0.006612108 |  |  | 262380 | 0.9531561 | 0.9150489 | 0.00675594 | 0.9649611 | 0.01416551 | 0.9649636 | 0.01171147 |  |  | 563160 | 0.9375614 | 0.8678712 | 0.009805133 | 0.9508073 | 0.006555558 | 0.9508113 | 0.01014997 |  |  | 520960 | 0.8310402 | 0.7035679 | 0.01061846 | 0.8255258 | 0.006511833 | 0.8255188 | 0.006900253
|  |  | 64932 | 0.997754 | 0.9994305 | 0.0003862646 | 0.9999501 | 0.08326431 | 0.9999457 | 0.1926781 |  |  | 220146 | 0.9879926 | 0.9866385 | 0.001550597 | 0.9915444 | 0.005270206 | 0.9915379 | 0.005535844 |  |  | 115260 | 0.9463715 | 0.9670213 | 0.00329707 | 0.9457644 | 0.008045586 | 0.9457641 | 0.006614965 |  |  | 262680 | 0.9531561 | 0.9150489 | 0.00675594 | 0.9650119 | 0.01416232 | 0.9650143 | 0.01170828 |  |  | 563460 | 0.9375614 | 0.8678712 | 0.009805133 | 0.9508504 | 0.006555113 | 0.9508543 | 0.01014923 |  |  | 521260 | 0.8353911 | 0.7035679 | 0.01061846 | 0.8255519 | 0.006511135 | 0.8255449 | 0.006899216
|  |  | 65052 | 0.9995459 | 0.9994305 | 0.0003862646 | 0.9999501 | 0.08326431 | 0.9999457 | 0.1926781 |  |  | 220446 | 0.9889531 | 0.9866385 | 0.001550597 | 0.9915583 | 0.005268606 | 0.9915518 | 0.005535274 |  |  | 115560 | 0.9452925 | 0.9670213 | 0.00329707 | 0.9458477 | 0.008048938 | 0.9458474 | 0.006617813 |  |  | 262980 | 0.9531561 | 0.9150489 | 0.00675594 | 0.9650625 | 0.01415913 | 0.965065 | 0.01170509 |  |  | 563760 | 0.9330855 | 0.8678712 | 0.009805133 | 0.9508934 | 0.006554668 | 0.9508973 | 0.01014848 |  |  | 521560 | 0.839742 | 0.7035679 | 0.01061846 | 0.825578 | 0.006510439 | 0.825571 | 0.006898181
|  |  | 65172 | 0.9995459 | 0.9994305 | 0.0003862646 | 0.9999501 | 0.08326431 | 0.9999457 | 0.1926781 |  |  | 220746 | 0.9879926 | 0.9866385 | 0.001550597 | 0.9915722 | 0.005267007 | 0.9915657 | 0.005534704 |  |  | 115860 | 0.9442135 | 0.9670213 | 0.00329707 | 0.9459309 | 0.008052279 | 0.9459305 | 0.006620651 |  |  | 263280 | 0.9531561 | 0.9150489 | 0.00675594 | 0.965113 | 0.01415594 | 0.9651155 | 0.01170192 |  |  | 564060 | 0.9353235 | 0.8678712 | 0.009805133 | 0.9509363 | 0.006554224 | 0.9509403 | 0.01014773 |  |  | 521860 | 0.839742 | 0.7035679 | 0.01061846 | 0.825604 | 0.006509743 | 0.825597 | 0.006897148
|  |  | 65292 | 0.99865 | 0.9994305 | 0.0003862646 | 0.9999501 | 0.08326431 | 0.9999457 | 0.1926781 |  |  | 221046 | 0.9889531 | 0.9866385 | 0.001550597 | 0.9915861 | 0.005265409 | 0.9915796 | 0.005534134 |  |  | 116160 | 0.9442135 | 0.9670213 | 0.00329707 | 0.9460139 | 0.008055608 | 0.9460135 | 0.006623481 |  |  | 263580 | 0.9514747 | 0.9150489 | 0.00675594 | 0.9651634 | 0.01415277 | 0.9651659 | 0.01169875 |  |  | 564360 | 0.9353235 | 0.8678712 | 0.009805133 | 0.9509792 | 0.006553779 | 0.9509831 | 0.01014699 |  |  | 522160 | 0.8440929 | 0.7035679 | 0.01061846 | 0.82563 | 0.006509049 | 0.825623 | 0.006896117
|  |  | 65412 | 0.99865 | 0.9994305 | 0.0003862646 | 0.9999501 | 0.08326431 | 0.9999457 | 0.1926781 |  |  | 221346 | 0.9889531 | 0.9866385 | 0.001550597 | 0.9915999 | 0.005263811 | 0.9915934 | 0.005533564 |  |  | 116460 | 0.9452925 | 0.9670213 | 0.00329707 | 0.9460968 | 0.008058926 | 0.9460964 | 0.006626301 |  |  | 263880 | 0.9548376 | 0.9150489 | 0.00675594 | 0.9652137 | 0.0141496 | 0.9652161 | 0.01169558 |  |  | 564660 | 0.9353235 | 0.8678712 | 0.009805133 | 0.951022 | 0.006553335 | 0.951026 | 0.01014625 |  |  | 522460 | 0.8375665 | 0.7035679 | 0.01061846 | 0.8256559 | 0.006508357 | 0.8256489 | 0.006895087
|  |  | 65532 | 0.9995459 | 0.9994305 | 0.0003862646 | 0.9999501 | 0.08326431 | 0.9999457 | 0.1926781 |  |  | 221646 | 0.9899135 | 0.9866385 | 0.001550597 | 0.9916136 | 0.005262215 | 0.9916072 | 0.005532994 |  |  | 116760 | 0.9463715 | 0.9670213 | 0.00329707 | 0.9461796 | 0.008062233 | 0.9461792 | 0.006629113 |  |  | 264180 | 0.9514747 | 0.9150489 | 0.00675594 | 0.9652638 | 0.01414643 | 0.9652662 | 0.01169242 |  |  | 564960 | 0.9375614 | 0.8678712 | 0.009805133 | 0.9510648 | 0.006552891 | 0.9510688 | 0.0101455 |  |  | 522760 | 0.839742 | 0.7035679 | 0.01061846 | 0.8256818 | 0.006507665 | 0.8256748 | 0.00689406
|  |  | 65652 | 0.9995459 | 0.9994305 | 0.0003862646 | 0.9999501 | 0.08326431 | 0.9999457 | 0.1926781 |  |  | 221946 | 0.9879926 | 0.9866385 | 0.001550597 | 0.9916274 | 0.00526062 | 0.9916209 | 0.005532424 |  |  | 117060 | 0.9452925 | 0.9670213 | 0.00329707 | 0.9462622 | 0.008065529 | 0.9462618 | 0.006631915 |  |  | 264480 | 0.9514747 | 0.9150489 | 0.00675594 | 0.9653137 | 0.01414328 | 0.9653161 | 0.01168927 |  |  | 565260 | 0.9375614 | 0.8678712 | 0.009805133 | 0.9511076 | 0.006552448 | 0.9511115 | 0.01014476 |  |  | 523060 | 0.8353911 | 0.7035679 | 0.01061846 | 0.8257077 | 0.006506975 | 0.8257007 | 0.006893034
|  |  | 65772 | 0.997754 | 0.9994305 | 0.0003862646 | 0.9999501 | 0.08326431 | 0.9999457 | 0.1926781 |  |  | 222246 | 0.9889531 | 0.9866385 | 0.001550597 | 0.991641 | 0.005259025 | 0.9916346 | 0.005531853 |  |  | 117360 | 0.9452925 | 0.9670213 | 0.00329707 | 0.9463447 | 0.008068813 | 0.9463443 | 0.006634709 |  |  | 264780 | 0.9531561 | 0.9150489 | 0.00675594 | 0.9653636 | 0.01414013 | 0.965366 | 0.01168613 |  |  | 565560 | 0.9308476 | 0.8678712 | 0.009805133 | 0.9511503 | 0.006552004 | 0.9511542 | 0.01014401 |  |  | 523360 | 0.8375665 | 0.7035679 | 0.01061846 | 0.8257335 | 0.006506286 | 0.8257265 | 0.006892011
|  |  | 65892 | 0.99865 | 0.9994305 | 0.0003862646 | 0.9999501 | 0.08326431 | 0.9999457 | 0.1926781 |  |  | 222546 | 0.9889531 | 0.9866385 | 0.001550597 | 0.9916547 | 0.005257432 | 0.9916483 | 0.005531283 |  |  | 117660 | 0.9474505 | 0.9670213 | 0.00329707 | 0.9464271 | 0.008072086 | 0.9464267 | 0.006637493 |  |  | 265080 | 0.9531561 | 0.9150489 | 0.00675594 | 0.9654133 | 0.01413698 | 0.9654156 | 0.01168299 |  |  | 565860 | 0.9353235 | 0.8678712 | 0.009805133 | 0.9511929 | 0.006551561 | 0.9511968 | 0.01014327 |  |  | 523660 | 0.8353911 | 0.7035679 | 0.01061846 | 0.8257593 | 0.006505599 | 0.8257522 | 0.006890989
|  |  | 66012 | 0.9995459 | 0.9994305 | 0.0003862646 | 0.9999501 | 0.08326431 | 0.9999457 | 0.1926781 |  |  | 222846 | 0.9879926 | 0.9866385 | 0.001550597 | 0.9916683 | 0.00525584 | 0.9916619 | 0.005530713 |  |  | 117960 | 0.9474505 | 0.9670213 | 0.00329707 | 0.9465093 | 0.008075347 | 0.9465089 | 0.006640268 |  |  | 265380 | 0.9548376 | 0.9150489 | 0.00675594 | 0.9654628 | 0.01413385 | 0.9654652 | 0.01167986 |  |  | 566160 | 0.9397993 | 0.8678712 | 0.009805133 | 0.9512355 | 0.006551118 | 0.9512394 | 0.01014253 |  |  | 523960 | 0.8353911 | 0.7035679 | 0.01061846 | 0.825785 | 0.006504913 | 0.8257779 | 0.006889969
|  |  | 66132 | 0.99865 | 0.9994305 | 0.0003862646 | 0.9999501 | 0.08326431 | 0.9999457 | 0.1926781 |  |  | 223146 | 0.9879926 | 0.9866385 | 0.001550597 | 0.9916819 | 0.005254249 | 0.9916755 | 0.005530142 |  |  | 118260 | 0.9452925 | 0.9670213 | 0.00329707 | 0.9465914 | 0.008078597 | 0.946591 | 0.006643034 |  |  | 265680 | 0.9531561 | 0.9150489 | 0.00675594 | 0.9655122 | 0.01413072 | 0.9655146 | 0.01167674 |  |  | 566460 | 0.9375614 | 0.8678712 | 0.009805133 | 0.9512781 | 0.006550676 | 0.951282 | 0.01014179 |  |  | 524260 | 0.8332156 | 0.7035679 | 0.01061846 | 0.8258107 | 0.006504228 | 0.8258036 | 0.006888951
|  |  | 66252 | 1.000442 | 0.9994305 | 0.0003862646 | 0.9999501 | 0.08326431 | 0.9999457 | 0.1926781 |  |  | 223446 | 0.9879926 | 0.9866385 | 0.001550597 | 0.9916955 | 0.005252659 | 0.9916891 | 0.005529572 |  |  | 118560 | 0.9474505 | 0.9670213 | 0.00329707 | 0.9466734 | 0.008081836 | 0.946673 | 0.006645791 |  |  | 265980 | 0.9548376 | 0.9150489 | 0.00675594 | 0.9655615 | 0.01412759 | 0.9655639 | 0.01167362 |  |  | 566760 | 0.9375614 | 0.8678712 | 0.009805133 | 0.9513206 | 0.006550233 | 0.9513245 | 0.01014104 |  |  | 524560 | 0.8375665 | 0.7035679 | 0.01061846 | 0.8258363 | 0.006503545 | 0.8258292 | 0.006887934
|  |  | 66372 | 0.9995459 | 0.9994305 | 0.0003862646 | 0.9999501 | 0.08326431 | 0.9999457 | 0.1926781 |  |  | 223746 | 0.9889531 | 0.9866385 | 0.001550597 | 0.991709 | 0.005251071 | 0.9917026 | 0.005529001 |  |  | 118860 | 0.9463715 | 0.9670213 | 0.00329707 | 0.9467552 | 0.008085063 | 0.9467548 | 0.00664854 |  |  | 266280 | 0.9531561 | 0.9150489 | 0.00675594 | 0.9656107 | 0.01412448 | 0.965613 | 0.01167051 |  |  | 567060 | 0.9375614 | 0.8678712 | 0.009805133 | 0.951363 | 0.006549791 | 0.9513669 | 0.0101403 |  |  | 524860 | 0.8375665 | 0.7035679 | 0.01061846 | 0.8258619 | 0.006502863 | 0.8258548 | 0.00688692
|  |  | 66492 | 0.9995459 | 0.9994305 | 0.0003862646 | 0.9999501 | 0.08326431 | 0.9999457 | 0.1926781 |  |  | 224046 | 0.9889531 | 0.9866385 | 0.001550597 | 0.9917224 | 0.005249483 | 0.9917161 | 0.005528431 |  |  | 119160 | 0.9463715 | 0.9670213 | 0.00329707 | 0.9468369 | 0.008088279 | 0.9468365 | 0.006651279 |  |  | 266580 | 0.9531561 | 0.9150489 | 0.00675594 | 0.9656597 | 0.01412137 | 0.965662 | 0.01166741 |  |  | 567360 | 0.9397993 | 0.8678712 | 0.009805133 | 0.9514054 | 0.006549349 | 0.9514093 | 0.01013956 |  |  | 525160 | 0.8375665 | 0.7035679 | 0.01061846 | 0.8258875 | 0.006502182 | 0.8258804 | 0.006885907
|  |  | 66612 | 0.9995459 | 0.9994305 | 0.0003862646 | 0.9999501 | 0.08326431 | 0.9999457 | 0.1926781 |  |  | 224346 | 0.9879926 | 0.9866385 | 0.001550597 | 0.9917359 | 0.005247897 | 0.9917295 | 0.005527861 |  |  | 119460 | 0.9463715 | 0.9670213 | 0.00329707 | 0.9469185 | 0.008091484 | 0.9469181 | 0.006654009 |  |  | 266880 | 0.9531561 | 0.9150489 | 0.00675594 | 0.9657086 | 0.01411827 | 0.9657109 | 0.01166431 |  |  | 567660 | 0.9375614 | 0.8678712 | 0.009805133 | 0.9514478 | 0.006548908 | 0.9514516 | 0.01013882 |  |  | 525460 | 0.8419174 | 0.7035679 | 0.01061846 | 0.825913 | 0.006501503 | 0.8259059 | 0.006884897
|  |  | 66732 | 0.9995459 | 0.9994305 | 0.0003862646 | 0.9999501 | 0.08326431 | 0.9999457 | 0.1926781 |  |  | 224646 | 0.9889531 | 0.9866385 | 0.001550597 | 0.9917493 | 0.005246311 | 0.991743 | 0.00552729 |  |  | 119760 | 0.9452925 | 0.9670213 | 0.00329707 | 0.9469999 | 0.008094678 | 0.9469995 | 0.00665673 |  |  | 267180 | 0.9497932 | 0.9150489 | 0.00675594 | 0.9657574 | 0.01411517 | 0.9657597 | 0.01166122 |  |  | 567960 | 0.9308476 | 0.8678712 | 0.009805133 | 0.9514901 | 0.006548466 | 0.9514939 | 0.01013808 |  |  | 525760 | 0.839742 | 0.7035679 | 0.01061846 | 0.8259385 | 0.006500825 | 0.8259313 | 0.006883888
|  |  | 66852 | 0.99865 | 0.9994305 | 0.0003862646 | 0.9999501 | 0.08326431 | 0.9999457 | 0.1926781 |  |  | 224946 | 0.9889531 | 0.9866385 | 0.001550597 | 0.9917627 | 0.005244727 | 0.9917563 | 0.00552672 |  |  | 120060 | 0.9463715 | 0.9670213 | 0.00329707 | 0.9470812 | 0.00809786 | 0.9470808 | 0.006659442 |  |  | 267480 | 0.9531561 | 0.9150489 | 0.00675594 | 0.965806 | 0.01411208 | 0.9658083 | 0.01165814 |  |  | 568260 | 0.9375614 | 0.8678712 | 0.009805133 | 0.9515324 | 0.006548025 | 0.9515362 | 0.01013734 |  |  | 526060 | 0.8375665 | 0.7035679 | 0.01061846 | 0.8259639 | 0.006500148 | 0.8259567 | 0.006882881
|  |  | 66972 | 0.9995459 | 0.9994305 | 0.0003862646 | 0.9999501 | 0.08326431 | 0.9999457 | 0.1926781 |  |  | 225246 | 0.9899135 | 0.9866385 | 0.001550597 | 0.991776 | 0.005243144 | 0.9917697 | 0.00552615 |  |  | 120360 | 0.9452925 | 0.9670213 | 0.00329707 | 0.9471624 | 0.008101031 | 0.947162 | 0.006662145 |  |  | 267780 | 0.9548376 | 0.9150489 | 0.00675594 | 0.9658545 | 0.014109 | 0.9658567 | 0.01165506 |  |  | 568560 | 0.9375614 | 0.8678712 | 0.009805133 | 0.9515746 | 0.006547584 | 0.9515784 | 0.0101366 |  |  | 526360 | 0.8375665 | 0.7035679 | 0.01061846 | 0.8259893 | 0.006499472 | 0.8259821 | 0.006881876
|  |  | 67092 | 0.99865 | 0.9994305 | 0.0003862646 | 0.9999501 | 0.08326431 | 0.9999457 | 0.1926781 |  |  | 225546 | 0.9889531 | 0.9866385 | 0.001550597 | 0.9917893 | 0.005241563 | 0.991783 | 0.00552558 |  |  | 120660 | 0.9452925 | 0.9670213 | 0.00329707 | 0.9472434 | 0.00810419 | 0.947243 | 0.006664839 |  |  | 268080 | 0.9565191 | 0.9150489 | 0.00675594 | 0.9659028 | 0.01410593 | 0.9659051 | 0.01165199 |  |  | 568860 | 0.9420373 | 0.8678712 | 0.009805133 | 0.9516167 | 0.006547143 | 0.9516205 | 0.01013587 |  |  | 526660 | 0.8353911 | 0.7035679 | 0.01061846 | 0.8260146 | 0.006498798 | 0.8260074 | 0.006880873
|  |  | 67212 | 0.997754 | 0.9994305 | 0.0003862646 | 0.9999501 | 0.08326431 | 0.9999457 | 0.1926781 |  |  | 225846 | 0.9889531 | 0.9866385 | 0.001550597 | 0.9918026 | 0.005239982 | 0.9917963 | 0.00552501 |  |  | 120960 | 0.9485295 | 0.9670213 | 0.00329707 | 0.9473243 | 0.008107339 | 0.9473239 | 0.006667524 |  |  | 268380 | 0.9548376 | 0.9150489 | 0.00675594 | 0.965951 | 0.01410286 | 0.9659533 | 0.01164893 |  |  | 569160 | 0.9420373 | 0.8678712 | 0.009805133 | 0.9516589 | 0.006546703 | 0.9516627 | 0.01013513 |  |  | 526960 | 0.8332156 | 0.7035679 | 0.01061846 | 0.8260399 | 0.006498125 | 0.8260327 | 0.006879871
|  |  | 67332 | 0.99865 | 0.9994305 | 0.0003862646 | 0.9999501 | 0.08326431 | 0.9999457 | 0.1926781 |  |  | 226146 | 0.9889531 | 0.9866385 | 0.001550597 | 0.9918158 | 0.005238403 | 0.9918095 | 0.00552444 |  |  | 121260 | 0.9452925 | 0.9670213 | 0.00329707 | 0.9474051 | 0.008110476 | 0.9474047 | 0.0066702 |  |  | 268680 | 0.9531561 | 0.9150489 | 0.00675594 | 0.9659991 | 0.0140998 | 0.9660014 | 0.01164587 |  |  | 569460 | 0.9353235 | 0.8678712 | 0.009805133 | 0.9517009 | 0.006546263 | 0.9517047 | 0.01013439 |  |  | 527260 | 0.839742 | 0.7035679 | 0.01061846 | 0.8260652 | 0.006497454 | 0.826058 | 0.006878872
|  |  | 67452 | 0.99865 | 0.9994305 | 0.0003862646 | 0.9999501 | 0.08326431 | 0.9999457 | 0.1926781 |  |  | 226446 | 0.9879926 | 0.9866385 | 0.001550597 | 0.991829 | 0.005236826 | 0.9918227 | 0.00552387 |  |  | 121560 | 0.9452925 | 0.9670213 | 0.00329707 | 0.9474858 | 0.008113602 | 0.9474853 | 0.006672867 |  |  | 268980 | 0.9531561 | 0.9150489 | 0.00675594 | 0.9660471 | 0.01409674 | 0.9660493 | 0.01164282 |  |  | 569760 | 0.9353235 | 0.8678712 | 0.009805133 | 0.9517429 | 0.006545823 | 0.9517467 | 0.01013365 |  |  | 527560 | 0.8419174 | 0.7035679 | 0.01061846 | 0.8260904 | 0.006496784 | 0.8260832 | 0.006877874
|  |  | 67572 | 0.9995459 | 0.9994305 | 0.0003862646 | 0.9999501 | 0.08326431 | 0.9999457 | 0.1926781 |  |  | 226746 | 0.9889531 | 0.9866385 | 0.001550597 | 0.9918421 | 0.005235249 | 0.9918359 | 0.005523301 |  |  | 121860 | 0.9463715 | 0.9670213 | 0.00329707 | 0.9475663 | 0.008116716 | 0.9475658 | 0.006675525 |  |  | 269280 | 0.9531561 | 0.9150489 | 0.00675594 | 0.9660949 | 0.0140937 | 0.9660971 | 0.01163978 |  |  | 570060 | 0.9375614 | 0.8678712 | 0.009805133 | 0.9517849 | 0.006545383 | 0.9517887 | 0.01013292 |  |  | 527860 | 0.839742 | 0.7035679 | 0.01061846 | 0.8261155 | 0.006496115 | 0.8261083 | 0.006876878
|  |  | 67692 | 0.99865 | 0.9994305 | 0.0003862646 | 0.9999501 | 0.08326431 | 0.9999457 | 0.1926781 |  |  | 227046 | 0.9899135 | 0.9866385 | 0.001550597 | 0.9918553 | 0.005233674 | 0.991849 | 0.005522731 |  |  | 122160 | 0.9474505 | 0.9670213 | 0.00329707 | 0.9476467 | 0.00811982 | 0.9476462 | 0.006678174 |  |  | 269580 | 0.9531561 | 0.9150489 | 0.00675594 | 0.9661426 | 0.01409066 | 0.9661448 | 0.01163674 |  |  | 570360 | 0.9353235 | 0.8678712 | 0.009805133 | 0.9518268 | 0.006544944 | 0.9518306 | 0.01013218 |  |  | 528160 | 0.839742 | 0.7035679 | 0.01061846 | 0.8261407 | 0.006495447 | 0.8261335 | 0.006875884
|  |  | 67812 | 0.997754 | 0.9994305 | 0.0003862646 | 0.9999501 | 0.08326431 | 0.9999457 | 0.1926781 |  |  | 227346 | 0.9899135 | 0.9866385 | 0.001550597 | 0.9918683 | 0.0052321 | 0.9918621 | 0.005522162 |  |  | 122460 | 0.9463715 | 0.9670213 | 0.00329707 | 0.9477269 | 0.008122912 | 0.9477265 | 0.006680814 |  |  | 269880 | 0.9531561 | 0.9150489 | 0.00675594 | 0.9661902 | 0.01408762 | 0.9661924 | 0.01163371 |  |  | 570660 | 0.9353235 | 0.8678712 | 0.009805133 | 0.9518687 | 0.006544505 | 0.9518725 | 0.01013144 |  |  | 528460 | 0.8353911 | 0.7035679 | 0.01061846 | 0.8261658 | 0.006494781 | 0.8261585 | 0.006874892
|  |  | 67932 | 0.997754 | 0.9994305 | 0.0003862646 | 0.9999501 | 0.08326431 | 0.9999457 | 0.1926781 |  |  | 227646 | 0.9889531 | 0.9866385 | 0.001550597 | 0.9918814 | 0.005230527 | 0.9918752 | 0.005521593 |  |  | 122760 | 0.9474505 | 0.9670213 | 0.00329707 | 0.9478071 | 0.008125993 | 0.9478066 | 0.006683445 |  |  | 270180 | 0.9531561 | 0.9150489 | 0.00675594 | 0.9662376 | 0.0140846 | 0.9662398 | 0.01163069 |  |  | 570960 | 0.9330855 | 0.8678712 | 0.009805133 | 0.9519105 | 0.006544066 | 0.9519143 | 0.01013071
|  |  | 68052 | 0.99865 | 0.9994305 | 0.0003862646 | 0.9999501 | 0.08326431 | 0.9999457 | 0.1926781 |  |  | 227946 | 0.9889531 | 0.9866385 | 0.001550597 | 0.9918944 | 0.005228956 | 0.9918882 | 0.005521024 |  |  | 123060 | 0.9485295 | 0.9670213 | 0.00329707 | 0.9478871 | 0.008129063 | 0.9478866 | 0.006686067 |  |  | 270480 | 0.9514747 | 0.9150489 | 0.00675594 | 0.9662849 | 0.01408158 | 0.9662871 | 0.01162767 |  |  | 571260 | 0.9353235 | 0.8678712 | 0.009805133 | 0.9519523 | 0.006543627 | 0.9519561 | 0.01012997
|  |  | 68172 | 1.000442 | 0.9994305 | 0.0003862646 | 0.9999501 | 0.08326431 | 0.9999457 | 0.1926781 |  |  | 228246 | 0.9889531 | 0.9866385 | 0.001550597 | 0.9919074 | 0.005227387 | 0.9919012 | 0.005520455 |  |  | 123360 | 0.9463715 | 0.9670213 | 0.00329707 | 0.9479669 | 0.008132121 | 0.9479665 | 0.006688681 |  |  | 270780 | 0.9531561 | 0.9150489 | 0.00675594 | 0.9663321 | 0.01407856 | 0.9663343 | 0.01162466 |  |  | 571560 | 0.9375614 | 0.8678712 | 0.009805133 | 0.951994 | 0.006543189 | 0.9519978 | 0.01012924
|  |  | 68292 | 0.99865 | 0.9994305 | 0.0003862646 | 0.9999501 | 0.08326431 | 0.9999457 | 0.1926781 |  |  | 228546 | 0.9889531 | 0.9866385 | 0.001550597 | 0.9919204 | 0.005225818 | 0.9919142 | 0.005519886 |  |  | 123660 | 0.9463715 | 0.9670213 | 0.00329707 | 0.9480467 | 0.008135169 | 0.9480462 | 0.006691285 |  |  | 271080 | 0.9531561 | 0.9150489 | 0.00675594 | 0.9663792 | 0.01407556 | 0.9663813 | 0.01162166 |  |  | 571860 | 0.9397993 | 0.8678712 | 0.009805133 | 0.9520357 | 0.006542751 | 0.9520395 | 0.0101285
|  |  | 68412 | 0.99865 | 0.9994305 | 0.0003862646 | 0.9999501 | 0.08326431 | 0.9999457 | 0.1926781 |  |  | 228846 | 0.9889531 | 0.9866385 | 0.001550597 | 0.9919333 | 0.005224251 | 0.9919271 | 0.005519318 |  |  | 123960 | 0.9474505 | 0.9670213 | 0.00329707 | 0.9481263 | 0.008138205 | 0.9481258 | 0.00669388 |  |  | 271380 | 0.9548376 | 0.9150489 | 0.00675594 | 0.9664261 | 0.01407256 | 0.9664282 | 0.01161866 |  |  | 572160 | 0.9465132 | 0.8678712 | 0.009805133 | 0.9520774 | 0.006542313 | 0.9520811 | 0.01012777
|  |  | 68532 | 0.997754 | 0.9994305 | 0.0003862646 | 0.9999501 | 0.08326431 | 0.9999457 | 0.1926781 |  |  | 229146 | 0.9879926 | 0.9866385 | 0.001550597 | 0.9919462 | 0.005222686 | 0.99194 | 0.00551875 |  |  | 124260 | 0.9485295 | 0.9670213 | 0.00329707 | 0.9482058 | 0.00814123 | 0.9482053 | 0.006696467 |  |  | 271680 | 0.9548376 | 0.9150489 | 0.00675594 | 0.9664729 | 0.01406957 | 0.966475 | 0.01161567 |  |  | 572460 | 0.9375614 | 0.8678712 | 0.009805133 | 0.952119 | 0.006541876 | 0.9521227 | 0.01012704
|  |  | 68652 | 0.9995459 | 0.9994305 | 0.0003862646 | 0.9999501 | 0.08326431 | 0.9999457 | 0.1926781 |  |  | 229446 | 0.9899135 | 0.9866385 | 0.001550597 | 0.991959 | 0.005221122 | 0.9919529 | 0.005518182 |  |  | 124560 | 0.9452925 | 0.9670213 | 0.00329707 | 0.9482851 | 0.008144244 | 0.9482846 | 0.006699044 |  |  | 271980 | 0.9514747 | 0.9150489 | 0.00675594 | 0.9665196 | 0.01406658 | 0.9665217 | 0.01161269 |  |  | 572760 | 0.9397993 | 0.8678712 | 0.009805133 | 0.9521605 | 0.006541438 | 0.9521642 | 0.0101263
|  |  | 68772 | 0.9995459 | 0.9994305 | 0.0003862646 | 0.9999501 | 0.08326431 | 0.9999457 | 0.1926781 |  |  | 229746 | 0.9889531 | 0.9866385 | 0.001550597 | 0.9919718 | 0.005219559 | 0.9919657 | 0.005517614 |  |  | 124860 | 0.9463715 | 0.9670213 | 0.00329707 | 0.9483644 | 0.008147246 | 0.9483639 | 0.006701613 |  |  | 272280 | 0.9548376 | 0.9150489 | 0.00675594 | 0.9665661 | 0.0140636 | 0.9665682 | 0.01160972 |  |  | 573060 | 0.9353235 | 0.8678712 | 0.009805133 | 0.952202 | 0.006541001 | 0.9522057 | 0.01012557
|  |  | 68892 | 0.99865 | 0.9994305 | 0.0003862646 | 0.9999501 | 0.08326431 | 0.9999457 | 0.1926781 |  |  | 230046 | 0.9879926 | 0.9866385 | 0.001550597 | 0.9919846 | 0.005217998 | 0.9919785 | 0.005517046 |  |  | 125160 | 0.9463715 | 0.9670213 | 0.00329707 | 0.9484435 | 0.008150238 | 0.9484429 | 0.006704173 |  |  | 272580 | 0.9531561 | 0.9150489 | 0.00675594 | 0.9666125 | 0.01406063 | 0.9666146 | 0.01160675 |  |  | 573360 | 0.9375614 | 0.8678712 | 0.009805133 | 0.9522434 | 0.006540565 | 0.9522471 | 0.01012484
|  |  | 69012 | 1.001338 | 0.9994305 | 0.0003862646 | 0.9999501 | 0.08326431 | 0.9999457 | 0.1926781 |  |  | 230346 | 0.9899135 | 0.9866385 | 0.001550597 | 0.9919973 | 0.005216438 | 0.9919913 | 0.005516479 |  |  | 125460 | 0.9485295 | 0.9670213 | 0.00329707 | 0.9485224 | 0.008153218 | 0.9485219 | 0.006706723 |  |  | 272880 | 0.9531561 | 0.9150489 | 0.00675594 | 0.9666588 | 0.01405767 | 0.9666609 | 0.01160378 |  |  | 573660 | 0.9375614 | 0.8678712 | 0.009805133 | 0.9522848 | 0.006540128 | 0.9522885 | 0.01012411
|  |  | 69132 | 0.99865 | 0.9994305 | 0.0003862646 | 0.9999501 | 0.08326431 | 0.9999457 | 0.1926781 |  |  | 230646 | 0.9889531 | 0.9866385 | 0.001550597 | 0.99201 | 0.00521488 | 0.992004 | 0.005515912 |  |  | 125760 | 0.9474505 | 0.9670213 | 0.00329707 | 0.9486013 | 0.008156188 | 0.9486008 | 0.006709265 |  |  | 273180 | 0.9531561 | 0.9150489 | 0.00675594 | 0.966705 | 0.01405471 | 0.966707 | 0.01160083 |  |  | 573960 | 0.9397993 | 0.8678712 | 0.009805133 | 0.9523262 | 0.006539692 | 0.9523298 | 0.01012338
|  |  | 69252 | 1.000442 | 0.9994305 | 0.0003862646 | 0.9999501 | 0.08326431 | 0.9999457 | 0.1926781 |  |  | 230946 | 0.9889531 | 0.9866385 | 0.001550597 | 0.9920227 | 0.005213324 | 0.9920167 | 0.005515345 |  |  | 126060 | 0.9474505 | 0.9670213 | 0.00329707 | 0.94868 | 0.008159146 | 0.9486795 | 0.006711798 |  |  | 273480 | 0.9514747 | 0.9150489 | 0.00675594 | 0.966751 | 0.01405176 | 0.966753 | 0.01159788 |  |  | 574260 | 0.9375614 | 0.8678712 | 0.009805133 | 0.9523675 | 0.006539256 | 0.9523711 | 0.01012265
|  |  | 69372 | 0.9995459 | 0.9994305 | 0.0003862646 | 0.9999501 | 0.08326431 | 0.9999457 | 0.1926781 |  |  | 231246 | 0.9899135 | 0.9866385 | 0.001550597 | 0.9920354 | 0.005211768 | 0.9920293 | 0.005514779 |  |  | 126360 | 0.9474505 | 0.9670213 | 0.00329707 | 0.9487586 | 0.008162093 | 0.948758 | 0.006714322 |  |  | 273780 | 0.9514747 | 0.9150489 | 0.00675594 | 0.9667969 | 0.01404881 | 0.9667989 | 0.01159494 |  |  | 574560 | 0.9375614 | 0.8678712 | 0.009805133 | 0.9524087 | 0.00653882 | 0.9524124 | 0.01012192
|  |  | 69492 | 0.9995459 | 0.9994305 | 0.0003862646 | 0.9999501 | 0.08326431 | 0.9999457 | 0.1926781 |  |  | 231546 | 0.9899135 | 0.9866385 | 0.001550597 | 0.992048 | 0.005210215 | 0.9920419 | 0.005514213 |  |  | 126660 | 0.9474505 | 0.9670213 | 0.00329707 | 0.948837 | 0.008165029 | 0.9488365 | 0.006716838 |  |  | 274080 | 0.9531561 | 0.9150489 | 0.00675594 | 0.9668427 | 0.01404588 | 0.9668447 | 0.011592 |  |  | 574860 | 0.9353235 | 0.8678712 | 0.009805133 | 0.95245 | 0.006538385 | 0.9524536 | 0.01012119
|  |  | 69612 | 1.000442 | 0.9994305 | 0.0003862646 | 0.9999501 | 0.08326431 | 0.9999457 | 0.1926781 |  |  | 231846 | 0.9889531 | 0.9866385 | 0.001550597 | 0.9920606 | 0.005208663 | 0.9920545 | 0.005513647 |  |  | 126960 | 0.9474505 | 0.9670213 | 0.00329707 | 0.9489154 | 0.008167954 | 0.9489148 | 0.006719344 |  |  | 274380 | 0.9514747 | 0.9150489 | 0.00675594 | 0.9668883 | 0.01404295 | 0.9668903 | 0.01158908 |  |  | 575160 | 0.9375614 | 0.8678712 | 0.009805133 | 0.9524911 | 0.00653795 | 0.9524947 | 0.01012046
|  |  | 69732 | 0.99865 | 0.9994305 | 0.0003862646 | 0.9999501 | 0.08326431 | 0.9999457 | 0.1926781 |  |  | 232146 | 0.9879926 | 0.9866385 | 0.001550597 | 0.9920731 | 0.005207112 | 0.9920671 | 0.005513081 |  |  | 127260 | 0.9474505 | 0.9670213 | 0.00329707 | 0.9489936 | 0.008170868 | 0.948993 | 0.006721842 |  |  | 274680 | 0.9531561 | 0.9150489 | 0.00675594 | 0.9669339 | 0.01404002 | 0.9669359 | 0.01158615 |  |  | 575460 | 0.9420373 | 0.8678712 | 0.009805133 | 0.9525322 | 0.006537515 | 0.9525358 | 0.01011973
|  |  | 69852 | 0.99865 | 0.9994305 | 0.0003862646 | 0.9999501 | 0.08326431 | 0.9999457 | 0.1926781 |  |  | 232446 | 0.9899135 | 0.9866385 | 0.001550597 | 0.9920856 | 0.005205564 | 0.9920796 | 0.005512516 |  |  | 127560 | 0.9485295 | 0.9670213 | 0.00329707 | 0.9490717 | 0.008173771 | 0.9490711 | 0.006724331 |  |  | 274980 | 0.9531561 | 0.9150489 | 0.00675594 | 0.9669793 | 0.01403711 | 0.9669813 | 0.01158324 |  |  | 575760 | 0.9397993 | 0.8678712 | 0.009805133 | 0.9525733 | 0.00653708 | 0.9525769 | 0.010119
|  |  | 69972 | 0.99865 | 0.9994305 | 0.0003862646 | 0.9999501 | 0.08326431 | 0.9999457 | 0.1926781 |  |  | 232746 | 0.9899135 | 0.9866385 | 0.001550597 | 0.9920981 | 0.005204016 | 0.9920921 | 0.005511951 |  |  | 127860 | 0.9474505 | 0.9670213 | 0.00329707 | 0.9491496 | 0.008176663 | 0.9491491 | 0.006726811 |  |  | 275280 | 0.9531561 | 0.9150489 | 0.00675594 | 0.9670246 | 0.0140342 | 0.9670265 | 0.01158033 |  |  | 576060 | 0.9465132 | 0.8678712 | 0.009805133 | 0.9526143 | 0.006536646 | 0.9526179 | 0.01011827
|  |  | 70092 | 0.9995459 | 0.9994305 | 0.0003862646 | 0.9999501 | 0.08326431 | 0.9999457 | 0.1926781 |  |  | 233046 | 0.9889531 | 0.9866385 | 0.001550597 | 0.9921105 | 0.005202471 | 0.9921046 | 0.005511387 |  |  | 128160 | 0.9485295 | 0.9670213 | 0.00329707 | 0.9492274 | 0.008179544 | 0.9492269 | 0.006729282 |  |  | 275580 | 0.9531561 | 0.9150489 | 0.00675594 | 0.9670697 | 0.0140313 | 0.9670717 | 0.01157743 |  |  | 576360 | 0.9375614 | 0.8678712 | 0.009805133 | 0.9526553 | 0.006536212 | 0.9526589 | 0.01011755
|  |  | 70212 | 0.9995459 | 0.9994305 | 0.0003862646 | 0.9999501 | 0.08326431 | 0.9999457 | 0.1926781 |  |  | 233346 | 0.9889531 | 0.9866385 | 0.001550597 | 0.9921229 | 0.005200927 | 0.992117 | 0.005510822 |  |  | 128460 | 0.9474505 | 0.9670213 | 0.00329707 | 0.9493051 | 0.008182414 | 0.9493046 | 0.006731744 |  |  | 275880 | 0.9548376 | 0.9150489 | 0.00675594 | 0.9671148 | 0.0140284 | 0.9671167 | 0.01157454 |  |  | 576660 | 0.9397993 | 0.8678712 | 0.009805133 | 0.9526962 | 0.006535778 | 0.9526998 | 0.01011682
|  |  | 70332 | 0.9995459 | 0.9994305 | 0.0003862646 | 0.9999501 | 0.08326431 | 0.9999457 | 0.1926781 |  |  | 233646 | 0.9879926 | 0.9866385 | 0.001550597 | 0.9921353 | 0.005199384 | 0.9921294 | 0.005510258 |  |  | 128760 | 0.9474505 | 0.9670213 | 0.00329707 | 0.9493827 | 0.008185273 | 0.9493822 | 0.006734198 |  |  | 276180 | 0.9565191 | 0.9150489 | 0.00675594 | 0.9671597 | 0.01402551 | 0.9671616 | 0.01157165 |  |  | 576960 | 0.9353235 | 0.8678712 | 0.009805133 | 0.9527371 | 0.006535345 | 0.9527407 | 0.01011609
|  |  | 70452 | 0.99865 | 0.9994305 | 0.0003862646 | 0.9999501 | 0.08326431 | 0.9999457 | 0.1926781 |  |  | 233946 | 0.9879926 | 0.9866385 | 0.001550597 | 0.9921477 | 0.005197844 | 0.9921417 | 0.005509695 |  |  | 129060 | 0.9474505 | 0.9670213 | 0.00329707 | 0.9494602 | 0.008188121 | 0.9494596 | 0.006736642 |  |  | 276480 | 0.9531561 | 0.9150489 | 0.00675594 | 0.9672045 | 0.01402263 | 0.9672064 | 0.01156877 |  |  | 577260 | 0.9397993 | 0.8678712 | 0.009805133 | 0.9527779 | 0.006534911 | 0.9527815 | 0.01011537
|  |  | 70572 | 0.9995459 | 0.9994305 | 0.0003862646 | 0.9999501 | 0.08326431 | 0.9999457 | 0.1926781 |  |  | 234246 | 0.9879926 | 0.9866385 | 0.001550597 | 0.99216 | 0.005196305 | 0.9921541 | 0.005509132 |  |  | 129360 | 0.9463715 | 0.9670213 | 0.00329707 | 0.9495375 | 0.008190958 | 0.9495369 | 0.006739078 |  |  | 276780 | 0.9531561 | 0.9150489 | 0.00675594 | 0.9672491 | 0.01401976 | 0.967251 | 0.01156589 |  |  | 577560 | 0.9375614 | 0.8678712 | 0.009805133 | 0.9528187 | 0.006534478 | 0.9528223 | 0.01011464
|  |  | 70692 | 1.000442 | 0.9994305 | 0.0003862646 | 0.9999501 | 0.08326431 | 0.9999457 | 0.1926781 |  |  | 234546 | 0.9889531 | 0.9866385 | 0.001550597 | 0.9921722 | 0.005194767 | 0.9921664 | 0.005508569 |  |  | 129660 | 0.9506876 | 0.9670213 | 0.00329707 | 0.9496147 | 0.008193784 | 0.9496141 | 0.006741506 |  |  | 277080 | 0.9531561 | 0.9150489 | 0.00675594 | 0.9672937 | 0.01401689 | 0.9672956 | 0.01156303 |  |  | 577860 | 0.9397993 | 0.8678712 | 0.009805133 | 0.9528595 | 0.006534046 | 0.952863 | 0.01011392
|  |  | 70812 | 0.9995459 | 0.9994305 | 0.0003862646 | 0.9999501 | 0.08326431 | 0.9999457 | 0.1926781 |  |  | 234846 | 0.9879926 | 0.9866385 | 0.001550597 | 0.9921845 | 0.005193232 | 0.9921786 | 0.005508007 |  |  | 129960 | 0.9496086 | 0.9670213 | 0.00329707 | 0.9496918 | 0.008196599 | 0.9496912 | 0.006743924 |  |  | 277380 | 0.9548376 | 0.9150489 | 0.00675594 | 0.9673381 | 0.01401403 | 0.96734 | 0.01156017 |  |  | 578160 | 0.9442752 | 0.8678712 | 0.009805133 | 0.9529002 | 0.006533613 | 0.9529037 | 0.01011319
|  |  | 70932 | 0.99865 | 0.9994305 | 0.0003862646 | 0.9999501 | 0.08326431 | 0.9999457 | 0.1926781 |  |  | 235146 | 0.9879926 | 0.9866385 | 0.001550597 | 0.9921967 | 0.005191698 | 0.9921908 | 0.005507445 |  |  | 130260 | 0.9485295 | 0.9670213 | 0.00329707 | 0.9497687 | 0.008199403 | 0.9497681 | 0.006746334 |  |  | 277680 | 0.9565191 | 0.9150489 | 0.00675594 | 0.9673824 | 0.01401117 | 0.9673843 | 0.01155731 |  |  | 578460 | 0.9420373 | 0.8678712 | 0.009805133 | 0.9529408 | 0.006533181 | 0.9529443 | 0.01011247
|  |  | 71052 | 0.9995459 | 0.9994305 | 0.0003862646 | 0.9999501 | 0.08326431 | 0.9999457 | 0.1926781 |  |  | 235446 | 0.9889531 | 0.9866385 | 0.001550597 | 0.9922089 | 0.005190166 | 0.992203 | 0.005506883 |  |  | 130560 | 0.9496086 | 0.9670213 | 0.00329707 | 0.9498456 | 0.008202196 | 0.949845 | 0.006748735 |  |  | 277980 | 0.9582006 | 0.9150489 | 0.00675594 | 0.9674266 | 0.01400833 | 0.9674284 | 0.01155446 |  |  | 578760 | 0.9442752 | 0.8678712 | 0.009805133 | 0.9529814 | 0.006532749 | 0.9529849 | 0.01011175
|  |  | 71172 | 0.99865 | 0.9994305 | 0.0003862646 | 0.9999501 | 0.08326431 | 0.9999457 | 0.1926781 |  |  | 235746 | 0.9879926 | 0.9866385 | 0.001550597 | 0.992221 | 0.005188635 | 0.9922152 | 0.005506322 |  |  | 130860 | 0.9485295 | 0.9670213 | 0.00329707 | 0.9499223 | 0.008204978 | 0.9499217 | 0.006751127 |  |  | 278280 | 0.9548376 | 0.9150489 | 0.00675594 | 0.9674707 | 0.01400549 | 0.9674725 | 0.01155162 |  |  | 579060 | 0.9420373 | 0.8678712 | 0.009805133 | 0.953022 | 0.006532318 | 0.9530255 | 0.01011102
|  |  | 71292 | 0.9995459 | 0.9994305 | 0.0003862646 | 0.9999501 | 0.08326431 | 0.9999457 | 0.1926781 |  |  | 236046 | 0.9889531 | 0.9866385 | 0.001550597 | 0.9922332 | 0.005187106 | 0.9922273 | 0.005505761 |  |  | 131160 | 0.9496086 | 0.9670213 | 0.00329707 | 0.9499988 | 0.00820775 | 0.9499982 | 0.006753511 |  |  | 278580 | 0.9531561 | 0.9150489 | 0.00675594 | 0.9675146 | 0.01400265 | 0.9675164 | 0.01154879 |  |  | 579360 | 0.9420373 | 0.8678712 | 0.009805133 | 0.9530625 | 0.006531886 | 0.953066 | 0.0101103
|  |  | 71412 | 0.997754 | 0.9994305 | 0.0003862646 | 0.9999501 | 0.08326431 | 0.9999457 | 0.1926781 |  |  | 236346 | 0.9889531 | 0.9866385 | 0.001550597 | 0.9922452 | 0.005185579 | 0.9922394 | 0.005505201 |  |  | 131460 | 0.9485295 | 0.9670213 | 0.00329707 | 0.9500753 | 0.00821051 | 0.9500747 | 0.006755885 |  |  | 278880 | 0.9548376 | 0.9150489 | 0.00675594 | 0.9675584 | 0.01399983 | 0.9675602 | 0.01154597 |  |  | 579660 | 0.9375614 | 0.8678712 | 0.009805133 | 0.9531029 | 0.006531455 | 0.9531064 | 0.01010958
|  |  | 71532 | 0.99865 | 0.9994305 | 0.0003862646 | 0.9999501 | 0.08326431 | 0.9999457 | 0.1926781 |  |  | 236646 | 0.9889531 | 0.9866385 | 0.001550597 | 0.9922573 | 0.005184054 | 0.9922515 | 0.005504641 |  |  | 131760 | 0.9474505 | 0.9670213 | 0.00329707 | 0.9501516 | 0.00821326 | 0.950151 | 0.006758252 |  |  | 279180 | 0.9565191 | 0.9150489 | 0.00675594 | 0.9676021 | 0.01399701 | 0.9676039 | 0.01154315 |  |  | 579960 | 0.9442752 | 0.8678712 | 0.009805133 | 0.9531433 | 0.006531024 | 0.9531468 | 0.01010886
|  |  | 71652 | 0.9995459 | 0.9994305 | 0.0003862646 | 0.9999501 | 0.08326431 | 0.9999457 | 0.1926781 |  |  | 236946 | 0.9889531 | 0.9866385 | 0.001550597 | 0.9922693 | 0.005182531 | 0.9922635 | 0.005504082 |  |  | 132060 | 0.9485295 | 0.9670213 | 0.00329707 | 0.9502278 | 0.008215999 | 0.9502272 | 0.006760609 |  |  | 279480 | 0.9548376 | 0.9150489 | 0.00675594 | 0.9676457 | 0.0139942 | 0.9676475 | 0.01154033 |  |  | 580260 | 0.9420373 | 0.8678712 | 0.009805133 | 0.9531837 | 0.006530594 | 0.9531872 | 0.01010814
|  |  | 71772 | 0.9995459 | 0.9994305 | 0.0003862646 | 0.9999501 | 0.08326431 | 0.9999457 | 0.1926781 |  |  | 237246 | 0.9889531 | 0.9866385 | 0.001550597 | 0.9922813 | 0.005181009 | 0.9922755 | 0.005503523 |  |  | 132360 | 0.9496086 | 0.9670213 | 0.00329707 | 0.9503039 | 0.008218727 | 0.9503033 | 0.006762958 |  |  | 279780 | 0.9531561 | 0.9150489 | 0.00675594 | 0.9676892 | 0.01399139 | 0.967691 | 0.01153753 |  |  | 580560 | 0.9442752 | 0.8678712 | 0.009805133 | 0.953224 | 0.006530164 | 0.9532275 | 0.01010741
|  |  | 71892 | 0.9995459 | 0.9994305 | 0.0003862646 | 0.9999501 | 0.08326431 | 0.9999457 | 0.1926781 |  |  | 237546 | 0.9899135 | 0.9866385 | 0.001550597 | 0.9922933 | 0.005179489 | 0.9922875 | 0.005502964 |  |  | 132660 | 0.9485295 | 0.9670213 | 0.00329707 | 0.9503799 | 0.008221444 | 0.9503793 | 0.006765298 |  |  | 280080 | 0.9548376 | 0.9150489 | 0.00675594 | 0.9677325 | 0.01398859 | 0.9677343 | 0.01153473 |  |  | 580860 | 0.9397993 | 0.8678712 | 0.009805133 | 0.9532643 | 0.006529734 | 0.9532678 | 0.01010669
|  |  | 72012 | 0.9995459 | 0.9994305 | 0.0003862646 | 0.9999501 | 0.08326431 | 0.9999457 | 0.1926781 |  |  | 237846 | 0.9899135 | 0.9866385 | 0.001550597 | 0.9923052 | 0.005177972 | 0.9922994 | 0.005502406 |  |  | 132960 | 0.9496086 | 0.9670213 | 0.00329707 | 0.9504557 | 0.008224151 | 0.9504551 | 0.00676763 |  |  | 280380 | 0.9548376 | 0.9150489 | 0.00675594 | 0.9677758 | 0.0139858 | 0.9677775 | 0.01153193 |  |  | 581160 | 0.9420373 | 0.8678712 | 0.009805133 | 0.9533045 | 0.006529304 | 0.953308 | 0.01010597
|  |  | 72132 | 0.9995459 | 0.9994305 | 0.0003862646 | 0.9999501 | 0.08326431 | 0.9999457 | 0.1926781 |  |  | 238146 | 0.990874 | 0.9866385 | 0.001550597 | 0.9923171 | 0.005176455 | 0.9923113 | 0.005501849 |  |  | 133260 | 0.9496086 | 0.9670213 | 0.00329707 | 0.9505314 | 0.008226846 | 0.9505308 | 0.006769952 |  |  | 280680 | 0.9548376 | 0.9150489 | 0.00675594 | 0.9678189 | 0.01398302 | 0.9678206 | 0.01152915 |  |  | 581460 | 0.9420373 | 0.8678712 | 0.009805133 | 0.9533447 | 0.006528875 | 0.9533482 | 0.01010526
|  |  | 72252 | 0.99865 | 0.9994305 | 0.0003862646 | 0.9999501 | 0.08326431 | 0.9999457 | 0.1926781 |  |  | 238446 | 0.9899135 | 0.9866385 | 0.001550597 | 0.9923289 | 0.005174941 | 0.9923232 | 0.005501292 |  |  | 133560 | 0.9474505 | 0.9670213 | 0.00329707 | 0.950607 | 0.008229531 | 0.9506064 | 0.006772267 |  |  | 280980 | 0.9531561 | 0.9150489 | 0.00675594 | 0.9678619 | 0.01398024 | 0.9678636 | 0.01152637 |  |  | 581760 | 0.9442752 | 0.8678712 | 0.009805133 | 0.9533849 | 0.006528446 | 0.9533883 | 0.01010454
|  |  | 72372 | 0.99865 | 0.9994305 | 0.0003862646 | 0.9999501 | 0.08326431 | 0.9999457 | 0.1926781 |  |  | 238746 | 0.9889531 | 0.9866385 | 0.001550597 | 0.9923408 | 0.005173429 | 0.9923351 | 0.005500735 |  |  | 133860 | 0.9485295 | 0.9670213 | 0.00329707 | 0.9506825 | 0.008232205 | 0.9506819 | 0.006774572 |  |  | 281280 | 0.9548376 | 0.9150489 | 0.00675594 | 0.9679047 | 0.01397747 | 0.9679064 | 0.0115236 |  |  | 582060 | 0.9420373 | 0.8678712 | 0.009805133 | 0.953425 | 0.006528017 | 0.9534284 | 0.01010382
|  |  | 72492 | 0.9995459 | 0.9994305 | 0.0003862646 | 0.9999501 | 0.08326431 | 0.9999457 | 0.1926781 |  |  | 239046 | 0.9899135 | 0.9866385 | 0.001550597 | 0.9923526 | 0.005171918 | 0.9923469 | 0.005500179 |  |  | 134160 | 0.9506876 | 0.9670213 | 0.00329707 | 0.9507579 | 0.008234869 | 0.9507572 | 0.006776869 |  |  | 281580 | 0.9548376 | 0.9150489 | 0.00675594 | 0.9679475 | 0.01397471 | 0.9679492 | 0.01152083 |  |  | 582360 | 0.9420373 | 0.8678712 | 0.009805133 | 0.953465 | 0.006527588 | 0.9534684 | 0.0101031
|  |  | 72612 | 0.9995459 | 0.9994305 | 0.0003862646 | 0.9999501 | 0.08326431 | 0.9999457 | 0.1926781 |  |  | 239346 | 0.9899135 | 0.9866385 | 0.001550597 | 0.9923643 | 0.005170409 | 0.9923587 | 0.005499624 |  |  | 134460 | 0.9485295 | 0.9670213 | 0.00329707 | 0.9508331 | 0.008237521 | 0.9508324 | 0.006779158 |  |  | 281880 | 0.9548376 | 0.9150489 | 0.00675594 | 0.9679901 | 0.01397195 | 0.9679918 | 0.01151807 |  |  | 582660 | 0.9465132 | 0.8678712 | 0.009805133 | 0.953505 | 0.00652716 | 0.9535084 | 0.01010238
|  |  | 72732 | 0.997754 | 0.9994305 | 0.0003862646 | 0.9999501 | 0.08326431 | 0.9999457 | 0.1926781 |  |  | 239646 | 0.9889531 | 0.9866385 | 0.001550597 | 0.9923761 | 0.005168903 | 0.9923704 | 0.005499069 |  |  | 134760 | 0.9496086 | 0.9670213 | 0.00329707 | 0.9509082 | 0.008240163 | 0.9509075 | 0.006781437 |  |  | 282180 | 0.9548376 | 0.9150489 | 0.00675594 | 0.9680327 | 0.0139692 | 0.9680343 | 0.01151532 |  |  | 582960 | 0.9420373 | 0.8678712 | 0.009805133 | 0.953545 | 0.006526732 | 0.9535484 | 0.01010167
|  |  | 72852 | 0.9995459 | 0.9994305 | 0.0003862646 | 0.9999501 | 0.08326431 | 0.9999457 | 0.1926781 |  |  | 239946 | 0.9889531 | 0.9866385 | 0.001550597 | 0.9923878 | 0.005167398 | 0.9923821 | 0.005498514 |  |  | 135060 | 0.9496086 | 0.9670213 | 0.00329707 | 0.9509832 | 0.008242795 | 0.9509825 | 0.006783709 |  |  | 282480 | 0.9565191 | 0.9150489 | 0.00675594 | 0.9680751 | 0.01396646 | 0.9680767 | 0.01151258 |  |  | 583260 | 0.9487511 | 0.8678712 | 0.009805133 | 0.9535849 | 0.006526305 | 0.9535883 | 0.01010095
|  |  | 72972 | 0.99865 | 0.9994305 | 0.0003862646 | 0.9999501 | 0.08326431 | 0.9999457 | 0.1926781 |  |  | 240246 | 0.9889531 | 0.9866385 | 0.001550597 | 0.9923995 | 0.005165895 | 0.9923938 | 0.00549796 |  |  | 135360 | 0.9485295 | 0.9670213 | 0.00329707 | 0.951058 | 0.008245415 | 0.9510574 | 0.006785971 |  |  | 282780 | 0.9565191 | 0.9150489 | 0.00675594 | 0.9681174 | 0.01396372 | 0.968119 | 0.01150984 |  |  | 583560 | 0.9420373 | 0.8678712 | 0.009805133 | 0.9536247 | 0.006525877 | 0.9536281 | 0.01010023
|  |  | 73092 | 0.99865 | 0.9994305 | 0.0003862646 | 0.9999501 | 0.08326431 | 0.9999457 | 0.1926781 |  |  | 240546 | 0.9889531 | 0.9866385 | 0.001550597 | 0.9924111 | 0.005164394 | 0.9924055 | 0.005497407 |  |  | 135660 | 0.9485295 | 0.9670213 | 0.00329707 | 0.9511328 | 0.008248025 | 0.9511321 | 0.006788226 |  |  | 283080 | 0.9531561 | 0.9150489 | 0.00675594 | 0.9681595 | 0.01396099 | 0.9681612 | 0.01150711 |  |  | 583860 | 0.9420373 | 0.8678712 | 0.009805133 | 0.9536646 | 0.00652545 | 0.9536679 | 0.01009952
|  |  | 73212 | 0.997754 | 0.9994305 | 0.0003862646 | 0.9999501 | 0.08326431 | 0.9999457 | 0.1926781 |  |  | 240846 | 0.9899135 | 0.9866385 | 0.001550597 | 0.9924227 | 0.005162895 | 0.9924171 | 0.005496854 |  |  | 135960 | 0.9474505 | 0.9670213 | 0.00329707 | 0.9512074 | 0.008250625 | 0.9512067 | 0.006790471 |  |  | 283380 | 0.9565191 | 0.9150489 | 0.00675594 | 0.9682016 | 0.01395827 | 0.9682032 | 0.01150438 |  |  | 584160 | 0.9397993 | 0.8678712 | 0.009805133 | 0.9537043 | 0.006525023 | 0.9537077 | 0.0100988
|  |  | 73332 | 0.99865 | 0.9994305 | 0.0003862646 | 0.9999501 | 0.08326431 | 0.9999457 | 0.1926781 |  |  | 241146 | 0.9899135 | 0.9866385 | 0.001550597 | 0.9924343 | 0.005161397 | 0.9924287 | 0.005496302 |  |  | 136260 | 0.9496086 | 0.9670213 | 0.00329707 | 0.9512819 | 0.008253213 | 0.9512812 | 0.006792708 |  |  | 283680 | 0.9548376 | 0.9150489 | 0.00675594 | 0.9682435 | 0.01395555 | 0.9682451 | 0.01150167 |  |  | 584460 | 0.9397993 | 0.8678712 | 0.009805133 | 0.9537441 | 0.006524597 | 0.9537474 | 0.01009809
|  |  | 73452 | 0.9995459 | 0.9994305 | 0.0003862646 | 0.9999501 | 0.08326431 | 0.9999457 | 0.1926781 |  |  | 241446 | 0.990874 | 0.9866385 | 0.001550597 | 0.9924458 | 0.005159902 | 0.9924403 | 0.00549575 |  |  | 136560 | 0.9474505 | 0.9670213 | 0.00329707 | 0.9513563 | 0.008255791 | 0.9513556 | 0.006794937 |  |  | 283980 | 0.9565191 | 0.9150489 | 0.00675594 | 0.9682854 | 0.01395285 | 0.968287 | 0.01149896 |  |  | 584760 | 0.9397993 | 0.8678712 | 0.009805133 | 0.9537837 | 0.006524171 | 0.9537871 | 0.01009738
|  |  | 73572 | 0.9995459 | 0.9994305 | 0.0003862646 | 0.9999501 | 0.08326431 | 0.9999457 | 0.1926781 |  |  | 241746 | 0.9899135 | 0.9866385 | 0.001550597 | 0.9924574 | 0.005158409 | 0.9924518 | 0.005495199 |  |  | 136860 | 0.9496086 | 0.9670213 | 0.00329707 | 0.9514305 | 0.008258359 | 0.9514299 | 0.006797157 |  |  | 284280 | 0.9531561 | 0.9150489 | 0.00675594 | 0.9683271 | 0.01395014 | 0.9683287 | 0.01149625 |  |  | 585060 | 0.9487511 | 0.8678712 | 0.009805133 | 0.9538234 | 0.006523745 | 0.9538267 | 0.01009666
|  |  | 73692 | 0.99865 | 0.9994305 | 0.0003862646 | 0.9999501 | 0.08326431 | 0.9999457 | 0.1926781 |  |  | 242046 | 0.9889531 | 0.9866385 | 0.001550597 | 0.9924689 | 0.005156918 | 0.9924633 | 0.005494648 |  |  | 137160 | 0.9496086 | 0.9670213 | 0.00329707 | 0.9515047 | 0.008260916 | 0.951504 | 0.006799369 |  |  | 284580 | 0.9565191 | 0.9150489 | 0.00675594 | 0.9683687 | 0.01394745 | 0.9683703 | 0.01149355 |  |  | 585360 | 0.953227 | 0.8678712 | 0.009805133 | 0.953863 | 0.006523319 | 0.9538663 | 0.01009595
|  |  | 73812 | 0.9995459 | 0.9994305 | 0.0003862646 | 0.9999501 | 0.08326431 | 0.9999457 | 0.1926781 |  |  | 242346 | 0.9899135 | 0.9866385 | 0.001550597 | 0.9924803 | 0.005155428 | 0.9924748 | 0.005494098 |  |  | 137460 | 0.9496086 | 0.9670213 | 0.00329707 | 0.9515787 | 0.008263462 | 0.951578 | 0.006801572 |  |  | 284880 | 0.9582006 | 0.9150489 | 0.00675594 | 0.9684102 | 0.01394476 | 0.9684117 | 0.01149086 |  |  | 585660 | 0.9420373 | 0.8678712 | 0.009805133 | 0.9539025 | 0.006522894 | 0.9539058 | 0.01009524
|  |  | 73932 | 0.9995459 | 0.9994305 | 0.0003862646 | 0.9999501 | 0.08326431 | 0.9999457 | 0.1926781 |  |  | 242646 | 0.9889531 | 0.9866385 | 0.001550597 | 0.9924917 | 0.005153941 | 0.9924862 | 0.005493549 |  |  | 137760 | 0.9506876 | 0.9670213 | 0.00329707 | 0.9516526 | 0.008265998 | 0.9516519 | 0.006803767 |  |  | 285180 | 0.9565191 | 0.9150489 | 0.00675594 | 0.9684516 | 0.01394208 | 0.9684531 | 0.01148818 |  |  | 585960 | 0.9420373 | 0.8678712 | 0.009805133 | 0.953942 | 0.006522469 | 0.9539453 | 0.01009453
|  |  | 74052 | 0.9995459 | 0.9994305 | 0.0003862646 | 0.9999501 | 0.08326431 | 0.9999457 | 0.1926781 |  |  | 242946 | 0.9889531 | 0.9866385 | 0.001550597 | 0.9925031 | 0.005152456 | 0.9924976 | 0.005493 |  |  | 138060 | 0.9485295 | 0.9670213 | 0.00329707 | 0.9517264 | 0.008268523 | 0.9517257 | 0.006805953 |  |  | 285480 | 0.9565191 | 0.9150489 | 0.00675594 | 0.9684928 | 0.01393941 | 0.9684944 | 0.0114855 |  |  | 586260 | 0.9420373 | 0.8678712 | 0.009805133 | 0.9539815 | 0.006522044 | 0.9539848 | 0.01009381
|  |  | 74172 | 1.000442 | 0.9994305 | 0.0003862646 | 0.9999501 | 0.08326431 | 0.9999457 | 0.1926781 |  |  | 243246 | 0.9899135 | 0.9866385 | 0.001550597 | 0.9925145 | 0.005150972 | 0.992509 | 0.005492452 |  |  | 138360 | 0.9485295 | 0.9670213 | 0.00329707 | 0.9518 | 0.008271038 | 0.9517993 | 0.006808131 |  |  | 285780 | 0.9565191 | 0.9150489 | 0.00675594 | 0.968534 | 0.01393674 | 0.9685355 | 0.01148283 |  |  | 586560 | 0.9442752 | 0.8678712 | 0.009805133 | 0.9540209 | 0.006521619 | 0.9540242 | 0.0100931
|  |  | 74292 | 0.9995459 | 0.9994305 | 0.0003862646 | 0.9999501 | 0.08326431 | 0.9999457 | 0.1926781 |  |  | 243546 | 0.9889531 | 0.9866385 | 0.001550597 | 0.9925258 | 0.005149491 | 0.9925204 | 0.005491904 |  |  | 138660 | 0.9496086 | 0.9670213 | 0.00329707 | 0.9518736 | 0.008273542 | 0.9518729 | 0.0068103 |  |  | 286080 | 0.9531561 | 0.9150489 | 0.00675594 | 0.968575 | 0.01393408 | 0.9685765 | 0.01148017 |  |  | 586860 | 0.9442752 | 0.8678712 | 0.009805133 | 0.9540602 | 0.006521195 | 0.9540635 | 0.01009239
|  |  | 74412 | 1.000442 | 0.9994305 | 0.0003862646 | 0.9999501 | 0.08326431 | 0.9999457 | 0.1926781 |  |  | 243846 | 0.9879926 | 0.9866385 | 0.001550597 | 0.9925372 | 0.005148012 | 0.9925317 | 0.005491358 |  |  | 138960 | 0.9485295 | 0.9670213 | 0.00329707 | 0.951947 | 0.008276036 | 0.9519463 | 0.006812461 |  |  | 286380 | 0.9565191 | 0.9150489 | 0.00675594 | 0.9686159 | 0.01393143 | 0.9686174 | 0.01147751 |  |  | 587160 | 0.953227 | 0.8678712 | 0.009805133 | 0.9540996 | 0.006520771 | 0.9541028 | 0.01009168
|  |  | 74532 | 0.99865 | 0.9994305 | 0.0003862646 | 0.9999501 | 0.08326431 | 0.9999457 | 0.1926781 |  |  | 244146 | 0.9889531 | 0.9866385 | 0.001550597 | 0.9925484 | 0.005146535 | 0.992543 | 0.005490811 |  |  | 139260 | 0.9517666 | 0.9670213 | 0.00329707 | 0.9520203 | 0.008278519 | 0.9520196 | 0.006814614 |  |  | 286680 | 0.9548376 | 0.9150489 | 0.00675594 | 0.9686568 | 0.01392878 | 0.9686582 | 0.01147486 |  |  | 587460 | 0.9375614 | 0.8678712 | 0.009805133 | 0.9541388 | 0.006520348 | 0.9541421 | 0.01009097
|  |  | 74652 | 0.997754 | 0.9994305 | 0.0003862646 | 0.9999501 | 0.08326431 | 0.9999457 | 0.1926781 |  |  | 244446 | 0.9889531 | 0.9866385 | 0.001550597 | 0.9925597 | 0.00514506 | 0.9925542 | 0.005490266 |  |  | 139560 | 0.9506876 | 0.9670213 | 0.00329707 | 0.9520935 | 0.008280992 | 0.9520928 | 0.006816758 |  |  | 286980 | 0.9582006 | 0.9150489 | 0.00675594 | 0.9686975 | 0.01392614 | 0.9686989 | 0.01147222 |  |  | 587760 | 0.9420373 | 0.8678712 | 0.009805133 | 0.9541781 | 0.006519924 | 0.9541813 | 0.01009026
|  |  | 74772 | 0.9995459 | 0.9994305 | 0.0003862646 | 0.9999501 | 0.08326431 | 0.9999457 | 0.1926781 |  |  | 244746 | 0.9899135 | 0.9866385 | 0.001550597 | 0.9925709 | 0.005143587 | 0.9925655 | 0.00548972 |  |  | 139860 | 0.9506876 | 0.9670213 | 0.00329707 | 0.9521666 | 0.008283455 | 0.9521658 | 0.006818894 |  |  | 287280 | 0.9565191 | 0.9150489 | 0.00675594 | 0.9687381 | 0.01392351 | 0.9687395 | 0.01146958 |  |  | 588060 | 0.9420373 | 0.8678712 | 0.009805133 | 0.9542173 | 0.006519501 | 0.9542205 | 0.01008956
|  |  | 74892 | 0.9995459 | 0.9994305 | 0.0003862646 | 0.9999501 | 0.08326431 | 0.9999457 | 0.1926781 |  |  | 245046 | 0.9889531 | 0.9866385 | 0.001550597 | 0.9925821 | 0.005142116 | 0.9925767 | 0.005489176 |  |  | 140160 | 0.9517666 | 0.9670213 | 0.00329707 | 0.9522395 | 0.008285907 | 0.9522388 | 0.006821022 |  |  | 287580 | 0.9582006 | 0.9150489 | 0.00675594 | 0.9687785 | 0.01392088 | 0.96878 | 0.01146695 |  |  | 588360 | 0.9442752 | 0.8678712 | 0.009805133 | 0.9542564 | 0.006519079 | 0.9542596 | 0.01008885
|  |  | 75012 | 0.99865 | 0.9994305 | 0.0003862646 | 0.9999501 | 0.08326431 | 0.9999457 | 0.1926781 |  |  | 245346 | 0.9889531 | 0.9866385 | 0.001550597 | 0.9925932 | 0.005140647 | 0.9925878 | 0.005488632 |  |  | 140460 | 0.9506876 | 0.9670213 | 0.00329707 | 0.9523124 | 0.008288349 | 0.9523116 | 0.006823141 |  |  | 287880 | 0.9598821 | 0.9150489 | 0.00675594 | 0.9688189 | 0.01391827 | 0.9688203 | 0.01146433 |  |  | 588660 | 0.9442752 | 0.8678712 | 0.009805133 | 0.9542955 | 0.006518656 | 0.9542987 | 0.01008814
|  |  | 75132 | 0.9995459 | 0.9994305 | 0.0003862646 | 0.9999501 | 0.08326431 | 0.9999457 | 0.1926781 |  |  | 245646 | 0.990874 | 0.9866385 | 0.001550597 | 0.9926044 | 0.00513918 | 0.992599 | 0.005488089 |  |  | 140760 | 0.9496086 | 0.9670213 | 0.00329707 | 0.9523851 | 0.00829078 | 0.9523843 | 0.006825252 |  |  | 288180 | 0.9565191 | 0.9150489 | 0.00675594 | 0.9688592 | 0.01391565 | 0.9688606 | 0.01146171 |  |  | 588960 | 0.9487511 | 0.8678712 | 0.009805133 | 0.9543345 | 0.006518234 | 0.9543378 | 0.01008743
|  |  | 75252 | 0.99865 | 0.9994305 | 0.0003862646 | 0.9999501 | 0.08326431 | 0.9999457 | 0.1926781 |  |  | 245946 | 0.990874 | 0.9866385 | 0.001550597 | 0.9926155 | 0.005137716 | 0.9926101 | 0.005487547 |  |  | 141060 | 0.9496086 | 0.9670213 | 0.00329707 | 0.9524577 | 0.008293201 | 0.9524569 | 0.006827354 |  |  | 288480 | 0.9565191 | 0.9150489 | 0.00675594 | 0.9688993 | 0.01391305 | 0.9689007 | 0.0114591 |  |  | 589260 | 0.9465132 | 0.8678712 | 0.009805133 | 0.9543736 | 0.006517812 | 0.9543768 | 0.01008673
|  |  | 75372 | 0.99865 | 0.9994305 | 0.0003862646 | 0.9999501 | 0.08326431 | 0.9999457 | 0.1926781 |  |  | 246246 | 0.9899135 | 0.9866385 | 0.001550597 | 0.9926265 | 0.005136253 | 0.9926212 | 0.005487005 |  |  | 141360 | 0.9517666 | 0.9670213 | 0.00329707 | 0.9525301 | 0.008295611 | 0.9525294 | 0.006829449 |  |  | 288780 | 0.9582006 | 0.9150489 | 0.00675594 | 0.9689394 | 0.01391045 | 0.9689408 | 0.0114565 |  |  | 589560 | 0.9465132 | 0.8678712 | 0.009805133 | 0.9544125 | 0.006517391 | 0.9544157 | 0.01008602
|  |  | 75492 | 0.9995459 | 0.9994305 | 0.0003862646 | 0.9999501 | 0.08326431 | 0.9999457 | 0.1926781 |  |  | 246546 | 0.9899135 | 0.9866385 | 0.001550597 | 0.9926376 | 0.005134793 | 0.9926322 | 0.005486464 |  |  | 141660 | 0.9528456 | 0.9670213 | 0.00329707 | 0.9526025 | 0.008298012 | 0.9526018 | 0.006831535 |  |  | 289080 | 0.9582006 | 0.9150489 | 0.00675594 | 0.9689793 | 0.01390786 | 0.9689807 | 0.0114539 |  |  | 589860 | 0.9465132 | 0.8678712 | 0.009805133 | 0.9544514 | 0.00651697 | 0.9544546 | 0.01008532
|  |  | 75612 | 0.99865 | 0.9994305 | 0.0003862646 | 0.9999501 | 0.08326431 | 0.9999457 | 0.1926781 |  |  | 246846 | 0.990874 | 0.9866385 | 0.001550597 | 0.9926486 | 0.005133334 | 0.9926433 | 0.005485924 |  |  | 141960 | 0.9517666 | 0.9670213 | 0.00329707 | 0.9526747 | 0.008300402 | 0.952674 | 0.006833612 |  |  | 289380 | 0.9565191 | 0.9150489 | 0.00675594 | 0.9690191 | 0.01390528 | 0.9690205 | 0.01145131 |  |  | 590160 | 0.9465132 | 0.8678712 | 0.009805133 | 0.9544903 | 0.006516549 | 0.9544935 | 0.01008461
|  |  | 75732 | 0.9995459 | 0.9994305 | 0.0003862646 | 0.9999501 | 0.08326431 | 0.9999457 | 0.1926781 |  |  | 247146 | 0.9889531 | 0.9866385 | 0.001550597 | 0.9926596 | 0.005131878 | 0.9926542 | 0.005485384 |  |  | 142260 | 0.9506876 | 0.9670213 | 0.00329707 | 0.9527469 | 0.008302781 | 0.9527461 | 0.006835682 |  |  | 289680 | 0.9598821 | 0.9150489 | 0.00675594 | 0.9690588 | 0.0139027 | 0.9690602 | 0.01144873 |  |  | 590460 | 0.9397993 | 0.8678712 | 0.009805133 | 0.9545291 | 0.006516128 | 0.9545323 | 0.01008391
|  |  | 75852 | 0.997754 | 0.9994305 | 0.0003862646 | 0.9999501 | 0.08326431 | 0.9999457 | 0.1926781 |  |  | 247446 | 0.9889531 | 0.9866385 | 0.001550597 | 0.9926705 | 0.005130424 | 0.9926652 | 0.005484845 |  |  | 142560 | 0.9517666 | 0.9670213 | 0.00329707 | 0.9528189 | 0.008305151 | 0.9528181 | 0.006837743 |  |  | 289980 | 0.9598821 | 0.9150489 | 0.00675594 | 0.9690984 | 0.01390013 | 0.9690998 | 0.01144616 |  |  | 590760 | 0.9420373 | 0.8678712 | 0.009805133 | 0.9545679 | 0.006515708 | 0.9545711 | 0.0100832
|  |  | 75972 | 0.9995459 | 0.9994305 | 0.0003862646 | 0.9999501 | 0.08326431 | 0.9999457 | 0.1926781 |  |  | 247746 | 0.9899135 | 0.9866385 | 0.001550597 | 0.9926815 | 0.005128972 | 0.9926762 | 0.005484307 |  |  | 142860 | 0.9517666 | 0.9670213 | 0.00329707 | 0.9528908 | 0.00830751 | 0.95289 | 0.006839796 |  |  | 290280 | 0.9615635 | 0.9150489 | 0.00675594 | 0.9691379 | 0.01389756 | 0.9691393 | 0.01144359 |  |  | 591060 | 0.9420373 | 0.8678712 | 0.009805133 | 0.9546067 | 0.006515288 | 0.9546098 | 0.0100825
|  |  | 76092 | 0.9995459 | 0.9994305 | 0.0003862646 | 0.9999501 | 0.08326431 | 0.9999457 | 0.1926781 |  |  | 248046 | 0.9889531 | 0.9866385 | 0.001550597 | 0.9926923 | 0.005127523 | 0.9926871 | 0.005483769 |  |  | 143160 | 0.9517666 | 0.9670213 | 0.00329707 | 0.9529626 | 0.008309859 | 0.9529618 | 0.006841841 |  |  | 290580 | 0.9598821 | 0.9150489 | 0.00675594 | 0.9691773 | 0.01389501 | 0.9691787 | 0.01144102 |  |  | 591360 | 0.9420373 | 0.8678712 | 0.009805133 | 0.9546454 | 0.006514868 | 0.9546485 | 0.0100818
|  |  | 76212 | 0.9995459 | 0.9994305 | 0.0003862646 | 0.9999501 | 0.08326431 | 0.9999457 | 0.1926781 |  |  | 248346 | 0.990874 | 0.9866385 | 0.001550597 | 0.9927032 | 0.005126075 | 0.9926979 | 0.005483232 |  |  | 143460 | 0.9496086 | 0.9670213 | 0.00329707 | 0.9530342 | 0.008312198 | 0.9530334 | 0.006843878 |  |  | 290880 | 0.9598821 | 0.9150489 | 0.00675594 | 0.9692166 | 0.01389246 | 0.9692179 | 0.01143847 |  |  | 591660 | 0.9509891 | 0.8678712 | 0.009805133 | 0.954684 | 0.006514449 | 0.9546872 | 0.01008109
|  |  | 76332 | 0.9995459 | 0.9994305 | 0.0003862646 | 0.9999501 | 0.08326431 | 0.9999457 | 0.1926781 |  |  | 248646 | 0.9899135 | 0.9866385 | 0.001550597 | 0.9927141 | 0.00512463 | 0.9927088 | 0.005482696 |  |  | 143760 | 0.9496086 | 0.9670213 | 0.00329707 | 0.9531058 | 0.008314526 | 0.953105 | 0.006845906 |  |  | 291180 | 0.9582006 | 0.9150489 | 0.00675594 | 0.9692558 | 0.01388991 | 0.9692571 | 0.01143592 |  |  | 591960 | 0.9465132 | 0.8678712 | 0.009805133 | 0.9547226 | 0.006514029 | 0.9547258 | 0.01008039
|  |  | 76452 | 0.9995459 | 0.9994305 | 0.0003862646 | 0.9999501 | 0.08326431 | 0.9999457 | 0.1926781 |  |  | 248946 | 0.9899135 | 0.9866385 | 0.001550597 | 0.9927249 | 0.005123187 | 0.9927196 | 0.005482161 |  |  | 144060 | 0.9496086 | 0.9670213 | 0.00329707 | 0.9531772 | 0.008316845 | 0.9531764 | 0.006847926 |  |  | 291480 | 0.9582006 | 0.9150489 | 0.00675594 | 0.9692949 | 0.01388738 | 0.9692961 | 0.01143338 |  |  | 592260 | 0.9375614 | 0.8678712 | 0.009805133 | 0.9547612 | 0.006513611 | 0.9547643 | 0.01007969
|  |  | 76572 | 0.9995459 | 0.9994305 | 0.0003862646 | 0.9999501 | 0.08326431 | 0.9999457 | 0.1926781 |  |  | 249246 | 0.9879926 | 0.9866385 | 0.001550597 | 0.9927356 | 0.005121746 | 0.9927304 | 0.005481626 |  |  | 144360 | 0.9506876 | 0.9670213 | 0.00329707 | 0.9532485 | 0.008319153 | 0.9532477 | 0.006849938 |  |  | 291780 | 0.9598821 | 0.9150489 | 0.00675594 | 0.9693338 | 0.01388485 | 0.9693351 | 0.01143084 |  |  | 592560 | 0.9442752 | 0.8678712 | 0.009805133 | 0.9547997 | 0.006513192 | 0.9548028 | 0.01007899
|  |  | 76692 | 0.9995459 | 0.9994305 | 0.0003862646 | 0.9999501 | 0.08326431 | 0.9999457 | 0.1926781 |  |  | 249546 | 0.9899135 | 0.9866385 | 0.001550597 | 0.9927464 | 0.005120307 | 0.9927412 | 0.005481092 |  |  | 144660 | 0.9496086 | 0.9670213 | 0.00329707 | 0.9533197 | 0.008321451 | 0.9533189 | 0.006851942 |  |  | 292080 | 0.9582006 | 0.9150489 | 0.00675594 | 0.9693727 | 0.01388232 | 0.9693739 | 0.01142831 |  |  | 592860 | 0.9420373 | 0.8678712 | 0.009805133 | 0.9548382 | 0.006512774 | 0.9548413 | 0.01007829
|  |  | 76812 | 0.99865 | 0.9994305 | 0.0003862646 | 0.9999501 | 0.08326431 | 0.9999457 | 0.1926781 |  |  | 249846 | 0.990874 | 0.9866385 | 0.001550597 | 0.9927571 | 0.005118871 | 0.9927519 | 0.005480559 |  |  | 144960 | 0.9506876 | 0.9670213 | 0.00329707 | 0.9533908 | 0.008323739 | 0.95339 | 0.006853938 |  |  | 292380 | 0.9598821 | 0.9150489 | 0.00675594 | 0.9694114 | 0.01387981 | 0.9694127 | 0.01142579 |  |  | 593160 | 0.9420373 | 0.8678712 | 0.009805133 | 0.9548766 | 0.006512356 | 0.9548797 | 0.01007759
|  |  | 76932 | 0.99865 | 0.9994305 | 0.0003862646 | 0.9999501 | 0.08326431 | 0.9999457 | 0.1926781 |  |  | 250146 | 0.9889531 | 0.9866385 | 0.001550597 | 0.9927678 | 0.005117437 | 0.9927626 | 0.005480026 |  |  | 145260 | 0.9528456 | 0.9670213 | 0.00329707 | 0.9534618 | 0.008326017 | 0.953461 | 0.006855926 |  |  | 292680 | 0.9598821 | 0.9150489 | 0.00675594 | 0.9694501 | 0.0138773 | 0.9694513 | 0.01142328 |  |  | 593460 | 0.9397993 | 0.8678712 | 0.009805133 | 0.954915 | 0.006511938 | 0.9549181 | 0.01007689
|  |  | 77052 | 1.000442 | 0.9994305 | 0.0003862646 | 0.9999501 | 0.08326431 | 0.9999457 | 0.1926781 |  |  | 250446 | 0.9899135 | 0.9866385 | 0.001550597 | 0.9927785 | 0.005116005 | 0.9927733 | 0.005479495 |  |  | 145560 | 0.9496086 | 0.9670213 | 0.00329707 | 0.9535326 | 0.008328285 | 0.9535318 | 0.006857906 |  |  | 292980 | 0.9598821 | 0.9150489 | 0.00675594 | 0.9694886 | 0.0138748 | 0.9694898 | 0.01142077 |  |  | 593760 | 0.9442752 | 0.8678712 | 0.009805133 | 0.9549533 | 0.006511521 | 0.9549564 | 0.01007619
|  |  | 77172 | 0.9995459 | 0.9994305 | 0.0003862646 | 0.9999501 | 0.08326431 | 0.9999457 | 0.1926781 |  |  | 250746 | 0.9899135 | 0.9866385 | 0.001550597 | 0.9927891 | 0.005114575 | 0.9927839 | 0.005478964 |  |  | 145860 | 0.9496086 | 0.9670213 | 0.00329707 | 0.9536034 | 0.008330543 | 0.9536026 | 0.006859877 |  |  | 293280 | 0.9582006 | 0.9150489 | 0.00675594 | 0.969527 | 0.0138723 | 0.9695283 | 0.01141826 |  |  | 594060 | 0.9442752 | 0.8678712 | 0.009805133 | 0.9549916 | 0.006511104 | 0.9549947 | 0.01007549
|  |  | 77292 | 0.9995459 | 0.9994305 | 0.0003862646 | 0.9999501 | 0.08326431 | 0.9999457 | 0.1926781 |  |  | 251046 | 0.9889531 | 0.9866385 | 0.001550597 | 0.9927997 | 0.005113147 | 0.9927946 | 0.005478433 |  |  | 146160 | 0.9506876 | 0.9670213 | 0.00329707 | 0.953674 | 0.00833279 | 0.9536732 | 0.006861841 |  |  | 293580 | 0.9582006 | 0.9150489 | 0.00675594 | 0.9695654 | 0.01386981 | 0.9695666 | 0.01141577 |  |  | 594360 | 0.9487511 | 0.8678712 | 0.009805133 | 0.9550299 | 0.006510687 | 0.955033 | 0.0100748
|  |  | 77412 | 0.9995459 | 0.9994305 | 0.0003862646 | 0.9999501 | 0.08326431 | 0.9999457 | 0.1926781 |  |  | 251346 | 0.9889531 | 0.9866385 | 0.001550597 | 0.9928103 | 0.005111722 | 0.9928052 | 0.005477904 |  |  | 146460 | 0.9506876 | 0.9670213 | 0.00329707 | 0.9537445 | 0.008335028 | 0.9537437 | 0.006863796 |  |  | 293880 | 0.9598821 | 0.9150489 | 0.00675594 | 0.9696036 | 0.01386733 | 0.9696048 | 0.01141328 |  |  | 594660 | 0.9397993 | 0.8678712 | 0.009805133 | 0.9550681 | 0.006510271 | 0.9550712 | 0.0100741
|  |  | 77532 | 0.9995459 | 0.9994305 | 0.0003862646 | 0.9999501 | 0.08326431 | 0.9999457 | 0.1926781 |  |  | 251646 | 0.9889531 | 0.9866385 | 0.001550597 | 0.9928209 | 0.005110299 | 0.9928157 | 0.005477375 |  |  | 146760 | 0.9517666 | 0.9670213 | 0.00329707 | 0.9538149 | 0.008337256 | 0.9538141 | 0.006865744 |  |  | 294180 | 0.9582006 | 0.9150489 | 0.00675594 | 0.9696417 | 0.01386485 | 0.9696429 | 0.0114108 |  |  | 594960 | 0.9442752 | 0.8678712 | 0.009805133 | 0.9551063 | 0.006509855 | 0.9551093 | 0.0100734
|  |  | 77652 | 0.99865 | 0.9994305 | 0.0003862646 | 0.9999501 | 0.08326431 | 0.9999457 | 0.1926781 |  |  | 251946 | 0.9899135 | 0.9866385 | 0.001550597 | 0.9928314 | 0.005108878 | 0.9928263 | 0.005476847 |  |  | 147060 | 0.9517666 | 0.9670213 | 0.00329707 | 0.9538852 | 0.008339473 | 0.9538844 | 0.006867683 |  |  | 294480 | 0.9615635 | 0.9150489 | 0.00675594 | 0.9696797 | 0.01386239 | 0.9696809 | 0.01140832 |  |  | 595260 | 0.9420373 | 0.8678712 | 0.009805133 | 0.9551444 | 0.006509439 | 0.9551474 | 0.01007271
|  |  | 77772 | 1.000442 | 0.9994305 | 0.0003862646 | 0.9999501 | 0.08326431 | 0.9999457 | 0.1926781 |  |  | 252246 | 0.990874 | 0.9866385 | 0.001550597 | 0.9928419 | 0.00510746 | 0.9928368 | 0.00547632 |  |  | 147360 | 0.9517666 | 0.9670213 | 0.00329707 | 0.9539553 | 0.008341681 | 0.9539545 | 0.006869614 |  |  | 294780 | 0.963245 | 0.9150489 | 0.00675594 | 0.9697176 | 0.01385992 | 0.9697188 | 0.01140585 |  |  | 595560 | 0.9397993 | 0.8678712 | 0.009805133 | 0.9551825 | 0.006509024 | 0.9551855 | 0.01007201
|  |  | 77892 | 0.9995459 | 0.9994305 | 0.0003862646 | 0.9999501 | 0.08326431 | 0.9999457 | 0.1926781 |  |  | 252546 | 0.9889531 | 0.9866385 | 0.001550597 | 0.9928523 | 0.005106044 | 0.9928473 | 0.005475794 |  |  | 147660 | 0.9517666 | 0.9670213 | 0.00329707 | 0.9540254 | 0.008343879 | 0.9540246 | 0.006871538 |  |  | 295080 | 0.9598821 | 0.9150489 | 0.00675594 | 0.9697554 | 0.01385747 | 0.9697566 | 0.01140339 |  |  | 595860 | 0.9420373 | 0.8678712 | 0.009805133 | 0.9552205 | 0.006508608 | 0.9552235 | 0.01007132
|  |  | 78012 | 0.99865 | 0.9994305 | 0.0003862646 | 0.9999501 | 0.08326431 | 0.9999457 | 0.1926781 |  |  | 252846 | 0.9899135 | 0.9866385 | 0.001550597 | 0.9928628 | 0.00510463 | 0.9928577 | 0.005475269 |  |  | 147960 | 0.9496086 | 0.9670213 | 0.00329707 | 0.9540953 | 0.008346067 | 0.9540945 | 0.006873453 |  |  | 295380 | 0.9615635 | 0.9150489 | 0.00675594 | 0.9697931 | 0.01385502 | 0.9697943 | 0.01140094 |  |  | 596160 | 0.9465132 | 0.8678712 | 0.009805133 | 0.9552585 | 0.006508194 | 0.9552615 | 0.01007062
|  |  | 78132 | 0.99865 | 0.9994305 | 0.0003862646 | 0.9999501 | 0.08326431 | 0.9999457 | 0.1926781 |  |  | 253146 | 0.9899135 | 0.9866385 | 0.001550597 | 0.9928732 | 0.005103218 | 0.9928681 | 0.005474744 |  |  | 148260 | 0.9506876 | 0.9670213 | 0.00329707 | 0.9541652 | 0.008348245 | 0.9541643 | 0.006875361 |  |  | 295680 | 0.9598821 | 0.9150489 | 0.00675594 | 0.9698307 | 0.01385258 | 0.9698319 | 0.01139849 |  |  | 596460 | 0.9442752 | 0.8678712 | 0.009805133 | 0.9552964 | 0.006507779 | 0.9552995 | 0.01006993
|  |  | 78252 | 0.9995459 | 0.9994305 | 0.0003862646 | 0.9999501 | 0.08326431 | 0.9999457 | 0.1926781 |  |  | 253446 | 0.9899135 | 0.9866385 | 0.001550597 | 0.9928836 | 0.005101809 | 0.9928785 | 0.00547422 |  |  | 148560 | 0.9506876 | 0.9670213 | 0.00329707 | 0.9542349 | 0.008350413 | 0.9542341 | 0.00687726 |  |  | 295980 | 0.9598821 | 0.9150489 | 0.00675594 | 0.9698682 | 0.01385015 | 0.9698693 | 0.01139604 |  |  | 596760 | 0.9442752 | 0.8678712 | 0.009805133 | 0.9553344 | 0.006507365 | 0.9553374 | 0.01006923
|  |  | 78372 | 1.000442 | 0.9994305 | 0.0003862646 | 0.9999501 | 0.08326431 | 0.9999457 | 0.1926781 |  |  | 253746 | 0.9899135 | 0.9866385 | 0.001550597 | 0.9928939 | 0.005100402 | 0.9928889 | 0.005473697 |  |  | 148860 | 0.9528456 | 0.9670213 | 0.00329707 | 0.9543045 | 0.008352571 | 0.9543037 | 0.006879152 |  |  | 296280 | 0.9598821 | 0.9150489 | 0.00675594 | 0.9699056 | 0.01384772 | 0.9699067 | 0.01139361 |  |  | 597060 | 0.9442752 | 0.8678712 | 0.009805133 | 0.9553722 | 0.006506951 | 0.9553752 | 0.01006854
|  |  | 78492 | 0.99865 | 0.9994305 | 0.0003862646 | 0.9999501 | 0.08326431 | 0.9999457 | 0.1926781 |  |  | 254046 | 0.9899135 | 0.9866385 | 0.001550597 | 0.9929043 | 0.005098997 | 0.9928993 | 0.005473174 |  |  | 149160 | 0.9528456 | 0.9670213 | 0.00329707 | 0.954374 | 0.008354719 | 0.9543731 | 0.006881035 |  |  | 296580 | 0.9598821 | 0.9150489 | 0.00675594 | 0.9699429 | 0.0138453 | 0.969944 | 0.01139118 |  |  | 597360 | 0.9465132 | 0.8678712 | 0.009805133 | 0.95541 | 0.006506537 | 0.955413 | 0.01006785
|  |  | 78612 | 0.9995459 | 0.9994305 | 0.0003862646 | 0.9999501 | 0.08326431 | 0.9999457 | 0.1926781 |  |  | 254346 | 0.990874 | 0.9866385 | 0.001550597 | 0.9929146 | 0.005097595 | 0.9929096 | 0.005472653 |  |  | 149460 | 0.9517666 | 0.9670213 | 0.00329707 | 0.9544434 | 0.008356858 | 0.9544425 | 0.006882911 |  |  | 296880 | 0.9598821 | 0.9150489 | 0.00675594 | 0.9699801 | 0.01384288 | 0.9699812 | 0.01138876 |  |  | 597660 | 0.9420373 | 0.8678712 | 0.009805133 | 0.9554478 | 0.006506124 | 0.9554508 | 0.01006716
|  |  | 78732 | 0.9995459 | 0.9994305 | 0.0003862646 | 0.9999501 | 0.08326431 | 0.9999457 | 0.1926781 |  |  | 254646 | 0.9899135 | 0.9866385 | 0.001550597 | 0.9929248 | 0.005096195 | 0.9929199 | 0.005472132 |  |  | 149760 | 0.9517666 | 0.9670213 | 0.00329707 | 0.9545126 | 0.008358987 | 0.9545118 | 0.006884779 |  |  | 297180 | 0.9615635 | 0.9150489 | 0.00675594 | 0.9700172 | 0.01384047 | 0.9700183 | 0.01138634 |  |  | 597960 | 0.9465132 | 0.8678712 | 0.009805133 | 0.9554855 | 0.006505711 | 0.9554885 | 0.01006646
|  |  | 78852 | 1.000442 | 0.9994305 | 0.0003862646 | 0.9999501 | 0.08326431 | 0.9999457 | 0.1926781 |  |  | 254946 | 0.9899135 | 0.9866385 | 0.001550597 | 0.9929351 | 0.005094797 | 0.9929301 | 0.005471613 |  |  | 150060 | 0.9506876 | 0.9670213 | 0.00329707 | 0.9545818 | 0.008361105 | 0.9545809 | 0.006886639 |  |  | 297480 | 0.9582006 | 0.9150489 | 0.00675594 | 0.9700542 | 0.01383807 | 0.9700552 | 0.01138393 |  |  | 598260 | 0.9442752 | 0.8678712 | 0.009805133 | 0.9555232 | 0.006505298 | 0.9555262 | 0.01006577
|  |  | 78972 | 0.9995459 | 0.9994305 | 0.0003862646 | 0.9999501 | 0.08326431 | 0.9999457 | 0.1926781 |  |  | 255246 | 0.9889531 | 0.9866385 | 0.001550597 | 0.9929453 | 0.005093402 | 0.9929404 | 0.005471093 |  |  | 150360 | 0.9496086 | 0.9670213 | 0.00329707 | 0.9546508 | 0.008363215 | 0.95465 | 0.006888491 |  |  | 297780 | 0.9615635 | 0.9150489 | 0.00675594 | 0.9700911 | 0.01383568 | 0.9700921 | 0.01138153 |  |  | 598560 | 0.9509891 | 0.8678712 | 0.009805133 | 0.9555609 | 0.006504886 | 0.9555638 | 0.01006508
|  |  | 79092 | 0.99865 | 0.9994305 | 0.0003862646 | 0.9999501 | 0.08326431 | 0.9999457 | 0.1926781 |  |  | 255546 | 0.9899135 | 0.9866385 | 0.001550597 | 0.9929555 | 0.005092009 | 0.9929506 | 0.005470575 |  |  | 150660 | 0.9506876 | 0.9670213 | 0.00329707 | 0.9547198 | 0.008365314 | 0.9547189 | 0.006890335 |  |  | 298080 | 0.9598821 | 0.9150489 | 0.00675594 | 0.9701279 | 0.01383329 | 0.9701289 | 0.01137913 |  |  | 598860 | 0.9509891 | 0.8678712 | 0.009805133 | 0.9555985 | 0.006504474 | 0.9556014 | 0.01006439
|  |  | 79212 | 0.99865 | 0.9994305 | 0.0003862646 | 0.9999501 | 0.08326431 | 0.9999457 | 0.1926781 |  |  | 255846 | 0.9899135 | 0.9866385 | 0.001550597 | 0.9929657 | 0.005090618 | 0.9929607 | 0.005470058 |  |  | 150960 | 0.9517666 | 0.9670213 | 0.00329707 | 0.9547886 | 0.008367404 | 0.9547877 | 0.006892172 |  |  | 298380 | 0.9598821 | 0.9150489 | 0.00675594 | 0.9701646 | 0.01383091 | 0.9701656 | 0.01137674 |  |  | 599160 | 0.9442752 | 0.8678712 | 0.009805133 | 0.9556361 | 0.006504062 | 0.955639 | 0.0100637
|  |  | 79332 | 0.99865 | 0.9994305 | 0.0003862646 | 0.9999501 | 0.08326431 | 0.9999457 | 0.1926781 |  |  | 256146 | 0.9899135 | 0.9866385 | 0.001550597 | 0.9929758 | 0.00508923 | 0.9929709 | 0.005469542 |  |  | 151260 | 0.9496086 | 0.9670213 | 0.00329707 | 0.9548573 | 0.008369484 | 0.9548564 | 0.006894 |  |  | 298680 | 0.9615635 | 0.9150489 | 0.00675594 | 0.9702011 | 0.01382853 | 0.9702021 | 0.01137436 |  |  | 599460 | 0.9397993 | 0.8678712 | 0.009805133 | 0.9556736 | 0.006503651 | 0.9556765 | 0.01006301
|  |  | 79452 | 0.99865 | 0.9994305 | 0.0003862646 | 0.9999501 | 0.08326431 | 0.9999457 | 0.1926781 |  |  | 256446 | 0.9899135 | 0.9866385 | 0.001550597 | 0.9929859 | 0.005087844 | 0.992981 | 0.005469026 |  |  | 151560 | 0.9528456 | 0.9670213 | 0.00329707 | 0.9549259 | 0.008371554 | 0.954925 | 0.006895821 |  |  | 298980 | 0.9615635 | 0.9150489 | 0.00675594 | 0.9702376 | 0.01382617 | 0.9702386 | 0.01137198 |  |  | 599760 | 0.9442752 | 0.8678712 | 0.009805133 | 0.955711 | 0.006503239 | 0.955714 | 0.01006233
|  |  | 79572 | 0.9995459 | 0.9994305 | 0.0003862646 | 0.9999501 | 0.08326431 | 0.9999457 | 0.1926781 |  |  | 256746 | 0.9889531 | 0.9866385 | 0.001550597 | 0.992996 | 0.005086461 | 0.9929911 | 0.005468511 |  |  | 151860 | 0.9528456 | 0.9670213 | 0.00329707 | 0.9549944 | 0.008373615 | 0.9549935 | 0.006897634 |  |  | 299280 | 0.9615635 | 0.9150489 | 0.00675594 | 0.970274 | 0.01382381 | 0.970275 | 0.01136961 |  |  | 600060 | 0.9420373 | 0.8678712 | 0.009805133 | 0.9557485 | 0.006502829 | 0.9557514 | 0.01006164
|  |  | 79692 | 1.001338 | 0.9994305 | 0.0003862646 | 0.9999501 | 0.08326431 | 0.9999457 | 0.1926781 |  |  | 257046 | 0.9889531 | 0.9866385 | 0.001550597 | 0.9930061 | 0.00508508 | 0.9930012 | 0.005467997 |  |  | 152160 | 0.9517666 | 0.9670213 | 0.00329707 | 0.9550628 | 0.008375665 | 0.9550619 | 0.00689944 |  |  | 299580 | 0.9598821 | 0.9150489 | 0.00675594 | 0.9703103 | 0.01382145 | 0.9703113 | 0.01136725 |  |  | 600360 | 0.9420373 | 0.8678712 | 0.009805133 | 0.9557859 | 0.006502418 | 0.9557888 | 0.01006095
|  |  | 79812 | 0.99865 | 0.9994305 | 0.0003862646 | 0.9999501 | 0.08326431 | 0.9999457 | 0.1926781 |  |  | 257346 | 0.9899135 | 0.9866385 | 0.001550597 | 0.9930161 | 0.005083701 | 0.9930112 | 0.005467484 |  |  | 152460 | 0.9528456 | 0.9670213 | 0.00329707 | 0.955131 | 0.008377707 | 0.9551301 | 0.006901237 |  |  | 299880 | 0.9615635 | 0.9150489 | 0.00675594 | 0.9703465 | 0.0138191 | 0.9703475 | 0.01136489 |  |  | 600660 | 0.9442752 | 0.8678712 | 0.009805133 | 0.9558232 | 0.006502008 | 0.9558261 | 0.01006026
|  |  | 79932 | 0.99865 | 0.9994305 | 0.0003862646 | 0.9999501 | 0.08326431 | 0.9999457 | 0.1926781 |  |  | 257646 | 0.990874 | 0.9866385 | 0.001550597 | 0.9930261 | 0.005082325 | 0.9930213 | 0.005466972 |  |  | 152760 | 0.9528456 | 0.9670213 | 0.00329707 | 0.9551992 | 0.008379739 | 0.9551983 | 0.006903027 |  |  | 300180 | 0.9615635 | 0.9150489 | 0.00675594 | 0.9703826 | 0.01381676 | 0.9703835 | 0.01136254 |  |  | 600960 | 0.9442752 | 0.8678712 | 0.009805133 | 0.9558605 | 0.006501598 | 0.9558634 | 0.01005958
|  |  | 80052 | 1.000442 | 0.9994305 | 0.0003862646 | 0.9999501 | 0.08326431 | 0.9999457 | 0.1926781 |  |  | 257946 | 0.9899135 | 0.9866385 | 0.001550597 | 0.9930361 | 0.005080951 | 0.9930313 | 0.005466461 |  |  | 153060 | 0.9517666 | 0.9670213 | 0.00329707 | 0.9552672 | 0.008381761 | 0.9552663 | 0.006904809 |  |  | 300480 | 0.9598821 | 0.9150489 | 0.00675594 | 0.9704186 | 0.01381443 | 0.9704195 | 0.0113602 |  |  | 601260 | 0.9465132 | 0.8678712 | 0.009805133 | 0.9558978 | 0.006501189 | 0.9559007 | 0.01005889
|  |  | 80172 | 0.99865 | 0.9994305 | 0.0003862646 | 0.9999501 | 0.08326431 | 0.9999457 | 0.1926781 |  |  | 258246 | 0.990874 | 0.9866385 | 0.001550597 | 0.993046 | 0.005079579 | 0.9930412 | 0.00546595 |  |  | 153360 | 0.9528456 | 0.9670213 | 0.00329707 | 0.9553352 | 0.008383773 | 0.9553343 | 0.006906584 |  |  | 300780 | 0.9598821 | 0.9150489 | 0.00675594 | 0.9704545 | 0.0138121 | 0.9704554 | 0.01135786 |  |  | 601560 | 0.9465132 | 0.8678712 | 0.009805133 | 0.955935 | 0.006500779 | 0.9559379 | 0.01005821
|  |  | 80292 | 0.9995459 | 0.9994305 | 0.0003862646 | 0.9999501 | 0.08326431 | 0.9999457 | 0.1926781 |  |  | 258546 | 0.9899135 | 0.9866385 | 0.001550597 | 0.993056 | 0.00507821 | 0.9930512 | 0.00546544 |  |  | 153660 | 0.9528456 | 0.9670213 | 0.00329707 | 0.955403 | 0.008385776 | 0.9554021 | 0.006908351 |  |  | 301080 | 0.963245 | 0.9150489 | 0.00675594 | 0.9704903 | 0.01380978 | 0.9704912 | 0.01135553 |  |  | 601860 | 0.9420373 | 0.8678712 | 0.009805133 | 0.9559722 | 0.00650037 | 0.955975 | 0.01005752
|  |  | 80412 | 0.9995459 | 0.9994305 | 0.0003862646 | 0.9999501 | 0.08326431 | 0.9999457 | 0.1926781 |  |  | 258846 | 0.990874 | 0.9866385 | 0.001550597 | 0.9930659 | 0.005076843 | 0.9930611 | 0.005464932 |  |  | 153960 | 0.9517666 | 0.9670213 | 0.00329707 | 0.9554707 | 0.00838777 | 0.9554698 | 0.00691011 |  |  | 301380 | 0.9615635 | 0.9150489 | 0.00675594 | 0.970526 | 0.01380747 | 0.9705269 | 0.01135321 |  |  | 602160 | 0.9397993 | 0.8678712 | 0.009805133 | 0.9560093 | 0.006499962 | 0.9560122 | 0.01005684
|  |  | 80532 | 0.9995459 | 0.9994305 | 0.0003862646 | 0.9999501 | 0.08326431 | 0.9999457 | 0.1926781 |  |  | 259146 | 0.9899135 | 0.9866385 | 0.001550597 | 0.9930758 | 0.005075479 | 0.993071 | 0.005464424 |  |  | 154260 | 0.9539246 | 0.9670213 | 0.00329707 | 0.9555383 | 0.008389754 | 0.9555374 | 0.006911861 |  |  | 301680 | 0.9615635 | 0.9150489 | 0.00675594 | 0.9705616 | 0.01380516 | 0.9705624 | 0.01135089 |  |  | 602460 | 0.9420373 | 0.8678712 | 0.009805133 | 0.9560464 | 0.006499553 | 0.9560492 | 0.01005616
|  |  | 80652 | 0.99865 | 0.9994305 | 0.0003862646 | 0.9999501 | 0.08326431 | 0.9999457 | 0.1926781 |  |  | 259446 | 0.9899135 | 0.9866385 | 0.001550597 | 0.9930856 | 0.005074117 | 0.9930808 | 0.005463917 |  |  | 154560 | 0.9539246 | 0.9670213 | 0.00329707 | 0.9556058 | 0.008391728 | 0.9556049 | 0.006913605 |  |  | 301980 | 0.9615635 | 0.9150489 | 0.00675594 | 0.9705971 | 0.01380286 | 0.9705979 | 0.01134858 |  |  | 602760 | 0.9420373 | 0.8678712 | 0.009805133 | 0.9560835 | 0.006499146 | 0.9560863 | 0.01005547
|  |  | 80772 | 0.9995459 | 0.9994305 | 0.0003862646 | 0.9999501 | 0.08326431 | 0.9999457 | 0.1926781 |  |  | 259746 | 0.9879926 | 0.9866385 | 0.001550597 | 0.9930954 | 0.005072758 | 0.9930907 | 0.005463411 |  |  | 154860 | 0.9528456 | 0.9670213 | 0.00329707 | 0.9556732 | 0.008393693 | 0.9556723 | 0.006915341 |  |  | 302280 | 0.9598821 | 0.9150489 | 0.00675594 | 0.9706325 | 0.01380056 | 0.9706333 | 0.01134627 |  |  | 603060 | 0.9420373 | 0.8678712 | 0.009805133 | 0.9561205 | 0.006498738 | 0.9561233 | 0.01005479
|  |  | 80892 | 1.000442 | 0.9994305 | 0.0003862646 | 0.9999501 | 0.08326431 | 0.9999457 | 0.1926781 |  |  | 260046 | 0.9889531 | 0.9866385 | 0.001550597 | 0.9931052 | 0.005071401 | 0.9931005 | 0.005462906 |  |  | 155160 | 0.9528456 | 0.9670213 | 0.00329707 | 0.9557405 | 0.008395649 | 0.9557396 | 0.00691707 |  |  | 302580 | 0.9615635 | 0.9150489 | 0.00675594 | 0.9706678 | 0.01379827 | 0.9706686 | 0.01134398 |  |  | 603360 | 0.9420373 | 0.8678712 | 0.009805133 | 0.9561574 | 0.006498331 | 0.9561602 | 0.01005411
|  |  | 81012 | 0.9995459 | 0.9994305 | 0.0003862646 | 0.9999501 | 0.08326431 | 0.9999457 | 0.1926781 |  |  | 260346 | 0.9899135 | 0.9866385 | 0.001550597 | 0.993115 | 0.005070046 | 0.9931103 | 0.005462402 |  |  | 155460 | 0.9528456 | 0.9670213 | 0.00329707 | 0.9558076 | 0.008397595 | 0.9558067 | 0.006918791 |  |  | 302880 | 0.963245 | 0.9150489 | 0.00675594 | 0.970703 | 0.01379599 | 0.9707038 | 0.01134168 |  |  | 603660 | 0.9397993 | 0.8678712 | 0.009805133 | 0.9561943 | 0.006497924 | 0.9561972 | 0.01005343
|  |  | 81132 | 0.9995459 | 0.9994305 | 0.0003862646 | 0.9999501 | 0.08326431 | 0.9999457 | 0.1926781 |  |  | 260646 | 0.9899135 | 0.9866385 | 0.001550597 | 0.9931247 | 0.005068694 | 0.99312 | 0.005461898 |  |  | 155760 | 0.9528456 | 0.9670213 | 0.00329707 | 0.9558747 | 0.008399532 | 0.9558738 | 0.006920504 |  |  | 303180 | 0.963245 | 0.9150489 | 0.00675594 | 0.9707381 | 0.01379372 | 0.9707389 | 0.0113394 |  |  | 603960 | 0.9442752 | 0.8678712 | 0.009805133 | 0.9562312 | 0.006497517 | 0.956234 | 0.01005275
|  |  | 81252 | 1.000442 | 0.9994305 | 0.0003862646 | 0.9999501 | 0.08326431 | 0.9999457 | 0.1926781 |  |  | 260946 | 0.9889531 | 0.9866385 | 0.001550597 | 0.9931344 | 0.005067345 | 0.9931297 | 0.005461396 |  |  | 156060 | 0.9517666 | 0.9670213 | 0.00329707 | 0.9559416 | 0.008401459 | 0.9559407 | 0.00692221 |  |  | 303480 | 0.963245 | 0.9150489 | 0.00675594 | 0.9707731 | 0.01379145 | 0.9707739 | 0.01133712 |  |  | 604260 | 0.9487511 | 0.8678712 | 0.009805133 | 0.9562681 | 0.00649711 | 0.9562709 | 0.01005207
|  |  | 81372 | 0.9995459 | 0.9994305 | 0.0003862646 | 0.9999501 | 0.08326431 | 0.9999457 | 0.1926781 |  |  | 261246 | 0.9899135 | 0.9866385 | 0.001550597 | 0.9931441 | 0.005065998 | 0.9931395 | 0.005460894 |  |  | 156360 | 0.9517666 | 0.9670213 | 0.00329707 | 0.9560085 | 0.008403377 | 0.9560076 | 0.006923908 |  |  | 303780 | 0.9615635 | 0.9150489 | 0.00675594 | 0.9708081 | 0.01378919 | 0.9708089 | 0.01133485 |  |  | 604560 | 0.9465132 | 0.8678712 | 0.009805133 | 0.9563049 | 0.006496704 | 0.9563076 | 0.01005139
|  |  | 81492 | 0.99865 | 0.9994305 | 0.0003862646 | 0.9999501 | 0.08326431 | 0.9999457 | 0.1926781 |  |  | 261546 | 0.9899135 | 0.9866385 | 0.001550597 | 0.9931538 | 0.005064653 | 0.9931491 | 0.005460394 |  |  | 156660 | 0.9517666 | 0.9670213 | 0.00329707 | 0.9560752 | 0.008405286 | 0.9560743 | 0.006925599 |  |  | 304080 | 0.9598821 | 0.9150489 | 0.00675594 | 0.9708429 | 0.01378693 | 0.9708437 | 0.01133258 |  |  | 604860 | 0.9442752 | 0.8678712 | 0.009805133 | 0.9563416 | 0.006496299 | 0.9563444 | 0.01005071
|  |  | 81612 | 0.9995459 | 0.9994305 | 0.0003862646 | 0.9999501 | 0.08326431 | 0.9999457 | 0.1926781 |  |  | 261846 | 0.9889531 | 0.9866385 | 0.001550597 | 0.9931634 | 0.005063311 | 0.9931588 | 0.005459894 |  |  | 156960 | 0.9539246 | 0.9670213 | 0.00329707 | 0.9561419 | 0.008407185 | 0.9561409 | 0.006927283 |  |  | 304380 | 0.963245 | 0.9150489 | 0.00675594 | 0.9708776 | 0.01378468 | 0.9708784 | 0.01133032 |  |  | 605160 | 0.9487511 | 0.8678712 | 0.009805133 | 0.9563783 | 0.006495893 | 0.9563811 | 0.01005003
|  |  | 81732 | 0.9995459 | 0.9994305 | 0.0003862646 | 0.9999501 | 0.08326431 | 0.9999457 | 0.1926781 |  |  | 262146 | 0.9899135 | 0.9866385 | 0.001550597 | 0.9931731 | 0.005061971 | 0.9931684 | 0.005459395 |  |  | 157260 | 0.9517666 | 0.9670213 | 0.00329707 | 0.9562084 | 0.008409075 | 0.9562074 | 0.006928958 |  |  | 304680 | 0.963245 | 0.9150489 | 0.00675594 | 0.9709123 | 0.01378244 | 0.970913 | 0.01132807 |  |  | 605460 | 0.9442752 | 0.8678712 | 0.009805133 | 0.956415 | 0.006495488 | 0.9564178 | 0.01004935
|  |  | 81852 | 1.000442 | 0.9994305 | 0.0003862646 | 0.9999501 | 0.08326431 | 0.9999457 | 0.1926781 |  |  | 262446 | 0.9899135 | 0.9866385 | 0.001550597 | 0.9931826 | 0.005060634 | 0.993178 | 0.005458897 |  |  | 157560 | 0.9539246 | 0.9670213 | 0.00329707 | 0.9562748 | 0.008410956 | 0.9562739 | 0.006930627 |  |  | 304980 | 0.9615635 | 0.9150489 | 0.00675594 | 0.9709468 | 0.01378021 | 0.9709476 | 0.01132582 |  |  | 605760 | 0.9442752 | 0.8678712 | 0.009805133 | 0.9564516 | 0.006495083 | 0.9564544 | 0.01004867
|  |  | 81972 | 0.9995459 | 0.9994305 | 0.0003862646 | 0.9999501 | 0.08326431 | 0.9999457 | 0.1926781 |  |  | 262746 | 0.9889531 | 0.9866385 | 0.001550597 | 0.9931922 | 0.005059299 | 0.9931876 | 0.0054584 |  |  | 157860 | 0.9539246 | 0.9670213 | 0.00329707 | 0.9563411 | 0.008412827 | 0.9563402 | 0.006932288 |  |  | 305280 | 0.9649265 | 0.9150489 | 0.00675594 | 0.9709813 | 0.01377798 | 0.970982 | 0.01132358 |  |  | 606060 | 0.9420373 | 0.8678712 | 0.009805133 | 0.9564882 | 0.006494679 | 0.9564909 | 0.010048
|  |  | 82092 | 0.9995459 | 0.9994305 | 0.0003862646 | 0.9999501 | 0.08326431 | 0.9999457 | 0.1926781 |  |  | 263046 | 0.9889531 | 0.9866385 | 0.001550597 | 0.9932018 | 0.005057967 | 0.9931972 | 0.005457904 |  |  | 158160 | 0.9539246 | 0.9670213 | 0.00329707 | 0.9564073 | 0.00841469 | 0.9564064 | 0.006933941 |  |  | 305580 | 0.963245 | 0.9150489 | 0.00675594 | 0.9710156 | 0.01377575 | 0.9710163 | 0.01132135 |  |  | 606360 | 0.9442752 | 0.8678712 | 0.009805133 | 0.9565247 | 0.006494275 | 0.9565275 | 0.01004732
|  |  | 82212 | 1.000442 | 0.9994305 | 0.0003862646 | 0.9999501 | 0.08326431 | 0.9999457 | 0.1926781 |  |  | 263346 | 0.9899135 | 0.9866385 | 0.001550597 | 0.9932113 | 0.005056637 | 0.9932067 | 0.005457409 |  |  | 158460 | 0.9539246 | 0.9670213 | 0.00329707 | 0.9564734 | 0.008416543 | 0.9564724 | 0.006935587 |  |  | 305880 | 0.9615635 | 0.9150489 | 0.00675594 | 0.9710499 | 0.01377354 | 0.9710506 | 0.01131912 |  |  | 606660 | 0.9420373 | 0.8678712 | 0.009805133 | 0.9565613 | 0.006493871 | 0.956564 | 0.01004664
|  |  | 82332 | 0.9995459 | 0.9994305 | 0.0003862646 | 0.9999501 | 0.08326431 | 0.9999457 | 0.1926781 |  |  | 263646 | 0.9889531 | 0.9866385 | 0.001550597 | 0.9932208 | 0.005055309 | 0.9932162 | 0.005456915 |  |  | 158760 | 0.9539246 | 0.9670213 | 0.00329707 | 0.9565394 | 0.008418387 | 0.9565384 | 0.006937226 |  |  | 306180 | 0.963245 | 0.9150489 | 0.00675594 | 0.971084 | 0.01377133 | 0.9710848 | 0.0113169 |  |  | 606960 | 0.9465132 | 0.8678712 | 0.009805133 | 0.9565977 | 0.006493468 | 0.9566004 | 0.01004597
|  |  | 82452 | 1.001338 | 0.9994305 | 0.0003862646 | 0.9999501 | 0.08326431 | 0.9999457 | 0.1926781 |  |  | 263946 | 0.9889531 | 0.9866385 | 0.001550597 | 0.9932302 | 0.005053985 | 0.9932257 | 0.005456422 |  |  | 159060 | 0.9528456 | 0.9670213 | 0.00329707 | 0.9566052 | 0.008420221 | 0.9566043 | 0.006938857 |  |  | 306480 | 0.9615635 | 0.9150489 | 0.00675594 | 0.9711181 | 0.01376912 | 0.9711188 | 0.01131469 |  |  | 607260 | 0.9442752 | 0.8678712 | 0.009805133 | 0.9566341 | 0.006493064 | 0.9566368 | 0.01004529
|  |  | 82572 | 1.000442 | 0.9994305 | 0.0003862646 | 0.9999501 | 0.08326431 | 0.9999457 | 0.1926781 |  |  | 264246 | 0.9899135 | 0.9866385 | 0.001550597 | 0.9932397 | 0.005052662 | 0.9932351 | 0.00545593 |  |  | 159360 | 0.9528456 | 0.9670213 | 0.00329707 | 0.956671 | 0.008422047 | 0.9566701 | 0.006940481 |  |  | 306780 | 0.963245 | 0.9150489 | 0.00675594 | 0.9711521 | 0.01376693 | 0.9711528 | 0.01131248 |  |  | 607560 | 0.9442752 | 0.8678712 | 0.009805133 | 0.9566705 | 0.006492662 | 0.9566732 | 0.01004462
|  |  | 82692 | 1.000442 | 0.9994305 | 0.0003862646 | 0.9999501 | 0.08326431 | 0.9999457 | 0.1926781 |  |  | 264546 | 0.9899135 | 0.9866385 | 0.001550597 | 0.9932491 | 0.005051342 | 0.9932445 | 0.005455438 |  |  | 159660 | 0.9528456 | 0.9670213 | 0.00329707 | 0.9567367 | 0.008423863 | 0.9567357 | 0.006942098 |  |  | 307080 | 0.963245 | 0.9150489 | 0.00675594 | 0.971186 | 0.01376474 | 0.9711867 | 0.01131028 |  |  | 607860 | 0.9442752 | 0.8678712 | 0.009805133 | 0.9567068 | 0.006492259 | 0.9567095 | 0.01004395
|  |  | 82812 | 1.001338 | 0.9994305 | 0.0003862646 | 0.9999501 | 0.08326431 | 0.9999457 | 0.1926781 |  |  | 264846 | 0.9899135 | 0.9866385 | 0.001550597 | 0.9932585 | 0.005050025 | 0.9932539 | 0.005454948 |  |  | 159960 | 0.9528456 | 0.9670213 | 0.00329707 | 0.9568022 | 0.00842567 | 0.9568013 | 0.006943707 |  |  | 307380 | 0.9615635 | 0.9150489 | 0.00675594 | 0.9712198 | 0.01376255 | 0.9712205 | 0.01130808 |  |  | 608160 | 0.9442752 | 0.8678712 | 0.009805133 | 0.9567431 | 0.006491857 | 0.9567458 | 0.01004327
|  |  | 82932 | 0.9995459 | 0.9994305 | 0.0003862646 | 0.9999501 | 0.08326431 | 0.9999457 | 0.1926781 |  |  | 265146 | 0.9899135 | 0.9866385 | 0.001550597 | 0.9932678 | 0.00504871 | 0.9932633 | 0.005454459 |  |  | 160260 | 0.9539246 | 0.9670213 | 0.00329707 | 0.9568677 | 0.008427469 | 0.9568667 | 0.006945309 |  |  | 307680 | 0.9598821 | 0.9150489 | 0.00675594 | 0.9712535 | 0.01376038 | 0.9712541 | 0.01130589 |  |  | 608460 | 0.9420373 | 0.8678712 | 0.009805133 | 0.9567794 | 0.006491455 | 0.9567821 | 0.0100426
|  |  | 83052 | 0.9995459 | 0.9994305 | 0.0003862646 | 0.9999501 | 0.08326431 | 0.9999457 | 0.1926781 |  |  | 265446 | 0.9899135 | 0.9866385 | 0.001550597 | 0.9932772 | 0.005047398 | 0.9932727 | 0.00545397 |  |  | 160560 | 0.9528456 | 0.9670213 | 0.00329707 | 0.956933 | 0.008429258 | 0.9569321 | 0.006946903 |  |  | 307980 | 0.9598821 | 0.9150489 | 0.00675594 | 0.9712871 | 0.01375821 | 0.9712877 | 0.01130371 |  |  | 608760 | 0.9465132 | 0.8678712 | 0.009805133 | 0.9568156 | 0.006491054 | 0.9568183 | 0.01004193
|  |  | 83172 | 0.9995459 | 0.9994305 | 0.0003862646 | 0.9999501 | 0.08326431 | 0.9999457 | 0.1926781 |  |  | 265746 | 0.9899135 | 0.9866385 | 0.001550597 | 0.9932865 | 0.005046088 | 0.993282 | 0.005453483 |  |  | 160860 | 0.9528456 | 0.9670213 | 0.00329707 | 0.9569983 | 0.008431038 | 0.9569973 | 0.006948491 |  |  | 308280 | 0.9615635 | 0.9150489 | 0.00675594 | 0.9713206 | 0.01375604 | 0.9713213 | 0.01130153 |  |  | 609060 | 0.9465132 | 0.8678712 | 0.009805133 | 0.9568518 | 0.006490652 | 0.9568544 | 0.01004126
|  |  | 83292 | 0.9995459 | 0.9994305 | 0.0003862646 | 0.9999501 | 0.08326431 | 0.9999457 | 0.1926781 |  |  | 266046 | 0.9899135 | 0.9866385 | 0.001550597 | 0.9932958 | 0.005044781 | 0.9932913 | 0.005452996 |  |  | 161160 | 0.9528456 | 0.9670213 | 0.00329707 | 0.9570634 | 0.008432809 | 0.9570624 | 0.006950071 |  |  | 308580 | 0.9598821 | 0.9150489 | 0.00675594 | 0.9713541 | 0.01375388 | 0.9713547 | 0.01129936 |  |  | 609360 | 0.9465132 | 0.8678712 | 0.009805133 | 0.9568879 | 0.006490252 | 0.9568905 | 0.01004058
|  |  | 83412 | 0.9995459 | 0.9994305 | 0.0003862646 | 0.9999501 | 0.08326431 | 0.9999457 | 0.1926781 |  |  | 266346 | 0.9899135 | 0.9866385 | 0.001550597 | 0.993305 | 0.005043476 | 0.9933006 | 0.005452511 |  |  | 161460 | 0.9550036 | 0.9670213 | 0.00329707 | 0.9571284 | 0.008434571 | 0.9571275 | 0.006951643 |  |  | 308880 | 0.9582006 | 0.9150489 | 0.00675594 | 0.9713874 | 0.01375173 | 0.971388 | 0.0112972 |  |  | 609660 | 0.9465132 | 0.8678712 | 0.009805133 | 0.956924 | 0.006489851 | 0.9569266 | 0.01003991
|  |  | 83532 | 0.9995459 | 0.9994305 | 0.0003862646 | 0.9999501 | 0.08326431 | 0.9999457 | 0.1926781 |  |  | 266646 | 0.990874 | 0.9866385 | 0.001550597 | 0.9933143 | 0.005042174 | 0.9933098 | 0.005452026 |  |  | 161760 | 0.9517666 | 0.9670213 | 0.00329707 | 0.9571934 | 0.008436324 | 0.9571924 | 0.006953209 |  |  | 309180 | 0.9615635 | 0.9150489 | 0.00675594 | 0.9714206 | 0.01374959 | 0.9714212 | 0.01129504 |  |  | 609960 | 0.9465132 | 0.8678712 | 0.009805133 | 0.95696 | 0.006489451 | 0.9569627 | 0.01003924
|  |  | 83652 | 0.9995459 | 0.9994305 | 0.0003862646 | 0.9999501 | 0.08326431 | 0.9999457 | 0.1926781 |  |  | 266946 | 0.9899135 | 0.9866385 | 0.001550597 | 0.9933235 | 0.005040875 | 0.9933191 | 0.005451542 |  |  | 162060 | 0.9528456 | 0.9670213 | 0.00329707 | 0.9572582 | 0.008438068 | 0.9572572 | 0.006954767 |  |  | 309480 | 0.963245 | 0.9150489 | 0.00675594 | 0.9714538 | 0.01374745 | 0.9714544 | 0.01129289 |  |  | 610260 | 0.9465132 | 0.8678712 | 0.009805133 | 0.956996 | 0.006489051 | 0.9569987 | 0.01003857
|  |  | 83772 | 0.9995459 | 0.9994305 | 0.0003862646 | 0.9999501 | 0.08326431 | 0.9999457 | 0.1926781 |  |  | 267246 | 0.9899135 | 0.9866385 | 0.001550597 | 0.9933327 | 0.005039578 | 0.9933283 | 0.00545106 |  |  | 162360 | 0.9539246 | 0.9670213 | 0.00329707 | 0.9573229 | 0.008439803 | 0.9573219 | 0.006956318 |  |  | 309780 | 0.963245 | 0.9150489 | 0.00675594 | 0.9714869 | 0.01374532 | 0.9714874 | 0.01129075 |  |  | 610560 | 0.9442752 | 0.8678712 | 0.009805133 | 0.957032 | 0.006488651 | 0.9570346 | 0.01003791
|  |  | 83892 | 1.000442 | 0.9994305 | 0.0003862646 | 0.9999501 | 0.08326431 | 0.9999457 | 0.1926781 |  |  | 267546 | 0.9889531 | 0.9866385 | 0.001550597 | 0.9933418 | 0.005038283 | 0.9933374 | 0.005450578 |  |  | 162660 | 0.9539246 | 0.9670213 | 0.00329707 | 0.9573875 | 0.008441529 | 0.9573865 | 0.006957862 |  |  | 310080 | 0.963245 | 0.9150489 | 0.00675594 | 0.9715198 | 0.01374319 | 0.9715204 | 0.01128861 |  |  | 610860 | 0.9465132 | 0.8678712 | 0.009805133 | 0.9570679 | 0.006488252 | 0.9570705 | 0.01003724
|  |  | 84012 | 1.000442 | 0.9994305 | 0.0003862646 | 0.9999501 | 0.08326431 | 0.9999457 | 0.1926781 |  |  | 267846 | 0.9889531 | 0.9866385 | 0.001550597 | 0.993351 | 0.005036991 | 0.9933466 | 0.005450097 |  |  | 162960 | 0.9528456 | 0.9670213 | 0.00329707 | 0.957452 | 0.008443247 | 0.957451 | 0.006959399 |  |  | 310380 | 0.9615635 | 0.9150489 | 0.00675594 | 0.9715527 | 0.01374107 | 0.9715533 | 0.01128648 |  |  | 611160 | 0.9487511 | 0.8678712 | 0.009805133 | 0.9571038 | 0.006487853 | 0.9571064 | 0.01003657
|  |  | 84132 | 0.9995459 | 0.9994305 | 0.0003862646 | 0.9999501 | 0.08326431 | 0.9999457 | 0.1926781 |  |  | 268146 | 0.9899135 | 0.9866385 | 0.001550597 | 0.9933601 | 0.005035702 | 0.9933557 | 0.005449617 |  |  | 163260 | 0.9539246 | 0.9670213 | 0.00329707 | 0.9575164 | 0.008444955 | 0.9575154 | 0.006960928 |  |  | 310680 | 0.9649265 | 0.9150489 | 0.00675594 | 0.9715855 | 0.01373896 | 0.9715861 | 0.01128435 |  |  | 611460 | 0.9442752 | 0.8678712 | 0.009805133 | 0.9571396 | 0.006487455 | 0.9571422 | 0.0100359
|  |  | 84252 | 1.000442 | 0.9994305 | 0.0003862646 | 0.9999501 | 0.08326431 | 0.9999457 | 0.1926781 |  |  | 268446 | 0.9899135 | 0.9866385 | 0.001550597 | 0.9933692 | 0.005034415 | 0.9933648 | 0.005449139 |  |  | 163560 | 0.9550036 | 0.9670213 | 0.00329707 | 0.9575807 | 0.008446655 | 0.9575797 | 0.006962451 |  |  | 310980 | 0.963245 | 0.9150489 | 0.00675594 | 0.9716182 | 0.01373685 | 0.9716188 | 0.01128223 |  |  | 611760 | 0.9487511 | 0.8678712 | 0.009805133 | 0.9571754 | 0.006487056 | 0.957178 | 0.01003524
|  |  | 84372 | 0.9995459 | 0.9994305 | 0.0003862646 | 0.9999501 | 0.08326431 | 0.9999457 | 0.1926781 |  |  | 268746 | 0.9899135 | 0.9866385 | 0.001550597 | 0.9933782 | 0.005033131 | 0.9933739 | 0.005448661 |  |  | 163860 | 0.9539246 | 0.9670213 | 0.00329707 | 0.9576449 | 0.008448345 | 0.9576439 | 0.006963966 |  |  | 311280 | 0.963245 | 0.9150489 | 0.00675594 | 0.9716508 | 0.01373475 | 0.9716514 | 0.01128012 |  |  | 612060 | 0.9465132 | 0.8678712 | 0.009805133 | 0.9572112 | 0.006486658 | 0.9572138 | 0.01003457
|  |  | 84492 | 1.000442 | 0.9994305 | 0.0003862646 | 0.9999501 | 0.08326431 | 0.9999457 | 0.1926781 |  |  | 269046 | 0.9899135 | 0.9866385 | 0.001550597 | 0.9933873 | 0.005031849 | 0.993383 | 0.005448184 |  |  | 164160 | 0.9528456 | 0.9670213 | 0.00329707 | 0.957709 | 0.008450027 | 0.957708 | 0.006965474 |  |  | 311580 | 0.9615635 | 0.9150489 | 0.00675594 | 0.9716834 | 0.01373265 | 0.9716839 | 0.01127801 |  |  | 612360 | 0.9375614 | 0.8678712 | 0.009805133 | 0.9572469 | 0.006486261 | 0.9572495 | 0.0100339
|  |  | 84612 | 1.000442 | 0.9994305 | 0.0003862646 | 0.9999501 | 0.08326431 | 0.9999457 | 0.1926781 |  |  | 269346 | 0.990874 | 0.9866385 | 0.001550597 | 0.9933963 | 0.00503057 | 0.993392 | 0.005447708 |  |  | 164460 | 0.9528456 | 0.9670213 | 0.00329707 | 0.957773 | 0.008451701 | 0.957772 | 0.006966975 |  |  | 311880 | 0.963245 | 0.9150489 | 0.00675594 | 0.9717158 | 0.01373057 | 0.9717163 | 0.01127591 |  |  | 612660 | 0.9420373 | 0.8678712 | 0.009805133 | 0.9572826 | 0.006485864 | 0.9572851 | 0.01003324
|  |  | 84732 | 1.000442 | 0.9994305 | 0.0003862646 | 0.9999501 | 0.08326431 | 0.9999457 | 0.1926781 |  |  | 269646 | 0.9899135 | 0.9866385 | 0.001550597 | 0.9934053 | 0.005029293 | 0.993401 | 0.005447234 |  |  | 164760 | 0.9550036 | 0.9670213 | 0.00329707 | 0.9578369 | 0.008453365 | 0.9578359 | 0.006968469 |  |  | 312180 | 0.9649265 | 0.9150489 | 0.00675594 | 0.9717482 | 0.01372849 | 0.9717486 | 0.01127381 |  |  | 612960 | 0.9487511 | 0.8678712 | 0.009805133 | 0.9573182 | 0.006485467 | 0.9573208 | 0.01003258
|  |  | 84852 | 0.9995459 | 0.9994305 | 0.0003862646 | 0.9999501 | 0.08326431 | 0.9999457 | 0.1926781 |  |  | 269946 | 0.9899135 | 0.9866385 | 0.001550597 | 0.9934143 | 0.005028019 | 0.99341 | 0.00544676 |  |  | 165060 | 0.9550036 | 0.9670213 | 0.00329707 | 0.9579006 | 0.008455021 | 0.9578996 | 0.006969956 |  |  | 312480 | 0.963245 | 0.9150489 | 0.00675594 | 0.9717804 | 0.01372641 | 0.9717809 | 0.01127172 |  |  | 613260 | 0.9465132 | 0.8678712 | 0.009805133 | 0.9573538 | 0.00648507 | 0.9573564 | 0.01003191
|  |  | 84972 | 0.9995459 | 0.9994305 | 0.0003862646 | 0.9999501 | 0.08326431 | 0.9999457 | 0.1926781 |  |  | 270246 | 0.9889531 | 0.9866385 | 0.001550597 | 0.9934232 | 0.005026747 | 0.993419 | 0.005446287 |  |  | 165360 | 0.9539246 | 0.9670213 | 0.00329707 | 0.9579643 | 0.008456667 | 0.9579633 | 0.006971436 |  |  | 312780 | 0.9598821 | 0.9150489 | 0.00675594 | 0.9718126 | 0.01372434 | 0.9718131 | 0.01126964 |  |  | 613560 | 0.9442752 | 0.8678712 | 0.009805133 | 0.9573894 | 0.006484674 | 0.9573919 | 0.01003125
|  |  | 85092 | 1.000442 | 0.9994305 | 0.0003862646 | 0.9999501 | 0.08326431 | 0.9999457 | 0.1926781 |  |  | 270546 | 0.9879926 | 0.9866385 | 0.001550597 | 0.9934322 | 0.005025479 | 0.9934279 | 0.005445815 |  |  | 165660 | 0.9550036 | 0.9670213 | 0.00329707 | 0.9580279 | 0.008458306 | 0.9580269 | 0.006972909 |  |  | 313080 | 0.9649265 | 0.9150489 | 0.00675594 | 0.9718447 | 0.01372228 | 0.9718451 | 0.01126756 |  |  | 613860 | 0.9509891 | 0.8678712 | 0.009805133 | 0.9574249 | 0.006484278 | 0.9574274 | 0.01003059
|  |  | 85212 | 1.000442 | 0.9994305 | 0.0003862646 | 0.9999501 | 0.08326431 | 0.9999457 | 0.1926781 |  |  | 270846 | 0.9889531 | 0.9866385 | 0.001550597 | 0.9934411 | 0.005024212 | 0.9934368 | 0.005445344 |  |  | 165960 | 0.9528456 | 0.9670213 | 0.00329707 | 0.9580914 | 0.008459935 | 0.9580903 | 0.006974375 |  |  | 313380 | 0.963245 | 0.9150489 | 0.00675594 | 0.9718767 | 0.01372022 | 0.9718771 | 0.01126549 |  |  | 614160 | 0.9465132 | 0.8678712 | 0.009805133 | 0.9574604 | 0.006483882 | 0.9574629 | 0.01002992
|  |  | 85332 | 1.000442 | 0.9994305 | 0.0003862646 | 0.9999501 | 0.08326431 | 0.9999457 | 0.1926781 |  |  | 271146 | 0.990874 | 0.9866385 | 0.001550597 | 0.9934499 | 0.005022948 | 0.9934457 | 0.005444874 |  |  | 166260 | 0.9517666 | 0.9670213 | 0.00329707 | 0.9581547 | 0.008461556 | 0.9581537 | 0.006975834 |  |  | 313680 | 0.963245 | 0.9150489 | 0.00675594 | 0.9719086 | 0.01371817 | 0.971909 | 0.01126343 |  |  | 614460 | 0.9487511 | 0.8678712 | 0.009805133 | 0.9574958 | 0.006483487 | 0.9574983 | 0.01002926
|  |  | 85452 | 1.001338 | 0.9994305 | 0.0003862646 | 0.9999501 | 0.08326431 | 0.9999457 | 0.1926781 |  |  | 271446 | 0.9899135 | 0.9866385 | 0.001550597 | 0.9934588 | 0.005021687 | 0.9934546 | 0.005444406 |  |  | 166560 | 0.9539246 | 0.9670213 | 0.00329707 | 0.958218 | 0.008463168 | 0.958217 | 0.006977286 |  |  | 313980 | 0.9649265 | 0.9150489 | 0.00675594 | 0.9719404 | 0.01371613 | 0.9719408 | 0.01126137 |  |  | 614760 | 0.9420373 | 0.8678712 | 0.009805133 | 0.9575312 | 0.006483092 | 0.9575337 | 0.0100286
|  |  | 85572 | 1.001338 | 0.9994305 | 0.0003862646 | 0.9999501 | 0.08326431 | 0.9999457 | 0.1926781 |  |  | 271746 | 0.9899135 | 0.9866385 | 0.001550597 | 0.9934676 | 0.005020429 | 0.9934634 | 0.005443938 |  |  | 166860 | 0.9528456 | 0.9670213 | 0.00329707 | 0.9582812 | 0.008464772 | 0.9582801 | 0.006978731 |  |  | 314280 | 0.9682895 | 0.9150489 | 0.00675594 | 0.9719722 | 0.01371409 | 0.9719726 | 0.01125932 |  |  | 615060 | 0.9442752 | 0.8678712 | 0.009805133 | 0.9575665 | 0.006482698 | 0.957569 | 0.01002794
|  |  | 85692 | 1.000442 | 0.9994305 | 0.0003862646 | 0.9999501 | 0.08326431 | 0.9999457 | 0.1926781 |  |  | 272046 | 0.9889531 | 0.9866385 | 0.001550597 | 0.9934764 | 0.005019173 | 0.9934722 | 0.005443471 |  |  | 167160 | 0.9539246 | 0.9670213 | 0.00329707 | 0.9583442 | 0.008466367 | 0.9583432 | 0.006980169 |  |  | 314580 | 0.9649265 | 0.9150489 | 0.00675594 | 0.9720038 | 0.01371206 | 0.9720042 | 0.01125728 |  |  | 615360 | 0.9509891 | 0.8678712 | 0.009805133 | 0.9576018 | 0.006482303 | 0.9576043 | 0.01002728
|  |  | 85812 | 0.9995459 | 0.9994305 | 0.0003862646 | 0.9999501 | 0.08326431 | 0.9999457 | 0.1926781 |  |  | 272346 | 0.990874 | 0.9866385 | 0.001550597 | 0.9934852 | 0.005017919 | 0.993481 | 0.005443005 |  |  | 167460 | 0.9550036 | 0.9670213 | 0.00329707 | 0.9584072 | 0.008467953 | 0.9584061 | 0.0069816 |  |  | 314880 | 0.9649265 | 0.9150489 | 0.00675594 | 0.9720354 | 0.01371003 | 0.9720358 | 0.01125524 |  |  | 615660 | 0.9487511 | 0.8678712 | 0.009805133 | 0.9576371 | 0.006481909 | 0.9576396 | 0.01002662
|  |  | 85932 | 0.9995459 | 0.9994305 | 0.0003862646 | 0.9999501 | 0.08326431 | 0.9999457 | 0.1926781 |  |  | 272646 | 0.9899135 | 0.9866385 | 0.001550597 | 0.993494 | 0.005016668 | 0.9934898 | 0.00544254 |  |  | 167760 | 0.9539246 | 0.9670213 | 0.00329707 | 0.95847 | 0.008469531 | 0.958469 | 0.006983024 |  |  | 315180 | 0.9649265 | 0.9150489 | 0.00675594 | 0.9720669 | 0.01370801 | 0.9720672 | 0.0112532 |  |  | 615960 | 0.9487511 | 0.8678712 | 0.009805133 | 0.9576723 | 0.006481516 | 0.9576748 | 0.01002596
|  |  | 86052 | 1.000442 | 0.9994305 | 0.0003862646 | 0.9999501 | 0.08326431 | 0.9999457 | 0.1926781 |  |  | 272946 | 0.9899135 | 0.9866385 | 0.001550597 | 0.9935027 | 0.00501542 | 0.9934986 | 0.005442077 |  |  | 168060 | 0.9550036 | 0.9670213 | 0.00329707 | 0.9585328 | 0.0084711 | 0.9585318 | 0.006984442 |  |  | 315480 | 0.9649265 | 0.9150489 | 0.00675594 | 0.9720982 | 0.013706 | 0.9720986 | 0.01125118 |  |  | 616260 | 0.9509891 | 0.8678712 | 0.009805133 | 0.9577075 | 0.006481122 | 0.95771 | 0.0100253
|  |  | 86172 | 0.9995459 | 0.9994305 | 0.0003862646 | 0.9999501 | 0.08326431 | 0.9999457 | 0.1926781 |  |  | 273246 | 0.9899135 | 0.9866385 | 0.001550597 | 0.9935114 | 0.005014175 | 0.9935073 | 0.005441614 |  |  | 168360 | 0.9539246 | 0.9670213 | 0.00329707 | 0.9585954 | 0.008472661 | 0.9585944 | 0.006985852 |  |  | 315780 | 0.963245 | 0.9150489 | 0.00675594 | 0.9721296 | 0.01370399 | 0.9721299 | 0.01124916 |  |  | 616560 | 0.9465132 | 0.8678712 | 0.009805133 | 0.9577427 | 0.00648073 | 0.9577451 | 0.01002465
|  |  | 86292 | 1.000442 | 0.9994305 | 0.0003862646 | 0.9999501 | 0.08326431 | 0.9999457 | 0.1926781 |  |  | 273546 | 0.9899135 | 0.9866385 | 0.001550597 | 0.9935201 | 0.005012932 | 0.993516 | 0.005441152 |  |  | 168660 | 0.9539246 | 0.9670213 | 0.00329707 | 0.958658 | 0.008474213 | 0.958657 | 0.006987256 |  |  | 316080 | 0.9649265 | 0.9150489 | 0.00675594 | 0.9721608 | 0.01370199 | 0.9721611 | 0.01124714 |  |  | 616860 | 0.9487511 | 0.8678712 | 0.009805133 | 0.9577778 | 0.006480337 | 0.9577802 | 0.01002399
|  |  | 86412 | 1.000442 | 0.9994305 | 0.0003862646 | 0.9999501 | 0.08326431 | 0.9999457 | 0.1926781 |  |  | 273846 | 0.9889531 | 0.9866385 | 0.001550597 | 0.9935288 | 0.005011691 | 0.9935247 | 0.005440691 |  |  | 168960 | 0.9539246 | 0.9670213 | 0.00329707 | 0.9587204 | 0.008475757 | 0.9587194 | 0.006988652 |  |  | 316380 | 0.9682895 | 0.9150489 | 0.00675594 | 0.9721919 | 0.0137 | 0.9721922 | 0.01124513 |  |  | 617160 | 0.953227 | 0.8678712 | 0.009805133 | 0.9578129 | 0.006479945 | 0.9578153 | 0.01002333
|  |  | 86532 | 1.000442 | 0.9994305 | 0.0003862646 | 0.9999501 | 0.08326431 | 0.9999457 | 0.1926781 |  |  | 274146 | 0.9889531 | 0.9866385 | 0.001550597 | 0.9935374 | 0.005010453 | 0.9935333 | 0.005440232 |  |  | 169260 | 0.9539246 | 0.9670213 | 0.00329707 | 0.9587828 | 0.008477292 | 0.9587817 | 0.006990042 |  |  | 316680 | 0.966608 | 0.9150489 | 0.00675594 | 0.972223 | 0.01369801 | 0.9722233 | 0.01124313 |  |  | 617460 | 0.9465132 | 0.8678712 | 0.009805133 | 0.9578479 | 0.006479553 | 0.9578503 | 0.01002268
|  |  | 86652 | 0.9995459 | 0.9994305 | 0.0003862646 | 0.9999501 | 0.08326431 | 0.9999457 | 0.1926781 |  |  | 274446 | 0.9899135 | 0.9866385 | 0.001550597 | 0.9935461 | 0.005009218 | 0.993542 | 0.005439773 |  |  | 169560 | 0.9528456 | 0.9670213 | 0.00329707 | 0.958845 | 0.008478819 | 0.958844 | 0.006991426 |  |  | 316980 | 0.966608 | 0.9150489 | 0.00675594 | 0.9722539 | 0.01369603 | 0.9722542 | 0.01124113 |  |  | 617760 | 0.9487511 | 0.8678712 | 0.009805133 | 0.9578829 | 0.006479161 | 0.9578853 | 0.01002202
|  |  | 86772 | 1.000442 | 0.9994305 | 0.0003862646 | 0.9999501 | 0.08326431 | 0.9999457 | 0.1926781 |  |  | 274746 | 0.9889531 | 0.9866385 | 0.001550597 | 0.9935547 | 0.005007986 | 0.9935506 | 0.005439315 |  |  | 169860 | 0.9528456 | 0.9670213 | 0.00329707 | 0.9589072 | 0.008480338 | 0.9589061 | 0.006992802 |  |  | 317280 | 0.9649265 | 0.9150489 | 0.00675594 | 0.9722848 | 0.01369405 | 0.9722851 | 0.01123914 |  |  | 618060 | 0.9509891 | 0.8678712 | 0.009805133 | 0.9579178 | 0.00647877 | 0.9579202 | 0.01002137
|  |  | 86892 | 1.000442 | 0.9994305 | 0.0003862646 | 0.9999501 | 0.08326431 | 0.9999457 | 0.1926781 |  |  | 275046 | 0.9899135 | 0.9866385 | 0.001550597 | 0.9935632 | 0.005006756 | 0.9935592 | 0.005438859 |  |  | 170160 | 0.9539246 | 0.9670213 | 0.00329707 | 0.9589692 | 0.008481848 | 0.9589682 | 0.006994171 |  |  | 317580 | 0.966608 | 0.9150489 | 0.00675594 | 0.9723156 | 0.01369208 | 0.9723159 | 0.01123716 |  |  | 618360 | 0.9465132 | 0.8678712 | 0.009805133 | 0.9579527 | 0.006478379 | 0.9579551 | 0.01002071
|  |  | 87012 | 1.000442 | 0.9994305 | 0.0003862646 | 0.9999501 | 0.08326431 | 0.9999457 | 0.1926781 |  |  | 275346 | 0.9889531 | 0.9866385 | 0.001550597 | 0.9935718 | 0.005005528 | 0.9935677 | 0.005438403 |  |  | 170460 | 0.9550036 | 0.9670213 | 0.00329707 | 0.9590312 | 0.00848335 | 0.9590301 | 0.006995534 |  |  | 317880 | 0.963245 | 0.9150489 | 0.00675594 | 0.9723463 | 0.01369012 | 0.9723466 | 0.01123518 |  |  | 618660 | 0.9487511 | 0.8678712 | 0.009805133 | 0.9579876 | 0.006477988 | 0.95799 | 0.01002006
|  |  | 87132 | 1.001338 | 0.9994305 | 0.0003862646 | 0.9999501 | 0.08326431 | 0.9999457 | 0.1926781 |  |  | 275646 | 0.9899135 | 0.9866385 | 0.001550597 | 0.9935803 | 0.005004303 | 0.9935763 | 0.005437948 |  |  | 170760 | 0.9560827 | 0.9670213 | 0.00329707 | 0.959093 | 0.008484843 | 0.959092 | 0.00699689 |  |  | 318180 | 0.966608 | 0.9150489 | 0.00675594 | 0.9723769 | 0.01368816 | 0.9723772 | 0.01123321 |  |  | 618960 | 0.9487511 | 0.8678712 | 0.009805133 | 0.9580224 | 0.006477598 | 0.9580248 | 0.01001941
|  |  | 87252 | 1.000442 | 0.9994305 | 0.0003862646 | 0.9999501 | 0.08326431 | 0.9999457 | 0.1926781 |  |  | 275946 | 0.9889531 | 0.9866385 | 0.001550597 | 0.9935888 | 0.005003081 | 0.9935848 | 0.005437495 |  |  | 171060 | 0.9560827 | 0.9670213 | 0.00329707 | 0.9591548 | 0.008486328 | 0.9591537 | 0.00699824 |  |  | 318480 | 0.9649265 | 0.9150489 | 0.00675594 | 0.9724075 | 0.01368621 | 0.9724077 | 0.01123124 |  |  | 619260 | 0.953227 | 0.8678712 | 0.009805133 | 0.9580572 | 0.006477208 | 0.9580596 | 0.01001875
|  |  | 87372 | 1.000442 | 0.9994305 | 0.0003862646 | 0.9999501 | 0.08326431 | 0.9999457 | 0.1926781 |  |  | 276246 | 0.9889531 | 0.9866385 | 0.001550597 | 0.9935973 | 0.005001862 | 0.9935933 | 0.005437042 |  |  | 171360 | 0.9571617 | 0.9670213 | 0.00329707 | 0.9592164 | 0.008487805 | 0.9592154 | 0.006999583 |  |  | 318780 | 0.963245 | 0.9150489 | 0.00675594 | 0.972438 | 0.01368427 | 0.9724382 | 0.01122928 |  |  | 619560 | 0.953227 | 0.8678712 | 0.009805133 | 0.958092 | 0.006476819 | 0.9580943 | 0.0100181
|  |  | 87492 | 1.000442 | 0.9994305 | 0.0003862646 | 0.9999501 | 0.08326431 | 0.9999457 | 0.1926781 |  |  | 276546 | 0.9879926 | 0.9866385 | 0.001550597 | 0.9936058 | 0.005000645 | 0.9936018 | 0.005436591 |  |  | 171660 | 0.9582407 | 0.9670213 | 0.00329707 | 0.959278 | 0.008489274 | 0.9592769 | 0.007000919 |  |  | 319080 | 0.963245 | 0.9150489 | 0.00675594 | 0.9724683 | 0.01368233 | 0.9724686 | 0.01122733 |  |  | 619860 | 0.9487511 | 0.8678712 | 0.009805133 | 0.9581267 | 0.006476429 | 0.958129 | 0.01001745
|  |  | 87612 | 1.001338 | 0.9994305 | 0.0003862646 | 0.9999501 | 0.08326431 | 0.9999457 | 0.1926781 |  |  | 276846 | 0.9899135 | 0.9866385 | 0.001550597 | 0.9936142 | 0.00499943 | 0.9936102 | 0.00543614 |  |  | 171960 | 0.9593197 | 0.9670213 | 0.00329707 | 0.9593394 | 0.008490734 | 0.9593384 | 0.007002248 |  |  | 319380 | 0.9649265 | 0.9150489 | 0.00675594 | 0.9724986 | 0.01368039 | 0.9724988 | 0.01122538 |  |  | 620160 | 0.9442752 | 0.8678712 | 0.009805133 | 0.9581614 | 0.006476041 | 0.9581637 | 0.0100168
|  |  | 87732 | 1.002234 | 0.9994305 | 0.0003862646 | 0.9999501 | 0.08326431 | 0.9999457 | 0.1926781 |  |  | 277146 | 0.9879926 | 0.9866385 | 0.001550597 | 0.9936226 | 0.004998219 | 0.9936187 | 0.005435691 |  |  | 172260 | 0.9571617 | 0.9670213 | 0.00329707 | 0.9594008 | 0.008492186 | 0.9593997 | 0.007003571 |  |  | 319680 | 0.966608 | 0.9150489 | 0.00675594 | 0.9725288 | 0.01367847 | 0.972529 | 0.01122343 |  |  | 620460 | 0.9465132 | 0.8678712 | 0.009805133 | 0.958196 | 0.006475652 | 0.9581983 | 0.01001615
|  |  | 87852 | 0.9995459 | 0.9994305 | 0.0003862646 | 0.9999501 | 0.08326431 | 0.9999457 | 0.1926781 |  |  | 277446 | 0.9889531 | 0.9866385 | 0.001550597 | 0.993631 | 0.00499701 | 0.9936271 | 0.005435243 |  |  | 172560 | 0.9560827 | 0.9670213 | 0.00329707 | 0.959462 | 0.00849363 | 0.959461 | 0.007004887 |  |  | 319980 | 0.963245 | 0.9150489 | 0.00675594 | 0.972559 | 0.01367655 | 0.9725592 | 0.0112215 |  |  | 620760 | 0.9465132 | 0.8678712 | 0.009805133 | 0.9582306 | 0.006475264 | 0.9582329 | 0.0100155
|  |  | 87972 | 1.000442 | 0.9994305 | 0.0003862646 | 0.9999501 | 0.08326431 | 0.9999457 | 0.1926781 |  |  | 277746 | 0.9889531 | 0.9866385 | 0.001550597 | 0.9936394 | 0.004995803 | 0.9936355 | 0.005434795 |  |  | 172860 | 0.9571617 | 0.9670213 | 0.00329707 | 0.9595232 | 0.008495066 | 0.9595221 | 0.007006196 |  |  | 320280 | 0.966608 | 0.9150489 | 0.00675594 | 0.972589 | 0.01367463 | 0.9725892 | 0.01121957 |  |  | 621060 | 0.9465132 | 0.8678712 | 0.009805133 | 0.9582651 | 0.006474876 | 0.9582674 | 0.01001485
|  |  | 88092 | 1.001338 | 0.9994305 | 0.0003862646 | 0.9999501 | 0.08326431 | 0.9999457 | 0.1926781 |  |  | 278046 | 0.9879926 | 0.9866385 | 0.001550597 | 0.9936477 | 0.004994599 | 0.9936438 | 0.005434349 |  |  | 173160 | 0.9571617 | 0.9670213 | 0.00329707 | 0.9595842 | 0.008496493 | 0.9595831 | 0.007007499 |  |  | 320580 | 0.9649265 | 0.9150489 | 0.00675594 | 0.972619 | 0.01367272 | 0.9726192 | 0.01121764 |  |  | 621360 | 0.9465132 | 0.8678712 | 0.009805133 | 0.9582996 | 0.006474488 | 0.9583019 | 0.0100142
|  |  | 88212 | 0.9995459 | 0.9994305 | 0.0003862646 | 0.9999501 | 0.08326431 | 0.9999457 | 0.1926781 |  |  | 278346 | 0.9879926 | 0.9866385 | 0.001550597 | 0.9936561 | 0.004993398 | 0.9936522 | 0.005433904 |  |  | 173460 | 0.9582407 | 0.9670213 | 0.00329707 | 0.9596452 | 0.008497913 | 0.9596441 | 0.007008795 |  |  | 320880 | 0.9682895 | 0.9150489 | 0.00675594 | 0.9726489 | 0.01367082 | 0.972649 | 0.01121572 |  |  | 621660 | 0.9487511 | 0.8678712 | 0.009805133 | 0.9583341 | 0.006474101 | 0.9583364 | 0.01001355
|  |  | 88332 | 1.000442 | 0.9994305 | 0.0003862646 | 0.9999501 | 0.08326431 | 0.9999457 | 0.1926781 |  |  | 278646 | 0.9899135 | 0.9866385 | 0.001550597 | 0.9936644 | 0.0049922 | 0.9936605 | 0.005433459 |  |  | 173760 | 0.9582407 | 0.9670213 | 0.00329707 | 0.959706 | 0.008499324 | 0.959705 | 0.007010085 |  |  | 321180 | 0.963245 | 0.9150489 | 0.00675594 | 0.9726787 | 0.01366892 | 0.9726788 | 0.01121381 |  |  | 621960 | 0.9487511 | 0.8678712 | 0.009805133 | 0.9583685 | 0.006473714 | 0.9583708 | 0.0100129
|  |  | 88452 | 1.000442 | 0.9994305 | 0.0003862646 | 0.9999501 | 0.08326431 | 0.9999457 | 0.1926781 |  |  | 278946 | 0.9889531 | 0.9866385 | 0.001550597 | 0.9936727 | 0.004991004 | 0.9936688 | 0.005433016 |  |  | 174060 | 0.9582407 | 0.9670213 | 0.00329707 | 0.9597668 | 0.008500727 | 0.9597657 | 0.007011368 |  |  | 321480 | 0.9649265 | 0.9150489 | 0.00675594 | 0.9727084 | 0.01366703 | 0.9727085 | 0.0112119 |  |  | 622260 | 0.9442752 | 0.8678712 | 0.009805133 | 0.9584029 | 0.006473328 | 0.9584052 | 0.01001226
|  |  | 88572 | 1.000442 | 0.9994305 | 0.0003862646 | 0.9999501 | 0.08326431 | 0.9999457 | 0.1926781 |  |  | 279246 | 0.9899135 | 0.9866385 | 0.001550597 | 0.9936809 | 0.004989811 | 0.9936771 | 0.005432574 |  |  | 174360 | 0.9582407 | 0.9670213 | 0.00329707 | 0.9598274 | 0.008502122 | 0.9598264 | 0.007012645 |  |  | 321780 | 0.9649265 | 0.9150489 | 0.00675594 | 0.972738 | 0.01366514 | 0.9727382 | 0.01121 |  |  | 622560 | 0.9442752 | 0.8678712 | 0.009805133 | 0.9584373 | 0.006472942 | 0.9584396 | 0.01001161
|  |  | 88692 | 1.000442 | 0.9994305 | 0.0003862646 | 0.9999501 | 0.08326431 | 0.9999457 | 0.1926781 |  |  | 279546 | 0.9889531 | 0.9866385 | 0.001550597 | 0.9936892 | 0.00498862 | 0.9936853 | 0.005432133 |  |  | 174660 | 0.9593197 | 0.9670213 | 0.00329707 | 0.959888 | 0.008503509 | 0.9598869 | 0.007013915 |  |  | 322080 | 0.963245 | 0.9150489 | 0.00675594 | 0.9727676 | 0.01366327 | 0.9727677 | 0.01120811 |  |  | 622860 | 0.9465132 | 0.8678712 | 0.009805133 | 0.9584716 | 0.006472556 | 0.9584739 | 0.01001097
|  |  | 88812 | 0.9995459 | 0.9994305 | 0.0003862646 | 0.9999501 | 0.08326431 | 0.9999457 | 0.1926781 |  |  | 279846 | 0.9879926 | 0.9866385 | 0.001550597 | 0.9936974 | 0.004987432 | 0.9936936 | 0.005431693 |  |  | 174960 | 0.9582407 | 0.9670213 | 0.00329707 | 0.9599485 | 0.008504888 | 0.9599474 | 0.007015179 |  |  | 322380 | 0.963245 | 0.9150489 | 0.00675594 | 0.9727971 | 0.01366139 | 0.9727972 | 0.01120622 |  |  | 623160 | 0.9465132 | 0.8678712 | 0.009805133 | 0.9585059 | 0.00647217 | 0.9585081 | 0.01001032
|  |  | 88932 | 1.001338 | 0.9994305 | 0.0003862646 | 0.9999501 | 0.08326431 | 0.9999457 | 0.1926781 |  |  | 280146 | 0.9889531 | 0.9866385 | 0.001550597 | 0.9937056 | 0.004986246 | 0.9937018 | 0.005431254 |  |  | 175260 | 0.9603987 | 0.9670213 | 0.00329707 | 0.9600088 | 0.008506259 | 0.9600077 | 0.007016436 |  |  | 322680 | 0.9649265 | 0.9150489 | 0.00675594 | 0.9728265 | 0.01365953 | 0.9728266 | 0.01120434 |  |  | 623460 | 0.9554649 | 0.8678712 | 0.009805133 | 0.9585401 | 0.006471785 | 0.9585424 | 0.01000968
|  |  | 89052 | 1.000442 | 0.9994305 | 0.0003862646 | 0.9999501 | 0.08326431 | 0.9999457 | 0.1926781 |  |  | 280446 | 0.9889531 | 0.9866385 | 0.001550597 | 0.9937138 | 0.004985064 | 0.99371 | 0.005430816 |  |  | 175560 | 0.9603987 | 0.9670213 | 0.00329707 | 0.9600691 | 0.008507622 | 0.960068 | 0.007017687 |  |  | 322980 | 0.966608 | 0.9150489 | 0.00675594 | 0.9728558 | 0.01365766 | 0.9728559 | 0.01120246 |  |  | 623760 | 0.9509891 | 0.8678712 | 0.009805133 | 0.9585743 | 0.0064714 | 0.9585765 | 0.01000903
|  |  | 89172 | 1.000442 | 0.9994305 | 0.0003862646 | 0.9999501 | 0.08326431 | 0.9999457 | 0.1926781 |  |  | 280746 | 0.9899135 | 0.9866385 | 0.001550597 | 0.9937219 | 0.004983884 | 0.9937181 | 0.005430379 |  |  | 175860 | 0.9582407 | 0.9670213 | 0.00329707 | 0.9601293 | 0.008508977 | 0.9601282 | 0.007018931 |  |  | 323280 | 0.966608 | 0.9150489 | 0.00675594 | 0.972885 | 0.01365581 | 0.9728851 | 0.01120059 |  |  | 624060 | 0.9487511 | 0.8678712 | 0.009805133 | 0.9586085 | 0.006471016 | 0.9586107 | 0.01000839
|  |  | 89292 | 0.9995459 | 0.9994305 | 0.0003862646 | 0.9999501 | 0.08326431 | 0.9999457 | 0.1926781 |  |  | 281046 | 0.9899135 | 0.9866385 | 0.001550597 | 0.9937301 | 0.004982706 | 0.9937263 | 0.005429943 |  |  | 176160 | 0.9593197 | 0.9670213 | 0.00329707 | 0.9601893 | 0.008510324 | 0.9601882 | 0.007020169 |  |  | 323580 | 0.9649265 | 0.9150489 | 0.00675594 | 0.9729142 | 0.01365396 | 0.9729142 | 0.01119872 |  |  | 624360 | 0.9420373 | 0.8678712 | 0.009805133 | 0.9586426 | 0.006470632 | 0.9586448 | 0.01000775
|  |  | 89412 | 1.001338 | 0.9994305 | 0.0003862646 | 0.9999501 | 0.08326431 | 0.9999457 | 0.1926781 |  |  | 281346 | 0.990874 | 0.9866385 | 0.001550597 | 0.9937382 | 0.004981531 | 0.9937344 | 0.005429509 |  |  | 176460 | 0.9582407 | 0.9670213 | 0.00329707 | 0.9602493 | 0.008511663 | 0.9602482 | 0.0070214 |  |  | 323880 | 0.9682895 | 0.9150489 | 0.00675594 | 0.9729433 | 0.01365212 | 0.9729433 | 0.01119686 |  |  | 624660 | 0.9509891 | 0.8678712 | 0.009805133 | 0.9586767 | 0.006470248 | 0.9586789 | 0.0100071
|  |  | 89532 | 0.9995459 | 0.9994305 | 0.0003862646 | 0.9999501 | 0.08326431 | 0.9999457 | 0.1926781 |  |  | 281646 | 0.9889531 | 0.9866385 | 0.001550597 | 0.9937463 | 0.004980359 | 0.9937425 | 0.005429075 |  |  | 176760 | 0.9603987 | 0.9670213 | 0.00329707 | 0.9603092 | 0.008512994 | 0.9603081 | 0.007022625 |  |  | 324180 | 0.9682895 | 0.9150489 | 0.00675594 | 0.9729723 | 0.01365028 | 0.9729723 | 0.01119501 |  |  | 624960 | 0.953227 | 0.8678712 | 0.009805133 | 0.9587107 | 0.006469864 | 0.9587129 | 0.01000646
|  |  | 89652 | 1.000442 | 0.9994305 | 0.0003862646 | 0.9999501 | 0.08326431 | 0.9999457 | 0.1926781 |  |  | 281946 | 0.9899135 | 0.9866385 | 0.001550597 | 0.9937543 | 0.004979189 | 0.9937506 | 0.005428642 |  |  | 177060 | 0.9582407 | 0.9670213 | 0.00329707 | 0.960369 | 0.008514317 | 0.9603679 | 0.007023844 |  |  | 324480 | 0.966608 | 0.9150489 | 0.00675594 | 0.9730012 | 0.01364845 | 0.9730012 | 0.01119316 |  |  | 625260 | 0.9487511 | 0.8678712 | 0.009805133 | 0.9587447 | 0.006469481 | 0.9587469 | 0.01000582
|  |  | 89772 | 1.000442 | 0.9994305 | 0.0003862646 | 0.9999501 | 0.08326431 | 0.9999457 | 0.1926781 |  |  | 282246 | 0.9879926 | 0.9866385 | 0.001550597 | 0.9937624 | 0.004978022 | 0.9937586 | 0.005428211 |  |  | 177360 | 0.9603987 | 0.9670213 | 0.00329707 | 0.9604286 | 0.008515633 | 0.9604275 | 0.007025056 |  |  | 324780 | 0.9615635 | 0.9150489 | 0.00675594 | 0.97303 | 0.01364662 | 0.97303 | 0.01119132 |  |  | 625560 | 0.9554649 | 0.8678712 | 0.009805133 | 0.9587787 | 0.006469099 | 0.9587809 | 0.01000518
|  |  | 89892 | 1.000442 | 0.9994305 | 0.0003862646 | 0.9999501 | 0.08326431 | 0.9999457 | 0.1926781 |  |  | 282546 | 0.9889531 | 0.9866385 | 0.001550597 | 0.9937704 | 0.004976858 | 0.9937667 | 0.00542778 |  |  | 177660 | 0.9614777 | 0.9670213 | 0.00329707 | 0.9604882 | 0.00851694 | 0.9604871 | 0.007026262 |  |  | 325080 | 0.9682895 | 0.9150489 | 0.00675594 | 0.9730588 | 0.0136448 | 0.9730588 | 0.01118948 |  |  | 625860 | 0.953227 | 0.8678712 | 0.009805133 | 0.9588126 | 0.006468716 | 0.9588148 | 0.01000454
|  |  | 90012 | 1.000442 | 0.9994305 | 0.0003862646 | 0.9999501 | 0.08326431 | 0.9999457 | 0.1926781 |  |  | 282846 | 0.9889531 | 0.9866385 | 0.001550597 | 0.9937784 | 0.004975696 | 0.9937747 | 0.005427351 |  |  | 177960 | 0.9625568 | 0.9670213 | 0.00329707 | 0.9605477 | 0.00851824 | 0.9605466 | 0.007027462 |  |  | 325380 | 0.966608 | 0.9150489 | 0.00675594 | 0.9730875 | 0.01364299 | 0.9730875 | 0.01118765 |  |  | 626160 | 0.9509891 | 0.8678712 | 0.009805133 | 0.9588465 | 0.006468334 | 0.9588487 | 0.0100039
|  |  | 90132 | 0.9995459 | 0.9994305 | 0.0003862646 | 0.9999501 | 0.08326431 | 0.9999457 | 0.1926781 |  |  | 283146 | 0.9899135 | 0.9866385 | 0.001550597 | 0.9937864 | 0.004974537 | 0.9937827 | 0.005426922 |  |  | 178260 | 0.9614777 | 0.9670213 | 0.00329707 | 0.9606071 | 0.008519532 | 0.960606 | 0.007028655 |  |  | 325680 | 0.9682895 | 0.9150489 | 0.00675594 | 0.9731161 | 0.01364118 | 0.9731161 | 0.01118582 |  |  | 626460 | 0.9509891 | 0.8678712 | 0.009805133 | 0.9588803 | 0.006467952 | 0.9588825 | 0.01000326
|  |  | 90252 | 1.000442 | 0.9994305 | 0.0003862646 | 0.9999501 | 0.08326431 | 0.9999457 | 0.1926781 |  |  | 283446 | 0.9899135 | 0.9866385 | 0.001550597 | 0.9937943 | 0.004973381 | 0.9937907 | 0.005426495 |  |  | 178560 | 0.9603987 | 0.9670213 | 0.00329707 | 0.9606664 | 0.008520816 | 0.9606653 | 0.007029842 |  |  | 325980 | 0.9682895 | 0.9150489 | 0.00675594 | 0.9731446 | 0.01363938 | 0.9731446 | 0.011184 |  |  | 626760 | 0.9465132 | 0.8678712 | 0.009805133 | 0.9589141 | 0.006467571 | 0.9589163 | 0.01000262
|  |  | 90372 | 1.000442 | 0.9994305 | 0.0003862646 | 0.9999501 | 0.08326431 | 0.9999457 | 0.1926781 |  |  | 283746 | 0.9889531 | 0.9866385 | 0.001550597 | 0.9938023 | 0.004972227 | 0.9937986 | 0.005426068 |  |  | 178860 | 0.9614777 | 0.9670213 | 0.00329707 | 0.9607256 | 0.008522093 | 0.9607245 | 0.007031023 |  |  | 326280 | 0.966608 | 0.9150489 | 0.00675594 | 0.9731731 | 0.01363758 | 0.973173 | 0.01118219 |  |  | 627060 | 0.9465132 | 0.8678712 | 0.009805133 | 0.9589479 | 0.00646719 | 0.9589501 | 0.01000198
|  |  | 90492 | 1.000442 | 0.9994305 | 0.0003862646 | 0.9999501 | 0.08326431 | 0.9999457 | 0.1926781 |  |  | 284046 | 0.9899135 | 0.9866385 | 0.001550597 | 0.9938102 | 0.004971076 | 0.9938066 | 0.005425643 |  |  | 179160 | 0.9614777 | 0.9670213 | 0.00329707 | 0.9607847 | 0.008523362 | 0.9607836 | 0.007032197 |  |  | 326580 | 0.9649265 | 0.9150489 | 0.00675594 | 0.9732014 | 0.01363579 | 0.9732014 | 0.01118038 |  |  | 627360 | 0.9487511 | 0.8678712 | 0.009805133 | 0.9589816 | 0.006466809 | 0.9589838 | 0.01000135
|  |  | 90612 | 1.000442 | 0.9994305 | 0.0003862646 | 0.9999501 | 0.08326431 | 0.9999457 | 0.1926781 |  |  | 284346 | 0.9899135 | 0.9866385 | 0.001550597 | 0.9938181 | 0.004969928 | 0.9938145 | 0.005425219 |  |  | 179460 | 0.9636358 | 0.9670213 | 0.00329707 | 0.9608437 | 0.008524622 | 0.9608426 | 0.007033366 |  |  | 326880 | 0.966608 | 0.9150489 | 0.00675594 | 0.9732297 | 0.013634 | 0.9732297 | 0.01117858 |  |  | 627660 | 0.9487511 | 0.8678712 | 0.009805133 | 0.9590153 | 0.006466429 | 0.9590175 | 0.01000071
|  |  | 90732 | 0.9995459 | 0.9994305 | 0.0003862646 | 0.9999501 | 0.08326431 | 0.9999457 | 0.1926781 |  |  | 284646 | 0.9899135 | 0.9866385 | 0.001550597 | 0.993826 | 0.004968782 | 0.9938224 | 0.005424796 |  |  | 179760 | 0.9603987 | 0.9670213 | 0.00329707 | 0.9609027 | 0.008525876 | 0.9609015 | 0.007034528 |  |  | 327180 | 0.9682895 | 0.9150489 | 0.00675594 | 0.9732579 | 0.01363222 | 0.9732579 | 0.01117678 |  |  | 627960 | 0.9487511 | 0.8678712 | 0.009805133 | 0.959049 | 0.006466049 | 0.9590511 | 0.01000007
|  |  | 90852 | 1.000442 | 0.9994305 | 0.0003862646 | 0.9999501 | 0.08326431 | 0.9999457 | 0.1926781 |  |  | 284946 | 0.9889531 | 0.9866385 | 0.001550597 | 0.9938338 | 0.004967639 | 0.9938302 | 0.005424374 |  |  | 180060 | 0.9614777 | 0.9670213 | 0.00329707 | 0.9609615 | 0.008527121 | 0.9609604 | 0.007035684 |  |  | 327480 | 0.9682895 | 0.9150489 | 0.00675594 | 0.9732861 | 0.01363045 | 0.973286 | 0.01117499 |  |  | 628260 | 0.953227 | 0.8678712 | 0.009805133 | 0.9590826 | 0.006465669 | 0.9590847 | 0.009999439
|  |  | 90972 | 1.000442 | 0.9994305 | 0.0003862646 | 0.9999501 | 0.08326431 | 0.9999457 | 0.1926781 |  |  | 285246 | 0.9899135 | 0.9866385 | 0.001550597 | 0.9938417 | 0.004966498 | 0.9938381 | 0.005423953 |  |  | 180360 | 0.9593197 | 0.9670213 | 0.00329707 | 0.9610202 | 0.008528359 | 0.9610191 | 0.007036833 |  |  | 327780 | 0.963245 | 0.9150489 | 0.00675594 | 0.9733141 | 0.01362868 | 0.973314 | 0.01117321 |  |  | 628560 | 0.953227 | 0.8678712 | 0.009805133 | 0.9591162 | 0.00646529 | 0.9591183 | 0.009998805
|  |  | 91092 | 1.000442 | 0.9994305 | 0.0003862646 | 0.9999501 | 0.08326431 | 0.9999457 | 0.1926781 |  |  | 285546 | 0.9899135 | 0.9866385 | 0.001550597 | 0.9938495 | 0.00496536 | 0.9938459 | 0.005423533 |  |  | 180660 | 0.9603987 | 0.9670213 | 0.00329707 | 0.9610788 | 0.00852959 | 0.9610777 | 0.007037977 |  |  | 328080 | 0.963245 | 0.9150489 | 0.00675594 | 0.9733421 | 0.01362692 | 0.973342 | 0.01117143 |  |  | 628860 | 0.9509891 | 0.8678712 | 0.009805133 | 0.9591497 | 0.006464911 | 0.9591518 | 0.00999817
|  |  | 91212 | 1.000442 | 0.9994305 | 0.0003862646 | 0.9999501 | 0.08326431 | 0.9999457 | 0.1926781 |  |  | 285846 | 0.9889531 | 0.9866385 | 0.001550597 | 0.9938573 | 0.004964225 | 0.9938537 | 0.005423114 |  |  | 180960 | 0.9625568 | 0.9670213 | 0.00329707 | 0.9611374 | 0.008530812 | 0.9611362 | 0.007039114 |  |  | 328380 | 0.966608 | 0.9150489 | 0.00675594 | 0.97337 | 0.01362517 | 0.9733699 | 0.01116966 |  |  | 629160 | 0.9509891 | 0.8678712 | 0.009805133 | 0.9591832 | 0.006464532 | 0.9591853 | 0.009997536
|  |  | 91332 | 1.000442 | 0.9994305 | 0.0003862646 | 0.9999501 | 0.08326431 | 0.9999457 | 0.1926781 |  |  | 286146 | 0.9899135 | 0.9866385 | 0.001550597 | 0.993865 | 0.004963092 | 0.9938615 | 0.005422696 |  |  | 181260 | 0.9636358 | 0.9670213 | 0.00329707 | 0.9611958 | 0.008532028 | 0.9611947 | 0.007040245 |  |  | 328680 | 0.9682895 | 0.9150489 | 0.00675594 | 0.9733979 | 0.01362341 | 0.9733977 | 0.01116789 |  |  | 629460 | 0.9487511 | 0.8678712 | 0.009805133 | 0.9592167 | 0.006464154 | 0.9592188 | 0.009996903
|  |  | 91452 | 0.9995459 | 0.9994305 | 0.0003862646 | 0.9999501 | 0.08326431 | 0.9999457 | 0.1926781 |  |  | 286446 | 0.9899135 | 0.9866385 | 0.001550597 | 0.9938728 | 0.004961962 | 0.9938693 | 0.005422279 |  |  | 181560 | 0.9614777 | 0.9670213 | 0.00329707 | 0.9612542 | 0.008533235 | 0.961253 | 0.00704137 |  |  | 328980 | 0.966608 | 0.9150489 | 0.00675594 | 0.9734256 | 0.01362167 | 0.9734255 | 0.01116613 |  |  | 629760 | 0.9465132 | 0.8678712 | 0.009805133 | 0.9592501 | 0.006463776 | 0.9592522 | 0.009996271
|  |  | 91572 | 0.9995459 | 0.9994305 | 0.0003862646 | 0.9999501 | 0.08326431 | 0.9999457 | 0.1926781 |  |  | 286746 | 0.9889531 | 0.9866385 | 0.001550597 | 0.9938805 | 0.004960835 | 0.993877 | 0.005421864 |  |  | 181860 | 0.9625568 | 0.9670213 | 0.00329707 | 0.9613124 | 0.008534435 | 0.9613113 | 0.007042489 |  |  | 329280 | 0.966608 | 0.9150489 | 0.00675594 | 0.9734533 | 0.01361993 | 0.9734532 | 0.01116437 |  |  | 630060 | 0.9465132 | 0.8678712 | 0.009805133 | 0.9592835 | 0.006463398 | 0.9592855 | 0.009995639
|  |  | 91692 | 1.000442 | 0.9994305 | 0.0003862646 | 0.9999501 | 0.08326431 | 0.9999457 | 0.1926781 |  |  | 287046 | 0.9889531 | 0.9866385 | 0.001550597 | 0.9938882 | 0.00495971 | 0.9938847 | 0.005421449 |  |  | 182160 | 0.9625568 | 0.9670213 | 0.00329707 | 0.9613706 | 0.008535628 | 0.9613694 | 0.007043602 |  |  | 329580 | 0.9682895 | 0.9150489 | 0.00675594 | 0.9734809 | 0.0136182 | 0.9734808 | 0.01116262 |  |  | 630360 | 0.953227 | 0.8678712 | 0.009805133 | 0.9593168 | 0.006463021 | 0.9593189 | 0.009995007
|  |  | 91812 | 1.001338 | 0.9994305 | 0.0003862646 | 0.9999501 | 0.08326431 | 0.9999457 | 0.1926781 |  |  | 287346 | 0.9899135 | 0.9866385 | 0.001550597 | 0.9938959 | 0.004958588 | 0.9938924 | 0.005421036 |  |  | 182460 | 0.9636358 | 0.9670213 | 0.00329707 | 0.9614286 | 0.008536813 | 0.9614275 | 0.007044709 |  |  | 329880 | 0.966608 | 0.9150489 | 0.00675594 | 0.9735084 | 0.01361647 | 0.9735083 | 0.01116087 |  |  | 630660 | 0.9509891 | 0.8678712 | 0.009805133 | 0.9593501 | 0.006462644 | 0.9593522 | 0.009994377
|  |  | 91932 | 0.9995459 | 0.9994305 | 0.0003862646 | 0.9999501 | 0.08326431 | 0.9999457 | 0.1926781 |  |  | 287646 | 0.990874 | 0.9866385 | 0.001550597 | 0.9939036 | 0.004957469 | 0.9939001 | 0.005420623 |  |  | 182760 | 0.9636358 | 0.9670213 | 0.00329707 | 0.9614866 | 0.00853799 | 0.9614855 | 0.00704581 |  |  | 330180 | 0.966608 | 0.9150489 | 0.00675594 | 0.9735359 | 0.01361475 | 0.9735357 | 0.01115913 |  |  | 630960 | 0.9577029 | 0.8678712 | 0.009805133 | 0.9593834 | 0.006462268 | 0.9593854 | 0.009993746
|  |  | 92052 | 0.9995459 | 0.9994305 | 0.0003862646 | 0.9999501 | 0.08326431 | 0.9999457 | 0.1926781 |  |  | 287946 | 0.990874 | 0.9866385 | 0.001550597 | 0.9939112 | 0.004956352 | 0.9939078 | 0.005420212 |  |  | 183060 | 0.9636358 | 0.9670213 | 0.00329707 | 0.9615445 | 0.00853916 | 0.9615433 | 0.007046904 |  |  | 330480 | 0.966608 | 0.9150489 | 0.00675594 | 0.9735633 | 0.01361303 | 0.9735631 | 0.0111574 |  |  | 631260 | 0.953227 | 0.8678712 | 0.009805133 | 0.9594166 | 0.006461892 | 0.9594187 | 0.009993117
|  |  | 92172 | 1.000442 | 0.9994305 | 0.0003862646 | 0.9999501 | 0.08326431 | 0.9999457 | 0.1926781 |  |  | 288246 | 0.990874 | 0.9866385 | 0.001550597 | 0.9939189 | 0.004955238 | 0.9939154 | 0.005419801 |  |  | 183360 | 0.9636358 | 0.9670213 | 0.00329707 | 0.9616023 | 0.008540323 | 0.9616011 | 0.007047993 |  |  | 330780 | 0.966608 | 0.9150489 | 0.00675594 | 0.9735906 | 0.01361132 | 0.9735904 | 0.01115567 |  |  | 631560 | 0.9442752 | 0.8678712 | 0.009805133 | 0.9594498 | 0.006461516 | 0.9594519 | 0.009992488
|  |  | 92292 | 1.000442 | 0.9994305 | 0.0003862646 | 0.9999501 | 0.08326431 | 0.9999457 | 0.1926781 |  |  | 288546 | 0.9899135 | 0.9866385 | 0.001550597 | 0.9939265 | 0.004954126 | 0.993923 | 0.005419392 |  |  | 183660 | 0.9636358 | 0.9670213 | 0.00329707 | 0.9616599 | 0.008541478 | 0.9616588 | 0.007049076 |  |  | 331080 | 0.9699709 | 0.9150489 | 0.00675594 | 0.9736178 | 0.01360962 | 0.9736176 | 0.01115395 |  |  | 631860 | 0.9509891 | 0.8678712 | 0.009805133 | 0.959483 | 0.00646114 | 0.959485 | 0.009991859
|  |  | 92412 | 0.9995459 | 0.9994305 | 0.0003862646 | 0.9999501 | 0.08326431 | 0.9999457 | 0.1926781 |  |  | 288846 | 0.9899135 | 0.9866385 | 0.001550597 | 0.9939341 | 0.004953017 | 0.9939306 | 0.005418984 |  |  | 183960 | 0.9614777 | 0.9670213 | 0.00329707 | 0.9617175 | 0.008542626 | 0.9617164 | 0.007050153 |  |  | 331380 | 0.9682895 | 0.9150489 | 0.00675594 | 0.973645 | 0.01360792 | 0.9736447 | 0.01115223 |  |  | 632160 | 0.9577029 | 0.8678712 | 0.009805133 | 0.9595161 | 0.006460765 | 0.9595181 | 0.009991231
|  |  | 92532 | 0.9995459 | 0.9994305 | 0.0003862646 | 0.9999501 | 0.08326431 | 0.9999457 | 0.1926781 |  |  | 289146 | 0.9899135 | 0.9866385 | 0.001550597 | 0.9939416 | 0.004951911 | 0.9939382 | 0.005418577 |  |  | 184260 | 0.9647148 | 0.9670213 | 0.00329707 | 0.961775 | 0.008543767 | 0.9617739 | 0.007051223 |  |  | 331680 | 0.9682895 | 0.9150489 | 0.00675594 | 0.9736721 | 0.01360622 | 0.9736718 | 0.01115052 |  |  | 632460 | 0.9554649 | 0.8678712 | 0.009805133 | 0.9595492 | 0.00646039 | 0.9595512 | 0.009990604
|  |  | 92652 | 1.000442 | 0.9994305 | 0.0003862646 | 0.9999501 | 0.08326431 | 0.9999457 | 0.1926781 |  |  | 289446 | 0.990874 | 0.9866385 | 0.001550597 | 0.9939492 | 0.004950808 | 0.9939458 | 0.005418171 |  |  | 184560 | 0.9668728 | 0.9670213 | 0.00329707 | 0.9618325 | 0.0085449 | 0.9618313 | 0.007052288 |  |  | 331980 | 0.9699709 | 0.9150489 | 0.00675594 | 0.9736991 | 0.01360453 | 0.9736988 | 0.01114881 |  |  | 632760 | 0.9599408 | 0.8678712 | 0.009805133 | 0.9595822 | 0.006460016 | 0.9595842 | 0.009989977
|  |  | 92772 | 0.9995459 | 0.9994305 | 0.0003862646 | 0.9999501 | 0.08326431 | 0.9999457 | 0.1926781 |  |  | 289746 | 0.990874 | 0.9866385 | 0.001550597 | 0.9939567 | 0.004949707 | 0.9939533 | 0.005417766 |  |  | 184860 | 0.9647148 | 0.9670213 | 0.00329707 | 0.9618898 | 0.008546025 | 0.9618886 | 0.007053347 |  |  | 332280 | 0.9699709 | 0.9150489 | 0.00675594 | 0.973726 | 0.01360285 | 0.9737257 | 0.01114711 |  |  | 633060 | 0.9509891 | 0.8678712 | 0.009805133 | 0.9596153 | 0.006459642 | 0.9596172 | 0.009989351
|  |  | 92892 | 0.9995459 | 0.9994305 | 0.0003862646 | 0.9999501 | 0.08326431 | 0.9999457 | 0.1926781 |  |  | 290046 | 0.9918345 | 0.9866385 | 0.001550597 | 0.9939642 | 0.004948608 | 0.9939609 | 0.005417362 |  |  | 185160 | 0.9636358 | 0.9670213 | 0.00329707 | 0.961947 | 0.008547144 | 0.9619458 | 0.0070544 |  |  | 332580 | 0.966608 | 0.9150489 | 0.00675594 | 0.9737529 | 0.01360117 | 0.9737526 | 0.01114541 |  |  | 633360 | 0.9487511 | 0.8678712 | 0.009805133 | 0.9596482 | 0.006459268 | 0.9596502 | 0.009988725
|  |  | 93012 | 1.000442 | 0.9994305 | 0.0003862646 | 0.9999501 | 0.08326431 | 0.9999457 | 0.1926781 |  |  | 290346 | 0.990874 | 0.9866385 | 0.001550597 | 0.9939717 | 0.004947513 | 0.9939684 | 0.005416959 |  |  | 185460 | 0.9614777 | 0.9670213 | 0.00329707 | 0.9620041 | 0.008548255 | 0.962003 | 0.007055447 |  |  | 332880 | 0.9649265 | 0.9150489 | 0.00675594 | 0.9737797 | 0.0135995 | 0.9737794 | 0.01114372 |  |  | 633660 | 0.9577029 | 0.8678712 | 0.009805133 | 0.9596811 | 0.006458894 | 0.9596831 | 0.0099881
|  |  | 93132 | 1.000442 | 0.9994305 | 0.0003862646 | 0.9999501 | 0.08326431 | 0.9999457 | 0.1926781 |  |  | 290646 | 0.9918345 | 0.9866385 | 0.001550597 | 0.9939792 | 0.00494642 | 0.9939758 | 0.005416557 |  |  | 185760 | 0.9625568 | 0.9670213 | 0.00329707 | 0.9620612 | 0.008549359 | 0.96206 | 0.007056488 |  |  | 333180 | 0.966608 | 0.9150489 | 0.00675594 | 0.9738064 | 0.01359784 | 0.9738061 | 0.01114204 |  |  | 633960 | 0.9577029 | 0.8678712 | 0.009805133 | 0.959714 | 0.006458521 | 0.959716 | 0.009987476
|  |  | 93252 | 1.000442 | 0.9994305 | 0.0003862646 | 0.9999501 | 0.08326431 | 0.9999457 | 0.1926781 |  |  | 290946 | 0.9899135 | 0.9866385 | 0.001550597 | 0.9939866 | 0.004945329 | 0.9939833 | 0.005416156 |  |  | 186060 | 0.9647148 | 0.9670213 | 0.00329707 | 0.9621181 | 0.008550456 | 0.9621169 | 0.007057523 |  |  | 333480 | 0.9699709 | 0.9150489 | 0.00675594 | 0.973833 | 0.01359618 | 0.9738327 | 0.01114036 |  |  | 634260 | 0.9554649 | 0.8678712 | 0.009805133 | 0.9597469 | 0.006458149 | 0.9597488 | 0.009986852
|  |  | 93372 | 0.9995459 | 0.9994305 | 0.0003862646 | 0.9999501 | 0.08326431 | 0.9999457 | 0.1926781 |  |  | 291246 | 0.990874 | 0.9866385 | 0.001550597 | 0.9939941 | 0.004944241 | 0.9939907 | 0.005415756 |  |  | 186360 | 0.9647148 | 0.9670213 | 0.00329707 | 0.962175 | 0.008551545 | 0.9621738 | 0.007058553 |  |  | 333780 | 0.966608 | 0.9150489 | 0.00675594 | 0.9738596 | 0.01359452 | 0.9738593 | 0.01113869 |  |  | 634560 | 0.953227 | 0.8678712 | 0.009805133 | 0.9597797 | 0.006457776 | 0.9597816 | 0.009986229
|  |  | 93492 | 1.000442 | 0.9994305 | 0.0003862646 | 0.9999501 | 0.08326431 | 0.9999457 | 0.1926781 |  |  | 291546 | 0.990874 | 0.9866385 | 0.001550597 | 0.9940015 | 0.004943156 | 0.9939982 | 0.005415358 |  |  | 186660 | 0.9647148 | 0.9670213 | 0.00329707 | 0.9622317 | 0.008552628 | 0.9622306 | 0.007059576 |  |  | 334080 | 0.966608 | 0.9150489 | 0.00675594 | 0.9738861 | 0.01359287 | 0.9738858 | 0.01113702 |  |  | 634860 | 0.9509891 | 0.8678712 | 0.009805133 | 0.9598125 | 0.006457404 | 0.9598144 | 0.009985606
|  |  | 93612 | 1.000442 | 0.9994305 | 0.0003862646 | 0.9999501 | 0.08326431 | 0.9999457 | 0.1926781 |  |  | 291846 | 0.9899135 | 0.9866385 | 0.001550597 | 0.9940089 | 0.004942074 | 0.9940056 | 0.00541496 |  |  | 186960 | 0.9625568 | 0.9670213 | 0.00329707 | 0.9622884 | 0.008553703 | 0.9622872 | 0.007060594 |  |  | 334380 | 0.9682895 | 0.9150489 | 0.00675594 | 0.9739125 | 0.01359123 | 0.9739122 | 0.01113536 |  |  | 635160 | 0.9599408 | 0.8678712 | 0.009805133 | 0.9598452 | 0.006457032 | 0.9598471 | 0.009984984
|  |  | 93732 | 1.000442 | 0.9994305 | 0.0003862646 | 0.9999501 | 0.08326431 | 0.9999457 | 0.1926781 |  |  | 292146 | 0.990874 | 0.9866385 | 0.001550597 | 0.9940162 | 0.004940994 | 0.994013 | 0.005414564 |  |  | 187260 | 0.9603987 | 0.9670213 | 0.00329707 | 0.962345 | 0.008554771 | 0.9623438 | 0.007061606 |  |  | 334680 | 0.963245 | 0.9150489 | 0.00675594 | 0.9739389 | 0.01358959 | 0.9739385 | 0.0111337 |  |  | 635460 | 0.953227 | 0.8678712 | 0.009805133 | 0.9598779 | 0.006456661 | 0.9598798 | 0.009984362
|  |  | 93852 | 0.9995459 | 0.9994305 | 0.0003862646 | 0.9999501 | 0.08326431 | 0.9999457 | 0.1926781 |  |  | 292446 | 0.990874 | 0.9866385 | 0.001550597 | 0.9940236 | 0.004939917 | 0.9940203 | 0.005414169 |  |  | 187560 | 0.9636358 | 0.9670213 | 0.00329707 | 0.9624015 | 0.008555831 | 0.9624003 | 0.007062613 |  |  | 334980 | 0.9682895 | 0.9150489 | 0.00675594 | 0.9739651 | 0.01358796 | 0.9739648 | 0.01113205 |  |  | 635760 | 0.9509891 | 0.8678712 | 0.009805133 | 0.9599106 | 0.00645629 | 0.9599125 | 0.009983741
|  |  | 93972 | 1.000442 | 0.9994305 | 0.0003862646 | 0.9999501 | 0.08326431 | 0.9999457 | 0.1926781 |  |  | 292746 | 0.990874 | 0.9866385 | 0.001550597 | 0.9940309 | 0.004938842 | 0.9940277 | 0.005413774 |  |  | 187860 | 0.9636358 | 0.9670213 | 0.00329707 | 0.9624579 | 0.008556885 | 0.9624567 | 0.007063613 |  |  | 335280 | 0.966608 | 0.9150489 | 0.00675594 | 0.9739913 | 0.01358633 | 0.973991 | 0.0111304 |  |  | 636060 | 0.9554649 | 0.8678712 | 0.009805133 | 0.9599432 | 0.00645592 | 0.9599451 | 0.009983121
|  |  | 94092 | 0.9995459 | 0.9994305 | 0.0003862646 | 0.9999501 | 0.08326431 | 0.9999457 | 0.1926781 |  |  | 293046 | 0.9918345 | 0.9866385 | 0.001550597 | 0.9940382 | 0.00493777 | 0.994035 | 0.005413381 |  |  | 188160 | 0.9657938 | 0.9670213 | 0.00329707 | 0.9625142 | 0.008557932 | 0.962513 | 0.007064608 |  |  | 335580 | 0.9682895 | 0.9150489 | 0.00675594 | 0.9740175 | 0.01358471 | 0.9740171 | 0.01112876 |  |  | 636360 | 0.953227 | 0.8678712 | 0.009805133 | 0.9599758 | 0.006455549 | 0.9599777 | 0.009982501
|  |  | 94212 | 1.000442 | 0.9994305 | 0.0003862646 | 0.9999501 | 0.08326431 | 0.9999457 | 0.1926781 |  |  | 293346 | 0.990874 | 0.9866385 | 0.001550597 | 0.9940455 | 0.004936701 | 0.9940423 | 0.005412989 |  |  | 188460 | 0.9647148 | 0.9670213 | 0.00329707 | 0.9625704 | 0.008558971 | 0.9625692 | 0.007065597 |  |  | 335880 | 0.9649265 | 0.9150489 | 0.00675594 | 0.9740435 | 0.01358309 | 0.9740432 | 0.01112712 |  |  | 636660 | 0.9509891 | 0.8678712 | 0.009805133 | 0.9600084 | 0.006455179 | 0.9600103 | 0.009981882
|  |  | 94332 | 1.001338 | 0.9994305 | 0.0003862646 | 0.9999501 | 0.08326431 | 0.9999457 | 0.1926781 |  |  | 293646 | 0.9927949 | 0.9866385 | 0.001550597 | 0.9940528 | 0.004935634 | 0.9940496 | 0.005412598 |  |  | 188760 | 0.9636358 | 0.9670213 | 0.00329707 | 0.9626265 | 0.008560004 | 0.9626253 | 0.00706658 |  |  | 336180 | 0.966608 | 0.9150489 | 0.00675594 | 0.9740695 | 0.01358148 | 0.9740691 | 0.01112549 |  |  | 636960 | 0.9554649 | 0.8678712 | 0.009805133 | 0.9600409 | 0.00645481 | 0.9600428 | 0.009981263
|  |  | 94452 | 1.000442 | 0.9994305 | 0.0003862646 | 0.9999501 | 0.08326431 | 0.9999457 | 0.1926781 |  |  | 293946 | 0.9918345 | 0.9866385 | 0.001550597 | 0.9940601 | 0.00493457 | 0.9940568 | 0.005412208 |  |  | 189060 | 0.9636358 | 0.9670213 | 0.00329707 | 0.9626825 | 0.008561029 | 0.9626814 | 0.007067557 |  |  | 336480 | 0.966608 | 0.9150489 | 0.00675594 | 0.9740955 | 0.01357987 | 0.9740951 | 0.01112387 |  |  | 637260 | 0.9599408 | 0.8678712 | 0.009805133 | 0.9600734 | 0.006454441 | 0.9600752 | 0.009980645
|  |  | 94572 | 1.000442 | 0.9994305 | 0.0003862646 | 0.9999501 | 0.08326431 | 0.9999457 | 0.1926781 |  |  | 294246 | 0.9927949 | 0.9866385 | 0.001550597 | 0.9940673 | 0.004933508 | 0.9940641 | 0.005411819 |  |  | 189360 | 0.9636358 | 0.9670213 | 0.00329707 | 0.9627385 | 0.008562048 | 0.9627373 | 0.007068529 |  |  | 336780 | 0.9699709 | 0.9150489 | 0.00675594 | 0.9741213 | 0.01357827 | 0.9741209 | 0.01112225 |  |  | 637560 | 0.9577029 | 0.8678712 | 0.009805133 | 0.9601058 | 0.006454072 | 0.9601077 | 0.009980028
|  |  | 94692 | 1.000442 | 0.9994305 | 0.0003862646 | 0.9999501 | 0.08326431 | 0.9999457 | 0.1926781 |  |  | 294546 | 0.990874 | 0.9866385 | 0.001550597 | 0.9940745 | 0.004932449 | 0.9940713 | 0.005411431 |  |  | 189660 | 0.9668728 | 0.9670213 | 0.00329707 | 0.9627943 | 0.008563059 | 0.9627931 | 0.007069496 |  |  | 337080 | 0.9649265 | 0.9150489 | 0.00675594 | 0.9741471 | 0.01357668 | 0.9741467 | 0.01112064 |  |  | 637860 | 0.9509891 | 0.8678712 | 0.009805133 | 0.9601382 | 0.006453703 | 0.9601401 | 0.009979411
|  |  | 94812 | 1.000442 | 0.9994305 | 0.0003862646 | 0.9999501 | 0.08326431 | 0.9999457 | 0.1926781 |  |  | 294846 | 0.9899135 | 0.9866385 | 0.001550597 | 0.9940817 | 0.004931393 | 0.9940785 | 0.005411044 |  |  | 189960 | 0.9657938 | 0.9670213 | 0.00329707 | 0.9628501 | 0.008564063 | 0.9628489 | 0.007070456 |  |  | 337380 | 0.966608 | 0.9150489 | 0.00675594 | 0.9741728 | 0.01357509 | 0.9741724 | 0.01111903 |  |  | 638160 | 0.9509891 | 0.8678712 | 0.009805133 | 0.9601706 | 0.006453335 | 0.9601724 | 0.009978795
|  |  | 94932 | 0.9995459 | 0.9994305 | 0.0003862646 | 0.9999501 | 0.08326431 | 0.9999457 | 0.1926781 |  |  | 295146 | 0.990874 | 0.9866385 | 0.001550597 | 0.9940889 | 0.00493034 | 0.9940857 | 0.005410658 |  |  | 190260 | 0.9657938 | 0.9670213 | 0.00329707 | 0.9629058 | 0.008565061 | 0.9629046 | 0.007071411 |  |  | 337680 | 0.9699709 | 0.9150489 | 0.00675594 | 0.9741985 | 0.0135735 | 0.974198 | 0.01111742 |  |  | 638460 | 0.9577029 | 0.8678712 | 0.009805133 | 0.9602029 | 0.006452967 | 0.9602048 | 0.009978179
|  |  | 95052 | 0.9995459 | 0.9994305 | 0.0003862646 | 0.9999501 | 0.08326431 | 0.9999457 | 0.1926781 |  |  | 295446 | 0.9899135 | 0.9866385 | 0.001550597 | 0.994096 | 0.004929289 | 0.9940929 | 0.005410274 |  |  | 190560 | 0.9647148 | 0.9670213 | 0.00329707 | 0.9629613 | 0.008566052 | 0.9629602 | 0.00707236 |  |  | 337980 | 0.966608 | 0.9150489 | 0.00675594 | 0.974224 | 0.01357192 | 0.9742236 | 0.01111582 |  |  | 638760 | 0.9554649 | 0.8678712 | 0.009805133 | 0.9602352 | 0.0064526 | 0.960237 | 0.009977564
|  |  | 95172 | 1.001338 | 0.9994305 | 0.0003862646 | 0.9999501 | 0.08326431 | 0.9999457 | 0.1926781 |  |  | 295746 | 0.990874 | 0.9866385 | 0.001550597 | 0.9941032 | 0.00492824 | 0.9941 | 0.00540989 |  |  | 190860 | 0.9625568 | 0.9670213 | 0.00329707 | 0.9630168 | 0.008567035 | 0.9630156 | 0.007073304 |  |  | 338280 | 0.963245 | 0.9150489 | 0.00675594 | 0.9742495 | 0.01357035 | 0.9742491 | 0.01111423 |  |  | 639060 | 0.9599408 | 0.8678712 | 0.009805133 | 0.9602675 | 0.006452233 | 0.9602693 | 0.00997695
|  |  | 95292 | 1.000442 | 0.9994305 | 0.0003862646 | 0.9999501 | 0.08326431 | 0.9999457 | 0.1926781 |  |  | 296046 | 0.9918345 | 0.9866385 | 0.001550597 | 0.9941103 | 0.004927194 | 0.9941072 | 0.005409507 |  |  | 191160 | 0.9636358 | 0.9670213 | 0.00329707 | 0.9630722 | 0.008568012 | 0.963071 | 0.007074242 |  |  | 338580 | 0.966608 | 0.9150489 | 0.00675594 | 0.974275 | 0.01356878 | 0.9742745 | 0.01111264 |  |  | 639360 | 0.9599408 | 0.8678712 | 0.009805133 | 0.9602997 | 0.006451866 | 0.9603015 | 0.009976336
|  |  | 95412 | 0.9995459 | 0.9994305 | 0.0003862646 | 0.9999501 | 0.08326431 | 0.9999457 | 0.1926781 |  |  | 296346 | 0.9899135 | 0.9866385 | 0.001550597 | 0.9941174 | 0.004926151 | 0.9941143 | 0.005409126 |  |  | 191460 | 0.9647148 | 0.9670213 | 0.00329707 | 0.9631275 | 0.008568982 | 0.9631264 | 0.007075175 |  |  | 338880 | 0.966608 | 0.9150489 | 0.00675594 | 0.9743003 | 0.01356722 | 0.9742998 | 0.01111106 |  |  | 639660 | 0.9554649 | 0.8678712 | 0.009805133 | 0.9603319 | 0.006451499 | 0.9603337 | 0.009975723
|  |  | 95532 | 1.000442 | 0.9994305 | 0.0003862646 | 0.9999501 | 0.08326431 | 0.9999457 | 0.1926781 |  |  | 296646 | 0.9899135 | 0.9866385 | 0.001550597 | 0.9941245 | 0.004925111 | 0.9941214 | 0.005408745 |  |  | 191760 | 0.9636358 | 0.9670213 | 0.00329707 | 0.9631828 | 0.008569945 | 0.9631816 | 0.007076102 |  |  | 339180 | 0.9699709 | 0.9150489 | 0.00675594 | 0.9743256 | 0.01356566 | 0.9743251 | 0.01110948 |  |  | 639960 | 0.953227 | 0.8678712 | 0.009805133 | 0.960364 | 0.006451133 | 0.9603658 | 0.00997511
|  |  | 95652 | 0.9995459 | 0.9994305 | 0.0003862646 | 0.9999501 | 0.08326431 | 0.9999457 | 0.1926781 |  |  | 296946 | 0.9899135 | 0.9866385 | 0.001550597 | 0.9941315 | 0.004924073 | 0.9941285 | 0.005408366 |  |  | 192060 | 0.9647148 | 0.9670213 | 0.00329707 | 0.9632379 | 0.008570901 | 0.9632367 | 0.007077023 |  |  | 339480 | 0.966608 | 0.9150489 | 0.00675594 | 0.9743508 | 0.01356411 | 0.9743503 | 0.01110791 |  |  | 640260 | 0.9554649 | 0.8678712 | 0.009805133 | 0.9603962 | 0.006450768 | 0.9603979 | 0.009974498
|  |  | 95772 | 1.000442 | 0.9994305 | 0.0003862646 | 0.9999501 | 0.08326431 | 0.9999457 | 0.1926781 |  |  | 297246 | 0.9899135 | 0.9866385 | 0.001550597 | 0.9941386 | 0.004923038 | 0.9941355 | 0.005407988 |  |  | 192360 | 0.9668728 | 0.9670213 | 0.00329707 | 0.9632929 | 0.008571851 | 0.9632918 | 0.007077939 |  |  | 339780 | 0.966608 | 0.9150489 | 0.00675594 | 0.974376 | 0.01356256 | 0.9743755 | 0.01110635 |  |  | 640560 | 0.9554649 | 0.8678712 | 0.009805133 | 0.9604282 | 0.006450402 | 0.96043 | 0.009973886
|  |  | 95892 | 1.000442 | 0.9994305 | 0.0003862646 | 0.9999501 | 0.08326431 | 0.9999457 | 0.1926781 |  |  | 297546 | 0.990874 | 0.9866385 | 0.001550597 | 0.9941456 | 0.004922005 | 0.9941426 | 0.005407611 |  |  | 192660 | 0.9636358 | 0.9670213 | 0.00329707 | 0.9633479 | 0.008572794 | 0.9633467 | 0.00707885 |  |  | 340080 | 0.966608 | 0.9150489 | 0.00675594 | 0.9744011 | 0.01356102 | 0.9744006 | 0.01110478 |  |  | 640860 | 0.9599408 | 0.8678712 | 0.009805133 | 0.9604603 | 0.006450037 | 0.960462 | 0.009973275
|  |  | 96012 | 1.001338 | 0.9994305 | 0.0003862646 | 0.9999501 | 0.08326431 | 0.9999457 | 0.1926781 |  |  | 297846 | 0.9899135 | 0.9866385 | 0.001550597 | 0.9941526 | 0.004920975 | 0.9941496 | 0.005407234 |  |  | 192960 | 0.9636358 | 0.9670213 | 0.00329707 | 0.9634028 | 0.00857373 | 0.9634016 | 0.007079755 |  |  | 340380 | 0.966608 | 0.9150489 | 0.00675594 | 0.9744261 | 0.01355948 | 0.9744256 | 0.01110323 |  |  | 641160 | 0.9554649 | 0.8678712 | 0.009805133 | 0.9604923 | 0.006449673 | 0.960494 | 0.009972665
|  |  | 96132 | 1.000442 | 0.9994305 | 0.0003862646 | 0.9999501 | 0.08326431 | 0.9999457 | 0.1926781 |  |  | 298146 | 0.9889531 | 0.9866385 | 0.001550597 | 0.9941596 | 0.004919947 | 0.9941566 | 0.005406859 |  |  | 193260 | 0.9636358 | 0.9670213 | 0.00329707 | 0.9634575 | 0.008574659 | 0.9634563 | 0.007080654 |  |  | 340680 | 0.966608 | 0.9150489 | 0.00675594 | 0.9744511 | 0.01355795 | 0.9744505 | 0.01110168 |  |  | 641460 | 0.9577029 | 0.8678712 | 0.009805133 | 0.9605242 | 0.006449308 | 0.960526 | 0.009972055
|  |  | 96252 | 1.000442 | 0.9994305 | 0.0003862646 | 0.9999501 | 0.08326431 | 0.9999457 | 0.1926781 |  |  | 298446 | 0.9899135 | 0.9866385 | 0.001550597 | 0.9941666 | 0.004918922 | 0.9941636 | 0.005406485 |  |  | 193560 | 0.9647148 | 0.9670213 | 0.00329707 | 0.9635122 | 0.008575581 | 0.963511 | 0.007081548 |  |  | 340980 | 0.9649265 | 0.9150489 | 0.00675594 | 0.9744759 | 0.01355643 | 0.9744754 | 0.01110013 |  |  | 641760 | 0.9599408 | 0.8678712 | 0.009805133 | 0.9605562 | 0.006448944 | 0.9605579 | 0.009971446
|  |  | 96372 | 1.000442 | 0.9994305 | 0.0003862646 | 0.9999501 | 0.08326431 | 0.9999457 | 0.1926781 |  |  | 298746 | 0.9899135 | 0.9866385 | 0.001550597 | 0.9941735 | 0.0049179 | 0.9941705 | 0.005406112 |  |  | 193860 | 0.9657938 | 0.9670213 | 0.00329707 | 0.9635668 | 0.008576497 | 0.9635656 | 0.007082437 |  |  | 341280 | 0.966608 | 0.9150489 | 0.00675594 | 0.9745007 | 0.01355491 | 0.9745002 | 0.01109859 |  |  | 642060 | 0.9599408 | 0.8678712 | 0.009805133 | 0.9605881 | 0.006448581 | 0.9605898 | 0.009970837
|  |  | 96492 | 1.000442 | 0.9994305 | 0.0003862646 | 0.9999501 | 0.08326431 | 0.9999457 | 0.1926781 |  |  | 299046 | 0.990874 | 0.9866385 | 0.001550597 | 0.9941805 | 0.004916881 | 0.9941775 | 0.005405741 |  |  | 194160 | 0.9647148 | 0.9670213 | 0.00329707 | 0.9636213 | 0.008577406 | 0.9636201 | 0.00708332 |  |  | 341580 | 0.9682895 | 0.9150489 | 0.00675594 | 0.9745255 | 0.01355339 | 0.9745249 | 0.01109706 |  |  | 642360 | 0.9554649 | 0.8678712 | 0.009805133 | 0.9606199 | 0.006448217 | 0.9606216 | 0.009970229
|  |  | 96612 | 1.001338 | 0.9994305 | 0.0003862646 | 0.9999501 | 0.08326431 | 0.9999457 | 0.1926781 |  |  | 299346 | 0.9899135 | 0.9866385 | 0.001550597 | 0.9941874 | 0.004915863 | 0.9941844 | 0.00540537 |  |  | 194460 | 0.9668728 | 0.9670213 | 0.00329707 | 0.9636758 | 0.008578309 | 0.9636746 | 0.007084198 |  |  | 341880 | 0.9682895 | 0.9150489 | 0.00675594 | 0.9745502 | 0.01355188 | 0.9745496 | 0.01109553 |  |  | 642660 | 0.9577029 | 0.8678712 | 0.009805133 | 0.9606517 | 0.006447855 | 0.9606534 | 0.009969622
|  |  | 96732 | 1.000442 | 0.9994305 | 0.0003862646 | 0.9999501 | 0.08326431 | 0.9999457 | 0.1926781 |  |  | 299646 | 0.9918345 | 0.9866385 | 0.001550597 | 0.9941943 | 0.004914849 | 0.9941913 | 0.005405 |  |  | 194760 | 0.9657938 | 0.9670213 | 0.00329707 | 0.9637301 | 0.008579205 | 0.9637289 | 0.00708507 |  |  | 342180 | 0.966608 | 0.9150489 | 0.00675594 | 0.9745748 | 0.01355038 | 0.9745742 | 0.011094 |  |  | 642960 | 0.9554649 | 0.8678712 | 0.009805133 | 0.9606835 | 0.006447492 | 0.9606852 | 0.009969015
|  |  | 96852 | 0.9995459 | 0.9994305 | 0.0003862646 | 0.9999501 | 0.08326431 | 0.9999457 | 0.1926781 |  |  | 299946 | 0.990874 | 0.9866385 | 0.001550597 | 0.9942012 | 0.004913837 | 0.9941982 | 0.005404631 |  |  | 195060 | 0.9636358 | 0.9670213 | 0.00329707 | 0.9637844 | 0.008580094 | 0.9637831 | 0.007085938 |  |  | 342480 | 0.9682895 | 0.9150489 | 0.00675594 | 0.9745993 | 0.01354888 | 0.9745987 | 0.01109248 |  |  | 643260 | 0.9577029 | 0.8678712 | 0.009805133 | 0.9607153 | 0.00644713 | 0.9607169 | 0.009968409
|  |  | 96972 | 1.000442 | 0.9994305 | 0.0003862646 | 0.9999501 | 0.08326431 | 0.9999457 | 0.1926781 |  |  | 300246 | 0.990874 | 0.9866385 | 0.001550597 | 0.994208 | 0.004912828 | 0.9942051 | 0.005404264 |  |  | 195360 | 0.9657938 | 0.9670213 | 0.00329707 | 0.9638385 | 0.008580977 | 0.9638373 | 0.007086799 |  |  | 342780 | 0.9716524 | 0.9150489 | 0.00675594 | 0.9746238 | 0.01354738 | 0.9746232 | 0.01109097 |  |  | 643560 | 0.9599408 | 0.8678712 | 0.009805133 | 0.960747 | 0.006446768 | 0.9607486 | 0.009967803
|  |  | 97092 | 1.001338 | 0.9994305 | 0.0003862646 | 0.9999501 | 0.08326431 | 0.9999457 | 0.1926781 |  |  | 300546 | 0.9918345 | 0.9866385 | 0.001550597 | 0.9942149 | 0.004911821 | 0.9942119 | 0.005403897 |  |  | 195660 | 0.9647148 | 0.9670213 | 0.00329707 | 0.9638926 | 0.008581853 | 0.9638914 | 0.007087656 |  |  | 343080 | 0.966608 | 0.9150489 | 0.00675594 | 0.9746482 | 0.01354589 | 0.9746476 | 0.01108946 |  |  | 643860 | 0.953227 | 0.8678712 | 0.009805133 | 0.9607786 | 0.006446407 | 0.9607803 | 0.009967198
|  |  | 97212 | 1.001338 | 0.9994305 | 0.0003862646 | 0.9999501 | 0.08326431 | 0.9999457 | 0.1926781 |  |  | 300846 | 0.9918345 | 0.9866385 | 0.001550597 | 0.9942217 | 0.004910817 | 0.9942188 | 0.005403532 |  |  | 195960 | 0.9668728 | 0.9670213 | 0.00329707 | 0.9639466 | 0.008582722 | 0.9639454 | 0.007088507 |  |  | 343380 | 0.966608 | 0.9150489 | 0.00675594 | 0.9746726 | 0.01354441 | 0.9746719 | 0.01108795 |  |  | 644160 | 0.9554649 | 0.8678712 | 0.009805133 | 0.9608103 | 0.006446045 | 0.9608119 | 0.009966593
|  |  | 97332 | 1.000442 | 0.9994305 | 0.0003862646 | 0.9999501 | 0.08326431 | 0.9999457 | 0.1926781 |  |  | 301146 | 0.9918345 | 0.9866385 | 0.001550597 | 0.9942285 | 0.004909816 | 0.9942256 | 0.005403167 |  |  | 196260 | 0.9647148 | 0.9670213 | 0.00329707 | 0.9640005 | 0.008583585 | 0.9639992 | 0.007089352 |  |  | 343680 | 0.9649265 | 0.9150489 | 0.00675594 | 0.9746968 | 0.01354293 | 0.9746962 | 0.01108645 |  |  | 644460 | 0.9577029 | 0.8678712 | 0.009805133 | 0.9608419 | 0.006445685 | 0.9608435 | 0.00996599
|  |  | 97452 | 1.000442 | 0.9994305 | 0.0003862646 | 0.9999501 | 0.08326431 | 0.9999457 | 0.1926781 |  |  | 301446 | 0.9918345 | 0.9866385 | 0.001550597 | 0.9942353 | 0.004908817 | 0.9942324 | 0.005402804 |  |  | 196560 | 0.9647148 | 0.9670213 | 0.00329707 | 0.9640543 | 0.008584442 | 0.9640531 | 0.007090193 |  |  | 343980 | 0.966608 | 0.9150489 | 0.00675594 | 0.974721 | 0.01354145 | 0.9747204 | 0.01108496 |  |  | 644760 | 0.9599408 | 0.8678712 | 0.009805133 | 0.9608734 | 0.006445324 | 0.9608751 | 0.009965386
|  |  | 97572 | 1.001338 | 0.9994305 | 0.0003862646 | 0.9999501 | 0.08326431 | 0.9999457 | 0.1926781 |  |  | 301746 | 0.9918345 | 0.9866385 | 0.001550597 | 0.994242 | 0.00490782 | 0.9942392 | 0.005402441 |  |  | 196860 | 0.9657938 | 0.9670213 | 0.00329707 | 0.964108 | 0.008585292 | 0.9641068 | 0.007091028 |  |  | 344280 | 0.9649265 | 0.9150489 | 0.00675594 | 0.9747452 | 0.01353998 | 0.9747445 | 0.01108347 |  |  | 645060 | 0.9644167 | 0.8678712 | 0.009805133 | 0.960905 | 0.006444964 | 0.9609066 | 0.009964784
|  |  | 97692 | 0.99865 | 0.9994305 | 0.0003862646 | 0.9999501 | 0.08326431 | 0.9999457 | 0.1926781 |  |  | 302046 | 0.990874 | 0.9866385 | 0.001550597 | 0.9942488 | 0.004906827 | 0.9942459 | 0.00540208 |  |  | 197160 | 0.9657938 | 0.9670213 | 0.00329707 | 0.9641616 | 0.008586135 | 0.9641604 | 0.007091858 |  |  | 344580 | 0.9649265 | 0.9150489 | 0.00675594 | 0.9747693 | 0.01353852 | 0.9747686 | 0.01108198 |  |  | 645360 | 0.9599408 | 0.8678712 | 0.009805133 | 0.9609365 | 0.006444605 | 0.9609381 | 0.009964181
|  |  | 97812 | 1.000442 | 0.9994305 | 0.0003862646 | 0.9999501 | 0.08326431 | 0.9999457 | 0.1926781 |  |  | 302346 | 0.990874 | 0.9866385 | 0.001550597 | 0.9942555 | 0.004905835 | 0.9942527 | 0.00540172 |  |  | 197460 | 0.9647148 | 0.9670213 | 0.00329707 | 0.9642152 | 0.008586972 | 0.964214 | 0.007092683 |  |  | 344880 | 0.966608 | 0.9150489 | 0.00675594 | 0.9747933 | 0.01353706 | 0.9747926 | 0.0110805 |  |  | 645660 | 0.9599408 | 0.8678712 | 0.009805133 | 0.9609679 | 0.006444245 | 0.9609695 | 0.00996358
|  |  | 97932 | 1.000442 | 0.9994305 | 0.0003862646 | 0.9999501 | 0.08326431 | 0.9999457 | 0.1926781 |  |  | 302646 | 0.990874 | 0.9866385 | 0.001550597 | 0.9942622 | 0.004904847 | 0.9942594 | 0.005401361 |  |  | 197760 | 0.9647148 | 0.9670213 | 0.00329707 | 0.9642686 | 0.008587803 | 0.9642674 | 0.007093502 |  |  | 345180 | 0.9716524 | 0.9150489 | 0.00675594 | 0.9748172 | 0.01353561 | 0.9748165 | 0.01107903 |  |  | 645960 | 0.9577029 | 0.8678712 | 0.009805133 | 0.9609993 | 0.006443886 | 0.9610009 | 0.009962979
|  |  | 98052 | 1.000442 | 0.9994305 | 0.0003862646 | 0.9999501 | 0.08326431 | 0.9999457 | 0.1926781 |  |  | 302946 | 0.9918345 | 0.9866385 | 0.001550597 | 0.9942689 | 0.004903861 | 0.9942661 | 0.005401003 |  |  | 198060 | 0.9657938 | 0.9670213 | 0.00329707 | 0.964322 | 0.008588627 | 0.9643208 | 0.007094317 |  |  | 345480 | 0.9699709 | 0.9150489 | 0.00675594 | 0.9748411 | 0.01353416 | 0.9748404 | 0.01107756 |  |  | 646260 | 0.9577029 | 0.8678712 | 0.009805133 | 0.9610307 | 0.006443528 | 0.9610323 | 0.009962379
|  |  | 98172 | 1.001338 | 0.9994305 | 0.0003862646 | 0.9999501 | 0.08326431 | 0.9999457 | 0.1926781 |  |  | 303246 | 0.990874 | 0.9866385 | 0.001550597 | 0.9942756 | 0.004902877 | 0.9942728 | 0.005400646 |  |  | 198360 | 0.9668728 | 0.9670213 | 0.00329707 | 0.9643753 | 0.008589445 | 0.9643741 | 0.007095126 |  |  | 345780 | 0.9649265 | 0.9150489 | 0.00675594 | 0.9748649 | 0.01353271 | 0.9748642 | 0.0110761 |  |  | 646560 | 0.9577029 | 0.8678712 | 0.009805133 | 0.9610621 | 0.006443169 | 0.9610637 | 0.009961779
|  |  | 98292 | 1.001338 | 0.9994305 | 0.0003862646 | 0.9999501 | 0.08326431 | 0.9999457 | 0.1926781 |  |  | 303546 | 0.9918345 | 0.9866385 | 0.001550597 | 0.9942823 | 0.004901897 | 0.9942795 | 0.00540029 |  |  | 198660 | 0.9657938 | 0.9670213 | 0.00329707 | 0.9644285 | 0.008590256 | 0.9644273 | 0.00709593 |  |  | 346080 | 0.9649265 | 0.9150489 | 0.00675594 | 0.9748887 | 0.01353128 | 0.9748879 | 0.01107464 |  |  | 646860 | 0.9599408 | 0.8678712 | 0.009805133 | 0.9610934 | 0.006442811 | 0.961095 | 0.00996118
|  |  | 98412 | 0.9995459 | 0.9994305 | 0.0003862646 | 0.9999501 | 0.08326431 | 0.9999457 | 0.1926781 |  |  | 303846 | 0.9899135 | 0.9866385 | 0.001550597 | 0.9942889 | 0.004900918 | 0.9942862 | 0.005399935 |  |  | 198960 | 0.9668728 | 0.9670213 | 0.00329707 | 0.9644816 | 0.008591062 | 0.9644804 | 0.007096728 |  |  | 346380 | 0.966608 | 0.9150489 | 0.00675594 | 0.9749124 | 0.01352984 | 0.9749116 | 0.01107318 |  |  | 647160 | 0.9554649 | 0.8678712 | 0.009805133 | 0.9611247 | 0.006442454 | 0.9611262 | 0.009960581
|  |  | 98532 | 0.9995459 | 0.9994305 | 0.0003862646 | 0.9999501 | 0.08326431 | 0.9999457 | 0.1926781 |  |  | 304146 | 0.990874 | 0.9866385 | 0.001550597 | 0.9942955 | 0.004899943 | 0.9942928 | 0.005399581 |  |  | 199260 | 0.9647148 | 0.9670213 | 0.00329707 | 0.9645347 | 0.00859186 | 0.9645334 | 0.007097522 |  |  | 346680 | 0.966608 | 0.9150489 | 0.00675594 | 0.974936 | 0.01352841 | 0.9749352 | 0.01107173 |  |  | 647460 | 0.9577029 | 0.8678712 | 0.009805133 | 0.9611559 | 0.006442097 | 0.9611575 | 0.009959983
|  |  | 98652 | 1.000442 | 0.9994305 | 0.0003862646 | 0.9999501 | 0.08326431 | 0.9999457 | 0.1926781 |  |  | 304446 | 0.990874 | 0.9866385 | 0.001550597 | 0.9943022 | 0.004898969 | 0.9942994 | 0.005399228 |  |  | 199560 | 0.9657938 | 0.9670213 | 0.00329707 | 0.9645876 | 0.008592653 | 0.9645864 | 0.007098311 |  |  | 346980 | 0.9682895 | 0.9150489 | 0.00675594 | 0.9749595 | 0.01352699 | 0.9749588 | 0.01107029 |  |  | 647760 | 0.9599408 | 0.8678712 | 0.009805133 | 0.9611871 | 0.00644174 | 0.9611887 | 0.009959386
|  |  | 98772 | 1.001338 | 0.9994305 | 0.0003862646 | 0.9999501 | 0.08326431 | 0.9999457 | 0.1926781 |  |  | 304746 | 0.990874 | 0.9866385 | 0.001550597 | 0.9943088 | 0.004897999 | 0.994306 | 0.005398876 |  |  | 199860 | 0.9668728 | 0.9670213 | 0.00329707 | 0.9646405 | 0.008593439 | 0.9646392 | 0.007099094 |  |  | 347280 | 0.9649265 | 0.9150489 | 0.00675594 | 0.974983 | 0.01352557 | 0.9749823 | 0.01106885 |  |  | 648060 | 0.9577029 | 0.8678712 | 0.009805133 | 0.9612183 | 0.006441383 | 0.9612198 | 0.009958789
|  |  | 98892 | 1.001338 | 0.9994305 | 0.0003862646 | 0.9999501 | 0.08326431 | 0.9999457 | 0.1926781 |  |  | 305046 | 0.9918345 | 0.9866385 | 0.001550597 | 0.9943153 | 0.004897031 | 0.9943126 | 0.005398526 |  |  | 200160 | 0.9668728 | 0.9670213 | 0.00329707 | 0.9646933 | 0.008594219 | 0.964692 | 0.007099872 |  |  | 347580 | 0.9649265 | 0.9150489 | 0.00675594 | 0.9750065 | 0.01352416 | 0.9750057 | 0.01106742 |  |  | 648360 | 0.9621788 | 0.8678712 | 0.009805133 | 0.9612494 | 0.006441027 | 0.961251 | 0.009958193
|  |  | 99012 | 1.000442 | 0.9994305 | 0.0003862646 | 0.9999501 | 0.08326431 | 0.9999457 | 0.1926781 |  |  | 305346 | 0.990874 | 0.9866385 | 0.001550597 | 0.9943219 | 0.004896065 | 0.9943192 | 0.005398176 |  |  | 200460 | 0.9668728 | 0.9670213 | 0.00329707 | 0.9647459 | 0.008594993 | 0.9647447 | 0.007100645 |  |  | 347880 | 0.9649265 | 0.9150489 | 0.00675594 | 0.9750298 | 0.01352275 | 0.975029 | 0.01106599 |  |  | 648660 | 0.953227 | 0.8678712 | 0.009805133 | 0.9612805 | 0.006440671 | 0.961282 | 0.009957597
|  |  | 99132 | 0.9995459 | 0.9994305 | 0.0003862646 | 0.9999501 | 0.08326431 | 0.9999457 | 0.1926781 |  |  | 305646 | 0.9918345 | 0.9866385 | 0.001550597 | 0.9943284 | 0.004895102 | 0.9943257 | 0.005397827 |  |  | 200760 | 0.9657938 | 0.9670213 | 0.00329707 | 0.9647985 | 0.00859576 | 0.9647973 | 0.007101414 |  |  | 348180 | 0.9682895 | 0.9150489 | 0.00675594 | 0.9750531 | 0.01352134 | 0.9750523 | 0.01106456 |  |  | 648960 | 0.9577029 | 0.8678712 | 0.009805133 | 0.9613116 | 0.006440316 | 0.9613131 | 0.009957002
|  |  | 99252 | 0.9995459 | 0.9994305 | 0.0003862646 | 0.9999501 | 0.08326431 | 0.9999457 | 0.1926781 |  |  | 305946 | 0.9918345 | 0.9866385 | 0.001550597 | 0.9943349 | 0.004894142 | 0.9943323 | 0.00539748 |  |  | 201060 | 0.9690308 | 0.9670213 | 0.00329707 | 0.9648511 | 0.008596522 | 0.9648498 | 0.007102177 |  |  | 348480 | 0.9733339 | 0.9150489 | 0.00675594 | 0.9750764 | 0.01351995 | 0.9750756 | 0.01106314 |  |  | 649260 | 0.9554649 | 0.8678712 | 0.009805133 | 0.9613426 | 0.006439961 | 0.9613441 | 0.009956408
|  |  | 99372 | 1.000442 | 0.9994305 | 0.0003862646 | 0.9999501 | 0.08326431 | 0.9999457 | 0.1926781 |  |  | 306246 | 0.9918345 | 0.9866385 | 0.001550597 | 0.9943414 | 0.004893184 | 0.9943388 | 0.005397133 |  |  | 201360 | 0.9690308 | 0.9670213 | 0.00329707 | 0.9649035 | 0.008597277 | 0.9649023 | 0.007102935 |  |  | 348780 | 0.9682895 | 0.9150489 | 0.00675594 | 0.9750995 | 0.01351855 | 0.9750987 | 0.01106173 |  |  | 649560 | 0.9599408 | 0.8678712 | 0.009805133 | 0.9613736 | 0.006439606 | 0.9613751 | 0.009955814
|  |  | 99492 | 1.001338 | 0.9994305 | 0.0003862646 | 0.9999501 | 0.08326431 | 0.9999457 | 0.1926781 |  |  | 306546 | 0.990874 | 0.9866385 | 0.001550597 | 0.9943479 | 0.004892229 | 0.9943453 | 0.005396788 |  |  | 201660 | 0.9679518 | 0.9670213 | 0.00329707 | 0.9649559 | 0.008598026 | 0.9649546 | 0.007103688 |  |  | 349080 | 0.963245 | 0.9150489 | 0.00675594 | 0.9751227 | 0.01351716 | 0.9751218 | 0.01106032 |  |  | 649860 | 0.9577029 | 0.8678712 | 0.009805133 | 0.9614046 | 0.006439252 | 0.9614061 | 0.009955221
|  |  | 99612 | 1.001338 | 0.9994305 | 0.0003862646 | 0.9999501 | 0.08326431 | 0.9999457 | 0.1926781 |  |  | 306846 | 0.990874 | 0.9866385 | 0.001550597 | 0.9943544 | 0.004891276 | 0.9943518 | 0.005396443 |  |  | 201960 | 0.9657938 | 0.9670213 | 0.00329707 | 0.9650081 | 0.008598769 | 0.9650069 | 0.007104436 |  |  | 349380 | 0.9649265 | 0.9150489 | 0.00675594 | 0.9751457 | 0.01351578 | 0.9751449 | 0.01105891 |  |  | 650160 | 0.9621788 | 0.8678712 | 0.009805133 | 0.9614355 | 0.006438898 | 0.961437 | 0.009954628
|  |  | 99732 | 1.000442 | 0.9994305 | 0.0003862646 | 0.9999501 | 0.08326431 | 0.9999457 | 0.1926781 |  |  | 307146 | 0.990874 | 0.9866385 | 0.001550597 | 0.9943609 | 0.004890326 | 0.9943582 | 0.0053961 |  |  | 202260 | 0.9657938 | 0.9670213 | 0.00329707 | 0.9650603 | 0.008599505 | 0.9650591 | 0.007105179 |  |  | 349680 | 0.9699709 | 0.9150489 | 0.00675594 | 0.9751687 | 0.0135144 | 0.9751678 | 0.01105751 |  |  | 650460 | 0.9599408 | 0.8678712 | 0.009805133 | 0.9614664 | 0.006438544 | 0.9614678 | 0.009954036
|  |  | 99852 | 0.9995459 | 0.9994305 | 0.0003862646 | 0.9999501 | 0.08326431 | 0.9999457 | 0.1926781 |  |  | 307446 | 0.9918345 | 0.9866385 | 0.001550597 | 0.9943673 | 0.004889378 | 0.9943647 | 0.005395758 |  |  | 202560 | 0.9679518 | 0.9670213 | 0.00329707 | 0.9651124 | 0.008600236 | 0.9651111 | 0.007105917 |  |  | 349980 | 0.9682895 | 0.9150489 | 0.00675594 | 0.9751916 | 0.01351302 | 0.9751907 | 0.01105612 |  |  | 650760 | 0.9644167 | 0.8678712 | 0.009805133 | 0.9614972 | 0.006438191 | 0.9614987 | 0.009953445
|  |  | 99972 | 1.001338 | 0.9994305 | 0.0003862646 | 0.9999501 | 0.08326431 | 0.9999457 | 0.1926781 |  |  | 307746 | 0.990874 | 0.9866385 | 0.001550597 | 0.9943737 | 0.004888433 | 0.9943711 | 0.005395416 |  |  | 202860 | 0.9679518 | 0.9670213 | 0.00329707 | 0.9651644 | 0.00860096 | 0.9651632 | 0.007106651 |  |  | 350280 | 0.9699709 | 0.9150489 | 0.00675594 | 0.9752145 | 0.01351165 | 0.9752136 | 0.01105473 |  |  | 651060 | 0.9644167 | 0.8678712 | 0.009805133 | 0.961528 | 0.006437838 | 0.9615295 | 0.009952854
|  |  | 100092 | 1.001338 | 0.9994305 | 0.0003862646 | 0.9999501 | 0.08326431 | 0.9999457 | 0.1926781 |  |  | 308046 | 0.990874 | 0.9866385 | 0.001550597 | 0.9943801 | 0.004887491 | 0.9943775 | 0.005395076 |  |  | 203160 | 0.9668728 | 0.9670213 | 0.00329707 | 0.9652163 | 0.008601679 | 0.9652151 | 0.007107379 |  |  | 350580 | 0.9699709 | 0.9150489 | 0.00675594 | 0.9752373 | 0.01351029 | 0.9752364 | 0.01105334 |  |  | 651360 | 0.9577029 | 0.8678712 | 0.009805133 | 0.9615588 | 0.006437485 | 0.9615603 | 0.009952264
|  |  | 100212 | 1.000442 | 0.9994305 | 0.0003862646 | 0.9999501 | 0.08326431 | 0.9999457 | 0.1926781 |  |  | 308346 | 0.990874 | 0.9866385 | 0.001550597 | 0.9943865 | 0.004886551 | 0.9943839 | 0.005394737 |  |  | 203460 | 0.9679518 | 0.9670213 | 0.00329707 | 0.9652682 | 0.008602391 | 0.9652669 | 0.007108102 |  |  | 350880 | 0.9699709 | 0.9150489 | 0.00675594 | 0.97526 | 0.01350893 | 0.9752591 | 0.01105196 |  |  | 651660 | 0.9509891 | 0.8678712 | 0.009805133 | 0.9615896 | 0.006437133 | 0.961591 | 0.009951674
|  |  | 100332 | 0.9995459 | 0.9994305 | 0.0003862646 | 0.9999501 | 0.08326431 | 0.9999457 | 0.1926781 |  |  | 308646 | 0.990874 | 0.9866385 | 0.001550597 | 0.9943929 | 0.004885613 | 0.9943903 | 0.005394399 |  |  | 203760 | 0.9690308 | 0.9670213 | 0.00329707 | 0.9653199 | 0.008603098 | 0.9653187 | 0.007108821 |  |  | 351180 | 0.9649265 | 0.9150489 | 0.00675594 | 0.9752827 | 0.01350758 | 0.9752818 | 0.01105058 |  |  | 651960 | 0.9666547 | 0.8678712 | 0.009805133 | 0.9616203 | 0.006436781 | 0.9616217 | 0.009951085
|  |  | 100452 | 1.000442 | 0.9994305 | 0.0003862646 | 0.9999501 | 0.08326431 | 0.9999457 | 0.1926781 |  |  | 308946 | 0.9899135 | 0.9866385 | 0.001550597 | 0.9943992 | 0.004884678 | 0.9943967 | 0.005394062 |  |  | 204060 | 0.9690308 | 0.9670213 | 0.00329707 | 0.9653716 | 0.008603798 | 0.9653704 | 0.007109534 |  |  | 351480 | 0.9682895 | 0.9150489 | 0.00675594 | 0.9753053 | 0.01350622 | 0.9753044 | 0.01104921 |  |  | 652260 | 0.9621788 | 0.8678712 | 0.009805133 | 0.9616509 | 0.00643643 | 0.9616524 | 0.009950497
|  |  | 100572 | 1.000442 | 0.9994305 | 0.0003862646 | 0.9999501 | 0.08326431 | 0.9999457 | 0.1926781 |  |  | 309246 | 0.990874 | 0.9866385 | 0.001550597 | 0.9944056 | 0.004883746 | 0.994403 | 0.005393726 |  |  | 204360 | 0.9690308 | 0.9670213 | 0.00329707 | 0.9654232 | 0.008604492 | 0.965422 | 0.007110243 |  |  | 351780 | 0.966608 | 0.9150489 | 0.00675594 | 0.9753278 | 0.01350488 | 0.9753269 | 0.01104784 |  |  | 652560 | 0.9577029 | 0.8678712 | 0.009805133 | 0.9616816 | 0.006436079 | 0.961683 | 0.009949909
|  |  | 100692 | 0.9995459 | 0.9994305 | 0.0003862646 | 0.9999501 | 0.08326431 | 0.9999457 | 0.1926781 |  |  | 309546 | 0.990874 | 0.9866385 | 0.001550597 | 0.9944119 | 0.004882816 | 0.9944093 | 0.005393391 |  |  | 204660 | 0.9668728 | 0.9670213 | 0.00329707 | 0.9654747 | 0.008605181 | 0.9654735 | 0.007110947 |  |  | 352080 | 0.9649265 | 0.9150489 | 0.00675594 | 0.9753503 | 0.01350354 | 0.9753494 | 0.01104648 |  |  | 652860 | 0.9599408 | 0.8678712 | 0.009805133 | 0.9617122 | 0.006435728 | 0.9617136 | 0.009949321
|  |  | 100812 | 1.001338 | 0.9994305 | 0.0003862646 | 0.9999501 | 0.08326431 | 0.9999457 | 0.1926781 |  |  | 309846 | 0.9918345 | 0.9866385 | 0.001550597 | 0.9944182 | 0.004881889 | 0.9944157 | 0.005393057 |  |  | 204960 | 0.9690308 | 0.9670213 | 0.00329707 | 0.9655261 | 0.008605863 | 0.9655249 | 0.007111646 |  |  | 352380 | 0.9682895 | 0.9150489 | 0.00675594 | 0.9753728 | 0.0135022 | 0.9753718 | 0.01104513 |  |  | 653160 | 0.9554649 | 0.8678712 | 0.009805133 | 0.9617428 | 0.006435377 | 0.9617442 | 0.009948735
|  |  | 100932 | 0.9995459 | 0.9994305 | 0.0003862646 | 0.9999501 | 0.08326431 | 0.9999457 | 0.1926781 |  |  | 310146 | 0.990874 | 0.9866385 | 0.001550597 | 0.9944245 | 0.004880964 | 0.994422 | 0.005392724 |  |  | 205260 | 0.9679518 | 0.9670213 | 0.00329707 | 0.9655775 | 0.00860654 | 0.9655762 | 0.00711234 |  |  | 352680 | 0.966608 | 0.9150489 | 0.00675594 | 0.9753951 | 0.01350087 | 0.9753942 | 0.01104377 |  |  | 653460 | 0.9577029 | 0.8678712 | 0.009805133 | 0.9617733 | 0.006435027 | 0.9617747 | 0.009948149
|  |  | 101052 | 0.9995459 | 0.9994305 | 0.0003862646 | 0.9999501 | 0.08326431 | 0.9999457 | 0.1926781 |  |  | 310446 | 0.9918345 | 0.9866385 | 0.001550597 | 0.9944307 | 0.004880042 | 0.9944282 | 0.005392392 |  |  | 205560 | 0.9690308 | 0.9670213 | 0.00329707 | 0.9656287 | 0.008607211 | 0.9656275 | 0.007113029 |  |  | 352980 | 0.9682895 | 0.9150489 | 0.00675594 | 0.9754174 | 0.01349955 | 0.9754165 | 0.01104243 |  |  | 653760 | 0.9577029 | 0.8678712 | 0.009805133 | 0.9618038 | 0.006434678 | 0.9618052 | 0.009947563
|  |  | 101172 | 0.9995459 | 0.9994305 | 0.0003862646 | 0.9999501 | 0.08326431 | 0.9999457 | 0.1926781 |  |  | 310746 | 0.990874 | 0.9866385 | 0.001550597 | 0.994437 | 0.004879122 | 0.9944345 | 0.005392061 |  |  | 205860 | 0.9668728 | 0.9670213 | 0.00329707 | 0.9656799 | 0.008607875 | 0.9656787 | 0.007113714 |  |  | 353280 | 0.966608 | 0.9150489 | 0.00675594 | 0.9754397 | 0.01349822 | 0.9754387 | 0.01104108 |  |  | 654060 | 0.9621788 | 0.8678712 | 0.009805133 | 0.9618343 | 0.006434328 | 0.9618356 | 0.009946978
|  |  | 101292 | 1.001338 | 0.9994305 | 0.0003862646 | 0.9999501 | 0.08326431 | 0.9999457 | 0.1926781 |  |  | 311046 | 0.9918345 | 0.9866385 | 0.001550597 | 0.9944432 | 0.004878204 | 0.9944407 | 0.005391731 |  |  | 206160 | 0.9701099 | 0.9670213 | 0.00329707 | 0.965731 | 0.008608534 | 0.9657298 | 0.007114394 |  |  | 353580 | 0.9682895 | 0.9150489 | 0.00675594 | 0.9754618 | 0.01349691 | 0.9754609 | 0.01103974 |  |  | 654360 | 0.9599408 | 0.8678712 | 0.009805133 | 0.9618647 | 0.006433979 | 0.9618661 | 0.009946394
|  |  | 101412 | 1.000442 | 0.9994305 | 0.0003862646 | 0.9999501 | 0.08326431 | 0.9999457 | 0.1926781 |  |  | 311346 | 0.9918345 | 0.9866385 | 0.001550597 | 0.9944494 | 0.00487729 | 0.994447 | 0.005391402 |  |  | 206460 | 0.9701099 | 0.9670213 | 0.00329707 | 0.965782 | 0.008609187 | 0.9657808 | 0.007115069 |  |  | 353880 | 0.9716524 | 0.9150489 | 0.00675594 | 0.975484 | 0.01349559 | 0.975483 | 0.01103841 |  |  | 654660 | 0.9599408 | 0.8678712 | 0.009805133 | 0.9618951 | 0.00643363 | 0.9618964 | 0.00994581
|  |  | 101532 | 1.001338 | 0.9994305 | 0.0003862646 | 0.9999501 | 0.08326431 | 0.9999457 | 0.1926781 |  |  | 311646 | 0.9918345 | 0.9866385 | 0.001550597 | 0.9944556 | 0.004876377 | 0.9944532 | 0.005391074 |  |  | 206760 | 0.9668728 | 0.9670213 | 0.00329707 | 0.965833 | 0.008609835 | 0.9658317 | 0.007115739 |  |  | 354180 | 0.9716524 | 0.9150489 | 0.00675594 | 0.975506 | 0.01349429 | 0.975505 | 0.01103708 |  |  | 654960 | 0.9599408 | 0.8678712 | 0.009805133 | 0.9619254 | 0.006433282 | 0.9619268 | 0.009945227
|  |  | 101652 | 1.000442 | 0.9994305 | 0.0003862646 | 0.9999501 | 0.08326431 | 0.9999457 | 0.1926781 |  |  | 311946 | 0.990874 | 0.9866385 | 0.001550597 | 0.9944618 | 0.004875467 | 0.9944594 | 0.005390748 |  |  | 207060 | 0.9690308 | 0.9670213 | 0.00329707 | 0.9658838 | 0.008610476 | 0.9658825 | 0.007116405 |  |  | 354480 | 0.9699709 | 0.9150489 | 0.00675594 | 0.975528 | 0.01349298 | 0.975527 | 0.01103576 |  |  | 655260 | 0.9599408 | 0.8678712 | 0.009805133 | 0.9619558 | 0.006432934 | 0.9619571 | 0.009944645
|  |  | 101772 | 1.000442 | 0.9994305 | 0.0003862646 | 0.9999501 | 0.08326431 | 0.9999457 | 0.1926781 |  |  | 312246 | 0.9899135 | 0.9866385 | 0.001550597 | 0.994468 | 0.00487456 | 0.9944656 | 0.005390422 |  |  | 207360 | 0.9668728 | 0.9670213 | 0.00329707 | 0.9659346 | 0.008611112 | 0.9659333 | 0.007117065 |  |  | 354780 | 0.9682895 | 0.9150489 | 0.00675594 | 0.97555 | 0.01349169 | 0.975549 | 0.01103444 |  |  | 655560 | 0.9577029 | 0.8678712 | 0.009805133 | 0.9619861 | 0.006432587 | 0.9619874 | 0.009944063
|  |  | 101892 | 1.000442 | 0.9994305 | 0.0003862646 | 0.9999501 | 0.08326431 | 0.9999457 | 0.1926781 |  |  | 312546 | 0.9918345 | 0.9866385 | 0.001550597 | 0.9944741 | 0.004873655 | 0.9944717 | 0.005390097 |  |  | 207660 | 0.9701099 | 0.9670213 | 0.00329707 | 0.9659852 | 0.008611741 | 0.965984 | 0.007117722 |  |  | 355080 | 0.9682895 | 0.9150489 | 0.00675594 | 0.9755719 | 0.01349039 | 0.9755708 | 0.01103312 |  |  | 655860 | 0.9599408 | 0.8678712 | 0.009805133 | 0.9620163 | 0.006432239 | 0.9620176 | 0.009943481
|  |  | 102012 | 1.000442 | 0.9994305 | 0.0003862646 | 0.9999501 | 0.08326431 | 0.9999457 | 0.1926781 |  |  | 312846 | 0.9918345 | 0.9866385 | 0.001550597 | 0.9944803 | 0.004872753 | 0.9944779 | 0.005389773 |  |  | 207960 | 0.9679518 | 0.9670213 | 0.00329707 | 0.9660358 | 0.008612366 | 0.9660346 | 0.007118373 |  |  | 355380 | 0.9682895 | 0.9150489 | 0.00675594 | 0.9755937 | 0.0134891 | 0.9755926 | 0.01103181 |  |  | 656160 | 0.9644167 | 0.8678712 | 0.009805133 | 0.9620465 | 0.006431893 | 0.9620479 | 0.009942901
|  |  | 102132 | 1.000442 | 0.9994305 | 0.0003862646 | 0.9999501 | 0.08326431 | 0.9999457 | 0.1926781 |  |  | 313146 | 0.990874 | 0.9866385 | 0.001550597 | 0.9944864 | 0.004871853 | 0.994484 | 0.005389451 |  |  | 208260 | 0.9690308 | 0.9670213 | 0.00329707 | 0.9660864 | 0.008612984 | 0.9660851 | 0.00711902 |  |  | 355680 | 0.9699709 | 0.9150489 | 0.00675594 | 0.9756154 | 0.01348782 | 0.9756144 | 0.01103051 |  |  | 656460 | 0.9666547 | 0.8678712 | 0.009805133 | 0.9620767 | 0.006431546 | 0.962078 | 0.00994232
|  |  | 102252 | 0.99865 | 0.9994305 | 0.0003862646 | 0.9999501 | 0.08326431 | 0.9999457 | 0.1926781 |  |  | 313446 | 0.9918345 | 0.9866385 | 0.001550597 | 0.9944925 | 0.004870956 | 0.9944901 | 0.005389129 |  |  | 208560 | 0.9679518 | 0.9670213 | 0.00329707 | 0.9661368 | 0.008613597 | 0.9661355 | 0.007119662 |  |  | 355980 | 0.9682895 | 0.9150489 | 0.00675594 | 0.9756371 | 0.01348654 | 0.9756360788 | 0.01102921 |  |  | 656760 | 0.9621788 | 0.8678712 | 0.009805133 | 0.9621069 | 0.0064312 | 0.9621082 | 0.009941741
|  |  | 102372 | 1.000442 | 0.9994305 | 0.0003862646 | 0.9999501 | 0.08326431 | 0.9999457 | 0.1926781 |  |  | 313746 | 0.9918345 | 0.9866385 | 0.001550597 | 0.9944986 | 0.004870061 | 0.9944962 | 0.005388808 |  |  | 208860 | 0.9690308 | 0.9670213 | 0.00329707 | 0.9661872 | 0.008614204 | 0.9661859 | 0.0071203 |  |  | 356280 | 0.9682895 | 0.9150489 | 0.00675594 | 0.9756588 | 0.01348527 | 0.9756577 | 0.01102791 |  |  | 657060 | 0.9644167 | 0.8678712 | 0.009805133 | 0.962137 | 0.006430854 | 0.9621383 | 0.009941162
|  |  | 102492 | 1.000442 | 0.9994305 | 0.0003862646 | 0.9999501 | 0.08326431 | 0.9999457 | 0.1926781 |  |  | 314046 | 0.990874 | 0.9866385 | 0.001550597 | 0.9945046 | 0.004869169 | 0.9945023 | 0.005388489 |  |  | 209160 | 0.9679518 | 0.9670213 | 0.00329707 | 0.9662374 | 0.008614805 | 0.9662362 | 0.007120933 |  |  | 356580 | 0.9682895 | 0.9150489 | 0.00675594 | 0.9756804 | 0.013484 | 0.9756793 | 0.01102662 |  |  | 657360 | 0.9599408 | 0.8678712 | 0.009805133 | 0.9621671 | 0.006430509 | 0.9621684 | 0.009940584
|  |  | 102612 | 1.000442 | 0.9994305 | 0.0003862646 | 0.9999501 | 0.08326431 | 0.9999457 | 0.1926781 |  |  | 314346 | 0.990874 | 0.9866385 | 0.001550597 | 0.9945107 | 0.004868279 | 0.9945084 | 0.00538817 |  |  | 209460 | 0.9679518 | 0.9670213 | 0.00329707 | 0.9662876 | 0.008615401 | 0.9662864 | 0.007121561 |  |  | 356880 | 0.9682895 | 0.9150489 | 0.00675594 | 0.9757019 | 0.01348273 | 0.9757008 | 0.01102533 |  |  | 657660 | 0.9599408 | 0.8678712 | 0.009805133 | 0.9621971 | 0.006430164 | 0.9621984 | 0.009940006
|  |  | 102732 | 0.9995459 | 0.9994305 | 0.0003862646 | 0.9999501 | 0.08326431 | 0.9999457 | 0.1926781 |  |  | 314646 | 0.990874 | 0.9866385 | 0.001550597 | 0.9945167 | 0.004867391 | 0.9945144 | 0.005387853 |  |  | 209760 | 0.9701099 | 0.9670213 | 0.00329707 | 0.9663377 | 0.008615991 | 0.9663365 | 0.007122185 |  |  | 357180 | 0.9682895 | 0.9150489 | 0.00675594 | 0.9757234 | 0.01348147 | 0.9757223 | 0.01102405 |  |  | 657960 | 0.9577029 | 0.8678712 | 0.009805133 | 0.9622271 | 0.006429819 | 0.9622284 | 0.009939429
|  |  | 102852 | 1.000442 | 0.9994305 | 0.0003862646 | 0.9999501 | 0.08326431 | 0.9999457 | 0.1926781 |  |  | 314946 | 0.990874 | 0.9866385 | 0.001550597 | 0.9945228 | 0.004866506 | 0.9945205 | 0.005387536 |  |  | 210060 | 0.9711889 | 0.9670213 | 0.00329707 | 0.9663878 | 0.008616575 | 0.9663865 | 0.007122804 |  |  | 357480 | 0.966608 | 0.9150489 | 0.00675594 | 0.9757448 | 0.01348021 | 0.9757437 | 0.01102277 |  |  | 658260 | 0.9577029 | 0.8678712 | 0.009805133 | 0.9622571 | 0.006429475 | 0.9622584 | 0.009938852
|  |  | 102972 | 1.000442 | 0.9994305 | 0.0003862646 | 0.9999501 | 0.08326431 | 0.9999457 | 0.1926781 |  |  | 315246 | 0.9918345 | 0.9866385 | 0.001550597 | 0.9945288 | 0.004865624 | 0.9945265 | 0.005387221 |  |  | 210360 | 0.9690308 | 0.9670213 | 0.00329707 | 0.9664377 | 0.008617154 | 0.9664364 | 0.007123418 |  |  | 357780 | 0.9699709 | 0.9150489 | 0.00675594 | 0.9757661 | 0.01347896 | 0.975765 | 0.01102149 |  |  | 658560 | 0.9666547 | 0.8678712 | 0.009805133 | 0.9622871 | 0.006429131 | 0.9622883 | 0.009938276
|  |  | 103092 | 1.000442 | 0.9994305 | 0.0003862646 | 0.9999501 | 0.08326431 | 0.9999457 | 0.1926781 |  |  | 315546 | 0.9918345 | 0.9866385 | 0.001550597 | 0.9945347 | 0.004864744 | 0.9945325 | 0.005386906 |  |  | 210660 | 0.9701099 | 0.9670213 | 0.00329707 | 0.9664876 | 0.008617728 | 0.9664863 | 0.007124028 |  |  | 358080 | 0.9682895 | 0.9150489 | 0.00675594 | 0.9757874 | 0.01347771 | 0.9757863 | 0.01102023 |  |  | 658860 | 0.9599408 | 0.8678712 | 0.009805133 | 0.962317 | 0.006428787 | 0.9623182 | 0.009937701
|  |  | 103212 | 1.000442 | 0.9994305 | 0.0003862646 | 0.9999501 | 0.08326431 | 0.9999457 | 0.1926781 |  |  | 315846 | 0.9889531 | 0.9866385 | 0.001550597 | 0.9945407 | 0.004863866 | 0.9945385 | 0.005386593 |  |  | 210960 | 0.9679518 | 0.9670213 | 0.00329707 | 0.9665374 | 0.008618295 | 0.9665361 | 0.007124634 |  |  | 358380 | 0.9649265 | 0.9150489 | 0.00675594 | 0.9758086 | 0.01347647 | 0.9758075 | 0.01101896 |  |  | 659160 | 0.9644167 | 0.8678712 | 0.009805133 | 0.9623469 | 0.006428444 | 0.9623481 | 0.009937126
|  |  | 103332 | 1.001338 | 0.9994305 | 0.0003862646 | 0.9999501 | 0.08326431 | 0.9999457 | 0.1926781 |  |  | 316146 | 0.990874 | 0.9866385 | 0.001550597 | 0.9945467 | 0.004862991 | 0.9945444 | 0.00538628 |  |  | 211260 | 0.9679518 | 0.9670213 | 0.00329707 | 0.9665871 | 0.008618858 | 0.9665858 | 0.007125235 |  |  | 358680 | 0.9649265 | 0.9150489 | 0.00675594 | 0.9758298 | 0.01347523 | 0.9758287 | 0.0110177 |  |  | 659460 | 0.9577029 | 0.8678712 | 0.009805133 | 0.9623767 | 0.006428101 | 0.9623779 | 0.009936552
|  |  | 103452 | 1.001338 | 0.9994305 | 0.0003862646 | 0.9999501 | 0.08326431 | 0.9999457 | 0.1926781 |  |  | 316446 | 0.9927949 | 0.9866385 | 0.001550597 | 0.9945526 | 0.004862119 | 0.9945504 | 0.005385969 |  |  | 211560 | 0.9690308 | 0.9670213 | 0.00329707 | 0.9666367 | 0.008619414 | 0.9666354 | 0.007125831 |  |  | 358980 | 0.966608 | 0.9150489 | 0.00675594 | 0.9758509 | 0.013474 | 0.9758498 | 0.01101644 |  |  | 659760 | 0.9621788 | 0.8678712 | 0.009805133 | 0.9624065 | 0.006427758 | 0.9624077 | 0.009935978
|  |  | 103572 | 1.000442 | 0.9994305 | 0.0003862646 | 0.9999501 | 0.08326431 | 0.9999457 | 0.1926781 |  |  | 316746 | 0.990874 | 0.9866385 | 0.001550597 | 0.9945586 | 0.004861248 | 0.9945563 | 0.005385658 |  |  | 211860 | 0.9679518 | 0.9670213 | 0.00329707 | 0.9666863 | 0.008619965 | 0.966685 | 0.007126424 |  |  | 359280 | 0.9699709 | 0.9150489 | 0.00675594 | 0.975872 | 0.01347277 | 0.9758708 | 0.01101519 |  |  | 660060 | 0.9621788 | 0.8678712 | 0.009805133 | 0.9624363 | 0.006427416 | 0.9624375 | 0.009935405
|  |  | 103692 | 1.000442 | 0.9994305 | 0.0003862646 | 0.9999501 | 0.08326431 | 0.9999457 | 0.1926781 |  |  | 317046 | 0.990874 | 0.9866385 | 0.001550597 | 0.9945645 | 0.004860381 | 0.9945623 | 0.005385349 |  |  | 212160 | 0.9690308 | 0.9670213 | 0.00329707 | 0.9667357 | 0.008620511 | 0.9667344 | 0.007127011 |  |  | 359580 | 0.9682895 | 0.9150489 | 0.00675594 | 0.975893 | 0.01347154 | 0.9758918 | 0.01101395 |  |  | 660360 | 0.9577029 | 0.8678712 | 0.009805133 | 0.962466 | 0.006427074 | 0.9624672 | 0.009934833
|  |  | 103812 | 1.000442 | 0.9994305 | 0.0003862646 | 0.9999501 | 0.08326431 | 0.9999457 | 0.1926781 |  |  | 317346 | 0.9918345 | 0.9866385 | 0.001550597 | 0.9945704 | 0.004859515 | 0.9945682 | 0.00538504 |  |  | 212460 | 0.9690308 | 0.9670213 | 0.00329707 | 0.9667851 | 0.008621051 | 0.9667838 | 0.007127594 |  |  | 359880 | 0.9716524 | 0.9150489 | 0.00675594 | 0.9759139 | 0.01347032 | 0.9759128 | 0.0110127 |  |  | 660660 | 0.9621788 | 0.8678712 | 0.009805133 | 0.9624957 | 0.006426733 | 0.9624969 | 0.009934261
|  |  | 103932 | 1.001338 | 0.9994305 | 0.0003862646 | 0.9999501 | 0.08326431 | 0.9999457 | 0.1926781 |  |  | 317646 | 0.9918345 | 0.9866385 | 0.001550597 | 0.9945762 | 0.004858652 | 0.9945741 | 0.005384733 |  |  | 212760 | 0.9690308 | 0.9670213 | 0.00329707 | 0.9668344 | 0.008621586 | 0.9668331 | 0.007128173 |  |  | 360180 | 0.9682895 | 0.9150489 | 0.00675594 | 0.9759348 | 0.01346911 | 0.9759336 | 0.01101147 |  |  | 660960 | 0.9666547 | 0.8678712 | 0.009805133 | 0.9625254 | 0.006426392 | 0.9625266 | 0.00993369
|  |  | 104052 | 1.001338 | 0.9994305 | 0.0003862646 | 0.9999501 | 0.08326431 | 0.9999457 | 0.1926781 |  |  | 317946 | 0.9918345 | 0.9866385 | 0.001550597 | 0.9945821 | 0.004857792 | 0.9945799 | 0.005384427 |  |  | 213060 | 0.9690308 | 0.9670213 | 0.00329707 | 0.9668836 | 0.008622116 | 0.9668824 | 0.007128747 |  |  | 360480 | 0.9699709 | 0.9150489 | 0.00675594 | 0.9759557 | 0.0134679 | 0.9759544 | 0.01101023 |  |  | 661260 | 0.9711305 | 0.8678712 | 0.009805133 | 0.962555 | 0.006426051 | 0.9625562 | 0.009933119
|  |  | 104172 | 1.000442 | 0.9994305 | 0.0003862646 | 0.9999501 | 0.08326431 | 0.9999457 | 0.1926781 |  |  | 318246 | 0.9927949 | 0.9866385 | 0.001550597 | 0.9945879 | 0.004856934 | 0.9945858 | 0.005384121 |  |  | 213360 | 0.9690308 | 0.9670213 | 0.00329707 | 0.9669328 | 0.00862264 | 0.9669315 | 0.007129317 |  |  | 360780 | 0.966608 | 0.9150489 | 0.00675594 | 0.9759764 | 0.01346669 | 0.9759752 | 0.011009 |  |  | 661560 | 0.9644167 | 0.8678712 | 0.009805133 | 0.9625847 | 0.00642571 | 0.9625858 | 0.009932549
|  |  | 104292 | 1.000442 | 0.9994305 | 0.0003862646 | 0.9999501 | 0.08326431 | 0.9999457 | 0.1926781 |  |  | 318546 | 0.9918345 | 0.9866385 | 0.001550597 | 0.9945938 | 0.004856078 | 0.9945916 | 0.005383817 |  |  | 213660 | 0.9701099 | 0.9670213 | 0.00329707 | 0.9669819 | 0.008623158 | 0.9669806 | 0.007129882 |  |  | 361080 | 0.9699709 | 0.9150489 | 0.00675594 | 0.9759971 | 0.01346549 | 0.9759959 | 0.01100778 |  |  | 661860 | 0.9577029 | 0.8678712 | 0.009805133 | 0.9626142 | 0.00642537 | 0.9626154 | 0.00993198
|  |  | 104412 | 0.9995459 | 0.9994305 | 0.0003862646 | 0.9999501 | 0.08326431 | 0.9999457 | 0.1926781 |  |  | 318846 | 0.990874 | 0.9866385 | 0.001550597 | 0.9945996 | 0.004855225 | 0.9945975 | 0.005383513 |  |  | 213960 | 0.9701099 | 0.9670213 | 0.00329707 | 0.9670308 | 0.008623672 | 0.9670296 | 0.007130444 |  |  | 361380 | 0.9682895 | 0.9150489 | 0.00675594 | 0.9760178 | 0.01346429 | 0.9760166 | 0.01100656 |  |  | 662160 | 0.9554649 | 0.8678712 | 0.009805133 | 0.9626438 | 0.006425031 | 0.9626449 | 0.009931411
|  |  | 104532 | 1.000442 | 0.9994305 | 0.0003862646 | 0.9999501 | 0.08326431 | 0.9999457 | 0.1926781 |  |  | 319146 | 0.9918345 | 0.9866385 | 0.001550597 | 0.9946054 | 0.004854375 | 0.9946033 | 0.005383211 |  |  | 214260 | 0.9679518 | 0.9670213 | 0.00329707 | 0.9670798 | 0.00862418 | 0.9670785 | 0.007131 |  |  | 361680 | 0.966608 | 0.9150489 | 0.00675594 | 0.9760384 | 0.01346309 | 0.9760372 | 0.01100534 |  |  | 662460 | 0.9577029 | 0.8678712 | 0.009805133 | 0.9626733 | 0.006424691 | 0.9626744 | 0.009930843
|  |  | 104652 | 0.9995459 | 0.9994305 | 0.0003862646 | 0.9999501 | 0.08326431 | 0.9999457 | 0.1926781 |  |  | 319446 | 0.9918345 | 0.9866385 | 0.001550597 | 0.9946112 | 0.004853526 | 0.9946091 | 0.005382909 |  |  | 214560 | 0.9701099 | 0.9670213 | 0.00329707 | 0.9671286 | 0.008624682 | 0.9671273 | 0.007131553 |  |  | 361980 | 0.9682895 | 0.9150489 | 0.00675594 | 0.976059 | 0.0134619 | 0.9760577 | 0.01100413 |  |  | 662760 | 0.9599408 | 0.8678712 | 0.009805133 | 0.9627027 | 0.006424352 | 0.9627039 | 0.009930276
|  |  | 104772 | 1.000442 | 0.9994305 | 0.0003862646 | 0.9999501 | 0.08326431 | 0.9999457 | 0.1926781 |  |  | 319746 | 0.9927949 | 0.9866385 | 0.001550597 | 0.994617 | 0.004852681 | 0.9946149 | 0.005382609 |  |  | 214860 | 0.9690308 | 0.9670213 | 0.00329707 | 0.9671773 | 0.00862518 | 0.9671761 | 0.007132101 |  |  | 362280 | 0.9682895 | 0.9150489 | 0.00675594 | 0.9760794 | 0.01346072 | 0.9760782 | 0.01100292 |  |  | 663060 | 0.9666547 | 0.8678712 | 0.009805133 | 0.9627322 | 0.006424014 | 0.9627333 | 0.009929709
|  |  | 104892 | 0.9995459 | 0.9994305 | 0.0003862646 | 0.9999501 | 0.08326431 | 0.9999457 | 0.1926781 |  |  | 320046 | 0.9918345 | 0.9866385 | 0.001550597 | 0.9946227 | 0.004851837 | 0.9946206 | 0.00538231 |  |  | 215160 | 0.9690308 | 0.9670213 | 0.00329707 | 0.967226 | 0.008625672 | 0.9672247 | 0.007132644 |  |  | 362580 | 0.9682895 | 0.9150489 | 0.00675594 | 0.9760999 | 0.01345954 | 0.9760986 | 0.01100172 |  |  | 663360 | 0.9666547 | 0.8678712 | 0.009805133 | 0.9627616 | 0.006423676 | 0.9627627 | 0.009929142
|  |  | 105012 | 1.000442 | 0.9994305 | 0.0003862646 | 0.9999501 | 0.08326431 | 0.9999457 | 0.1926781 |  |  | 320346 | 0.990874 | 0.9866385 | 0.001550597 | 0.9946285 | 0.004850996 | 0.9946264 | 0.005382011 |  |  | 215460 | 0.9711889 | 0.9670213 | 0.00329707 | 0.9672746 | 0.008626158 | 0.9672733 | 0.007133184 |  |  | 362880 | 0.9682895 | 0.9150489 | 0.00675594 | 0.9761203 | 0.01345836 | 0.976119 | 0.01100052 |  |  | 663660 | 0.9599408 | 0.8678712 | 0.009805133 | 0.9627909 | 0.006423338 | 0.9627921 | 0.009928576
|  |  | 105132 | 1.000442 | 0.9994305 | 0.0003862646 | 0.9999501 | 0.08326431 | 0.9999457 | 0.1926781 |  |  | 320646 | 0.990874 | 0.9866385 | 0.001550597 | 0.9946342 | 0.004850158 | 0.9946321 | 0.005381714 |  |  | 215760 | 0.9711889 | 0.9670213 | 0.00329707 | 0.9673231 | 0.00862664 | 0.9673218 | 0.007133719 |  |  | 363180 | 0.9682895 | 0.9150489 | 0.00675594 | 0.9761406 | 0.01345719 | 0.9761393 | 0.01099933 |  |  | 663960 | 0.9711305 | 0.8678712 | 0.009805133 | 0.9628203 | 0.006423 | 0.9628214 | 0.009928011
|  |  | 105252 | 1.001338 | 0.9994305 | 0.0003862646 | 0.9999501 | 0.08326431 | 0.9999457 | 0.1926781 |  |  | 320946 | 0.9918345 | 0.9866385 | 0.001550597 | 0.9946399 | 0.004849321 | 0.9946378 | 0.005381417 |  |  | 216060 | 0.9690308 | 0.9670213 | 0.00329707 | 0.9673716 | 0.008627116 | 0.9673703 | 0.00713425 |  |  | 363480 | 0.9699709 | 0.9150489 | 0.00675594 | 0.9761609 | 0.01345602 | 0.9761596 | 0.01099814 |  |  | 664260 | 0.9666547 | 0.8678712 | 0.009805133 | 0.9628496 | 0.006422663 | 0.9628507 | 0.009927446
|  |  | 105372 | 0.9995459 | 0.9994305 | 0.0003862646 | 0.9999501 | 0.08326431 | 0.9999457 | 0.1926781 |  |  | 321246 | 0.990874 | 0.9866385 | 0.001550597 | 0.9946456 | 0.004848488 | 0.9946436 | 0.005381122 |  |  | 216360 | 0.9679518 | 0.9670213 | 0.00329707 | 0.9674199 | 0.008627587 | 0.9674186 | 0.007134776 |  |  | 363780 | 0.9699709 | 0.9150489 | 0.00675594 | 0.9761811 | 0.01345486 | 0.9761798 | 0.01099695 |  |  | 664560 | 0.9621788 | 0.8678712 | 0.009805133 | 0.9628789 | 0.006422326 | 0.9628799 | 0.009926882
|  |  | 105492 | 1.001338 | 0.9994305 | 0.0003862646 | 0.9999501 | 0.08326431 | 0.9999457 | 0.1926781 |  |  | 321546 | 0.990874 | 0.9866385 | 0.001550597 | 0.9946513 | 0.004847656 | 0.9946492 | 0.005380827 |  |  | 216660 | 0.9701099 | 0.9670213 | 0.00329707 | 0.9674682 | 0.008628053 | 0.9674669 | 0.007135299 |  |  | 364080 | 0.966608 | 0.9150489 | 0.00675594 | 0.9762012 | 0.0134537 | 0.9761999 | 0.01099577 |  |  | 664860 | 0.9621788 | 0.8678712 | 0.009805133 | 0.9629081 | 0.00642199 | 0.9629092 | 0.009926319
|  |  | 105612 | 1.000442 | 0.9994305 | 0.0003862646 | 0.9999501 | 0.08326431 | 0.9999457 | 0.1926781 |  |  | 321846 | 0.990874 | 0.9866385 | 0.001550597 | 0.9946569 | 0.004846827 | 0.9946549 | 0.005380534 |  |  | 216960 | 0.9690308 | 0.9670213 | 0.00329707 | 0.9675164 | 0.008628514 | 0.9675151 | 0.007135817 |  |  | 364380 | 0.9682895 | 0.9150489 | 0.00675594 | 0.9762213 | 0.01345255 | 0.97622 | 0.0109946 |  |  | 665160 | 0.9599408 | 0.8678712 | 0.009805133 | 0.9629373 | 0.006421654 | 0.9629384 | 0.009925756
|  |  | 105732 | 0.9995459 | 0.9994305 | 0.0003862646 | 0.9999501 | 0.08326431 | 0.9999457 | 0.1926781 |  |  | 322146 | 0.990874 | 0.9866385 | 0.001550597 | 0.9946626 | 0.004846 | 0.9946606 | 0.005380241 |  |  | 217260 | 0.9701099 | 0.9670213 | 0.00329707 | 0.9675645 | 0.008628969 | 0.9675632 | 0.007136331 |  |  | 364680 | 0.9682895 | 0.9150489 | 0.00675594 | 0.9762414 | 0.01345139 | 0.97624 | 0.01099342 |  |  | 665460 | 0.9599408 | 0.8678712 | 0.009805133 | 0.9629665 | 0.006421318 | 0.9629675 | 0.009925194
|  |  | 105852 | 1.000442 | 0.9994305 | 0.0003862646 | 0.9999501 | 0.08326431 | 0.9999457 | 0.1926781 |  |  | 322446 | 0.9899135 | 0.9866385 | 0.001550597 | 0.9946682 | 0.004845176 | 0.9946662 | 0.00537995 |  |  | 217560 | 0.9701099 | 0.9670213 | 0.00329707 | 0.9676126 | 0.00862942 | 0.9676113 | 0.007136841 |  |  | 364980 | 0.9682895 | 0.9150489 | 0.00675594 | 0.9762614 | 0.01345025 | 0.97626 | 0.01099225 |  |  | 665760 | 0.9644167 | 0.8678712 | 0.009805133 | 0.9629956 | 0.006420983 | 0.9629966 | 0.009924632
|  |  | 105972 | 1.000442 | 0.9994305 | 0.0003862646 | 0.9999501 | 0.08326431 | 0.9999457 | 0.1926781 |  |  | 322746 | 0.9918345 | 0.9866385 | 0.001550597 | 0.9946738 | 0.004844354 | 0.9946719 | 0.005379659 |  |  | 217860 | 0.9701099 | 0.9670213 | 0.00329707 | 0.9676605 | 0.008629865 | 0.9676592 | 0.007137346 |  |  | 365280 | 0.9649265 | 0.9150489 | 0.00675594 | 0.9762813 | 0.01344911 | 0.97628 | 0.01099109 |  |  | 666060 | 0.9577029 | 0.8678712 | 0.009805133 | 0.9630247 | 0.006420647 | 0.9630257 | 0.009924071
|  |  | 106092 | 1.000442 | 0.9994305 | 0.0003862646 | 0.9999501 | 0.08326431 | 0.9999457 | 0.1926781 |  |  | 323046 | 0.9918345 | 0.9866385 | 0.001550597 | 0.9946794 | 0.004843535 | 0.9946775 | 0.00537937 |  |  | 218160 | 0.9722679 | 0.9670213 | 0.00329707 | 0.9677084 | 0.008630305 | 0.9677071 | 0.007137847 |  |  | 365580 | 0.9699709 | 0.9150489 | 0.00675594 | 0.9763012 | 0.01344797 | 0.9762998 | 0.01098993 |  |  | 666360 | 0.9644167 | 0.8678712 | 0.009805133 | 0.9630538 | 0.006420313 | 0.9630548 | 0.009923511
|  |  | 106212 | 1.001338 | 0.9994305 | 0.0003862646 | 0.9999501 | 0.08326431 | 0.9999457 | 0.1926781 |  |  | 323346 | 0.9918345 | 0.9866385 | 0.001550597 | 0.994685 | 0.004842718 | 0.9946831 | 0.005379081 |  |  | 218460 | 0.9722679 | 0.9670213 | 0.00329707 | 0.9677562 | 0.00863074 | 0.9677549 | 0.007138345 |  |  | 365880 | 0.9716524 | 0.9150489 | 0.00675594 | 0.976321 | 0.01344684 | 0.9763196 | 0.01098877 |  |  | 666660 | 0.9621788 | 0.8678712 | 0.009805133 | 0.9630828 | 0.006419979 | 0.9630838 | 0.009922951
|  |  | 106332 | 1.000442 | 0.9994305 | 0.0003862646 | 0.9999501 | 0.08326431 | 0.9999457 | 0.1926781 |  |  | 323646 | 0.9918345 | 0.9866385 | 0.001550597 | 0.9946906 | 0.004841903 | 0.9946887 | 0.005378793 |  |  | 218760 | 0.9711889 | 0.9670213 | 0.00329707 | 0.967804 | 0.00863117 | 0.9678027 | 0.007138838 |  |  | 366180 | 0.9716524 | 0.9150489 | 0.00675594 | 0.9763408 | 0.01344571 | 0.9763394 | 0.01098762 |  |  | 666960 | 0.9599408 | 0.8678712 | 0.009805133 | 0.9631118 | 0.006419645 | 0.9631128 | 0.009922392
|  |  | 106452 | 0.9995459 | 0.9994305 | 0.0003862646 | 0.9999501 | 0.08326431 | 0.9999457 | 0.1926781 |  |  | 323946 | 0.9918345 | 0.9866385 | 0.001550597 | 0.9946962 | 0.004841091 | 0.9946942 | 0.005378507 |  |  | 219060 | 0.9701099 | 0.9670213 | 0.00329707 | 0.9678516 | 0.008631595 | 0.9678503 | 0.007139327 |  |  | 366480 | 0.9716524 | 0.9150489 | 0.00675594 | 0.9763605 | 0.01344458 | 0.9763591 | 0.01098647 |  |  | 667260 | 0.9554649 | 0.8678712 | 0.009805133 | 0.9631408 | 0.006419311 | 0.9631418 | 0.009921833
|  |  | 106572 | 0.9995459 | 0.9994305 | 0.0003862646 | 0.9999501 | 0.08326431 | 0.9999457 | 0.1926781 |  |  | 324246 | 0.9918345 | 0.9866385 | 0.001550597 | 0.9947017 | 0.004840281 | 0.9946998 | 0.005378221 |  |  | 219360 | 0.9711889 | 0.9670213 | 0.00329707 | 0.9678992 | 0.008632015 | 0.9678979 | 0.007139812 |  |  | 366780 | 0.9682895 | 0.9150489 | 0.00675594 | 0.9763802 | 0.01344346 | 0.9763788 | 0.01098533 |  |  | 667560 | 0.9599408 | 0.8678712 | 0.009805133 | 0.9631697 | 0.006418978 | 0.9631707 | 0.009921275
|  |  | 106692 | 0.9995459 | 0.9994305 | 0.0003862646 | 0.9999501 | 0.08326431 | 0.9999457 | 0.1926781 |  |  | 324546 | 0.9918345 | 0.9866385 | 0.001550597 | 0.9947072 | 0.004839473 | 0.9947053 | 0.005377936 |  |  | 219660 | 0.9690308 | 0.9670213 | 0.00329707 | 0.9679467 | 0.00863243 | 0.9679454 | 0.007140292 |  |  | 367080 | 0.9699709 | 0.9150489 | 0.00675594 | 0.9763998 | 0.01344234 | 0.9763984 | 0.01098419 |  |  | 667860 | 0.9621788 | 0.8678712 | 0.009805133 | 0.9631986 | 0.006418645 | 0.9631996 | 0.009920718
|  |  | 106812 | 0.9995459 | 0.9994305 | 0.0003862646 | 0.9999501 | 0.08326431 | 0.9999457 | 0.1926781 |  |  | 324846 | 0.9918345 | 0.9866385 | 0.001550597 | 0.9947128 | 0.004838668 | 0.9947109 | 0.005377653 |  |  | 219960 | 0.9690308 | 0.9670213 | 0.00329707 | 0.9679941 | 0.00863284 | 0.9679928 | 0.007140769 |  |  | 367380 | 0.9699709 | 0.9150489 | 0.00675594 | 0.9764194 | 0.01344123 | 0.9764179 | 0.01098306 |  |  | 668160 | 0.9644167 | 0.8678712 | 0.009805133 | 0.9632275 | 0.006418312 | 0.9632285 | 0.009920161
|  |  | 106932 | 1.000442 | 0.9994305 | 0.0003862646 | 0.9999501 | 0.08326431 | 0.9999457 | 0.1926781 |  |  | 325146 | 0.9918345 | 0.9866385 | 0.001550597 | 0.9947183 | 0.004837865 | 0.9947164 | 0.00537737 |  |  | 220260 | 0.9722679 | 0.9670213 | 0.00329707 | 0.9680415 | 0.008633245 | 0.9680402 | 0.007141242 |  |  | 367680 | 0.9682895 | 0.9150489 | 0.00675594 | 0.9764389 | 0.01344012 | 0.9764374 | 0.01098193 |  |  | 668460 | 0.9599408 | 0.8678712 | 0.009805133 | 0.9632563 | 0.00641798 | 0.9632573 | 0.009919605
|  |  | 107052 | 1.001338 | 0.9994305 | 0.0003862646 | 0.9999501 | 0.08326431 | 0.9999457 | 0.1926781 |  |  | 325446 | 0.9918345 | 0.9866385 | 0.001550597 | 0.9947237 | 0.004837064 | 0.9947219 | 0.005377088 |  |  | 220560 | 0.9711889 | 0.9670213 | 0.00329707 | 0.9680888 | 0.008633645 | 0.9680875 | 0.00714171 |  |  | 367980 | 0.9682895 | 0.9150489 | 0.00675594 | 0.9764583 | 0.01343902 | 0.9764569 | 0.0109808 |  |  | 668760 | 0.9599408 | 0.8678712 | 0.009805133 | 0.9632851 | 0.006417649 | 0.9632861 | 0.009919049
|  |  | 107172 | 1.001338 | 0.9994305 | 0.0003862646 | 0.9999501 | 0.08326431 | 0.9999457 | 0.1926781 |  |  | 325746 | 0.990874 | 0.9866385 | 0.001550597 | 0.9947292 | 0.004836266 | 0.9947274 | 0.005376807 |  |  | 220860 | 0.9711889 | 0.9670213 | 0.00329707 | 0.968136 | 0.00863404 | 0.9681347 | 0.007142175 |  |  | 368280 | 0.9699709 | 0.9150489 | 0.00675594 | 0.9764777 | 0.01343792 | 0.9764763 | 0.01097968 |  |  | 669060 | 0.9554649 | 0.8678712 | 0.009805133 | 0.9633139 | 0.006417317 | 0.9633148 | 0.009918494
|  |  | 107292 | 1.000442 | 0.9994305 | 0.0003862646 | 0.9999501 | 0.08326431 | 0.9999457 | 0.1926781 |  |  | 326046 | 0.9927949 | 0.9866385 | 0.001550597 | 0.9947347 | 0.00483547 | 0.9947328 | 0.005376527 |  |  | 221160 | 0.9711889 | 0.9670213 | 0.00329707 | 0.9681831 | 0.008634431 | 0.9681818 | 0.007142635 |  |  | 368580 | 0.9649265 | 0.9150489 | 0.00675594 | 0.9764971 | 0.01343682 | 0.9764956 | 0.01097856 |  |  | 669360 | 0.9688926 | 0.8678712 | 0.009805133 | 0.9633426 | 0.006416986 | 0.9633436 | 0.009917939
|  |  | 107412 | 1.000442 | 0.9994305 | 0.0003862646 | 0.9999501 | 0.08326431 | 0.9999457 | 0.1926781 |  |  | 326346 | 0.9918345 | 0.9866385 | 0.001550597 | 0.9947401 | 0.004834677 | 0.9947383 | 0.005376248 |  |  | 221460 | 0.9722679 | 0.9670213 | 0.00329707 | 0.9682301 | 0.008634816 | 0.9682288 | 0.007143092 |  |  | 368880 | 0.9682895 | 0.9150489 | 0.00675594 | 0.9765164 | 0.01343573 | 0.9765149 | 0.01097745 |  |  | 669660 | 0.9621788 | 0.8678712 | 0.009805133 | 0.9633713 | 0.006416655 | 0.9633723 | 0.009917386
|  |  | 107532 | 1.000442 | 0.9994305 | 0.0003862646 | 0.9999501 | 0.08326431 | 0.9999457 | 0.1926781 |  |  | 326646 | 0.9937554 | 0.9866385 | 0.001550597 | 0.9947455 | 0.004833886 | 0.9947437 | 0.005375971 |  |  | 221760 | 0.9711889 | 0.9670213 | 0.00329707 | 0.9682771 | 0.008635196 | 0.9682758 | 0.007143544 |  |  | 369180 | 0.9716524 | 0.9150489 | 0.00675594 | 0.9765356 | 0.01343464 | 0.9765341 | 0.01097634 |  |  | 669960 | 0.9644167 | 0.8678712 | 0.009805133 | 0.9634 | 0.006416325 | 0.9634009 | 0.009916832
|  |  | 107652 | 1.000442 | 0.9994305 | 0.0003862646 | 0.9999501 | 0.08326431 | 0.9999457 | 0.1926781 |  |  | 326946 | 0.9918345 | 0.9866385 | 0.001550597 | 0.994751 | 0.004833097 | 0.9947492 | 0.005375694 |  |  | 222060 | 0.9701099 | 0.9670213 | 0.00329707 | 0.968324 | 0.008635572 | 0.9683227 | 0.007143992 |  |  | 369480 | 0.9716524 | 0.9150489 | 0.00675594 | 0.9765548 | 0.01343356 | 0.9765533 | 0.01097523 |  |  | 670260 | 0.9554649 | 0.8678712 | 0.009805133 | 0.9634286 | 0.006415995 | 0.9634296 | 0.00991628
|  |  | 107772 | 1.001338 | 0.9994305 | 0.0003862646 | 0.9999501 | 0.08326431 | 0.9999457 | 0.1926781 |  |  | 327246 | 0.9918345 | 0.9866385 | 0.001550597 | 0.9947564 | 0.00483231 | 0.9947546 | 0.005375418 |  |  | 222360 | 0.9711889 | 0.9670213 | 0.00329707 | 0.9683708 | 0.008635942 | 0.9683695 | 0.007144437 |  |  | 369780 | 0.9716524 | 0.9150489 | 0.00675594 | 0.9765739 | 0.01343248 | 0.9765724 | 0.01097413 |  |  | 670560 | 0.9577029 | 0.8678712 | 0.009805133 | 0.9634572 | 0.006415665 | 0.9634582 | 0.009915728
|  |  | 107892 | 0.9995459 | 0.9994305 | 0.0003862646 | 0.9999501 | 0.08326431 | 0.9999457 | 0.1926781 |  |  | 327546 | 0.9918345 | 0.9866385 | 0.001550597 | 0.9947618 | 0.004831526 | 0.99476 | 0.005375142 |  |  | 222660 | 0.9733469 | 0.9670213 | 0.00329707 | 0.9684176 | 0.008636308 | 0.9684163 | 0.007144878 |  |  | 370080 | 0.9716524 | 0.9150489 | 0.00675594 | 0.976593 | 0.0134314 | 0.9765915 | 0.01097303 |  |  | 670860 | 0.9644167 | 0.8678712 | 0.009805133 | 0.9634858 | 0.006415336 | 0.9634867 | 0.009915176
|  |  | 108012 | 0.9995459 | 0.9994305 | 0.0003862646 | 0.9999501 | 0.08326431 | 0.9999457 | 0.1926781 |  |  | 327846 | 0.9918345 | 0.9866385 | 0.001550597 | 0.9947671 | 0.004830744 | 0.9947654 | 0.005374868 |  |  | 222960 | 0.9722679 | 0.9670213 | 0.00329707 | 0.9684642 | 0.008636669 | 0.9684629 | 0.007145314 |  |  | 370380 | 0.9699709 | 0.9150489 | 0.00675594 | 0.9766121 | 0.01343033 | 0.9766105 | 0.01097194 |  |  | 671160 | 0.9577029 | 0.8678712 | 0.009805133 | 0.9635144 | 0.006415007 | 0.9635153 | 0.009914625
|  |  | 108132 | 1.001338 | 0.9994305 | 0.0003862646 | 0.9999501 | 0.08326431 | 0.9999457 | 0.1926781 |  |  | 328146 | 0.990874 | 0.9866385 | 0.001550597 | 0.9947725 | 0.004829965 | 0.9947707 | 0.005374595 |  |  | 223260 | 0.9722679 | 0.9670213 | 0.00329707 | 0.9685108 | 0.008637026 | 0.9685095 | 0.007145747 |  |  | 370680 | 0.9682895 | 0.9150489 | 0.00675594 | 0.976631 | 0.01342927 | 0.9766295 | 0.01097085 |  |  | 671460 | 0.9621788 | 0.8678712 | 0.009805133 | 0.9635429 | 0.006414679 | 0.9635438 | 0.009914075
|  |  | 108252 | 1.001338 | 0.9994305 | 0.0003862646 | 0.9999501 | 0.08326431 | 0.9999457 | 0.1926781 |  |  | 328446 | 0.9918345 | 0.9866385 | 0.001550597 | 0.9947778 | 0.004829187 | 0.9947761 | 0.005374323 |  |  | 223560 | 0.9711889 | 0.9670213 | 0.00329707 | 0.9685573 | 0.008637377 | 0.968556 | 0.007146176 |  |  | 370980 | 0.9682895 | 0.9150489 | 0.00675594 | 0.97665 | 0.0134282 | 0.9766484 | 0.01096976 |  |  | 671760 | 0.9599408 | 0.8678712 | 0.009805133 | 0.9635713 | 0.006414351 | 0.9635722 | 0.009913525
|  |  | 108372 | 1.001338 | 0.9994305 | 0.0003862646 | 0.9999501 | 0.08326431 | 0.9999457 | 0.1926781 |  |  | 328746 | 0.9918345 | 0.9866385 | 0.001550597 | 0.9947832 | 0.004828413 | 0.9947814 | 0.005374052 |  |  | 223860 | 0.9711889 | 0.9670213 | 0.00329707 | 0.9686038 | 0.008637724 | 0.9686025 | 0.007146601 |  |  | 371280 | 0.9682895 | 0.9150489 | 0.00675594 | 0.9766688 | 0.01342714 | 0.9766673 | 0.01096868 |  |  | 672060 | 0.9599408 | 0.8678712 | 0.009805133 | 0.9635998 | 0.006414023 | 0.9636007 | 0.009912976
|  |  | 108492 | 1.000442 | 0.9994305 | 0.0003862646 | 0.9999501 | 0.08326431 | 0.9999457 | 0.1926781 |  |  | 329046 | 0.9918345 | 0.9866385 | 0.001550597 | 0.9947885 | 0.00482764 | 0.9947867 | 0.005373781 |  |  | 224160 | 0.9701099 | 0.9670213 | 0.00329707 | 0.9686501 | 0.008638066 | 0.9686488 | 0.007147022 |  |  | 371580 | 0.9716524 | 0.9150489 | 0.00675594 | 0.9766877 | 0.01342609 | 0.9766861 | 0.0109676 |  |  | 672360 | 0.9666547 | 0.8678712 | 0.009805133 | 0.9636282 | 0.006413695 | 0.9636291 | 0.009912428
|  |  | 108612 | 1.001338 | 0.9994305 | 0.0003862646 | 0.9999501 | 0.08326431 | 0.9999457 | 0.1926781 |  |  | 329346 | 0.9927949 | 0.9866385 | 0.001550597 | 0.9947938 | 0.00482687 | 0.9947921 | 0.005373512 |  |  | 224460 | 0.9711889 | 0.9670213 | 0.00329707 | 0.9686964 | 0.008638403 | 0.9686951 | 0.007147439 |  |  | 371880 | 0.9716524 | 0.9150489 | 0.00675594 | 0.9767064 | 0.01342504 | 0.9767049 | 0.01096653 |  |  | 672660 | 0.9599408 | 0.8678712 | 0.009805133 | 0.9636566 | 0.006413368 | 0.9636574 | 0.00991188
|  |  | 108732 | 1.000442 | 0.9994305 | 0.0003862646 | 0.9999501 | 0.08326431 | 0.9999457 | 0.1926781 |  |  | 329646 | 0.9918345 | 0.9866385 | 0.001550597 | 0.9947991 | 0.004826102 | 0.9947974 | 0.005373244 |  |  | 224760 | 0.9722679 | 0.9670213 | 0.00329707 | 0.9687426 | 0.008638736 | 0.9687413 | 0.007147852 |  |  | 372180 | 0.9682895 | 0.9150489 | 0.00675594 | 0.9767252 | 0.01342399 | 0.9767236 | 0.01096546 |  |  | 672960 | 0.9644167 | 0.8678712 | 0.009805133 | 0.9636849 | 0.006413041 | 0.9636858 | 0.009911333
|  |  | 108852 | 1.000442 | 0.9994305 | 0.0003862646 | 0.9999501 | 0.08326431 | 0.9999457 | 0.1926781 |  |  | 329946 | 0.990874 | 0.9866385 | 0.001550597 | 0.9948043 | 0.004825336 | 0.9948026 | 0.005372976 |  |  | 225060 | 0.9711889 | 0.9670213 | 0.00329707 | 0.9687888 | 0.008639064 | 0.9687875 | 0.007148262 |  |  | 372480 | 0.9716524 | 0.9150489 | 0.00675594 | 0.9767438 | 0.01342295 | 0.9767423 | 0.01096439 |  |  | 673260 | 0.9621788 | 0.8678712 | 0.009805133 | 0.9637132 | 0.006412715 | 0.9637141 | 0.009910786
|  |  | 108972 | 1.001338 | 0.9994305 | 0.0003862646 | 0.9999501 | 0.08326431 | 0.9999457 | 0.1926781 |  |  | 330246 | 0.9918345 | 0.9866385 | 0.001550597 | 0.9948096 | 0.004824572 | 0.9948079 | 0.00537271 |  |  | 225360 | 0.9690308 | 0.9670213 | 0.00329707 | 0.9688349 | 0.008639387 | 0.9688335 | 0.007148667 |  |  | 372780 | 0.9716524 | 0.9150489 | 0.00675594 | 0.9767625 | 0.01342191 | 0.9767609 | 0.01096333 |  |  | 673560 | 0.9599408 | 0.8678712 | 0.009805133 | 0.9637415 | 0.006412389 | 0.9637424 | 0.00991024
|  |  | 109092 | 1.002234 | 0.9994305 | 0.0003862646 | 0.9999501 | 0.08326431 | 0.9999457 | 0.1926781 |  |  | 330546 | 0.9937554 | 0.9866385 | 0.001550597 | 0.9948148 | 0.004823811 | 0.9948132 | 0.005372444 |  |  | 225660 | 0.9722679 | 0.9670213 | 0.00329707 | 0.9688808 | 0.008639706 | 0.9688795 | 0.007149069 |  |  | 373080 | 0.9699709 | 0.9150489 | 0.00675594 | 0.976781 | 0.01342087 | 0.9767794 | 0.01096227 |  |  | 673860 | 0.9599408 | 0.8678712 | 0.009805133 | 0.9637698 | 0.006412063 | 0.9637706 | 0.009909694
|  |  | 109212 | 0.9995459 | 0.9994305 | 0.0003862646 | 0.9999501 | 0.08326431 | 0.9999457 | 0.1926781 |  |  | 330846 | 0.9918345 | 0.9866385 | 0.001550597 | 0.9948201 | 0.004823052 | 0.9948184 | 0.005372179 |  |  | 225960 | 0.9722679 | 0.9670213 | 0.00329707 | 0.9689268 | 0.00864002 | 0.9689255 | 0.007149467 |  |  | 373380 | 0.9699709 | 0.9150489 | 0.00675594 | 0.9767995 | 0.01341984 | 0.9767979 | 0.01096122 |  |  | 674160 | 0.9577029 | 0.8678712 | 0.009805133 | 0.963798 | 0.006411738 | 0.9637988 | 0.009909149
|  |  | 109332 | 1.000442 | 0.9994305 | 0.0003862646 | 0.9999501 | 0.08326431 | 0.9999457 | 0.1926781 |  |  | 331146 | 0.9927949 | 0.9866385 | 0.001550597 | 0.9948253 | 0.004822296 | 0.9948236 | 0.005371916 |  |  | 226260 | 0.9744259 | 0.9670213 | 0.00329707 | 0.9689726 | 0.008640329 | 0.9689713 | 0.007149861 |  |  | 373680 | 0.9699709 | 0.9150489 | 0.00675594 | 0.976818 | 0.01341881 | 0.9768164 | 0.01096017 |  |  | 674460 | 0.9577029 | 0.8678712 | 0.009805133 | 0.9638262 | 0.006411413 | 0.963827 | 0.009908605
|  |  | 109452 | 0.9995459 | 0.9994305 | 0.0003862646 | 0.9999501 | 0.08326431 | 0.9999457 | 0.1926781 |  |  | 331446 | 0.9927949 | 0.9866385 | 0.001550597 | 0.9948305 | 0.004821541 | 0.9948289 | 0.005371653 |  |  | 226560 | 0.9711889 | 0.9670213 | 0.00329707 | 0.9690184 | 0.008640634 | 0.9690171 | 0.007150252 |  |  | 373980 | 0.9716524 | 0.9150489 | 0.00675594 | 0.9768364 | 0.01341779 | 0.9768348 | 0.01095912 |  |  | 674760 | 0.9599408 | 0.8678712 | 0.009805133 | 0.9638543 | 0.006411088 | 0.9638551 | 0.009908061
|  |  | 109572 | 1.000442 | 0.9994305 | 0.0003862646 | 0.9999501 | 0.08326431 | 0.9999457 | 0.1926781 |  |  | 331746 | 0.9927949 | 0.9866385 | 0.001550597 | 0.9948357 | 0.004820789 | 0.9948341 | 0.005371391 |  |  | 226860 | 0.9733469 | 0.9670213 | 0.00329707 | 0.9690641 | 0.008640934 | 0.9690628 | 0.007150639 |  |  | 374280 | 0.9716524 | 0.9150489 | 0.00675594 | 0.9768548 | 0.01341677 | 0.9768532 | 0.01095808 |  |  | 675060 | 0.9599408 | 0.8678712 | 0.009805133 | 0.9638824 | 0.006410764 | 0.9638832 | 0.009907518
|  |  | 109692 | 1.000442 | 0.9994305 | 0.0003862646 | 0.9999501 | 0.08326431 | 0.9999457 | 0.1926781 |  |  | 332046 | 0.9927949 | 0.9866385 | 0.001550597 | 0.9948408 | 0.00482004 | 0.9948392 | 0.00537113 |  |  | 227160 | 0.9711889 | 0.9670213 | 0.00329707 | 0.9691097 | 0.008641229 | 0.9691084 | 0.007151022 |  |  | 374580 | 0.9716524 | 0.9150489 | 0.00675594 | 0.9768731 | 0.01341575 | 0.9768715 | 0.01095704 |  |  | 675360 | 0.9599408 | 0.8678712 | 0.009805133 | 0.9639105 | 0.00641044 | 0.9639113 | 0.009906976
|  |  | 109812 | 1.001338 | 0.9994305 | 0.0003862646 | 0.9999501 | 0.08326431 | 0.9999457 | 0.1926781 |  |  | 332346 | 0.9937554 | 0.9866385 | 0.001550597 | 0.994846 | 0.004819292 | 0.9948444 | 0.00537087 |  |  | 227460 | 0.9722679 | 0.9670213 | 0.00329707 | 0.9691552 | 0.00864152 | 0.9691539 | 0.007151401 |  |  | 374880 | 0.9699709 | 0.9150489 | 0.00675594 | 0.9768914 | 0.01341474 | 0.9768897 | 0.010956 |  |  | 675660 | 0.9577029 | 0.8678712 | 0.009805133 | 0.9639386 | 0.006410117 | 0.9639394 | 0.009906434
|  |  | 109932 | 1.000442 | 0.9994305 | 0.0003862646 | 0.9999501 | 0.08326431 | 0.9999457 | 0.1926781 |  |  | 332646 | 0.9918345 | 0.9866385 | 0.001550597 | 0.9948512 | 0.004818547 | 0.9948496 | 0.005370611 |  |  | 227760 | 0.9733469 | 0.9670213 | 0.00329707 | 0.9692007 | 0.008641807 | 0.9691994 | 0.007151776 |  |  | 375180 | 0.9716524 | 0.9150489 | 0.00675594 | 0.9769096 | 0.01341373 | 0.976908 | 0.01095497 |  |  | 675960 | 0.9599408 | 0.8678712 | 0.009805133 | 0.9639666 | 0.006409794 | 0.9639674 | 0.009905892
|  |  | 110052 | 1.000442 | 0.9994305 | 0.0003862646 | 0.9999501 | 0.08326431 | 0.9999457 | 0.1926781 |  |  | 332946 | 0.9927949 | 0.9866385 | 0.001550597 | 0.9948563 | 0.004817804 | 0.9948547 | 0.005370353 |  |  | 228060 | 0.9722679 | 0.9670213 | 0.00329707 | 0.9692461 | 0.008642089 | 0.9692448 | 0.007152148 |  |  | 375480 | 0.9699709 | 0.9150489 | 0.00675594 | 0.9769278 | 0.01341273 | 0.9769261 | 0.01095395 |  |  | 676260 | 0.9621788 | 0.8678712 | 0.009805133 | 0.9639946 | 0.006409471 | 0.9639954 | 0.009905352
|  |  | 110172 | 1.000442 | 0.9994305 | 0.0003862646 | 0.9999501 | 0.08326431 | 0.9999457 | 0.1926781 |  |  | 333246 | 0.9927949 | 0.9866385 | 0.001550597 | 0.9948614 | 0.004817063 | 0.9948599 | 0.005370096 |  |  | 228360 | 0.9722679 | 0.9670213 | 0.00329707 | 0.9692914 | 0.008642367 | 0.9692901 | 0.007152516 |  |  | 375780 | 0.9699709 | 0.9150489 | 0.00675594 | 0.9769459 | 0.01341173 | 0.9769442 | 0.01095292 |  |  | 676560 | 0.9599408 | 0.8678712 | 0.009805133 | 0.9640226 | 0.006409148 | 0.9640233 | 0.009904812
|  |  | 110292 | 1.000442 | 0.9994305 | 0.0003862646 | 0.9999501 | 0.08326431 | 0.9999457 | 0.1926781 |  |  | 333546 | 0.9937554 | 0.9866385 | 0.001550597 | 0.9948665 | 0.004816324 | 0.994865 | 0.005369839 |  |  | 228660 | 0.9722679 | 0.9670213 | 0.00329707 | 0.9693367 | 0.00864264 | 0.9693354 | 0.007152881 |  |  | 376080 | 0.9716524 | 0.9150489 | 0.00675594 | 0.976964 | 0.01341073 | 0.9769623 | 0.0109519 |  |  | 676860 | 0.9621788 | 0.8678712 | 0.009805133 | 0.9640505 | 0.006408826 | 0.9640512 | 0.009904272
|  |  | 110412 | 1.000442 | 0.9994305 | 0.0003862646 | 0.9999501 | 0.08326431 | 0.9999457 | 0.1926781 |  |  | 333846 | 0.9927949 | 0.9866385 | 0.001550597 | 0.9948716 | 0.004815588 | 0.9948701 | 0.005369584 |  |  | 228960 | 0.9733469 | 0.9670213 | 0.00329707 | 0.9693819 | 0.008642908 | 0.9693806 | 0.007153242 |  |  | 376380 | 0.9733339 | 0.9150489 | 0.00675594 | 0.976982 | 0.01340974 | 0.9769803 | 0.01095089 |  |  | 677160 | 0.9577029 | 0.8678712 | 0.009805133 | 0.9640784 | 0.006408505 | 0.9640791 | 0.009903733
|  |  | 110532 | 1.000442 | 0.9994305 | 0.0003862646 | 0.9999501 | 0.08326431 | 0.9999457 | 0.1926781 |  |  | 334146 | 0.9937554 | 0.9866385 | 0.001550597 | 0.9948767 | 0.004814854 | 0.9948752 | 0.005369329 |  |  | 229260 | 0.9701099 | 0.9670213 | 0.00329707 | 0.969427 | 0.008643172 | 0.9694257 | 0.007153599 |  |  | 376680 | 0.9733339 | 0.9150489 | 0.00675594 | 0.977 | 0.01340875 | 0.9769983 | 0.01094988 |  |  | 677460 | 0.9644167 | 0.8678712 | 0.009805133 | 0.9641062 | 0.006408183 | 0.964107 | 0.009903195
|  |  | 110652 | 1.000442 | 0.9994305 | 0.0003862646 | 0.9999501 | 0.08326431 | 0.9999457 | 0.1926781 |  |  | 334446 | 0.9927949 | 0.9866385 | 0.001550597 | 0.9948818 | 0.004814122 | 0.9948802 | 0.005369076 |  |  | 229560 | 0.9711889 | 0.9670213 | 0.00329707 | 0.969472 | 0.008643432 | 0.9694707 | 0.007153952 |  |  | 376980 | 0.9699709 | 0.9150489 | 0.00675594 | 0.9770179 | 0.01340777 | 0.9770162 | 0.01094887 |  |  | 677760 | 0.9621788 | 0.8678712 | 0.009805133 | 0.9641341 | 0.006407862 | 0.9641348 | 0.009902657
|  |  | 110772 | 0.9995459 | 0.9994305 | 0.0003862646 | 0.9999501 | 0.08326431 | 0.9999457 | 0.1926781 |  |  | 334746 | 0.9937554 | 0.9866385 | 0.001550597 | 0.9948868 | 0.004813393 | 0.9948853 | 0.005368823 |  |  | 229860 | 0.9722679 | 0.9670213 | 0.00329707 | 0.969517 | 0.008643687 | 0.9695157 | 0.007154302 |  |  | 377280 | 0.9716524 | 0.9150489 | 0.00675594 | 0.9770358 | 0.01340679 | 0.977034 | 0.01094787 |  |  | 678060 | 0.9554649 | 0.8678712 | 0.009805133 | 0.9641619 | 0.006407542 | 0.9641626 | 0.00990212
|  |  | 110892 | 1.001338 | 0.9994305 | 0.0003862646 | 0.9999501 | 0.08326431 | 0.9999457 | 0.1926781 |  |  | 335046 | 0.9927949 | 0.9866385 | 0.001550597 | 0.9948918 | 0.004812665 | 0.9948904 | 0.005368572 |  |  | 230160 | 0.9722679 | 0.9670213 | 0.00329707 | 0.9695619 | 0.008643938 | 0.9695605 | 0.007154649 |  |  | 377580 | 0.9699709 | 0.9150489 | 0.00675594 | 0.9770536 | 0.01340581 | 0.9770519 | 0.01094687 |  |  | 678360 | 0.9599408 | 0.8678712 | 0.009805133 | 0.9641896 | 0.006407221 | 0.9641903 | 0.009901583
|  |  | 111192 | 1.001338 | 0.9994305 | 0.0003862646 | 0.9999501 | 0.08326431 | 0.9999457 | 0.1926781 |  |  | 335346 | 0.9927949 | 0.9866385 | 0.001550597 | 0.9948969 | 0.00481194 | 0.9948954 | 0.005368321 |  |  | 230460 | 0.9690308 | 0.9670213 | 0.00329707 | 0.9696067 | 0.008644185 | 0.9696054 | 0.007154991 |  |  | 377880 | 0.9733339 | 0.9150489 | 0.00675594 | 0.9770714 | 0.01340483 | 0.9770696 | 0.01094587 |  |  | 678660 | 0.9554649 | 0.8678712 | 0.009805133 | 0.9642174 | 0.006406902 | 0.9642181 | 0.009901047
|  |  | 111492 | 1.000442 | 0.9994305 | 0.0003862646 | 0.9999501 | 0.08326431 | 0.9999457 | 0.1926781 |  |  | 335646 | 0.9927949 | 0.9866385 | 0.001550597 | 0.9949019 | 0.004811217 | 0.9949004 | 0.005368071 |  |  | 230760 | 0.9733469 | 0.9670213 | 0.00329707 | 0.9696514 | 0.008644427 | 0.9696501 | 0.00715533 |  |  | 378180 | 0.9699709 | 0.9150489 | 0.00675594 | 0.9770891 | 0.01340386 | 0.9770873 | 0.01094488 |  |  | 678960 | 0.953227 | 0.8678712 | 0.009805133 | 0.9642451 | 0.006406582 | 0.9642458 | 0.009900512
|  |  | 111792 | 1.000442 | 0.9994305 | 0.0003862646 | 0.9999501 | 0.08326431 | 0.9999457 | 0.1926781 |  |  | 335946 | 0.9927949 | 0.9866385 | 0.001550597 | 0.9949069 | 0.004810497 | 0.9949054 | 0.005367822 |  |  | 231060 | 0.9722679 | 0.9670213 | 0.00329707 | 0.9696961 | 0.008644665 | 0.9696948 | 0.007155666 |  |  | 378480 | 0.9733339 | 0.9150489 | 0.00675594 | 0.9771068 | 0.0134029 | 0.977105 | 0.01094389 |  |  | 679260 | 0.9621788 | 0.8678712 | 0.009805133 | 0.9642728 | 0.006406263 | 0.9642734 | 0.009899977
|  |  | 112092 | 1.000442 | 0.9994305 | 0.0003862646 | 0.9999501 | 0.08326431 | 0.9999457 | 0.1926781 |  |  | 336246 | 0.9927949 | 0.9866385 | 0.001550597 | 0.9949119 | 0.004809778 | 0.9949104 | 0.005367574 |  |  | 231360 | 0.9722679 | 0.9670213 | 0.00329707 | 0.9697407 | 0.008644899 | 0.9697394 | 0.007155998 |  |  | 378780 | 0.9733339 | 0.9150489 | 0.00675594 | 0.9771244 | 0.01340194 | 0.9771226 | 0.0109429 |  |  | 679560 | 0.9621788 | 0.8678712 | 0.009805133 | 0.9643004 | 0.006405944 | 0.9643011 | 0.009899443
|  |  | 112392 | 1.000442 | 0.9994305 | 0.0003862646 | 0.9999501 | 0.08326431 | 0.9999457 | 0.1926781 |  |  | 336546 | 0.9937554 | 0.9866385 | 0.001550597 | 0.9949168 | 0.004809062 | 0.9949154 | 0.005367327 |  |  | 231660 | 0.9711889 | 0.9670213 | 0.00329707 | 0.9697852 | 0.008645128 | 0.9697839 | 0.007156326 |  |  | 379080 | 0.9716524 | 0.9150489 | 0.00675594 | 0.977142 | 0.01340098 | 0.9771402 | 0.01094192 |  |  | 679860 | 0.9577029 | 0.8678712 | 0.009805133 | 0.964328 | 0.006405625 | 0.9643287 | 0.00989891
|  |  | 112692 | 1.000442 | 0.9994305 | 0.0003862646 | 0.9999501 | 0.08326431 | 0.9999457 | 0.1926781 |  |  | 336846 | 0.9937554 | 0.9866385 | 0.001550597 | 0.9949218 | 0.004808348 | 0.9949204 | 0.00536708 |  |  | 231960 | 0.9711889 | 0.9670213 | 0.00329707 | 0.9698297 | 0.008645353 | 0.9698284 | 0.007156651 |  |  | 379380 | 0.9716524 | 0.9150489 | 0.00675594 | 0.9771595 | 0.01340002 | 0.9771577 | 0.01094094 |  |  | 680160 | 0.9599408 | 0.8678712 | 0.009805133 | 0.9643556 | 0.006405307 | 0.9643562 | 0.009898377
|  |  | 112992 | 1.000442 | 0.9994305 | 0.0003862646 | 0.9999501 | 0.08326431 | 0.9999457 | 0.1926781 |  |  | 337146 | 0.9937554 | 0.9866385 | 0.001550597 | 0.9949267 | 0.004807636 | 0.9949254 | 0.005366835 |  |  | 232260 | 0.9668728 | 0.9670213 | 0.00329707 | 0.9698741 | 0.008645573 | 0.9698727 | 0.007156973 |  |  | 379680 | 0.9716524 | 0.9150489 | 0.00675594 | 0.977177 | 0.01339907 | 0.9771752 | 0.01093997 |  |  | 680460 | 0.9599408 | 0.8678712 | 0.009805133 | 0.9643831 | 0.00640499 | 0.9643838 | 0.009897844
|  |  | 113292 | 1.000442 | 0.9994305 | 0.0003862646 | 0.9999501 | 0.08326431 | 0.9999457 | 0.1926781 |  |  | 337446 | 0.9927949 | 0.9866385 | 0.001550597 | 0.9949317 | 0.004806926 | 0.9949303 | 0.00536659 |  |  | 232560 | 0.9733469 | 0.9670213 | 0.00329707 | 0.9699184 | 0.00864579 | 0.969917 | 0.007157291 |  |  | 379980 | 0.9699709 | 0.9150489 | 0.00675594 | 0.9771944 | 0.01339812 | 0.9771926 | 0.010939 |  |  | 680760 | 0.9599408 | 0.8678712 | 0.009805133 | 0.9644106 | 0.006404672 | 0.9644113 | 0.009897312
|  |  | 113592 | 0.9995459 | 0.9994305 | 0.0003862646 | 0.9999501 | 0.08326431 | 0.9999457 | 0.1926781 |  |  | 337746 | 0.9937554 | 0.9866385 | 0.001550597 | 0.9949366 | 0.004806219 | 0.9949352 | 0.005366347 |  |  | 232860 | 0.9722679 | 0.9670213 | 0.00329707 | 0.9699626 | 0.008646002 | 0.9699613 | 0.007157605 |  |  | 380280 | 0.9733339 | 0.9150489 | 0.00675594 | 0.9772118 | 0.01339718 | 0.97721 | 0.01093803 |  |  | 681060 | 0.9644167 | 0.8678712 | 0.009805133 | 0.9644381 | 0.006404355 | 0.9644388 | 0.009896781
|  |  | 113892 | 1.000442 | 0.9994305 | 0.0003862646 | 0.9999501 | 0.08326431 | 0.9999457 | 0.1926781 |  |  | 338046 | 0.9927949 | 0.9866385 | 0.001550597 | 0.9949415 | 0.004805513 | 0.9949401 | 0.005366104 |  |  | 233160 | 0.9722679 | 0.9670213 | 0.00329707 | 0.9700068 | 0.00864621 | 0.9700055 | 0.007157916 |  |  | 380580 | 0.9750154 | 0.9150489 | 0.00675594 | 0.9772292 | 0.01339624 | 0.9772274 | 0.01093707 |  |  | 681360 | 0.9621788 | 0.8678712 | 0.009805133 | 0.9644656 | 0.006404038 | 0.9644662 | 0.009896251
|  |  | 114192 | 0.9995459 | 0.9994305 | 0.0003862646 | 0.9999501 | 0.08326431 | 0.9999457 | 0.1926781 |  |  | 338346 | 0.9947158 | 0.9866385 | 0.001550597 | 0.9949464 | 0.00480481 | 0.9949451 | 0.005365862 |  |  | 233460 | 0.9755049 | 0.9670213 | 0.00329707 | 0.9700509 | 0.008646414 | 0.9700495 | 0.007158224 |  |  | 380880 | 0.9766969 | 0.9150489 | 0.00675594 | 0.9772465 | 0.0133953 | 0.9772446 | 0.01093611 |  |  | 681660 | 0.9599408 | 0.8678712 | 0.009805133 | 0.964493 | 0.006403722 | 0.9644936 | 0.009895721
|  |  | 114492 | 1.000442 | 0.9994305 | 0.0003862646 | 0.9999501 | 0.08326431 | 0.9999457 | 0.1926781 |  |  | 338646 | 0.9937554 | 0.9866385 | 0.001550597 | 0.9949513 | 0.004804109 | 0.9949499 | 0.005365621 |  |  | 233760 | 0.9722679 | 0.9670213 | 0.00329707 | 0.9700949 | 0.008646613 | 0.9700936 | 0.007158528 |  |  | 381180 | 0.9733339 | 0.9150489 | 0.00675594 | 0.9772637 | 0.01339437 | 0.9772619 | 0.01093515 |  |  | 681960 | 0.9621788 | 0.8678712 | 0.009805133 | 0.9645204 | 0.006403406 | 0.964521 | 0.009895191
|  |  | 114792 | 0.9995459 | 0.9994305 | 0.0003862646 | 0.9999501 | 0.08326431 | 0.9999457 | 0.1926781 |  |  | 338946 | 0.9947158 | 0.9866385 | 0.001550597 | 0.9949562 | 0.004803411 | 0.9949548 | 0.005365381 |  |  | 234060 | 0.9711889 | 0.9670213 | 0.00329707 | 0.9701388 | 0.008646809 | 0.9701375 | 0.007158829 |  |  | 381480 | 0.9733339 | 0.9150489 | 0.00675594 | 0.9772809 | 0.01339344 | 0.9772791 | 0.0109342 |  |  | 682260 | 0.9554649 | 0.8678712 | 0.009805133 | 0.9645478 | 0.00640309 | 0.9645483 | 0.009894662
|  |  | 115092 | 1.000442 | 0.9994305 | 0.0003862646 | 0.9999501 | 0.08326431 | 0.9999457 | 0.1926781 |  |  | 339246 | 0.9927949 | 0.9866385 | 0.001550597 | 0.994961 | 0.004802714 | 0.9949597 | 0.005365142 |  |  | 234360 | 0.9722679 | 0.9670213 | 0.00329707 | 0.9701827 | 0.008647 | 0.9701814 | 0.007159126 |  |  | 381780 | 0.9733339 | 0.9150489 | 0.00675594 | 0.9772981 | 0.01339251 | 0.9772962 | 0.01093325 |  |  | 682560 | 0.9599408 | 0.8678712 | 0.009805133 | 0.9645751 | 0.006402775 | 0.9645757 | 0.009894134
|  |  | 115392 | 1.000442 | 0.9994305 | 0.0003862646 | 0.9999501 | 0.08326431 | 0.9999457 | 0.1926781 |  |  | 339546 | 0.9937554 | 0.9866385 | 0.001550597 | 0.9949659 | 0.00480202 | 0.9949645 | 0.005364904 |  |  | 234660 | 0.9711889 | 0.9670213 | 0.00329707 | 0.9702265 | 0.008647187 | 0.9702252 | 0.00715942 |  |  | 382080 | 0.9699709 | 0.9150489 | 0.00675594 | 0.9773152 | 0.01339159 | 0.9773133 | 0.01093231 |  |  | 682860 | 0.9621788 | 0.8678712 | 0.009805133 | 0.9646024 | 0.00640246 | 0.964603 | 0.009893607
|  |  | 115692 | 1.000442 | 0.9994305 | 0.0003862646 | 0.9999501 | 0.08326431 | 0.9999457 | 0.1926781 |  |  | 339846 | 0.9927949 | 0.9866385 | 0.001550597 | 0.9949707 | 0.004801327 | 0.9949694 | 0.005364667 |  |  | 234960 | 0.9711889 | 0.9670213 | 0.00329707 | 0.9702703 | 0.00864737 | 0.970269 | 0.00715971 |  |  | 382380 | 0.9716524 | 0.9150489 | 0.00675594 | 0.9773322 | 0.01339067 | 0.9773304 | 0.01093137 |  |  | 683160 | 0.9644167 | 0.8678712 | 0.009805133 | 0.9646296 | 0.006402146 | 0.9646302 | 0.00989308
|  |  | 115992 | 0.9995459 | 0.9994305 | 0.0003862646 | 0.9999501 | 0.08326431 | 0.9999457 | 0.1926781 |  |  | 340146 | 0.9918345 | 0.9866385 | 0.001550597 | 0.9949755 | 0.004800637 | 0.9949742 | 0.00536443 |  |  | 235260 | 0.9722679 | 0.9670213 | 0.00329707 | 0.9703139 | 0.008647549 | 0.9703126 | 0.007159997 |  |  | 382680 | 0.9733339 | 0.9150489 | 0.00675594 | 0.9773492 | 0.01338976 | 0.9773474 | 0.01093043 |  |  | 683460 | 0.9599408 | 0.8678712 | 0.009805133 | 0.9646569 | 0.006401832 | 0.9646574 | 0.009892553
|  |  | 116292 | 1.000442 | 0.9994305 | 0.0003862646 | 0.9999501 | 0.08326431 | 0.9999457 | 0.1926781 |  |  | 340446 | 0.9927949 | 0.9866385 | 0.001550597 | 0.9949803 | 0.004799949 | 0.994979 | 0.005364195 |  |  | 235560 | 0.9733469 | 0.9670213 | 0.00329707 | 0.9703575 | 0.008647724 | 0.9703562 | 0.007160281 |  |  | 382980 | 0.9750154 | 0.9150489 | 0.00675594 | 0.9773662 | 0.01338885 | 0.9773643 | 0.01092949 |  |  | 683760 | 0.9577029 | 0.8678712 | 0.009805133 | 0.9646841 | 0.006401518 | 0.9646846 | 0.009892027
|  |  | 116592 | 1.000442 | 0.9994305 | 0.0003862646 | 0.9999501 | 0.08326431 | 0.9999457 | 0.1926781 |  |  | 340746 | 0.9937554 | 0.9866385 | 0.001550597 | 0.9949851 | 0.004799263 | 0.9949838 | 0.00536396 |  |  | 235860 | 0.9733469 | 0.9670213 | 0.00329707 | 0.9704011 | 0.008647894 | 0.9703998 | 0.007160561 |  |  | 383280 | 0.9733339 | 0.9150489 | 0.00675594 | 0.9773831 | 0.01338794 | 0.9773812 | 0.01092856 |  |  | 684060 | 0.9621788 | 0.8678712 | 0.009805133 | 0.9647112 | 0.006401204 | 0.9647118 | 0.009891502
|  |  | 116892 | 1.000442 | 0.9994305 | 0.0003862646 | 0.9999501 | 0.08326431 | 0.9999457 | 0.1926781 |  |  | 341046 | 0.9927949 | 0.9866385 | 0.001550597 | 0.9949899 | 0.00479858 | 0.9949886 | 0.005363726 |  |  | 236160 | 0.9722679 | 0.9670213 | 0.00329707 | 0.9704445 | 0.008648061 | 0.9704432 | 0.007160838 |  |  | 383580 | 0.9733339 | 0.9150489 | 0.00675594 | 0.9774 | 0.01338704 | 0.9773981 | 0.01092764 |  |  | 684360 | 0.9621788 | 0.8678712 | 0.009805133 | 0.9647384 | 0.006400891 | 0.9647389 | 0.009890977
|  |  | 117192 | 0.9995459 | 0.9994305 | 0.0003862646 | 0.9999501 | 0.08326431 | 0.9999457 | 0.1926781 |  |  | 341346 | 0.9937554 | 0.9866385 | 0.001550597 | 0.9949946 | 0.004797898 | 0.9949934 | 0.005363493 |  |  | 236460 | 0.9733469 | 0.9670213 | 0.00329707 | 0.9704879 | 0.008648224 | 0.9704866 | 0.007161112 |  |  | 383880 | 0.9716524 | 0.9150489 | 0.00675594 | 0.9774168 | 0.01338613 | 0.9774149 | 0.01092671 |  |  | 684660 | 0.9599408 | 0.8678712 | 0.009805133 | 0.9647655 | 0.006400578 | 0.964766 | 0.009890453
|  |  | 117492 | 1.000442 | 0.9994305 | 0.0003862646 | 0.9999501 | 0.08326431 | 0.9999457 | 0.1926781 |  |  | 341646 | 0.9937554 | 0.9866385 | 0.001550597 | 0.9949994 | 0.004797219 | 0.9949982 | 0.005363261 |  |  | 236760 | 0.9755049 | 0.9670213 | 0.00329707 | 0.9705312 | 0.008648382 | 0.9705299 | 0.007161382 |  |  | 384180 | 0.9733339 | 0.9150489 | 0.00675594 | 0.9774336 | 0.01338524 | 0.9774317 | 0.01092579 |  |  | 684960 | 0.9599408 | 0.8678712 | 0.009805133 | 0.9647926 | 0.006400266 | 0.9647931 | 0.00988993
|  |  | 117792 | 1.001338 | 0.9994305 | 0.0003862646 | 0.9999501 | 0.08326431 | 0.9999457 | 0.1926781 |  |  | 341946 | 0.9937554 | 0.9866385 | 0.001550597 | 0.9950041 | 0.004796541 | 0.9950029 | 0.00536303 |  |  | 237060 | 0.9733469 | 0.9670213 | 0.00329707 | 0.9705745 | 0.008648537 | 0.9705732 | 0.007161649 |  |  | 384480 | 0.9733339 | 0.9150489 | 0.00675594 | 0.9774504 | 0.01338434 | 0.9774484 | 0.01092488 |  |  | 685260 | 0.9621788 | 0.8678712 | 0.009805133 | 0.9648196 | 0.006399954 | 0.9648201 | 0.009889407
|  |  | 118092 | 0.9995459 | 0.9994305 | 0.0003862646 | 0.9999501 | 0.08326431 | 0.9999457 | 0.1926781 |  |  | 342246 | 0.9937554 | 0.9866385 | 0.001550597 | 0.9950089 | 0.004795866 | 0.9950077 | 0.005362799 |  |  | 237360 | 0.9755049 | 0.9670213 | 0.00329707 | 0.9706177 | 0.008648688 | 0.9706163 | 0.007161913 |  |  | 384780 | 0.9716524 | 0.9150489 | 0.00675594 | 0.9774671 | 0.01338345 | 0.9774651 | 0.01092396 |  |  | 685560 | 0.9554649 | 0.8678712 | 0.009805133 | 0.9648466 | 0.006399642 | 0.9648471 | 0.009888885
|  |  | 118392 | 1.001338 | 0.9994305 | 0.0003862646 | 0.9999501 | 0.08326431 | 0.9999457 | 0.1926781 |  |  | 342546 | 0.9937554 | 0.9866385 | 0.001550597 | 0.9950136 | 0.004795193 | 0.9950124 | 0.00536257 |  |  | 237660 | 0.9733469 | 0.9670213 | 0.00329707 | 0.9706608 | 0.008648834 | 0.9706595 | 0.007162174 |  |  | 385080 | 0.9750154 | 0.9150489 | 0.00675594 | 0.9774837 | 0.01338257 | 0.9774818 | 0.01092305 |  |  | 685860 | 0.9621788 | 0.8678712 | 0.009805133 | 0.9648736 | 0.006399331 | 0.9648741 | 0.009888363
|  |  | 118692 | 0.9995459 | 0.9994305 | 0.0003862646 | 0.9999501 | 0.08326431 | 0.9999457 | 0.1926781 |  |  | 342846 | 0.9937554 | 0.9866385 | 0.001550597 | 0.9950183 | 0.004794522 | 0.9950171 | 0.005362341 |  |  | 237960 | 0.9733469 | 0.9670213 | 0.00329707 | 0.9707038 | 0.008648977 | 0.9707025 | 0.007162431 |  |  | 385380 | 0.9733339 | 0.9150489 | 0.00675594 | 0.9775003 | 0.01338168 | 0.9774984 | 0.01092215 |  |  | 686160 | 0.953227 | 0.8678712 | 0.009805133 | 0.9649006 | 0.00639902 | 0.9649011 | 0.009887842
|  |  | 118992 | 1.001338 | 0.9994305 | 0.0003862646 | 0.9999501 | 0.08326431 | 0.9999457 | 0.1926781 |  |  | 343146 | 0.9947158 | 0.9866385 | 0.001550597 | 0.995023 | 0.004793853 | 0.9950218 | 0.005362113 |  |  | 238260 | 0.9733469 | 0.9670213 | 0.00329707 | 0.9707468 | 0.008649116 | 0.9707455 | 0.007162685 |  |  | 385680 | 0.9699709 | 0.9150489 | 0.00675594 | 0.9775169 | 0.0133808 | 0.9775149 | 0.01092125 |  |  | 686460 | 0.9644167 | 0.8678712 | 0.009805133 | 0.9649275 | 0.00639871 | 0.964928 | 0.009887322
|  |  | 119292 | 1.000442 | 0.9994305 | 0.0003862646 | 0.9999501 | 0.08326431 | 0.9999457 | 0.1926781 |  |  | 343446 | 0.9918345 | 0.9866385 | 0.001550597 | 0.9950276 | 0.004793187 | 0.9950265 | 0.005361887 |  |  | 238560 | 0.9744259 | 0.9670213 | 0.00329707 | 0.9707897 | 0.00864925 | 0.9707884 | 0.007162936 |  |  | 385980 | 0.9766969 | 0.9150489 | 0.00675594 | 0.9775334 | 0.01337993 | 0.9775314 | 0.01092035 |  |  | 686760 | 0.9599408 | 0.8678712 | 0.009805133 | 0.9649544 | 0.006398399 | 0.9649549 | 0.009886802
|  |  | 119592 | 0.9995459 | 0.9994305 | 0.0003862646 | 0.9999501 | 0.08326431 | 0.9999457 | 0.1926781 |  |  | 343746 | 0.9937554 | 0.9866385 | 0.001550597 | 0.9950323 | 0.004792522 | 0.9950312 | 0.00536166 |  |  | 238860 | 0.9733469 | 0.9670213 | 0.00329707 | 0.9708325 | 0.008649381 | 0.9708312 | 0.007163183 |  |  | 386280 | 0.9750154 | 0.9150489 | 0.00675594 | 0.9775498 | 0.01337906 | 0.9775479 | 0.01091945 |  |  | 687060 | 0.9599408 | 0.8678712 | 0.009805133 | 0.9649812 | 0.006398089 | 0.9649817 | 0.009886282
|  |  | 119892 | 1.001338 | 0.9994305 | 0.0003862646 | 0.9999501 | 0.08326431 | 0.9999457 | 0.1926781 |  |  | 344046 | 0.9918345 | 0.9866385 | 0.001550597 | 0.995037 | 0.004791859 | 0.9950358 | 0.005361435 |  |  | 239160 | 0.9733469 | 0.9670213 | 0.00329707 | 0.9708753 | 0.008649508 | 0.970874 | 0.007163428 |  |  | 386580 | 0.9750154 | 0.9150489 | 0.00675594 | 0.9775663 | 0.01337819 | 0.9775643 | 0.01091856 |  |  | 687360 | 0.9599408 | 0.8678712 | 0.009805133 | 0.9650081 | 0.00639778 | 0.9650085 | 0.009885764
|  |  | 120192 | 1.000442 | 0.9994305 | 0.0003862646 | 0.9999501 | 0.08326431 | 0.9999457 | 0.1926781 |  |  | 344346 | 0.9927949 | 0.9866385 | 0.001550597 | 0.9950416 | 0.004791199 | 0.9950405 | 0.005361211 |  |  | 239460 | 0.9722679 | 0.9670213 | 0.00329707 | 0.970918 | 0.008649632 | 0.9709166 | 0.007163669 |  |  | 386880 | 0.9750154 | 0.9150489 | 0.00675594 | 0.9775826 | 0.01337732 | 0.9775806 | 0.01091767 |  |  | 687660 | 0.9621788 | 0.8678712 | 0.009805133 | 0.9650349 | 0.006397471 | 0.9650353 | 0.009885245
|  |  | 120492 | 1.002234 | 0.9994305 | 0.0003862646 | 0.9999501 | 0.08326431 | 0.9999457 | 0.1926781 |  |  | 344646 | 0.9927949 | 0.9866385 | 0.001550597 | 0.9950462 | 0.004790541 | 0.9950451 | 0.005360987 |  |  | 239760 | 0.9722679 | 0.9670213 | 0.00329707 | 0.9709606 | 0.008649751 | 0.9709593 | 0.007163907 |  |  | 387180 | 0.9733339 | 0.9150489 | 0.00675594 | 0.977599 | 0.01337646 | 0.977597 | 0.01091679 |  |  | 687960 | 0.9577029 | 0.8678712 | 0.009805133 | 0.9650617 | 0.006397162 | 0.9650621 | 0.009884728
|  |  | 120792 | 0.9995459 | 0.9994305 | 0.0003862646 | 0.9999501 | 0.08326431 | 0.9999457 | 0.1926781 |  |  | 344946 | 0.9927949 | 0.9866385 | 0.001550597 | 0.9950508 | 0.004789885 | 0.9950498 | 0.005360765 |  |  | 240060 | 0.9733469 | 0.9670213 | 0.00329707 | 0.9710031 | 0.008649866 | 0.9710018 | 0.007164141 |  |  | 387480 | 0.9733339 | 0.9150489 | 0.00675594 | 0.9776152 | 0.0133756 | 0.9776132 | 0.0109159 |  |  | 688260 | 0.9577029 | 0.8678712 | 0.009805133 | 0.9650884 | 0.006396853 | 0.9650888 | 0.009884211
|  |  | 121092 | 1.001338 | 0.9994305 | 0.0003862646 | 0.9999501 | 0.08326431 | 0.9999457 | 0.1926781 |  |  | 345246 | 0.9937554 | 0.9866385 | 0.001550597 | 0.9950555 | 0.00478923 | 0.9950544 | 0.005360543 |  |  | 240360 | 0.9722679 | 0.9670213 | 0.00329707 | 0.9710456 | 0.008649978 | 0.9710443 | 0.007164373 |  |  | 387780 | 0.9766969 | 0.9150489 | 0.00675594 | 0.9776315 | 0.01337474 | 0.9776295 | 0.01091503 |  |  | 688560 | 0.9554649 | 0.8678712 | 0.009805133 | 0.9651151 | 0.006396545 | 0.9651155 | 0.009883695
|  |  | 121392 | 1.000442 | 0.9994305 | 0.0003862646 | 0.9999501 | 0.08326431 | 0.9999457 | 0.1926781 |  |  | 345546 | 0.9918345 | 0.9866385 | 0.001550597 | 0.99506 | 0.004788578 | 0.995059 | 0.005360322 |  |  | 240660 | 0.9733469 | 0.9670213 | 0.00329707 | 0.971088 | 0.008650086 | 0.9710867 | 0.007164601 |  |  | 388080 | 0.9750154 | 0.9150489 | 0.00675594 | 0.9776477 | 0.01337389 | 0.9776457 | 0.01091415 |  |  | 688860 | 0.9621788 | 0.8678712 | 0.009805133 | 0.9651418 | 0.006396238 | 0.9651422 | 0.009883179
|  |  | 121692 | 1.001338 | 0.9994305 | 0.0003862646 | 0.9999501 | 0.08326431 | 0.9999457 | 0.1926781 |  |  | 345846 | 0.9927949 | 0.9866385 | 0.001550597 | 0.9950646 | 0.004787928 | 0.9950636 | 0.005360102 |  |  | 240960 | 0.9733469 | 0.9670213 | 0.00329707 | 0.9711304 | 0.00865019 | 0.9711291 | 0.007164827 |  |  | 388380 | 0.9750154 | 0.9150489 | 0.00675594 | 0.9776638 | 0.01337304 | 0.9776618 | 0.01091328 |  |  | 689160 | 0.9577029 | 0.8678712 | 0.009805133 | 0.9651684 | 0.00639593 | 0.9651688 | 0.009882664
|  |  | 121992 | 1.000442 | 0.9994305 | 0.0003862646 | 0.9999501 | 0.08326431 | 0.9999457 | 0.1926781 |  |  | 346146 | 0.9937554 | 0.9866385 | 0.001550597 | 0.9950692 | 0.00478728 | 0.9950681 | 0.005359883 |  |  | 241260 | 0.9744259 | 0.9670213 | 0.00329707 | 0.9711727 | 0.00865029 | 0.9711713 | 0.007165049 |  |  | 388680 | 0.9766969 | 0.9150489 | 0.00675594 | 0.9776799 | 0.0133722 | 0.9776779 | 0.01091241 |  |  | 689460 | 0.9577029 | 0.8678712 | 0.009805133 | 0.965195 | 0.006395623 | 0.9651954 | 0.009882149
|  |  | 122292 | 1.001338 | 0.9994305 | 0.0003862646 | 0.9999501 | 0.08326431 | 0.9999457 | 0.1926781 |  |  | 346446 | 0.9927949 | 0.9866385 | 0.001550597 | 0.9950737 | 0.004786634 | 0.9950727 | 0.005359664 |  |  | 241560 | 0.9733469 | 0.9670213 | 0.00329707 | 0.9712149 | 0.008650386 | 0.9712136 | 0.007165268 |  |  | 388980 | 0.9750154 | 0.9150489 | 0.00675594 | 0.977696 | 0.01337136 | 0.977694 | 0.01091155 |  |  | 689760 | 0.953227 | 0.8678712 | 0.009805133 | 0.9652216 | 0.006395317 | 0.965222 | 0.009881635
|  |  | 122592 | 1.001338 | 0.9994305 | 0.0003862646 | 0.9999501 | 0.08326431 | 0.9999457 | 0.1926781 |  |  | 346746 | 0.9937554 | 0.9866385 | 0.001550597 | 0.9950783 | 0.004785991 | 0.9950773 | 0.005359447 |  |  | 241860 | 0.9733469 | 0.9670213 | 0.00329707 | 0.971257 | 0.008650479 | 0.9712557 | 0.007165484 |  |  | 389280 | 0.9733339 | 0.9150489 | 0.00675594 | 0.977712 | 0.01337052 | 0.97771 | 0.01091068 |  |  | 690060 | 0.953227 | 0.8678712 | 0.009805133 | 0.9652482 | 0.00639501 | 0.9652486 | 0.009881122
|  |  | 122892 | 0.9995459 | 0.9994305 | 0.0003862646 | 0.9999501 | 0.08326431 | 0.9999457 | 0.1926781 |  |  | 347046 | 0.9937554 | 0.9866385 | 0.001550597 | 0.9950828 | 0.004785349 | 0.9950818 | 0.00535923 |  |  | 242160 | 0.9722679 | 0.9670213 | 0.00329707 | 0.9712991 | 0.008650568 | 0.9712978 | 0.007165697 |  |  | 389580 | 0.9750154 | 0.9150489 | 0.00675594 | 0.977728 | 0.01336968 | 0.9777259 | 0.01090983 |  |  | 690360 | 0.9577029 | 0.8678712 | 0.009805133 | 0.9652747 | 0.006394704 | 0.9652751 | 0.009880609
|  |  | 123192 | 1.000442 | 0.9994305 | 0.0003862646 | 0.9999501 | 0.08326431 | 0.9999457 | 0.1926781 |  |  | 347346 | 0.9937554 | 0.9866385 | 0.001550597 | 0.9950873 | 0.004784709 | 0.9950863 | 0.005359014 |  |  | 242460 | 0.9744259 | 0.9670213 | 0.00329707 | 0.9713411 | 0.008650653 | 0.9713398 | 0.007165907 |  |  | 389880 | 0.9733339 | 0.9150489 | 0.00675594 | 0.9777439 | 0.01336885 | 0.9777419 | 0.01090897 |  |  | 690660 | 0.9599408 | 0.8678712 | 0.009805133 | 0.9653012 | 0.006394399 | 0.9653016 | 0.009880097
|  |  | 123492 | 1.002234 | 0.9994305 | 0.0003862646 | 0.9999501 | 0.08326431 | 0.9999457 | 0.1926781 |  |  | 347646 | 0.9937554 | 0.9866385 | 0.001550597 | 0.9950918 | 0.004784072 | 0.9950909 | 0.005358799 |  |  | 242760 | 0.9733469 | 0.9670213 | 0.00329707 | 0.971383 | 0.008650735 | 0.9713817 | 0.007166114 |  |  | 390180 | 0.9750154 | 0.9150489 | 0.00675594 | 0.9777598 | 0.01336802 | 0.9777578 | 0.01090812 |  |  | 690960 | 0.9644167 | 0.8678712 | 0.009805133 | 0.9653277 | 0.006394093 | 0.965328 | 0.009879585
|  |  | 123792 | 1.000442 | 0.9994305 | 0.0003862646 | 0.9999501 | 0.08326431 | 0.9999457 | 0.1926781 |  |  | 347946 | 0.9937554 | 0.9866385 | 0.001550597 | 0.9950963 | 0.004783436 | 0.9950954 | 0.005358585 |  |  | 243060 | 0.9733469 | 0.9670213 | 0.00329707 | 0.9714249 | 0.008650812 | 0.9714236 | 0.007166317 |  |  | 390480 | 0.9733339 | 0.9150489 | 0.00675594 | 0.9777757 | 0.0133672 | 0.9777736 | 0.01090727 |  |  | 691260 | 0.9599408 | 0.8678712 | 0.009805133 | 0.9653541 | 0.006393789 | 0.9653545 | 0.009879074
|  |  | 124092 | 0.9995459 | 0.9994305 | 0.0003862646 | 0.9999501 | 0.08326431 | 0.9999457 | 0.1926781 |  |  | 348246 | 0.9927949 | 0.9866385 | 0.001550597 | 0.9951008 | 0.004782802 | 0.9950999 | 0.005358371 |  |  | 243360 | 0.9744259 | 0.9670213 | 0.00329707 | 0.9714667 | 0.008650886 | 0.9714654 | 0.007166518 |  |  | 390780 | 0.9750154 | 0.9150489 | 0.00675594 | 0.9777915 | 0.01336637 | 0.9777894 | 0.01090643 |  |  | 691560 | 0.9577029 | 0.8678712 | 0.009805133 | 0.9653805 | 0.006393484 | 0.9653809 | 0.009878564
|  |  | 124392 | 1.000442 | 0.9994305 | 0.0003862646 | 0.9999501 | 0.08326431 | 0.9999457 | 0.1926781 |  |  | 348546 | 0.9918345 | 0.9866385 | 0.001550597 | 0.9951053 | 0.004782171 | 0.9951043 | 0.005358159 |  |  | 243660 | 0.9744259 | 0.9670213 | 0.00329707 | 0.9715084 | 0.008650957 | 0.9715071 | 0.007166716 |  |  | 391080 | 0.9766969 | 0.9150489 | 0.00675594 | 0.9778072 | 0.01336556 | 0.9778051 | 0.01090559 |  |  | 691860 | 0.9621788 | 0.8678712 | 0.009805133 | 0.9654069 | 0.00639318 | 0.9654072 | 0.009878054
|  |  | 124692 | 1.000442 | 0.9994305 | 0.0003862646 | 0.9999501 | 0.08326431 | 0.9999457 | 0.1926781 |  |  | 348846 | 0.990874 | 0.9866385 | 0.001550597 | 0.9951098 | 0.004781541 | 0.9951088 | 0.005357947 |  |  | 243960 | 0.9744259 | 0.9670213 | 0.00329707 | 0.9715501 | 0.008651024 | 0.9715488 | 0.00716691 |  |  | 391380 | 0.9750154 | 0.9150489 | 0.00675594 | 0.977823 | 0.01336474 | 0.9778208 | 0.01090475 |  |  | 692160 | 0.9599408 | 0.8678712 | 0.009805133 | 0.9654332 | 0.006392876 | 0.9654336 | 0.009877545
|  |  | 124992 | 0.9995459 | 0.9994305 | 0.0003862646 | 0.9999501 | 0.08326431 | 0.9999457 | 0.1926781 |  |  | 349146 | 0.9918345 | 0.9866385 | 0.001550597 | 0.9951142 | 0.004780914 | 0.9951133 | 0.005357736 |  |  | 244260 | 0.9744259 | 0.9670213 | 0.00329707 | 0.9715917 | 0.008651087 | 0.9715904 | 0.007167102 |  |  | 391680 | 0.9750154 | 0.9150489 | 0.00675594 | 0.9778386 | 0.01336393 | 0.9778365 | 0.01090391 |  |  | 692460 | 0.9554649 | 0.8678712 | 0.009805133 | 0.9654595 | 0.006392573 | 0.9654599 | 0.009877036
|  |  | 125292 | 1.001338 | 0.9994305 | 0.0003862646 | 0.9999501 | 0.08326431 | 0.9999457 | 0.1926781 |  |  | 349446 | 0.9918345 | 0.9866385 | 0.001550597 | 0.9951186 | 0.004780288 | 0.9951177 | 0.005357526 |  |  | 244560 | 0.9711889 | 0.9670213 | 0.00329707 | 0.9716333 | 0.008651147 | 0.9716319 | 0.007167291 |  |  | 391980 | 0.9783783 | 0.9150489 | 0.00675594 | 0.9778543 | 0.01336312 | 0.9778521 | 0.01090308 |  |  | 692760 | 0.9554649 | 0.8678712 | 0.009805133 | 0.9654858 | 0.006392269 | 0.9654861 | 0.009876528
|  |  | 125592 | 0.9995459 | 0.9994305 | 0.0003862646 | 0.9999501 | 0.08326431 | 0.9999457 | 0.1926781 |  |  | 349746 | 0.9918345 | 0.9866385 | 0.001550597 | 0.9951231 | 0.004779665 | 0.9951221 | 0.005357317 |  |  | 244860 | 0.9722679 | 0.9670213 | 0.00329707 | 0.9716747 | 0.008651203 | 0.9716734 | 0.007167476 |  |  | 392280 | 0.9783783 | 0.9150489 | 0.00675594 | 0.9778699 | 0.01336231 | 0.9778677 | 0.01090225 |  |  | 693060 | 0.9509891 | 0.8678712 | 0.009805133 | 0.9655121 | 0.006391967 | 0.9655124 | 0.009876021
|  |  | 125892 | 1.001338 | 0.9994305 | 0.0003862646 | 0.9999501 | 0.08326431 | 0.9999457 | 0.1926781 |  |  | 350046 | 0.9918345 | 0.9866385 | 0.001550597 | 0.9951275 | 0.004779044 | 0.9951266 | 0.005357108 |  |  | 245160 | 0.9722679 | 0.9670213 | 0.00329707 | 0.9717161 | 0.008651255 | 0.9717148 | 0.007167659 |  |  | 392580 | 0.9766969 | 0.9150489 | 0.00675594 | 0.9778854 | 0.01336151 | 0.9778833 | 0.01090143 |  |  | 693360 | 0.9554649 | 0.8678712 | 0.009805133 | 0.9655383 | 0.006391664 | 0.9655386 | 0.009875514
|  |  | 126192 | 1.000442 | 0.9994305 | 0.0003862646 | 0.9999501 | 0.08326431 | 0.9999457 | 0.1926781 |  |  | 350346 | 0.9927949 | 0.9866385 | 0.001550597 | 0.9951319 | 0.004778424 | 0.995131 | 0.005356901 |  |  | 245460 | 0.9744259 | 0.9670213 | 0.00329707 | 0.9717574 | 0.008651304 | 0.9717561 | 0.007167839 |  |  | 392880 | 0.9766969 | 0.9150489 | 0.00675594 | 0.9779009 | 0.01336071 | 0.9778988 | 0.01090061 |  |  | 693660 | 0.9577029 | 0.8678712 | 0.009805133 | 0.9655645 | 0.006391362 | 0.9655648 | 0.009875007
|  |  | 126492 | 1.000442 | 0.9994305 | 0.0003862646 | 0.9999501 | 0.08326431 | 0.9999457 | 0.1926781 |  |  | 350646 | 0.9927949 | 0.9866385 | 0.001550597 | 0.9951363 | 0.004777807 | 0.9951354 | 0.005356694 |  |  | 245760 | 0.9733469 | 0.9670213 | 0.00329707 | 0.9717987 | 0.008651349 | 0.9717974 | 0.007168016 |  |  | 393180 | 0.9733339 | 0.9150489 | 0.00675594 | 0.9779164 | 0.01335992 | 0.9779142 | 0.01089979 |  |  | 693960 | 0.9644167 | 0.8678712 | 0.009805133 | 0.9655907 | 0.006391061 | 0.9655909 | 0.009874502
|  |  | 126792 | 1.000442 | 0.9994305 | 0.0003862646 | 0.9999501 | 0.08326431 | 0.9999457 | 0.1926781 |  |  | 350946 | 0.9937554 | 0.9866385 | 0.001550597 | 0.9951406 | 0.004777191 | 0.9951398 | 0.005356488 |  |  | 246060 | 0.9733469 | 0.9670213 | 0.00329707 | 0.9718399 | 0.008651391 | 0.9718386 | 0.007168189 |  |  | 393480 | 0.9733339 | 0.9150489 | 0.00675594 | 0.9779318 | 0.01335912 | 0.9779296 | 0.01089897 |  |  | 694260 | 0.9621788 | 0.8678712 | 0.009805133 | 0.9656168 | 0.006390759 | 0.9656171 | 0.009873997
|  |  | 127092 | 1.000442 | 0.9994305 | 0.0003862646 | 0.9999501 | 0.08326431 | 0.9999457 | 0.1926781 |  |  | 351246 | 0.9927949 | 0.9866385 | 0.001550597 | 0.995145 | 0.004776578 | 0.9951441 | 0.005356282 |  |  | 246360 | 0.9701099 | 0.9670213 | 0.00329707 | 0.971881 | 0.008651429 | 0.9718797 | 0.00716836 |  |  | 393780 | 0.9766969 | 0.9150489 | 0.00675594 | 0.9779472 | 0.01335833 | 0.977945 | 0.01089816 |  |  | 694560 | 0.9554649 | 0.8678712 | 0.009805133 | 0.9656429 | 0.006390458 | 0.9656432 | 0.009873492
|  |  | 127392 | 1.000442 | 0.9994305 | 0.0003862646 | 0.9999501 | 0.08326431 | 0.9999457 | 0.1926781 |  |  | 351546 | 0.9927949 | 0.9866385 | 0.001550597 | 0.9951494 | 0.004775966 | 0.9951485 | 0.005356078 |  |  | 246660 | 0.9701099 | 0.9670213 | 0.00329707 | 0.9719221 | 0.008651464 | 0.9719208 | 0.007168529 |  |  | 394080 | 0.9783783 | 0.9150489 | 0.00675594 | 0.9779625 | 0.01335755 | 0.9779603 | 0.01089735 |  |  | 694860 | 0.9599408 | 0.8678712 | 0.009805133 | 0.965669 | 0.006390158 | 0.9656692 | 0.009872988
|  |  | 127692 | 1.000442 | 0.9994305 | 0.0003862646 | 0.9999501 | 0.08326431 | 0.9999457 | 0.1926781 |  |  | 351846 | 0.9927949 | 0.9866385 | 0.001550597 | 0.9951537 | 0.004775357 | 0.9951529 | 0.005355874 |  |  | 246960 | 0.9711889 | 0.9670213 | 0.00329707 | 0.9719631 | 0.008651495 | 0.9719618 | 0.007168694 |  |  | 394380 | 0.9783783 | 0.9150489 | 0.00675594 | 0.9779778 | 0.01335676 | 0.9779756 | 0.01089654 |  |  | 695160 | 0.9644167 | 0.8678712 | 0.009805133 | 0.965695 | 0.006389857 | 0.9656953 | 0.009872485
|  |  | 127992 | 0.9995459 | 0.9994305 | 0.0003862646 | 0.9999501 | 0.08326431 | 0.9999457 | 0.1926781 |  |  | 352146 | 0.9937554 | 0.9866385 | 0.001550597 | 0.995158 | 0.00477475 | 0.9951572 | 0.005355672 |  |  | 247260 | 0.9711889 | 0.9670213 | 0.00329707 | 0.972004 | 0.008651523 | 0.9720027 | 0.007168856 |  |  | 394680 | 0.9750154 | 0.9150489 | 0.00675594 | 0.977993 | 0.01335598 | 0.9779908 | 0.01089574 |  |  | 695460 | 0.9599408 | 0.8678712 | 0.009805133 | 0.965721 | 0.006389558 | 0.9657213 | 0.009871982
|  |  | 128292 | 1.001338 | 0.9994305 | 0.0003862646 | 0.9999501 | 0.08326431 | 0.9999457 | 0.1926781 |  |  | 352446 | 0.9918345 | 0.9866385 | 0.001550597 | 0.9951624 | 0.004774144 | 0.9951615 | 0.00535547 |  |  | 247560 | 0.9701099 | 0.9670213 | 0.00329707 | 0.9720449 | 0.008651547 | 0.9720436 | 0.007169015 |  |  | 394980 | 0.9733339 | 0.9150489 | 0.00675594 | 0.9780083 | 0.01335521 | 0.978006 | 0.01089494 |  |  | 695760 | 0.9621788 | 0.8678712 | 0.009805133 | 0.965747 | 0.006389258 | 0.9657472 | 0.00987148
|  |  | 128592 | 1.000442 | 0.9994305 | 0.0003862646 | 0.9999501 | 0.08326431 | 0.9999457 | 0.1926781 |  |  | 352746 | 0.9927949 | 0.9866385 | 0.001550597 | 0.9951667 | 0.004773541 | 0.9951659 | 0.005355268 |  |  | 247860 | 0.9679518 | 0.9670213 | 0.00329707 | 0.9720857 | 0.008651568 | 0.9720844 | 0.007169172 |  |  | 395280 | 0.9766969 | 0.9150489 | 0.00675594 | 0.9780234 | 0.01335443 | 0.9780212 | 0.01089414 |  |  | 696060 | 0.9599408 | 0.8678712 | 0.009805133 | 0.965773 | 0.006388959 | 0.9657732 | 0.009870978
|  |  | 128892 | 1.000442 | 0.9994305 | 0.0003862646 | 0.9999501 | 0.08326431 | 0.9999457 | 0.1926781 |  |  | 353046 | 0.9927949 | 0.9866385 | 0.001550597 | 0.995171 | 0.004772939 | 0.9951702 | 0.005355068 |  |  | 248160 | 0.9668728 | 0.9670213 | 0.00329707 | 0.9721264 | 0.008651586 | 0.9721251 | 0.007169326 |  |  | 395580 | 0.9800598 | 0.9150489 | 0.00675594 | 0.9780386 | 0.01335366 | 0.9780363 | 0.01089335 |  |  | 696360 | 0.9554649 | 0.8678712 | 0.009805133 | 0.9657989 | 0.00638866 | 0.9657991 | 0.009870477
|  |  | 129192 | 1.000442 | 0.9994305 | 0.0003862646 | 0.9999501 | 0.08326431 | 0.9999457 | 0.1926781 |  |  | 353346 | 0.9937554 | 0.9866385 | 0.001550597 | 0.9951752 | 0.004772339 | 0.9951745 | 0.005354868 |  |  | 248460 | 0.9690308 | 0.9670213 | 0.00329707 | 0.9721671 | 0.0086516 | 0.9721658 | 0.007169477 |  |  | 395880 | 0.9766969 | 0.9150489 | 0.00675594 | 0.9780536 | 0.01335289 | 0.9780514 | 0.01089256 |  |  | 696660 | 0.953227 | 0.8678712 | 0.009805133 | 0.9658248 | 0.006388362 | 0.965825 | 0.009869977
|  |  | 129492 | 1.000442 | 0.9994305 | 0.0003862646 | 0.9999501 | 0.08326431 | 0.9999457 | 0.1926781 |  |  | 353646 | 0.9927949 | 0.9866385 | 0.001550597 | 0.9951795 | 0.004771742 | 0.9951787 | 0.00535467 |  |  | 248760 | 0.9701099 | 0.9670213 | 0.00329707 | 0.9722077 | 0.00865161 | 0.9722064 | 0.007169625 |  |  | 396180 | 0.9750154 | 0.9150489 | 0.00675594 | 0.9780687 | 0.01335213 | 0.9780664 | 0.01089177 |  |  | 696960 | 0.9599408 | 0.8678712 | 0.009805133 | 0.9658507 | 0.006388063 | 0.9658509 | 0.009869477
|  |  | 129792 | 1.001338 | 0.9994305 | 0.0003862646 | 0.9999501 | 0.08326431 | 0.9999457 | 0.1926781 |  |  | 353946 | 0.9918345 | 0.9866385 | 0.001550597 | 0.9951838 | 0.004771146 | 0.995183 | 0.005354472 |  |  | 249060 | 0.9711889 | 0.9670213 | 0.00329707 | 0.9722482 | 0.008651618 | 0.9722469 | 0.00716977 |  |  | 396480 | 0.9750154 | 0.9150489 | 0.00675594 | 0.9780837 | 0.01335137 | 0.9780814 | 0.01089099 |  |  | 697260 | 0.9621788 | 0.8678712 | 0.009805133 | 0.9658765 | 0.006387766 | 0.9658767 | 0.009868978
|  |  | 130092 | 1.001338 | 0.9994305 | 0.0003862646 | 0.9999501 | 0.08326431 | 0.9999457 | 0.1926781 |  |  | 354246 | 0.9927949 | 0.9866385 | 0.001550597 | 0.995188 | 0.004770552 | 0.9951873 | 0.005354274 |  |  | 249360 | 0.9690308 | 0.9670213 | 0.00329707 | 0.9722887 | 0.008651621 | 0.9722874 | 0.007169913 |  |  | 396780 | 0.9733339 | 0.9150489 | 0.00675594 | 0.9780986 | 0.01335061 | 0.9780964 | 0.01089021 |  |  | 697560 | 0.9577029 | 0.8678712 | 0.009805133 | 0.9659023 | 0.006387468 | 0.9659025 | 0.009868479
|  |  | 130392 | 1.001338 | 0.9994305 | 0.0003862646 | 0.9999501 | 0.08326431 | 0.9999457 | 0.1926781 |  |  | 354546 | 0.9937554 | 0.9866385 | 0.001550597 | 0.9951923 | 0.004769961 | 0.9951915 | 0.005354078 |  |  | 249660 | 0.9679518 | 0.9670213 | 0.00329707 | 0.9723291 | 0.008651622 | 0.9723278 | 0.007170052 |  |  | 397080 | 0.9783783 | 0.9150489 | 0.00675594 | 0.9781136 | 0.01334986 | 0.9781113 | 0.01088943 |  |  | 697860 | 0.9554649 | 0.8678712 | 0.009805133 | 0.9659281 | 0.006387171 | 0.9659283 | 0.009867981
|  |  | 130692 | 1.000442 | 0.9994305 | 0.0003862646 | 0.9999501 | 0.08326431 | 0.9999457 | 0.1926781 |  |  | 354846 | 0.9927949 | 0.9866385 | 0.001550597 | 0.9951965 | 0.004769371 | 0.9951958 | 0.005353882 |  |  | 249960 | 0.9679518 | 0.9670213 | 0.00329707 | 0.9723695 | 0.008651619 | 0.9723681 | 0.007170189 |  |  | 397380 | 0.9766969 | 0.9150489 | 0.00675594 | 0.9781285 | 0.0133491 | 0.9781262 | 0.01088866 |  |  | 698160 | 0.9599408 | 0.8678712 | 0.009805133 | 0.9659538 | 0.006386874 | 0.965954 | 0.009867484
|  |  | 130992 | 1.000442 | 0.9994305 | 0.0003862646 | 0.9999501 | 0.08326431 | 0.9999457 | 0.1926781 |  |  | 355146 | 0.9918345 | 0.9866385 | 0.001550597 | 0.9952007 | 0.004768783 | 0.9952 | 0.005353687 |  |  | 250260 | 0.9679518 | 0.9670213 | 0.00329707 | 0.9724097 | 0.008651613 | 0.9724084 | 0.007170323 |  |  | 397680 | 0.9766969 | 0.9150489 | 0.00675594 | 0.9781433 | 0.01334835 | 0.978141 | 0.01088789 |  |  | 698460 | 0.9666547 | 0.8678712 | 0.009805133 | 0.9659795 | 0.006386578 | 0.9659797 | 0.009866987
|  |  | 131292 | 1.001338 | 0.9994305 | 0.0003862646 | 0.9999501 | 0.08326431 | 0.9999457 | 0.1926781 |  |  | 355446 | 0.9918345 | 0.9866385 | 0.001550597 | 0.9952049 | 0.004768197 | 0.9952042 | 0.005353493 |  |  | 250560 | 0.9668728 | 0.9670213 | 0.00329707 | 0.9724499 | 0.008651604 | 0.9724486 | 0.007170455 |  |  | 397980 | 0.9766969 | 0.9150489 | 0.00675594 | 0.9781581 | 0.01334761 | 0.9781558 | 0.01088712 |  |  | 698760 | 0.9577029 | 0.8678712 | 0.009805133 | 0.9660052 | 0.006386282 | 0.9660054 | 0.009866491
|  |  | 131592 | 1.000442 | 0.9994305 | 0.0003862646 | 0.9999501 | 0.08326431 | 0.9999457 | 0.1926781 |  |  | 355746 | 0.9918345 | 0.9866385 | 0.001550597 | 0.9952091 | 0.004767613 | 0.9952084 | 0.0053533 |  |  | 250860 | 0.9679518 | 0.9670213 | 0.00329707 | 0.9724901 | 0.008651591 | 0.9724888 | 0.007170583 |  |  | 398280 | 0.9800598 | 0.9150489 | 0.00675594 | 0.9781729 | 0.01334687 | 0.9781706 | 0.01088635 |  |  | 699060 | 0.9577029 | 0.8678712 | 0.009805133 | 0.9660309 | 0.006385986 | 0.966031 | 0.009865995
|  |  | 131892 | 1.000442 | 0.9994305 | 0.0003862646 | 0.9999501 | 0.08326431 | 0.9999457 | 0.1926781 |  |  | 356046 | 0.9927949 | 0.9866385 | 0.001550597 | 0.9952133 | 0.004767031 | 0.9952126 | 0.005353107 |  |  | 251160 | 0.9657938 | 0.9670213 | 0.00329707 | 0.9725302 | 0.008651575 | 0.9725288 | 0.007170709 |  |  | 398580 | 0.9783783 | 0.9150489 | 0.00675594 | 0.9781876 | 0.01334613 | 0.9781853 | 0.01088559 |  |  | 699360 | 0.9554649 | 0.8678712 | 0.009805133 | 0.9660565 | 0.006385691 | 0.9660567 | 0.0098655
|  |  | 132192 | 1.000442 | 0.9994305 | 0.0003862646 | 0.9999501 | 0.08326431 | 0.9999457 | 0.1926781 |  |  | 356346 | 0.9918345 | 0.9866385 | 0.001550597 | 0.9952175 | 0.004766451 | 0.9952168 | 0.005352916 |  |  | 251460 | 0.9679518 | 0.9670213 | 0.00329707 | 0.9725702 | 0.008651555 | 0.9725689 | 0.007170833 |  |  | 398880 | 0.9766969 | 0.9150489 | 0.00675594 | 0.9782022 | 0.01334539 | 0.9781999 | 0.01088483 |  |  | 699660 | 0.953227 | 0.8678712 | 0.009805133 | 0.9660821 | 0.006385396 | 0.9660823 | 0.009865005
|  |  | 132492 | 1.001338 | 0.9994305 | 0.0003862646 | 0.9999501 | 0.08326431 | 0.9999457 | 0.1926781 |  |  | 356646 | 0.9927949 | 0.9866385 | 0.001550597 | 0.9952216 | 0.004765872 | 0.995221 | 0.005352725 |  |  | 251760 | 0.9679518 | 0.9670213 | 0.00329707 | 0.9726101 | 0.008651533 | 0.9726088 | 0.007170953 |  |  | 399180 | 0.9766969 | 0.9150489 | 0.00675594 | 0.9782169 | 0.01334466 | 0.9782146 | 0.01088407 |  |  | 699960 | 0.9621788 | 0.8678712 | 0.009805133 | 0.9661077 | 0.006385102 | 0.9661078 | 0.009864511
|  |  | 132792 | 1.000442 | 0.9994305 | 0.0003862646 | 0.9999501 | 0.08326431 | 0.9999457 | 0.1926781 |  |  | 356946 | 0.9918345 | 0.9866385 | 0.001550597 | 0.9952258 | 0.004765296 | 0.9952251 | 0.005352535 |  |  | 252060 | 0.9668728 | 0.9670213 | 0.00329707 | 0.97265 | 0.008651507 | 0.9726487 | 0.007171071 |  |  | 399480 | 0.9766969 | 0.9150489 | 0.00675594 | 0.9782315 | 0.01334392 | 0.9782292 | 0.01088332 |  |  | 700260 | 0.9621788 | 0.8678712 | 0.009805133 | 0.9661332 | 0.006384807 | 0.9661334 | 0.009864018
|  |  | 133092 | 1.000442 | 0.9994305 | 0.0003862646 | 0.9999501 | 0.08326431 | 0.9999457 | 0.1926781 |  |  | 357246 | 0.9918345 | 0.9866385 | 0.001550597 | 0.9952299 | 0.004764722 | 0.9952293 | 0.005352345 |  |  | 252360 | 0.9668728 | 0.9670213 | 0.00329707 | 0.9726898 | 0.008651478 | 0.9726885 | 0.007171186 |  |  | 399780 | 0.9766969 | 0.9150489 | 0.00675594 | 0.978246 | 0.0133432 | 0.9782437 | 0.01088257 |  |  | 700560 | 0.9577029 | 0.8678712 | 0.009805133 | 0.9661588 | 0.006384514 | 0.9661589 | 0.009863525
|  |  | 133392 | 1.001338 | 0.9994305 | 0.0003862646 | 0.9999501 | 0.08326431 | 0.9999457 | 0.1926781 |  |  | 357546 | 0.9918345 | 0.9866385 | 0.001550597 | 0.9952341 | 0.004764149 | 0.9952334 | 0.005352156 |  |  | 252660 | 0.9668728 | 0.9670213 | 0.00329707 | 0.9727296 | 0.008651446 | 0.9727283 | 0.007171299 |  |  | 400080 | 0.9766969 | 0.9150489 | 0.00675594 | 0.9782606 | 0.01334247 | 0.9782582 | 0.01088182 |  |  | 700860 | 0.9577029 | 0.8678712 | 0.009805133 | 0.9661842 | 0.00638422 | 0.9661843 | 0.009863033
|  |  | 133692 | 1.002234 | 0.9994305 | 0.0003862646 | 0.9999501 | 0.08326431 | 0.9999457 | 0.1926781 |  |  | 357846 | 0.9927949 | 0.9866385 | 0.001550597 | 0.9952382 | 0.004763578 | 0.9952376 | 0.005351969 |  |  | 252960 | 0.9668728 | 0.9670213 | 0.00329707 | 0.9727693 | 0.00865141 | 0.972768 | 0.007171409 |  |  | 400380 | 0.9783783 | 0.9150489 | 0.00675594 | 0.978275 | 0.01334175 | 0.9782727 | 0.01088108 |  |  | 701160 | 0.9577029 | 0.8678712 | 0.009805133 | 0.9662097 | 0.006383927 | 0.9662098 | 0.009862541
|  |  | 133992 | 1.001338 | 0.9994305 | 0.0003862646 | 0.9999501 | 0.08326431 | 0.9999457 | 0.1926781 |  |  | 358146 | 0.9918345 | 0.9866385 | 0.001550597 | 0.9952423 | 0.00476301 | 0.9952417 | 0.005351781 |  |  | 253260 | 0.9690308 | 0.9670213 | 0.00329707 | 0.9728089 | 0.008651372 | 0.9728076 | 0.007171516 |  |  | 400680 | 0.9783783 | 0.9150489 | 0.00675594 | 0.9782895 | 0.01334103 | 0.9782871 | 0.01088034 |  |  | 701460 | 0.9577029 | 0.8678712 | 0.009805133 | 0.9662351 | 0.006383634 | 0.9662352 | 0.00986205
|  |  | 134292 | 1.000442 | 0.9994305 | 0.0003862646 | 0.9999501 | 0.08326431 | 0.9999457 | 0.1926781 |  |  | 358446 | 0.9927949 | 0.9866385 | 0.001550597 | 0.9952464 | 0.004762443 | 0.9952458 | 0.005351595 |  |  | 253560 | 0.9657938 | 0.9670213 | 0.00329707 | 0.9728485 | 0.00865133 | 0.9728472 | 0.00717162 |  |  | 400980 | 0.9800598 | 0.9150489 | 0.00675594 | 0.9783039 | 0.01334031 | 0.9783015 | 0.0108796 |  |  | 701760 | 0.9577029 | 0.8678712 | 0.009805133 | 0.9662605 | 0.006383342 | 0.9662606 | 0.00986156
|  |  | 134592 | 1.000442 | 0.9994305 | 0.0003862646 | 0.9999501 | 0.08326431 | 0.9999457 | 0.1926781 |  |  | 358746 | 0.9927949 | 0.9866385 | 0.001550597 | 0.9952505 | 0.004761878 | 0.9952499 | 0.005351409 |  |  | 253860 | 0.9668728 | 0.9670213 | 0.00329707 | 0.972888 | 0.008651285 | 0.9728867 | 0.007171722 |  |  | 401280 | 0.9800598 | 0.9150489 | 0.00675594 | 0.9783182 | 0.0133396 | 0.9783159 | 0.01087886 |  |  | 702060 | 0.9554649 | 0.8678712 | 0.009805133 | 0.9662859 | 0.006383049 | 0.9662859 | 0.00986107
|  |  | 134892 | 1.001338 | 0.9994305 | 0.0003862646 | 0.9999501 | 0.08326431 | 0.9999457 | 0.1926781 |  |  | 359046 | 0.9927949 | 0.9866385 | 0.001550597 | 0.9952545 | 0.004761315 | 0.995254 | 0.005351225 |  |  | 254160 | 0.9657938 | 0.9670213 | 0.00329707 | 0.9729274 | 0.008651237 | 0.9729261 | 0.007171821 |  |  | 401580 | 0.9783783 | 0.9150489 | 0.00675594 | 0.9783326 | 0.01333889 | 0.9783302 | 0.01087813 |  |  | 702360 | 0.9577029 | 0.8678712 | 0.009805133 | 0.9663112 | 0.006382758 | 0.9663113 | 0.009860581
|  |  | 135192 | 1.001338 | 0.9994305 | 0.0003862646 | 0.9999501 | 0.08326431 | 0.9999457 | 0.1926781 |  |  | 359346 | 0.9927949 | 0.9866385 | 0.001550597 | 0.9952586 | 0.004760754 | 0.995258 | 0.00535104 |  |  | 254460 | 0.9636358 | 0.9670213 | 0.00329707 | 0.9729668 | 0.008651186 | 0.9729655 | 0.007171918 |  |  | 401880 | 0.9750154 | 0.9150489 | 0.00675594 | 0.9783469 | 0.01333818 | 0.9783445 | 0.0108774 |  |  | 702660 | 0.953227 | 0.8678712 | 0.009805133 | 0.9663365 | 0.006382466 | 0.9663366 | 0.009860092
|  |  | 135492 | 1.001338 | 0.9994305 | 0.0003862646 | 0.9999501 | 0.08326431 | 0.9999457 | 0.1926781 |  |  | 359646 | 0.9937554 | 0.9866385 | 0.001550597 | 0.9952626 | 0.004760194 | 0.9952621 | 0.005350857 |  |  | 254760 | 0.9657938 | 0.9670213 | 0.00329707 | 0.9730061 | 0.008651131 | 0.9730048 | 0.007172012 |  |  | 402180 | 0.9750154 | 0.9150489 | 0.00675594 | 0.9783611 | 0.01333748 | 0.9783587 | 0.01087667 |  |  | 702960 | 0.9554649 | 0.8678712 | 0.009805133 | 0.9663618 | 0.006382175 | 0.9663619 | 0.009859604
|  |  | 135792 | 1.000442 | 0.9994305 | 0.0003862646 | 0.9999501 | 0.08326431 | 0.9999457 | 0.1926781 |  |  | 359946 | 0.9918345 | 0.9866385 | 0.001550597 | 0.9952667 | 0.004759637 | 0.9952661 | 0.005350675 |  |  | 255060 | 0.9668728 | 0.9670213 | 0.00329707 | 0.9730453 | 0.008651074 | 0.973044 | 0.007172104 |  |  | 402480 | 0.9750154 | 0.9150489 | 0.00675594 | 0.9783753 | 0.01333678 | 0.9783729 | 0.01087595 |  |  | 703260 | 0.9644167 | 0.8678712 | 0.009805133 | 0.9663871 | 0.006381885 | 0.9663871 | 0.009859117
|  |  | 136092 | 1.001338 | 0.9994305 | 0.0003862646 | 0.9999501 | 0.08326431 | 0.9999457 | 0.1926781 |  |  | 360246 | 0.9927949 | 0.9866385 | 0.001550597 | 0.9952707 | 0.004759081 | 0.9952702 | 0.005350493 |  |  | 255360 | 0.9657938 | 0.9670213 | 0.00329707 | 0.9730845 | 0.008651013 | 0.9730832 | 0.007172193 |  |  | 402780 | 0.9750154 | 0.9150489 | 0.00675594 | 0.9783895 | 0.01333608 | 0.9783871 | 0.01087523 |  |  | 703560 | 0.9621788 | 0.8678712 | 0.009805133 | 0.9664123 | 0.006381594 | 0.9664123 | 0.00985863
|  |  | 136392 | 1.001338 | 0.9994305 | 0.0003862646 | 0.9999501 | 0.08326431 | 0.9999457 | 0.1926781 |  |  | 360546 | 0.9918345 | 0.9866385 | 0.001550597 | 0.9952747 | 0.004758527 | 0.9952742 | 0.005350312 |  |  | 255660 | 0.9668728 | 0.9670213 | 0.00329707 | 0.9731236 | 0.00865095 | 0.9731223 | 0.007172279 |  |  | 403080 | 0.9766969 | 0.9150489 | 0.00675594 | 0.9784036 | 0.01333539 | 0.9784012 | 0.01087451 |  |  | 703860 | 0.953227 | 0.8678712 | 0.009805133 | 0.9664375 | 0.006381304 | 0.9664375 | 0.009858143
|  |  | 136692 | 0.9995459 | 0.9994305 | 0.0003862646 | 0.9999501 | 0.08326431 | 0.9999457 | 0.1926781 |  |  | 360846 | 0.990874 | 0.9866385 | 0.001550597 | 0.9952787 | 0.004757975 | 0.9952782 | 0.005350131 |  |  | 255960 | 0.9668728 | 0.9670213 | 0.00329707 | 0.9731627 | 0.008650883 | 0.9731614 | 0.007172363 |  |  | 403380 | 0.9783783 | 0.9150489 | 0.00675594 | 0.9784177 | 0.01333469 | 0.9784153 | 0.01087379 |  |  | 704160 | 0.9577029 | 0.8678712 | 0.009805133 | 0.9664627 | 0.006381015 | 0.9664627 | 0.009857658
|  |  | 136992 | 1.002234 | 0.9994305 | 0.0003862646 | 0.9999501 | 0.08326431 | 0.9999457 | 0.1926781 |  |  | 361146 | 0.9927949 | 0.9866385 | 0.001550597 | 0.9952827 | 0.004757425 | 0.9952822 | 0.005349952 |  |  | 256260 | 0.9668728 | 0.9670213 | 0.00329707 | 0.9732017 | 0.008650813 | 0.9732004 | 0.007172444 |  |  | 403680 | 0.9817413 | 0.9150489 | 0.00675594 | 0.9784317 | 0.013334 | 0.9784293 | 0.01087308 |  |  | 704460 | 0.9621788 | 0.8678712 | 0.009805133 | 0.9664878 | 0.006380725 | 0.9664878 | 0.009857172
|  |  | 137292 | 1.00313 | 0.9994305 | 0.0003862646 | 0.9999501 | 0.08326431 | 0.9999457 | 0.1926781 |  |  | 361446 | 0.9918345 | 0.9866385 | 0.001550597 | 0.9952867 | 0.004756877 | 0.9952862 | 0.005349773 |  |  | 256560 | 0.9647148 | 0.9670213 | 0.00329707 | 0.9732406 | 0.008650741 | 0.9732393 | 0.007172523 |  |  | 403980 | 0.9750154 | 0.9150489 | 0.00675594 | 0.9784457 | 0.01333332 | 0.9784433 | 0.01087237 |  |  | 704760 | 0.9577029 | 0.8678712 | 0.009805133 | 0.9665129 | 0.006380436 | 0.9665129 | 0.009856688
|  |  | 137592 | 1.001338 | 0.9994305 | 0.0003862646 | 0.9999501 | 0.08326431 | 0.9999457 | 0.1926781 |  |  | 361746 | 0.9927949 | 0.9866385 | 0.001550597 | 0.9952907 | 0.004756331 | 0.9952902 | 0.005349595 |  |  | 256860 | 0.9657938 | 0.9670213 | 0.00329707 | 0.9732795 | 0.008650665 | 0.9732782 | 0.0071726 |  |  | 404280 | 0.9766969 | 0.9150489 | 0.00675594 | 0.9784597 | 0.01333263 | 0.9784573 | 0.01087167 |  |  | 705060 | 0.9577029 | 0.8678712 | 0.009805133 | 0.966538 | 0.006380148 | 0.966538 | 0.009856204
|  |  | 137892 | 1.000442 | 0.9994305 | 0.0003862646 | 0.9999501 | 0.08326431 | 0.9999457 | 0.1926781 |  |  | 362046 | 0.9927949 | 0.9866385 | 0.001550597 | 0.9952947 | 0.004755786 | 0.9952942 | 0.005349417 |  |  | 257160 | 0.9657938 | 0.9670213 | 0.00329707 | 0.9733183 | 0.008650586 | 0.973317 | 0.007172673 |  |  | 404580 | 0.9783783 | 0.9150489 | 0.00675594 | 0.9784737 | 0.01333195 | 0.9784712 | 0.01087096 |  |  | 705360 | 0.9599408 | 0.8678712 | 0.009805133 | 0.966563 | 0.006379859 | 0.966563 | 0.00985572
|  |  | 138192 | 1.002234 | 0.9994305 | 0.0003862646 | 0.9999501 | 0.08326431 | 0.9999457 | 0.1926781 |  |  | 362346 | 0.9927949 | 0.9866385 | 0.001550597 | 0.9952986 | 0.004755243 | 0.9952982 | 0.005349241 |  |  | 257460 | 0.9668728 | 0.9670213 | 0.00329707 | 0.973357 | 0.008650504 | 0.9733557 | 0.007172745 |  |  | 404880 | 0.9783783 | 0.9150489 | 0.00675594 | 0.9784876 | 0.01333127 | 0.9784851 | 0.01087026 |  |  | 705660 | 0.9599408 | 0.8678712 | 0.009805133 | 0.9665881 | 0.006379572 | 0.966588 | 0.009855238
|  |  | 138492 | 1.000442 | 0.9994305 | 0.0003862646 | 0.9999501 | 0.08326431 | 0.9999457 | 0.1926781 |  |  | 362646 | 0.9918345 | 0.9866385 | 0.001550597 | 0.9953026 | 0.004754703 | 0.9953021 | 0.005349065 |  |  | 257760 | 0.9657938 | 0.9670213 | 0.00329707 | 0.9733957 | 0.00865042 | 0.9733944 | 0.007172814 |  |  | 405180 | 0.9766969 | 0.9150489 | 0.00675594 | 0.9785014 | 0.0133306 | 0.9784989 | 0.01086956 |  |  | 705960 | 0.9644167 | 0.8678712 | 0.009805133 | 0.966613 | 0.006379284 | 0.966613 | 0.009854755
|  |  | 138792 | 1.002234 | 0.9994305 | 0.0003862646 | 0.9999501 | 0.08326431 | 0.9999457 | 0.1926781 |  |  | 362946 | 0.9937554 | 0.9866385 | 0.001550597 | 0.9953065 | 0.004754164 | 0.9953061 | 0.00534889 |  |  | 258060 | 0.9657938 | 0.9670213 | 0.00329707 | 0.9734343 | 0.008650332 | 0.973433 | 0.00717288 |  |  | 405480 | 0.9783783 | 0.9150489 | 0.00675594 | 0.9785152 | 0.01332992 | 0.9785128 | 0.01086887 |  |  | 706260 | 0.9621788 | 0.8678712 | 0.009805133 | 0.966638 | 0.006378997 | 0.966638 | 0.009854274
|  |  | 139092 | 1.002234 | 0.9994305 | 0.0003862646 | 0.9999501 | 0.08326431 | 0.9999457 | 0.1926781 |  |  | 363246 | 0.9918345 | 0.9866385 | 0.001550597 | 0.9953104 | 0.004753626 | 0.99531 | 0.005348715 |  |  | 258360 | 0.9647148 | 0.9670213 | 0.00329707 | 0.9734729 | 0.008650242 | 0.9734716 | 0.007172944 |  |  | 405780 | 0.9783783 | 0.9150489 | 0.00675594 | 0.978529 | 0.01332925 | 0.9785265 | 0.01086818 |  |  | 706560 | 0.9554649 | 0.8678712 | 0.009805133 | 0.9666629 | 0.00637871 | 0.9666629 | 0.009853793
|  |  | 139392 | 1.000442 | 0.9994305 | 0.0003862646 | 0.9999501 | 0.08326431 | 0.9999457 | 0.1926781 |  |  | 363546 | 0.9927949 | 0.9866385 | 0.001550597 | 0.9953144 | 0.004753091 | 0.9953139 | 0.005348541 |  |  | 258660 | 0.9657938 | 0.9670213 | 0.00329707 | 0.9735114 | 0.008650148 | 0.97351 | 0.007173005 |  |  | 406080 | 0.9800598 | 0.9150489 | 0.00675594 | 0.9785428 | 0.01332859 | 0.9785403 | 0.01086749 |  |  | 706860 | 0.9554649 | 0.8678712 | 0.009805133 | 0.9666879 | 0.006378424 | 0.9666878 | 0.009853312
|  |  | 139692 | 1.001338 | 0.9994305 | 0.0003862646 | 0.9999501 | 0.08326431 | 0.9999457 | 0.1926781 |  |  | 363846 | 0.9927949 | 0.9866385 | 0.001550597 | 0.9953183 | 0.004752557 | 0.9953179 | 0.005348368 |  |  | 258960 | 0.9647148 | 0.9670213 | 0.00329707 | 0.9735498 | 0.008650052 | 0.9735485 | 0.007173064 |  |  | 406380 | 0.9783783 | 0.9150489 | 0.00675594 | 0.9785565 | 0.01332792 | 0.978554 | 0.0108668 |  |  | 707160 | 0.9577029 | 0.8678712 | 0.009805133 | 0.9667127 | 0.006378137 | 0.9667127 | 0.009852832
|  |  | 139992 | 1.002234 | 0.9994305 | 0.0003862646 | 0.9999501 | 0.08326431 | 0.9999457 | 0.1926781 |  |  | 364146 | 0.9899135 | 0.9866385 | 0.001550597 | 0.9953222 | 0.004752025 | 0.9953218 | 0.005348196 |  |  | 259260 | 0.9647148 | 0.9670213 | 0.00329707 | 0.9735882 | 0.008649952 | 0.9735868 | 0.007173121 |  |  | 406680 | 0.9800598 | 0.9150489 | 0.00675594 | 0.9785701 | 0.01332726 | 0.9785676 | 0.01086612 |  |  | 707460 | 0.9599408 | 0.8678712 | 0.009805133 | 0.9667376 | 0.006377852 | 0.9667375 | 0.009852353
|  |  | 140292 | 1.001338 | 0.9994305 | 0.0003862646 | 0.9999501 | 0.08326431 | 0.9999457 | 0.1926781 |  |  | 364446 | 0.9918345 | 0.9866385 | 0.001550597 | 0.995326 | 0.004751495 | 0.9953257 | 0.005348025 |  |  | 259560 | 0.9636358 | 0.9670213 | 0.00329707 | 0.9736265 | 0.00864985 | 0.9736251 | 0.007173175 |  |  | 406980 | 0.9766969 | 0.9150489 | 0.00675594 | 0.9785838 | 0.0133266 | 0.9785813 | 0.01086543 |  |  | 707760 | 0.9554649 | 0.8678712 | 0.009805133 | 0.9667624 | 0.006377566 | 0.9667623 | 0.009851874
|  |  | 140592 | 1.001338 | 0.9994305 | 0.0003862646 | 0.9999501 | 0.08326431 | 0.9999457 | 0.1926781 |  |  | 364746 | 0.9918345 | 0.9866385 | 0.001550597 | 0.9953299 | 0.004750967 | 0.9953295 | 0.005347854 |  |  | 259860 | 0.9625568 | 0.9670213 | 0.00329707 | 0.9736647 | 0.008649745 | 0.9736634 | 0.007173227 |  |  | 407280 | 0.9750154 | 0.9150489 | 0.00675594 | 0.9785974 | 0.01332594 | 0.9785948 | 0.01086476 |  |  | 708060 | 0.9644167 | 0.8678712 | 0.009805133 | 0.9667872 | 0.006377281 | 0.9667871 | 0.009851396
|  |  | 140892 | 1.002234 | 0.9994305 | 0.0003862646 | 0.9999501 | 0.08326431 | 0.9999457 | 0.1926781 |  |  | 365046 | 0.9927949 | 0.9866385 | 0.001550597 | 0.9953338 | 0.004750441 | 0.9953334 | 0.005347684 |  |  | 260160 | 0.9647148 | 0.9670213 | 0.00329707 | 0.9737029 | 0.008649637 | 0.9737016 | 0.007173276 |  |  | 407580 | 0.9766969 | 0.9150489 | 0.00675594 | 0.9786109 | 0.01332529 | 0.9786084 | 0.01086408 |  |  | 708360 | 0.9577029 | 0.8678712 | 0.009805133 | 0.966812 | 0.006376996 | 0.9668119 | 0.009850918
|  |  | 141192 | 1.001338 | 0.9994305 | 0.0003862646 | 0.9999501 | 0.08326431 | 0.9999457 | 0.1926781 |  |  | 365346 | 0.9927949 | 0.9866385 | 0.001550597 | 0.9953376 | 0.004749916 | 0.9953373 | 0.005347514 |  |  | 260460 | 0.9668728 | 0.9670213 | 0.00329707 | 0.973741 | 0.008649526 | 0.9737397 | 0.007173323 |  |  | 407880 | 0.9750154 | 0.9150489 | 0.00675594 | 0.9786245 | 0.01332464 | 0.9786219 | 0.01086341 |  |  | 708660 | 0.9621788 | 0.8678712 | 0.009805133 | 0.9668367 | 0.006376712 | 0.9668366 | 0.009850441
|  |  | 141492 | 1.001338 | 0.9994305 | 0.0003862646 | 0.9999501 | 0.08326431 | 0.9999457 | 0.1926781 |  |  | 365646 | 0.9937554 | 0.9866385 | 0.001550597 | 0.9953415 | 0.004749393 | 0.9953411 | 0.005347346 |  |  | 260760 | 0.9657938 | 0.9670213 | 0.00329707 | 0.9737791 | 0.008649412 | 0.9737777 | 0.007173368 |  |  | 408180 | 0.9766969 | 0.9150489 | 0.00675594 | 0.9786379 | 0.01332399 | 0.9786354 | 0.01086274 |  |  | 708960 | 0.9599408 | 0.8678712 | 0.009805133 | 0.9668614 | 0.006376428 | 0.9668613 | 0.009849965
|  |  | 141792 | 1.001338 | 0.9994305 | 0.0003862646 | 0.9999501 | 0.08326431 | 0.9999457 | 0.1926781 |  |  | 365946 | 0.9927949 | 0.9866385 | 0.001550597 | 0.9953453 | 0.004748872 | 0.995345 | 0.005347178 |  |  | 261060 | 0.9647148 | 0.9670213 | 0.00329707 | 0.9738171 | 0.008649296 | 0.9738157 | 0.00717341 |  |  | 408480 | 0.9766969 | 0.9150489 | 0.00675594 | 0.9786514 | 0.01332335 | 0.9786488 | 0.01086207 |  |  | 709260 | 0.9599408 | 0.8678712 | 0.009805133 | 0.9668861 | 0.006376144 | 0.966886 | 0.009849489
|  |  | 142092 | 1.002234 | 0.9994305 | 0.0003862646 | 0.9999501 | 0.08326431 | 0.9999457 | 0.1926781 |  |  | 366246 | 0.9918345 | 0.9866385 | 0.001550597 | 0.9953491 | 0.004748353 | 0.9953488 | 0.00534701 |  |  | 261360 | 0.9647148 | 0.9670213 | 0.00329707 | 0.973855 | 0.008649177 | 0.9738537 | 0.00717345 |  |  | 408780 | 0.9817413 | 0.9150489 | 0.00675594 | 0.9786648 | 0.01332271 | 0.9786622 | 0.0108614 |  |  | 709560 | 0.9621788 | 0.8678712 | 0.009805133 | 0.9669107 | 0.006375861 | 0.9669106 | 0.009849014
|  |  | 142392 | 1.002234 | 0.9994305 | 0.0003862646 | 0.9999501 | 0.08326431 | 0.9999457 | 0.1926781 |  |  | 366546 | 0.9927949 | 0.9866385 | 0.001550597 | 0.9953529 | 0.004747835 | 0.9953526 | 0.005346844 |  |  | 261660 | 0.9657938 | 0.9670213 | 0.00329707 | 0.9738929 | 0.008649054 | 0.9738915 | 0.007173488 |  |  | 409080 | 0.9800598 | 0.9150489 | 0.00675594 | 0.9786782 | 0.01332207 | 0.9786756 | 0.01086074 |  |  | 709860 | 0.9577029 | 0.8678712 | 0.009805133 | 0.9669354 | 0.006375578 | 0.9669352 | 0.009848539
|  |  | 142692 | 1.001338 | 0.9994305 | 0.0003862646 | 0.9999501 | 0.08326431 | 0.9999457 | 0.1926781 |  |  | 366846 | 0.9927949 | 0.9866385 | 0.001550597 | 0.9953567 | 0.004747319 | 0.9953564 | 0.005346678 |  |  | 261960 | 0.9636358 | 0.9670213 | 0.00329707 | 0.9739307 | 0.00864893 | 0.9739294 | 0.007173523 |  |  | 409380 | 0.9783783 | 0.9150489 | 0.00675594 | 0.9786915 | 0.01332143 | 0.9786889 | 0.01086008 |  |  | 710160 | 0.9599408 | 0.8678712 | 0.009805133 | 0.96696 | 0.006375295 | 0.9669598 | 0.009848065
|  |  | 142992 | 1.002234 | 0.9994305 | 0.0003862646 | 0.9999501 | 0.08326431 | 0.9999457 | 0.1926781 |  |  | 367146 | 0.9947158 | 0.9866385 | 0.001550597 | 0.9953605 | 0.004746805 | 0.9953602 | 0.005346513 |  |  | 262260 | 0.9647148 | 0.9670213 | 0.00329707 | 0.9739684 | 0.008648802 | 0.9739671 | 0.007173556 |  |  | 409680 | 0.9733339 | 0.9150489 | 0.00675594 | 0.9787048 | 0.01332079 | 0.9787022 | 0.01085943 |  |  | 710460 | 0.9599408 | 0.8678712 | 0.009805133 | 0.9669845 | 0.006375013 | 0.9669844 | 0.009847591
|  |  | 143292 | 0.9995459 | 0.9994305 | 0.0003862646 | 0.9999501 | 0.08326431 | 0.9999457 | 0.1926781 |  |  | 367446 | 0.9918345 | 0.9866385 | 0.001550597 | 0.9953643 | 0.004746293 | 0.995364 | 0.005346348 |  |  | 262560 | 0.9636358 | 0.9670213 | 0.00329707 | 0.9740061 | 0.008648672 | 0.9740048 | 0.007173586 |  |  | 409980 | 0.9750154 | 0.9150489 | 0.00675594 | 0.9787181 | 0.01332016 | 0.9787155 | 0.01085877 |  |  | 710760 | 0.9599408 | 0.8678712 | 0.009805133 | 0.9670091 | 0.006374731 | 0.9670089 | 0.009847118
|  |  | 143592 | 1.001338 | 0.9994305 | 0.0003862646 | 0.9999501 | 0.08326431 | 0.9999457 | 0.1926781 |  |  | 367746 | 0.9927949 | 0.9866385 | 0.001550597 | 0.9953681 | 0.004745783 | 0.9953678 | 0.005346185 |  |  | 262860 | 0.9647148 | 0.9670213 | 0.00329707 | 0.9740437 | 0.008648538 | 0.9740424 | 0.007173615 |  |  | 410280 | 0.9783783 | 0.9150489 | 0.00675594 | 0.9787313 | 0.01331953 | 0.9787287 | 0.01085812 |  |  | 711060 | 0.9577029 | 0.8678712 | 0.009805133 | 0.9670336 | 0.00637445 | 0.9670334 | 0.009846646
|  |  | 143892 | 1.002234 | 0.9994305 | 0.0003862646 | 0.9999501 | 0.08326431 | 0.9999457 | 0.1926781 |  |  | 368046 | 0.9937554 | 0.9866385 | 0.001550597 | 0.9953718 | 0.004745274 | 0.9953716 | 0.005346022 |  |  | 263160 | 0.9636358 | 0.9670213 | 0.00329707 | 0.9740813 | 0.008648402 | 0.97408 | 0.007173641 |  |  | 410580 | 0.9783783 | 0.9150489 | 0.00675594 | 0.9787445 | 0.01331891 | 0.9787419 | 0.01085747 |  |  | 711360 | 0.9577029 | 0.8678712 | 0.009805133 | 0.9670581 | 0.006374168 | 0.9670579 | 0.009846174
|  |  | 144192 | 1.000442 | 0.9994305 | 0.0003862646 | 0.9999501 | 0.08326431 | 0.9999457 | 0.1926781 |  |  | 368346 | 0.9937554 | 0.9866385 | 0.001550597 | 0.9953756 | 0.004744767 | 0.9953754 | 0.005345859 |  |  | 263460 | 0.9625568 | 0.9670213 | 0.00329707 | 0.9741188 | 0.008648264 | 0.9741175 | 0.007173665 |  |  | 410880 | 0.9800598 | 0.9150489 | 0.00675594 | 0.9787577 | 0.01331828 | 0.9787551 | 0.01085683 |  |  | 711660 | 0.9599408 | 0.8678712 | 0.009805133 | 0.9670825 | 0.006373888 | 0.9670823 | 0.009845703
|  |  | 144492 | 1.002234 | 0.9994305 | 0.0003862646 | 0.9999501 | 0.08326431 | 0.9999457 | 0.1926781 |  |  | 368646 | 0.9927949 | 0.9866385 | 0.001550597 | 0.9953793 | 0.004744262 | 0.9953791 | 0.005345698 |  |  | 263760 | 0.9657938 | 0.9670213 | 0.00329707 | 0.9741563 | 0.008648123 | 0.9741549 | 0.007173686 |  |  | 411180 | 0.9783783 | 0.9150489 | 0.00675594 | 0.9787708 | 0.01331766 | 0.9787682 | 0.01085618 |  |  | 711960 | 0.953227 | 0.8678712 | 0.009805133 | 0.967107 | 0.006373607 | 0.9671068 | 0.009845232
|  |  | 144792 | 1.001338 | 0.9994305 | 0.0003862646 | 0.9999501 | 0.08326431 | 0.9999457 | 0.1926781 |  |  | 368946 | 0.9918345 | 0.9866385 | 0.001550597 | 0.9953831 | 0.004743758 | 0.9953828 | 0.005345537 |  |  | 264060 | 0.9636358 | 0.9670213 | 0.00329707 | 0.9741937 | 0.008647979 | 0.9741923 | 0.007173705 |  |  | 411480 | 0.9800598 | 0.9150489 | 0.00675594 | 0.9787839 | 0.01331704 | 0.9787813 | 0.01085554 |  |  | 712260 | 0.9621788 | 0.8678712 | 0.009805133 | 0.9671314 | 0.006373327 | 0.9671311 | 0.009844762
|  |  | 145092 | 1.001338 | 0.9994305 | 0.0003862646 | 0.9999501 | 0.08326431 | 0.9999457 | 0.1926781 |  |  | 369246 | 0.9918345 | 0.9866385 | 0.001550597 | 0.9953868 | 0.004743256 | 0.9953866 | 0.005345377 |  |  | 264360 | 0.9657938 | 0.9670213 | 0.00329707 | 0.974231 | 0.008647832 | 0.9742297 | 0.007173722 |  |  | 411780 | 0.9800598 | 0.9150489 | 0.00675594 | 0.9787969 | 0.01331643 | 0.9787943 | 0.0108549 |  |  | 712560 | 0.9644167 | 0.8678712 | 0.009805133 | 0.9671557 | 0.006373047 | 0.9671555 | 0.009844292
|  |  | 145392 | 1.000442 | 0.9994305 | 0.0003862646 | 0.9999501 | 0.08326431 | 0.9999457 | 0.1926781 |  |  | 369546 | 0.9918345 | 0.9866385 | 0.001550597 | 0.9953905 | 0.004742756 | 0.9953903 | 0.005345217 |  |  | 264660 | 0.9647148 | 0.9670213 | 0.00329707 | 0.9742682 | 0.008647683 | 0.9742669 | 0.007173737 |  |  | 412080 | 0.9783783 | 0.9150489 | 0.00675594 | 0.9788099 | 0.01331581 | 0.9788073 | 0.01085427 |  |  | 712860 | 0.9666547 | 0.8678712 | 0.009805133 | 0.9671801 | 0.006372768 | 0.9671798 | 0.009843824
|  |  | 145692 | 1.001338 | 0.9994305 | 0.0003862646 | 0.9999501 | 0.08326431 | 0.9999457 | 0.1926781 |  |  | 369846 | 0.9927949 | 0.9866385 | 0.001550597 | 0.9953942 | 0.004742258 | 0.995394 | 0.005345058 |  |  | 264960 | 0.9647148 | 0.9670213 | 0.00329707 | 0.9743054 | 0.008647531 | 0.9743041 | 0.00717375 |  |  | 412380 | 0.9766969 | 0.9150489 | 0.00675594 | 0.9788229 | 0.0133152 | 0.9788203 | 0.01085364 |  |  | 713160 | 0.9621788 | 0.8678712 | 0.009805133 | 0.9672044 | 0.006372488 | 0.9672042 | 0.009843355
|  |  | 145992 | 1.002234 | 0.9994305 | 0.0003862646 | 0.9999501 | 0.08326431 | 0.9999457 | 0.1926781 |  |  | 370146 | 0.9918345 | 0.9866385 | 0.001550597 | 0.9953979 | 0.004741761 | 0.9953977 | 0.0053449 |  |  | 265260 | 0.9657938 | 0.9670213 | 0.00329707 | 0.9743426 | 0.008647376 | 0.9743413 | 0.00717376 |  |  | 412680 | 0.9750154 | 0.9150489 | 0.00675594 | 0.9788359 | 0.01331459 | 0.9788332 | 0.01085301 |  |  | 713460 | 0.9644167 | 0.8678712 | 0.009805133 | 0.9672287 | 0.00637221 | 0.9672284 | 0.009842887
|  |  | 146292 | 1.002234 | 0.9994305 | 0.0003862646 | 0.9999501 | 0.08326431 | 0.9999457 | 0.1926781 |  |  | 370446 | 0.9918345 | 0.9866385 | 0.001550597 | 0.9954016 | 0.004741266 | 0.9954014 | 0.005344742 |  |  | 265560 | 0.9647148 | 0.9670213 | 0.00329707 | 0.9743797 | 0.008647219 | 0.9743784 | 0.007173768 |  |  | 412980 | 0.9783783 | 0.9150489 | 0.00675594 | 0.9788488 | 0.01331399 | 0.9788461 | 0.01085238 |  |  | 713760 | 0.9644167 | 0.8678712 | 0.009805133 | 0.9672529 | 0.006371931 | 0.9672527 | 0.00984242
|  |  | 146592 | 1.001338 | 0.9994305 | 0.0003862646 | 0.9999501 | 0.08326431 | 0.9999457 | 0.1926781 |  |  | 370746 | 0.9918345 | 0.9866385 | 0.001550597 | 0.9954053 | 0.004740773 | 0.9954051 | 0.005344586 |  |  | 265860 | 0.9657938 | 0.9670213 | 0.00329707 | 0.9744167 | 0.008647059 | 0.9744154 | 0.007173774 |  |  | 413280 | 0.9800598 | 0.9150489 | 0.00675594 | 0.9788617 | 0.01331339 | 0.978859 | 0.01085175 |  |  | 714060 | 0.9599408 | 0.8678712 | 0.009805133 | 0.9672772 | 0.006371653 | 0.9672769 | 0.009841954
|  |  | 146892 | 1.001338 | 0.9994305 | 0.0003862646 | 0.9999501 | 0.08326431 | 0.9999457 | 0.1926781 |  |  | 371046 | 0.9918345 | 0.9866385 | 0.001550597 | 0.9954089 | 0.004740281 | 0.9954088 | 0.005344429 |  |  | 266160 | 0.9657938 | 0.9670213 | 0.00329707 | 0.9744537 | 0.008646896 | 0.9744523 | 0.007173778 |  |  | 413580 | 0.9783783 | 0.9150489 | 0.00675594 | 0.9788745 | 0.01331278 | 0.9788718 | 0.01085113 |  |  | 714360 | 0.9621788 | 0.8678712 | 0.009805133 | 0.9673014 | 0.006371375 | 0.9673011 | 0.009841488
|  |  | 147192 | 1.000442 | 0.9994305 | 0.0003862646 | 0.9999501 | 0.08326431 | 0.9999457 | 0.1926781 |  |  | 371346 | 0.9918345 | 0.9866385 | 0.001550597 | 0.9954126 | 0.004739792 | 0.9954124 | 0.005344274 |  |  | 266460 | 0.9657938 | 0.9670213 | 0.00329707 | 0.9744906 | 0.008646731 | 0.9744892 | 0.007173779 |  |  | 413880 | 0.9783783 | 0.9150489 | 0.00675594 | 0.9788873 | 0.01331219 | 0.9788846 | 0.01085051 |  |  | 714660 | 0.9621788 | 0.8678712 | 0.009805133 | 0.9673255 | 0.006371098 | 0.9673253 | 0.009841022
|  |  | 147492 | 1.002234 | 0.9994305 | 0.0003862646 | 0.9999501 | 0.08326431 | 0.9999457 | 0.1926781 |  |  | 371646 | 0.9927949 | 0.9866385 | 0.001550597 | 0.9954162 | 0.004739303 | 0.9954161 | 0.005344119 |  |  | 266760 | 0.9679518 | 0.9670213 | 0.00329707 | 0.9745274 | 0.008646563 | 0.9745261 | 0.007173779 |  |  | 414180 | 0.9800598 | 0.9150489 | 0.00675594 | 0.9789001 | 0.01331159 | 0.9788974 | 0.01084989 |  |  | 714960 | 0.9621788 | 0.8678712 | 0.009805133 | 0.9673497 | 0.006370821 | 0.9673494 | 0.009840557
|  |  | 147792 | 1.000442 | 0.9994305 | 0.0003862646 | 0.9999501 | 0.08326431 | 0.9999457 | 0.1926781 |  |  | 371946 | 0.9927949 | 0.9866385 | 0.001550597 | 0.9954199 | 0.004738817 | 0.9954197 | 0.005343965 |  |  | 267060 | 0.9668728 | 0.9670213 | 0.00329707 | 0.9745642 | 0.008646393 | 0.9745629 | 0.007173776 |  |  | 414480 | 0.9783783 | 0.9150489 | 0.00675594 | 0.9789128 | 0.013311 | 0.9789101 | 0.01084928 |  |  | 715260 | 0.9666547 | 0.8678712 | 0.009805133 | 0.9673738 | 0.006370544 | 0.9673735 | 0.009840093
|  |  | 148092 | 1.002234 | 0.9994305 | 0.0003862646 | 0.9999501 | 0.08326431 | 0.9999457 | 0.1926781 |  |  | 372246 | 0.9927949 | 0.9866385 | 0.001550597 | 0.9954235 | 0.004738332 | 0.9954234 | 0.005343812 |  |  | 267360 | 0.9668728 | 0.9670213 | 0.00329707 | 0.9746009 | 0.008646221 | 0.9745996 | 0.007173771 |  |  | 414780 | 0.9783783 | 0.9150489 | 0.00675594 | 0.9789255 | 0.01331041 | 0.9789228 | 0.01084867 |  |  | 715560 | 0.9621788 | 0.8678712 | 0.009805133 | 0.9673979 | 0.006370268 | 0.9673976 | 0.009839629
|  |  | 148392 | 1.001338 | 0.9994305 | 0.0003862646 | 0.9999501 | 0.08326431 | 0.9999457 | 0.1926781 |  |  | 372546 | 0.9927949 | 0.9866385 | 0.001550597 | 0.9954271 | 0.004737849 | 0.995427 | 0.005343659 |  |  | 267660 | 0.9679518 | 0.9670213 | 0.00329707 | 0.9746376 | 0.008646045 | 0.9746363 | 0.007173764 |  |  | 415080 | 0.9783783 | 0.9150489 | 0.00675594 | 0.9789382 | 0.01330982 | 0.9789354 | 0.01084806 |  |  | 715860 | 0.9599408 | 0.8678712 | 0.009805133 | 0.967422 | 0.006369992 | 0.9674217 | 0.009839166
|  |  | 148692 | 1.002234 | 0.9994305 | 0.0003862646 | 0.9999501 | 0.08326431 | 0.9999457 | 0.1926781 |  |  | 372846 | 0.9918345 | 0.9866385 | 0.001550597 | 0.9954307 | 0.004737368 | 0.9954306 | 0.005343507 |  |  | 267960 | 0.9690308 | 0.9670213 | 0.00329707 | 0.9746742 | 0.008645867 | 0.9746729 | 0.007173755 |  |  | 415380 | 0.9800598 | 0.9150489 | 0.00675594 | 0.9789508 | 0.01330923 | 0.9789481 | 0.01084745 |  |  | 716160 | 0.9599408 | 0.8678712 | 0.009805133 | 0.967446 | 0.006369716 | 0.9674457 | 0.009838703
|  |  | 148992 | 1.001338 | 0.9994305 | 0.0003862646 | 0.9999501 | 0.08326431 | 0.9999457 | 0.1926781 |  |  | 373146 | 0.9927949 | 0.9866385 | 0.001550597 | 0.9954343 | 0.004736888 | 0.9954342 | 0.005343355 |  |  | 268260 | 0.9690308 | 0.9670213 | 0.00329707 | 0.9747107 | 0.008645687 | 0.9747094 | 0.007173743 |  |  | 415680 | 0.9783783 | 0.9150489 | 0.00675594 | 0.9789634 | 0.01330865 | 0.9789607 | 0.01084684 |  |  | 716460 | 0.9599408 | 0.8678712 | 0.009805133 | 0.96747 | 0.006369441 | 0.9674697 | 0.009838241
|  |  | 149292 | 1.001338 | 0.9994305 | 0.0003862646 | 0.9999501 | 0.08326431 | 0.9999457 | 0.1926781 |  |  | 373446 | 0.9918345 | 0.9866385 | 0.001550597 | 0.9954379 | 0.00473641 | 0.9954378 | 0.005343204 |  |  | 268560 | 0.9668728 | 0.9670213 | 0.00329707 | 0.9747472 | 0.008645504 | 0.9747459 | 0.00717373 |  |  | 415980 | 0.9800598 | 0.9150489 | 0.00675594 | 0.9789759 | 0.01330807 | 0.9789732 | 0.01084624 |  |  | 716760 | 0.9621788 | 0.8678712 | 0.009805133 | 0.967494 | 0.006369166 | 0.9674937 | 0.00983778
|  |  | 149592 | 1.00313 | 0.9994305 | 0.0003862646 | 0.9999501 | 0.08326431 | 0.9999457 | 0.1926781 |  |  | 373746 | 0.9927949 | 0.9866385 | 0.001550597 | 0.9954415 | 0.004735933 | 0.9954414 | 0.005343054 |  |  | 268860 | 0.9701099 | 0.9670213 | 0.00329707 | 0.9747837 | 0.008645319 | 0.9747823 | 0.007173715 |  |  | 416280 | 0.9817413 | 0.9150489 | 0.00675594 | 0.9789885 | 0.01330749 | 0.9789857 | 0.01084564 |  |  | 717060 | 0.9621788 | 0.8678712 | 0.009805133 | 0.967518 | 0.006368891 | 0.9675176 | 0.009837319
|  |  | 149892 | 1.001338 | 0.9994305 | 0.0003862646 | 0.9999501 | 0.08326431 | 0.9999457 | 0.1926781 |  |  | 374046 | 0.9918345 | 0.9866385 | 0.001550597 | 0.995445 | 0.004735459 | 0.995445 | 0.005342905 |  |  | 269160 | 0.9690308 | 0.9670213 | 0.00329707 | 0.97482 | 0.008645131 | 0.9748187 | 0.007173697 |  |  | 416580 | 0.9783783 | 0.9150489 | 0.00675594 | 0.979001 | 0.01330692 | 0.9789982 | 0.01084504 |  |  | 717360 | 0.9644167 | 0.8678712 | 0.009805133 | 0.9675419 | 0.006368617 | 0.9675416 | 0.009836859
|  |  | 150192 | 1.002234 | 0.9994305 | 0.0003862646 | 0.9999501 | 0.08326431 | 0.9999457 | 0.1926781 |  |  | 374346 | 0.9937554 | 0.9866385 | 0.001550597 | 0.9954486 | 0.004734986 | 0.9954485 | 0.005342756 |  |  | 269460 | 0.9690308 | 0.9670213 | 0.00329707 | 0.9748563 | 0.008644941 | 0.974855 | 0.007173677 |  |  | 416880 | 0.9817413 | 0.9150489 | 0.00675594 | 0.9790134 | 0.01330635 | 0.9790107 | 0.01084445 |  |  | 717660 | 0.9621788 | 0.8678712 | 0.009805133 | 0.9675658 | 0.006368343 | 0.9675655 | 0.009836399
|  |  | 150492 | 1.000442 | 0.9994305 | 0.0003862646 | 0.9999501 | 0.08326431 | 0.9999457 | 0.1926781 |  |  | 374646 | 0.9927949 | 0.9866385 | 0.001550597 | 0.9954521 | 0.004734514 | 0.9954521 | 0.005342608 |  |  | 269760 | 0.9679518 | 0.9670213 | 0.00329707 | 0.9748926 | 0.008644748 | 0.9748913 | 0.007173656 |  |  | 417180 | 0.9800598 | 0.9150489 | 0.00675594 | 0.9790258 | 0.01330577 | 0.9790231 | 0.01084386 |  |  | 717960 | 0.9599408 | 0.8678712 | 0.009805133 | 0.9675897 | 0.006368069 | 0.9675893 | 0.00983594
|  |  | 150792 | 1.001338 | 0.9994305 | 0.0003862646 | 0.9999501 | 0.08326431 | 0.9999457 | 0.1926781 |  |  | 374946 | 0.9927949 | 0.9866385 | 0.001550597 | 0.9954557 | 0.004734044 | 0.9954556 | 0.00534246 |  |  | 270060 | 0.9690308 | 0.9670213 | 0.00329707 | 0.9749288 | 0.008644553 | 0.9749275 | 0.007173632 |  |  | 417480 | 0.9800598 | 0.9150489 | 0.00675594 | 0.9790382 | 0.01330521 | 0.9790355 | 0.01084327 |  |  | 718260 | 0.9621788 | 0.8678712 | 0.009805133 | 0.9676135 | 0.006367796 | 0.9676132 | 0.009835481
|  |  | 151092 | 1.001338 | 0.9994305 | 0.0003862646 | 0.9999501 | 0.08326431 | 0.9999457 | 0.1926781 |  |  | 375246 | 0.9927949 | 0.9866385 | 0.001550597 | 0.9954592 | 0.004733576 | 0.9954592 | 0.005342314 |  |  | 270360 | 0.9690308 | 0.9670213 | 0.00329707 | 0.9749649 | 0.008644355 | 0.9749636 | 0.007173606 |  |  | 417780 | 0.9783783 | 0.9150489 | 0.00675594 | 0.9790506 | 0.01330464 | 0.9790478 | 0.01084268 |  |  | 718560 | 0.9621788 | 0.8678712 | 0.009805133 | 0.9676374 | 0.006367523 | 0.967637 | 0.009835023
|  |  | 151392 | 1.001338 | 0.9994305 | 0.0003862646 | 0.9999501 | 0.08326431 | 0.9999457 | 0.1926781 |  |  | 375546 | 0.9937554 | 0.9866385 | 0.001550597 | 0.9954627 | 0.00473311 | 0.9954627 | 0.005342167 |  |  | 270660 | 0.9701099 | 0.9670213 | 0.00329707 | 0.975001 | 0.008644155 | 0.9749997 | 0.007173578 |  |  | 418080 | 0.9800598 | 0.9150489 | 0.00675594 | 0.9790629 | 0.01330408 | 0.9790601 | 0.0108421 |  |  | 718860 | 0.9554649 | 0.8678712 | 0.009805133 | 0.9676611 | 0.006367251 | 0.9676608 | 0.009834566
|  |  | 151692 | 1.00313 | 0.9994305 | 0.0003862646 | 0.9999501 | 0.08326431 | 0.9999457 | 0.1926781 |  |  | 375846 | 0.9918345 | 0.9866385 | 0.001550597 | 0.9954662 | 0.004732645 | 0.9954662 | 0.005342022 |  |  | 270960 | 0.9690308 | 0.9670213 | 0.00329707 | 0.975037 | 0.008643953 | 0.9750357 | 0.007173548 |  |  | 418380 | 0.9783783 | 0.9150489 | 0.00675594 | 0.9790752 | 0.01330352 | 0.9790724 | 0.01084151 |  |  | 719160 | 0.9621788 | 0.8678712 | 0.009805133 | 0.9676849 | 0.006366978 | 0.9676845 | 0.009834109
|  |  | 151992 | 1.002234 | 0.9994305 | 0.0003862646 | 0.9999501 | 0.08326431 | 0.9999457 | 0.1926781 |  |  | 376146 | 0.9937554 | 0.9866385 | 0.001550597 | 0.9954697 | 0.004732182 | 0.9954697 | 0.005341877 |  |  | 271260 | 0.9701099 | 0.9670213 | 0.00329707 | 0.975073 | 0.008643748 | 0.9750717 | 0.007173517 |  |  | 418680 | 0.9800598 | 0.9150489 | 0.00675594 | 0.9790875 | 0.01330296 | 0.9790847 | 0.01084093 |  |  | 719460 | 0.9644167 | 0.8678712 | 0.009805133 | 0.9677087 | 0.006366707 | 0.9677083 | 0.009833652
|  |  | 152292 | 1.002234 | 0.9994305 | 0.0003862646 | 0.9999501 | 0.08326431 | 0.9999457 | 0.1926781 |  |  | 376446 | 0.9937554 | 0.9866385 | 0.001550597 | 0.9954732 | 0.00473172 | 0.9954732 | 0.005341733 |  |  | 271560 | 0.9711889 | 0.9670213 | 0.00329707 | 0.9751089 | 0.008643541 | 0.9751076 | 0.007173483 |  |  | 418980 | 0.9800598 | 0.9150489 | 0.00675594 | 0.9790997 | 0.0133024 | 0.9790969 | 0.01084036 |  |  | 719760 | 0.9621788 | 0.8678712 | 0.009805133 | 0.9677324 | 0.006366435 | 0.967732 | 0.009833197
|  |  | 152592 | 1.002234 | 0.9994305 | 0.0003862646 | 0.9999501 | 0.08326431 | 0.9999457 | 0.1926781 |  |  | 376746 | 0.9927949 | 0.9866385 | 0.001550597 | 0.9954767 | 0.00473126 | 0.9954767 | 0.005341589 |  |  | 271860 | 0.9701099 | 0.9670213 | 0.00329707 | 0.9751447 | 0.008643331 | 0.9751434 | 0.007173447 |  |  | 419280 | 0.9800598 | 0.9150489 | 0.00675594 | 0.9791119 | 0.01330185 | 0.979109 | 0.01083978 |  |  | 720060 | 0.9688926 | 0.8678712 | 0.009805133 | 0.967756 | 0.006366164 | 0.9677556 | 0.009832742
|  |  | 152892 | 1.000442 | 0.9994305 | 0.0003862646 | 0.9999501 | 0.08326431 | 0.9999457 | 0.1926781 |  |  | 377046 | 0.9937554 | 0.9866385 | 0.001550597 | 0.9954802 | 0.004730802 | 0.9954802 | 0.005341446 |  |  | 272160 | 0.9711889 | 0.9670213 | 0.00329707 | 0.9751805 | 0.008643119 | 0.9751792 | 0.007173409 |  |  | 419580 | 0.9783783 | 0.9150489 | 0.00675594 | 0.979124 | 0.0133013 | 0.9791212 | 0.01083921 |  |  | 720360 | 0.9599408 | 0.8678712 | 0.009805133 | 0.9677797 | 0.006365893 | 0.9677793 | 0.009832287
|  |  | 153192 | 1.001338 | 0.9994305 | 0.0003862646 | 0.9999501 | 0.08326431 | 0.9999457 | 0.1926781 |  |  | 377346 | 0.9918345 | 0.9866385 | 0.001550597 | 0.9954836 | 0.004730345 | 0.9954837 | 0.005341304 |  |  | 272460 | 0.9711889 | 0.9670213 | 0.00329707 | 0.9752162 | 0.008642905 | 0.9752149 | 0.007173369 |  |  | 419880 | 0.9800598 | 0.9150489 | 0.00675594 | 0.9791361 | 0.01330075 | 0.9791333 | 0.01083864 |  |  | 720660 | 0.9621788 | 0.8678712 | 0.009805133 | 0.9678033 | 0.006365623 | 0.9678029 | 0.009831833
|  |  | 153492 | 1.001338 | 0.9994305 | 0.0003862646 | 0.9999501 | 0.08326431 | 0.9999457 | 0.1926781 |  |  | 377646 | 0.9918345 | 0.9866385 | 0.001550597 | 0.9954871 | 0.00472989 | 0.9954872 | 0.005341162 |  |  | 272760 | 0.9690308 | 0.9670213 | 0.00329707 | 0.9752519 | 0.008642689 | 0.9752506 | 0.007173327 |  |  | 420180 | 0.9817413 | 0.9150489 | 0.00675594 | 0.9791482 | 0.0133002 | 0.9791454 | 0.01083807 |  |  | 720960 | 0.9666547 | 0.8678712 | 0.009805133 | 0.9678269 | 0.006365352 | 0.9678265 | 0.009831379
|  |  | 153792 | 1.001338 | 0.9994305 | 0.0003862646 | 0.9999501 | 0.08326431 | 0.9999457 | 0.1926781 |  |  | 377946 | 0.9927949 | 0.9866385 | 0.001550597 | 0.9954905 | 0.004729436 | 0.9954906 | 0.005341021 |  |  | 273060 | 0.9711889 | 0.9670213 | 0.00329707 | 0.9752875 | 0.00864247 | 0.9752862 | 0.007173284 |  |  | 420480 | 0.9783783 | 0.9150489 | 0.00675594 | 0.9791603 | 0.01329966 | 0.9791574 | 0.0108375 |  |  | 721260 | 0.9644167 | 0.8678712 | 0.009805133 | 0.9678505 | 0.006365083 | 0.9678501 | 0.009830927
|  |  | 154092 | 1.002234 | 0.9994305 | 0.0003862646 | 0.9999501 | 0.08326431 | 0.9999457 | 0.1926781 |  |  | 378246 | 0.9918345 | 0.9866385 | 0.001550597 | 0.995494 | 0.004728984 | 0.9954941 | 0.005340881 |  |  | 273360 | 0.9701099 | 0.9670213 | 0.00329707 | 0.9753231 | 0.008642249 | 0.9753218 | 0.007173238 |  |  | 420780 | 0.9817413 | 0.9150489 | 0.00675594 | 0.9791723 | 0.01329912 | 0.9791695 | 0.01083694 |  |  | 721560 | 0.9599408 | 0.8678712 | 0.009805133 | 0.9678741 | 0.006364813 | 0.9678736 | 0.009830474
|  |  | 154392 | 1.001338 | 0.9994305 | 0.0003862646 | 0.9999501 | 0.08326431 | 0.9999457 | 0.1926781 |  |  | 378546 | 0.9937554 | 0.9866385 | 0.001550597 | 0.9954974 | 0.004728534 | 0.9954975 | 0.005340741 |  |  | 273660 | 0.9690308 | 0.9670213 | 0.00329707 | 0.9753586 | 0.008642025 | 0.9753573 | 0.00717319 |  |  | 421080 | 0.9800598 | 0.9150489 | 0.00675594 | 0.9791843 | 0.01329858 | 0.9791814 | 0.01083638 |  |  | 721860 | 0.9621788 | 0.8678712 | 0.009805133 | 0.9678976 | 0.006364544 | 0.9678971 | 0.009830022
|  |  | 154692 | 1.00313 | 0.9994305 | 0.0003862646 | 0.9999501 | 0.08326431 | 0.9999457 | 0.1926781 |  |  | 378846 | 0.9927949 | 0.9866385 | 0.001550597 | 0.9955008 | 0.004728085 | 0.9955009 | 0.005340602 |  |  | 273960 | 0.9711889 | 0.9670213 | 0.00329707 | 0.975394 | 0.008641799 | 0.9753927 | 0.007173141 |  |  | 421380 | 0.9800598 | 0.9150489 | 0.00675594 | 0.9791963 | 0.01329804 | 0.9791934 | 0.01083582 |  |  | 722160 | 0.9621788 | 0.8678712 | 0.009805133 | 0.9679211 | 0.006364275 | 0.9679206 | 0.009829571
|  |  | 154992 | 1.001338 | 0.9994305 | 0.0003862646 | 0.9999501 | 0.08326431 | 0.9999457 | 0.1926781 |  |  | 379146 | 0.9927949 | 0.9866385 | 0.001550597 | 0.9955042 | 0.004727638 | 0.9955043 | 0.005340463 |  |  | 274260 | 0.9701099 | 0.9670213 | 0.00329707 | 0.9754294 | 0.008641571 | 0.9754281 | 0.007173089 |  |  | 421680 | 0.9800598 | 0.9150489 | 0.00675594 | 0.9792082 | 0.01329751 | 0.9792053 | 0.01083526 |  |  | 722460 | 0.9666547 | 0.8678712 | 0.009805133 | 0.9679446 | 0.006364007 | 0.9679441 | 0.009829121
|  |  | 155292 | 1.002234 | 0.9994305 | 0.0003862646 | 0.9999501 | 0.08326431 | 0.9999457 | 0.1926781 |  |  | 379446 | 0.9918345 | 0.9866385 | 0.001550597 | 0.9955076 | 0.004727192 | 0.9955078 | 0.005340325 |  |  | 274560 | 0.9733469 | 0.9670213 | 0.00329707 | 0.9754647 | 0.008641341 | 0.9754634 | 0.007173036 |  |  | 421980 | 0.9783783 | 0.9150489 | 0.00675594 | 0.9792201 | 0.01329697 | 0.9792172 | 0.01083471 |  |  | 722760 | 0.9621788 | 0.8678712 | 0.009805133 | 0.967968 | 0.006363739 | 0.9679675 | 0.009828671
|  |  | 155592 | 1.001338 | 0.9994305 | 0.0003862646 | 0.9999501 | 0.08326431 | 0.9999457 | 0.1926781 |  |  | 379746 | 0.9927949 | 0.9866385 | 0.001550597 | 0.995511 | 0.004726748 | 0.9955112 | 0.005340188 |  |  | 274860 | 0.9701099 | 0.9670213 | 0.00329707 | 0.9755 | 0.008641109 | 0.9754987 | 0.00717298 |  |  | 422280 | 0.9834228 | 0.9150489 | 0.00675594 | 0.9792319 | 0.01329644 | 0.979229 | 0.01083416 |  |  | 723060 | 0.9577029 | 0.8678712 | 0.009805133 | 0.9679914 | 0.006363471 | 0.9679909 | 0.009828221
|  |  | 155892 | 1.001338 | 0.9994305 | 0.0003862646 | 0.9999501 | 0.08326431 | 0.9999457 | 0.1926781 |  |  | 380046 | 0.9927949 | 0.9866385 | 0.001550597 | 0.9955144 | 0.004726306 | 0.9955145 | 0.005340051 |  |  | 275160 | 0.9701099 | 0.9670213 | 0.00329707 | 0.9755352 | 0.008640874 | 0.9755339 | 0.007172923 |  |  | 422580 | 0.9800598 | 0.9150489 | 0.00675594 | 0.9792438 | 0.01329592 | 0.9792409 | 0.01083361 |  |  | 723360 | 0.9688926 | 0.8678712 | 0.009805133 | 0.9680148 | 0.006363204 | 0.9680143 | 0.009827772
|  |  | 156192 | 1.001338 | 0.9994305 | 0.0003862646 | 0.9999501 | 0.08326431 | 0.9999457 | 0.1926781 |  |  | 380346 | 0.9927949 | 0.9866385 | 0.001550597 | 0.9955178 | 0.004725865 | 0.9955179 | 0.005339915 |  |  | 275460 | 0.9722679 | 0.9670213 | 0.00329707 | 0.9755704 | 0.008640637 | 0.9755691 | 0.007172864 |  |  | 422880 | 0.9750154 | 0.9150489 | 0.00675594 | 0.9792556 | 0.01329539 | 0.9792527 | 0.01083306 |  |  | 723660 | 0.9621788 | 0.8678712 | 0.009805133 | 0.9680382 | 0.006362937 | 0.9680377 | 0.009827324
|  |  | 156492 | 1.000442 | 0.9994305 | 0.0003862646 | 0.9999501 | 0.08326431 | 0.9999457 | 0.1926781 |  |  | 380646 | 0.9937554 | 0.9866385 | 0.001550597 | 0.9955211 | 0.004725425 | 0.9955213 | 0.00533978 |  |  | 275760 | 0.9690308 | 0.9670213 | 0.00329707 | 0.9756055 | 0.008640398 | 0.9756042 | 0.007172803 |  |  | 423180 | 0.9817413 | 0.9150489 | 0.00675594 | 0.9792673 | 0.01329487 | 0.9792644 | 0.01083252 |  |  | 723960 | 0.9644167 | 0.8678712 | 0.009805133 | 0.9680615 | 0.00636267 | 0.968061 | 0.009826876
|  |  | 156792 | 1.00313 | 0.9994305 | 0.0003862646 | 0.9999501 | 0.08326431 | 0.9999457 | 0.1926781 |  |  | 380946 | 0.9937554 | 0.9866385 | 0.001550597 | 0.9955245 | 0.004724987 | 0.9955247 | 0.005339645 |  |  | 276060 | 0.9722679 | 0.9670213 | 0.00329707 | 0.9756405 | 0.008640156 | 0.9756392 | 0.00717274 |  |  | 423480 | 0.9800598 | 0.9150489 | 0.00675594 | 0.979279 | 0.01329435 | 0.9792761 | 0.01083198 |  |  | 724260 | 0.9644167 | 0.8678712 | 0.009805133 | 0.9680848 | 0.006362403 | 0.9680843 | 0.009826429
|  |  | 157092 | 1.001338 | 0.9994305 | 0.0003862646 | 0.9999501 | 0.08326431 | 0.9999457 | 0.1926781 |  |  | 381246 | 0.9937554 | 0.9866385 | 0.001550597 | 0.9955278 | 0.004724551 | 0.995528 | 0.005339511 |  |  | 276360 | 0.9701099 | 0.9670213 | 0.00329707 | 0.9756755 | 0.008639913 | 0.9756742 | 0.007172676 |  |  | 423780 | 0.9817413 | 0.9150489 | 0.00675594 | 0.9792907 | 0.01329383 | 0.9792878 | 0.01083144 |  |  | 724560 | 0.9599408 | 0.8678712 | 0.009805133 | 0.9681081 | 0.006362137 | 0.9681076 | 0.009825982
|  |  | 157392 | 1.000442 | 0.9994305 | 0.0003862646 | 0.9999501 | 0.08326431 | 0.9999457 | 0.1926781 |  |  | 381546 | 0.9947158 | 0.9866385 | 0.001550597 | 0.9955312 | 0.004724117 | 0.9955314 | 0.005339377 |  |  | 276660 | 0.9722679 | 0.9670213 | 0.00329707 | 0.9757104 | 0.008639667 | 0.9757091 | 0.007172609 |  |  | 424080 | 0.9800598 | 0.9150489 | 0.00675594 | 0.9793024 | 0.01329331 | 0.9792995 | 0.0108309 |  |  | 724860 | 0.9666547 | 0.8678712 | 0.009805133 | 0.9681313 | 0.006361872 | 0.9681308 | 0.009825536
|  |  | 157692 | 1.002234 | 0.9994305 | 0.0003862646 | 0.9999501 | 0.08326431 | 0.9999457 | 0.1926781 |  |  | 381846 | 0.9927949 | 0.9866385 | 0.001550597 | 0.9955345 | 0.004723683 | 0.9955347 | 0.005339244 |  |  | 276960 | 0.9701099 | 0.9670213 | 0.00329707 | 0.9757453 | 0.008639419 | 0.975744 | 0.007172541 |  |  | 424380 | 0.9817413 | 0.9150489 | 0.00675594 | 0.979314 | 0.0132928 | 0.9793111 | 0.01083036 |  |  | 725160 | 0.9666547 | 0.8678712 | 0.009805133 | 0.9681546 | 0.006361606 | 0.968154 | 0.009825091
|  |  | 157992 | 1.002234 | 0.9994305 | 0.0003862646 | 0.9999501 | 0.08326431 | 0.9999457 | 0.1926781 |  |  | 382146 | 0.9937554 | 0.9866385 | 0.001550597 | 0.9955378 | 0.004723252 | 0.995538 | 0.005339112 |  |  | 277260 | 0.9722679 | 0.9670213 | 0.00329707 | 0.9757801 | 0.008639169 | 0.9757788 | 0.00717247 |  |  | 424680 | 0.9800598 | 0.9150489 | 0.00675594 | 0.9793256 | 0.01329228 | 0.9793227 | 0.01082983 |  |  | 725460 | 0.9666547 | 0.8678712 | 0.009805133 | 0.9681778 | 0.006361341 | 0.9681772 | 0.009824646
|  |  | 158292 | 1.001338 | 0.9994305 | 0.0003862646 | 0.9999501 | 0.08326431 | 0.9999457 | 0.1926781 |  |  | 382446 | 0.9937554 | 0.9866385 | 0.001550597 | 0.9955411 | 0.004722822 | 0.9955414 | 0.00533898 |  |  | 277560 | 0.9711889 | 0.9670213 | 0.00329707 | 0.9758149 | 0.008638916 | 0.9758136 | 0.007172398 |  |  | 424980 | 0.9783783 | 0.9150489 | 0.00675594 | 0.9793372 | 0.01329178 | 0.9793343 | 0.0108293 |  |  | 725760 | 0.9644167 | 0.8678712 | 0.009805133 | 0.9682009 | 0.006361077 | 0.9682004 | 0.009824201
|  |  | 158592 | 1.001338 | 0.9994305 | 0.0003862646 | 0.9999501 | 0.08326431 | 0.9999457 | 0.1926781 |  |  | 382746 | 0.9927949 | 0.9866385 | 0.001550597 | 0.9955444 | 0.004722393 | 0.9955447 | 0.005338849 |  |  | 277860 | 0.9701099 | 0.9670213 | 0.00329707 | 0.9758496 | 0.008638662 | 0.9758483 | 0.007172325 |  |  | 425280 | 0.9817413 | 0.9150489 | 0.00675594 | 0.9793488 | 0.01329127 | 0.9793458 | 0.01082877 |  |  | 726060 | 0.9644167 | 0.8678712 | 0.009805133 | 0.9682241 | 0.006360812 | 0.9682235 | 0.009823757
|  |  | 158892 | 1.002234 | 0.9994305 | 0.0003862646 | 0.9999501 | 0.08326431 | 0.9999457 | 0.1926781 |  |  | 383046 | 0.9927949 | 0.9866385 | 0.001550597 | 0.9955477 | 0.004721966 | 0.995548 | 0.005338718 |  |  | 278160 | 0.9711889 | 0.9670213 | 0.00329707 | 0.9758842 | 0.008638406 | 0.9758829 | 0.007172249 |  |  | 425580 | 0.9817413 | 0.9150489 | 0.00675594 | 0.9793603 | 0.01329076 | 0.9793573 | 0.01082824 |  |  | 726360 | 0.9644167 | 0.8678712 | 0.009805133 | 0.9682472 | 0.006360548 | 0.9682466 | 0.009823314
|  |  | 159192 | 1.001338 | 0.9994305 | 0.0003862646 | 0.9999501 | 0.08326431 | 0.9999457 | 0.1926781 |  |  | 383346 | 0.9927949 | 0.9866385 | 0.001550597 | 0.995551 | 0.004721541 | 0.9955513 | 0.005338588 |  |  | 278460 | 0.9722679 | 0.9670213 | 0.00329707 | 0.9759188 | 0.008638147 | 0.9759175 | 0.007172171 |  |  | 425880 | 0.9817413 | 0.9150489 | 0.00675594 | 0.9793717 | 0.01329026 | 0.9793688 | 0.01082772 |  |  | 726660 | 0.9621788 | 0.8678712 | 0.009805133 | 0.9682703 | 0.006360285 | 0.9682697 | 0.009822871
|  |  | 159492 | 1.002234 | 0.9994305 | 0.0003862646 | 0.9999501 | 0.08326431 | 0.9999457 | 0.1926781 |  |  | 383646 | 0.9918345 | 0.9866385 | 0.001550597 | 0.9955543 | 0.004721117 | 0.9955546 | 0.005338459 |  |  | 278760 | 0.9733469 | 0.9670213 | 0.00329707 | 0.9759533 | 0.008637886 | 0.975952 | 0.007172092 |  |  | 426180 | 0.9783783 | 0.9150489 | 0.00675594 | 0.9793832 | 0.01328976 | 0.9793802 | 0.0108272 |  |  | 726960 | 0.9644167 | 0.8678712 | 0.009805133 | 0.9682934 | 0.006360022 | 0.9682928 | 0.009822429
|  |  | 159792 | 1.001338 | 0.9994305 | 0.0003862646 | 0.9999501 | 0.08326431 | 0.9999457 | 0.1926781 |  |  | 383946 | 0.9937554 | 0.9866385 | 0.001550597 | 0.9955576 | 0.004720695 | 0.9955578 | 0.00533833 |  |  | 279060 | 0.9722679 | 0.9670213 | 0.00329707 | 0.9759878 | 0.008637624 | 0.9759865 | 0.007172011 |  |  | 426480 | 0.9783783 | 0.9150489 | 0.00675594 | 0.9793946 | 0.01328926 | 0.9793916 | 0.01082668 |  |  | 727260 | 0.9644167 | 0.8678712 | 0.009805133 | 0.9683164 | 0.006359759 | 0.9683158 | 0.009821988
|  |  | 160092 | 1.00313 | 0.9994305 | 0.0003862646 | 0.9999501 | 0.08326431 | 0.9999457 | 0.1926781 |  |  | 384246 | 0.9927949 | 0.9866385 | 0.001550597 | 0.9955608 | 0.004720274 | 0.9955611 | 0.005338202 |  |  | 279360 | 0.9722679 | 0.9670213 | 0.00329707 | 0.9760222 | 0.008637359 | 0.9760209 | 0.007171929 |  |  | 426780 | 0.9817413 | 0.9150489 | 0.00675594 | 0.979406 | 0.01328876 | 0.979403 | 0.01082616 |  |  | 727560 | 0.9599408 | 0.8678712 | 0.009805133 | 0.9683394 | 0.006359496 | 0.9683388 | 0.009821547
|  |  | 160392 | 1.00313 | 0.9994305 | 0.0003862646 | 0.9999501 | 0.08326431 | 0.9999457 | 0.1926781 |  |  | 384546 | 0.9918345 | 0.9866385 | 0.001550597 | 0.9955641 | 0.004719854 | 0.9955644 | 0.005338074 |  |  | 279660 | 0.9711889 | 0.9670213 | 0.00329707 | 0.9760566 | 0.008637092 | 0.9760553 | 0.007171844 |  |  | 427080 | 0.9800598 | 0.9150489 | 0.00675594 | 0.9794173 | 0.01328827 | 0.9794143 | 0.01082564 |  |  | 727860 | 0.9666547 | 0.8678712 | 0.009805133 | 0.9683624 | 0.006359234 | 0.9683618 | 0.009821106
|  |  | 160692 | 1.001338 | 0.9994305 | 0.0003862646 | 0.9999501 | 0.08326431 | 0.9999457 | 0.1926781 |  |  | 384846 | 0.9927949 | 0.9866385 | 0.001550597 | 0.9955673 | 0.004719436 | 0.9955676 | 0.005337947 |  |  | 279960 | 0.9722679 | 0.9670213 | 0.00329707 | 0.9760909 | 0.008636823 | 0.9760896 | 0.007171758 |  |  | 427380 | 0.9817413 | 0.9150489 | 0.00675594 | 0.9794287 | 0.01328778 | 0.9794257 | 0.01082513 |  |  | 728160 | 0.9621788 | 0.8678712 | 0.009805133 | 0.9683854 | 0.006358972 | 0.9683848 | 0.009820666
|  |  | 160992 | 1.001338 | 0.9994305 | 0.0003862646 | 0.9999501 | 0.08326431 | 0.9999457 | 0.1926781 |  |  | 385146 | 0.9937554 | 0.9866385 | 0.001550597 | 0.9955705 | 0.00471902 | 0.9955709 | 0.005337821 |  |  | 280260 | 0.9733469 | 0.9670213 | 0.00329707 | 0.9761252 | 0.008636552 | 0.9761239 | 0.00717167 |  |  | 427680 | 0.9800598 | 0.9150489 | 0.00675594 | 0.97944 | 0.01328729 | 0.9794369 | 0.01082462 |  |  | 728460 | 0.9644167 | 0.8678712 | 0.009805133 | 0.9684083 | 0.00635871 | 0.9684077 | 0.009820227
|  |  | 161292 | 1.000442 | 0.9994305 | 0.0003862646 | 0.9999501 | 0.08326431 | 0.9999457 | 0.1926781 |  |  | 385446 | 0.9927949 | 0.9866385 | 0.001550597 | 0.9955738 | 0.004718605 | 0.9955741 | 0.005337695 |  |  | 280560 | 0.9733469 | 0.9670213 | 0.00329707 | 0.9761594 | 0.008636279 | 0.9761581 | 0.00717158 |  |  | 427980 | 0.9817413 | 0.9150489 | 0.00675594 | 0.9794512 | 0.0132868 | 0.9794482 | 0.01082411 |  |  | 728760 | 0.9688926 | 0.8678712 | 0.009805133 | 0.9684312 | 0.006358449 | 0.9684306 | 0.009819788
|  |  | 161592 | 1.001338 | 0.9994305 | 0.0003862646 | 0.9999501 | 0.08326431 | 0.9999457 | 0.1926781 |  |  | 385746 | 0.9927949 | 0.9866385 | 0.001550597 | 0.995577 | 0.004718192 | 0.9955773 | 0.00533757 |  |  | 280860 | 0.9711889 | 0.9670213 | 0.00329707 | 0.9761935 | 0.008636004 | 0.9761922 | 0.007171489 |  |  | 428280 | 0.9783783 | 0.9150489 | 0.00675594 | 0.9794624 | 0.01328631 | 0.9794594 | 0.0108236 |  |  | 729060 | 0.9644167 | 0.8678712 | 0.009805133 | 0.9684541 | 0.006358188 | 0.9684535 | 0.00981935
|  |  | 161892 | 1.001338 | 0.9994305 | 0.0003862646 | 0.9999501 | 0.08326431 | 0.9999457 | 0.1926781 |  |  | 386046 | 0.9927949 | 0.9866385 | 0.001550597 | 0.9955802 | 0.00471778 | 0.9955805 | 0.005337445 |  |  | 281160 | 0.9722679 | 0.9670213 | 0.00329707 | 0.9762276 | 0.008635727 | 0.9762263 | 0.007171396 |  |  | 428580 | 0.9800598 | 0.9150489 | 0.00675594 | 0.9794736 | 0.01328583 | 0.9794706 | 0.0108231 |  |  | 729360 | 0.9644167 | 0.8678712 | 0.009805133 | 0.968477 | 0.006357927 | 0.9684763 | 0.009818913
|  |  | 162192 | 1.002234 | 0.9994305 | 0.0003862646 | 0.9999501 | 0.08326431 | 0.9999457 | 0.1926781 |  |  | 386346 | 0.9927949 | 0.9866385 | 0.001550597 | 0.9955834 | 0.004717369 | 0.9955837 | 0.005337321 |  |  | 281460 | 0.9722679 | 0.9670213 | 0.00329707 | 0.9762616 | 0.008635448 | 0.9762604 | 0.007171301 |  |  | 428880 | 0.9834228 | 0.9150489 | 0.00675594 | 0.9794848 | 0.01328535 | 0.9794818 | 0.0108226 |  |  | 729660 | 0.9621788 | 0.8678712 | 0.009805133 | 0.9684998 | 0.006357667 | 0.9684992 | 0.009818475
|  |  | 162492 | 1.001338 | 0.9994305 | 0.0003862646 | 0.9999501 | 0.08326431 | 0.9999457 | 0.1926781 |  |  | 386646 | 0.9927949 | 0.9866385 | 0.001550597 | 0.9955866 | 0.00471696 | 0.9955869 | 0.005337197 |  |  | 281760 | 0.9733469 | 0.9670213 | 0.00329707 | 0.9762956 | 0.008635167 | 0.9762943 | 0.007171204 |  |  | 429180 | 0.9750154 | 0.9150489 | 0.00675594 | 0.9794959 | 0.01328487 | 0.9794929 | 0.0108221 |  |  | 729960 | 0.9599408 | 0.8678712 | 0.009805133 | 0.9685226 | 0.006357407 | 0.968522 | 0.009818039
|  |  | 162792 | 1.002234 | 0.9994305 | 0.0003862646 | 0.9999501 | 0.08326431 | 0.9999457 | 0.1926781 |  |  | 386946 | 0.9927949 | 0.9866385 | 0.001550597 | 0.9955898 | 0.004716553 | 0.9955901 | 0.005337074 |  |  | 282060 | 0.9733469 | 0.9670213 | 0.00329707 | 0.9763296 | 0.008634884 | 0.9763283 | 0.007171106 |  |  | 429480 | 0.9800598 | 0.9150489 | 0.00675594 | 0.979507 | 0.01328439 | 0.979504 | 0.0108216 |  |  | 730260 | 0.9599408 | 0.8678712 | 0.009805133 | 0.9685454 | 0.006357148 | 0.9685447 | 0.009817603
|  |  | 163092 | 1.00313 | 0.9994305 | 0.0003862646 | 0.9999501 | 0.08326431 | 0.9999457 | 0.1926781 |  |  | 387246 | 0.9937554 | 0.9866385 | 0.001550597 | 0.9955929 | 0.004716147 | 0.9955933 | 0.005336952 |  |  | 282360 | 0.9722679 | 0.9670213 | 0.00329707 | 0.9763634 | 0.008634599 | 0.9763621 | 0.007171006 |  |  | 429780 | 0.9800598 | 0.9150489 | 0.00675594 | 0.9795181 | 0.01328392 | 0.9795151 | 0.0108211 |  |  | 730560 | 0.9644167 | 0.8678712 | 0.009805133 | 0.9685682 | 0.006356888 | 0.9685675 | 0.009817168
|  |  | 163392 | 1.002234 | 0.9994305 | 0.0003862646 | 0.9999501 | 0.08326431 | 0.9999457 | 0.1926781 |  |  | 387546 | 0.9927949 | 0.9866385 | 0.001550597 | 0.9955961 | 0.004715742 | 0.9955965 | 0.00533683 |  |  | 282660 | 0.9722679 | 0.9670213 | 0.00329707 | 0.9763972 | 0.008634312 | 0.9763959 | 0.007170904 |  |  | 430080 | 0.9817413 | 0.9150489 | 0.00675594 | 0.9795292 | 0.01328345 | 0.9795261 | 0.01082061 |  |  | 730860 | 0.9621788 | 0.8678712 | 0.009805133 | 0.9685909 | 0.00635663 | 0.9685902 | 0.009816733
|  |  | 163692 | 1.000442 | 0.9994305 | 0.0003862646 | 0.9999501 | 0.08326431 | 0.9999457 | 0.1926781 |  |  | 387846 | 0.9918345 | 0.9866385 | 0.001550597 | 0.9955993 | 0.004715339 | 0.9955997 | 0.005336709 |  |  | 282960 | 0.9722679 | 0.9670213 | 0.00329707 | 0.976431 | 0.008634023 | 0.9764297 | 0.007170801 |  |  | 430380 | 0.9817413 | 0.9150489 | 0.00675594 | 0.9795402 | 0.01328297 | 0.9795371 | 0.01082012 |  |  | 731160 | 0.9666547 | 0.8678712 | 0.009805133 | 0.9686136 | 0.006356371 | 0.9686129 | 0.009816298
|  |  | 163992 | 1.002234 | 0.9994305 | 0.0003862646 | 0.9999501 | 0.08326431 | 0.9999457 | 0.1926781 |  |  | 388146 | 0.9947158 | 0.9866385 | 0.001550597 | 0.9956024 | 0.004714938 | 0.9956028 | 0.005336588 |  |  | 283260 | 0.9722679 | 0.9670213 | 0.00329707 | 0.9764647 | 0.008633732 | 0.9764634 | 0.007170696 |  |  | 430680 | 0.9851043 | 0.9150489 | 0.00675594 | 0.9795512 | 0.01328251 | 0.9795481 | 0.01081963 |  |  | 731460 | 0.9666547 | 0.8678712 | 0.009805133 | 0.9686363 | 0.006356113 | 0.9686356 | 0.009815865
|  |  | 164292 | 1.001338 | 0.9994305 | 0.0003862646 | 0.9999501 | 0.08326431 | 0.9999457 | 0.1926781 |  |  | 388446 | 0.9937554 | 0.9866385 | 0.001550597 | 0.9956055 | 0.004714538 | 0.995606 | 0.005336468 |  |  | 283560 | 0.9744259 | 0.9670213 | 0.00329707 | 0.9764984 | 0.008633439 | 0.9764971 | 0.00717059 |  |  | 430980 | 0.9884672 | 0.9150489 | 0.00675594 | 0.9795621 | 0.01328204 | 0.979559 | 0.01081914 |  |  | 731760 | 0.9666547 | 0.8678712 | 0.009805133 | 0.9686589 | 0.006355855 | 0.9686582 | 0.009815432
|  |  | 164592 | 1.001338 | 0.9994305 | 0.0003862646 | 0.9999501 | 0.08326431 | 0.9999457 | 0.1926781 |  |  | 388746 | 0.9937554 | 0.9866385 | 0.001550597 | 0.9956087 | 0.004714139 | 0.9956091 | 0.005336349 |  |  | 283860 | 0.9722679 | 0.9670213 | 0.00329707 | 0.976532 | 0.008633145 | 0.9765307 | 0.007170482 |  |  | 431280 | 0.9817413 | 0.9150489 | 0.00675594 | 0.979573 | 0.01328157 | 0.97957 | 0.01081865 |  |  | 732060 | 0.9644167 | 0.8678712 | 0.009805133 | 0.9686816 | 0.006355597 | 0.9686808 | 0.009814999
|  |  | 164892 | 1.002234 | 0.9994305 | 0.0003862646 | 0.9999501 | 0.08326431 | 0.9999457 | 0.1926781 |  |  | 389046 | 0.9927949 | 0.9866385 | 0.001550597 | 0.9956118 | 0.004713742 | 0.9956122 | 0.00533623 |  |  | 284160 | 0.9744259 | 0.9670213 | 0.00329707 | 0.9765655 | 0.008632848 | 0.9765642 | 0.007170372 |  |  | 431580 | 0.9783783 | 0.9150489 | 0.00675594 | 0.9795839 | 0.01328111 | 0.9795808 | 0.01081817 |  |  | 732360 | 0.9666547 | 0.8678712 | 0.009805133 | 0.9687042 | 0.00635534 | 0.9687034 | 0.009814567
|  |  | 165192 | 1.00313 | 0.9994305 | 0.0003862646 | 0.9999501 | 0.08326431 | 0.9999457 | 0.1926781 |  |  | 389346 | 0.9937554 | 0.9866385 | 0.001550597 | 0.9956149 | 0.004713346 | 0.9956154 | 0.005336112 |  |  | 284460 | 0.9744259 | 0.9670213 | 0.00329707 | 0.976599 | 0.00863255 | 0.9765977 | 0.00717026 |  |  | 431880 | 0.9817413 | 0.9150489 | 0.00675594 | 0.9795948 | 0.01328065 | 0.9795917 | 0.01081769 |  |  | 732660 | 0.9688926 | 0.8678712 | 0.009805133 | 0.9687267 | 0.006355083 | 0.968726 | 0.009814135
|  |  | 165492 | 1.002234 | 0.9994305 | 0.0003862646 | 0.9999501 | 0.08326431 | 0.9999457 | 0.1926781 |  |  | 389646 | 0.9937554 | 0.9866385 | 0.001550597 | 0.995618 | 0.004712951 | 0.9956185 | 0.005335994 |  |  | 284760 | 0.9733469 | 0.9670213 | 0.00329707 | 0.9766324 | 0.00863225 | 0.9766311 | 0.007170147 |  |  | 432180 | 0.9867858 | 0.9150489 | 0.00675594 | 0.9796056 | 0.01328019 | 0.9796025 | 0.01081721 |  |  | 732960 | 0.9599408 | 0.8678712 | 0.009805133 | 0.9687493 | 0.006354827 | 0.9687485 | 0.009813705
|  |  | 165792 | 1.001338 | 0.9994305 | 0.0003862646 | 0.9999501 | 0.08326431 | 0.9999457 | 0.1926781 |  |  | 389946 | 0.9937554 | 0.9866385 | 0.001550597 | 0.9956211 | 0.004712559 | 0.9956216 | 0.005335877 |  |  | 285060 | 0.9744259 | 0.9670213 | 0.00329707 | 0.9766658 | 0.008631948 | 0.9766645 | 0.007170033 |  |  | 432480 | 0.9867858 | 0.9150489 | 0.00675594 | 0.9796165 | 0.01327974 | 0.9796133 | 0.01081673 |  |  | 733260 | 0.9621788 | 0.8678712 | 0.009805133 | 0.9687718 | 0.006354571 | 0.968771 | 0.009813274
|  |  | 166092 | 1.002234 | 0.9994305 | 0.0003862646 | 0.9999501 | 0.08326431 | 0.9999457 | 0.1926781 |  |  | 390246 | 0.9937554 | 0.9866385 | 0.001550597 | 0.9956242 | 0.004712167 | 0.9956247 | 0.00533576 |  |  | 285360 | 0.9711889 | 0.9670213 | 0.00329707 | 0.9766991 | 0.008631644 | 0.9766978 | 0.007169917 |  |  | 432780 | 0.9851043 | 0.9150489 | 0.00675594 | 0.9796272 | 0.01327928 | 0.9796241 | 0.01081626 |  |  | 733560 | 0.9621788 | 0.8678712 | 0.009805133 | 0.9687943 | 0.006354315 | 0.9687935 | 0.009812844
|  |  | 166392 | 1.004026 | 0.9994305 | 0.0003862646 | 0.9999501 | 0.08326431 | 0.9999457 | 0.1926781 |  |  | 390546 | 0.9937554 | 0.9866385 | 0.001550597 | 0.9956273 | 0.004711777 | 0.9956278 | 0.005335644 |  |  | 285660 | 0.9733469 | 0.9670213 | 0.00329707 | 0.9767324 | 0.008631338 | 0.9767311 | 0.007169799 |  |  | 433080 | 0.9817413 | 0.9150489 | 0.00675594 | 0.979638 | 0.01327883 | 0.9796348 | 0.01081578 |  |  | 733860 | 0.9666547 | 0.8678712 | 0.009805133 | 0.9688168 | 0.006354059 | 0.968816 | 0.009812415
|  |  | 166692 | 1.00313 | 0.9994305 | 0.0003862646 | 0.9999501 | 0.08326431 | 0.9999457 | 0.1926781 |  |  | 390846 | 0.9927949 | 0.9866385 | 0.001550597 | 0.9956304 | 0.004711388 | 0.9956309 | 0.005335528 |  |  | 285960 | 0.9733469 | 0.9670213 | 0.00329707 | 0.9767656 | 0.00863103 | 0.9767643 | 0.00716968 |  |  | 433380 | 0.9834228 | 0.9150489 | 0.00675594 | 0.9796487 | 0.01327838 | 0.9796456 | 0.01081531 |  |  | 734160 | 0.9666547 | 0.8678712 | 0.009805133 | 0.9688392 | 0.006353804 | 0.9688384 | 0.009811986
|  |  | 166992 | 1.001338 | 0.9994305 | 0.0003862646 | 0.9999501 | 0.08326431 | 0.9999457 | 0.1926781 |  |  | 391146 | 0.9927949 | 0.9866385 | 0.001550597 | 0.9956334 | 0.004711001 | 0.9956339 | 0.005335413 |  |  | 286260 | 0.9722679 | 0.9670213 | 0.00329707 | 0.9767988 | 0.00863072 | 0.9767975 | 0.007169559 |  |  | 433680 | 0.9800598 | 0.9150489 | 0.00675594 | 0.9796594 | 0.01327793 | 0.9796562 | 0.01081484 |  |  | 734460 | 0.9666547 | 0.8678712 | 0.009805133 | 0.9688616 | 0.006353549 | 0.9688608 | 0.009811558
|  |  | 167292 | 1.001338 | 0.9994305 | 0.0003862646 | 0.9999501 | 0.08326431 | 0.9999457 | 0.1926781 |  |  | 391446 | 0.9927949 | 0.9866385 | 0.001550597 | 0.9956365 | 0.004710615 | 0.995637 | 0.005335299 |  |  | 286560 | 0.9755049 | 0.9670213 | 0.00329707 | 0.9768319 | 0.008630409 | 0.9768306 | 0.007169436 |  |  | 433980 | 0.9834228 | 0.9150489 | 0.00675594 | 0.97967 | 0.01327749 | 0.9796669 | 0.01081438 |  |  | 734760 | 0.9688926 | 0.8678712 | 0.009805133 | 0.968884 | 0.006353295 | 0.9688832 | 0.009811131
|  |  | 167592 | 1.002234 | 0.9994305 | 0.0003862646 | 0.9999501 | 0.08326431 | 0.9999457 | 0.1926781 |  |  | 391746 | 0.9918345 | 0.9866385 | 0.001550597 | 0.9956395 | 0.004710231 | 0.9956401 | 0.005335185 |  |  | 286860 | 0.9733469 | 0.9670213 | 0.00329707 | 0.976865 | 0.008630096 | 0.9768637 | 0.007169312 |  |  | 434280 | 0.9867858 | 0.9150489 | 0.00675594 | 0.9796807 | 0.01327704 | 0.9796775 | 0.01081391 |  |  | 735060 | 0.9666547 | 0.8678712 | 0.009805133 | 0.9689064 | 0.00635304 | 0.9689056 | 0.009810704
|  |  | 167892 | 1.002234 | 0.9994305 | 0.0003862646 | 0.9999501 | 0.08326431 | 0.9999457 | 0.1926781 |  |  | 392046 | 0.9927949 | 0.9866385 | 0.001550597 | 0.9956426 | 0.004709848 | 0.9956431 | 0.005335071 |  |  | 287160 | 0.9722679 | 0.9670213 | 0.00329707 | 0.976898 | 0.008629781 | 0.9768967 | 0.007169187 |  |  | 434580 | 0.9834228 | 0.9150489 | 0.00675594 | 0.9796913 | 0.0132766 | 0.9796881 | 0.01081345 |  |  | 735360 | 0.9621788 | 0.8678712 | 0.009805133 | 0.9689287 | 0.006352787 | 0.9689279 | 0.009810277
|  |  | 168192 | 1.001338 | 0.9994305 | 0.0003862646 | 0.9999501 | 0.08326431 | 0.9999457 | 0.1926781 |  |  | 392346 | 0.9937554 | 0.9866385 | 0.001550597 | 0.9956456 | 0.004709466 | 0.9956461 | 0.005334958 |  |  | 287460 | 0.9722679 | 0.9670213 | 0.00329707 | 0.9769309 | 0.008629464 | 0.9769296 | 0.00716906 |  |  | 434880 | 0.9834228 | 0.9150489 | 0.00675594 | 0.9797019 | 0.01327616 | 0.9796987 | 0.01081299 |  |  | 735660 | 0.9621788 | 0.8678712 | 0.009805133 | 0.968951 | 0.006352533 | 0.9689502 | 0.009809851
|  |  | 168492 | 1.002234 | 0.9994305 | 0.0003862646 | 0.9999501 | 0.08326431 | 0.9999457 | 0.1926781 |  |  | 392646 | 0.9947158 | 0.9866385 | 0.001550597 | 0.9956486 | 0.004709086 | 0.9956492 | 0.005334846 |  |  | 287760 | 0.9733469 | 0.9670213 | 0.00329707 | 0.9769638 | 0.008629146 | 0.9769625 | 0.007168931 |  |  | 435180 | 0.9834228 | 0.9150489 | 0.00675594 | 0.9797124 | 0.01327572 | 0.9797092 | 0.01081253 |  |  | 735960 | 0.9644167 | 0.8678712 | 0.009805133 | 0.9689733 | 0.00635228 | 0.9689725 | 0.009809426
|  |  | 168792 | 0.9995459 | 0.9994305 | 0.0003862646 | 0.9999501 | 0.08326431 | 0.9999457 | 0.1926781 |  |  | 392946 | 0.9947158 | 0.9866385 | 0.001550597 | 0.9956516 | 0.004708707 | 0.9956522 | 0.005334734 |  |  | 288060 | 0.9722679 | 0.9670213 | 0.00329707 | 0.9769967 | 0.008628826 | 0.9769954 | 0.007168801 |  |  | 435480 | 0.9834228 | 0.9150489 | 0.00675594 | 0.9797229 | 0.01327528 | 0.9797197 | 0.01081207 |  |  | 736260 | 0.9644167 | 0.8678712 | 0.009805133 | 0.9689956 | 0.006352027 | 0.9689948 | 0.009809001
|  |  | 169092 | 1.00313 | 0.9994305 | 0.0003862646 | 0.9999501 | 0.08326431 | 0.9999457 | 0.1926781 |  |  | 393246 | 0.9937554 | 0.9866385 | 0.001550597 | 0.9956547 | 0.00470833 | 0.9956552 | 0.005334623 |  |  | 288360 | 0.9722679 | 0.9670213 | 0.00329707 | 0.9770294 | 0.008628504 | 0.9770282 | 0.007168669 |  |  | 435780 | 0.9851043 | 0.9150489 | 0.00675594 | 0.9797334 | 0.01327485 | 0.9797302 | 0.01081162 |  |  | 736560 | 0.9666547 | 0.8678712 | 0.009805133 | 0.9690178 | 0.006351775 | 0.969017 | 0.009808577
|  |  | 169392 | 1.00313 | 0.9994305 | 0.0003862646 | 0.9999501 | 0.08326431 | 0.9999457 | 0.1926781 |  |  | 393546 | 0.9927949 | 0.9866385 | 0.001550597 | 0.9956577 | 0.004707954 | 0.9956582 | 0.005334513 |  |  | 288660 | 0.9733469 | 0.9670213 | 0.00329707 | 0.9770622 | 0.00862818 | 0.9770609 | 0.007168536 |  |  | 436080 | 0.9800598 | 0.9150489 | 0.00675594 | 0.9797439 | 0.01327442 | 0.9797407 | 0.01081116 |  |  | 736860 | 0.9599408 | 0.8678712 | 0.009805133 | 0.9690401 | 0.006351522 | 0.9690392 | 0.009808153
|  |  | 169692 | 1.001338 | 0.9994305 | 0.0003862646 | 0.9999501 | 0.08326431 | 0.9999457 | 0.1926781 |  |  | 393846 | 0.9937554 | 0.9866385 | 0.001550597 | 0.9956606 | 0.004707579 | 0.9956612 | 0.005334402 |  |  | 288960 | 0.9733469 | 0.9670213 | 0.00329707 | 0.9770949 | 0.008627855 | 0.9770936 | 0.007168401 |  |  | 436380 | 0.9851043 | 0.9150489 | 0.00675594 | 0.9797543 | 0.01327399 | 0.9797511 | 0.01081071 |  |  | 737160 | 0.9644167 | 0.8678712 | 0.009805133 | 0.9690622 | 0.006351271 | 0.9690614 | 0.00980773
|  |  | 169992 | 1.00313 | 0.9994305 | 0.0003862646 | 0.9999501 | 0.08326431 | 0.9999457 | 0.1926781 |  |  | 394146 | 0.9927949 | 0.9866385 | 0.001550597 | 0.9956636 | 0.004707206 | 0.9956642 | 0.005334293 |  |  | 289260 | 0.9744259 | 0.9670213 | 0.00329707 | 0.9771275 | 0.008627528 | 0.9771262 | 0.007168265 |  |  | 436680 | 0.9884672 | 0.9150489 | 0.00675594 | 0.9797647 | 0.01327356 | 0.9797615 | 0.01081026 |  |  | 737460 | 0.9688926 | 0.8678712 | 0.009805133 | 0.9690844 | 0.006351019 | 0.9690835 | 0.009807307
|  |  | 170292 | 1.00313 | 0.9994305 | 0.0003862646 | 0.9999501 | 0.08326431 | 0.9999457 | 0.1926781 |  |  | 394446 | 0.9937554 | 0.9866385 | 0.001550597 | 0.9956666 | 0.004706834 | 0.9956672 | 0.005334184 |  |  | 289560 | 0.9733469 | 0.9670213 | 0.00329707 | 0.9771601 | 0.008627199 | 0.9771588 | 0.007168128 |  |  | 436980 | 0.9834228 | 0.9150489 | 0.00675594 | 0.9797751 | 0.01327313 | 0.9797718 | 0.01080982 |  |  | 737760 | 0.9711305 | 0.8678712 | 0.009805133 | 0.9691065 | 0.006350768 | 0.9691057 | 0.009806885
|  |  | 170592 | 1.002234 | 0.9994305 | 0.0003862646 | 0.9999501 | 0.08326431 | 0.9999457 | 0.1926781 |  |  | 394746 | 0.9937554 | 0.9866385 | 0.001550597 | 0.9956696 | 0.004706463 | 0.9956702 | 0.005334075 |  |  | 289860 | 0.9733469 | 0.9670213 | 0.00329707 | 0.9771926 | 0.008626868 | 0.9771913 | 0.007167989 |  |  | 437280 | 0.9851043 | 0.9150489 | 0.00675594 | 0.9797854 | 0.01327271 | 0.9797822 | 0.01080937 |  |  | 738060 | 0.9644167 | 0.8678712 | 0.009805133 | 0.9691287 | 0.006350517 | 0.9691278 | 0.009806464
|  |  | 170892 | 1.00313 | 0.9994305 | 0.0003862646 | 0.9999501 | 0.08326431 | 0.9999457 | 0.1926781 |  |  | 395046 | 0.9927949 | 0.9866385 | 0.001550597 | 0.9956725 | 0.004706094 | 0.9956732 | 0.005333967 |  |  | 290160 | 0.9755049 | 0.9670213 | 0.00329707 | 0.9772251 | 0.008626536 | 0.9772238 | 0.007167848 |  |  | 437580 | 0.9834228 | 0.9150489 | 0.00675594 | 0.9797957 | 0.01327228 | 0.9797925 | 0.01080893 |  |  | 738360 | 0.9688926 | 0.8678712 | 0.009805133 | 0.9691507 | 0.006350267 | 0.9691499 | 0.009806043
|  |  | 171192 | 1.002234 | 0.9994305 | 0.0003862646 | 0.9999501 | 0.08326431 | 0.9999457 | 0.1926781 |  |  | 395346 | 0.9937554 | 0.9866385 | 0.001550597 | 0.9956755 | 0.004705726 | 0.9956761 | 0.00533386 |  |  | 290460 | 0.9755049 | 0.9670213 | 0.00329707 | 0.9772575 | 0.008626202 | 0.9772562 | 0.007167706 |  |  | 437880 | 0.9851043 | 0.9150489 | 0.00675594 | 0.979806 | 0.01327186 | 0.9798028 | 0.01080849 |  |  | 738660 | 0.9666547 | 0.8678712 | 0.009805133 | 0.9691728 | 0.006350016 | 0.9691719 | 0.009805622
|  |  | 171492 | 1.002234 | 0.9994305 | 0.0003862646 | 0.9999501 | 0.08326431 | 0.9999457 | 0.1926781 |  |  | 395646 | 0.9927949 | 0.9866385 | 0.001550597 | 0.9956784 | 0.00470536 | 0.9956791 | 0.005333753 |  |  | 290760 | 0.9733469 | 0.9670213 | 0.00329707 | 0.9772899 | 0.008625866 | 0.9772886 | 0.007167563 |  |  | 438180 | 0.9851043 | 0.9150489 | 0.00675594 | 0.9798163 | 0.01327144 | 0.979813 | 0.01080805 |  |  | 738960 | 0.9666547 | 0.8678712 | 0.009805133 | 0.9691948 | 0.006349767 | 0.9691939 | 0.009805203
|  |  | 171792 | 1.002234 | 0.9994305 | 0.0003862646 | 0.9999501 | 0.08326431 | 0.9999457 | 0.1926781 |  |  | 395946 | 0.9937554 | 0.9866385 | 0.001550597 | 0.9956814 | 0.004704995 | 0.995682 | 0.005333646 |  |  | 291060 | 0.9744259 | 0.9670213 | 0.00329707 | 0.9773222 | 0.008625529 | 0.9773209 | 0.007167418 |  |  | 438480 | 0.9834228 | 0.9150489 | 0.00675594 | 0.9798265 | 0.01327103 | 0.9798233 | 0.01080761 |  |  | 739260 | 0.9688926 | 0.8678712 | 0.009805133 | 0.9692169 | 0.006349517 | 0.9692159 | 0.009804783
|  |  | 172092 | 1.002234 | 0.9994305 | 0.0003862646 | 0.9999501 | 0.08326431 | 0.9999457 | 0.1926781 |  |  | 396246 | 0.9927949 | 0.9866385 | 0.001550597 | 0.9956843 | 0.004704631 | 0.995685 | 0.00533354 |  |  | 291360 | 0.9722679 | 0.9670213 | 0.00329707 | 0.9773545 | 0.00862519 | 0.9773532 | 0.007167272 |  |  | 438780 | 0.9834228 | 0.9150489 | 0.00675594 | 0.9798367 | 0.01327061 | 0.9798334 | 0.01080718 |  |  | 739560 | 0.9688926 | 0.8678712 | 0.009805133 | 0.9692388 | 0.006349268 | 0.9692379 | 0.009804364
|  |  | 172392 | 1.001338 | 0.9994305 | 0.0003862646 | 0.9999501 | 0.08326431 | 0.9999457 | 0.1926781 |  |  | 396546 | 0.9937554 | 0.9866385 | 0.001550597 | 0.9956872 | 0.004704268 | 0.9956879 | 0.005333435 |  |  | 291660 | 0.9733469 | 0.9670213 | 0.00329707 | 0.9773867 | 0.00862485 | 0.9773854 | 0.007167124 |  |  | 439080 | 0.9834228 | 0.9150489 | 0.00675594 | 0.9798469 | 0.0132702 | 0.9798436 | 0.01080674 |  |  | 739860 | 0.9688926 | 0.8678712 | 0.009805133 | 0.9692608 | 0.006349019 | 0.9692599 | 0.009803946
|  |  | 172692 | 1.002234 | 0.9994305 | 0.0003862646 | 0.9999501 | 0.08326431 | 0.9999457 | 0.1926781 |  |  | 396846 | 0.9927949 | 0.9866385 | 0.001550597 | 0.9956901 | 0.004703907 | 0.9956908 | 0.00533333 |  |  | 291960 | 0.9744259 | 0.9670213 | 0.00329707 | 0.9774188 | 0.008624507 | 0.9774176 | 0.007166975 |  |  | 439380 | 0.9851043 | 0.9150489 | 0.00675594 | 0.979857 | 0.01326979 | 0.9798538 | 0.01080631 |  |  | 740160 | 0.9688926 | 0.8678712 | 0.009805133 | 0.9692827 | 0.006348771 | 0.9692818 | 0.009803529
|  |  | 172992 | 1.004026 | 0.9994305 | 0.0003862646 | 0.9999501 | 0.08326431 | 0.9999457 | 0.1926781 |  |  | 397146 | 0.9927949 | 0.9866385 | 0.001550597 | 0.9956931 | 0.004703548 | 0.9956937 | 0.005333226 |  |  | 292260 | 0.9733469 | 0.9670213 | 0.00329707 | 0.9774509 | 0.008624164 | 0.9774497 | 0.007166825 |  |  | 439680 | 0.9817413 | 0.9150489 | 0.00675594 | 0.9798671 | 0.01326938 | 0.9798639 | 0.01080588 |  |  | 740460 | 0.9688926 | 0.8678712 | 0.009805133 | 0.9693047 | 0.006348522 | 0.9693037 | 0.009803112
|  |  | 173292 | 1.000442 | 0.9994305 | 0.0003862646 | 0.9999501 | 0.08326431 | 0.9999457 | 0.1926781 |  |  | 397446 | 0.9947158 | 0.9866385 | 0.001550597 | 0.995696 | 0.004703189 | 0.9956966 | 0.005333122 |  |  | 292560 | 0.9744259 | 0.9670213 | 0.00329707 | 0.977483 | 0.008623818 | 0.9774817 | 0.007166673 |  |  | 439980 | 0.9834228 | 0.9150489 | 0.00675594 | 0.9798772 | 0.01326897 | 0.979874 | 0.01080545 |  |  | 740760 | 0.9644167 | 0.8678712 | 0.009805133 | 0.9693265 | 0.006348275 | 0.9693256 | 0.009802695
|  |  | 173592 | 1.002234 | 0.9994305 | 0.0003862646 | 0.9999501 | 0.08326431 | 0.9999457 | 0.1926781 |  |  | 397746 | 0.9937554 | 0.9866385 | 0.001550597 | 0.9956988 | 0.004702832 | 0.9956995 | 0.005333018 |  |  | 292860 | 0.9733469 | 0.9670213 | 0.00329707 | 0.977515 | 0.008623471 | 0.9775137 | 0.007166519 |  |  | 440280 | 0.9834228 | 0.9150489 | 0.00675594 | 0.9798873 | 0.01326856 | 0.979884 | 0.01080503 |  |  | 741060 | 0.9644167 | 0.8678712 | 0.009805133 | 0.9693484 | 0.006348027 | 0.9693474 | 0.009802279
|  |  | 173892 | 1.002234 | 0.9994305 | 0.0003862646 | 0.9999501 | 0.08326431 | 0.9999457 | 0.1926781 |  |  | 398046 | 0.9927949 | 0.9866385 | 0.001550597 | 0.9957017 | 0.004702476 | 0.9957024 | 0.005332916 |  |  | 293160 | 0.9733469 | 0.9670213 | 0.00329707 | 0.977547 | 0.008623123 | 0.9775457 | 0.007166365 |  |  | 440580 | 0.9884672 | 0.9150489 | 0.00675594 | 0.9798973 | 0.01326816 | 0.979894 | 0.0108046 |  |  | 741360 | 0.9621788 | 0.8678712 | 0.009805133 | 0.9693702 | 0.00634778 | 0.9693693 | 0.009801863
|  |  | 174192 | 1.002234 | 0.9994305 | 0.0003862646 | 0.9999501 | 0.08326431 | 0.9999457 | 0.1926781 |  |  | 398346 | 0.9937554 | 0.9866385 | 0.001550597 | 0.9957046 | 0.004702122 | 0.9957053 | 0.005332813 |  |  | 293460 | 0.9733469 | 0.9670213 | 0.00329707 | 0.9775789 | 0.008622772 | 0.9775776 | 0.007166209 |  |  | 440880 | 0.9867858 | 0.9150489 | 0.00675594 | 0.9799073 | 0.01326776 | 0.9799041 | 0.01080418 |  |  | 741660 | 0.9666547 | 0.8678712 | 0.009805133 | 0.9693921 | 0.006347533 | 0.9693911 | 0.009801449
|  |  | 174492 | 1.001338 | 0.9994305 | 0.0003862646 | 0.9999501 | 0.08326431 | 0.9999457 | 0.1926781 |  |  | 398646 | 0.9947158 | 0.9866385 | 0.001550597 | 0.9957075 | 0.004701769 | 0.9957082 | 0.005332712 |  |  | 293760 | 0.9733469 | 0.9670213 | 0.00329707 | 0.9776107 | 0.008622421 | 0.9776094 | 0.007166051 |  |  | 441180 | 0.9851043 | 0.9150489 | 0.00675594 | 0.9799173 | 0.01326736 | 0.979914 | 0.01080376 |  |  | 741960 | 0.9711305 | 0.8678712 | 0.009805133 | 0.9694138 | 0.006347286 | 0.9694129 | 0.009801034
|  |  | 174792 | 1.001338 | 0.9994305 | 0.0003862646 | 0.9999501 | 0.08326431 | 0.9999457 | 0.1926781 |  |  | 398946 | 0.9927949 | 0.9866385 | 0.001550597 | 0.9957103 | 0.004701417 | 0.9957111 | 0.00533261 |  |  | 294060 | 0.9755049 | 0.9670213 | 0.00329707 | 0.9776425 | 0.008622067 | 0.9776412 | 0.007165893 |  |  | 441480 | 0.9834228 | 0.9150489 | 0.00675594 | 0.9799273 | 0.01326696 | 0.979924 | 0.01080334 |  |  | 742260 | 0.9688926 | 0.8678712 | 0.009805133 | 0.9694356 | 0.00634704 | 0.9694346 | 0.00980062
|  |  | 175092 | 1.002234 | 0.9994305 | 0.0003862646 | 0.9999501 | 0.08326431 | 0.9999457 | 0.1926781 |  |  | 399246 | 0.9937554 | 0.9866385 | 0.001550597 | 0.9957132 | 0.004701066 | 0.9957139 | 0.005332509 |  |  | 294360 | 0.9755049 | 0.9670213 | 0.00329707 | 0.9776742 | 0.008621712 | 0.977673 | 0.007165732 |  |  | 441780 | 0.9851043 | 0.9150489 | 0.00675594 | 0.9799372 | 0.01326656 | 0.9799339 | 0.01080292 |  |  | 742560 | 0.9666547 | 0.8678712 | 0.009805133 | 0.9694573 | 0.006346794 | 0.9694563 | 0.009800207
|  |  | 175392 | 1.002234 | 0.9994305 | 0.0003862646 | 0.9999501 | 0.08326431 | 0.9999457 | 0.1926781 |  |  | 399546 | 0.9947158 | 0.9866385 | 0.001550597 | 0.995716 | 0.004700717 | 0.9957168 | 0.005332409 |  |  | 294660 | 0.9755049 | 0.9670213 | 0.00329707 | 0.9777059 | 0.008621356 | 0.9777047 | 0.007165571 |  |  | 442080 | 0.9834228 | 0.9150489 | 0.00675594 | 0.9799471 | 0.01326617 | 0.9799438 | 0.01080251 |  |  | 742860 | 0.9644167 | 0.8678712 | 0.009805133 | 0.9694791 | 0.006346549 | 0.969478 | 0.009799794
|  |  | 175692 | 1.002234 | 0.9994305 | 0.0003862646 | 0.9999501 | 0.08326431 | 0.9999457 | 0.1926781 |  |  | 399846 | 0.9937554 | 0.9866385 | 0.001550597 | 0.9957189 | 0.004700369 | 0.9957196 | 0.005332309 |  |  | 294960 | 0.9755049 | 0.9670213 | 0.00329707 | 0.9777376 | 0.008620998 | 0.9777363 | 0.007165408 |  |  | 442380 | 0.9867858 | 0.9150489 | 0.00675594 | 0.979957 | 0.01326577 | 0.9799537 | 0.01080209 |  |  | 743160 | 0.9666547 | 0.8678712 | 0.009805133 | 0.9695007 | 0.006346304 | 0.9694997278 | 0.009799382
|  |  | 175992 | 1.001338 | 0.9994305 | 0.0003862646 | 0.9999501 | 0.08326431 | 0.9999457 | 0.1926781 |  |  | 400146 | 0.9937554 | 0.9866385 | 0.001550597 | 0.9957217 | 0.004700023 | 0.9957225 | 0.00533221 |  |  | 295260 | 0.976584 | 0.9670213 | 0.00329707 | 0.9777692 | 0.008620639 | 0.9777679 | 0.007165244 |  |  | 442680 | 0.9867858 | 0.9150489 | 0.00675594 | 0.9799668 | 0.01326538 | 0.9799635 | 0.01080168 |  |  | 743460 | 0.9599408 | 0.8678712 | 0.009805133 | 0.9695224 | 0.006346059 | 0.9695214 | 0.009798971
|  |  | 176292 | 1.001338 | 0.9994305 | 0.0003862646 | 0.9999501 | 0.08326431 | 0.9999457 | 0.1926781 |  |  | 400446 | 0.9927949 | 0.9866385 | 0.001550597 | 0.9957245 | 0.004699678 | 0.9957253 | 0.005332111 |  |  | 295560 | 0.9744259 | 0.9670213 | 0.00329707 | 0.9778007 | 0.008620278 | 0.9777995 | 0.007165079 |  |  | 442980 | 0.9851043 | 0.9150489 | 0.00675594 | 0.9799767 | 0.01326499 | 0.9799733 | 0.01080127 |  |  | 743760 | 0.9621788 | 0.8678712 | 0.009805133 | 0.969544 | 0.006345814 | 0.969543 | 0.009798559
|  |  | 176592 | 1.002234 | 0.9994305 | 0.0003862646 | 0.9999501 | 0.08326431 | 0.9999457 | 0.1926781 |  |  | 400746 | 0.9937554 | 0.9866385 | 0.001550597 | 0.9957273 | 0.004699334 | 0.9957281 | 0.005332013 |  |  | 295860 | 0.9744259 | 0.9670213 | 0.00329707 | 0.9778322 | 0.008619915 | 0.977831 | 0.007164912 |  |  | 443280 | 0.9851043 | 0.9150489 | 0.00675594 | 0.9799865 | 0.0132646 | 0.9799831 | 0.01080087 |  |  | 744060 | 0.9644167 | 0.8678712 | 0.009805133 | 0.9695657 | 0.00634557 | 0.9695646 | 0.009798149
|  |  | 176892 | 1.001338 | 0.9994305 | 0.0003862646 | 0.9999501 | 0.08326431 | 0.9999457 | 0.1926781 |  |  | 401046 | 0.9937554 | 0.9866385 | 0.001550597 | 0.9957301 | 0.004698991 | 0.9957309 | 0.005331915 |  |  | 296160 | 0.9733469 | 0.9670213 | 0.00329707 | 0.9778637 | 0.008619551 | 0.9778624 | 0.007164744 |  |  | 443580 | 0.9851043 | 0.9150489 | 0.00675594 | 0.9799962 | 0.01326422 | 0.9799929 | 0.01080046 |  |  | 744360 | 0.9688926 | 0.8678712 | 0.009805133 | 0.9695872 | 0.006345326 | 0.9695862 | 0.009797739
|  |  | 177192 | 1.002234 | 0.9994305 | 0.0003862646 | 0.9999501 | 0.08326431 | 0.9999457 | 0.1926781 |  |  | 401346 | 0.9927949 | 0.9866385 | 0.001550597 | 0.9957329 | 0.004698649 | 0.9957338 | 0.005331818 |  |  | 296460 | 0.9744259 | 0.9670213 | 0.00329707 | 0.977895 | 0.008619186 | 0.9778938 | 0.007164575 |  |  | 443880 | 0.9851043 | 0.9150489 | 0.00675594 | 0.980006 | 0.01326383 | 0.9800026 | 0.01080006 |  |  | 744660 | 0.9599408 | 0.8678712 | 0.009805133 | 0.9696088 | 0.006345083 | 0.9696078 | 0.009797329
|  |  | 177492 | 1.00313 | 0.9994305 | 0.0003862646 | 0.9999501 | 0.08326431 | 0.9999457 | 0.1926781 |  |  | 401646 | 0.9937554 | 0.9866385 | 0.001550597 | 0.9957357 | 0.004698309 | 0.9957366 | 0.005331721 |  |  | 296760 | 0.9755049 | 0.9670213 | 0.00329707 | 0.9779264 | 0.008618819 | 0.9779251 | 0.007164404 |  |  | 444180 | 0.9884672 | 0.9150489 | 0.00675594 | 0.9800157 | 0.01326345 | 0.9800123 | 0.01079965 |  |  | 744960 | 0.9644167 | 0.8678712 | 0.009805133 | 0.9696303 | 0.006344839 | 0.9696293 | 0.009796921
|  |  | 177792 | 1.00313 | 0.9994305 | 0.0003862646 | 0.9999501 | 0.08326431 | 0.9999457 | 0.1926781 |  |  | 401946 | 0.9937554 | 0.9866385 | 0.001550597 | 0.9957385 | 0.00469797 | 0.9957393 | 0.005331625 |  |  | 297060 | 0.9755049 | 0.9670213 | 0.00329707 | 0.9779577 | 0.008618451 | 0.9779564 | 0.007164232 |  |  | 444480 | 0.9867858 | 0.9150489 | 0.00675594 | 0.9800254 | 0.01326307 | 0.980022 | 0.01079925 |  |  | 745260 | 0.9599408 | 0.8678712 | 0.009805133 | 0.9696519 | 0.006344597 | 0.9696508 | 0.009796512
|  |  | 178092 | 1.002234 | 0.9994305 | 0.0003862646 | 0.9999501 | 0.08326431 | 0.9999457 | 0.1926781 |  |  | 402246 | 0.9937554 | 0.9866385 | 0.001550597 | 0.9957413 | 0.004697633 | 0.9957421 | 0.005331529 |  |  | 297360 | 0.9722679 | 0.9670213 | 0.00329707 | 0.9779889 | 0.008618081 | 0.9779876 | 0.007164059 |  |  | 444780 | 0.9867858 | 0.9150489 | 0.00675594 | 0.980035 | 0.01326269 | 0.9800316 | 0.01079885 |  |  | 745560 | 0.9644167 | 0.8678712 | 0.009805133 | 0.9696733 | 0.006344354 | 0.9696723 | 0.009796104
|  |  | 178392 | 1.002234 | 0.9994305 | 0.0003862646 | 0.9999501 | 0.08326431 | 0.9999457 | 0.1926781 |  |  | 402546 | 0.9927949 | 0.9866385 | 0.001550597 | 0.9957441 | 0.004697296 | 0.9957449 | 0.005331433 |  |  | 297660 | 0.9755049 | 0.9670213 | 0.00329707 | 0.9780201 | 0.008617709 | 0.9780188 | 0.007163885 |  |  | 445080 | 0.9851043 | 0.9150489 | 0.00675594 | 0.9800447 | 0.01326231 | 0.9800413 | 0.01079846 |  |  | 745860 | 0.9733685 | 0.8678712 | 0.009805133 | 0.9696948 | 0.006344112 | 0.9696937 | 0.009795697
|  |  | 178692 | 1.002234 | 0.9994305 | 0.0003862646 | 0.9999501 | 0.08326431 | 0.9999457 | 0.1926781 |  |  | 402846 | 0.9947158 | 0.9866385 | 0.001550597 | 0.9957468 | 0.004696961 | 0.9957477 | 0.005331338 |  |  | 297960 | 0.9722679 | 0.9670213 | 0.00329707 | 0.9780512 | 0.008617337 | 0.97805 | 0.007163709 |  |  | 445380 | 0.9867858 | 0.9150489 | 0.00675594 | 0.9800543 | 0.01326194 | 0.9800509 | 0.01079806 |  |  | 746160 | 0.9711305 | 0.8678712 | 0.009805133 | 0.9697163 | 0.00634387 | 0.9697152 | 0.00979529
|  |  | 178992 | 1.001338 | 0.9994305 | 0.0003862646 | 0.9999501 | 0.08326431 | 0.9999457 | 0.1926781 |  |  | 403146 | 0.9937554 | 0.9866385 | 0.001550597 | 0.9957496 | 0.004696627 | 0.9957505 | 0.005331244 |  |  | 298260 | 0.9722679 | 0.9670213 | 0.00329707 | 0.9780823 | 0.008616962 | 0.9780811 | 0.007163532 |  |  | 445680 | 0.9817413 | 0.9150489 | 0.00675594 | 0.9800638 | 0.01326156 | 0.9800605 | 0.01079767 |  |  | 746460 | 0.9621788 | 0.8678712 | 0.009805133 | 0.9697377 | 0.006343628 | 0.9697366 | 0.009794884
|  |  | 179292 | 1.004026 | 0.9994305 | 0.0003862646 | 0.9999501 | 0.08326431 | 0.9999457 | 0.1926781 |  |  | 403446 | 0.9927949 | 0.9866385 | 0.001550597 | 0.9957523 | 0.004696295 | 0.9957532 | 0.00533115 |  |  | 298560 | 0.9755049 | 0.9670213 | 0.00329707 | 0.9781134 | 0.008616587 | 0.9781121 | 0.007163354 |  |  | 445980 | 0.9800598 | 0.9150489 | 0.00675594 | 0.9800734 | 0.01326119 | 0.98007 | 0.01079728 |  |  | 746760 | 0.9711305 | 0.8678712 | 0.009805133 | 0.9697591 | 0.006343387 | 0.969758 | 0.009794479
|  |  | 179592 | 1.00313 | 0.9994305 | 0.0003862646 | 0.9999501 | 0.08326431 | 0.9999457 | 0.1926781 |  |  | 403746 | 0.9947158 | 0.9866385 | 0.001550597 | 0.9957551 | 0.004695964 | 0.995756 | 0.005331057 |  |  | 298860 | 0.9755049 | 0.9670213 | 0.00329707 | 0.9781443 | 0.00861621 | 0.9781431 | 0.007163175 |  |  | 446280 | 0.9834228 | 0.9150489 | 0.00675594 | 0.9800829 | 0.01326082 | 0.9800795 | 0.01079689 |  |  | 747060 | 0.9688926 | 0.8678712 | 0.009805133 | 0.9697804 | 0.006343146 | 0.9697793 | 0.009794073
|  |  | 179892 | 1.001338 | 0.9994305 | 0.0003862646 | 0.9999501 | 0.08326431 | 0.9999457 | 0.1926781 |  |  | 404046 | 0.9937554 | 0.9866385 | 0.001550597 | 0.9957578 | 0.004695634 | 0.9957587 | 0.005330964 |  |  | 299160 | 0.9744259 | 0.9670213 | 0.00329707 | 0.9781753 | 0.008615832 | 0.978174 | 0.007162994 |  |  | 446580 | 0.9851043 | 0.9150489 | 0.00675594 | 0.9800924 | 0.01326045 | 0.980089 | 0.0107965 |  |  | 747360 | 0.9711305 | 0.8678712 | 0.009805133 | 0.9698018 | 0.006342905 | 0.9698007 | 0.009793669
|  |  | 180192 | 1.00313 | 0.9994305 | 0.0003862646 | 0.9999501 | 0.08326431 | 0.9999457 | 0.1926781 |  |  | 404346 | 0.9956763 | 0.9866385 | 0.001550597 | 0.9957605 | 0.004695305 | 0.9957614 | 0.005330871 |  |  | 299460 | 0.9744259 | 0.9670213 | 0.00329707 | 0.9782062 | 0.008615452 | 0.9782049 | 0.007162812 |  |  | 446880 | 0.9851043 | 0.9150489 | 0.00675594 | 0.9801019 | 0.01326009 | 0.9800985 | 0.01079611 |  |  | 747660 | 0.9666547 | 0.8678712 | 0.009805133 | 0.9698231 | 0.006342665 | 0.969822 | 0.009793265
|  |  | 180492 | 1.001338 | 0.9994305 | 0.0003862646 | 0.9999501 | 0.08326431 | 0.9999457 | 0.1926781 |  |  | 404646 | 0.9947158 | 0.9866385 | 0.001550597 | 0.9957633 | 0.004694977 | 0.9957642 | 0.005330779 |  |  | 299760 | 0.976584 | 0.9670213 | 0.00329707 | 0.978237 | 0.008615071 | 0.9782357 | 0.007162629 |  |  | 447180 | 0.9851043 | 0.9150489 | 0.00675594 | 0.9801114 | 0.01325972 | 0.9801079 | 0.01079573 |  |  | 747960 | 0.9711305 | 0.8678712 | 0.009805133 | 0.9698444 | 0.006342425 | 0.9698432 | 0.009792861
|  |  | 180792 | 1.002234 | 0.9994305 | 0.0003862646 | 0.9999501 | 0.08326431 | 0.9999457 | 0.1926781 |  |  | 404946 | 0.9937554 | 0.9866385 | 0.001550597 | 0.995766 | 0.004694651 | 0.9957669 | 0.005330688 |  |  | 300060 | 0.9755049 | 0.9670213 | 0.00329707 | 0.9782678 | 0.008614688 | 0.9782665 | 0.007162445 |  |  | 447480 | 0.9867858 | 0.9150489 | 0.00675594 | 0.9801208 | 0.01325936 | 0.9801174 | 0.01079534 |  |  | 748260 | 0.9711305 | 0.8678712 | 0.009805133 | 0.9698656 | 0.006342186 | 0.9698645 | 0.009792458
|  |  | 181092 | 1.002234 | 0.9994305 | 0.0003862646 | 0.9999501 | 0.08326431 | 0.9999457 | 0.1926781 |  |  | 405246 | 0.9937554 | 0.9866385 | 0.001550597 | 0.9957687 | 0.004694326 | 0.9957696 | 0.005330596 |  |  | 300360 | 0.9755049 | 0.9670213 | 0.00329707 | 0.9782985 | 0.008614304 | 0.9782973 | 0.007162259 |  |  | 447780 | 0.9867858 | 0.9150489 | 0.00675594 | 0.9801302 | 0.013259 | 0.9801268 | 0.01079496 |  |  | 748560 | 0.9666547 | 0.8678712 | 0.009805133 | 0.9698869 | 0.006341946 | 0.9698857 | 0.009792056
|  |  | 181392 | 1.002234 | 0.9994305 | 0.0003862646 | 0.9999501 | 0.08326431 | 0.9999457 | 0.1926781 |  |  | 405546 | 0.9937554 | 0.9866385 | 0.001550597 | 0.9957714 | 0.004694002 | 0.9957723 | 0.005330506 |  |  | 300660 | 0.976584 | 0.9670213 | 0.00329707 | 0.9783292 | 0.008613919 | 0.978328 | 0.007162073 |  |  | 448080 | 0.9851043 | 0.9150489 | 0.00675594 | 0.9801396 | 0.01325864 | 0.9801361 | 0.01079458 |  |  | 748860 | 0.9733685 | 0.8678712 | 0.009805133 | 0.9699081 | 0.006341707 | 0.969907 | 0.009791654
|  |  | 181692 | 1.002234 | 0.9994305 | 0.0003862646 | 0.9999501 | 0.08326431 | 0.9999457 | 0.1926781 |  |  | 405846 | 0.9927949 | 0.9866385 | 0.001550597 | 0.9957741 | 0.004693679 | 0.995775 | 0.005330416 |  |  | 300960 | 0.9733469 | 0.9670213 | 0.00329707 | 0.9783598 | 0.008613532 | 0.9783586 | 0.007161885 |  |  | 448380 | 0.9851043 | 0.9150489 | 0.00675594 | 0.9801489 | 0.01325828 | 0.9801455 | 0.0107942 |  |  | 749160 | 0.9644167 | 0.8678712 | 0.009805133 | 0.9699293 | 0.006341469 | 0.9699281 | 0.009791253
|  |  | 181992 | 1.002234 | 0.9994305 | 0.0003862646 | 0.9999501 | 0.08326431 | 0.9999457 | 0.1926781 |  |  | 406146 | 0.9937554 | 0.9866385 | 0.001550597 | 0.9957768 | 0.004693358 | 0.9957777 | 0.005330326 |  |  | 301260 | 0.9733469 | 0.9670213 | 0.00329707 | 0.9783904 | 0.008613144 | 0.9783892 | 0.007161696 |  |  | 448680 | 0.9851043 | 0.9150489 | 0.00675594 | 0.9801582 | 0.01325792 | 0.9801548 | 0.01079383 |  |  | 749460 | 0.9688926 | 0.8678712 | 0.009805133 | 0.9699505 | 0.00634123 | 0.9699493 | 0.009790852
|  |  | 182292 | 1.001338 | 0.9994305 | 0.0003862646 | 0.9999501 | 0.08326431 | 0.9999457 | 0.1926781 |  |  | 406446 | 0.9918345 | 0.9866385 | 0.001550597 | 0.9957794 | 0.004693037 | 0.9957804 | 0.005330237 |  |  | 301560 | 0.9722679 | 0.9670213 | 0.00329707 | 0.978421 | 0.008612755 | 0.9784197 | 0.007161506 |  |  | 448980 | 0.9851043 | 0.9150489 | 0.00675594 | 0.9801675 | 0.01325757 | 0.9801641 | 0.01079345 |  |  | 749760 | 0.9621788 | 0.8678712 | 0.009805133 | 0.9699716 | 0.006340992 | 0.9699705 | 0.009790452
|  |  | 182592 | 1.001338 | 0.9994305 | 0.0003862646 | 0.9999501 | 0.08326431 | 0.9999457 | 0.1926781 |  |  | 406746 | 0.9927949 | 0.9866385 | 0.001550597 | 0.9957821 | 0.004692718 | 0.9957831 | 0.005330148 |  |  | 301860 | 0.9744259 | 0.9670213 | 0.00329707 | 0.9784514 | 0.008612365 | 0.9784502 | 0.007161314 |  |  | 449280 | 0.9851043 | 0.9150489 | 0.00675594 | 0.9801768 | 0.01325721 | 0.9801733 | 0.01079308 |  |  | 750060 | 0.9688926 | 0.8678712 | 0.009805133 | 0.9699928 | 0.006340755 | 0.9699916 | 0.009790052
|  |  | 182892 | 1.002234 | 0.9994305 | 0.0003862646 | 0.9999501 | 0.08326431 | 0.9999457 | 0.1926781 |  |  | 407046 | 0.9937554 | 0.9866385 | 0.001550597 | 0.9957848 | 0.004692401 | 0.9957857 | 0.00533006 |  |  | 302160 | 0.9755049 | 0.9670213 | 0.00329707 | 0.9784819 | 0.008611973 | 0.9784806 | 0.007161122 |  |  | 449580 | 0.9867858 | 0.9150489 | 0.00675594 | 0.9801861 | 0.01325686 | 0.9801826 | 0.01079271 |  |  | 750360 | 0.9666547 | 0.8678712 | 0.009805133 | 0.9700139 | 0.006340517 | 0.9700127 | 0.009789653
|  |  | 183192 | 1.002234 | 0.9994305 | 0.0003862646 | 0.9999501 | 0.08326431 | 0.9999457 | 0.1926781 |  |  | 407346 | 0.9937554 | 0.9866385 | 0.001550597 | 0.9957874 | 0.004692084 | 0.9957884 | 0.005329972 |  |  | 302460 | 0.9755049 | 0.9670213 | 0.00329707 | 0.9785123 | 0.00861158 | 0.978511 | 0.007160928 |  |  | 449880 | 0.9867858 | 0.9150489 | 0.00675594 | 0.9801953 | 0.01325651 | 0.9801918 | 0.01079234 |  |  | 750660 | 0.9666547 | 0.8678712 | 0.009805133 | 0.9700349 | 0.00634028 | 0.9700337 | 0.009789254
|  |  | 183492 | 1.002234 | 0.9994305 | 0.0003862646 | 0.9999501 | 0.08326431 | 0.9999457 | 0.1926781 |  |  | 407646 | 0.9927949 | 0.9866385 | 0.001550597 | 0.9957901 | 0.004691769 | 0.9957911 | 0.005329885 |  |  | 302760 | 0.9744259 | 0.9670213 | 0.00329707 | 0.9785426 | 0.008611185 | 0.9785414 | 0.007160733 |  |  | 450180 | 0.9851043 | 0.9150489 | 0.00675594 | 0.9802045 | 0.01325616 | 0.980201 | 0.01079197 |  |  | 750960 | 0.9733685 | 0.8678712 | 0.009805133 | 0.970056 | 0.006340044 | 0.9700548 | 0.009788856
|  |  | 183792 | 1.002234 | 0.9994305 | 0.0003862646 | 0.9999501 | 0.08326431 | 0.9999457 | 0.1926781 |  |  | 407946 | 0.9927949 | 0.9866385 | 0.001550597 | 0.9957927 | 0.004691454 | 0.9957937 | 0.005329798 |  |  | 303060 | 0.976584 | 0.9670213 | 0.00329707 | 0.9785729 | 0.008610789 | 0.9785717 | 0.007160537 |  |  | 450480 | 0.9867858 | 0.9150489 | 0.00675594 | 0.9802136 | 0.01325581 | 0.9802102 | 0.0107916 |  |  | 751260 | 0.9711305 | 0.8678712 | 0.009805133 | 0.970077 | 0.006339807 | 0.9700758 | 0.009788458
|  |  | 184092 | 1.002234 | 0.9994305 | 0.0003862646 | 0.9999501 | 0.08326431 | 0.9999457 | 0.1926781 |  |  | 408246 | 0.9937554 | 0.9866385 | 0.001550597 | 0.9957953 | 0.004691141 | 0.9957964 | 0.005329711 |  |  | 303360 | 0.9755049 | 0.9670213 | 0.00329707 | 0.9786031 | 0.008610392 | 0.9786019 | 0.00716034 |  |  | 450780 | 0.9884672 | 0.9150489 | 0.00675594 | 0.9802228 | 0.01325547 | 0.9802193 | 0.01079124 |  |  | 751560 | 0.9711305 | 0.8678712 | 0.009805133 | 0.970098 | 0.006339571 | 0.9700968 | 0.009788061
|  |  | 184392 | 1.002234 | 0.9994305 | 0.0003862646 | 0.9999501 | 0.08326431 | 0.9999457 | 0.1926781 |  |  | 408546 | 0.9937554 | 0.9866385 | 0.001550597 | 0.995798 | 0.00469083 | 0.995799 | 0.005329625 |  |  | 303660 | 0.9755049 | 0.9670213 | 0.00329707 | 0.9786333 | 0.008609994 | 0.9786321 | 0.007160142 |  |  | 451080 | 0.9884672 | 0.9150489 | 0.00675594 | 0.9802319 | 0.01325512 | 0.9802284 | 0.01079088 |  |  | 751860 | 0.9666547 | 0.8678712 | 0.009805133 | 0.970119 | 0.006339335 | 0.9701178 | 0.009787665
|  |  | 184692 | 1.00313 | 0.9994305 | 0.0003862646 | 0.9999501 | 0.08326431 | 0.9999457 | 0.1926781 |  |  | 408846 | 0.9947158 | 0.9866385 | 0.001550597 | 0.9958006 | 0.004690519 | 0.9958016 | 0.00532954 |  |  | 303960 | 0.9755049 | 0.9670213 | 0.00329707 | 0.9786635 | 0.008609594 | 0.9786622 | 0.007159943 |  |  | 451380 | 0.9851043 | 0.9150489 | 0.00675594 | 0.980241 | 0.01325478 | 0.9802375 | 0.01079051 |  |  | 752160 | 0.9688926 | 0.8678712 | 0.009805133 | 0.9701399 | 0.0063391 | 0.9701387 | 0.009787269
|  |  | 184992 | 1.002234 | 0.9994305 | 0.0003862646 | 0.9999501 | 0.08326431 | 0.9999457 | 0.1926781 |  |  | 409146 | 0.9947158 | 0.9866385 | 0.001550597 | 0.9958032 | 0.00469021 | 0.9958042 | 0.005329454 |  |  | 304260 | 0.9755049 | 0.9670213 | 0.00329707 | 0.9786936 | 0.008609194 | 0.9786923 | 0.007159742 |  |  | 451680 | 0.9851043 | 0.9150489 | 0.00675594 | 0.9802501 | 0.01325444 | 0.9802466 | 0.01079015 |  |  | 752460 | 0.9688926 | 0.8678712 | 0.009805133 | 0.9701609 | 0.006338865 | 0.9701596 | 0.009786873
|  |  | 185292 | 1.00313 | 0.9994305 | 0.0003862646 | 0.9999501 | 0.08326431 | 0.9999457 | 0.1926781 |  |  | 409446 | 0.9947158 | 0.9866385 | 0.001550597 | 0.9958058 | 0.004689901 | 0.9958069 | 0.00532937 |  |  | 304560 | 0.9755049 | 0.9670213 | 0.00329707 | 0.9787236 | 0.008608792 | 0.9787224 | 0.007159541 |  |  | 451980 | 0.9851043 | 0.9150489 | 0.00675594 | 0.9802591 | 0.0132541 | 0.9802556 | 0.0107898 |  |  | 752760 | 0.9644167 | 0.8678712 | 0.009805133 | 0.9701818 | 0.00633863 | 0.9701805 | 0.009786478
|  |  | 185592 | 1.00313 | 0.9994305 | 0.0003862646 | 0.9999501 | 0.08326431 | 0.9999457 | 0.1926781 |  |  | 409746 | 0.9947158 | 0.9866385 | 0.001550597 | 0.9958084 | 0.004689594 | 0.9958095 | 0.005329285 |  |  | 304860 | 0.976584 | 0.9670213 | 0.00329707 | 0.9787536 | 0.008608388 | 0.9787524 | 0.007159338 |  |  | 452280 | 0.9834228 | 0.9150489 | 0.00675594 | 0.9802681 | 0.01325377 | 0.9802646 | 0.01078944 |  |  | 753060 | 0.9756064 | 0.8678712 | 0.009805133 | 0.9702027 | 0.006338396 | 0.9702014 | 0.009786084
|  |  | 185892 | 1.002234 | 0.9994305 | 0.0003862646 | 0.9999501 | 0.08326431 | 0.9999457 | 0.1926781 |  |  | 410046 | 0.9937554 | 0.9866385 | 0.001550597 | 0.995811 | 0.004689288 | 0.9958121 | 0.005329202 |  |  | 305160 | 0.976584 | 0.9670213 | 0.00329707 | 0.9787836 | 0.008607984 | 0.9787823 | 0.007159134 |  |  | 452580 | 0.9851043 | 0.9150489 | 0.00675594 | 0.9802771 | 0.01325343 | 0.9802736 | 0.01078908 |  |  | 753360 | 0.9666547 | 0.8678712 | 0.009805133 | 0.9702235 | 0.006338162 | 0.9702223 | 0.00978569
|  |  | 186192 | 1.002234 | 0.9994305 | 0.0003862646 | 0.9999501 | 0.08326431 | 0.9999457 | 0.1926781 |  |  | 410346 | 0.9947158 | 0.9866385 | 0.001550597 | 0.9958136 | 0.004688984 | 0.9958147 | 0.005329118 |  |  | 305460 | 0.976584 | 0.9670213 | 0.00329707 | 0.9788135 | 0.008607578 | 0.9788122 | 0.00715893 |  |  | 452880 | 0.9884672 | 0.9150489 | 0.00675594 | 0.9802861 | 0.01325309 | 0.9802826 | 0.01078873 |  |  | 753660 | 0.9644167 | 0.8678712 | 0.009805133 | 0.9702444 | 0.006337928 | 0.9702431 | 0.009785297
|  |  | 186492 | 1.001338 | 0.9994305 | 0.0003862646 | 0.9999501 | 0.08326431 | 0.9999457 | 0.1926781 |  |  | 410646 | 0.9927949 | 0.9866385 | 0.001550597 | 0.9958162 | 0.00468868 | 0.9958172 | 0.005329035 |  |  | 305760 | 0.9744259 | 0.9670213 | 0.00329707 | 0.9788433 | 0.008607171 | 0.9788421 | 0.007158724 |  |  | 453180 | 0.9851043 | 0.9150489 | 0.00675594 | 0.9802951 | 0.01325276 | 0.9802915 | 0.01078838 |  |  | 753960 | 0.9666547 | 0.8678712 | 0.009805133 | 0.9702652 | 0.006337694 | 0.9702639 | 0.009784904
|  |  | 186792 | 1.00313 | 0.9994305 | 0.0003862646 | 0.9999501 | 0.08326431 | 0.9999457 | 0.1926781 |  |  | 410946 | 0.9937554 | 0.9866385 | 0.001550597 | 0.9958187 | 0.004688378 | 0.9958198 | 0.005328953 |  |  | 306060 | 0.9755049 | 0.9670213 | 0.00329707 | 0.9788731 | 0.008606763 | 0.9788719 | 0.007158517 |  |  | 453480 | 0.9867858 | 0.9150489 | 0.00675594 | 0.980304 | 0.01325243 | 0.9803004 | 0.01078803 |  |  | 754260 | 0.9711305 | 0.8678712 | 0.009805133 | 0.970286 | 0.006337461 | 0.9702847 | 0.009784512
|  |  | 187092 | 1.001338 | 0.9994305 | 0.0003862646 | 0.9999501 | 0.08326431 | 0.9999457 | 0.1926781 |  |  | 411246 | 0.9918345 | 0.9866385 | 0.001550597 | 0.9958213 | 0.004688076 | 0.9958224 | 0.005328871 |  |  | 306360 | 0.9744259 | 0.9670213 | 0.00329707 | 0.9789029 | 0.008606354 | 0.9789017 | 0.007158309 |  |  | 453780 | 0.9867858 | 0.9150489 | 0.00675594 | 0.9803129 | 0.0132521 | 0.9803093 | 0.01078768 |  |  | 754560 | 0.9688926 | 0.8678712 | 0.009805133 | 0.9703067 | 0.006337228 | 0.9703054 | 0.00978412
|  |  | 187392 | 1.002234 | 0.9994305 | 0.0003862646 | 0.9999501 | 0.08326431 | 0.9999457 | 0.1926781 |  |  | 411546 | 0.9918345 | 0.9866385 | 0.001550597 | 0.9958239 | 0.004687776 | 0.995825 | 0.005328789 |  |  | 306660 | 0.976584 | 0.9670213 | 0.00329707 | 0.9789326 | 0.008605943 | 0.9789314 | 0.0071581 |  |  | 454080 | 0.9867858 | 0.9150489 | 0.00675594 | 0.9803218 | 0.01325177 | 0.9803182 | 0.01078733 |  |  | 754860 | 0.9666547 | 0.8678712 | 0.009805133 | 0.9703275 | 0.006336996 | 0.9703262 | 0.009783729
|  |  | 187692 | 1.002234 | 0.9994305 | 0.0003862646 | 0.9999501 | 0.08326431 | 0.9999457 | 0.1926781 |  |  | 411846 | 0.9927949 | 0.9866385 | 0.001550597 | 0.9958264 | 0.004687477 | 0.9958275 | 0.005328708 |  |  | 306960 | 0.977663 | 0.9670213 | 0.00329707 | 0.9789623 | 0.008605532 | 0.978961 | 0.00715789 |  |  | 454380 | 0.9867858 | 0.9150489 | 0.00675594 | 0.9803306 | 0.01325145 | 0.9803271 | 0.01078699 |  |  | 755160 | 0.9688926 | 0.8678712 | 0.009805133 | 0.9703482 | 0.006336764 | 0.9703469 | 0.009783338
|  |  | 187992 | 1.002234 | 0.9994305 | 0.0003862646 | 0.9999501 | 0.08326431 | 0.9999457 | 0.1926781 |  |  | 412146 | 0.9937554 | 0.9866385 | 0.001550597 | 0.995829 | 0.00468718 | 0.9958301 | 0.005328627 |  |  | 307260 | 0.976584 | 0.9670213 | 0.00329707 | 0.9789919 | 0.008605119 | 0.9789906 | 0.007157679 |  |  | 454680 | 0.9867858 | 0.9150489 | 0.00675594 | 0.9803394 | 0.01325112 | 0.9803359 | 0.01078664 |  |  | 755460 | 0.9644167 | 0.8678712 | 0.009805133 | 0.9703689 | 0.006336532 | 0.9703676 | 0.009782948
|  |  | 188292 | 1.002234 | 0.9994305 | 0.0003862646 | 0.9999501 | 0.08326431 | 0.9999457 | 0.1926781 |  |  | 412446 | 0.9937554 | 0.9866385 | 0.001550597 | 0.9958315 | 0.004686883 | 0.9958326 | 0.005328547 |  |  | 307560 | 0.9744259 | 0.9670213 | 0.00329707 | 0.9790214 | 0.008604705 | 0.9790202 | 0.007157467 |  |  | 454980 | 0.9867858 | 0.9150489 | 0.00675594 | 0.9803482 | 0.0132508 | 0.9803447 | 0.0107863 |  |  | 755760 | 0.9666547 | 0.8678712 | 0.009805133 | 0.9703895 | 0.0063363 | 0.9703882 | 0.009782559
|  |  | 188592 | 1.001338 | 0.9994305 | 0.0003862646 | 0.9999501 | 0.08326431 | 0.9999457 | 0.1926781 |  |  | 412746 | 0.9937554 | 0.9866385 | 0.001550597 | 0.995834 | 0.004686587 | 0.9958352 | 0.005328467 |  |  | 307860 | 0.976584 | 0.9670213 | 0.00329707 | 0.979051 | 0.00860429 | 0.9790497 | 0.007157254 |  |  | 455280 | 0.9867858 | 0.9150489 | 0.00675594 | 0.980357 | 0.01325048 | 0.9803534 | 0.01078596 |  |  | 756060 | 0.9688926 | 0.8678712 | 0.009805133 | 0.9704102 | 0.006336069 | 0.9704089 | 0.00978217
|  |  | 188892 | 1.002234 | 0.9994305 | 0.0003862646 | 0.9999501 | 0.08326431 | 0.9999457 | 0.1926781 |  |  | 413046 | 0.9947158 | 0.9866385 | 0.001550597 | 0.9958365 | 0.004686293 | 0.9958377 | 0.005328388 |  |  | 308160 | 0.9733469 | 0.9670213 | 0.00329707 | 0.9790804 | 0.008603874 | 0.9790792 | 0.007157039 |  |  | 455580 | 0.9867858 | 0.9150489 | 0.00675594 | 0.9803658 | 0.01325016 | 0.9803622 | 0.01078562 |  |  | 756360 | 0.9733685 | 0.8678712 | 0.009805133 | 0.9704308 | 0.006335838 | 0.9704295 | 0.009781781
|  |  | 189192 | 1.002234 | 0.9994305 | 0.0003862646 | 0.9999501 | 0.08326431 | 0.9999457 | 0.1926781 |  |  | 413346 | 0.9937554 | 0.9866385 | 0.001550597 | 0.9958391 | 0.004686 | 0.9958402 | 0.005328309 |  |  | 308460 | 0.976584 | 0.9670213 | 0.00329707 | 0.9791098 | 0.008603456 | 0.9791086 | 0.007156824 |  |  | 455880 | 0.9851043 | 0.9150489 | 0.00675594 | 0.9803745 | 0.01324984 | 0.9803709 | 0.01078528 |  |  | 756660 | 0.9666547 | 0.8678712 | 0.009805133 | 0.9704514 | 0.006335608 | 0.9704501 | 0.009781393
|  |  | 189492 | 1.002234 | 0.9994305 | 0.0003862646 | 0.9999501 | 0.08326431 | 0.9999457 | 0.1926781 |  |  | 413646 | 0.9947158 | 0.9866385 | 0.001550597 | 0.9958416 | 0.004685708 | 0.9958427 | 0.00532823 |  |  | 308760 | 0.976584 | 0.9670213 | 0.00329707 | 0.9791392 | 0.008603038 | 0.979138 | 0.007156608 |  |  | 456180 | 0.9867858 | 0.9150489 | 0.00675594 | 0.9803832 | 0.01324952 | 0.9803796 | 0.01078495 |  |  | 756960 | 0.9621788 | 0.8678712 | 0.009805133 | 0.970472 | 0.006335377 | 0.9704706 | 0.009781006
|  |  | 189792 | 1.00313 | 0.9994305 | 0.0003862646 | 0.9999501 | 0.08326431 | 0.9999457 | 0.1926781 |  |  | 413946 | 0.9947158 | 0.9866385 | 0.001550597 | 0.9958441 | 0.004685417 | 0.9958453 | 0.005328152 |  |  | 309060 | 0.9744259 | 0.9670213 | 0.00329707 | 0.9791685 | 0.008602618 | 0.9791673 | 0.007156391 |  |  | 456480 | 0.9867858 | 0.9150489 | 0.00675594 | 0.9803919 | 0.0132492 | 0.9803883 | 0.01078461 |  |  | 757260 | 0.9621788 | 0.8678712 | 0.009805133 | 0.9704925 | 0.006335147 | 0.9704912 | 0.009780619
|  |  | 190092 | 1.001338 | 0.9994305 | 0.0003862646 | 0.9999501 | 0.08326431 | 0.9999457 | 0.1926781 |  |  | 414246 | 0.9937554 | 0.9866385 | 0.001550597 | 0.9958466 | 0.004685127 | 0.9958478 | 0.005328074 |  |  | 309360 | 0.9755049 | 0.9670213 | 0.00329707 | 0.9791978 | 0.008602197 | 0.9791966 | 0.007156173 |  |  | 456780 | 0.9884672 | 0.9150489 | 0.00675594 | 0.9804006 | 0.01324889 | 0.980397 | 0.01078428 |  |  | 757560 | 0.9666547 | 0.8678712 | 0.009805133 | 0.9705131 | 0.006334918 | 0.9705117 | 0.009780232
|  |  | 190392 | 1.00313 | 0.9994305 | 0.0003862646 | 0.9999501 | 0.08326431 | 0.9999457 | 0.1926781 |  |  | 414546 | 0.9937554 | 0.9866385 | 0.001550597 | 0.9958491 | 0.004684838 | 0.9958503 | 0.005327997 |  |  | 309660 | 0.976584 | 0.9670213 | 0.00329707 | 0.9792271 | 0.008601776 | 0.9792258 | 0.007155953 |  |  | 457080 | 0.9834228 | 0.9150489 | 0.00675594 | 0.9804092 | 0.01324858 | 0.9804056 | 0.01078395 |  |  | 757860 | 0.9688926 | 0.8678712 | 0.009805133 | 0.9705336 | 0.006334689 | 0.9705322 | 0.009779846
|  |  | 190692 | 1.004026 | 0.9994305 | 0.0003862646 | 0.9999501 | 0.08326431 | 0.9999457 | 0.1926781 |  |  | 414846 | 0.9937554 | 0.9866385 | 0.001550597 | 0.9958516 | 0.00468455 | 0.9958528 | 0.00532792 |  |  | 309960 | 0.9744259 | 0.9670213 | 0.00329707 | 0.9792562 | 0.008601353 | 0.979255 | 0.007155733 |  |  | 457380 | 0.9884672 | 0.9150489 | 0.00675594 | 0.9804178 | 0.01324827 | 0.9804142 | 0.01078362 |  |  | 758160 | 0.9644167 | 0.8678712 | 0.009805133 | 0.9705541 | 0.00633446 | 0.9705527 | 0.009779461
|  |  | 190992 | 1.00313 | 0.9994305 | 0.0003862646 | 0.9999501 | 0.08326431 | 0.9999457 | 0.1926781 |  |  | 415146 | 0.9937554 | 0.9866385 | 0.001550597 | 0.995854 | 0.004684264 | 0.9958552 | 0.005327844 |  |  | 310260 | 0.9755049 | 0.9670213 | 0.00329707 | 0.9792854 | 0.008600929 | 0.9792842 | 0.007155512 |  |  | 457680 | 0.9884672 | 0.9150489 | 0.00675594 | 0.9804264 | 0.01324796 | 0.9804228 | 0.01078329 |  |  | 758460 | 0.9599408 | 0.8678712 | 0.009805133 | 0.9705745 | 0.006334231 | 0.9705731 | 0.009779076
|  |  | 191292 | 1.002234 | 0.9994305 | 0.0003862646 | 0.9999501 | 0.08326431 | 0.9999457 | 0.1926781 |  |  | 415446 | 0.9937554 | 0.9866385 | 0.001550597 | 0.9958565 | 0.004683978 | 0.9958577 | 0.005327768 |  |  | 310560 | 0.9755049 | 0.9670213 | 0.00329707 | 0.9793145 | 0.008600504 | 0.9793132 | 0.00715529 |  |  | 457980 | 0.9867858 | 0.9150489 | 0.00675594 | 0.980435 | 0.01324765 | 0.9804313 | 0.01078296 |  |  | 758760 | 0.9666547 | 0.8678712 | 0.009805133 | 0.9705949 | 0.006334003 | 0.9705935 | 0.009778692
|  |  | 191592 | 1.001338 | 0.9994305 | 0.0003862646 | 0.9999501 | 0.08326431 | 0.9999457 | 0.1926781 |  |  | 415746 | 0.9937554 | 0.9866385 | 0.001550597 | 0.995859 | 0.004683694 | 0.9958602 | 0.005327692 |  |  | 310860 | 0.976584 | 0.9670213 | 0.00329707 | 0.9793435 | 0.008600078 | 0.9793423 | 0.007155067 |  |  | 458280 | 0.9901487 | 0.9150489 | 0.00675594 | 0.9804435 | 0.01324734 | 0.9804399 | 0.01078264 |  |  | 759060 | 0.9644167 | 0.8678712 | 0.009805133 | 0.9706154 | 0.006333775 | 0.9706139 | 0.009778308
|  |  | 191892 | 1.002234 | 0.9994305 | 0.0003862646 | 0.9999501 | 0.08326431 | 0.9999457 | 0.1926781 |  |  | 416046 | 0.9937554 | 0.9866385 | 0.001550597 | 0.9958614 | 0.004683411 | 0.9958627 | 0.005327617 |  |  | 311160 | 0.976584 | 0.9670213 | 0.00329707 | 0.9793725 | 0.00859965 | 0.9793713 | 0.007154843 |  |  | 458580 | 0.9884672 | 0.9150489 | 0.00675594 | 0.980452 | 0.01324703 | 0.9804484 | 0.01078231 |  |  | 759360 | 0.9644167 | 0.8678712 | 0.009805133 | 0.9706357 | 0.006333547 | 0.9706343 | 0.009777925
|  |  | 192192 | 1.002234 | 0.9994305 | 0.0003862646 | 0.9999501 | 0.08326431 | 0.9999457 | 0.1926781 |  |  | 416346 | 0.9927949 | 0.9866385 | 0.001550597 | 0.9958639 | 0.004683129 | 0.9958651 | 0.005327542 |  |  | 311460 | 0.976584 | 0.9670213 | 0.00329707 | 0.9794015 | 0.008599222 | 0.9794002 | 0.007154618 |  |  | 458880 | 0.9867858 | 0.9150489 | 0.00675594 | 0.9804605 | 0.01324673 | 0.9804569 | 0.01078199 |  |  | 759660 | 0.9666547 | 0.8678712 | 0.009805133 | 0.9706561 | 0.006333319 | 0.9706547 | 0.009777542
|  |  | 192492 | 1.002234 | 0.9994305 | 0.0003862646 | 0.9999501 | 0.08326431 | 0.9999457 | 0.1926781 |  |  | 416646 | 0.9927949 | 0.9866385 | 0.001550597 | 0.9958663 | 0.004682848 | 0.9958676 | 0.005327467 |  |  | 311760 | 0.976584 | 0.9670213 | 0.00329707 | 0.9794304 | 0.008598793 | 0.9794291 | 0.007154392 |  |  | 459180 | 0.9867858 | 0.9150489 | 0.00675594 | 0.980469 | 0.01324643 | 0.9804653 | 0.01078167 |  |  | 759960 | 0.9688926 | 0.8678712 | 0.009805133 | 0.9706765 | 0.006333092 | 0.970675 | 0.00977716
|  |  | 192792 | 1.002234 | 0.9994305 | 0.0003862646 | 0.9999501 | 0.08326431 | 0.9999457 | 0.1926781 |  |  | 416946 | 0.9937554 | 0.9866385 | 0.001550597 | 0.9958688 | 0.004682568 | 0.99587 | 0.005327393 |  |  | 312060 | 0.977663 | 0.9670213 | 0.00329707 | 0.9794592 | 0.008598363 | 0.979458 | 0.007154165 |  |  | 459480 | 0.9834228 | 0.9150489 | 0.00675594 | 0.9804774 | 0.01324613 | 0.9804738 | 0.01078135 |  |  | 760260 | 0.9688926 | 0.8678712 | 0.009805133 | 0.9706968 | 0.006332866 | 0.9706953 | 0.009776778
|  |  | 193092 | 1.001338 | 0.9994305 | 0.0003862646 | 0.9999501 | 0.08326431 | 0.9999457 | 0.1926781 |  |  | 417246 | 0.9937554 | 0.9866385 | 0.001550597 | 0.9958712 | 0.004682289 | 0.9958725 | 0.00532732 |  |  | 312360 | 0.976584 | 0.9670213 | 0.00329707 | 0.979488 | 0.008597931 | 0.9794868 | 0.007153938 |  |  | 459780 | 0.9851043 | 0.9150489 | 0.00675594 | 0.9804859 | 0.01324583 | 0.9804822 | 0.01078103 |  |  | 760560 | 0.9666547 | 0.8678712 | 0.009805133 | 0.9707171 | 0.006332639 | 0.9707156 | 0.009776397
|  |  | 193392 | 1.002234 | 0.9994305 | 0.0003862646 | 0.9999501 | 0.08326431 | 0.9999457 | 0.1926781 |  |  | 417546 | 0.9937554 | 0.9866385 | 0.001550597 | 0.9958736 | 0.004682011 | 0.9958749 | 0.005327247 |  |  | 312660 | 0.9755049 | 0.9670213 | 0.00329707 | 0.9795168 | 0.008597499 | 0.9795156 | 0.007153709 |  |  | 460080 | 0.9867858 | 0.9150489 | 0.00675594 | 0.9804943 | 0.01324553 | 0.9804906 | 0.01078071 |  |  | 760860 | 0.9666547 | 0.8678712 | 0.009805133 | 0.9707373 | 0.006332413 | 0.9707359 | 0.009776017
|  |  | 193692 | 1.001338 | 0.9994305 | 0.0003862646 | 0.9999501 | 0.08326431 | 0.9999457 | 0.1926781 |  |  | 417846 | 0.9937554 | 0.9866385 | 0.001550597 | 0.995876 | 0.004681734 | 0.9958773 | 0.005327174 |  |  | 312960 | 0.9744259 | 0.9670213 | 0.00329707 | 0.9795455 | 0.008597066 | 0.9795443 | 0.007153479 |  |  | 460380 | 0.9867858 | 0.9150489 | 0.00675594 | 0.9805027 | 0.01324523 | 0.980499 | 0.0107804 |  |  | 761160 | 0.9666547 | 0.8678712 | 0.009805133 | 0.9707576 | 0.006332187 | 0.9707561 | 0.009775636
|  |  | 193992 | 1.002234 | 0.9994305 | 0.0003862646 | 0.9999501 | 0.08326431 | 0.9999457 | 0.1926781 |  |  | 418146 | 0.9947158 | 0.9866385 | 0.001550597 | 0.9958785 | 0.004681459 | 0.9958797 | 0.005327101 |  |  | 313260 | 0.9755049 | 0.9670213 | 0.00329707 | 0.9795742 | 0.008596631 | 0.979573 | 0.007153249 |  |  | 460680 | 0.9884672 | 0.9150489 | 0.00675594 | 0.980511 | 0.01324494 | 0.9805073 | 0.01078008 |  |  | 761460 | 0.9688926 | 0.8678712 | 0.009805133 | 0.9707778 | 0.006331962 | 0.9707763 | 0.009775257
|  |  | 194292 | 1.002234 | 0.9994305 | 0.0003862646 | 0.9999501 | 0.08326431 | 0.9999457 | 0.1926781 |  |  | 418446 | 0.9937554 | 0.9866385 | 0.001550597 | 0.9958809 | 0.004681184 | 0.9958822 | 0.005327029 |  |  | 313560 | 0.9755049 | 0.9670213 | 0.00329707 | 0.9796028 | 0.008596196 | 0.9796016 | 0.007153017 |  |  | 460980 | 0.9884672 | 0.9150489 | 0.00675594 | 0.9805193 | 0.01324464 | 0.9805157 | 0.01077977 |  |  | 761760 | 0.9666547 | 0.8678712 | 0.009805133 | 0.970798 | 0.006331737 | 0.9707965 | 0.009774878
|  |  | 194592 | 1.002234 | 0.9994305 | 0.0003862646 | 0.9999501 | 0.08326431 | 0.9999457 | 0.1926781 |  |  | 418746 | 0.9937554 | 0.9866385 | 0.001550597 | 0.9958833 | 0.004680911 | 0.9958846 | 0.005326958 |  |  | 313860 | 0.976584 | 0.9670213 | 0.00329707 | 0.9796314 | 0.00859576 | 0.9796302 | 0.007152785 |  |  | 461280 | 0.9884672 | 0.9150489 | 0.00675594 | 0.9805277 | 0.01324435 | 0.980524 | 0.01077946 |  |  | 762060 | 0.9666547 | 0.8678712 | 0.009805133 | 0.9708182 | 0.006331512 | 0.9708167 | 0.009774499
|  |  | 194892 | 1.001338 | 0.9994305 | 0.0003862646 | 0.9999501 | 0.08326431 | 0.9999457 | 0.1926781 |  |  | 419046 | 0.9937554 | 0.9866385 | 0.001550597 | 0.9958857 | 0.004680638 | 0.995887 | 0.005326887 |  |  | 314160 | 0.9755049 | 0.9670213 | 0.00329707 | 0.9796599 | 0.008595323 | 0.9796587 | 0.007152552 |  |  | 461580 | 0.9867858 | 0.9150489 | 0.00675594 | 0.9805359 | 0.01324406 | 0.9805322 | 0.01077915 |  |  | 762360 | 0.9666547 | 0.8678712 | 0.009805133 | 0.9708383 | 0.006331287 | 0.9708369 | 0.009774121
|  |  | 195192 | 1.002234 | 0.9994305 | 0.0003862646 | 0.9999501 | 0.08326431 | 0.9999457 | 0.1926781 |  |  | 419346 | 0.9947158 | 0.9866385 | 0.001550597 | 0.995888 | 0.004680367 | 0.9958894 | 0.005326816 |  |  | 314460 | 0.9755049 | 0.9670213 | 0.00329707 | 0.9796884 | 0.008594884 | 0.9796872 | 0.007152318 |  |  | 461880 | 0.9867858 | 0.9150489 | 0.00675594 | 0.9805442 | 0.01324377 | 0.9805405 | 0.01077884 |  |  | 762660 | 0.9666547 | 0.8678712 | 0.009805133 | 0.9708585 | 0.006331063 | 0.970857 | 0.009773744
|  |  | 195492 | 1.001338 | 0.9994305 | 0.0003862646 | 0.9999501 | 0.08326431 | 0.9999457 | 0.1926781 |  |  | 419646 | 0.9937554 | 0.9866385 | 0.001550597 | 0.9958904 | 0.004680097 | 0.9958918 | 0.005326745 |  |  | 314760 | 0.9744259 | 0.9670213 | 0.00329707 | 0.9797168 | 0.008594445 | 0.9797156 | 0.007152083 |  |  | 462180 | 0.9901487 | 0.9150489 | 0.00675594 | 0.9805525 | 0.01324348 | 0.9805487 | 0.01077853 |  |  | 762960 | 0.9644167 | 0.8678712 | 0.009805133 | 0.9708786 | 0.006330839 | 0.9708771 | 0.009773367
|  |  | 195792 | 1.00313 | 0.9994305 | 0.0003862646 | 0.9999501 | 0.08326431 | 0.9999457 | 0.1926781 |  |  | 419946 | 0.9937554 | 0.9866385 | 0.001550597 | 0.9958928 | 0.004679828 | 0.9958941 | 0.005326675 |  |  | 315060 | 0.9755049 | 0.9670213 | 0.00329707 | 0.9797452 | 0.008594005 | 0.979744 | 0.007151847 |  |  | 462480 | 0.9884672 | 0.9150489 | 0.00675594 | 0.9805607 | 0.01324319 | 0.980557 | 0.01077823 |  |  | 763260 | 0.9666547 | 0.8678712 | 0.009805133 | 0.9708987 | 0.006330615 | 0.9708972 | 0.00977299
|  |  | 196092 | 1.00313 | 0.9994305 | 0.0003862646 | 0.9999501 | 0.08326431 | 0.9999457 | 0.1926781 |  |  | 420246 | 0.9937554 | 0.9866385 | 0.001550597 | 0.9958952 | 0.004679559 | 0.9958965 | 0.005326606 |  |  | 315360 | 0.977663 | 0.9670213 | 0.00329707 | 0.9797736 | 0.008593564 | 0.9797724 | 0.00715161 |  |  | 462780 | 0.9867858 | 0.9150489 | 0.00675594 | 0.9805689 | 0.01324291 | 0.9805652 | 0.01077792 |  |  | 763560 | 0.9666547 | 0.8678712 | 0.009805133 | 0.9709187 | 0.006330392 | 0.9709172 | 0.009772614
|  |  | 196392 | 1.002234 | 0.9994305 | 0.0003862646 | 0.9999501 | 0.08326431 | 0.9999457 | 0.1926781 |  |  | 420546 | 0.9937554 | 0.9866385 | 0.001550597 | 0.9958975 | 0.004679292 | 0.9958989 | 0.005326536 |  |  | 315660 | 0.976584 | 0.9670213 | 0.00329707 | 0.9798019 | 0.008593122 | 0.9798007 | 0.007151373 |  |  | 463080 | 0.9884672 | 0.9150489 | 0.00675594 | 0.9805771 | 0.01324262 | 0.9805733 | 0.01077762 |  |  | 763860 | 0.9666547 | 0.8678712 | 0.009805133 | 0.9709388 | 0.006330169 | 0.9709373 | 0.009772239
|  |  | 196692 | 1.001338 | 0.9994305 | 0.0003862646 | 0.9999501 | 0.08326431 | 0.9999457 | 0.1926781 |  |  | 420846 | 0.9927949 | 0.9866385 | 0.001550597 | 0.9958999 | 0.004679026 | 0.9959012 | 0.005326468 |  |  | 315960 | 0.9755049 | 0.9670213 | 0.00329707 | 0.9798301 | 0.008592679 | 0.9798289 | 0.007151134 |  |  | 463380 | 0.9901487 | 0.9150489 | 0.00675594 | 0.9805852 | 0.01324234 | 0.9805815 | 0.01077732 |  |  | 764160 | 0.9666547 | 0.8678712 | 0.009805133 | 0.9709588 | 0.006329946 | 0.9709573 | 0.009771864
|  |  | 196992 | 1.001338 | 0.9994305 | 0.0003862646 | 0.9999501 | 0.08326431 | 0.9999457 | 0.1926781 |  |  | 421146 | 0.9947158 | 0.9866385 | 0.001550597 | 0.9959022 | 0.004678761 | 0.9959036 | 0.005326399 |  |  | 316260 | 0.977663 | 0.9670213 | 0.00329707 | 0.9798583 | 0.008592235 | 0.9798571 | 0.007150895 |  |  | 463680 | 0.9884672 | 0.9150489 | 0.00675594 | 0.9805933 | 0.01324206 | 0.9805896 | 0.01077702 |  |  | 764460 | 0.9644167 | 0.8678712 | 0.009805133 | 0.9709788 | 0.006329724 | 0.9709772 | 0.00977149
|  |  | 197292 | 1.00313 | 0.9994305 | 0.0003862646 | 0.9999501 | 0.08326431 | 0.9999457 | 0.1926781 |  |  | 421446 | 0.9937554 | 0.9866385 | 0.001550597 | 0.9959046 | 0.004678497 | 0.995906 | 0.005326331 |  |  | 316560 | 0.9744259 | 0.9670213 | 0.00329707 | 0.9798865 | 0.00859179 | 0.9798853 | 0.007150655 |  |  | 463980 | 0.9834228 | 0.9150489 | 0.00675594 | 0.9806014 | 0.01324178 | 0.9805977 | 0.01077672 |  |  | 764760 | 0.9711305 | 0.8678712 | 0.009805133 | 0.9709988 | 0.006329502 | 0.9709972 | 0.009771116
|  |  | 197592 | 1.001338 | 0.9994305 | 0.0003862646 | 0.9999501 | 0.08326431 | 0.9999457 | 0.1926781 |  |  | 421746 | 0.9937554 | 0.9866385 | 0.001550597 | 0.9959069 | 0.004678234 | 0.9959083 | 0.005326263 |  |  | 316860 | 0.9755049 | 0.9670213 | 0.00329707 | 0.9799146 | 0.008591344 | 0.9799134 | 0.007150414 |  |  | 464280 | 0.9867858 | 0.9150489 | 0.00675594 | 0.9806095 | 0.0132415 | 0.9806058 | 0.01077642 |  |  | 765060 | 0.9666547 | 0.8678712 | 0.009805133 | 0.9710187 | 0.00632928 | 0.9710172 | 0.009770742
|  |  | 197892 | 1.001338 | 0.9994305 | 0.0003862646 | 0.9999501 | 0.08326431 | 0.9999457 | 0.1926781 |  |  | 422046 | 0.9947158 | 0.9866385 | 0.001550597 | 0.9959092 | 0.004677972 | 0.9959106 | 0.005326196 |  |  | 317160 | 0.976584 | 0.9670213 | 0.00329707 | 0.9799427 | 0.008590898 | 0.9799415 | 0.007150172 |  |  | 464580 | 0.9851043 | 0.9150489 | 0.00675594 | 0.9806176 | 0.01324122 | 0.9806138 | 0.01077613 |  |  | 765360 | 0.9666547 | 0.8678712 | 0.009805133 | 0.9710386 | 0.006329059 | 0.9710371 | 0.00977037
|  |  | 198192 | 1.00313 | 0.9994305 | 0.0003862646 | 0.9999501 | 0.08326431 | 0.9999457 | 0.1926781 |  |  | 422346 | 0.9927949 | 0.9866385 | 0.001550597 | 0.9959116 | 0.004677711 | 0.995913 | 0.005326129 |  |  | 317460 | 0.976584 | 0.9670213 | 0.00329707 | 0.9799707 | 0.00859045 | 0.9799695 | 0.00714993 |  |  | 464880 | 0.9884672 | 0.9150489 | 0.00675594 | 0.9806256 | 0.01324094 | 0.9806219 | 0.01077583 |  |  | 765660 | 0.9711305 | 0.8678712 | 0.009805133 | 0.9710585 | 0.006328838 | 0.971057 | 0.009769997
|  |  | 198492 | 1.002234 | 0.9994305 | 0.0003862646 | 0.9999501 | 0.08326431 | 0.9999457 | 0.1926781 |  |  | 422646 | 0.9937554 | 0.9866385 | 0.001550597 | 0.9959139 | 0.004677452 | 0.9959153 | 0.005326062 |  |  | 317760 | 0.976584 | 0.9670213 | 0.00329707 | 0.9799987 | 0.008590002 | 0.9799975 | 0.007149686 |  |  | 465180 | 0.9867858 | 0.9150489 | 0.00675594 | 0.9806337 | 0.01324067 | 0.9806299 | 0.01077554 |  |  | 765960 | 0.9711305 | 0.8678712 | 0.009805133 | 0.9710784 | 0.006328617 | 0.9710768 | 0.009769626
|  |  | 198792 | 1.002234 | 0.9994305 | 0.0003862646 | 0.9999501 | 0.08326431 | 0.9999457 | 0.1926781 |  |  | 422946 | 0.9937554 | 0.9866385 | 0.001550597 | 0.9959162 | 0.004677193 | 0.9959176 | 0.005325996 |  |  | 318060 | 0.976584 | 0.9670213 | 0.00329707 | 0.9800266 | 0.008589552 | 0.9800254 | 0.007149442 |  |  | 465480 | 0.9901487 | 0.9150489 | 0.00675594 | 0.9806417 | 0.0132404 | 0.9806379 | 0.01077525 |  |  | 766260 | 0.9688926 | 0.8678712 | 0.009805133 | 0.9710983 | 0.006328397 | 0.9710967 | 0.009769254
|  |  | 199092 | 1.00313 | 0.9994305 | 0.0003862646 | 0.9999501 | 0.08326431 | 0.9999457 | 0.1926781 |  |  | 423246 | 0.9947158 | 0.9866385 | 0.001550597 | 0.9959185 | 0.004676935 | 0.9959199 | 0.00532593 |  |  | 318360 | 0.976584 | 0.9670213 | 0.00329707 | 0.9800545 | 0.008589102 | 0.9800533 | 0.007149197 |  |  | 465780 | 0.9867858 | 0.9150489 | 0.00675594 | 0.9806496 | 0.01324012 | 0.9806459 | 0.01077496 |  |  | 766560 | 0.9644167 | 0.8678712 | 0.009805133 | 0.9711181 | 0.006328176 | 0.9711165 | 0.009768884
|  |  | 199392 | 1.002234 | 0.9994305 | 0.0003862646 | 0.9999501 | 0.08326431 | 0.9999457 | 0.1926781 |  |  | 423546 | 0.9947158 | 0.9866385 | 0.001550597 | 0.9959208 | 0.004676678 | 0.9959222 | 0.005325865 |  |  | 318660 | 0.9755049 | 0.9670213 | 0.00329707 | 0.9800824 | 0.008588651 | 0.9800812 | 0.007148951 |  |  | 466080 | 0.9851043 | 0.9150489 | 0.00675594 | 0.9806576 | 0.01323985 | 0.9806538 | 0.01077467 |  |  | 766860 | 0.9621788 | 0.8678712 | 0.009805133 | 0.9711379 | 0.006327957 | 0.9711363 | 0.009768513
|  |  | 199692 | 1.00313 | 0.9994305 | 0.0003862646 | 0.9999501 | 0.08326431 | 0.9999457 | 0.1926781 |  |  | 423846 | 0.9937554 | 0.9866385 | 0.001550597 | 0.9959231 | 0.004676422 | 0.9959245 | 0.0053258 |  |  | 318960 | 0.977663 | 0.9670213 | 0.00329707 | 0.9801102 | 0.008588199 | 0.980109 | 0.007148705 |  |  | 466380 | 0.9851043 | 0.9150489 | 0.00675594 | 0.9806655 | 0.01323958 | 0.9806617 | 0.01077438 |  |  | 767160 | 0.9666547 | 0.8678712 | 0.009805133 | 0.9711577 | 0.006327737 | 0.9711561 | 0.009768144
|  |  | 199992 | 1.002234 | 0.9994305 | 0.0003862646 | 0.9999501 | 0.08326431 | 0.9999457 | 0.1926781 |  |  | 424146 | 0.9927949 | 0.9866385 | 0.001550597 | 0.9959254 | 0.004676167 | 0.9959268 | 0.005325735 |  |  | 319260 | 0.976584 | 0.9670213 | 0.00329707 | 0.9801379 | 0.008587747 | 0.9801367 | 0.007148457 |  |  | 466680 | 0.9851043 | 0.9150489 | 0.00675594 | 0.9806734 | 0.01323932 | 0.9806697 | 0.0107741 |  |  | 767460 | 0.9666547 | 0.8678712 | 0.009805133 | 0.9711775 | 0.006327518 | 0.9711759 | 0.009767774
|  |  | 200292 | 1.00313 | 0.9994305 | 0.0003862646 | 0.9999501 | 0.08326431 | 0.9999457 | 0.1926781 |  |  | 424446 | 0.9927949 | 0.9866385 | 0.001550597 | 0.9959277 | 0.004675914 | 0.9959291 | 0.005325671 |  |  | 319560 | 0.976584 | 0.9670213 | 0.00329707 | 0.9801656 | 0.008587293 | 0.9801644 | 0.007148209 |  |  | 466980 | 0.9851043 | 0.9150489 | 0.00675594 | 0.9806813 | 0.01323905 | 0.9806775 | 0.01077381 |  |  | 767760 | 0.9688926 | 0.8678712 | 0.009805133 | 0.9711972 | 0.006327299 | 0.9711956 | 0.009767406
|  |  | 200592 | 1.00313 | 0.9994305 | 0.0003862646 | 0.9999501 | 0.08326431 | 0.9999457 | 0.1926781 |  |  | 424746 | 0.9927949 | 0.9866385 | 0.001550597 | 0.99593 | 0.004675661 | 0.9959314 | 0.005325607 |  |  | 319860 | 0.976584 | 0.9670213 | 0.00329707 | 0.9801933 | 0.008586839 | 0.9801921 | 0.00714796 |  |  | 467280 | 0.9834228 | 0.9150489 | 0.00675594 | 0.9806892 | 0.01323878 | 0.9806854 | 0.01077353 |  |  | 768060 | 0.9666547 | 0.8678712 | 0.009805133 | 0.971217 | 0.00632708 | 0.9712153 | 0.009767037
|  |  | 200892 | 1.002234 | 0.9994305 | 0.0003862646 | 0.9999501 | 0.08326431 | 0.9999457 | 0.1926781 |  |  | 425046 | 0.9937554 | 0.9866385 | 0.001550597 | 0.9959322 | 0.004675409 | 0.9959337 | 0.005325543 |  |  | 320160 | 0.977663 | 0.9670213 | 0.00329707 | 0.9802209 | 0.008586384 | 0.9802197 | 0.00714771 |  |  | 467580 | 0.9884672 | 0.9150489 | 0.00675594 | 0.9806971 | 0.01323852 | 0.9806932 | 0.01077325 |  |  | 768360 | 0.9621788 | 0.8678712 | 0.009805133 | 0.9712367 | 0.006326862 | 0.971235 | 0.00976667
|  |  | 201192 | 1.002234 | 0.9994305 | 0.0003862646 | 0.9999501 | 0.08326431 | 0.9999457 | 0.1926781 |  |  | 425346 | 0.9956763 | 0.9866385 | 0.001550597 | 0.9959345 | 0.004675158 | 0.995936 | 0.00532548 |  |  | 320460 | 0.977663 | 0.9670213 | 0.00329707 | 0.9802485 | 0.008585927 | 0.9802473 | 0.00714746 |  |  | 467880 | 0.9867858 | 0.9150489 | 0.00675594 | 0.9807049 | 0.01323826 | 0.9807011 | 0.01077297 |  |  | 768660 | 0.9666547 | 0.8678712 | 0.009805133 | 0.9712563 | 0.006326644 | 0.9712547 | 0.009766303
|  |  | 201492 | 1.000442 | 0.9994305 | 0.0003862646 | 0.9999501 | 0.08326431 | 0.9999457 | 0.1926781 |  |  | 425646 | 0.9937554 | 0.9866385 | 0.001550597 | 0.9959367 | 0.004674908 | 0.9959382 | 0.005325417 |  |  | 320760 | 0.978742 | 0.9670213 | 0.00329707 | 0.980276 | 0.008585471 | 0.9802748 | 0.007147209 |  |  | 468180 | 0.9884672 | 0.9150489 | 0.00675594 | 0.9807127 | 0.01323799 | 0.9807089 | 0.01077269 |  |  | 768960 | 0.9666547 | 0.8678712 | 0.009805133 | 0.971276 | 0.006326426 | 0.9712743 | 0.009765936
|  |  | 201792 | 1.002234 | 0.9994305 | 0.0003862646 | 0.9999501 | 0.08326431 | 0.9999457 | 0.1926781 |  |  | 425946 | 0.9937554 | 0.9866385 | 0.001550597 | 0.995939 | 0.00467466 | 0.9959405 | 0.005325355 |  |  | 321060 | 0.977663 | 0.9670213 | 0.00329707 | 0.9803035 | 0.008585013 | 0.9803023 | 0.007146957 |  |  | 468480 | 0.9867858 | 0.9150489 | 0.00675594 | 0.9807205 | 0.01323773 | 0.9807166 | 0.01077241 |  |  | 769260 | 0.9733685 | 0.8678712 | 0.009805133 | 0.9712956 | 0.006326209 | 0.971294 | 0.00976557
|  |  | 202092 | 1.002234 | 0.9994305 | 0.0003862646 | 0.9999501 | 0.08326431 | 0.9999457 | 0.1926781 |  |  | 426246 | 0.9927949 | 0.9866385 | 0.001550597 | 0.9959412 | 0.004674412 | 0.9959427 | 0.005325293 |  |  | 321360 | 0.977663 | 0.9670213 | 0.00329707 | 0.9803309 | 0.008584555 | 0.9803298 | 0.007146704 |  |  | 468780 | 0.9884672 | 0.9150489 | 0.00675594 | 0.9807282 | 0.01323747 | 0.9807244 | 0.01077213 |  |  | 769560 | 0.9666547 | 0.8678712 | 0.009805133 | 0.9713152 | 0.006325992 | 0.9713136 | 0.009765204
|  |  | 202392 | 1.001338 | 0.9994305 | 0.0003862646 | 0.9999501 | 0.08326431 | 0.9999457 | 0.1926781 |  |  | 426546 | 0.9937554 | 0.9866385 | 0.001550597 | 0.9959435 | 0.004674165 | 0.995945 | 0.005325231 |  |  | 321660 | 0.976584 | 0.9670213 | 0.00329707 | 0.9803583 | 0.008584095 | 0.9803572 | 0.00714645 |  |  | 469080 | 0.9901487 | 0.9150489 | 0.00675594 | 0.980736 | 0.01323722 | 0.9807321 | 0.01077185 |  |  | 769860 | 0.9621788 | 0.8678712 | 0.009805133 | 0.9713348 | 0.006325775 | 0.9713331 | 0.009764839
|  |  | 202692 | 1.00313 | 0.9994305 | 0.0003862646 | 0.9999501 | 0.08326431 | 0.9999457 | 0.1926781 |  |  | 426846 | 0.9927949 | 0.9866385 | 0.001550597 | 0.9959457 | 0.004673919 | 0.9959472 | 0.00532517 |  |  | 321960 | 0.9755049 | 0.9670213 | 0.00329707 | 0.9803857 | 0.008583635 | 0.9803845 | 0.007146196 |  |  | 469380 | 0.9867858 | 0.9150489 | 0.00675594 | 0.9807437 | 0.01323696 | 0.9807399 | 0.01077158 |  |  | 770160 | 0.9644167 | 0.8678712 | 0.009805133 | 0.9713544 | 0.006325559 | 0.9713527 | 0.009764475
|  |  | 202992 | 1.000442 | 0.9994305 | 0.0003862646 | 0.9999501 | 0.08326431 | 0.9999457 | 0.1926781 |  |  | 427146 | 0.9937554 | 0.9866385 | 0.001550597 | 0.9959479 | 0.004673674 | 0.9959495 | 0.005325109 |  |  | 322260 | 0.976584 | 0.9670213 | 0.00329707 | 0.980413 | 0.008583174 | 0.9804118 | 0.007145941 |  |  | 469680 | 0.9867858 | 0.9150489 | 0.00675594 | 0.9807514 | 0.0132367 | 0.9807475 | 0.01077131 |  |  | 770460 | 0.9644167 | 0.8678712 | 0.009805133 | 0.9713739 | 0.006325343 | 0.9713722 | 0.00976411
|  |  | 203292 | 1.002234 | 0.9994305 | 0.0003862646 | 0.9999501 | 0.08326431 | 0.9999457 | 0.1926781 |  |  | 427446 | 0.9937554 | 0.9866385 | 0.001550597 | 0.9959502 | 0.00467343 | 0.9959517 | 0.005325048 |  |  | 322560 | 0.976584 | 0.9670213 | 0.00329707 | 0.9804403 | 0.008582713 | 0.9804391 | 0.007145685 |  |  | 469980 | 0.9851043 | 0.9150489 | 0.00675594 | 0.9807591 | 0.01323645 | 0.9807552 | 0.01077103 |  |  | 770760 | 0.9688926 | 0.8678712 | 0.009805133 | 0.9713934 | 0.006325127 | 0.9713917 | 0.009763747
|  |  | 203592 | 1.002234 | 0.9994305 | 0.0003862646 | 0.9999501 | 0.08326431 | 0.9999457 | 0.1926781 |  |  | 427746 | 0.9937554 | 0.9866385 | 0.001550597 | 0.9959524 | 0.004673187 | 0.9959539 | 0.005324988 |  |  | 322860 | 0.976584 | 0.9670213 | 0.00329707 | 0.9804675 | 0.00858225 | 0.9804663 | 0.007145429 |  |  | 470280 | 0.9867858 | 0.9150489 | 0.00675594 | 0.9807667 | 0.0132362 | 0.9807629 | 0.01077076 |  |  | 771060 | 0.9666547 | 0.8678712 | 0.009805133 | 0.9714129 | 0.006324911 | 0.9714112 | 0.009763384
|  |  | 203892 | 1.002234 | 0.9994305 | 0.0003862646 | 0.9999501 | 0.08326431 | 0.9999457 | 0.1926781 |  |  | 428046 | 0.9937554 | 0.9866385 | 0.001550597 | 0.9959546 | 0.004672945 | 0.9959561 | 0.005324928 |  |  | 323160 | 0.976584 | 0.9670213 | 0.00329707 | 0.9804947 | 0.008581787 | 0.9804935 | 0.007145172 |  |  | 470580 | 0.9884672 | 0.9150489 | 0.00675594 | 0.9807744 | 0.01323594 | 0.9807705 | 0.01077049 |  |  | 771360 | 0.9666547 | 0.8678712 | 0.009805133 | 0.9714324 | 0.006324696 | 0.9714307 | 0.009763021
|  |  | 204192 | 1.002234 | 0.9994305 | 0.0003862646 | 0.9999501 | 0.08326431 | 0.9999457 | 0.1926781 |  |  | 428346 | 0.9947158 | 0.9866385 | 0.001550597 | 0.9959568 | 0.004672704 | 0.9959584 | 0.005324868 |  |  | 323460 | 0.976584 | 0.9670213 | 0.00329707 | 0.9805218 | 0.008581324 | 0.9805206 | 0.007144914 |  |  | 470880 | 0.9867858 | 0.9150489 | 0.00675594 | 0.980782 | 0.01323569 | 0.9807781 | 0.01077023 |  |  | 771660 | 0.9666547 | 0.8678712 | 0.009805133 | 0.9714519 | 0.006324481 | 0.9714501 | 0.009762659
|  |  | 204492 | 1.001338 | 0.9994305 | 0.0003862646 | 0.9999501 | 0.08326431 | 0.9999457 | 0.1926781 |  |  | 428646 | 0.9937554 | 0.9866385 | 0.001550597 | 0.995959 | 0.004672464 | 0.9959606 | 0.005324809 |  |  | 323760 | 0.977663 | 0.9670213 | 0.00329707 | 0.9805489 | 0.008580859 | 0.9805477 | 0.007144655 |  |  | 471180 | 0.9867858 | 0.9150489 | 0.00675594 | 0.9807896 | 0.01323544 | 0.9807857 | 0.01076996 |  |  | 771960 | 0.9621788 | 0.8678712 | 0.009805133 | 0.9714713 | 0.006324267 | 0.9714696 | 0.009762298
|  |  | 204792 | 1.00313 | 0.9994305 | 0.0003862646 | 0.9999501 | 0.08326431 | 0.9999457 | 0.1926781 |  |  | 428946 | 0.9918345 | 0.9866385 | 0.001550597 | 0.9959612 | 0.004672225 | 0.9959628 | 0.00532475 |  |  | 324060 | 0.977663 | 0.9670213 | 0.00329707 | 0.9805759 | 0.008580394 | 0.9805748 | 0.007144396 |  |  | 471480 | 0.9867858 | 0.9150489 | 0.00675594 | 0.9807971 | 0.0132352 | 0.9807933 | 0.01076969 |  |  | 772260 | 0.9599408 | 0.8678712 | 0.009805133 | 0.9714907 | 0.006324052 | 0.971489 | 0.009761937
|  |  | 205092 | 1.002234 | 0.9994305 | 0.0003862646 | 0.9999501 | 0.08326431 | 0.9999457 | 0.1926781 |  |  | 429246 | 0.9927949 | 0.9866385 | 0.001550597 | 0.9959634 | 0.004671987 | 0.995965 | 0.005324691 |  |  | 324360 | 0.976584 | 0.9670213 | 0.00329707 | 0.980603 | 0.008579928 | 0.9806018 | 0.007144136 |  |  | 471780 | 0.9867858 | 0.9150489 | 0.00675594 | 0.9808047 | 0.01323495 | 0.9808008 | 0.01076943 |  |  | 772560 | 0.9644167 | 0.8678712 | 0.009805133 | 0.9715101 | 0.006323838 | 0.9715084 | 0.009761576
|  |  | 205392 | 1.002234 | 0.9994305 | 0.0003862646 | 0.9999501 | 0.08326431 | 0.9999457 | 0.1926781 |  |  | 429546 | 0.9937554 | 0.9866385 | 0.001550597 | 0.9959656 | 0.00467175 | 0.9959671 | 0.005324633 |  |  | 324660 | 0.978742 | 0.9670213 | 0.00329707 | 0.9806299 | 0.008579461 | 0.9806287 | 0.007143876 |  |  | 472080 | 0.9884672 | 0.9150489 | 0.00675594 | 0.9808122 | 0.0132347 | 0.9808083 | 0.01076917 |  |  | 772860 | 0.9688926 | 0.8678712 | 0.009805133 | 0.9715295 | 0.006323625 | 0.9715277 | 0.009761216
|  |  | 205692 | 1.001338 | 0.9994305 | 0.0003862646 | 0.9999501 | 0.08326431 | 0.9999457 | 0.1926781 |  |  | 429846 | 0.9937554 | 0.9866385 | 0.001550597 | 0.9959677 | 0.004671513 | 0.9959693 | 0.005324575 |  |  | 324960 | 0.977663 | 0.9670213 | 0.00329707 | 0.9806568 | 0.008578993 | 0.9806557 | 0.007143614 |  |  | 472380 | 0.9867858 | 0.9150489 | 0.00675594 | 0.9808197 | 0.01323446 | 0.9808159 | 0.0107689 |  |  | 773160 | 0.9688926 | 0.8678712 | 0.009805133 | 0.9715488 | 0.006323411 | 0.971547 | 0.009760857
|  |  | 205992 | 1.001338 | 0.9994305 | 0.0003862646 | 0.9999501 | 0.08326431 | 0.9999457 | 0.1926781 |  |  | 430146 | 0.9927949 | 0.9866385 | 0.001550597 | 0.9959699 | 0.004671278 | 0.9959715 | 0.005324518 |  |  | 325260 | 0.976584 | 0.9670213 | 0.00329707 | 0.9806837 | 0.008578525 | 0.9806825 | 0.007143352 |  |  | 472680 | 0.9867858 | 0.9150489 | 0.00675594 | 0.9808272 | 0.01323422 | 0.9808233 | 0.01076864 |  |  | 773460 | 0.9688926 | 0.8678712 | 0.009805133 | 0.9715681 | 0.006323198 | 0.9715664 | 0.009760498
|  |  | 206292 | 1.002234 | 0.9994305 | 0.0003862646 | 0.9999501 | 0.08326431 | 0.9999457 | 0.1926781 |  |  | 430446 | 0.9937554 | 0.9866385 | 0.001550597 | 0.9959721 | 0.004671044 | 0.9959737 | 0.00532446 |  |  | 325560 | 0.978742 | 0.9670213 | 0.00329707 | 0.9807105 | 0.008578056 | 0.9807094 | 0.00714309 |  |  | 472980 | 0.9867858 | 0.9150489 | 0.00675594 | 0.9808347 | 0.01323397 | 0.9808308 | 0.01076838 |  |  | 773760 | 0.9599408 | 0.8678712 | 0.009805133 | 0.9715874 | 0.006322986 | 0.9715856 | 0.009760139
|  |  | 206592 | 1.001338 | 0.9994305 | 0.0003862646 | 0.9999501 | 0.08326431 | 0.9999457 | 0.1926781 |  |  | 430746 | 0.9927949 | 0.9866385 | 0.001550597 | 0.9959742 | 0.00467081 | 0.9959758 | 0.005324403 |  |  | 325860 | 0.977663 | 0.9670213 | 0.00329707 | 0.9807373 | 0.008577587 | 0.9807361 | 0.007142826 |  |  | 473280 | 0.9851043 | 0.9150489 | 0.00675594 | 0.9808422 | 0.01323373 | 0.9808382 | 0.01076813 |  |  | 774060 | 0.9621788 | 0.8678712 | 0.009805133 | 0.9716067 | 0.006322773 | 0.9716049 | 0.009759781
|  |  | 206892 | 1.002234 | 0.9994305 | 0.0003862646 | 0.9999501 | 0.08326431 | 0.9999457 | 0.1926781 |  |  | 431046 | 0.9937554 | 0.9866385 | 0.001550597 | 0.9959764 | 0.004670578 | 0.995978 | 0.005324347 |  |  | 326160 | 0.977663 | 0.9670213 | 0.00329707 | 0.9807641 | 0.008577116 | 0.9807629 | 0.007142562 |  |  | 473580 | 0.9867858 | 0.9150489 | 0.00675594 | 0.9808496 | 0.01323349 | 0.9808457 | 0.01076787 |  |  | 774360 | 0.9666547 | 0.8678712 | 0.009805133 | 0.971626 | 0.006322561 | 0.9716242 | 0.009759424
|  |  | 207192 | 1.001338 | 0.9994305 | 0.0003862646 | 0.9999501 | 0.08326431 | 0.9999457 | 0.1926781 |  |  | 431346 | 0.9937554 | 0.9866385 | 0.001550597 | 0.9959785 | 0.004670346 | 0.9959802 | 0.005324291 |  |  | 326460 | 0.978742 | 0.9670213 | 0.00329707 | 0.9807907 | 0.008576645 | 0.9807896 | 0.007142298 |  |  | 473880 | 0.9884672 | 0.9150489 | 0.00675594 | 0.980857 | 0.01323326 | 0.9808531 | 0.01076761 |  |  | 774660 | 0.9688926 | 0.8678712 | 0.009805133 | 0.9716452 | 0.006322349 | 0.9716434 | 0.009759067
|  |  | 207492 | 1.002234 | 0.9994305 | 0.0003862646 | 0.9999501 | 0.08326431 | 0.9999457 | 0.1926781 |  |  | 431646 | 0.9937554 | 0.9866385 | 0.001550597 | 0.9959807 | 0.004670115 | 0.9959823 | 0.005324235 |  |  | 326760 | 0.977663 | 0.9670213 | 0.00329707 | 0.9808174 | 0.008576174 | 0.9808162 | 0.007142033 |  |  | 474180 | 0.9884672 | 0.9150489 | 0.00675594 | 0.9808644 | 0.01323302 | 0.9808605 | 0.01076736 |  |  | 774960 | 0.9621788 | 0.8678712 | 0.009805133 | 0.9716644 | 0.006322138 | 0.9716626 | 0.00975871
|  |  | 207792 | 1.000442 | 0.9994305 | 0.0003862646 | 0.9999501 | 0.08326431 | 0.9999457 | 0.1926781 |  |  | 431946 | 0.9937554 | 0.9866385 | 0.001550597 | 0.9959828 | 0.004669886 | 0.9959844 | 0.005324179 |  |  | 327060 | 0.978742 | 0.9670213 | 0.00329707 | 0.980844 | 0.008575702 | 0.9808429 | 0.007141767 |  |  | 474480 | 0.9867858 | 0.9150489 | 0.00675594 | 0.9808718 | 0.01323278 | 0.9808678 | 0.01076711 |  |  | 775260 | 0.9621788 | 0.8678712 | 0.009805133 | 0.9716836 | 0.006321926 | 0.9716818 | 0.009758354
|  |  | 208092 | 1.001338 | 0.9994305 | 0.0003862646 | 0.9999501 | 0.08326431 | 0.9999457 | 0.1926781 |  |  | 432246 | 0.9937554 | 0.9866385 | 0.001550597 | 0.9959849 | 0.004669657 | 0.9959866 | 0.005324124 |  |  | 327360 | 0.979821 | 0.9670213 | 0.00329707 | 0.9808706 | 0.008575229 | 0.9808694 | 0.0071415 |  |  | 474780 | 0.9884672 | 0.9150489 | 0.00675594 | 0.9808791 | 0.01323255 | 0.9808752 | 0.01076685 |  |  | 775560 | 0.9621788 | 0.8678712 | 0.009805133 | 0.9717027 | 0.006321716 | 0.9717009 | 0.009757999
|  |  | 208392 | 1.002234 | 0.9994305 | 0.0003862646 | 0.9999501 | 0.08326431 | 0.9999457 | 0.1926781 |  |  | 432546 | 0.9947158 | 0.9866385 | 0.001550597 | 0.9959871 | 0.004669429 | 0.9959887 | 0.005324069 |  |  | 327660 | 0.978742 | 0.9670213 | 0.00329707 | 0.9808971 | 0.008574755 | 0.9808959 | 0.007141233 |  |  | 475080 | 0.9884672 | 0.9150489 | 0.00675594 | 0.9808864 | 0.01323231 | 0.9808825 | 0.0107666 |  |  | 775860 | 0.9644167 | 0.8678712 | 0.009805133 | 0.9717219 | 0.006321505 | 0.9717201 | 0.009757644
|  |  | 208692 | 1.002234 | 0.9994305 | 0.0003862646 | 0.9999501 | 0.08326431 | 0.9999457 | 0.1926781 |  |  | 432846 | 0.9937554 | 0.9866385 | 0.001550597 | 0.9959892 | 0.004669202 | 0.9959908 | 0.005324015 |  |  | 327960 | 0.977663 | 0.9670213 | 0.00329707 | 0.9809236 | 0.008574281 | 0.9809224 | 0.007140965 |  |  | 475380 | 0.9884672 | 0.9150489 | 0.00675594 | 0.9808937 | 0.01323208 | 0.9808898 | 0.01076635 |  |  | 776160 | 0.9644167 | 0.8678712 | 0.009805133 | 0.971741 | 0.006321295 | 0.9717392 | 0.009757289
|  |  | 208992 | 1.002234 | 0.9994305 | 0.0003862646 | 0.9999501 | 0.08326431 | 0.9999457 | 0.1926781 |  |  | 433146 | 0.9937554 | 0.9866385 | 0.001550597 | 0.9959913 | 0.004668976 | 0.995993 | 0.005323961 |  |  | 328260 | 0.976584 | 0.9670213 | 0.00329707 | 0.98095 | 0.008573806 | 0.9809489 | 0.007140697 |  |  | 475680 | 0.9884672 | 0.9150489 | 0.00675594 | 0.980901 | 0.01323185 | 0.9808971 | 0.0107661 |  |  | 776460 | 0.9621788 | 0.8678712 | 0.009805133 | 0.9717601 | 0.006321085 | 0.9717583 | 0.009756935
|  |  | 209292 | 1.002234 | 0.9994305 | 0.0003862646 | 0.9999501 | 0.08326431 | 0.9999457 | 0.1926781 |  |  | 433446 | 0.9937554 | 0.9866385 | 0.001550597 | 0.9959934 | 0.004668751 | 0.9959951 | 0.005323907 |  |  | 328560 | 0.977663 | 0.9670213 | 0.00329707 | 0.9809764 | 0.00857333 | 0.9809753 | 0.007140428 |  |  | 475980 | 0.9884672 | 0.9150489 | 0.00675594 | 0.9809083 | 0.01323162 | 0.9809043 | 0.01076586 |  |  | 776760 | 0.9599408 | 0.8678712 | 0.009805133 | 0.9717792 | 0.006320875 | 0.9717773 | 0.009756582
|  |  | 209592 | 1.002234 | 0.9994305 | 0.0003862646 | 0.9999501 | 0.08326431 | 0.9999457 | 0.1926781 |  |  | 433746 | 0.9937554 | 0.9866385 | 0.001550597 | 0.9959955 | 0.004668527 | 0.9959972 | 0.005323853 |  |  | 328860 | 0.976584 | 0.9670213 | 0.00329707 | 0.9810028 | 0.008572854 | 0.9810016 | 0.007140158 |  |  | 476280 | 0.9867858 | 0.9150489 | 0.00675594 | 0.9809156 | 0.01323139 | 0.9809116 | 0.01076561 |  |  | 777060 | 0.9599408 | 0.8678712 | 0.009805133 | 0.9717982 | 0.006320666 | 0.9717964 | 0.009756229
|  |  | 209892 | 1.001338 | 0.9994305 | 0.0003862646 | 0.9999501 | 0.08326431 | 0.9999457 | 0.1926781 |  |  | 434046 | 0.9937554 | 0.9866385 | 0.001550597 | 0.9959976 | 0.004668303 | 0.9959993 | 0.0053238 |  |  | 329160 | 0.976584 | 0.9670213 | 0.00329707 | 0.9810291 | 0.008572377 | 0.9810279 | 0.007139888 |  |  | 476580 | 0.9851043 | 0.9150489 | 0.00675594 | 0.9809228 | 0.01323116 | 0.9809188 | 0.01076537 |  |  | 777360 | 0.9644167 | 0.8678712 | 0.009805133 | 0.9718173 | 0.006320456 | 0.9718154 | 0.009755877
|  |  | 210192 | 1.001338 | 0.9994305 | 0.0003862646 | 0.9999501 | 0.08326431 | 0.9999457 | 0.1926781 |  |  | 434346 | 0.9937554 | 0.9866385 | 0.001550597 | 0.9959997 | 0.004668081 | 0.9960014 | 0.005323747 |  |  | 329460 | 0.978742 | 0.9670213 | 0.00329707 | 0.9810554 | 0.0085719 | 0.9810542 | 0.007139617 |  |  | 476880 | 0.9884672 | 0.9150489 | 0.00675594 | 0.98093 | 0.01323094 | 0.980926 | 0.01076512 |  |  | 777660 | 0.9644167 | 0.8678712 | 0.009805133 | 0.9718363 | 0.006320248 | 0.9718344 | 0.009755525
|  |  | 210492 | 1.001338 | 0.9994305 | 0.0003862646 | 0.9999501 | 0.08326431 | 0.9999457 | 0.1926781 |  |  | 434646 | 0.9937554 | 0.9866385 | 0.001550597 | 0.9960018 | 0.004667859 | 0.9960035 | 0.005323695 |  |  | 329760 | 0.977663 | 0.9670213 | 0.00329707 | 0.9810816 | 0.008571422 | 0.9810804 | 0.007139345 |  |  | 477180 | 0.9867858 | 0.9150489 | 0.00675594 | 0.9809372 | 0.01323071 | 0.9809332 | 0.01076488 |  |  | 777960 | 0.9644167 | 0.8678712 | 0.009805133 | 0.9718553 | 0.006320039 | 0.9718534 | 0.009755173
|  |  | 210792 | 1.002234 | 0.9994305 | 0.0003862646 | 0.9999501 | 0.08326431 | 0.9999457 | 0.1926781 |  |  | 434946 | 0.9927949 | 0.9866385 | 0.001550597 | 0.9960038 | 0.004667639 | 0.9960056 | 0.005323643 |  |  | 330060 | 0.977663 | 0.9670213 | 0.00329707 | 0.9811078 | 0.008570943 | 0.9811066 | 0.007139073 |  |  | 477480 | 0.9884672 | 0.9150489 | 0.00675594 | 0.9809444 | 0.01323049 | 0.9809404 | 0.01076464 |  |  | 778260 | 0.9711305 | 0.8678712 | 0.009805133 | 0.9718743 | 0.006319831 | 0.9718724 | 0.009754822
|  |  | 211092 | 1.002234 | 0.9994305 | 0.0003862646 | 0.9999501 | 0.08326431 | 0.9999457 | 0.1926781 |  |  | 435246 | 0.9937554 | 0.9866385 | 0.001550597 | 0.9960059 | 0.004667419 | 0.9960076 | 0.005323591 |  |  | 330360 | 0.976584 | 0.9670213 | 0.00329707 | 0.9811339 | 0.008570464 | 0.9811328 | 0.007138801 |  |  | 477780 | 0.9867858 | 0.9150489 | 0.00675594 | 0.9809515 | 0.01323026 | 0.9809475 | 0.0107644 |  |  | 778560 | 0.9644167 | 0.8678712 | 0.009805133 | 0.9718932 | 0.006319623 | 0.9718913 | 0.009754472
|  |  | 211392 | 1.001338 | 0.9994305 | 0.0003862646 | 0.9999501 | 0.08326431 | 0.9999457 | 0.1926781 |  |  | 435546 | 0.9927949 | 0.9866385 | 0.001550597 | 0.996008 | 0.0046672 | 0.9960097 | 0.005323539 |  |  | 330660 | 0.976584 | 0.9670213 | 0.00329707 | 0.98116 | 0.008569984 | 0.9811589 | 0.007138527 |  |  | 478080 | 0.9867858 | 0.9150489 | 0.00675594 | 0.9809586 | 0.01323004 | 0.9809546 | 0.01076416 |  |  | 778860 | 0.9644167 | 0.8678712 | 0.009805133 | 0.9719121 | 0.006319416 | 0.9719102 | 0.009754122
|  |  | 211692 | 1.001338 | 0.9994305 | 0.0003862646 | 0.9999501 | 0.08326431 | 0.9999457 | 0.1926781 |  |  | 435846 | 0.9937554 | 0.9866385 | 0.001550597 | 0.99601 | 0.004666982 | 0.9960118 | 0.005323488 |  |  | 330960 | 0.976584 | 0.9670213 | 0.00329707 | 0.9811861 | 0.008569504 | 0.9811849 | 0.007138254 |  |  | 478380 | 0.9884672 | 0.9150489 | 0.00675594 | 0.9809657 | 0.01322982 | 0.9809618 | 0.01076392 |  |  | 779160 | 0.9621788 | 0.8678712 | 0.009805133 | 0.971931 | 0.006319208 | 0.9719291 | 0.009753772
|  |  | 211992 | 1.001338 | 0.9994305 | 0.0003862646 | 0.9999501 | 0.08326431 | 0.9999457 | 0.1926781 |  |  | 436146 | 0.9947158 | 0.9866385 | 0.001550597 | 0.9960121 | 0.004666765 | 0.9960139 | 0.005323437 |  |  | 331260 | 0.977663 | 0.9670213 | 0.00329707 | 0.9812121 | 0.008569023 | 0.9812109 | 0.007137979 |  |  | 478680 | 0.9884672 | 0.9150489 | 0.00675594 | 0.9809728 | 0.0132296 | 0.9809688 | 0.01076368 |  |  | 779460 | 0.9688926 | 0.8678712 | 0.009805133 | 0.9719499 | 0.006319001 | 0.971948 | 0.009753423
|  |  | 212292 | 1.001338 | 0.9994305 | 0.0003862646 | 0.9999501 | 0.08326431 | 0.9999457 | 0.1926781 |  |  | 436446 | 0.9956763 | 0.9866385 | 0.001550597 | 0.9960142 | 0.004666549 | 0.9960159 | 0.005323386 |  |  | 331560 | 0.978742 | 0.9670213 | 0.00329707 | 0.9812381 | 0.008568542 | 0.9812369 | 0.007137704 |  |  | 478980 | 0.9884672 | 0.9150489 | 0.00675594 | 0.9809799 | 0.01322938 | 0.9809759 | 0.01076345 |  |  | 779760 | 0.9621788 | 0.8678712 | 0.009805133 | 0.9719688 | 0.006318795 | 0.9719669 | 0.009753075
|  |  | 212592 | 1.002234 | 0.9994305 | 0.0003862646 | 0.9999501 | 0.08326431 | 0.9999457 | 0.1926781 |  |  | 436746 | 0.9937554 | 0.9866385 | 0.001550597 | 0.9960162 | 0.004666333 | 0.996018 | 0.005323336 |  |  | 331860 | 0.976584 | 0.9670213 | 0.00329707 | 0.981264 | 0.008568059 | 0.9812629 | 0.007137429 |  |  | 479280 | 0.9867858 | 0.9150489 | 0.00675594 | 0.980987 | 0.01322916 | 0.980983 | 0.01076321 |  |  | 780060 | 0.9644167 | 0.8678712 | 0.009805133 | 0.9719876 | 0.006318588 | 0.9719857 | 0.009752727
|  |  | 212892 | 1.002234 | 0.9994305 | 0.0003862646 | 0.9999501 | 0.08326431 | 0.9999457 | 0.1926781 |  |  | 437046 | 0.9927949 | 0.9866385 | 0.001550597 | 0.9960182 | 0.004666119 | 0.99602 | 0.005323286 |  |  | 332160 | 0.977663 | 0.9670213 | 0.00329707 | 0.9812899 | 0.008567577 | 0.9812887 | 0.007137153 |  |  | 479580 | 0.9867858 | 0.9150489 | 0.00675594 | 0.980994 | 0.01322895 | 0.98099 | 0.01076298 |  |  | 780360 | 0.9688926 | 0.8678712 | 0.009805133 | 0.9720064 | 0.006318382 | 0.9720045 | 0.00975238
|  |  | 213192 | 1.002234 | 0.9994305 | 0.0003862646 | 0.9999501 | 0.08326431 | 0.9999457 | 0.1926781 |  |  | 437346 | 0.9927949 | 0.9866385 | 0.001550597 | 0.9960203 | 0.004665905 | 0.9960221 | 0.005323236 |  |  | 332460 | 0.978742 | 0.9670213 | 0.00329707 | 0.9813157 | 0.008567094 | 0.9813146 | 0.007136876 |  |  | 479880 | 0.9884672 | 0.9150489 | 0.00675594 | 0.981001 | 0.01322873 | 0.980997 | 0.01076275 |  |  | 780660 | 0.9688926 | 0.8678712 | 0.009805133 | 0.9720252 | 0.006318176 | 0.9720233 | 0.009752033
|  |  | 213492 | 1.002234 | 0.9994305 | 0.0003862646 | 0.9999501 | 0.08326431 | 0.9999457 | 0.1926781 |  |  | 437646 | 0.9937554 | 0.9866385 | 0.001550597 | 0.9960223 | 0.004665692 | 0.9960241 | 0.005323187 |  |  | 332760 | 0.977663 | 0.9670213 | 0.00329707 | 0.9813415 | 0.00856661 | 0.9813404 | 0.007136599 |  |  | 480180 | 0.9884672 | 0.9150489 | 0.00675594 | 0.981008 | 0.01322851 | 0.981004 | 0.01076251 |  |  | 780960 | 0.9666547 | 0.8678712 | 0.009805133 | 0.972044 | 0.006317971 | 0.9720421 | 0.009751686
|  |  | 213792 | 1.002234 | 0.9994305 | 0.0003862646 | 0.9999501 | 0.08326431 | 0.9999457 | 0.1926781 |  |  | 437946 | 0.9937554 | 0.9866385 | 0.001550597 | 0.9960243 | 0.00466548 | 0.9960261 | 0.005323138 |  |  | 333060 | 0.976584 | 0.9670213 | 0.00329707 | 0.9813673 | 0.008566126 | 0.9813662 | 0.007136321 |  |  | 480480 | 0.9851043 | 0.9150489 | 0.00675594 | 0.981015 | 0.0132283 | 0.981011 | 0.01076228 |  |  | 781260 | 0.9621788 | 0.8678712 | 0.009805133 | 0.9720628 | 0.006317766 | 0.9720608 | 0.00975134
|  |  | 214092 | 1.002234 | 0.9994305 | 0.0003862646 | 0.9999501 | 0.08326431 | 0.9999457 | 0.1926781 |  |  | 438246 | 0.9937554 | 0.9866385 | 0.001550597 | 0.9960264 | 0.004665269 | 0.9960282 | 0.005323089 |  |  | 333360 | 0.976584 | 0.9670213 | 0.00329707 | 0.981393 | 0.008565641 | 0.9813919 | 0.007136043 |  |  | 480780 | 0.9901487 | 0.9150489 | 0.00675594 | 0.9810219 | 0.01322809 | 0.9810179 | 0.01076205 |  |  | 781560 | 0.9599408 | 0.8678712 | 0.009805133 | 0.9720815 | 0.006317561 | 0.9720795 | 0.009750995
|  |  | 214392 | 1.001338 | 0.9994305 | 0.0003862646 | 0.9999501 | 0.08326431 | 0.9999457 | 0.1926781 |  |  | 438546 | 0.9927949 | 0.9866385 | 0.001550597 | 0.9960284 | 0.004665059 | 0.9960302 | 0.005323041 |  |  | 333660 | 0.978742 | 0.9670213 | 0.00329707 | 0.9814187 | 0.008565156 | 0.9814176 | 0.007135764 |  |  | 481080 | 0.9918302 | 0.9150489 | 0.00675594 | 0.9810289 | 0.01322788 | 0.9810249 | 0.01076183 |  |  | 781860 | 0.9644167 | 0.8678712 | 0.009805133 | 0.9721002 | 0.006317356 | 0.9720982 | 0.00975065
|  |  | 214692 | 1.002234 | 0.9994305 | 0.0003862646 | 0.9999501 | 0.08326431 | 0.9999457 | 0.1926781 |  |  | 438846 | 0.9937554 | 0.9866385 | 0.001550597 | 0.9960304 | 0.00466485 | 0.9960322 | 0.005322992 |  |  | 333960 | 0.978742 | 0.9670213 | 0.00329707 | 0.9814444 | 0.00856467 | 0.9814432 | 0.007135485 |  |  | 481380 | 0.9901487 | 0.9150489 | 0.00675594 | 0.9810358 | 0.01322767 | 0.9810318 | 0.0107616 |  |  | 782160 | 0.9666547 | 0.8678712 | 0.009805133 | 0.9721189 | 0.006317152 | 0.9721169 | 0.009750305
|  |  | 214992 | 1.00313 | 0.9994305 | 0.0003862646 | 0.9999501 | 0.08326431 | 0.9999457 | 0.1926781 |  |  | 439146 | 0.9937554 | 0.9866385 | 0.001550597 | 0.9960324 | 0.004664641 | 0.9960342 | 0.005322945 |  |  | 334260 | 0.977663 | 0.9670213 | 0.00329707 | 0.98147 | 0.008564183 | 0.9814688 | 0.007135205 |  |  | 481680 | 0.9851043 | 0.9150489 | 0.00675594 | 0.9810427 | 0.01322746 | 0.9810387 | 0.01076137 |  |  | 782460 | 0.9621788 | 0.8678712 | 0.009805133 | 0.9721376 | 0.006316948 | 0.9721356 | 0.009749961
|  |  | 215292 | 1.00313 | 0.9994305 | 0.0003862646 | 0.9999501 | 0.08326431 | 0.9999457 | 0.1926781 |  |  | 439446 | 0.9927949 | 0.9866385 | 0.001550597 | 0.9960344 | 0.004664434 | 0.9960362 | 0.005322897 |  |  | 334560 | 0.977663 | 0.9670213 | 0.00329707 | 0.9814955 | 0.008563696 | 0.9814944 | 0.007134925 |  |  | 481980 | 0.9884672 | 0.9150489 | 0.00675594 | 0.9810496 | 0.01322725 | 0.9810455 | 0.01076115 |  |  | 782760 | 0.953227 | 0.8678712 | 0.009805133 | 0.9721562 | 0.006316744 | 0.9721542 | 0.009749618
|  |  | 215592 | 1.002234 | 0.9994305 | 0.0003862646 | 0.9999501 | 0.08326431 | 0.9999457 | 0.1926781 |  |  | 439746 | 0.9937554 | 0.9866385 | 0.001550597 | 0.9960364 | 0.004664227 | 0.9960382 | 0.00532285 |  |  | 334860 | 0.977663 | 0.9670213 | 0.00329707 | 0.981521 | 0.008563209 | 0.9815199 | 0.007134644 |  |  | 482280 | 0.9901487 | 0.9150489 | 0.00675594 | 0.9810565 | 0.01322704 | 0.9810524 | 0.01076093 |  |  | 783060 | 0.9621788 | 0.8678712 | 0.009805133 | 0.9721748 | 0.006316541 | 0.9721728 | 0.009749275
|  |  | 215892 | 1.002234 | 0.9994305 | 0.0003862646 | 0.9999501 | 0.08326431 | 0.9999457 | 0.1926781 |  |  | 440046 | 0.9947158 | 0.9866385 | 0.001550597 | 0.9960384 | 0.004664021 | 0.9960402 | 0.005322803 |  |  | 335160 | 0.978742 | 0.9670213 | 0.00329707 | 0.9815465 | 0.008562721 | 0.9815454 | 0.007134363 |  |  | 482580 | 0.9901487 | 0.9150489 | 0.00675594 | 0.9810633 | 0.01322684 | 0.9810592 | 0.0107607 |  |  | 783360 | 0.9621788 | 0.8678712 | 0.009805133 | 0.9721934 | 0.006316338 | 0.9721914 | 0.009748932
|  |  | 216192 | 1.002234 | 0.9994305 | 0.0003862646 | 0.9999501 | 0.08326431 | 0.9999457 | 0.1926781 |  |  | 440346 | 0.9937554 | 0.9866385 | 0.001550597 | 0.9960403 | 0.004663816 | 0.9960422 | 0.005322756 |  |  | 335460 | 0.978742 | 0.9670213 | 0.00329707 | 0.9815719 | 0.008562233 | 0.9815708 | 0.007134081 |  |  | 482880 | 0.9867858 | 0.9150489 | 0.00675594 | 0.9810701 | 0.01322663 | 0.9810661 | 0.01076048 |  |  | 783660 | 0.9666547 | 0.8678712 | 0.009805133 | 0.972212 | 0.006316135 | 0.97221 | 0.00974859
|  |  | 216492 | 1.000442 | 0.9994305 | 0.0003862646 | 0.9999501 | 0.08326431 | 0.9999457 | 0.1926781 |  |  | 440646 | 0.9927949 | 0.9866385 | 0.001550597 | 0.9960423 | 0.004663612 | 0.9960442 | 0.00532271 |  |  | 335760 | 0.977663 | 0.9670213 | 0.00329707 | 0.9815973 | 0.008561744 | 0.9815962 | 0.007133798 |  |  | 483180 | 0.9884672 | 0.9150489 | 0.00675594 | 0.9810769 | 0.01322643 | 0.9810729 | 0.01076026 |  |  | 783960 | 0.9666547 | 0.8678712 | 0.009805133 | 0.9722306 | 0.006315933 | 0.9722286 | 0.009748249
|  |  | 216792 | 1.002234 | 0.9994305 | 0.0003862646 | 0.9999501 | 0.08326431 | 0.9999457 | 0.1926781 |  |  | 440946 | 0.9937554 | 0.9866385 | 0.001550597 | 0.9960443 | 0.004663408 | 0.9960462 | 0.005322664 |  |  | 336060 | 0.977663 | 0.9670213 | 0.00329707 | 0.9816227 | 0.008561255 | 0.9816215 | 0.007133516 |  |  | 483480 | 0.9918302 | 0.9150489 | 0.00675594 | 0.9810837 | 0.01322622 | 0.9810796 | 0.01076004 |  |  | 784260 | 0.9644167 | 0.8678712 | 0.009805133 | 0.9722491 | 0.00631573 | 0.9722471 | 0.009747908
|  |  | 217092 | 1.002234 | 0.9994305 | 0.0003862646 | 0.9999501 | 0.08326431 | 0.9999457 | 0.1926781 |  |  | 441246 | 0.9947158 | 0.9866385 | 0.001550597 | 0.9960463 | 0.004663206 | 0.9960481 | 0.005322618 |  |  | 336360 | 0.977663 | 0.9670213 | 0.00329707 | 0.981648 | 0.008560765 | 0.9816469 | 0.007133232 |  |  | 483780 | 0.9901487 | 0.9150489 | 0.00675594 | 0.9810905 | 0.01322602 | 0.9810864 | 0.01075982 |  |  | 784560 | 0.9577029 | 0.8678712 | 0.009805133 | 0.9722676 | 0.006315529 | 0.9722656 | 0.009747567
|  |  | 217392 | 1.002234 | 0.9994305 | 0.0003862646 | 0.9999501 | 0.08326431 | 0.9999457 | 0.1926781 |  |  | 441546 | 0.9947158 | 0.9866385 | 0.001550597 | 0.9960482 | 0.004663004 | 0.9960501 | 0.005322573 |  |  | 336660 | 0.978742 | 0.9670213 | 0.00329707 | 0.9816733 | 0.008560275 | 0.9816721 | 0.007132948 |  |  | 484080 | 0.9884672 | 0.9150489 | 0.00675594 | 0.9810972 | 0.01322582 | 0.9810932 | 0.01075961 |  |  | 784860 | 0.9577029 | 0.8678712 | 0.009805133 | 0.9722861 | 0.006315327 | 0.9722841 | 0.009747227
|  |  | 217692 | 1.002234 | 0.9994305 | 0.0003862646 | 0.9999501 | 0.08326431 | 0.9999457 | 0.1926781 |  |  | 441846 | 0.9947158 | 0.9866385 | 0.001550597 | 0.9960502 | 0.004662803 | 0.9960521 | 0.005322528 |  |  | 336960 | 0.978742 | 0.9670213 | 0.00329707 | 0.9816985 | 0.008559784 | 0.9816974 | 0.007132664 |  |  | 484380 | 0.9935117 | 0.9150489 | 0.00675594 | 0.981104 | 0.01322562 | 0.9810999 | 0.01075939 |  |  | 785160 | 0.9666547 | 0.8678712 | 0.009805133 | 0.9723046 | 0.006315126 | 0.9723026 | 0.009746887
|  |  | 217992 | 1.004026 | 0.9994305 | 0.0003862646 | 0.9999501 | 0.08326431 | 0.9999457 | 0.1926781 |  |  | 442146 | 0.9956763 | 0.9866385 | 0.001550597 | 0.9960521 | 0.004662603 | 0.996054 | 0.005322483 |  |  | 337260 | 0.978742 | 0.9670213 | 0.00329707 | 0.9817237 | 0.008559293 | 0.9817225 | 0.007132379 |  |  | 484680 | 0.9935117 | 0.9150489 | 0.00675594 | 0.9811107 | 0.01322542 | 0.9811066 | 0.01075917 |  |  | 785460 | 0.9666547 | 0.8678712 | 0.009805133 | 0.9723231 | 0.006314925 | 0.972321 | 0.009746548
|  |  | 218292 | 1.002234 | 0.9994305 | 0.0003862646 | 0.9999501 | 0.08326431 | 0.9999457 | 0.1926781 |  |  | 442446 | 0.9937554 | 0.9866385 | 0.001550597 | 0.9960541 | 0.004662404 | 0.996056 | 0.005322438 |  |  | 337560 | 0.979821 | 0.9670213 | 0.00329707 | 0.9817488 | 0.008558801 | 0.9817477 | 0.007132094 |  |  | 484980 | 0.9884672 | 0.9150489 | 0.00675594 | 0.9811174 | 0.01322523 | 0.9811133 | 0.01075896 |  |  | 785760 | 0.9688926 | 0.8678712 | 0.009805133 | 0.9723415 | 0.006314724 | 0.9723395 | 0.00974621
|  |  | 218592 | 1.002234 | 0.9994305 | 0.0003862646 | 0.9999501 | 0.08326431 | 0.9999457 | 0.1926781 |  |  | 442746 | 0.9937554 | 0.9866385 | 0.001550597 | 0.996056 | 0.004662205 | 0.9960579 | 0.005322394 |  |  | 337860 | 0.977663 | 0.9670213 | 0.00329707 | 0.9817739 | 0.008558309 | 0.9817728 | 0.007131808 |  |  | 485280 | 0.9918302 | 0.9150489 | 0.00675594 | 0.9811241 | 0.01322503 | 0.98112 | 0.01075875 |  |  | 786060 | 0.9599408 | 0.8678712 | 0.009805133 | 0.9723599 | 0.006314523 | 0.9723579 | 0.009745872
|  |  | 218892 | 1.001338 | 0.9994305 | 0.0003862646 | 0.9999501 | 0.08326431 | 0.9999457 | 0.1926781 |  |  | 443046 | 0.9947158 | 0.9866385 | 0.001550597 | 0.9960579 | 0.004662008 | 0.9960599 | 0.00532235 |  |  | 338160 | 0.978742 | 0.9670213 | 0.00329707 | 0.981799 | 0.008557817 | 0.9817979 | 0.007131522 |  |  | 485580 | 0.9918302 | 0.9150489 | 0.00675594 | 0.9811307 | 0.01322483 | 0.9811266 | 0.01075853 |  |  | 786360 | 0.9621788 | 0.8678712 | 0.009805133 | 0.9723783 | 0.006314323 | 0.9723762 | 0.009745534
|  |  | 219192 | 1.00313 | 0.9994305 | 0.0003862646 | 0.9999501 | 0.08326431 | 0.9999457 | 0.1926781 |  |  | 443346 | 0.9927949 | 0.9866385 | 0.001550597 | 0.9960599 | 0.004661811 | 0.9960618 | 0.005322306 |  |  | 338460 | 0.977663 | 0.9670213 | 0.00329707 | 0.981824 | 0.008557324 | 0.9818229 | 0.007131236 |  |  | 485880 | 0.9935117 | 0.9150489 | 0.00675594 | 0.9811374 | 0.01322464 | 0.9811333 | 0.01075832 |  |  | 786660 | 0.9621788 | 0.8678712 | 0.009805133 | 0.9723967 | 0.006314124 | 0.9723946 | 0.009745197
|  |  | 219492 | 1.002234 | 0.9994305 | 0.0003862646 | 0.9999501 | 0.08326431 | 0.9999457 | 0.1926781 |  |  | 443646 | 0.9927949 | 0.9866385 | 0.001550597 | 0.9960618 | 0.004661615 | 0.9960637 | 0.005322263 |  |  | 338760 | 0.979821 | 0.9670213 | 0.00329707 | 0.981849 | 0.00855683 | 0.9818479 | 0.007130949 |  |  | 486180 | 0.9918302 | 0.9150489 | 0.00675594 | 0.981144 | 0.01322444 | 0.9811399 | 0.01075811 |  |  | 786960 | 0.9644167 | 0.8678712 | 0.009805133 | 0.972415 | 0.006313924 | 0.972413 | 0.00974486
|  |  | 219792 | 1.001338 | 0.9994305 | 0.0003862646 | 0.9999501 | 0.08326431 | 0.9999457 | 0.1926781 |  |  | 443946 | 0.9937554 | 0.9866385 | 0.001550597 | 0.9960637 | 0.004661419 | 0.9960657 | 0.00532222 |  |  | 339060 | 0.979821 | 0.9670213 | 0.00329707 | 0.9818739 | 0.008556336 | 0.9818728 | 0.007130661 |  |  | 486480 | 0.9918302 | 0.9150489 | 0.00675594 | 0.9811506 | 0.01322425 | 0.9811465 | 0.0107579 |  |  | 787260 | 0.9644167 | 0.8678712 | 0.009805133 | 0.9724334 | 0.006313725 | 0.9724313 | 0.009744524
|  |  | 220092 | 1.001338 | 0.9994305 | 0.0003862646 | 0.9999501 | 0.08326431 | 0.9999457 | 0.1926781 |  |  | 444246 | 0.9937554 | 0.9866385 | 0.001550597 | 0.9960656 | 0.004661225 | 0.9960676 | 0.005322177 |  |  | 339360 | 0.978742 | 0.9670213 | 0.00329707 | 0.9818988 | 0.008555842 | 0.9818977 | 0.007130373 |  |  | 486780 | 0.9918302 | 0.9150489 | 0.00675594 | 0.9811572 | 0.01322406 | 0.9811531 | 0.0107577 |  |  | 787560 | 0.9621788 | 0.8678712 | 0.009805133 | 0.9724517 | 0.006313526 | 0.9724496 | 0.009744188
|  |  | 220392 | 1.001338 | 0.9994305 | 0.0003862646 | 0.9999501 | 0.08326431 | 0.9999457 | 0.1926781 |  |  | 444546 | 0.9937554 | 0.9866385 | 0.001550597 | 0.9960675 | 0.004661031 | 0.9960695 | 0.005322134 |  |  | 339660 | 0.977663 | 0.9670213 | 0.00329707 | 0.9819237 | 0.008555348 | 0.9819226 | 0.007130085 |  |  | 487080 | 0.9935117 | 0.9150489 | 0.00675594 | 0.9811638 | 0.01322387 | 0.9811596 | 0.01075749 |  |  | 787860 | 0.9644167 | 0.8678712 | 0.009805133 | 0.97247 | 0.006313327 | 0.9724679 | 0.009743853
|  |  | 220692 | 1.002234 | 0.9994305 | 0.0003862646 | 0.9999501 | 0.08326431 | 0.9999457 | 0.1926781 |  |  | 444846 | 0.9927949 | 0.9866385 | 0.001550597 | 0.9960694 | 0.004660839 | 0.9960714 | 0.005322092 |  |  | 339960 | 0.978742 | 0.9670213 | 0.00329707 | 0.9819485 | 0.008554853 | 0.9819474 | 0.007129796 |  |  | 487380 | 0.9935117 | 0.9150489 | 0.00675594 | 0.9811703 | 0.01322368 | 0.9811662 | 0.01075728 |  |  | 788160 | 0.9621788 | 0.8678712 | 0.009805133 | 0.9724882 | 0.006313129 | 0.9724861 | 0.009743519
|  |  | 220992 | 1.00313 | 0.9994305 | 0.0003862646 | 0.9999501 | 0.08326431 | 0.9999457 | 0.1926781 |  |  | 445146 | 0.9937554 | 0.9866385 | 0.001550597 | 0.9960713 | 0.004660647 | 0.9960733 | 0.00532205 |  |  | 340260 | 0.978742 | 0.9670213 | 0.00329707 | 0.9819733 | 0.008554357 | 0.9819722 | 0.007129507 |  |  | 487680 | 0.9918302 | 0.9150489 | 0.00675594 | 0.9811768 | 0.01322349 | 0.9811727 | 0.01075708 |  |  | 788460 | 0.9621788 | 0.8678712 | 0.009805133 | 0.9725065 | 0.006312931 | 0.9725044 | 0.009743184
|  |  | 221292 | 1.002234 | 0.9994305 | 0.0003862646 | 0.9999501 | 0.08326431 | 0.9999457 | 0.1926781 |  |  | 445446 | 0.9937554 | 0.9866385 | 0.001550597 | 0.9960732 | 0.004660455 | 0.9960752 | 0.005322008 |  |  | 340560 | 0.977663 | 0.9670213 | 0.00329707 | 0.9819981 | 0.008553861 | 0.9819969 | 0.007129217 |  |  | 487980 | 0.9918302 | 0.9150489 | 0.00675594 | 0.9811834 | 0.0132233 | 0.9811792 | 0.01075687 |  |  | 788760 | 0.9599408 | 0.8678712 | 0.009805133 | 0.9725247 | 0.006312733 | 0.9725226 | 0.009742851
|  |  | 221592 | 1.001338 | 0.9994305 | 0.0003862646 | 0.9999501 | 0.08326431 | 0.9999457 | 0.1926781 |  |  | 445746 | 0.9927949 | 0.9866385 | 0.001550597 | 0.9960751 | 0.004660265 | 0.9960771 | 0.005321967 |  |  | 340860 | 0.977663 | 0.9670213 | 0.00329707 | 0.9820228 | 0.008553365 | 0.9820216 | 0.007128927 |  |  | 488280 | 0.9918302 | 0.9150489 | 0.00675594 | 0.9811899 | 0.01322312 | 0.9811857 | 0.01075667 |  |  | 789060 | 0.9621788 | 0.8678712 | 0.009805133 | 0.9725429 | 0.006312536 | 0.9725408 | 0.009742517
|  |  | 221892 | 1.00313 | 0.9994305 | 0.0003862646 | 0.9999501 | 0.08326431 | 0.9999457 | 0.1926781 |  |  | 446046 | 0.9927949 | 0.9866385 | 0.001550597 | 0.996077 | 0.004660075 | 0.996079 | 0.005321926 |  |  | 341160 | 0.978742 | 0.9670213 | 0.00329707 | 0.9820474 | 0.008552869 | 0.9820463 | 0.007128637 |  |  | 488580 | 0.9918302 | 0.9150489 | 0.00675594 | 0.9811963 | 0.01322293 | 0.9811922 | 0.01075647 |  |  | 789360 | 0.9644167 | 0.8678712 | 0.009805133 | 0.9725611 | 0.006312338 | 0.9725589 | 0.009742185
|  |  | 222192 | 1.002234 | 0.9994305 | 0.0003862646 | 0.9999501 | 0.08326431 | 0.9999457 | 0.1926781 |  |  | 446346 | 0.9937554 | 0.9866385 | 0.001550597 | 0.9960789 | 0.004659886 | 0.9960809 | 0.005321885 |  |  | 341460 | 0.978742 | 0.9670213 | 0.00329707 | 0.982072 | 0.008552372 | 0.9820709 | 0.007128346 |  |  | 488880 | 0.9918302 | 0.9150489 | 0.00675594 | 0.9812028 | 0.01322274 | 0.9811986 | 0.01075627 |  |  | 789660 | 0.9644167 | 0.8678712 | 0.009805133 | 0.9725793 | 0.006312141 | 0.9725771 | 0.009741852
|  |  | 222492 | 1.00313 | 0.9994305 | 0.0003862646 | 0.9999501 | 0.08326431 | 0.9999457 | 0.1926781 |  |  | 446646 | 0.9937554 | 0.9866385 | 0.001550597 | 0.9960808 | 0.004659698 | 0.9960828 | 0.005321844 |  |  | 341760 | 0.978742 | 0.9670213 | 0.00329707 | 0.9820966 | 0.008551874 | 0.9820955 | 0.007128054 |  |  | 489180 | 0.9918302 | 0.9150489 | 0.00675594 | 0.9812093 | 0.01322256 | 0.9812051 | 0.01075607 |  |  | 789960 | 0.9599408 | 0.8678712 | 0.009805133 | 0.9725974 | 0.006311945 | 0.9725952 | 0.009741521
|  |  | 222792 | 1.00313 | 0.9994305 | 0.0003862646 | 0.9999501 | 0.08326431 | 0.9999457 | 0.1926781 |  |  | 446946 | 0.9947158 | 0.9866385 | 0.001550597 | 0.9960826 | 0.004659511 | 0.9960847 | 0.005321804 |  |  | 342060 | 0.979821 | 0.9670213 | 0.00329707 | 0.9821212 | 0.008551377 | 0.9821201 | 0.007127763 |  |  | 489480 | 0.9918302 | 0.9150489 | 0.00675594 | 0.9812157 | 0.01322238 | 0.9812115 | 0.01075587 |  |  | 790260 | 0.9621788 | 0.8678712 | 0.009805133 | 0.9726155 | 0.006311749 | 0.9726133 | 0.009741189
|  |  | 223092 | 1.00313 | 0.9994305 | 0.0003862646 | 0.9999501 | 0.08326431 | 0.9999457 | 0.1926781 |  |  | 447246 | 0.9937554 | 0.9866385 | 0.001550597 | 0.9960845 | 0.004659324 | 0.9960865 | 0.005321764 |  |  | 342360 | 0.977663 | 0.9670213 | 0.00329707 | 0.9821457 | 0.008550879 | 0.9821446 | 0.00712747 |  |  | 489780 | 0.9884672 | 0.9150489 | 0.00675594 | 0.9812221 | 0.01322219 | 0.9812179 | 0.01075567 |  |  | 790560 | 0.9577029 | 0.8678712 | 0.009805133 | 0.9726336 | 0.006311553 | 0.9726314 | 0.009740859
|  |  | 223392 | 1.002234 | 0.9994305 | 0.0003862646 | 0.9999501 | 0.08326431 | 0.9999457 | 0.1926781 |  |  | 447546 | 0.9947158 | 0.9866385 | 0.001550597 | 0.9960864 | 0.004659138 | 0.9960884 | 0.005321724 |  |  | 342660 | 0.979821 | 0.9670213 | 0.00329707 | 0.9821701 | 0.00855038 | 0.982169 | 0.007127178 |  |  | 490080 | 0.9935117 | 0.9150489 | 0.00675594 | 0.9812285 | 0.01322201 | 0.9812243 | 0.01075547 |  |  | 790860 | 0.9644167 | 0.8678712 | 0.009805133 | 0.9726517 | 0.006311357 | 0.9726495 | 0.009740528
|  |  | 223692 | 1.00313 | 0.9994305 | 0.0003862646 | 0.9999501 | 0.08326431 | 0.9999457 | 0.1926781 |  |  | 447846 | 0.9937554 | 0.9866385 | 0.001550597 | 0.9960882 | 0.004658953 | 0.9960903 | 0.005321684 |  |  | 342960 | 0.978742 | 0.9670213 | 0.00329707 | 0.9821946 | 0.008549882 | 0.9821935 | 0.007126885 |  |  | 490380 | 0.9935117 | 0.9150489 | 0.00675594 | 0.9812349 | 0.01322183 | 0.9812307 | 0.01075528 |  |  | 791160 | 0.9666547 | 0.8678712 | 0.009805133 | 0.9726698 | 0.006311161 | 0.9726676 | 0.009740198
|  |  | 223992 | 1.00313 | 0.9994305 | 0.0003862646 | 0.9999501 | 0.08326431 | 0.9999457 | 0.1926781 |  |  | 448146 | 0.9937554 | 0.9866385 | 0.001550597 | 0.9960901 | 0.004658769 | 0.9960921 | 0.005321645 |  |  | 343260 | 0.977663 | 0.9670213 | 0.00329707 | 0.9822189 | 0.008549383 | 0.9822178 | 0.007126592 |  |  | 490680 | 0.9935117 | 0.9150489 | 0.00675594 | 0.9812412 | 0.01322165 | 0.981237 | 0.01075508 |  |  | 791460 | 0.9666547 | 0.8678712 | 0.009805133 | 0.9726878 | 0.006310966 | 0.9726856 | 0.009739869
|  |  | 224292 | 1.002234 | 0.9994305 | 0.0003862646 | 0.9999501 | 0.08326431 | 0.9999457 | 0.1926781 |  |  | 448446 | 0.9947158 | 0.9866385 | 0.001550597 | 0.9960919 | 0.004658586 | 0.996094 | 0.005321606 |  |  | 343560 | 0.979821 | 0.9670213 | 0.00329707 | 0.9822433 | 0.008548883 | 0.9822422 | 0.007126298 |  |  | 490980 | 0.9935117 | 0.9150489 | 0.00675594 | 0.9812476 | 0.01322148 | 0.9812434 | 0.01075489 |  |  | 791760 | 0.9621788 | 0.8678712 | 0.009805133 | 0.9727058 | 0.006310771 | 0.9727036 | 0.00973954
|  |  | 224592 | 1.002234 | 0.9994305 | 0.0003862646 | 0.9999501 | 0.08326431 | 0.9999457 | 0.1926781 |  |  | 448746 | 0.9947158 | 0.9866385 | 0.001550597 | 0.9960938 | 0.004658403 | 0.9960958 | 0.005321567 |  |  | 343860 | 0.979821 | 0.9670213 | 0.00329707 | 0.9822676 | 0.008548383 | 0.9822665 | 0.007126004 |  |  | 491280 | 0.9918302 | 0.9150489 | 0.00675594 | 0.9812539 | 0.0132213 | 0.9812497 | 0.0107547 |  |  | 792060 | 0.9644167 | 0.8678712 | 0.009805133 | 0.9727238 | 0.006310577 | 0.9727216 | 0.009739212
|  |  | 224892 | 1.002234 | 0.9994305 | 0.0003862646 | 0.9999501 | 0.08326431 | 0.9999457 | 0.1926781 |  |  | 449046 | 0.9947158 | 0.9866385 | 0.001550597 | 0.9960956 | 0.004658221 | 0.9960977 | 0.005321529 |  |  | 344160 | 0.976584 | 0.9670213 | 0.00329707 | 0.9822919 | 0.008547883 | 0.9822908 | 0.00712571 |  |  | 491580 | 0.9935117 | 0.9150489 | 0.00675594 | 0.9812602 | 0.01322112 | 0.981256 | 0.0107545 |  |  | 792360 | 0.9599408 | 0.8678712 | 0.009805133 | 0.9727418 | 0.006310383 | 0.9727396 | 0.009738884
|  |  | 225192 | 1.002234 | 0.9994305 | 0.0003862646 | 0.9999501 | 0.08326431 | 0.9999457 | 0.1926781 |  |  | 449346 | 0.9947158 | 0.9866385 | 0.001550597 | 0.9960974 | 0.00465804 | 0.9960995 | 0.005321491 |  |  | 344460 | 0.978742 | 0.9670213 | 0.00329707 | 0.9823161 | 0.008547383 | 0.982315 | 0.007125415 |  |  | 491880 | 0.9935117 | 0.9150489 | 0.00675594 | 0.9812665 | 0.01322095 | 0.9812623 | 0.01075431 |  |  | 792660 | 0.9644167 | 0.8678712 | 0.009805133 | 0.9727597 | 0.006310189 | 0.9727575 | 0.009738556
|  |  | 225492 | 1.00313 | 0.9994305 | 0.0003862646 | 0.9999501 | 0.08326431 | 0.9999457 | 0.1926781 |  |  | 449646 | 0.9937554 | 0.9866385 | 0.001550597 | 0.9960992 | 0.004657859 | 0.9961013 | 0.005321453 |  |  | 344760 | 0.978742 | 0.9670213 | 0.00329707 | 0.9823403 | 0.008546882 | 0.9823392 | 0.00712512 |  |  | 492180 | 0.9918302 | 0.9150489 | 0.00675594 | 0.9812727 | 0.01322077 | 0.9812685 | 0.01075412 |  |  | 792960 | 0.9577029 | 0.8678712 | 0.009805133 | 0.9727777 | 0.006309995 | 0.9727754 | 0.009738229
|  |  | 225792 | 1.00313 | 0.9994305 | 0.0003862646 | 0.9999501 | 0.08326431 | 0.9999457 | 0.1926781 |  |  | 449946 | 0.9937554 | 0.9866385 | 0.001550597 | 0.9961011 | 0.00465768 | 0.9961031 | 0.005321415 |  |  | 345060 | 0.978742 | 0.9670213 | 0.00329707 | 0.9823644 | 0.008546381 | 0.9823633 | 0.007124824 |  |  | 492480 | 0.9918302 | 0.9150489 | 0.00675594 | 0.981279 | 0.0132206 | 0.9812748 | 0.01075393 |  |  | 793260 | 0.9666547 | 0.8678712 | 0.009805133 | 0.9727956 | 0.006309802 | 0.9727934 | 0.009737903
|  |  | 226092 | 1.002234 | 0.9994305 | 0.0003862646 | 0.9999501 | 0.08326431 | 0.9999457 | 0.1926781 |  |  | 450246 | 0.9956763 | 0.9866385 | 0.001550597 | 0.9961029 | 0.004657501 | 0.996105 | 0.005321378 |  |  | 345360 | 0.9809 | 0.9670213 | 0.00329707 | 0.9823885 | 0.00854588 | 0.9823874 | 0.007124528 |  |  | 492780 | 0.9935117 | 0.9150489 | 0.00675594 | 0.9812852 | 0.01322042 | 0.981281 | 0.01075374 |  |  | 793560 | 0.9688926 | 0.8678712 | 0.009805133 | 0.9728135 | 0.006309608 | 0.9728112 | 0.009737577
|  |  | 226392 | 1.002234 | 0.9994305 | 0.0003862646 | 0.9999501 | 0.08326431 | 0.9999457 | 0.1926781 |  |  | 450546 | 0.9937554 | 0.9866385 | 0.001550597 | 0.9961047 | 0.004657323 | 0.9961068 | 0.005321341 |  |  | 345660 | 0.977663 | 0.9670213 | 0.00329707 | 0.9824126 | 0.008545378 | 0.9824115 | 0.007124232 |  |  | 493080 | 0.9951932 | 0.9150489 | 0.00675594 | 0.9812915 | 0.01322025 | 0.9812872 | 0.01075356 |  |  | 793860 | 0.9688926 | 0.8678712 | 0.009805133 | 0.9728314 | 0.006309416 | 0.9728291 | 0.009737251
|  |  | 226692 | 1.00313 | 0.9994305 | 0.0003862646 | 0.9999501 | 0.08326431 | 0.9999457 | 0.1926781 |  |  | 450846 | 0.9937554 | 0.9866385 | 0.001550597 | 0.9961065 | 0.004657145 | 0.9961086 | 0.005321304 |  |  | 345960 | 0.978742 | 0.9670213 | 0.00329707 | 0.9824366 | 0.008544876 | 0.9824355 | 0.007123936 |  |  | 493380 | 0.9935117 | 0.9150489 | 0.00675594 | 0.9812977 | 0.01322008 | 0.9812934 | 0.01075337 |  |  | 794160 | 0.9644167 | 0.8678712 | 0.009805133 | 0.9728492 | 0.006309223 | 0.972847 | 0.009736926
|  |  | 226992 | 1.001338 | 0.9994305 | 0.0003862646 | 0.9999501 | 0.08326431 | 0.9999457 | 0.1926781 |  |  | 451146 | 0.9937554 | 0.9866385 | 0.001550597 | 0.9961083 | 0.004656968 | 0.9961104 | 0.005321267 |  |  | 346260 | 0.979821 | 0.9670213 | 0.00329707 | 0.9824606 | 0.008544374 | 0.9824595 | 0.007123639 |  |  | 493680 | 0.9935117 | 0.9150489 | 0.00675594 | 0.9813038 | 0.01321991 | 0.9812996 | 0.01075318 |  |  | 794460 | 0.9644167 | 0.8678712 | 0.009805133 | 0.972867 | 0.006309031 | 0.9728648 | 0.009736602
|  |  | 227292 | 1.00313 | 0.9994305 | 0.0003862646 | 0.9999501 | 0.08326431 | 0.9999457 | 0.1926781 |  |  | 451446 | 0.9947158 | 0.9866385 | 0.001550597 | 0.9961101 | 0.004656792 | 0.9961122 | 0.005321231 |  |  | 346560 | 0.979821 | 0.9670213 | 0.00329707 | 0.9824846 | 0.008543872 | 0.9824835 | 0.007123342 |  |  | 493980 | 0.9918302 | 0.9150489 | 0.00675594 | 0.98131 | 0.01321974 | 0.9813058 | 0.010753 |  |  | 794760 | 0.9688926 | 0.8678712 | 0.009805133 | 0.9728849 | 0.006308839 | 0.9728826 | 0.009736277
|  |  | 227592 | 1.00313 | 0.9994305 | 0.0003862646 | 0.9999501 | 0.08326431 | 0.9999457 | 0.1926781 |  |  | 451746 | 0.9927949 | 0.9866385 | 0.001550597 | 0.9961119 | 0.004656617 | 0.996114 | 0.005321194 |  |  | 346860 | 0.978742 | 0.9670213 | 0.00329707 | 0.9825085 | 0.008543369 | 0.9825074 | 0.007123044 |  |  | 494280 | 0.9935117 | 0.9150489 | 0.00675594 | 0.9813162 | 0.01321957 | 0.9813119 | 0.01075281 |  |  | 795060 | 0.9688926 | 0.8678712 | 0.009805133 | 0.9729026 | 0.006308647 | 0.9729004 | 0.009735954
|  |  | 227892 | 1.00313 | 0.9994305 | 0.0003862646 | 0.9999501 | 0.08326431 | 0.9999457 | 0.1926781 |  |  | 452046 | 0.9947158 | 0.9866385 | 0.001550597 | 0.9961137 | 0.004656443 | 0.9961158 | 0.005321159 |  |  | 347160 | 0.979821 | 0.9670213 | 0.00329707 | 0.9825324 | 0.008542866 | 0.9825313 | 0.007122746 |  |  | 494580 | 0.9935117 | 0.9150489 | 0.00675594 | 0.9813223 | 0.01321941 | 0.9813181 | 0.01075263 |  |  | 795360 | 0.9666547 | 0.8678712 | 0.009805133 | 0.9729204 | 0.006308456 | 0.9729181 | 0.009735631
|  |  | 228192 | 1.002234 | 0.9994305 | 0.0003862646 | 0.9999501 | 0.08326431 | 0.9999457 | 0.1926781 |  |  | 452346 | 0.9937554 | 0.9866385 | 0.001550597 | 0.9961155 | 0.004656269 | 0.9961176 | 0.005321123 |  |  | 347460 | 0.977663 | 0.9670213 | 0.00329707 | 0.9825562 | 0.008542362 | 0.9825551 | 0.007122448 |  |  | 494880 | 0.9935117 | 0.9150489 | 0.00675594 | 0.9813284 | 0.01321924 | 0.9813242 | 0.01075245 |  |  | 795660 | 0.9644167 | 0.8678712 | 0.009805133 | 0.9729382 | 0.006308265 | 0.9729359 | 0.009735308
|  |  | 228492 | 1.002234 | 0.9994305 | 0.0003862646 | 0.9999501 | 0.08326431 | 0.9999457 | 0.1926781 |  |  | 452646 | 0.9927949 | 0.9866385 | 0.001550597 | 0.9961172 | 0.004656096 | 0.9961194 | 0.005321088 |  |  | 347760 | 0.978742 | 0.9670213 | 0.00329707 | 0.98258 | 0.008541859 | 0.9825789 | 0.007122149 |  |  | 495180 | 0.9935117 | 0.9150489 | 0.00675594 | 0.9813345 | 0.01321907 | 0.9813303 | 0.01075227 |  |  | 795960 | 0.9666547 | 0.8678712 | 0.009805133 | 0.9729559 | 0.006308074 | 0.9729536 | 0.009734986
|  |  | 228792 | 1.002234 | 0.9994305 | 0.0003862646 | 0.9999501 | 0.08326431 | 0.9999457 | 0.1926781 |  |  | 452946 | 0.9937554 | 0.9866385 | 0.001550597 | 0.996119 | 0.004655923 | 0.9961212 | 0.005321052 |  |  | 348060 | 0.977663 | 0.9670213 | 0.00329707 | 0.9826038 | 0.008541355 | 0.9826027 | 0.007121851 |  |  | 495480 | 0.9951932 | 0.9150489 | 0.00675594 | 0.9813406 | 0.01321891 | 0.9813364 | 0.01075209 |  |  | 796260 | 0.9644167 | 0.8678712 | 0.009805133 | 0.9729736 | 0.006307883 | 0.9729713 | 0.009734664
|  |  | 229092 | 1.00313 | 0.9994305 | 0.0003862646 | 0.9999501 | 0.08326431 | 0.9999457 | 0.1926781 |  |  | 453246 | 0.9937554 | 0.9866385 | 0.001550597 | 0.9961208 | 0.004655752 | 0.9961229 | 0.005321018 |  |  | 348360 | 0.977663 | 0.9670213 | 0.00329707 | 0.9826275 | 0.008540851 | 0.9826264 | 0.007121551 |  |  | 495780 | 0.9935117 | 0.9150489 | 0.00675594 | 0.9813467 | 0.01321875 | 0.9813424 | 0.01075191 |  |  | 796560 | 0.9688926 | 0.8678712 | 0.009805133 | 0.9729913 | 0.006307693 | 0.972989 | 0.009734343
|  |  | 229392 | 1.00313 | 0.9994305 | 0.0003862646 | 0.9999501 | 0.08326431 | 0.9999457 | 0.1926781 |  |  | 453546 | 0.9947158 | 0.9866385 | 0.001550597 | 0.9961225 | 0.004655581 | 0.9961247 | 0.005320983 |  |  | 348660 | 0.978742 | 0.9670213 | 0.00329707 | 0.9826512 | 0.008540347 | 0.9826501 | 0.007121252 |  |  | 496080 | 0.9918302 | 0.9150489 | 0.00675594 | 0.9813527 | 0.01321858 | 0.9813485 | 0.01075173 |  |  | 796860 | 0.9666547 | 0.8678712 | 0.009805133 | 0.973009 | 0.006307503 | 0.9730067 | 0.009734022
|  |  | 229692 | 1.002234 | 0.9994305 | 0.0003862646 | 0.9999501 | 0.08326431 | 0.9999457 | 0.1926781 |  |  | 453846 | 0.9947158 | 0.9866385 | 0.001550597 | 0.9961243 | 0.004655411 | 0.9961265 | 0.005320949 |  |  | 348960 | 0.978742 | 0.9670213 | 0.00329707 | 0.9826748 | 0.008539842 | 0.9826737 | 0.007120952 |  |  | 496380 | 0.9951932 | 0.9150489 | 0.00675594 | 0.9813588 | 0.01321842 | 0.9813545 | 0.01075155 |  |  | 797160 | 0.9666547 | 0.8678712 | 0.009805133 | 0.9730266 | 0.006307314 | 0.9730243 | 0.009733702
|  |  | 229992 | 1.002234 | 0.9994305 | 0.0003862646 | 0.9999501 | 0.08326431 | 0.9999457 | 0.1926781 |  |  | 454146 | 0.9927949 | 0.9866385 | 0.001550597 | 0.996126 | 0.004655241 | 0.9961282 | 0.005320914 |  |  | 349260 | 0.979821 | 0.9670213 | 0.00329707 | 0.9826984 | 0.008539337 | 0.9826974 | 0.007120652 |  |  | 496680 | 0.9918302 | 0.9150489 | 0.00675594 | 0.9813648 | 0.01321826 | 0.9813605 | 0.01075138 |  |  | 797460 | 0.9644167 | 0.8678712 | 0.009805133 | 0.9730443 | 0.006307124 | 0.9730419 | 0.009733382
|  |  | 230292 | 1.002234 | 0.9994305 | 0.0003862646 | 0.9999501 | 0.08326431 | 0.9999457 | 0.1926781 |  |  | 454446 | 0.9947158 | 0.9866385 | 0.001550597 | 0.9961278 | 0.004655072 | 0.99613 | 0.005320881 |  |  | 349560 | 0.977663 | 0.9670213 | 0.00329707 | 0.982722 | 0.008538832 | 0.9827209 | 0.007120352 |  |  | 496980 | 0.9918302 | 0.9150489 | 0.00675594 | 0.9813708 | 0.0132181 | 0.9813665 | 0.0107512 |  |  | 797760 | 0.9644167 | 0.8678712 | 0.009805133 | 0.9730619 | 0.006306935 | 0.9730595 | 0.009733062
|  |  | 230592 | 1.004026 | 0.9994305 | 0.0003862646 | 0.9999501 | 0.08326431 | 0.9999457 | 0.1926781 |  |  | 454746 | 0.9947158 | 0.9866385 | 0.001550597 | 0.9961295 | 0.004654904 | 0.9961317 | 0.005320847 |  |  | 349860 | 0.977663 | 0.9670213 | 0.00329707 | 0.9827455 | 0.008538327 | 0.9827445 | 0.007120051 |  |  | 497280 | 0.9935117 | 0.9150489 | 0.00675594 | 0.9813768 | 0.01321794 | 0.9813725 | 0.01075102 |  |  | 798060 | 0.9666547 | 0.8678712 | 0.009805133 | 0.9730795 | 0.006306746 | 0.9730771 | 0.009732744
|  |  | 230892 | 1.00313 | 0.9994305 | 0.0003862646 | 0.9999501 | 0.08326431 | 0.9999457 | 0.1926781 |  |  | 455046 | 0.9937554 | 0.9866385 | 0.001550597 | 0.9961313 | 0.004654737 | 0.9961335 | 0.005320814 |  |  | 350160 | 0.977663 | 0.9670213 | 0.00329707 | 0.982769 | 0.008537821 | 0.982768 | 0.00711975 |  |  | 497580 | 0.9951932 | 0.9150489 | 0.00675594 | 0.9813828 | 0.01321778 | 0.9813785 | 0.01075085 |  |  | 798360 | 0.9688926 | 0.8678712 | 0.009805133 | 0.973097 | 0.006306558 | 0.9730947 | 0.009732425
|  |  | 231192 | 1.00313 | 0.9994305 | 0.0003862646 | 0.9999501 | 0.08326431 | 0.9999457 | 0.1926781 |  |  | 455346 | 0.9947158 | 0.9866385 | 0.001550597 | 0.996133 | 0.00465457 | 0.9961352 | 0.00532078 |  |  | 350460 | 0.977663 | 0.9670213 | 0.00329707 | 0.9827925 | 0.008537316 | 0.9827914 | 0.007119449 |  |  | 497880 | 0.9935117 | 0.9150489 | 0.00675594 | 0.9813887 | 0.01321762 | 0.9813844 | 0.01075068 |  |  | 798660 | 0.9644167 | 0.8678712 | 0.009805133 | 0.9731146 | 0.006306369 | 0.9731122 | 0.009732107
|  |  | 231492 | 1.002234 | 0.9994305 | 0.0003862646 | 0.9999501 | 0.08326431 | 0.9999457 | 0.1926781 |  |  | 455646 | 0.9937554 | 0.9866385 | 0.001550597 | 0.9961347 | 0.004654404 | 0.996137 | 0.005320748 |  |  | 350760 | 0.979821 | 0.9670213 | 0.00329707 | 0.9828159 | 0.00853681 | 0.9828148 | 0.007119147 |  |  | 498180 | 0.9935117 | 0.9150489 | 0.00675594 | 0.9813946 | 0.01321746 | 0.9813903 | 0.0107505 |  |  | 798960 | 0.9621788 | 0.8678712 | 0.009805133 | 0.9731321 | 0.006306182 | 0.9731297 | 0.00973179
|  |  | 231792 | 1.00313 | 0.9994305 | 0.0003862646 | 0.9999501 | 0.08326431 | 0.9999457 | 0.1926781 |  |  | 455946 | 0.9947158 | 0.9866385 | 0.001550597 | 0.9961365 | 0.004654239 | 0.9961387 | 0.005320715 |  |  | 351060 | 0.9809 | 0.9670213 | 0.00329707 | 0.9828393 | 0.008536304 | 0.9828382 | 0.007118846 |  |  | 498480 | 0.9935117 | 0.9150489 | 0.00675594 | 0.9814006 | 0.01321731 | 0.9813963 | 0.01075033 |  |  | 799260 | 0.9733685 | 0.8678712 | 0.009805133 | 0.9731496 | 0.006305994 | 0.9731472 | 0.009731473
|  |  | 232092 | 1.002234 | 0.9994305 | 0.0003862646 | 0.9999501 | 0.08326431 | 0.9999457 | 0.1926781 |  |  | 456246 | 0.9937554 | 0.9866385 | 0.001550597 | 0.9961382 | 0.004654075 | 0.9961404 | 0.005320682 |  |  | 351360 | 0.979821 | 0.9670213 | 0.00329707 | 0.9828626 | 0.008535797 | 0.9828616 | 0.007118543 |  |  | 498780 | 0.9951932 | 0.9150489 | 0.00675594 | 0.9814065 | 0.01321715 | 0.9814022 | 0.01075016 |  |  | 799560 | 0.9644167 | 0.8678712 | 0.009805133 | 0.9731671 | 0.006305806 | 0.9731647 | 0.009731156
|  |  | 232392 | 1.00313 | 0.9994305 | 0.0003862646 | 0.9999501 | 0.08326431 | 0.9999457 | 0.1926781 |  |  | 456546 | 0.9937554 | 0.9866385 | 0.001550597 | 0.9961399 | 0.004653911 | 0.9961421 | 0.00532065 |  |  | 351660 | 0.9809 | 0.9670213 | 0.00329707 | 0.9828859 | 0.008535291 | 0.9828849 | 0.007118241 |  |  | 499080 | 0.9985561 | 0.9150489 | 0.00675594 | 0.9814124 | 0.013217 | 0.981408 | 0.01074999 |  |  | 799860 | 0.9621788 | 0.8678712 | 0.009805133 | 0.9731846 | 0.006305619 | 0.9731822 | 0.00973084
|  |  | 232692 | 1.00313 | 0.9994305 | 0.0003862646 | 0.9999501 | 0.08326431 | 0.9999457 | 0.1926781 |  |  | 456846 | 0.9937554 | 0.9866385 | 0.001550597 | 0.9961416 | 0.004653748 | 0.9961439 | 0.005320618 |  |  | 351960 | 0.979821 | 0.9670213 | 0.00329707 | 0.9829092 | 0.008534784 | 0.9829081 | 0.007117939 |  |  | 499380 | 0.9985561 | 0.9150489 | 0.00675594 | 0.9814182 | 0.01321684 | 0.9814139 | 0.01074982 |  |  | 800160 | 0.9644167 | 0.8678712 | 0.009805133 | 0.973202 | 0.006305433 | 0.9731996 | 0.009730524
|  |  | 232992 | 1.00313 | 0.9994305 | 0.0003862646 | 0.9999501 | 0.08326431 | 0.9999457 | 0.1926781 |  |  | 457146 | 0.9927949 | 0.9866385 | 0.001550597 | 0.9961433 | 0.004653585 | 0.9961456 | 0.005320587 |  |  | 352260 | 0.979821 | 0.9670213 | 0.00329707 | 0.9829324 | 0.008534276914 | 0.9829314 | 0.007117636 |  |  | 499680 | 0.9951932 | 0.9150489 | 0.00675594 | 0.9814241 | 0.01321669 | 0.9814198 | 0.01074966 |  |  | 800460 | 0.9711305 | 0.8678712 | 0.009805133 | 0.9732195 | 0.006305246 | 0.973217 | 0.009730209
|  |  | 233292 | 1.004026 | 0.9994305 | 0.0003862646 | 0.9999501 | 0.08326431 | 0.9999457 | 0.1926781 |  |  | 457446 | 0.9937554 | 0.9866385 | 0.001550597 | 0.996145 | 0.004653423 | 0.9961473 | 0.005320555 |  |  | 352560 | 0.978742 | 0.9670213 | 0.00329707 | 0.9829556 | 0.00853377 | 0.9829546 | 0.007117333 |  |  | 499980 | 0.9918302 | 0.9150489 | 0.00675594 | 0.9814299 | 0.01321654 | 0.9814256 | 0.01074949 |  |  | 800760 | 0.9688926 | 0.8678712 | 0.009805133 | 0.9732369 | 0.00630506 | 0.9732344 | 0.009729895
|  |  | 233592 | 1.002234 | 0.9994305 | 0.0003862646 | 0.9999501 | 0.08326431 | 0.9999457 | 0.1926781 |  |  | 457746 | 0.9927949 | 0.9866385 | 0.001550597 | 0.9961467 | 0.004653262 | 0.996149 | 0.005320524 |  |  | 352860 | 0.977663 | 0.9670213 | 0.00329707 | 0.9829788 | 0.008533262 | 0.9829777 | 0.007117029 |  |  | 500280 | 0.9918302 | 0.9150489 | 0.00675594 | 0.9814358 | 0.01321639 | 0.9814314 | 0.01074932 |  |  | 801060 | 0.9666547 | 0.8678712 | 0.009805133 | 0.9732542 | 0.006304874 | 0.9732518 | 0.00972958
|  |  | 233892 | 1.00313 | 0.9994305 | 0.0003862646 | 0.9999501 | 0.08326431 | 0.9999457 | 0.1926781 |  |  | 458046 | 0.9937554 | 0.9866385 | 0.001550597 | 0.9961484 | 0.004653102 | 0.9961507 | 0.005320493 |  |  | 353160 | 0.979821 | 0.9670213 | 0.00329707 | 0.9830019 | 0.008532755 | 0.9830008 | 0.007116726 |  |  | 500580 | 0.9901487 | 0.9150489 | 0.00675594 | 0.9814416 | 0.01321624 | 0.9814372 | 0.01074916 |  |  | 801360 | 0.9666547 | 0.8678712 | 0.009805133 | 0.9732716 | 0.006304688 | 0.9732692 | 0.009729267
|  |  | 234192 | 1.002234 | 0.9994305 | 0.0003862646 | 0.9999501 | 0.08326431 | 0.9999457 | 0.1926781 |  |  | 458346 | 0.9947158 | 0.9866385 | 0.001550597 | 0.9961501 | 0.004652942 | 0.9961524 | 0.005320462 |  |  | 353460 | 0.978742 | 0.9670213 | 0.00329707 | 0.983025 | 0.008532247 | 0.9830239 | 0.007116422 |  |  | 500880 | 0.9951932 | 0.9150489 | 0.00675594 | 0.9814474 | 0.01321609 | 0.981443 | 0.01074899 |  |  | 801660 | 0.9711305 | 0.8678712 | 0.009805133 | 0.973289 | 0.006304503 | 0.9732865 | 0.009728953
|  |  | 234492 | 1.00313 | 0.9994305 | 0.0003862646 | 0.9999501 | 0.08326431 | 0.9999457 | 0.1926781 |  |  | 458646 | 0.9937554 | 0.9866385 | 0.001550597 | 0.9961518 | 0.004652783 | 0.9961541 | 0.005320431 |  |  | 353760 | 0.979821 | 0.9670213 | 0.00329707 | 0.983048 | 0.00853174 | 0.9830469 | 0.007116118 |  |  | 501180 | 0.9951932 | 0.9150489 | 0.00675594 | 0.9814531 | 0.01321594 | 0.9814488 | 0.01074883 |  |  | 801960 | 0.9711305 | 0.8678712 | 0.009805133 | 0.9733063 | 0.006304318 | 0.9733039 | 0.009728641
|  |  | 234792 | 1.002234 | 0.9994305 | 0.0003862646 | 0.9999501 | 0.08326431 | 0.9999457 | 0.1926781 |  |  | 458946 | 0.9927949 | 0.9866385 | 0.001550597 | 0.9961535 | 0.004652625 | 0.9961558 | 0.005320401 |  |  | 354060 | 0.978742 | 0.9670213 | 0.00329707 | 0.983071 | 0.008531232 | 0.98307 | 0.007115813 |  |  | 501480 | 0.9935117 | 0.9150489 | 0.00675594 | 0.9814589 | 0.01321579 | 0.9814545 | 0.01074866 |  |  | 802260 | 0.9599408 | 0.8678712 | 0.009805133 | 0.9733236 | 0.006304133 | 0.9733212 | 0.009728328
|  |  | 235092 | 1.00313 | 0.9994305 | 0.0003862646 | 0.9999501 | 0.08326431 | 0.9999457 | 0.1926781 |  |  | 459246 | 0.9947158 | 0.9866385 | 0.001550597 | 0.9961552 | 0.004652467 | 0.9961575 | 0.005320371 |  |  | 354360 | 0.977663 | 0.9670213 | 0.00329707 | 0.983094 | 0.008530723 | 0.9830929 | 0.007115509 |  |  | 501780 | 0.9918302 | 0.9150489 | 0.00675594 | 0.9814646 | 0.01321564 | 0.9814603 | 0.0107485 |  |  | 802560 | 0.9688926 | 0.8678712 | 0.009805133 | 0.9733409 | 0.006303948 | 0.9733384 | 0.009728016
|  |  | 235392 | 1.00313 | 0.9994305 | 0.0003862646 | 0.9999501 | 0.08326431 | 0.9999457 | 0.1926781 |  |  | 459546 | 0.9947158 | 0.9866385 | 0.001550597 | 0.9961568 | 0.00465231 | 0.9961591 | 0.005320341 |  |  | 354660 | 0.977663 | 0.9670213 | 0.00329707 | 0.9831169 | 0.008530215 | 0.9831159 | 0.007115204 |  |  | 502080 | 0.9935117 | 0.9150489 | 0.00675594 | 0.9814704 | 0.0132155 | 0.981466 | 0.01074834 |  |  | 802860 | 0.9666547 | 0.8678712 | 0.009805133 | 0.9733582 | 0.006303764 | 0.9733557 | 0.009727705
|  |  | 235692 | 1.004026 | 0.9994305 | 0.0003862646 | 0.9999501 | 0.08326431 | 0.9999457 | 0.1926781 |  |  | 459846 | 0.9937554 | 0.9866385 | 0.001550597 | 0.9961585 | 0.004652153 | 0.9961608 | 0.005320311 |  |  | 354960 | 0.978742 | 0.9670213 | 0.00329707 | 0.9831398 | 0.008529707 | 0.9831387 | 0.007114899 |  |  | 502380 | 0.9935117 | 0.9150489 | 0.00675594 | 0.9814761 | 0.01321535 | 0.9814717 | 0.01074818 |  |  | 803160 | 0.9644167 | 0.8678712 | 0.009805133 | 0.9733754 | 0.00630358 | 0.973373 | 0.009727394
|  |  | 235992 | 1.002234 | 0.9994305 | 0.0003862646 | 0.9999501 | 0.08326431 | 0.9999457 | 0.1926781 |  |  | 460146 | 0.9947158 | 0.9866385 | 0.001550597 | 0.9961602 | 0.004651998 | 0.9961625 | 0.005320282 |  |  | 355260 | 0.979821 | 0.9670213 | 0.00329707 | 0.9831627 | 0.008529198 | 0.9831616 | 0.007114593 |  |  | 502680 | 0.9951932 | 0.9150489 | 0.00675594 | 0.9814818 | 0.01321521 | 0.9814774 | 0.01074802 |  |  | 803460 | 0.9688926 | 0.8678712 | 0.009805133 | 0.9733927 | 0.006303396 | 0.9733902 | 0.009727083
|  |  | 236292 | 1.002234 | 0.9994305 | 0.0003862646 | 0.9999501 | 0.08326431 | 0.9999457 | 0.1926781 |  |  | 460446 | 0.9937554 | 0.9866385 | 0.001550597 | 0.9961618 | 0.004651843 | 0.9961641 | 0.005320253 |  |  | 355560 | 0.978742 | 0.9670213 | 0.00329707 | 0.9831855 | 0.008528689 | 0.9831844 | 0.007114288 |  |  | 502980 | 0.9918302 | 0.9150489 | 0.00675594 | 0.9814875 | 0.01321506 | 0.9814831 | 0.01074786 |  |  | 803760 | 0.9666547 | 0.8678712 | 0.009805133 | 0.9734099 | 0.006303213 | 0.9734074 | 0.009726773
|  |  | 236592 | 1.002234 | 0.9994305 | 0.0003862646 | 0.9999501 | 0.08326431 | 0.9999457 | 0.1926781 |  |  | 460746 | 0.9927949 | 0.9866385 | 0.001550597 | 0.9961635 | 0.004651688 | 0.9961658 | 0.005320224 |  |  | 355860 | 0.978742 | 0.9670213 | 0.00329707 | 0.9832083 | 0.008528181 | 0.9832072 | 0.007113982 |  |  | 503280 | 0.9935117 | 0.9150489 | 0.00675594 | 0.9814931 | 0.01321492 | 0.9814888 | 0.0107477 |  |  | 804060 | 0.9621788 | 0.8678712 | 0.009805133 | 0.9734271 | 0.006303029 | 0.9734246 | 0.009726464
|  |  | 236892 | 1.002234 | 0.9994305 | 0.0003862646 | 0.9999501 | 0.08326431 | 0.9999457 | 0.1926781 |  |  | 461046 | 0.9937554 | 0.9866385 | 0.001550597 | 0.9961651 | 0.004651535 | 0.9961675 | 0.005320195 |  |  | 356160 | 0.978742 | 0.9670213 | 0.00329707 | 0.983231 | 0.008527672 | 0.98323 | 0.007113676 |  |  | 503580 | 0.9918302 | 0.9150489 | 0.00675594 | 0.9814988 | 0.01321477 | 0.9814944 | 0.01074755 |  |  | 804360 | 0.9711305 | 0.8678712 | 0.009805133 | 0.9734442 | 0.006302847 | 0.9734417 | 0.009726155
|  |  | 237192 | 1.00313 | 0.9994305 | 0.0003862646 | 0.9999501 | 0.08326431 | 0.9999457 | 0.1926781 |  |  | 461346 | 0.9937554 | 0.9866385 | 0.001550597 | 0.9961668 | 0.004651381 | 0.9961691 | 0.005320167 |  |  | 356460 | 0.978742 | 0.9670213 | 0.00329707 | 0.9832537 | 0.008527162 | 0.9832527 | 0.00711337 |  |  | 503880 | 0.9951932 | 0.9150489 | 0.00675594 | 0.9815044 | 0.01321463 | 0.9815 | 0.01074739 |  |  | 804660 | 0.9733685 | 0.8678712 | 0.009805133 | 0.9734614 | 0.006302664 | 0.9734589 | 0.009725846
|  |  | 237492 | 1.002234 | 0.9994305 | 0.0003862646 | 0.9999501 | 0.08326431 | 0.9999457 | 0.1926781 |  |  | 461646 | 0.9927949 | 0.9866385 | 0.001550597 | 0.9961684 | 0.004651229 | 0.9961708 | 0.005320138 |  |  | 356760 | 0.978742 | 0.9670213 | 0.00329707 | 0.9832764 | 0.008526653 | 0.9832753 | 0.007113064 |  |  | 504180 | 0.9935117 | 0.9150489 | 0.00675594 | 0.9815101 | 0.01321449 | 0.9815057 | 0.01074723 |  |  | 804960 | 0.9688926 | 0.8678712 | 0.009805133 | 0.9734785 | 0.006302482 | 0.973476 | 0.009725538
|  |  | 237792 | 1.004026 | 0.9994305 | 0.0003862646 | 0.9999501 | 0.08326431 | 0.9999457 | 0.1926781 |  |  | 461946 | 0.9956763 | 0.9866385 | 0.001550597 | 0.9961701 | 0.004651077 | 0.9961724 | 0.00532011 |  |  | 357060 | 0.976584 | 0.9670213 | 0.00329707 | 0.983299 | 0.008526144 | 0.983298 | 0.007112757 |  |  | 504480 | 0.9901487 | 0.9150489 | 0.00675594 | 0.9815157 | 0.01321435 | 0.9815113 | 0.01074708 |  |  | 805260 | 0.9666547 | 0.8678712 | 0.009805133 | 0.9734956 | 0.0063023 | 0.9734931 | 0.00972523
|  |  | 238092 | 1.002234 | 0.9994305 | 0.0003862646 | 0.9999501 | 0.08326431 | 0.9999457 | 0.1926781 |  |  | 462246 | 0.9927949 | 0.9866385 | 0.001550597 | 0.9961717 | 0.004650926 | 0.996174 | 0.005320082 |  |  | 357360 | 0.977663 | 0.9670213 | 0.00329707 | 0.9833216 | 0.008525634 | 0.9833206 | 0.007112451 |  |  | 504780 | 0.9901487 | 0.9150489 | 0.00675594 | 0.9815213 | 0.01321421 | 0.9815169 | 0.01074692 |  |  | 805560 | 0.9666547 | 0.8678712 | 0.009805133 | 0.9735127 | 0.006302118 | 0.9735102 | 0.009724923
|  |  | 238392 | 1.00313 | 0.9994305 | 0.0003862646 | 0.9999501 | 0.08326431 | 0.9999457 | 0.1926781 |  |  | 462546 | 0.9927949 | 0.9866385 | 0.001550597 | 0.9961733 | 0.004650776 | 0.9961757 | 0.005320055 |  |  | 357660 | 0.979821 | 0.9670213 | 0.00329707 | 0.9833442 | 0.008525125 | 0.9833431 | 0.007112144 |  |  | 505080 | 0.9935117 | 0.9150489 | 0.00675594 | 0.9815268 | 0.01321407 | 0.9815224 | 0.01074677 |  |  | 805860 | 0.9688926 | 0.8678712 | 0.009805133 | 0.9735298 | 0.006301936 | 0.9735273 | 0.009724616
|  |  | 238692 | 1.002234 | 0.9994305 | 0.0003862646 | 0.9999501 | 0.08326431 | 0.9999457 | 0.1926781 |  |  | 462846 | 0.9918345 | 0.9866385 | 0.001550597 | 0.9961749 | 0.004650626 | 0.9961773 | 0.005320027 |  |  | 357960 | 0.979821 | 0.9670213 | 0.00329707 | 0.9833667 | 0.008524615 | 0.9833657 | 0.007111837 |  |  | 505380 | 0.9935117 | 0.9150489 | 0.00675594 | 0.9815324 | 0.01321394 | 0.981528 | 0.01074662 |  |  | 806160 | 0.9666547 | 0.8678712 | 0.009805133 | 0.9735468 | 0.006301755 | 0.9735443 | 0.00972431
|  |  | 238992 | 1.00313 | 0.9994305 | 0.0003862646 | 0.9999501 | 0.08326431 | 0.9999457 | 0.1926781 |  |  | 463146 | 0.9918345 | 0.9866385 | 0.001550597 | 0.9961766 | 0.004650477 | 0.9961789 | 0.00532 |  |  | 358260 | 0.978742 | 0.9670213 | 0.00329707 | 0.9833892 | 0.008524105 | 0.9833882 | 0.007111529 |  |  | 505680 | 0.9918302 | 0.9150489 | 0.00675594 | 0.9815379 | 0.0132138 | 0.9815335 | 0.01074647 |  |  | 806460 | 0.9733685 | 0.8678712 | 0.009805133 | 0.9735639 | 0.006301574 | 0.9735613 | 0.009724004
|  |  | 239292 | 1.002234 | 0.9994305 | 0.0003862646 | 0.9999501 | 0.08326431 | 0.9999457 | 0.1926781 |  |  | 463446 | 0.9927949 | 0.9866385 | 0.001550597 | 0.9961782 | 0.004650328 | 0.9961806 | 0.005319973 |  |  | 358560 | 0.979821 | 0.9670213 | 0.00329707 | 0.9834116 | 0.008523595 | 0.9834106 | 0.007111222 |  |  | 505980 | 0.9935117 | 0.9150489 | 0.00675594 | 0.9815435 | 0.01321366 | 0.981539 | 0.01074632 |  |  | 806760 | 0.9778444 | 0.8678712 | 0.009805133 | 0.9735809 | 0.006301393 | 0.9735783 | 0.009723699
|  |  | 239592 | 1.002234 | 0.9994305 | 0.0003862646 | 0.9999501 | 0.08326431 | 0.9999457 | 0.1926781 |  |  | 463746 | 0.9937554 | 0.9866385 | 0.001550597 | 0.9961798 | 0.00465018 | 0.9961822 | 0.005319946 |  |  | 358860 | 0.978742 | 0.9670213 | 0.00329707 | 0.9834341 | 0.008523086 | 0.983433 | 0.007110914 |  |  | 506280 | 0.9935117 | 0.9150489 | 0.00675594 | 0.981549 | 0.01321353 | 0.9815446 | 0.01074617 |  |  | 807060 | 0.9688926 | 0.8678712 | 0.009805133 | 0.9735979 | 0.006301213 | 0.9735953 | 0.009723394
|  |  | 239892 | 1.00313 | 0.9994305 | 0.0003862646 | 0.9999501 | 0.08326431 | 0.9999457 | 0.1926781 |  |  | 464046 | 0.9927949 | 0.9866385 | 0.001550597 | 0.9961814 | 0.004650033 | 0.9961838 | 0.00531992 |  |  | 359160 | 0.978742 | 0.9670213 | 0.00329707 | 0.9834564 | 0.008522575 | 0.9834554 | 0.007110606 |  |  | 506580 | 0.9935117 | 0.9150489 | 0.00675594 | 0.9815545 | 0.01321339 | 0.9815501 | 0.01074602 |  |  | 807360 | 0.9711305 | 0.8678712 | 0.009805133 | 0.9736149 | 0.006301033 | 0.9736123 | 0.009723089
|  |  | 240192 | 1.002234 | 0.9994305 | 0.0003862646 | 0.9999501 | 0.08326431 | 0.9999457 | 0.1926781 |  |  | 464346 | 0.9927949 | 0.9866385 | 0.001550597 | 0.996183 | 0.004649886 | 0.9961854 | 0.005319893 |  |  | 359460 | 0.977663 | 0.9670213 | 0.00329707 | 0.9834788 | 0.008522065 | 0.9834778 | 0.007110298 |  |  | 506880 | 0.9951932 | 0.9150489 | 0.00675594 | 0.98156 | 0.01321326 | 0.9815555 | 0.01074587 |  |  | 807660 | 0.9688926 | 0.8678712 | 0.009805133 | 0.9736318 | 0.006300853 | 0.9736293 | 0.009722785
|  |  | 240492 | 1.00313 | 0.9994305 | 0.0003862646 | 0.9999501 | 0.08326431 | 0.9999457 | 0.1926781 |  |  | 464646 | 0.9937554 | 0.9866385 | 0.001550597 | 0.9961846 | 0.00464974 | 0.996187 | 0.005319867 |  |  | 359760 | 0.978742 | 0.9670213 | 0.00329707 | 0.9835011 | 0.008521555 | 0.9835001 | 0.00710999 |  |  | 507180 | 0.9935117 | 0.9150489 | 0.00675594 | 0.9815654 | 0.01321312 | 0.981561 | 0.01074572 |  |  | 807960 | 0.9644167 | 0.8678712 | 0.009805133 | 0.9736488 | 0.006300674 | 0.9736462 | 0.009722481
|  |  | 240792 | 1.00313 | 0.9994305 | 0.0003862646 | 0.9999501 | 0.08326431 | 0.9999457 | 0.1926781 |  |  | 464946 | 0.9937554 | 0.9866385 | 0.001550597 | 0.9961862 | 0.004649595 | 0.9961886 | 0.005319841 |  |  | 360060 | 0.978742 | 0.9670213 | 0.00329707 | 0.9835234 | 0.008521045 | 0.9835223 | 0.007109682 |  |  | 507480 | 0.9918302 | 0.9150489 | 0.00675594 | 0.9815709 | 0.01321299 | 0.9815665 | 0.01074557 |  |  | 808260 | 0.9644167 | 0.8678712 | 0.009805133 | 0.9736657 | 0.006300494 | 0.9736631 | 0.009722178
|  |  | 241092 | 1.00313 | 0.9994305 | 0.0003862646 | 0.9999501 | 0.08326431 | 0.9999457 | 0.1926781 |  |  | 465246 | 0.9937554 | 0.9866385 | 0.001550597 | 0.9961878 | 0.00464945 | 0.9961902 | 0.005319815 |  |  | 360360 | 0.977663 | 0.9670213 | 0.00329707 | 0.9835456 | 0.008520535 | 0.9835446 | 0.007109373 |  |  | 507780 | 0.9918302 | 0.9150489 | 0.00675594 | 0.9815763 | 0.01321286 | 0.9815719 | 0.01074543 |  |  | 808560 | 0.9666547 | 0.8678712 | 0.009805133 | 0.9736826 | 0.006300315 | 0.97368 | 0.009721876
|  |  | 241392 | 1.004026 | 0.9994305 | 0.0003862646 | 0.9999501 | 0.08326431 | 0.9999457 | 0.1926781 |  |  | 465546 | 0.9937554 | 0.9866385 | 0.001550597 | 0.9961894 | 0.004649306 | 0.9961918 | 0.00531979 |  |  | 360660 | 0.978742 | 0.9670213 | 0.00329707 | 0.9835678 | 0.008520024 | 0.9835668 | 0.007109064 |  |  | 508080 | 0.9918302 | 0.9150489 | 0.00675594 | 0.9815818 | 0.01321273 | 0.9815773 | 0.01074528 |  |  | 808860 | 0.9733685 | 0.8678712 | 0.009805133 | 0.9736995 | 0.006300137 | 0.9736969 | 0.009721573
|  |  | 241692 | 1.002234 | 0.9994305 | 0.0003862646 | 0.9999501 | 0.08326431 | 0.9999457 | 0.1926781 |  |  | 465846 | 0.9947158 | 0.9866385 | 0.001550597 | 0.9961909 | 0.004649162 | 0.9961934 | 0.005319764 |  |  | 360960 | 0.978742 | 0.9670213 | 0.00329707 | 0.98359 | 0.008519514 | 0.9835889 | 0.007108755 |  |  | 508380 | 0.9918302 | 0.9150489 | 0.00675594 | 0.9815872 | 0.0132126 | 0.9815827 | 0.01074513 |  |  | 809160 | 0.9688926 | 0.8678712 | 0.009805133 | 0.9737163 | 0.006299958 | 0.9737137 | 0.009721272
|  |  | 241992 | 1.00313 | 0.9994305 | 0.0003862646 | 0.9999501 | 0.08326431 | 0.9999457 | 0.1926781 |  |  | 466146 | 0.9927949 | 0.9866385 | 0.001550597 | 0.9961925 | 0.004649019 | 0.996195 | 0.005319739 |  |  | 361260 | 0.977663 | 0.9670213 | 0.00329707 | 0.9836121 | 0.008519003 | 0.9836111 | 0.007108446 |  |  | 508680 | 0.9935117 | 0.9150489 | 0.00675594 | 0.9815926 | 0.01321247 | 0.9815881 | 0.01074499 |  |  | 809460 | 0.9733685 | 0.8678712 | 0.009805133 | 0.9737332 | 0.00629978 | 0.9737306 | 0.00972097
|  |  | 242292 | 1.00313 | 0.9994305 | 0.0003862646 | 0.9999501 | 0.08326431 | 0.9999457 | 0.1926781 |  |  | 466446 | 0.9927949 | 0.9866385 | 0.001550597 | 0.9961941 | 0.004648877 | 0.9961965 | 0.005319714 |  |  | 361560 | 0.978742 | 0.9670213 | 0.00329707 | 0.9836342 | 0.008518493 | 0.9836332 | 0.007108137 |  |  | 508980 | 0.9935117 | 0.9150489 | 0.00675594 | 0.9815979 | 0.01321234 | 0.9815935 | 0.01074485 |  |  | 809760 | 0.9644167 | 0.8678712 | 0.009805133 | 0.97375 | 0.006299602 | 0.9737474 | 0.009720669
|  |  | 242592 | 1.00313 | 0.9994305 | 0.0003862646 | 0.9999501 | 0.08326431 | 0.9999457 | 0.1926781 |  |  | 466746 | 0.9937554 | 0.9866385 | 0.001550597 | 0.9961957 | 0.004648735 | 0.9961981 | 0.00531969 |  |  | 361860 | 0.978742 | 0.9670213 | 0.00329707 | 0.9836562 | 0.008517982 | 0.9836552 | 0.007107828 |  |  | 509280 | 0.9935117 | 0.9150489 | 0.00675594 | 0.9816033 | 0.01321221 | 0.9815988 | 0.0107447 |  |  | 810060 | 0.9577029 | 0.8678712 | 0.009805133 | 0.9737668 | 0.006299424 | 0.9737642 | 0.009720369
|  |  | 242892 | 1.002234 | 0.9994305 | 0.0003862646 | 0.9999501 | 0.08326431 | 0.9999457 | 0.1926781 |  |  | 467046 | 0.9947158 | 0.9866385 | 0.001550597 | 0.9961972 | 0.004648594 | 0.9961997 | 0.005319665 |  |  | 362160 | 0.978742 | 0.9670213 | 0.00329707 | 0.9836783 | 0.008517471 | 0.9836772 | 0.007107519 |  |  | 509580 | 0.9918302 | 0.9150489 | 0.00675594 | 0.9816087 | 0.01321208 | 0.9816042 | 0.01074456 |  |  | 810360 | 0.9577029 | 0.8678712 | 0.009805133 | 0.9737836 | 0.006299247 | 0.9737809 | 0.009720069
|  |  | 243192 | 1.002234 | 0.9994305 | 0.0003862646 | 0.9999501 | 0.08326431 | 0.9999457 | 0.1926781 |  |  | 467346 | 0.9947158 | 0.9866385 | 0.001550597 | 0.9961988 | 0.004648453 | 0.9962012 | 0.005319641 |  |  | 362460 | 0.977663 | 0.9670213 | 0.00329707 | 0.9837003 | 0.008516961 | 0.9836992 | 0.007107209 |  |  | 509880 | 0.9935117 | 0.9150489 | 0.00675594 | 0.981614 | 0.01321195 | 0.9816095 | 0.01074442 |  |  | 810660 | 0.9666547 | 0.8678712 | 0.009805133 | 0.9738003 | 0.00629907 | 0.9737977 | 0.00971977
|  |  | 243492 | 1.00313 | 0.9994305 | 0.0003862646 | 0.9999501 | 0.08326431 | 0.9999457 | 0.1926781 |  |  | 467646 | 0.9947158 | 0.9866385 | 0.001550597 | 0.9962003 | 0.004648314 | 0.9962028 | 0.005319617 |  |  | 362760 | 0.979821 | 0.9670213 | 0.00329707 | 0.9837222 | 0.00851645 | 0.9837212 | 0.007106899 |  |  | 510180 | 0.9935117 | 0.9150489 | 0.00675594 | 0.9816193 | 0.01321183 | 0.9816148 | 0.01074428 |  |  | 810960 | 0.9733685 | 0.8678712 | 0.009805133 | 0.9738171 | 0.006298893 | 0.9738144 | 0.009719471
|  |  | 243792 | 1.002234 | 0.9994305 | 0.0003862646 | 0.9999501 | 0.08326431 | 0.9999457 | 0.1926781 |  |  | 467946 | 0.9947158 | 0.9866385 | 0.001550597 | 0.9962019 | 0.004648174 | 0.9962044 | 0.005319593 |  |  | 363060 | 0.977663 | 0.9670213 | 0.00329707 | 0.9837441 | 0.008515939 | 0.9837431 | 0.007106589 |  |  | 510480 | 0.9935117 | 0.9150489 | 0.00675594 | 0.9816246 | 0.0132117 | 0.9816202 | 0.01074414 |  |  | 811260 | 0.9733685 | 0.8678712 | 0.009805133 | 0.9738338 | 0.006298717 | 0.9738312 | 0.009719172
|  |  | 244092 | 1.004026 | 0.9994305 | 0.0003862646 | 0.9999501 | 0.08326431 | 0.9999457 | 0.1926781 |  |  | 468246 | 0.9956763 | 0.9866385 | 0.001550597 | 0.9962034 | 0.004648036 | 0.9962059 | 0.005319569 |  |  | 363360 | 0.978742 | 0.9670213 | 0.00329707 | 0.983766 | 0.008515428 | 0.983765 | 0.007106279 |  |  | 510780 | 0.9918302 | 0.9150489 | 0.00675594 | 0.9816299 | 0.01321158 | 0.9816254 | 0.010744 |  |  | 811560 | 0.9666547 | 0.8678712 | 0.009805133 | 0.9738505 | 0.00629854 | 0.9738479 | 0.009718874
|  |  | 244392 | 1.00313 | 0.9994305 | 0.0003862646 | 0.9999501 | 0.08326431 | 0.9999457 | 0.1926781 |  |  | 468546 | 0.9947158 | 0.9866385 | 0.001550597 | 0.996205 | 0.004647897 | 0.9962075 | 0.005319546 |  |  | 363660 | 0.978742 | 0.9670213 | 0.00329707 | 0.9837878 | 0.008514917 | 0.9837868 | 0.007105969 |  |  | 511080 | 0.9918302 | 0.9150489 | 0.00675594 | 0.9816352 | 0.01321145 | 0.9816307 | 0.01074386 |  |  | 811860 | 0.9688926 | 0.8678712 | 0.009805133 | 0.9738672 | 0.006298364 | 0.9738645 | 0.009718576
|  |  | 244692 | 1.00313 | 0.9994305 | 0.0003862646 | 0.9999501 | 0.08326431 | 0.9999457 | 0.1926781 |  |  | 468846 | 0.9956763 | 0.9866385 | 0.001550597 | 0.9962065 | 0.00464776 | 0.996209 | 0.005319522 |  |  | 363960 | 0.9809 | 0.9670213 | 0.00329707 | 0.9838096 | 0.008514407 | 0.9838086 | 0.007105659 |  |  | 511380 | 0.9951932 | 0.9150489 | 0.00675594 | 0.9816405 | 0.01321133 | 0.981636 | 0.01074373 |  |  | 812160 | 0.9666547 | 0.8678712 | 0.009805133 | 0.9738839 | 0.006298189 | 0.9738812 | 0.009718279
|  |  | 244992 | 1.002234 | 0.9994305 | 0.0003862646 | 0.9999501 | 0.08326431 | 0.9999457 | 0.1926781 |  |  | 469146 | 0.9956763 | 0.9866385 | 0.001550597 | 0.9962081 | 0.004647623 | 0.9962106 | 0.005319499 |  |  | 364260 | 0.978742 | 0.9670213 | 0.00329707 | 0.9838314 | 0.008513896 | 0.9838304 | 0.007105349 |  |  | 511680 | 0.9968746 | 0.9150489 | 0.00675594 | 0.9816457 | 0.0132112 | 0.9816412 | 0.01074359 |  |  | 812460 | 0.9688926 | 0.8678712 | 0.009805133 | 0.9739005 | 0.006298013 | 0.9738978 | 0.009717982
|  |  | 245292 | 1.004026 | 0.9994305 | 0.0003862646 | 0.9999501 | 0.08326431 | 0.9999457 | 0.1926781 |  |  | 469446 | 0.9937554 | 0.9866385 | 0.001550597 | 0.9962096 | 0.004647487 | 0.9962121 | 0.005319476 |  |  | 364560 | 0.978742 | 0.9670213 | 0.00329707 | 0.9838532 | 0.008513385 | 0.9838521 | 0.007105038 |  |  | 511980 | 0.9935117 | 0.9150489 | 0.00675594 | 0.981651 | 0.01321108 | 0.9816465 | 0.01074345 |  |  | 812760 | 0.9733685 | 0.8678712 | 0.009805133 | 0.9739172 | 0.006297838 | 0.9739145 | 0.009717686
|  |  | 245592 | 1.002234 | 0.9994305 | 0.0003862646 | 0.9999501 | 0.08326431 | 0.9999457 | 0.1926781 |  |  | 469746 | 0.9947158 | 0.9866385 | 0.001550597 | 0.9962111 | 0.004647351 | 0.9962136 | 0.005319454 |  |  | 364860 | 0.978742 | 0.9670213 | 0.00329707 | 0.9838749 | 0.008512874 | 0.9838738 | 0.007104728 |  |  | 512280 | 0.9951932 | 0.9150489 | 0.00675594 | 0.9816562 | 0.01321096 | 0.9816517 | 0.01074332 |  |  | 813060 | 0.9688926 | 0.8678712 | 0.009805133 | 0.9739338 | 0.006297663 | 0.9739311 | 0.00971739
|  |  | 245892 | 1.002234 | 0.9994305 | 0.0003862646 | 0.9999501 | 0.08326431 | 0.9999457 | 0.1926781 |  |  | 470046 | 0.9947158 | 0.9866385 | 0.001550597 | 0.9962126 | 0.004647216 | 0.9962152 | 0.005319431 |  |  | 365160 | 0.977663 | 0.9670213 | 0.00329707 | 0.9838965 | 0.008512363 | 0.9838955 | 0.007104417 |  |  | 512580 | 0.9935117 | 0.9150489 | 0.00675594 | 0.9816614 | 0.01321084 | 0.9816569 | 0.01074318 |  |  | 813360 | 0.9733685 | 0.8678712 | 0.009805133 | 0.9739504 | 0.006297488 | 0.9739477 | 0.009717094
|  |  | 246192 | 1.00313 | 0.9994305 | 0.0003862646 | 0.9999501 | 0.08326431 | 0.9999457 | 0.1926781 |  |  | 470346 | 0.9947158 | 0.9866385 | 0.001550597 | 0.9962142 | 0.004647081 | 0.9962167 | 0.005319409 |  |  | 365460 | 0.979821 | 0.9670213 | 0.00329707 | 0.9839182 | 0.008511852 | 0.9839171 | 0.007104106 |  |  | 512880 | 0.9951932 | 0.9150489 | 0.00675594 | 0.9816666 | 0.01321072 | 0.9816621 | 0.01074305 |  |  | 813660 | 0.9711305 | 0.8678712 | 0.009805133 | 0.9739669 | 0.006297314 | 0.9739642 | 0.009716799
|  |  | 246492 | 1.00313 | 0.9994305 | 0.0003862646 | 0.9999501 | 0.08326431 | 0.9999457 | 0.1926781 |  |  | 470646 | 0.9956763 | 0.9866385 | 0.001550597 | 0.9962157 | 0.004646947 | 0.9962182 | 0.005319387 |  |  | 365760 | 0.978742 | 0.9670213 | 0.00329707 | 0.9839398 | 0.008511341 | 0.9839387 | 0.007103795 |  |  | 513180 | 0.9935117 | 0.9150489 | 0.00675594 | 0.9816718 | 0.0132106 | 0.9816672 | 0.01074291 |  |  | 813960 | 0.9711305 | 0.8678712 | 0.009805133 | 0.9739835 | 0.00629714 | 0.9739808 | 0.009716505
|  |  | 246792 | 1.002234 | 0.9994305 | 0.0003862646 | 0.9999501 | 0.08326431 | 0.9999457 | 0.1926781 |  |  | 470946 | 0.9947158 | 0.9866385 | 0.001550597 | 0.9962172 | 0.004646814 | 0.9962197 | 0.005319365 |  |  | 366060 | 0.981979 | 0.9670213 | 0.00329707 | 0.9839613 | 0.008510831 | 0.9839603 | 0.007103484 |  |  | 513480 | 0.9918302 | 0.9150489 | 0.00675594 | 0.9816769 | 0.01321048 | 0.9816724 | 0.01074278 |  |  | 814260 | 0.9711305 | 0.8678712 | 0.009805133 | 0.974 | 0.006296966 | 0.9739973 | 0.009716211
|  |  | 247092 | 1.004026 | 0.9994305 | 0.0003862646 | 0.9999501 | 0.08326431 | 0.9999457 | 0.1926781 |  |  | 471246 | 0.9937554 | 0.9866385 | 0.001550597 | 0.9962187 | 0.004646681 | 0.9962212 | 0.005319343 |  |  | 366360 | 0.9809 | 0.9670213 | 0.00329707 | 0.9839828 | 0.00851032 | 0.9839818 | 0.007103173 |  |  | 513780 | 0.9918302 | 0.9150489 | 0.00675594 | 0.9816821 | 0.01321036 | 0.9816775 | 0.01074265 |  |  | 814560 | 0.9688926 | 0.8678712 | 0.009805133 | 0.9740165 | 0.006296793 | 0.9740138 | 0.009715917
|  |  | 247392 | 1.00313 | 0.9994305 | 0.0003862646 | 0.9999501 | 0.08326431 | 0.9999457 | 0.1926781 |  |  | 471546 | 0.9937554 | 0.9866385 | 0.001550597 | 0.9962202 | 0.004646549 | 0.9962227 | 0.005319321 |  |  | 366660 | 0.977663 | 0.9670213 | 0.00329707 | 0.9840043 | 0.008509809 | 0.9840033 | 0.007102862 |  |  | 514080 | 0.9901487 | 0.9150489 | 0.00675594 | 0.9816872 | 0.01321025 | 0.9816827 | 0.01074252 |  |  | 814860 | 0.9644167 | 0.8678712 | 0.009805133 | 0.974033 | 0.006296619 | 0.9740303 | 0.009715624
|  |  | 247692 | 1.001338 | 0.9994305 | 0.0003862646 | 0.9999501 | 0.08326431 | 0.9999457 | 0.1926781 |  |  | 471846 | 0.9937554 | 0.9866385 | 0.001550597 | 0.9962217 | 0.004646417 | 0.9962243 | 0.0053193 |  |  | 366960 | 0.978742 | 0.9670213 | 0.00329707 | 0.9840258 | 0.008509298 | 0.9840248 | 0.00710255 |  |  | 514380 | 0.9918302 | 0.9150489 | 0.00675594 | 0.9816923 | 0.01321013 | 0.9816878 | 0.01074239 |  |  | 815160 | 0.9778444 | 0.8678712 | 0.009805133 | 0.9740495 | 0.006296446 | 0.9740468 | 0.009715331
|  |  | 247992 | 1.002234 | 0.9994305 | 0.0003862646 | 0.9999501 | 0.08326431 | 0.9999457 | 0.1926781 |  |  | 472146 | 0.9947158 | 0.9866385 | 0.001550597 | 0.9962232 | 0.004646286 | 0.9962258 | 0.005319279 |  |  | 367260 | 0.979821 | 0.9670213 | 0.00329707 | 0.9840472 | 0.008508787 | 0.9840462 | 0.007102239 |  |  | 514680 | 0.9935117 | 0.9150489 | 0.00675594 | 0.9816974 | 0.01321001 | 0.9816929 | 0.01074226 |  |  | 815460 | 0.9711305 | 0.8678712 | 0.009805133 | 0.974066 | 0.006296274 | 0.9740632 | 0.009715039
|  |  | 248292 | 1.00313 | 0.9994305 | 0.0003862646 | 0.9999501 | 0.08326431 | 0.9999457 | 0.1926781 |  |  | 472446 | 0.9947158 | 0.9866385 | 0.001550597 | 0.9962247 | 0.004646156 | 0.9962273 | 0.005319258 |  |  | 367560 | 0.978742 | 0.9670213 | 0.00329707 | 0.9840686 | 0.008508277 | 0.9840676 | 0.007101928 |  |  | 514980 | 0.9935117 | 0.9150489 | 0.00675594 | 0.9817025 | 0.0132099 | 0.981698 | 0.01074213 |  |  | 815760 | 0.9756064 | 0.8678712 | 0.009805133 | 0.9740824 | 0.006296101 | 0.9740797 | 0.009714747
|  |  | 248592 | 1.002234 | 0.9994305 | 0.0003862646 | 0.9999501 | 0.08326431 | 0.9999457 | 0.1926781 |  |  | 472746 | 0.9947158 | 0.9866385 | 0.001550597 | 0.9962262 | 0.004646026 | 0.9962287 | 0.005319237 |  |  | 367860 | 0.978742 | 0.9670213 | 0.00329707 | 0.98409 | 0.008507766 | 0.984089 | 0.007101616 |  |  | 515280 | 0.9951932 | 0.9150489 | 0.00675594 | 0.9817076 | 0.01320978 | 0.9817031 | 0.010742 |  |  | 816060 | 0.9733685 | 0.8678712 | 0.009805133 | 0.9740988 | 0.006295929 | 0.9740961 | 0.009714455
|  |  | 248892 | 1.004922 | 0.9994305 | 0.0003862646 | 0.9999501 | 0.08326431 | 0.9999457 | 0.1926781 |  |  | 473046 | 0.9947158 | 0.9866385 | 0.001550597 | 0.9962277 | 0.004645897 | 0.9962302 | 0.005319216 |  |  | 368160 | 0.978742 | 0.9670213 | 0.00329707 | 0.9841113 | 0.008507255 | 0.9841103 | 0.007101304 |  |  | 515580 | 0.9901487 | 0.9150489 | 0.00675594 | 0.9817127 | 0.01320967 | 0.9817081 | 0.01074187 |  |  | 816360 | 0.9711305 | 0.8678712 | 0.009805133 | 0.9741152 | 0.006295757 | 0.9741125 | 0.009714164
|  |  | 249192 | 1.002234 | 0.9994305 | 0.0003862646 | 0.9999501 | 0.08326431 | 0.9999457 | 0.1926781 |  |  | 473346 | 0.9947158 | 0.9866385 | 0.001550597 | 0.9962291 | 0.004645768 | 0.9962317 | 0.005319196 |  |  | 368460 | 0.979821 | 0.9670213 | 0.00329707 | 0.9841326 | 0.008506744 | 0.9841316 | 0.007100993 |  |  | 515880 | 0.9901487 | 0.9150489 | 0.00675594 | 0.9817177 | 0.01320955 | 0.9817132 | 0.01074174 |  |  | 816660 | 0.9711305 | 0.8678712 | 0.009805133 | 0.9741316 | 0.006295585 | 0.9741289 | 0.009713874
|  |  | 249492 | 1.00313 | 0.9994305 | 0.0003862646 | 0.9999501 | 0.08326431 | 0.9999457 | 0.1926781 |  |  | 473646 | 0.9947158 | 0.9866385 | 0.001550597 | 0.9962306 | 0.00464564 | 0.9962332 | 0.005319175 |  |  | 368760 | 0.9809 | 0.9670213 | 0.00329707 | 0.9841538 | 0.008506234 | 0.9841528 | 0.007100681 |  |  | 516180 | 0.9918302 | 0.9150489 | 0.00675594 | 0.9817228 | 0.01320944 | 0.9817182 | 0.01074162 |  |  | 816960 | 0.9711305 | 0.8678712 | 0.009805133 | 0.974148 | 0.006295414 | 0.9741452 | 0.009713584
|  |  | 249792 | 1.00313 | 0.9994305 | 0.0003862646 | 0.9999501 | 0.08326431 | 0.9999457 | 0.1926781 |  |  | 473946 | 0.9947158 | 0.9866385 | 0.001550597 | 0.9962321 | 0.004645512 | 0.9962347 | 0.005319155 |  |  | 369060 | 0.981979 | 0.9670213 | 0.00329707 | 0.984175 | 0.008505723 | 0.984174 | 0.007100369 |  |  | 516480 | 0.9918302 | 0.9150489 | 0.00675594 | 0.9817278 | 0.01320933 | 0.9817232 | 0.01074149 |  |  | 817260 | 0.9756064 | 0.8678712 | 0.009805133 | 0.9741643 | 0.006295243 | 0.9741616 | 0.009713294
|  |  | 250092 | 1.00313 | 0.9994305 | 0.0003862646 | 0.9999501 | 0.08326431 | 0.9999457 | 0.1926781 |  |  | 474246 | 0.9947158 | 0.9866385 | 0.001550597 | 0.9962335 | 0.004645385 | 0.9962362 | 0.005319135 |  |  | 369360 | 0.977663 | 0.9670213 | 0.00329707 | 0.9841962 | 0.008505213 | 0.9841952 | 0.007100057 |  |  | 516780 | 0.9951932 | 0.9150489 | 0.00675594 | 0.9817328 | 0.01320922 | 0.9817283 | 0.01074137 |  |  | 817560 | 0.9756064 | 0.8678712 | 0.009805133 | 0.9741807 | 0.006295072 | 0.9741779 | 0.009713005
|  |  | 250392 | 1.002234 | 0.9994305 | 0.0003862646 | 0.9999501 | 0.08326431 | 0.9999457 | 0.1926781 |  |  | 474546 | 0.9947158 | 0.9866385 | 0.001550597 | 0.996235 | 0.004645258 | 0.9962376 | 0.005319116 |  |  | 369660 | 0.978742 | 0.9670213 | 0.00329707 | 0.9842174 | 0.008504702 | 0.9842164 | 0.007099745 |  |  | 517080 | 0.9935117 | 0.9150489 | 0.00675594 | 0.9817378 | 0.01320911 | 0.9817332 | 0.01074124 |  |  | 817860 | 0.9688926 | 0.8678712 | 0.009805133 | 0.974197 | 0.006294901 | 0.9741942 | 0.009712716
|  |  | 250692 | 1.00313 | 0.9994305 | 0.0003862646 | 0.9999501 | 0.08326431 | 0.9999457 | 0.1926781 |  |  | 474846 | 0.9956763 | 0.9866385 | 0.001550597 | 0.9962365 | 0.004645132 | 0.9962391 | 0.005319096 |  |  | 369960 | 0.978742 | 0.9670213 | 0.00329707 | 0.9842385 | 0.008504192 | 0.9842375 | 0.007099433 |  |  | 517380 | 0.9935117 | 0.9150489 | 0.00675594 | 0.9817428 | 0.013209 | 0.9817382 | 0.01074112 |  |  | 818160 | 0.9711305 | 0.8678712 | 0.009805133 | 0.9742133 | 0.006294731 | 0.9742105 | 0.009712428
|  |  | 250992 | 1.00313 | 0.9994305 | 0.0003862646 | 0.9999501 | 0.08326431 | 0.9999457 | 0.1926781 |  |  | 475146 | 0.9956763 | 0.9866385 | 0.001550597 | 0.9962379 | 0.004645007 | 0.9962406 | 0.005319077 |  |  | 370260 | 0.978742 | 0.9670213 | 0.00329707 | 0.9842596 | 0.008503682 | 0.9842586 | 0.007099121 |  |  | 517680 | 0.9918302 | 0.9150489 | 0.00675594 | 0.9817478 | 0.01320889 | 0.9817432 | 0.01074099 |  |  | 818460 | 0.9666547 | 0.8678712 | 0.009805133 | 0.9742295 | 0.006294561 | 0.9742267 | 0.00971214
|  |  | 251292 | 1.00313 | 0.9994305 | 0.0003862646 | 0.9999501 | 0.08326431 | 0.9999457 | 0.1926781 |  |  | 475446 | 0.9947158 | 0.9866385 | 0.001550597 | 0.9962394 | 0.004644882 | 0.996242 | 0.005319058 |  |  | 370560 | 0.979821 | 0.9670213 | 0.00329707 | 0.9842806 | 0.008503171 | 0.9842796 | 0.007098809 |  |  | 517980 | 0.9935117 | 0.9150489 | 0.00675594 | 0.9817527 | 0.01320878 | 0.9817481 | 0.01074087 |  |  | 818760 | 0.9733685 | 0.8678712 | 0.009805133 | 0.9742458 | 0.006294391 | 0.974243 | 0.009711852
|  |  | 251592 | 1.00313 | 0.9994305 | 0.0003862646 | 0.9999501 | 0.08326431 | 0.9999457 | 0.1926781 |  |  | 475746 | 0.9947158 | 0.9866385 | 0.001550597 | 0.9962408 | 0.004644757 | 0.9962435 | 0.005319039 |  |  | 370860 | 0.979821 | 0.9670213 | 0.00329707 | 0.9843016 | 0.008502661 | 0.9843006 | 0.007098496 |  |  | 518280 | 0.9901487 | 0.9150489 | 0.00675594 | 0.9817577 | 0.01320867 | 0.9817531 | 0.01074075 |  |  | 819060 | 0.9644167 | 0.8678712 | 0.009805133 | 0.974262 | 0.006294221 | 0.9742592 | 0.009711565
|  |  | 251892 | 1.00313 | 0.9994305 | 0.0003862646 | 0.9999501 | 0.08326431 | 0.9999457 | 0.1926781 |  |  | 476046 | 0.9947158 | 0.9866385 | 0.001550597 | 0.9962423 | 0.004644634 | 0.9962449 | 0.00531902 |  |  | 371160 | 0.981979 | 0.9670213 | 0.00329707 | 0.9843226 | 0.008502151 | 0.9843216 | 0.007098184 |  |  | 518580 | 0.9918302 | 0.9150489 | 0.00675594 | 0.9817626 | 0.01320856 | 0.981758 | 0.01074063 |  |  | 819360 | 0.9756064 | 0.8678712 | 0.009805133 | 0.9742783 | 0.006294052 | 0.9742754 | 0.009711279
|  |  | 252192 | 1.00313 | 0.9994305 | 0.0003862646 | 0.9999501 | 0.08326431 | 0.9999457 | 0.1926781 |  |  | 476346 | 0.9937554 | 0.9866385 | 0.001550597 | 0.9962437 | 0.00464451 | 0.9962464 | 0.005319001 |  |  | 371460 | 0.981979 | 0.9670213 | 0.00329707 | 0.9843435 | 0.008501641 | 0.9843425 | 0.007097872 |  |  | 518880 | 0.9935117 | 0.9150489 | 0.00675594 | 0.9817675 | 0.01320845 | 0.9817629 | 0.01074051 |  |  | 819660 | 0.9666547 | 0.8678712 | 0.009805133 | 0.9742945 | 0.006293883 | 0.9742916 | 0.009710993
|  |  | 252492 | 1.00313 | 0.9994305 | 0.0003862646 | 0.9999501 | 0.08326431 | 0.9999457 | 0.1926781 |  |  | 476646 | 0.9937554 | 0.9866385 | 0.001550597 | 0.9962451 | 0.004644388 | 0.9962478 | 0.005318983 |  |  | 371760 | 0.979821 | 0.9670213 | 0.00329707 | 0.9843644 | 0.008501131 | 0.9843635 | 0.007097559 |  |  | 519180 | 0.9935117 | 0.9150489 | 0.00675594 | 0.9817724 | 0.01320835 | 0.9817678 | 0.01074039 |  |  | 819960 | 0.9688926 | 0.8678712 | 0.009805133 | 0.9743106 | 0.006293714 | 0.9743078 | 0.009710707
|  |  | 252792 | 1.004026 | 0.9994305 | 0.0003862646 | 0.9999501 | 0.08326431 | 0.9999457 | 0.1926781 |  |  | 476946 | 0.9956763 | 0.9866385 | 0.001550597 | 0.9962466 | 0.004644265 | 0.9962492 | 0.005318964 |  |  | 372060 | 0.979821 | 0.9670213 | 0.00329707 | 0.9843853 | 0.008500621 | 0.9843843 | 0.007097247 |  |  | 519480 | 0.9918302 | 0.9150489 | 0.00675594 | 0.9817773 | 0.01320824 | 0.9817727 | 0.01074027 |  |  | 820260 | 0.9688926 | 0.8678712 | 0.009805133 | 0.9743268 | 0.006293546 | 0.9743239 | 0.009710422
|  |  | 253092 | 1.004026 | 0.9994305 | 0.0003862646 | 0.9999501 | 0.08326431 | 0.9999457 | 0.1926781 |  |  | 477246 | 0.9937554 | 0.9866385 | 0.001550597 | 0.996248 | 0.004644144 | 0.9962507 | 0.005318946 |  |  | 372360 | 0.978742 | 0.9670213 | 0.00329707 | 0.9844062 | 0.008500111 | 0.9844052 | 0.007096935 |  |  | 519780 | 0.9918302 | 0.9150489 | 0.00675594 | 0.9817822 | 0.01320813 | 0.9817776 | 0.01074015 |  |  | 820560 | 0.9666547 | 0.8678712 | 0.009805133 | 0.9743429 | 0.006293378 | 0.9743401 | 0.009710137
|  |  | 253392 | 1.00313 | 0.9994305 | 0.0003862646 | 0.9999501 | 0.08326431 | 0.9999457 | 0.1926781 |  |  | 477546 | 0.9937554 | 0.9866385 | 0.001550597 | 0.9962494 | 0.004644023 | 0.9962521 | 0.005318928 |  |  | 372660 | 0.979821 | 0.9670213 | 0.00329707 | 0.984427 | 0.008499601 | 0.984426 | 0.007096622 |  |  | 520080 | 0.9951932 | 0.9150489 | 0.00675594 | 0.981787 | 0.01320803 | 0.9817824 | 0.01074003 |  |  | 820860 | 0.9711305 | 0.8678712 | 0.009805133 | 0.9743591 | 0.00629321 | 0.9743562 | 0.009709853
|  |  | 253692 | 1.002234 | 0.9994305 | 0.0003862646 | 0.9999501 | 0.08326431 | 0.9999457 | 0.1926781 |  |  | 477846 | 0.9937554 | 0.9866385 | 0.001550597 | 0.9962509 | 0.004643902 | 0.9962535 | 0.00531891 |  |  | 372960 | 0.979821 | 0.9670213 | 0.00329707 | 0.9844477 | 0.008499092 | 0.9844468 | 0.007096309 |  |  | 520380 | 0.9918302 | 0.9150489 | 0.00675594 | 0.9817919 | 0.01320793 | 0.9817873 | 0.01073991 |  |  | 821160 | 0.9733685 | 0.8678712 | 0.009805133 | 0.9743752 | 0.006293042 | 0.9743723 | 0.009709569
|  |  | 253992 | 1.004026 | 0.9994305 | 0.0003862646 | 0.9999501 | 0.08326431 | 0.9999457 | 0.1926781 |  |  | 478146 | 0.9947158 | 0.9866385 | 0.001550597 | 0.9962523 | 0.004643782 | 0.996255 | 0.005318893 |  |  | 373260 | 0.9809 | 0.9670213 | 0.00329707 | 0.9844685 | 0.008498582 | 0.9844675 | 0.007095997 |  |  | 520680 | 0.9918302 | 0.9150489 | 0.00675594 | 0.9817967 | 0.01320782 | 0.9817921 | 0.0107398 |  |  | 821460 | 0.9733685 | 0.8678712 | 0.009805133 | 0.9743913 | 0.006292875 | 0.9743884 | 0.009709285
|  |  | 254292 | 1.002234 | 0.9994305 | 0.0003862646 | 0.9999501 | 0.08326431 | 0.9999457 | 0.1926781 |  |  | 478446 | 0.9937554 | 0.9866385 | 0.001550597 | 0.9962537 | 0.004643662 | 0.9962564 | 0.005318875 |  |  | 373560 | 0.979821 | 0.9670213 | 0.00329707 | 0.9844892 | 0.008498073 | 0.9844882 | 0.007095684 |  |  | 520980 | 0.9935117 | 0.9150489 | 0.00675594 | 0.9818016 | 0.01320772 | 0.9817969 | 0.01073968 |  |  | 821760 | 0.9733685 | 0.8678712 | 0.009805133 | 0.9744073 | 0.006292708 | 0.9744044 | 0.009709002
|  |  | 254592 | 1.002234 | 0.9994305 | 0.0003862646 | 0.9999501 | 0.08326431 | 0.9999457 | 0.1926781 |  |  | 478746 | 0.9947158 | 0.9866385 | 0.001550597 | 0.9962551 | 0.004643543 | 0.9962578 | 0.005318858 |  |  | 373860 | 0.9809 | 0.9670213 | 0.00329707 | 0.9845099 | 0.008497563 | 0.9845089 | 0.007095372 |  |  | 521280 | 0.9935117 | 0.9150489 | 0.00675594 | 0.9818064 | 0.01320762 | 0.9818017 | 0.01073956 |  |  | 822060 | 0.9733685 | 0.8678712 | 0.009805133 | 0.9744234 | 0.006292541 | 0.9744205 | 0.009708719
|  |  | 254892 | 1.002234 | 0.9994305 | 0.0003862646 | 0.9999501 | 0.08326431 | 0.9999457 | 0.1926781 |  |  | 479046 | 0.9927949 | 0.9866385 | 0.001550597 | 0.9962565 | 0.004643425 | 0.9962592 | 0.005318841 |  |  | 374160 | 0.978742 | 0.9670213 | 0.00329707 | 0.9845305 | 0.008497054 | 0.9845295 | 0.007095059 |  |  | 521580 | 0.9935117 | 0.9150489 | 0.00675594 | 0.9818112 | 0.01320751 | 0.9818065 | 0.01073945 |  |  | 822360 | 0.9711305 | 0.8678712 | 0.009805133 | 0.9744394 | 0.006292374 | 0.9744365 | 0.009708437
|  |  | 255192 | 1.004026 | 0.9994305 | 0.0003862646 | 0.9999501 | 0.08326431 | 0.9999457 | 0.1926781 |  |  | 479346 | 0.9947158 | 0.9866385 | 0.001550597 | 0.9962579 | 0.004643307 | 0.9962606 | 0.005318824 |  |  | 374460 | 0.979821 | 0.9670213 | 0.00329707 | 0.9845511 | 0.008496545 | 0.9845501 | 0.007094746 |  |  | 521880 | 0.9951932 | 0.9150489 | 0.00675594 | 0.9818159 | 0.01320741 | 0.9818113 | 0.01073933 |  |  | 822660 | 0.9733685 | 0.8678712 | 0.009805133 | 0.9744554 | 0.006292208 | 0.9744525 | 0.009708155
|  |  | 255492 | 1.004922 | 0.9994305 | 0.0003862646 | 0.9999501 | 0.08326431 | 0.9999457 | 0.1926781 |  |  | 479646 | 0.9937554 | 0.9866385 | 0.001550597 | 0.9962593 | 0.004643189 | 0.996262 | 0.005318807 |  |  | 374760 | 0.979821 | 0.9670213 | 0.00329707 | 0.9845717 | 0.008496036 | 0.9845707 | 0.007094434 |  |  | 522180 | 0.9951932 | 0.9150489 | 0.00675594 | 0.9818207 | 0.01320731 | 0.9818161 | 0.01073922 |  |  | 822960 | 0.9733685 | 0.8678712 | 0.009805133 | 0.9744714 | 0.006292042 | 0.9744685 | 0.009707874
|  |  | 255792 | 1.004026 | 0.9994305 | 0.0003862646 | 0.9999501 | 0.08326431 | 0.9999457 | 0.1926781 |  |  | 479946 | 0.9947158 | 0.9866385 | 0.001550597 | 0.9962607 | 0.004643073 | 0.9962634 | 0.00531879 |  |  | 375060 | 0.979821 | 0.9670213 | 0.00329707 | 0.9845922 | 0.008495527 | 0.9845912 | 0.007094121 |  |  | 522480 | 0.9918302 | 0.9150489 | 0.00675594 | 0.9818255 | 0.01320721 | 0.9818208 | 0.01073911 |  |  | 823260 | 0.9733685 | 0.8678712 | 0.009805133 | 0.9744874 | 0.006291876 | 0.9744845 | 0.009707593
|  |  | 256092 | 1.00313 | 0.9994305 | 0.0003862646 | 0.9999501 | 0.08326431 | 0.9999457 | 0.1926781 |  |  | 480246 | 0.9966367 | 0.9866385 | 0.001550597 | 0.9962621 | 0.004642956 | 0.9962648 | 0.005318774 |  |  | 375360 | 0.9809 | 0.9670213 | 0.00329707 | 0.9846127 | 0.008495018 | 0.9846118 | 0.007093808 |  |  | 522780 | 0.9935117 | 0.9150489 | 0.00675594 | 0.9818302 | 0.01320711 | 0.9818256 | 0.01073899 |  |  | 823560 | 0.9733685 | 0.8678712 | 0.009805133 | 0.9745034 | 0.00629171 | 0.9745004 | 0.009707313
|  |  | 256392 | 1.00313 | 0.9994305 | 0.0003862646 | 0.9999501 | 0.08326431 | 0.9999457 | 0.1926781 |  |  | 480546 | 0.9937554 | 0.9866385 | 0.001550597 | 0.9962635 | 0.00464284 | 0.9962662 | 0.005318758 |  |  | 375660 | 0.981979 | 0.9670213 | 0.00329707 | 0.9846332 | 0.00849451 | 0.9846322 | 0.007093496 |  |  | 523080 | 0.9935117 | 0.9150489 | 0.00675594 | 0.981835 | 0.01320701 | 0.9818303 | 0.01073888 |  |  | 823860 | 0.9688926 | 0.8678712 | 0.009805133 | 0.9745193 | 0.006291545 | 0.9745164 | 0.009707033
|  |  | 256692 | 1.002234 | 0.9994305 | 0.0003862646 | 0.9999501 | 0.08326431 | 0.9999457 | 0.1926781 |  |  | 480846 | 0.9956763 | 0.9866385 | 0.001550597 | 0.9962649 | 0.004642725 | 0.9962676 | 0.005318742 |  |  | 375960 | 0.9809 | 0.9670213 | 0.00329707 | 0.9846536 | 0.008494001 | 0.9846527 | 0.007093183 |  |  | 523380 | 0.9918302 | 0.9150489 | 0.00675594 | 0.9818397 | 0.01320692 | 0.981835 | 0.01073877 |  |  | 824160 | 0.9688926 | 0.8678712 | 0.009805133 | 0.9745352 | 0.00629138 | 0.9745323 | 0.009706753
|  |  | 256992 | 1.004026 | 0.9994305 | 0.0003862646 | 0.9999501 | 0.08326431 | 0.9999457 | 0.1926781 |  |  | 481146 | 0.9947158 | 0.9866385 | 0.001550597 | 0.9962663 | 0.00464261 | 0.996269 | 0.005318726 |  |  | 376260 | 0.979821 | 0.9670213 | 0.00329707 | 0.984674 | 0.008493493 | 0.9846731 | 0.00709287 |  |  | 523680 | 0.9918302 | 0.9150489 | 0.00675594 | 0.9818444 | 0.01320682 | 0.9818397 | 0.01073866 |  |  | 824460 | 0.9733685 | 0.8678712 | 0.009805133 | 0.9745511 | 0.006291215 | 0.9745482 | 0.009706474
|  |  | 257292 | 1.00313 | 0.9994305 | 0.0003862646 | 0.9999501 | 0.08326431 | 0.9999457 | 0.1926781 |  |  | 481446 | 0.9937554 | 0.9866385 | 0.001550597 | 0.9962676 | 0.004642496 | 0.9962704 | 0.00531871 |  |  | 376560 | 0.979821 | 0.9670213 | 0.00329707 | 0.9846944 | 0.008492985 | 0.9846935 | 0.007092558 |  |  | 523980 | 0.9918302 | 0.9150489 | 0.00675594 | 0.9818491 | 0.01320672 | 0.9818444 | 0.01073855 |  |  | 824760 | 0.9756064 | 0.8678712 | 0.009805133 | 0.974567 | 0.00629105 | 0.9745641 | 0.009706195
|  |  | 257592 | 1.002234 | 0.9994305 | 0.0003862646 | 0.9999501 | 0.08326431 | 0.9999457 | 0.1926781 |  |  | 481746 | 0.9937554 | 0.9866385 | 0.001550597 | 0.996269 | 0.004642382 | 0.9962718 | 0.005318694 |  |  | 376860 | 0.979821 | 0.9670213 | 0.00329707 | 0.9847148 | 0.008492477 | 0.9847138 | 0.007092245 |  |  | 524280 | 0.9951932 | 0.9150489 | 0.00675594 | 0.9818538 | 0.01320662 | 0.9818491 | 0.01073844 |  |  | 825060 | 0.9733685 | 0.8678712 | 0.009805133 | 0.9745829 | 0.006290886 | 0.9745799 | 0.009705917
|  |  | 257892 | 1.001338 | 0.9994305 | 0.0003862646 | 0.9999501 | 0.08326431 | 0.9999457 | 0.1926781 |  |  | 482046 | 0.9937554 | 0.9866385 | 0.001550597 | 0.9962704 | 0.004642268 | 0.9962731 | 0.005318679 |  |  | 377160 | 0.9809 | 0.9670213 | 0.00329707 | 0.9847351 | 0.008491969 | 0.9847341 | 0.007091932 |  |  | 524580 | 0.9918302 | 0.9150489 | 0.00675594 | 0.9818584 | 0.01320653 | 0.9818538 | 0.01073833 |  |  | 825360 | 0.9778444 | 0.8678712 | 0.009805133 | 0.9745987 | 0.006290722 | 0.9745958 | 0.009705639
|  |  | 258192 | 1.00313 | 0.9994305 | 0.0003862646 | 0.9999501 | 0.08326431 | 0.9999457 | 0.1926781 |  |  | 482346 | 0.9947158 | 0.9866385 | 0.001550597 | 0.9962717 | 0.004642156 | 0.9962745 | 0.005318663 |  |  | 377460 | 0.979821 | 0.9670213 | 0.00329707 | 0.9847553 | 0.008491461 | 0.9847544 | 0.007091619 |  |  | 524880 | 0.9951932 | 0.9150489 | 0.00675594 | 0.9818631 | 0.01320643 | 0.9818584 | 0.01073822 |  |  | 825660 | 0.9733685 | 0.8678712 | 0.009805133 | 0.9746146 | 0.006290558 | 0.9746116 | 0.009705362
|  |  | 258492 | 1.004026 | 0.9994305 | 0.0003862646 | 0.9999501 | 0.08326431 | 0.9999457 | 0.1926781 |  |  | 482646 | 0.9937554 | 0.9866385 | 0.001550597 | 0.9962731 | 0.004642043 | 0.9962759 | 0.005318648 |  |  | 377760 | 0.978742 | 0.9670213 | 0.00329707 | 0.9847756 | 0.008490953 | 0.9847746 | 0.007091307 |  |  | 525180 | 0.9918302 | 0.9150489 | 0.00675594 | 0.9818677 | 0.01320634 | 0.9818631 | 0.01073811 |  |  | 825960 | 0.9756064 | 0.8678712 | 0.009805133 | 0.9746304 | 0.006290395 | 0.9746274 | 0.009705085
|  |  | 258792 | 1.002234 | 0.9994305 | 0.0003862646 | 0.9999501 | 0.08326431 | 0.9999457 | 0.1926781 |  |  | 482946 | 0.9947158 | 0.9866385 | 0.001550597 | 0.9962745 | 0.004641931 | 0.9962772 | 0.005318633 |  |  | 378060 | 0.977663 | 0.9670213 | 0.00329707 | 0.9847958 | 0.008490446 | 0.9847948 | 0.007090994 |  |  | 525480 | 0.9935117 | 0.9150489 | 0.00675594 | 0.9818724 | 0.01320624 | 0.9818677 | 0.01073801 |  |  | 826260 | 0.9733685 | 0.8678712 | 0.009805133 | 0.9746462 | 0.006290232 | 0.9746432 | 0.009704808
|  |  | 259092 | 1.00313 | 0.9994305 | 0.0003862646 | 0.9999501 | 0.08326431 | 0.9999457 | 0.1926781 |  |  | 483246 | 0.9937554 | 0.9866385 | 0.001550597 | 0.9962758 | 0.00464182 | 0.9962786 | 0.005318618 |  |  | 378360 | 0.979821 | 0.9670213 | 0.00329707 | 0.984816 | 0.008489938 | 0.984815 | 0.007090681 |  |  | 525780 | 0.9935117 | 0.9150489 | 0.00675594 | 0.981877 | 0.01320615 | 0.9818723 | 0.0107379 |  |  | 826560 | 0.9733685 | 0.8678712 | 0.009805133 | 0.974662 | 0.006290069 | 0.974659 | 0.009704532
|  |  | 259392 | 1.00313 | 0.9994305 | 0.0003862646 | 0.9999501 | 0.08326431 | 0.9999457 | 0.1926781 |  |  | 483546 | 0.9947158 | 0.9866385 | 0.001550597 | 0.9962772 | 0.004641709 | 0.99628 | 0.005318603 |  |  | 378660 | 0.9809 | 0.9670213 | 0.00329707 | 0.9848361 | 0.008489431 | 0.9848352 | 0.007090369 |  |  | 526080 | 0.9935117 | 0.9150489 | 0.00675594 | 0.9818816 | 0.01320606 | 0.9818769 | 0.01073779 |  |  | 826860 | 0.9778444 | 0.8678712 | 0.009805133 | 0.9746777 | 0.006289906 | 0.9746747 | 0.009704256
|  |  | 259692 | 1.004922 | 0.9994305 | 0.0003862646 | 0.9999501 | 0.08326431 | 0.9999457 | 0.1926781 |  |  | 483846 | 0.9947158 | 0.9866385 | 0.001550597 | 0.9962785 | 0.004641599 | 0.9962813 | 0.005318589 |  |  | 378960 | 0.9809 | 0.9670213 | 0.00329707 | 0.9848562 | 0.008488924 | 0.9848553 | 0.007090056 |  |  | 526380 | 0.9935117 | 0.9150489 | 0.00675594 | 0.9818862 | 0.01320596 | 0.9818815 | 0.01073769 |  |  | 827160 | 0.9711305 | 0.8678712 | 0.009805133 | 0.9746935 | 0.006289743 | 0.9746904 | 0.009703981
|  |  | 259992 | 1.004026 | 0.9994305 | 0.0003862646 | 0.9999501 | 0.08326431 | 0.9999457 | 0.1926781 |  |  | 484146 | 0.9937554 | 0.9866385 | 0.001550597 | 0.9962799 | 0.004641489 | 0.9962827 | 0.005318575 |  |  | 379260 | 0.979821 | 0.9670213 | 0.00329707 | 0.9848763 | 0.008488417 | 0.9848754 | 0.007089744 |  |  | 526680 | 0.9935117 | 0.9150489 | 0.00675594 | 0.9818907 | 0.01320587 | 0.9818861 | 0.01073758 |  |  | 827460 | 0.9778444 | 0.8678712 | 0.009805133 | 0.9747092 | 0.006289581 | 0.9747062 | 0.009703706
|  |  | 260292 | 1.00313 | 0.9994305 | 0.0003862646 | 0.9999501 | 0.08326431 | 0.9999457 | 0.1926781 |  |  | 484446 | 0.9937554 | 0.9866385 | 0.001550597 | 0.9962812 | 0.00464138 | 0.996284 | 0.00531856 |  |  | 379560 | 0.979821 | 0.9670213 | 0.00329707 | 0.9848964 | 0.00848791 | 0.9848954 | 0.007089431 |  |  | 526980 | 0.9918302 | 0.9150489 | 0.00675594 | 0.9818953 | 0.01320578 | 0.9818906 | 0.01073748 |  |  | 827760 | 0.9733685 | 0.8678712 | 0.009805133 | 0.9747249 | 0.006289419 | 0.9747219 | 0.009703431
|  |  | 260592 | 1.004026 | 0.9994305 | 0.0003862646 | 0.9999501 | 0.08326431 | 0.9999457 | 0.1926781 |  |  | 484746 | 0.9927949 | 0.9866385 | 0.001550597 | 0.9962825 | 0.004641271 | 0.9962853 | 0.005318546 |  |  | 379860 | 0.979821 | 0.9670213 | 0.00329707 | 0.9849164 | 0.008487404 | 0.9849154 | 0.007089118 |  |  | 527280 | 0.9918302 | 0.9150489 | 0.00675594 | 0.9818999 | 0.01320569 | 0.9818952 | 0.01073738 |  |  | 828060 | 0.9756064 | 0.8678712 | 0.009805133 | 0.9747406 | 0.006289258 | 0.9747375 | 0.009703157
|  |  | 260892 | 1.002234 | 0.9994305 | 0.0003862646 | 0.9999501 | 0.08326431 | 0.9999457 | 0.1926781 |  |  | 485046 | 0.9937554 | 0.9866385 | 0.001550597 | 0.9962839 | 0.004641162 | 0.9962867 | 0.005318532 |  |  | 380160 | 0.981979 | 0.9670213 | 0.00329707 | 0.9849364 | 0.008486897 | 0.9849354 | 0.007088806 |  |  | 527580 | 0.9935117 | 0.9150489 | 0.00675594 | 0.9819044 | 0.0132056 | 0.9818997 | 0.01073727 |  |  | 828360 | 0.9778444 | 0.8678712 | 0.009805133 | 0.9747562 | 0.006289096 | 0.9747532 | 0.009702884
|  |  | 261192 | 1.002234 | 0.9994305 | 0.0003862646 | 0.9999501 | 0.08326431 | 0.9999457 | 0.1926781 |  |  | 485346 | 0.9947158 | 0.9866385 | 0.001550597 | 0.9962852 | 0.004641054 | 0.996288 | 0.005318518 |  |  | 380460 | 0.979821 | 0.9670213 | 0.00329707 | 0.9849563 | 0.008486391 | 0.9849554 | 0.007088493 |  |  | 527880 | 0.9935117 | 0.9150489 | 0.00675594 | 0.9819089 | 0.01320551 | 0.9819042 | 0.01073717 |  |  | 828660 | 0.9756064 | 0.8678712 | 0.009805133 | 0.9747719 | 0.006288935 | 0.9747689 | 0.009702611
|  |  | 261492 | 1.002234 | 0.9994305 | 0.0003862646 | 0.9999501 | 0.08326431 | 0.9999457 | 0.1926781 |  |  | 485646 | 0.9937554 | 0.9866385 | 0.001550597 | 0.9962865 | 0.004640947 | 0.9962894 | 0.005318505 |  |  | 380760 | 0.9809 | 0.9670213 | 0.00329707 | 0.9849762 | 0.008485885 | 0.9849753 | 0.007088181 |  |  | 528180 | 0.9918302 | 0.9150489 | 0.00675594 | 0.9819135 | 0.01320542 | 0.9819088 | 0.01073707 |  |  | 828960 | 0.9756064 | 0.8678712 | 0.009805133 | 0.9747875 | 0.006288774 | 0.9747845 | 0.009702338
|  |  | 261792 | 1.004026 | 0.9994305 | 0.0003862646 | 0.9999501 | 0.08326431 | 0.9999457 | 0.1926781 |  |  | 485946 | 0.9937554 | 0.9866385 | 0.001550597 | 0.9962879 | 0.00464084 | 0.9962907 | 0.005318491 |  |  | 381060 | 0.9809 | 0.9670213 | 0.00329707 | 0.9849961 | 0.008485379 | 0.9849952 | 0.007087869 |  |  | 528480 | 0.9918302 | 0.9150489 | 0.00675594 | 0.981918 | 0.01320533 | 0.9819133 | 0.01073697 |  |  | 829260 | 0.9733685 | 0.8678712 | 0.009805133 | 0.9748031 | 0.006288613 | 0.9748001 | 0.009702066
|  |  | 262092 | 1.00313 | 0.9994305 | 0.0003862646 | 0.9999501 | 0.08326431 | 0.9999457 | 0.1926781 |  |  | 486246 | 0.9937554 | 0.9866385 | 0.001550597 | 0.9962892 | 0.004640734 | 0.996292 | 0.005318478 |  |  | 381360 | 0.979821 | 0.9670213 | 0.00329707 | 0.985016 | 0.008484874 | 0.985015 | 0.007087556 |  |  | 528780 | 0.9935117 | 0.9150489 | 0.00675594 | 0.9819225 | 0.01320524 | 0.9819177 | 0.01073686 |  |  | 829560 | 0.9800823 | 0.8678712 | 0.009805133 | 0.9748187 | 0.006288453 | 0.9748157 | 0.009701794
|  |  | 262392 | 1.002234 | 0.9994305 | 0.0003862646 | 0.9999501 | 0.08326431 | 0.9999457 | 0.1926781 |  |  | 486546 | 0.9937554 | 0.9866385 | 0.001550597 | 0.9962905 | 0.004640628 | 0.9962933 | 0.005318465 |  |  | 381660 | 0.9809 | 0.9670213 | 0.00329707 | 0.9850358 | 0.008484368 | 0.9850349 | 0.007087244 |  |  | 529080 | 0.9935117 | 0.9150489 | 0.00675594 | 0.9819269 | 0.01320515 | 0.9819222 | 0.01073676 |  |  | 829860 | 0.9845582 | 0.8678712 | 0.009805133 | 0.9748343 | 0.006288293 | 0.9748313 | 0.009701522
|  |  | 262692 | 1.00313 | 0.9994305 | 0.0003862646 | 0.9999501 | 0.08326431 | 0.9999457 | 0.1926781 |  |  | 486846 | 0.9956763 | 0.9866385 | 0.001550597 | 0.9962918 | 0.004640522 | 0.9962946 | 0.005318452 |  |  | 381960 | 0.9809 | 0.9670213 | 0.00329707 | 0.9850556 | 0.008483863 | 0.9850546 | 0.007086932 |  |  | 529380 | 0.9918302 | 0.9150489 | 0.00675594 | 0.9819314 | 0.01320506 | 0.9819267 | 0.01073666 |  |  | 830160 | 0.9778444 | 0.8678712 | 0.009805133 | 0.9748499 | 0.006288133 | 0.9748468 | 0.009701251
|  |  | 262992 | 1.002234 | 0.9994305 | 0.0003862646 | 0.9999501 | 0.08326431 | 0.9999457 | 0.1926781 |  |  | 487146 | 0.9956763 | 0.9866385 | 0.001550597 | 0.9962931 | 0.004640417 | 0.996296 | 0.005318439 |  |  | 382260 | 0.981979 | 0.9670213 | 0.00329707 | 0.9850753 | 0.008483358 | 0.9850744 | 0.007086619 |  |  | 529680 | 0.9918302 | 0.9150489 | 0.00675594 | 0.9819359 | 0.01320498 | 0.9819311 | 0.01073656 |  |  | 830460 | 0.9778444 | 0.8678712 | 0.009805133 | 0.9748654 | 0.006287973 | 0.9748623 | 0.009700981
|  |  | 263292 | 1.00313 | 0.9994305 | 0.0003862646 | 0.9999501 | 0.08326431 | 0.9999457 | 0.1926781 |  |  | 487446 | 0.9947158 | 0.9866385 | 0.001550597 | 0.9962944 | 0.004640312 | 0.9962973 | 0.005318426 |  |  | 382560 | 0.9809 | 0.9670213 | 0.00329707 | 0.9850951 | 0.008482853 | 0.9850941 | 0.007086307 |  |  | 529980 | 0.9918302 | 0.9150489 | 0.00675594 | 0.9819403 | 0.01320489 | 0.9819356 | 0.01073647 |  |  | 830760 | 0.9823203 | 0.8678712 | 0.009805133 | 0.974881 | 0.006287814 | 0.9748779 | 0.00970071
|  |  | 263592 | 1.002234 | 0.9994305 | 0.0003862646 | 0.9999501 | 0.08326431 | 0.9999457 | 0.1926781 |  |  | 487746 | 0.9927949 | 0.9866385 | 0.001550597 | 0.9962957 | 0.004640208 | 0.9962986 | 0.005318414 |  |  | 382860 | 0.9809 | 0.9670213 | 0.00329707 | 0.9851148 | 0.008482348 | 0.9851138 | 0.007085995 |  |  | 530280 | 0.9935117 | 0.9150489 | 0.00675594 | 0.9819447 | 0.01320481 | 0.98194 | 0.01073637 |  |  | 831060 | 0.9733685 | 0.8678712 | 0.009805133 | 0.9748965 | 0.006287655 | 0.9748934 | 0.009700441
|  |  | 263892 | 1.002234 | 0.9994305 | 0.0003862646 | 0.9999501 | 0.08326431 | 0.9999457 | 0.1926781 |  |  | 488046 | 0.9937554 | 0.9866385 | 0.001550597 | 0.996297 | 0.004640105 | 0.9962999 | 0.005318401 |  |  | 383160 | 0.981979 | 0.9670213 | 0.00329707 | 0.9851344 | 0.008481844 | 0.9851335 | 0.007085683 |  |  | 530580 | 0.9935117 | 0.9150489 | 0.00675594 | 0.9819492 | 0.01320472 | 0.9819444 | 0.01073627 |  |  | 831360 | 0.9756064 | 0.8678712 | 0.009805133 | 0.974912 | 0.006287496 | 0.9749089 | 0.009700171
|  |  | 264192 | 1.00313 | 0.9994305 | 0.0003862646 | 0.9999501 | 0.08326431 | 0.9999457 | 0.1926781 |  |  | 488346 | 0.9937554 | 0.9866385 | 0.001550597 | 0.9962983 | 0.004640002 | 0.9963012 | 0.005318389 |  |  | 383460 | 0.9809 | 0.9670213 | 0.00329707 | 0.985154 | 0.008481339 | 0.9851531 | 0.007085371 |  |  | 530880 | 0.9935117 | 0.9150489 | 0.00675594 | 0.9819536 | 0.01320464 | 0.9819488 | 0.01073617 |  |  | 831660 | 0.9733685 | 0.8678712 | 0.009805133 | 0.9749274 | 0.006287337 | 0.9749243 | 0.009699902
|  |  | 264492 | 1.00313 | 0.9994305 | 0.0003862646 | 0.9999501 | 0.08326431 | 0.9999457 | 0.1926781 |  |  | 488646 | 0.9937554 | 0.9866385 | 0.001550597 | 0.9962996 | 0.004639899 | 0.9963025 | 0.005318377 |  |  | 383760 | 0.9809 | 0.9670213 | 0.00329707 | 0.9851736 | 0.008480835 | 0.9851727 | 0.007085059 |  |  | 531180 | 0.9918302 | 0.9150489 | 0.00675594 | 0.981958 | 0.01320455 | 0.9819532 | 0.01073608 |  |  | 831960 | 0.9778444 | 0.8678712 | 0.009805133 | 0.9749429 | 0.006287179 | 0.9749398 | 0.009699634
|  |  | 264792 | 1.004026 | 0.9994305 | 0.0003862646 | 0.9999501 | 0.08326431 | 0.9999457 | 0.1926781 |  |  | 488946 | 0.9947158 | 0.9866385 | 0.001550597 | 0.9963009 | 0.004639797 | 0.9963038 | 0.005318365 |  |  | 384060 | 0.978742 | 0.9670213 | 0.00329707 | 0.9851932 | 0.008480332 | 0.9851923 | 0.007084747 |  |  | 531480 | 0.9935117 | 0.9150489 | 0.00675594 | 0.9819623 | 0.01320447 | 0.9819576 | 0.01073598 |  |  | 832260 | 0.9800823 | 0.8678712 | 0.009805133 | 0.9749583 | 0.006287021 | 0.9749552 | 0.009699366
|  |  | 265092 | 1.004026 | 0.9994305 | 0.0003862646 | 0.9999501 | 0.08326431 | 0.9999457 | 0.1926781 |  |  | 489246 | 0.9947158 | 0.9866385 | 0.001550597 | 0.9963022 | 0.004639695 | 0.9963051 | 0.005318353 |  |  | 384360 | 0.977663 | 0.9670213 | 0.00329707 | 0.9852127 | 0.008479828 | 0.9852118 | 0.007084435 |  |  | 531780 | 0.9951932 | 0.9150489 | 0.00675594 | 0.9819667 | 0.01320438 | 0.981962 | 0.01073588 |  |  | 832560 | 0.9711305 | 0.8678712 | 0.009805133 | 0.9749738 | 0.006286863 | 0.9749706 | 0.009699098
|  |  | 265392 | 1.004026 | 0.9994305 | 0.0003862646 | 0.9999501 | 0.08326431 | 0.9999457 | 0.1926781 |  |  | 489546 | 0.9956763 | 0.9866385 | 0.001550597 | 0.9963035 | 0.004639593 | 0.9963064 | 0.005318341 |  |  | 384660 | 0.9809 | 0.9670213 | 0.00329707 | 0.9852323 | 0.008479324 | 0.9852313 | 0.007084124 |  |  | 532080 | 0.9918302 | 0.9150489 | 0.00675594 | 0.9819711 | 0.0132043 | 0.9819663 | 0.01073579 |  |  | 832860 | 0.9800823 | 0.8678712 | 0.009805133 | 0.9749892 | 0.006286705 | 0.974986 | 0.009698831
|  |  | 265692 | 1.004026 | 0.9994305 | 0.0003862646 | 0.9999501 | 0.08326431 | 0.9999457 | 0.1926781 |  |  | 489846 | 0.9966367 | 0.9866385 | 0.001550597 | 0.9963047 | 0.004639493 | 0.9963076 | 0.005318329 |  |  | 384960 | 0.978742 | 0.9670213 | 0.00329707 | 0.9852517 | 0.008478821 | 0.9852508 | 0.007083812 |  |  | 532380 | 0.9935117 | 0.9150489 | 0.00675594 | 0.9819754 | 0.01320422 | 0.9819707 | 0.01073569 |  |  | 833160 | 0.9733685 | 0.8678712 | 0.009805133 | 0.9750045 | 0.006286548 | 0.9750014 | 0.009698564
|  |  | 265992 | 1.00313 | 0.9994305 | 0.0003862646 | 0.9999501 | 0.08326431 | 0.9999457 | 0.1926781 |  |  | 490146 | 0.9947158 | 0.9866385 | 0.001550597 | 0.996306 | 0.004639392 | 0.9963089 | 0.005318318 |  |  | 385260 | 0.9809 | 0.9670213 | 0.00329707 | 0.9852712 | 0.008478318 | 0.9852702 | 0.0070835 |  |  | 532680 | 0.9935117 | 0.9150489 | 0.00675594 | 0.9819798 | 0.01320414 | 0.981975 | 0.0107356 |  |  | 833460 | 0.9733685 | 0.8678712 | 0.009805133 | 0.9750199 | 0.006286391 | 0.9750168 | 0.009698298
|  |  | 266292 | 1.002234 | 0.9994305 | 0.0003862646 | 0.9999501 | 0.08326431 | 0.9999457 | 0.1926781 |  |  | 490446 | 0.9947158 | 0.9866385 | 0.001550597 | 0.9963073 | 0.004639292 | 0.9963102 | 0.005318307 |  |  | 385560 | 0.981979 | 0.9670213 | 0.00329707 | 0.9852906 | 0.008477815 | 0.9852897 | 0.007083189 |  |  | 532980 | 0.9951932 | 0.9150489 | 0.00675594 | 0.9819841 | 0.01320406 | 0.9819793 | 0.01073551 |  |  | 833760 | 0.9800823 | 0.8678712 | 0.009805133 | 0.9750353 | 0.006286234 | 0.9750321 | 0.009698032
|  |  | 266592 | 1.00313 | 0.9994305 | 0.0003862646 | 0.9999501 | 0.08326431 | 0.9999457 | 0.1926781 |  |  | 490746 | 0.9947158 | 0.9866385 | 0.001550597 | 0.9963086 | 0.004639193 | 0.9963115 | 0.005318295 |  |  | 385860 | 0.9809 | 0.9670213 | 0.00329707 | 0.98531 | 0.008477313 | 0.985309 | 0.007082877 |  |  | 533280 | 0.9935117 | 0.9150489 | 0.00675594 | 0.9819884 | 0.01320397 | 0.9819836 | 0.01073541 |  |  | 834060 | 0.9778444 | 0.8678712 | 0.009805133 | 0.9750506 | 0.006286077 | 0.9750474 | 0.009697766
|  |  | 266892 | 1.002234 | 0.9994305 | 0.0003862646 | 0.9999501 | 0.08326431 | 0.9999457 | 0.1926781 |  |  | 491046 | 0.9927949 | 0.9866385 | 0.001550597 | 0.9963098 | 0.004639094 | 0.9963127 | 0.005318284 |  |  | 386160 | 0.9809 | 0.9670213 | 0.00329707 | 0.9853293 | 0.008476811 | 0.9853284 | 0.007082566 |  |  | 533580 | 0.9901487 | 0.9150489 | 0.00675594 | 0.9819927 | 0.01320389 | 0.9819879 | 0.01073532 |  |  | 834360 | 0.9756064 | 0.8678712 | 0.009805133 | 0.9750659 | 0.006285921 | 0.9750627 | 0.009697501
|  |  | 267192 | 1.00313 | 0.9994305 | 0.0003862646 | 0.9999501 | 0.08326431 | 0.9999457 | 0.1926781 |  |  | 491346 | 0.9947158 | 0.9866385 | 0.001550597 | 0.9963111 | 0.004638995 | 0.996314 | 0.005318273 |  |  | 386460 | 0.981979 | 0.9670213 | 0.00329707 | 0.9853486 | 0.008476309 | 0.9853477 | 0.007082254 |  |  | 533880 | 0.9935117 | 0.9150489 | 0.00675594 | 0.981997 | 0.01320381 | 0.9819922 | 0.01073523 |  |  | 834660 | 0.9733685 | 0.8678712 | 0.009805133 | 0.9750812 | 0.006285765 | 0.975078 | 0.009697236
|  |  | 267492 | 1.004026 | 0.9994305 | 0.0003862646 | 0.9999501 | 0.08326431 | 0.9999457 | 0.1926781 |  |  | 491646 | 0.9956763 | 0.9866385 | 0.001550597 | 0.9963123 | 0.004638897 | 0.9963153 | 0.005318263 |  |  | 386760 | 0.981979 | 0.9670213 | 0.00329707 | 0.9853679 | 0.008475807 | 0.985367 | 0.007081943 |  |  | 534180 | 0.9901487 | 0.9150489 | 0.00675594 | 0.9820013 | 0.01320374 | 0.9819965 | 0.01073514 |  |  | 834960 | 0.9800823 | 0.8678712 | 0.009805133 | 0.9750965 | 0.006285609 | 0.9750933 | 0.009696972
|  |  | 267792 | 1.004026 | 0.9994305 | 0.0003862646 | 0.9999501 | 0.08326431 | 0.9999457 | 0.1926781 |  |  | 491946 | 0.9947158 | 0.9866385 | 0.001550597 | 0.9963136 | 0.004638799 | 0.9963165 | 0.005318252 |  |  | 387060 | 0.9830581 | 0.9670213 | 0.00329707 | 0.9853871 | 0.008475305 | 0.9853862 | 0.007081632 |  |  | 534480 | 0.9935117 | 0.9150489 | 0.00675594 | 0.9820055 | 0.01320366 | 0.9820007 | 0.01073505 |  |  | 835260 | 0.9800823 | 0.8678712 | 0.009805133 | 0.9751117 | 0.006285454 | 0.9751086 | 0.009696708
|  |  | 268092 | 1.004026 | 0.9994305 | 0.0003862646 | 0.9999501 | 0.08326431 | 0.9999457 | 0.1926781 |  |  | 492246 | 0.9966367 | 0.9866385 | 0.001550597 | 0.9963148 | 0.004638702 | 0.9963178 | 0.005318242 |  |  | 387360 | 0.9830581 | 0.9670213 | 0.00329707 | 0.9854064 | 0.008474804 | 0.9854055 | 0.007081321 |  |  | 534780 | 0.9935117 | 0.9150489 | 0.00675594 | 0.9820098 | 0.01320358 | 0.982005 | 0.01073496 |  |  | 835560 | 0.9778444 | 0.8678712 | 0.009805133 | 0.975127 | 0.006285298 | 0.9751238 | 0.009696444
|  |  | 268392 | 1.002234 | 0.9994305 | 0.0003862646 | 0.9999501 | 0.08326431 | 0.9999457 | 0.1926781 |  |  | 492546 | 0.9956763 | 0.9866385 | 0.001550597 | 0.9963161 | 0.004638605 | 0.996319 | 0.005318231 |  |  | 387660 | 0.981979 | 0.9670213 | 0.00329707 | 0.9854256 | 0.008474303 | 0.9854246 | 0.00708101 |  |  | 535080 | 0.9951932 | 0.9150489 | 0.00675594 | 0.982014 | 0.0132035 | 0.9820092 | 0.01073487 |  |  | 835860 | 0.9756064 | 0.8678712 | 0.009805133 | 0.9751422 | 0.006285143 | 0.975139 | 0.009696181
|  |  | 268692 | 1.00313 | 0.9994305 | 0.0003862646 | 0.9999501 | 0.08326431 | 0.9999457 | 0.1926781 |  |  | 492846 | 0.9937554 | 0.9866385 | 0.001550597 | 0.9963173 | 0.004638509 | 0.9963203 | 0.005318221 |  |  | 387960 | 0.981979 | 0.9670213 | 0.00329707 | 0.9854447 | 0.008473802 | 0.9854438 | 0.007080699 |  |  | 535380 | 0.9918302 | 0.9150489 | 0.00675594 | 0.9820182 | 0.01320342 | 0.9820135 | 0.01073478 |  |  | 836160 | 0.9778444 | 0.8678712 | 0.009805133 | 0.9751574 | 0.006284988 | 0.9751542 | 0.009695918
|  |  | 268992 | 1.004026 | 0.9994305 | 0.0003862646 | 0.9999501 | 0.08326431 | 0.9999457 | 0.1926781 |  |  | 493146 | 0.9947158 | 0.9866385 | 0.001550597 | 0.9963186 | 0.004638413 | 0.9963215 | 0.005318211 |  |  | 388260 | 0.981979 | 0.9670213 | 0.00329707 | 0.9854638 | 0.008473301 | 0.9854629 | 0.007080388 |  |  | 535680 | 0.9951932 | 0.9150489 | 0.00675594 | 0.9820225 | 0.01320335 | 0.9820177 | 0.01073469 |  |  | 836460 | 0.9756064 | 0.8678712 | 0.009805133 | 0.9751726 | 0.006284834 | 0.9751694 | 0.009695656
|  |  | 269292 | 1.002234 | 0.9994305 | 0.0003862646 | 0.9999501 | 0.08326431 | 0.9999457 | 0.1926781 |  |  | 493446 | 0.9947158 | 0.9866385 | 0.001550597 | 0.9963198 | 0.004638317 | 0.9963228 | 0.005318201 |  |  | 388560 | 0.981979 | 0.9670213 | 0.00329707 | 0.9854829 | 0.008472801 | 0.985482 | 0.007080078 |  |  | 535980 | 0.9968746 | 0.9150489 | 0.00675594 | 0.9820267 | 0.01320327 | 0.9820219 | 0.0107346 |  |  | 836760 | 0.9823203 | 0.8678712 | 0.009805133 | 0.9751878 | 0.006284679 | 0.9751846 | 0.009695394
|  |  | 269592 | 1.00313 | 0.9994305 | 0.0003862646 | 0.9999501 | 0.08326431 | 0.9999457 | 0.1926781 |  |  | 493746 | 0.9937554 | 0.9866385 | 0.001550597 | 0.996321 | 0.004638222 | 0.996324 | 0.005318191 |  |  | 388860 | 0.9809 | 0.9670213 | 0.00329707 | 0.985502 | 0.008472301 | 0.9855011 | 0.007079767 |  |  | 536280 | 0.9951932 | 0.9150489 | 0.00675594 | 0.9820309 | 0.01320319 | 0.9820261 | 0.01073451 |  |  | 837060 | 0.9823203 | 0.8678712 | 0.009805133 | 0.975203 | 0.006284525 | 0.9751997 | 0.009695133
|  |  | 269892 | 1.00313 | 0.9994305 | 0.0003862646 | 0.9999501 | 0.08326431 | 0.9999457 | 0.1926781 |  |  | 494046 | 0.9947158 | 0.9866385 | 0.001550597 | 0.9963223 | 0.004638127 | 0.9963253 | 0.005318181 |  |  | 389160 | 0.981979 | 0.9670213 | 0.00329707 | 0.985521 | 0.008471801 | 0.9855201 | 0.007079457 |  |  | 536580 | 0.9935117 | 0.9150489 | 0.00675594 | 0.9820351 | 0.01320312 | 0.9820302 | 0.01073442 |  |  | 837360 | 0.9823203 | 0.8678712 | 0.009805133 | 0.9752181 | 0.006284371 | 0.9752149 | 0.009694872
|  |  | 270192 | 1.00313 | 0.9994305 | 0.0003862646 | 0.9999501 | 0.08326431 | 0.9999457 | 0.1926781 |  |  | 494346 | 0.9956763 | 0.9866385 | 0.001550597 | 0.9963235 | 0.004638033 | 0.9963265 | 0.005318172 |  |  | 389460 | 0.9830581 | 0.9670213 | 0.00329707 | 0.9855401 | 0.008471301 | 0.9855391 | 0.007079146 |  |  | 536880 | 0.9951932 | 0.9150489 | 0.00675594 | 0.9820392 | 0.01320304 | 0.9820344 | 0.01073434 |  |  | 837660 | 0.9733685 | 0.8678712 | 0.009805133 | 0.9752332 | 0.006284218 | 0.97523 | 0.009694611
|  |  | 270492 | 1.004922 | 0.9994305 | 0.0003862646 | 0.9999501 | 0.08326431 | 0.9999457 | 0.1926781 |  |  | 494646 | 0.9947158 | 0.9866385 | 0.001550597 | 0.9963247 | 0.004637939 | 0.9963277 | 0.005318162 |  |  | 389760 | 0.979821 | 0.9670213 | 0.00329707 | 0.985559 | 0.008470802 | 0.9855581 | 0.007078836 |  |  | 537180 | 0.9951932 | 0.9150489 | 0.00675594 | 0.9820434 | 0.01320297 | 0.9820386 | 0.01073425 |  |  | 837960 | 0.9756064 | 0.8678712 | 0.009805133 | 0.9752483 | 0.006284065 | 0.9752451 | 0.009694351
|  |  | 270792 | 1.004026 | 0.9994305 | 0.0003862646 | 0.9999501 | 0.08326431 | 0.9999457 | 0.1926781 |  |  | 494946 | 0.9947158 | 0.9866385 | 0.001550597 | 0.996326 | 0.004637846 | 0.9963289 | 0.005318153 |  |  | 390060 | 0.977663 | 0.9670213 | 0.00329707 | 0.985578 | 0.008470303 | 0.9855771 | 0.007078526 |  |  | 537480 | 0.9935117 | 0.9150489 | 0.00675594 | 0.9820475 | 0.01320289 | 0.9820427 | 0.01073416 |  |  | 838260 | 0.9778444 | 0.8678712 | 0.009805133 | 0.9752634 | 0.006283911 | 0.9752602 | 0.009694091
|  |  | 271092 | 1.00313 | 0.9994305 | 0.0003862646 | 0.9999501 | 0.08326431 | 0.9999457 | 0.1926781 |  |  | 495246 | 0.9956763 | 0.9866385 | 0.001550597 | 0.9963272 | 0.004637753 | 0.9963302 | 0.005318144 |  |  | 390360 | 0.979821 | 0.9670213 | 0.00329707 | 0.9855969 | 0.008469804 | 0.985596 | 0.007078216 |  |  | 537780 | 0.9935117 | 0.9150489 | 0.00675594 | 0.9820517 | 0.01320282 | 0.9820469 | 0.01073408 |  |  | 838560 | 0.9867961 | 0.8678712 | 0.009805133 | 0.9752785 | 0.006283759 | 0.9752752 | 0.009693832
|  |  | 271392 | 1.00313 | 0.9994305 | 0.0003862646 | 0.9999501 | 0.08326431 | 0.9999457 | 0.1926781 |  |  | 495546 | 0.9956763 | 0.9866385 | 0.001550597 | 0.9963284 | 0.00463766 | 0.9963314 | 0.005318135 |  |  | 390660 | 0.981979 | 0.9670213 | 0.00329707 | 0.9856158 | 0.008469306 | 0.9856149 | 0.007077906 |  |  | 538080 | 0.9968746 | 0.9150489 | 0.00675594 | 0.9820558 | 0.01320275 | 0.982051 | 0.01073399 |  |  | 838860 | 0.9845582 | 0.8678712 | 0.009805133 | 0.9752935 | 0.006283606 | 0.9752903 | 0.009693573
|  |  | 271692 | 1.004026 | 0.9994305 | 0.0003862646 | 0.9999501 | 0.08326431 | 0.9999457 | 0.1926781 |  |  | 495846 | 0.9947158 | 0.9866385 | 0.001550597 | 0.9963296 | 0.004637568 | 0.9963326 | 0.005318126 |  |  | 390960 | 0.9809 | 0.9670213 | 0.00329707 | 0.9856346 | 0.008468807 | 0.9856337 | 0.007077596 |  |  | 538380 | 0.9951932 | 0.9150489 | 0.00675594 | 0.9820599 | 0.01320267 | 0.9820551 | 0.01073391 |  |  | 839160 | 0.9756064 | 0.8678712 | 0.009805133 | 0.9753086 | 0.006283454 | 0.9753053 | 0.009693314
|  |  | 271992 | 1.00313 | 0.9994305 | 0.0003862646 | 0.9999501 | 0.08326431 | 0.9999457 | 0.1926781 |  |  | 496146 | 0.9947158 | 0.9866385 | 0.001550597 | 0.9963308 | 0.004637477 | 0.9963338 | 0.005318117 |  |  | 391260 | 0.981979 | 0.9670213 | 0.00329707 | 0.9856534 | 0.008468309 | 0.9856525 | 0.007077286 |  |  | 538680 | 0.9935117 | 0.9150489 | 0.00675594 | 0.982064 | 0.0132026 | 0.9820592 | 0.01073382 |  |  | 839460 | 0.9800823 | 0.8678712 | 0.009805133 | 0.9753236 | 0.006283302 | 0.9753203 | 0.009693056
|  |  | 272292 | 1.001338 | 0.9994305 | 0.0003862646 | 0.9999501 | 0.08326431 | 0.9999457 | 0.1926781 |  |  | 496446 | 0.9947158 | 0.9866385 | 0.001550597 | 0.996332 | 0.004637385 | 0.996335 | 0.005318108 |  |  | 391560 | 0.981979 | 0.9670213 | 0.00329707 | 0.9856722 | 0.008467812 | 0.9856713 | 0.007076977 |  |  | 538980 | 0.9918302 | 0.9150489 | 0.00675594 | 0.9820681 | 0.01320253 | 0.9820633 | 0.01073374 |  |  | 839760 | 0.9800823 | 0.8678712 | 0.009805133 | 0.9753386 | 0.00628315 | 0.9753353 | 0.009692799
|  |  | 272592 | 1.004026 | 0.9994305 | 0.0003862646 | 0.9999501 | 0.08326431 | 0.9999457 | 0.1926781 |  |  | 496746 | 0.9947158 | 0.9866385 | 0.001550597 | 0.9963332 | 0.004637295 | 0.9963362 | 0.0053181 |  |  | 391860 | 0.9841371 | 0.9670213 | 0.00329707 | 0.985691 | 0.008467314 | 0.9856901 | 0.007076667 |  |  | 539280 | 0.9918302 | 0.9150489 | 0.00675594 | 0.9820722 | 0.01320246 | 0.9820674 | 0.01073366 |  |  | 840060 | 0.9800823 | 0.8678712 | 0.009805133 | 0.9753536 | 0.006282998 | 0.9753503 | 0.009692541
|  |  | 272892 | 1.00313 | 0.9994305 | 0.0003862646 | 0.9999501 | 0.08326431 | 0.9999457 | 0.1926781 |  |  | 497046 | 0.9947158 | 0.9866385 | 0.001550597 | 0.9963344 | 0.004637204 | 0.9963374 | 0.005318091 |  |  | 392160 | 0.9830581 | 0.9670213 | 0.00329707 | 0.9857097 | 0.008466817 | 0.9857088 | 0.007076358 |  |  | 539580 | 0.9951932 | 0.9150489 | 0.00675594 | 0.9820763 | 0.01320239 | 0.9820714 | 0.01073357 |  |  | 840360 | 0.9800823 | 0.8678712 | 0.009805133 | 0.9753686 | 0.006282847 | 0.9753653 | 0.009692284
|  |  | 273192 | 1.004026 | 0.9994305 | 0.0003862646 | 0.9999501 | 0.08326431 | 0.9999457 | 0.1926781 |  |  | 497346 | 0.9956763 | 0.9866385 | 0.001550597 | 0.9963356 | 0.004637114 | 0.9963386 | 0.005318083 |  |  | 392460 | 0.981979 | 0.9670213 | 0.00329707 | 0.9857284 | 0.00846632 | 0.9857275 | 0.007076049 |  |  | 539880 | 0.9985561 | 0.9150489 | 0.00675594 | 0.9820803 | 0.01320232 | 0.9820755 | 0.01073349 |  |  | 840660 | 0.9823203 | 0.8678712 | 0.009805133 | 0.9753835 | 0.006282696 | 0.9753802 | 0.009692028
|  |  | 273492 | 1.002234 | 0.9994305 | 0.0003862646 | 0.9999501 | 0.08326431 | 0.9999457 | 0.1926781 |  |  | 497646 | 0.9966367 | 0.9866385 | 0.001550597 | 0.9963368 | 0.004637024 | 0.9963398 | 0.005318075 |  |  | 392760 | 0.9841371 | 0.9670213 | 0.00329707 | 0.9857471 | 0.008465824 | 0.9857462 | 0.00707574 |  |  | 540180 | 0.9951932 | 0.9150489 | 0.00675594 | 0.9820844 | 0.01320225 | 0.9820795 | 0.01073341 |  |  | 840960 | 0.9823203 | 0.8678712 | 0.009805133 | 0.9753984 | 0.006282545 | 0.9753951 | 0.009691772
|  |  | 273792 | 1.00313 | 0.9994305 | 0.0003862646 | 0.9999501 | 0.08326431 | 0.9999457 | 0.1926781 |  |  | 497946 | 0.9956763 | 0.9866385 | 0.001550597 | 0.996338 | 0.004636935 | 0.996341 | 0.005318067 |  |  | 393060 | 0.9809 | 0.9670213 | 0.00329707 | 0.9857657 | 0.008465328 | 0.9857648 | 0.007075431 |  |  | 540480 | 0.9968746 | 0.9150489 | 0.00675594 | 0.9820884 | 0.01320218 | 0.9820836 | 0.01073333 |  |  | 841260 | 0.9778444 | 0.8678712 | 0.009805133 | 0.9754134 | 0.006282394 | 0.97541 | 0.009691516
|  |  | 274092 | 1.00313 | 0.9994305 | 0.0003862646 | 0.9999501 | 0.08326431 | 0.9999457 | 0.1926781 |  |  | 498246 | 0.9947158 | 0.9866385 | 0.001550597 | 0.9963392 | 0.004636846 | 0.9963422 | 0.005318059 |  |  | 393360 | 0.9809 | 0.9670213 | 0.00329707 | 0.9857843 | 0.008464832 | 0.9857834 | 0.007075122 |  |  | 540780 | 0.9968746 | 0.9150489 | 0.00675594 | 0.9820924 | 0.01320211 | 0.9820876 | 0.01073325 |  |  | 841560 | 0.9778444 | 0.8678712 | 0.009805133 | 0.9754283 | 0.006282244 | 0.9754249 | 0.009691261
|  |  | 274392 | 1.004922 | 0.9994305 | 0.0003862646 | 0.9999501 | 0.08326431 | 0.9999457 | 0.1926781 |  |  | 498546 | 0.9947158 | 0.9866385 | 0.001550597 | 0.9963404 | 0.004636758 | 0.9963434 | 0.005318051 |  |  | 393660 | 0.9809 | 0.9670213 | 0.00329707 | 0.9858029 | 0.008464336 | 0.985802 | 0.007074813 |  |  | 541080 | 0.9951932 | 0.9150489 | 0.00675594 | 0.9820965 | 0.01320204 | 0.9820916 | 0.01073317 |  |  | 841860 | 0.9800823 | 0.8678712 | 0.009805133 | 0.9754432 | 0.006282094 | 0.9754398 | 0.009691006
|  |  | 274692 | 1.00313 | 0.9994305 | 0.0003862646 | 0.9999501 | 0.08326431 | 0.9999457 | 0.1926781 |  |  | 498846 | 0.9956763 | 0.9866385 | 0.001550597 | 0.9963415 | 0.00463667 | 0.9963446 | 0.005318043 |  |  | 393960 | 0.9809 | 0.9670213 | 0.00329707 | 0.9858215 | 0.008463841 | 0.9858206 | 0.007074504 |  |  | 541380 | 0.9951932 | 0.9150489 | 0.00675594 | 0.9821005 | 0.01320197 | 0.9820956 | 0.01073309 |  |  | 842160 | 0.9845582 | 0.8678712 | 0.009805133 | 0.975458 | 0.006281944 | 0.9754547 | 0.009690751
|  |  | 274992 | 1.001338 | 0.9994305 | 0.0003862646 | 0.9999501 | 0.08326431 | 0.9999457 | 0.1926781 |  |  | 499146 | 0.9966367 | 0.9866385 | 0.001550597 | 0.9963427 | 0.004636583 | 0.9963458 | 0.005318036 |  |  | 394260 | 0.9809 | 0.9670213 | 0.00329707 | 0.98584 | 0.008463346 | 0.9858391 | 0.007074196 |  |  | 541680 | 0.9935117 | 0.9150489 | 0.00675594 | 0.9821045 | 0.0132019 | 0.9820996 | 0.01073301 |  |  | 842460 | 0.9800823 | 0.8678712 | 0.009805133 | 0.9754729 | 0.006281794 | 0.9754695 | 0.009690497
|  |  | 275292 | 1.004026 | 0.9994305 | 0.0003862646 | 0.9999501 | 0.08326431 | 0.9999457 | 0.1926781 |  |  | 499446 | 0.9947158 | 0.9866385 | 0.001550597 | 0.9963439 | 0.004636495 | 0.996347 | 0.005318028 |  |  | 394560 | 0.9809 | 0.9670213 | 0.00329707 | 0.9858585 | 0.008462851 | 0.9858576 | 0.007073888 |  |  | 541980 | 0.9918302 | 0.9150489 | 0.00675594 | 0.9821084 | 0.01320184 | 0.9821036 | 0.01073293 |  |  | 842760 | 0.9823203 | 0.8678712 | 0.009805133 | 0.9754877 | 0.006281645 | 0.9754843 | 0.009690243
|  |  | 275592 | 1.00313 | 0.9994305 | 0.0003862646 | 0.9999501 | 0.08326431 | 0.9999457 | 0.1926781 |  |  | 499746 | 0.9956763 | 0.9866385 | 0.001550597 | 0.9963451 | 0.004636409 | 0.9963481 | 0.005318021 |  |  | 394860 | 0.979821 | 0.9670213 | 0.00329707 | 0.9858769 | 0.008462356 | 0.985876 | 0.007073579 |  |  | 542280 | 0.9935117 | 0.9150489 | 0.00675594 | 0.9821124 | 0.01320177 | 0.9821076 | 0.01073285 |  |  | 843060 | 0.9823203 | 0.8678712 | 0.009805133 | 0.9755025 | 0.006281495 | 0.9754992 | 0.00968999
|  |  | 275892 | 1.002234 | 0.9994305 | 0.0003862646 | 0.9999501 | 0.08326431 | 0.9999457 | 0.1926781 |  |  | 500046 | 0.9956763 | 0.9866385 | 0.001550597 | 0.9963462 | 0.004636322 | 0.9963493 | 0.005318014 |  |  | 395160 | 0.981979 | 0.9670213 | 0.00329707 | 0.9858954 | 0.008461862 | 0.9858945 | 0.007073271 |  |  | 542580 | 0.9951932 | 0.9150489 | 0.00675594 | 0.9821164 | 0.0132017 | 0.9821115 | 0.01073277 |  |  | 843360 | 0.9867961 | 0.8678712 | 0.009805133 | 0.9755173 | 0.006281347 | 0.9755139 | 0.009689737
|  |  | 276192 | 1.00313 | 0.9994305 | 0.0003862646 | 0.9999501 | 0.08326431 | 0.9999457 | 0.1926781 |  |  | 500346 | 0.9937554 | 0.9866385 | 0.001550597 | 0.9963474 | 0.004636236 | 0.9963505 | 0.005318006 |  |  | 395460 | 0.9830581 | 0.9670213 | 0.00329707 | 0.9859138 | 0.008461368 | 0.9859129 | 0.007072964 |  |  | 542880 | 0.9951932 | 0.9150489 | 0.00675594 | 0.9821203 | 0.01320164 | 0.9821155 | 0.01073269 |  |  | 843660 | 0.9800823 | 0.8678712 | 0.009805133 | 0.9755321 | 0.006281198 | 0.9755287 | 0.009689485
|  |  | 276492 | 1.00313 | 0.9994305 | 0.0003862646 | 0.9999501 | 0.08326431 | 0.9999457 | 0.1926781 |  |  | 500646 | 0.9947158 | 0.9866385 | 0.001550597 | 0.9963486 | 0.004636151 | 0.9963517 | 0.005317999 |  |  | 395760 | 0.981979 | 0.9670213 | 0.00329707 | 0.9859321 | 0.008460875 | 0.9859313 | 0.007072656 |  |  | 543180 | 0.9968746 | 0.9150489 | 0.00675594 | 0.9821243 | 0.01320157 | 0.9821194 | 0.01073262 |  |  | 843960 | 0.9867961 | 0.8678712 | 0.009805133 | 0.9755469 | 0.006281049 | 0.9755435 | 0.009689233
|  |  | 276792 | 1.002234 | 0.9994305 | 0.0003862646 | 0.9999501 | 0.08326431 | 0.9999457 | 0.1926781 |  |  | 500946 | 0.9947158 | 0.9866385 | 0.001550597 | 0.9963497 | 0.004636066 | 0.9963528 | 0.005317993 |  |  | 396060 | 0.981979 | 0.9670213 | 0.00329707 | 0.9859505 | 0.008460382 | 0.9859496 | 0.007072348 |  |  | 543480 | 0.9951932 | 0.9150489 | 0.00675594 | 0.9821282 | 0.0132015 | 0.9821233 | 0.01073254 |  |  | 844260 | 0.9867961 | 0.8678712 | 0.009805133 | 0.9755616 | 0.006280901 | 0.9755582 | 0.009688981
|  |  | 277092 | 1.004026 | 0.9994305 | 0.0003862646 | 0.9999501 | 0.08326431 | 0.9999457 | 0.1926781 |  |  | 501246 | 0.9937554 | 0.9866385 | 0.001550597 | 0.9963509 | 0.004635981 | 0.996354 | 0.005317986 |  |  | 396360 | 0.9809 | 0.9670213 | 0.00329707 | 0.9859688 | 0.008459889 | 0.9859679 | 0.007072041 |  |  | 543780 | 0.9935117 | 0.9150489 | 0.00675594 | 0.9821321 | 0.01320144 | 0.9821272 | 0.01073246 |  |  | 844560 | 0.9778444 | 0.8678712 | 0.009805133 | 0.9755763 | 0.006280753 | 0.9755729 | 0.00968873
|  |  | 277392 | 1.00313 | 0.9994305 | 0.0003862646 | 0.9999501 | 0.08326431 | 0.9999457 | 0.1926781 |  |  | 501546 | 0.9956763 | 0.9866385 | 0.001550597 | 0.996352 | 0.004635896 | 0.9963551 | 0.005317979 |  |  | 396660 | 0.981979 | 0.9670213 | 0.00329707 | 0.9859871 | 0.008459396 | 0.9859862 | 0.007071733 |  |  | 544080 | 0.9951932 | 0.9150489 | 0.00675594 | 0.982136 | 0.01320138 | 0.9821311 | 0.01073239 |  |  | 844860 | 0.9778444 | 0.8678712 | 0.009805133 | 0.9755911 | 0.006280606 | 0.9755877 | 0.009688479
|  |  | 277692 | 1.002234 | 0.9994305 | 0.0003862646 | 0.9999501 | 0.08326431 | 0.9999457 | 0.1926781 |  |  | 501846 | 0.9956763 | 0.9866385 | 0.001550597 | 0.9963532 | 0.004635812 | 0.9963563 | 0.005317973 |  |  | 396960 | 0.981979 | 0.9670213 | 0.00329707 | 0.9860053 | 0.008458904 | 0.9860044 | 0.007071426 |  |  | 544380 | 0.9951932 | 0.9150489 | 0.00675594 | 0.9821399 | 0.01320131 | 0.982135 | 0.01073231 |  |  | 845160 | 0.9756064 | 0.8678712 | 0.009805133 | 0.9756058 | 0.006280458 | 0.9756023 | 0.009688229
|  |  | 277992 | 1.00313 | 0.9994305 | 0.0003862646 | 0.9999501 | 0.08326431 | 0.9999457 | 0.1926781 |  |  | 502146 | 0.9966367 | 0.9866385 | 0.001550597 | 0.9963543 | 0.004635729 | 0.9963574 | 0.005317966 |  |  | 397260 | 0.981979 | 0.9670213 | 0.00329707 | 0.9860235 | 0.008458412 | 0.9860227 | 0.007071119 |  |  | 544680 | 0.9968746 | 0.9150489 | 0.00675594 | 0.9821438 | 0.01320125 | 0.9821389 | 0.01073224 |  |  | 845460 | 0.9800823 | 0.8678712 | 0.009805133 | 0.9756204 | 0.006280311 | 0.975617 | 0.009687978
|  |  | 278292 | 1.004026 | 0.9994305 | 0.0003862646 | 0.9999501 | 0.08326431 | 0.9999457 | 0.1926781 |  |  | 502446 | 0.9956763 | 0.9866385 | 0.001550597 | 0.9963555 | 0.004635645 | 0.9963586 | 0.00531796 |  |  | 397560 | 0.979821 | 0.9670213 | 0.00329707 | 0.9860417 | 0.008457921 | 0.9860409 | 0.007070813 |  |  | 544980 | 0.9968746 | 0.9150489 | 0.00675594 | 0.9821477 | 0.01320118 | 0.9821428 | 0.01073216 |  |  | 845760 | 0.9800823 | 0.8678712 | 0.009805133 | 0.9756351 | 0.006280164 | 0.9756317 | 0.009687729
|  |  | 278592 | 1.002234 | 0.9994305 | 0.0003862646 | 0.9999501 | 0.08326431 | 0.9999457 | 0.1926781 |  |  | 502746 | 0.9947158 | 0.9866385 | 0.001550597 | 0.9963566 | 0.004635563 | 0.9963597 | 0.005317954 |  |  | 397860 | 0.9809 | 0.9670213 | 0.00329707 | 0.9860599 | 0.008457429 | 0.986059 | 0.007070506 |  |  | 545280 | 0.9951932 | 0.9150489 | 0.00675594 | 0.9821515 | 0.01320112 | 0.9821467 | 0.01073209 |  |  | 846060 | 0.9800823 | 0.8678712 | 0.009805133 | 0.9756497 | 0.006280017 | 0.9756463 | 0.00968748
|  |  | 278892 | 1.002234 | 0.9994305 | 0.0003862646 | 0.9999501 | 0.08326431 | 0.9999457 | 0.1926781 |  |  | 503046 | 0.9966367 | 0.9866385 | 0.001550597 | 0.9963577 | 0.00463548 | 0.9963609 | 0.005317947 |  |  | 398160 | 0.9809 | 0.9670213 | 0.00329707 | 0.986078 | 0.008456938 | 0.9860772 | 0.007070199 |  |  | 545580 | 0.9951932 | 0.9150489 | 0.00675594 | 0.9821554 | 0.01320106 | 0.9821505 | 0.01073202 |  |  | 846360 | 0.9867961 | 0.8678712 | 0.009805133 | 0.9756644 | 0.006279871 | 0.9756609 | 0.009687231
|  |  | 279192 | 1.004026 | 0.9994305 | 0.0003862646 | 0.9999501 | 0.08326431 | 0.9999457 | 0.1926781 |  |  | 503346 | 0.9956763 | 0.9866385 | 0.001550597 | 0.9963588778 | 0.004635398 | 0.996362 | 0.005317941 |  |  | 398460 | 0.9809 | 0.9670213 | 0.00329707 | 0.9860961 | 0.008456448 | 0.9860953 | 0.007069893 |  |  | 545880 | 0.9968746 | 0.9150489 | 0.00675594 | 0.9821592 | 0.013201 | 0.9821543 | 0.01073194 |  |  | 846660 | 0.9800823 | 0.8678712 | 0.009805133 | 0.975679 | 0.006279724 | 0.9756755 | 0.009686982
|  |  | 279492 | 1.004026 | 0.9994305 | 0.0003862646 | 0.9999501 | 0.08326431 | 0.9999457 | 0.1926781 |  |  | 503646 | 0.9947158 | 0.9866385 | 0.001550597 | 0.99636 | 0.004635316 | 0.9963632 | 0.005317936 |  |  | 398760 | 0.981979 | 0.9670213 | 0.00329707 | 0.9861142 | 0.008455958 | 0.9861133 | 0.007069587 |  |  | 546180 | 0.9935117 | 0.9150489 | 0.00675594 | 0.9821631 | 0.01320094 | 0.9821582 | 0.01073187 |  |  | 846960 | 0.9756064 | 0.8678712 | 0.009805133 | 0.9756936 | 0.006279578 | 0.9756901 | 0.009686734
|  |  | 279792 | 1.002234 | 0.9994305 | 0.0003862646 | 0.9999501 | 0.08326431 | 0.9999457 | 0.1926781 |  |  | 503946 | 0.9966367 | 0.9866385 | 0.001550597 | 0.9963611 | 0.004635235 | 0.9963643 | 0.00531793 |  |  | 399060 | 0.9830581 | 0.9670213 | 0.00329707 | 0.9861322 | 0.008455468 | 0.9861314 | 0.007069281 |  |  | 546480 | 0.9951932 | 0.9150489 | 0.00675594 | 0.9821669 | 0.01320087 | 0.982162 | 0.0107318 |  |  | 847260 | 0.9778444 | 0.8678712 | 0.009805133 | 0.9757082 | 0.006279433 | 0.9757047 | 0.009686486
|  |  | 280092 | 1.002234 | 0.9994305 | 0.0003862646 | 0.9999501 | 0.08326431 | 0.9999457 | 0.1926781 |  |  | 504246 | 0.9956763 | 0.9866385 | 0.001550597 | 0.9963623 | 0.004635154 | 0.9963654 | 0.005317924 |  |  | 399360 | 0.9830581 | 0.9670213 | 0.00329707 | 0.9861503 | 0.008454978 | 0.9861494 | 0.007068975 |  |  | 546780 | 0.9951932 | 0.9150489 | 0.00675594 | 0.9821707 | 0.01320081 | 0.9821658 | 0.01073172 |  |  | 847560 | 0.9733685 | 0.8678712 | 0.009805133 | 0.9757227 | 0.006279287 | 0.9757193 | 0.009686239
|  |  | 280392 | 1.002234 | 0.9994305 | 0.0003862646 | 0.9999501 | 0.08326431 | 0.9999457 | 0.1926781 |  |  | 504546 | 0.9937554 | 0.9866385 | 0.001550597 | 0.9963634 | 0.004635074 | 0.9963665 | 0.005317919 |  |  | 399660 | 0.9809 | 0.9670213 | 0.00329707 | 0.9861682 | 0.008454489 | 0.9861674 | 0.007068669 |  |  | 547080 | 0.9968746 | 0.9150489 | 0.00675594 | 0.9821745 | 0.01320075 | 0.9821696 | 0.01073165 |  |  | 847860 | 0.9800823 | 0.8678712 | 0.009805133 | 0.9757373 | 0.006279142 | 0.9757338 | 0.009685992
|  |  | 280692 | 1.00313 | 0.9994305 | 0.0003862646 | 0.9999501 | 0.08326431 | 0.9999457 | 0.1926781 |  |  | 504846 | 0.9947158 | 0.9866385 | 0.001550597 | 0.9963645 | 0.004634993 | 0.9963677 | 0.005317913 |  |  | 399960 | 0.9830581 | 0.9670213 | 0.00329707 | 0.9861862 | 0.008454 | 0.9861853 | 0.007068364 |  |  | 547380 | 0.9968746 | 0.9150489 | 0.00675594 | 0.9821783 | 0.01320069 | 0.9821734 | 0.01073158 |  |  | 848160 | 0.9867961 | 0.8678712 | 0.009805133 | 0.9757518 | 0.006278997 | 0.9757483 | 0.009685746
|  |  | 280992 | 1.00313 | 0.9994305 | 0.0003862646 | 0.9999501 | 0.08326431 | 0.9999457 | 0.1926781 |  |  | 505146 | 0.9956763 | 0.9866385 | 0.001550597 | 0.9963656 | 0.004634914 | 0.9963688 | 0.005317908 |  |  | 400260 | 0.9809 | 0.9670213 | 0.00329707 | 0.9862041 | 0.008453512 | 0.9862033 | 0.007068058 |  |  | 547680 | 0.9968746 | 0.9150489 | 0.00675594 | 0.9821821 | 0.01320063 | 0.9821772 | 0.01073151 |  |  | 848460 | 0.9823203 | 0.8678712 | 0.009805133 | 0.9757663 | 0.006278852 | 0.9757628 | 0.0096855
|  |  | 281292 | 1.004026 | 0.9994305 | 0.0003862646 | 0.9999501 | 0.08326431 | 0.9999457 | 0.1926781 |  |  | 505446 | 0.9966367 | 0.9866385 | 0.001550597 | 0.9963667 | 0.004634834 | 0.9963699 | 0.005317903 |  |  | 400560 | 0.9830581 | 0.9670213 | 0.00329707 | 0.986222 | 0.008453023 | 0.9862212 | 0.007067753 |  |  | 547980 | 0.9951932 | 0.9150489 | 0.00675594 | 0.9821859 | 0.01320057 | 0.9821809 | 0.01073144 |  |  | 848760 | 0.9867961 | 0.8678712 | 0.009805133 | 0.9757808 | 0.006278707 | 0.9757773 | 0.009685254
|  |  | 281592 | 1.002234 | 0.9994305 | 0.0003862646 | 0.9999501 | 0.08326431 | 0.9999457 | 0.1926781 |  |  | 505746 | 0.9956763 | 0.9866385 | 0.001550597 | 0.9963678 | 0.004634755 | 0.996371 | 0.005317898 |  |  | 400860 | 0.9809 | 0.9670213 | 0.00329707 | 0.9862399 | 0.008452535 | 0.9862391 | 0.007067448 |  |  | 548280 | 0.9985561 | 0.9150489 | 0.00675594 | 0.9821896 | 0.01320051 | 0.9821847 | 0.01073137 |  |  | 849060 | 0.9867961 | 0.8678712 | 0.009805133 | 0.9757953 | 0.006278563 | 0.9757918 | 0.009685009
|  |  | 281892 | 1.00313 | 0.9994305 | 0.0003862646 | 0.9999501 | 0.08326431 | 0.9999457 | 0.1926781 |  |  | 506046 | 0.9956763 | 0.9866385 | 0.001550597 | 0.996369 | 0.004634676 | 0.9963721 | 0.005317893 |  |  | 401160 | 0.9830581 | 0.9670213 | 0.00329707 | 0.9862577 | 0.008452048 | 0.9862569 | 0.007067144 |  |  | 548580 | 0.9968746 | 0.9150489 | 0.00675594 | 0.9821934 | 0.01320046 | 0.9821884 | 0.0107313 |  |  | 849360 | 0.9756064 | 0.8678712 | 0.009805133 | 0.9758098 | 0.006278419 | 0.9758063 | 0.009684764
|  |  | 282192 | 1.002234 | 0.9994305 | 0.0003862646 | 0.9999501 | 0.08326431 | 0.9999457 | 0.1926781 |  |  | 506346 | 0.9956763 | 0.9866385 | 0.001550597 | 0.9963701 | 0.004634598 | 0.9963732 | 0.005317888 |  |  | 401460 | 0.9809 | 0.9670213 | 0.00329707 | 0.9862756 | 0.008451561 | 0.9862747 | 0.007066839 |  |  | 548880 | 0.9935117 | 0.9150489 | 0.00675594 | 0.9821971 | 0.0132004 | 0.9821922 | 0.01073123 |  |  | 849660 | 0.9823203 | 0.8678712 | 0.009805133 | 0.9758242 | 0.006278275 | 0.9758207 | 0.009684519
|  |  | 282492 | 1.001338 | 0.9994305 | 0.0003862646 | 0.9999501 | 0.08326431 | 0.9999457 | 0.1926781 |  |  | 506646 | 0.9956763 | 0.9866385 | 0.001550597 | 0.9963712 | 0.00463452 | 0.9963744 | 0.005317883 |  |  | 401760 | 0.981979 | 0.9670213 | 0.00329707 | 0.9862933 | 0.008451074 | 0.9862925 | 0.007066534 |  |  | 549180 | 0.9918302 | 0.9150489 | 0.00675594 | 0.9822008 | 0.01320034 | 0.9821959 | 0.01073116 |  |  | 849960 | 0.9778444 | 0.8678712 | 0.009805133 | 0.9758386 | 0.006278131 | 0.9758351 | 0.009684275
|  |  | 282792 | 1.00313 | 0.9994305 | 0.0003862646 | 0.9999501 | 0.08326431 | 0.9999457 | 0.1926781 |  |  | 506946 | 0.9956763 | 0.9866385 | 0.001550597 | 0.9963723 | 0.004634442 | 0.9963755 | 0.005317878 |  |  | 402060 | 0.9830581 | 0.9670213 | 0.00329707 | 0.9863111 | 0.008450588 | 0.9863103 | 0.00706623 |  |  | 549480 | 0.9951932 | 0.9150489 | 0.00675594 | 0.9822046 | 0.01320028 | 0.9821996 | 0.01073109 |  |  | 850260 | 0.9867961 | 0.8678712 | 0.009805133 | 0.975853 | 0.006277988 | 0.9758495 | 0.009684032
|  |  | 283092 | 1.00313 | 0.9994305 | 0.0003862646 | 0.9999501 | 0.08326431 | 0.9999457 | 0.1926781 |  |  | 507246 | 0.9947158 | 0.9866385 | 0.001550597 | 0.9963734 | 0.004634365 | 0.9963766 | 0.005317874 |  |  | 402360 | 0.981979 | 0.9670213 | 0.00329707 | 0.9863288 | 0.008450102 | 0.986328 | 0.007065926 |  |  | 549780 | 0.9951932 | 0.9150489 | 0.00675594 | 0.9822083 | 0.01320023 | 0.9822033 | 0.01073103 |  |  | 850560 | 0.9823203 | 0.8678712 | 0.009805133 | 0.9758674 | 0.006277845 | 0.9758639 | 0.009683788
|  |  | 283392 | 1.00313 | 0.9994305 | 0.0003862646 | 0.9999501 | 0.08326431 | 0.9999457 | 0.1926781 |  |  | 507546 | 0.9947158 | 0.9866385 | 0.001550597 | 0.9963744 | 0.004634288 | 0.9963777 | 0.005317869 |  |  | 402660 | 0.981979 | 0.9670213 | 0.00329707 | 0.9863465 | 0.008449616 | 0.9863457 | 0.007065622 |  |  | 550080 | 0.9951932 | 0.9150489 | 0.00675594 | 0.982212 | 0.01320017 | 0.982207 | 0.01073096 |  |  | 850860 | 0.9823203 | 0.8678712 | 0.009805133 | 0.9758818 | 0.006277702 | 0.9758783 | 0.009683545
|  |  | 283692 | 1.00313 | 0.9994305 | 0.0003862646 | 0.9999501 | 0.08326431 | 0.9999457 | 0.1926781 |  |  | 507846 | 0.9937554 | 0.9866385 | 0.001550597 | 0.9963755 | 0.004634212 | 0.9963787 | 0.005317865 |  |  | 402960 | 0.9809 | 0.9670213 | 0.00329707 | 0.9863642 | 0.008449131 | 0.9863634 | 0.007065319 |  |  | 550380 | 0.9968746 | 0.9150489 | 0.00675594 | 0.9822157 | 0.01320011 | 0.9822107 | 0.01073089 |  |  | 851160 | 0.9867961 | 0.8678712 | 0.009805133 | 0.9758962 | 0.006277559 | 0.9758927 | 0.009683303
|  |  | 283992 | 1.00313 | 0.9994305 | 0.0003862646 | 0.9999501 | 0.08326431 | 0.9999457 | 0.1926781 |  |  | 508146 | 0.9956763 | 0.9866385 | 0.001550597 | 0.9963766 | 0.004634136 | 0.9963798 | 0.00531786 |  |  | 403260 | 0.981979 | 0.9670213 | 0.00329707 | 0.9863818 | 0.008448646 | 0.986381 | 0.007065015 |  |  | 550680 | 0.9968746 | 0.9150489 | 0.00675594 | 0.9822193 | 0.01320006 | 0.9822144 | 0.01073082 |  |  | 851460 | 0.9823203 | 0.8678712 | 0.009805133 | 0.9759105 | 0.006277417 | 0.975907 | 0.009683061
|  |  | 284292 | 1.004026 | 0.9994305 | 0.0003862646 | 0.9999501 | 0.08326431 | 0.9999457 | 0.1926781 |  |  | 508446 | 0.9956763 | 0.9866385 | 0.001550597 | 0.9963777 | 0.00463406 | 0.9963809 | 0.005317856 |  |  | 403560 | 0.981979 | 0.9670213 | 0.00329707 | 0.9863994 | 0.008448161 | 0.9863986 | 0.007064712 |  |  | 550980 | 0.9951932 | 0.9150489 | 0.00675594 | 0.982223 | 0.0132 | 0.9822181 | 0.01073076 |  |  | 851760 | 0.9845582 | 0.8678712 | 0.009805133 | 0.9759249 | 0.006277275 | 0.9759213 | 0.009682819
|  |  | 284592 | 1.00313 | 0.9994305 | 0.0003862646 | 0.9999501 | 0.08326431 | 0.9999457 | 0.1926781 |  |  | 508746 | 0.9956763 | 0.9866385 | 0.001550597 | 0.9963788 | 0.004633984 | 0.996382 | 0.005317852 |  |  | 403860 | 0.981979 | 0.9670213 | 0.00329707 | 0.986417 | 0.008447677 | 0.9864162 | 0.007064409 |  |  | 551280 | 0.9951932 | 0.9150489 | 0.00675594 | 0.9822267 | 0.01319995 | 0.9822217 | 0.01073069 |  |  | 852060 | 0.9845582 | 0.8678712 | 0.009805133 | 0.9759392 | 0.006277133 | 0.9759356 | 0.009682577
|  |  | 284892 | 1.002234 | 0.9994305 | 0.0003862646 | 0.9999501 | 0.08326431 | 0.9999457 | 0.1926781 |  |  | 509046 | 0.9975972 | 0.9866385 | 0.001550597 | 0.9963799 | 0.004633909 | 0.9963831 | 0.005317848 |  |  | 404160 | 0.9830581 | 0.9670213 | 0.00329707 | 0.9864346 | 0.008447193 | 0.9864338 | 0.007064106 |  |  | 551580 | 0.9968746 | 0.9150489 | 0.00675594 | 0.9822303 | 0.01319989 | 0.9822254 | 0.01073063 |  |  | 852360 | 0.9845582 | 0.8678712 | 0.009805133 | 0.9759535 | 0.006276991 | 0.9759499 | 0.009682337
|  |  | 285192 | 1.00313 | 0.9994305 | 0.0003862646 | 0.9999501 | 0.08326431 | 0.9999457 | 0.1926781 |  |  | 509346 | 0.9956763 | 0.9866385 | 0.001550597 | 0.9963809 | 0.004633834 | 0.9963842 | 0.005317844 |  |  | 404460 | 0.9830581 | 0.9670213 | 0.00329707 | 0.9864521 | 0.00844671 | 0.9864513 | 0.007063803 |  |  | 551880 | 0.9968746 | 0.9150489 | 0.00675594 | 0.982234 | 0.01319984 | 0.982229 | 0.01073056 |  |  | 852660 | 0.9845582 | 0.8678712 | 0.009805133 | 0.9759678 | 0.006276849 | 0.9759642 | 0.009682096
|  |  | 285492 | 1.002234 | 0.9994305 | 0.0003862646 | 0.9999501 | 0.08326431 | 0.9999457 | 0.1926781 |  |  | 509646 | 0.9966367 | 0.9866385 | 0.001550597 | 0.996382 | 0.00463376 | 0.9963853 | 0.00531784 |  |  | 404760 | 0.9830581 | 0.9670213 | 0.00329707 | 0.9864696 | 0.008446227 | 0.9864688 | 0.007063501 |  |  | 552180 | 0.9951932 | 0.9150489 | 0.00675594 | 0.9822376 | 0.01319978 | 0.9822326 | 0.0107305 |  |  | 852960 | 0.9823203 | 0.8678712 | 0.009805133 | 0.975982 | 0.006276708 | 0.9759785 | 0.009681856
|  |  | 285792 | 1.00313 | 0.9994305 | 0.0003862646 | 0.9999501 | 0.08326431 | 0.9999457 | 0.1926781 |  |  | 509946 | 0.9966367 | 0.9866385 | 0.001550597 | 0.9963831 | 0.004633686 | 0.9963863 | 0.005317837 |  |  | 405060 | 0.981979 | 0.9670213 | 0.00329707 | 0.9864871 | 0.008445744 | 0.9864863 | 0.007063198 |  |  | 552480 | 0.9951932 | 0.9150489 | 0.00675594 | 0.9822412 | 0.01319973 | 0.9822362 | 0.01073043 |  |  | 853260 | 0.9845582 | 0.8678712 | 0.009805133 | 0.9759963 | 0.006276567 | 0.9759927 | 0.009681616
|  |  | 286092 | 1.00313 | 0.9994305 | 0.0003862646 | 0.9999501 | 0.08326431 | 0.9999457 | 0.1926781 |  |  | 510246 | 0.9966367 | 0.9866385 | 0.001550597 | 0.9963841 | 0.004633612 | 0.9963874 | 0.005317833 |  |  | 405360 | 0.9830581 | 0.9670213 | 0.00329707 | 0.9865045 | 0.008445262 | 0.9865037 | 0.007062896 |  |  | 552780 | 0.9935117 | 0.9150489 | 0.00675594 | 0.9822448 | 0.01319968 | 0.9822398 | 0.01073037 |  |  | 853560 | 0.9800823 | 0.8678712 | 0.009805133 | 0.9760105 | 0.006276426 | 0.9760069 | 0.009681376
|  |  | 286392 | 1.002234 | 0.9994305 | 0.0003862646 | 0.9999501 | 0.08326431 | 0.9999457 | 0.1926781 |  |  | 510546 | 0.9966367 | 0.9866385 | 0.001550597 | 0.9963852 | 0.004633539 | 0.9963885 | 0.00531783 |  |  | 405660 | 0.9841371 | 0.9670213 | 0.00329707 | 0.9865219 | 0.00844478 | 0.9865211 | 0.007062594 |  |  | 553080 | 0.9951932 | 0.9150489 | 0.00675594 | 0.9822484 | 0.01319962 | 0.9822434 | 0.0107303 |  |  | 853860 | 0.9823203 | 0.8678712 | 0.009805133 | 0.9760247 | 0.006276286 | 0.9760211 | 0.009681137
|  |  | 286692 | 1.002234 | 0.9994305 | 0.0003862646 | 0.9999501 | 0.08326431 | 0.9999457 | 0.1926781 |  |  | 510846 | 0.9966367 | 0.9866385 | 0.001550597 | 0.9963863 | 0.004633466 | 0.9963895 | 0.005317826 |  |  | 405960 | 0.9830581 | 0.9670213 | 0.00329707 | 0.9865393 | 0.008444298 | 0.9865385 | 0.007062292 |  |  | 553380 | 0.9935117 | 0.9150489 | 0.00675594 | 0.982252 | 0.01319957 | 0.982247 | 0.01073024 |  |  | 854160 | 0.9823203 | 0.8678712 | 0.009805133 | 0.9760389 | 0.006276145 | 0.9760353 | 0.009680899
|  |  | 286992 | 1.002234 | 0.9994305 | 0.0003862646 | 0.9999501 | 0.08326431 | 0.9999457 | 0.1926781 |  |  | 511146 | 0.9966367 | 0.9866385 | 0.001550597 | 0.9963873 | 0.004633393 | 0.9963906 | 0.005317823 |  |  | 406260 | 0.981979 | 0.9670213 | 0.00329707 | 0.9865567 | 0.008443817 | 0.9865559 | 0.007061991 |  |  | 553680 | 0.9968746 | 0.9150489 | 0.00675594 | 0.9822556 | 0.01319952 | 0.9822506 | 0.01073018 |  |  | 854460 | 0.9867961 | 0.8678712 | 0.009805133 | 0.9760531 | 0.006276005 | 0.9760495 | 0.009680661
|  |  | 287292 | 1.00313 | 0.9994305 | 0.0003862646 | 0.9999501 | 0.08326431 | 0.9999457 | 0.1926781 |  |  | 511446 | 0.9956763 | 0.9866385 | 0.001550597 | 0.9963884 | 0.004633321 | 0.9963917 | 0.00531782 |  |  | 406560 | 0.9830581 | 0.9670213 | 0.00329707 | 0.986574 | 0.008443336 | 0.9865732 | 0.00706169 |  |  | 553980 | 0.9951932 | 0.9150489 | 0.00675594 | 0.9822592 | 0.01319947 | 0.9822542 | 0.01073012 |  |  | 854760 | 0.9867961 | 0.8678712 | 0.009805133 | 0.9760673 | 0.006275865 | 0.9760637 | 0.009680423
|  |  | 287592 | 1.004026 | 0.9994305 | 0.0003862646 | 0.9999501 | 0.08326431 | 0.9999457 | 0.1926781 |  |  | 511746 | 0.9956763 | 0.9866385 | 0.001550597 | 0.9963894 | 0.004633249 | 0.9963927 | 0.005317817 |  |  | 406860 | 0.9841371 | 0.9670213 | 0.00329707 | 0.9865913 | 0.008442856 | 0.9865905 | 0.007061389 |  |  | 554280 | 0.9968746 | 0.9150489 | 0.00675594 | 0.9822627 | 0.01319941 | 0.9822577 | 0.01073005 |  |  | 855060 | 0.9823203 | 0.8678712 | 0.009805133 | 0.9760814 | 0.006275726 | 0.9760778 | 0.009680185
|  |  | 287892 | 1.001338 | 0.9994305 | 0.0003862646 | 0.9999501 | 0.08326431 | 0.9999457 | 0.1926781 |  |  | 512046 | 0.9956763 | 0.9866385 | 0.001550597 | 0.9963905 | 0.004633177 | 0.9963938 | 0.005317814 |  |  | 407160 | 0.9841371 | 0.9670213 | 0.00329707 | 0.9866086 | 0.008442376 | 0.9866078 | 0.007061088 |  |  | 554580 | 0.9968746 | 0.9150489 | 0.00675594 | 0.9822663 | 0.01319936 | 0.9822613 | 0.01072999 |  |  | 855360 | 0.9800823 | 0.8678712 | 0.009805133 | 0.9760956 | 0.006275586 | 0.976092 | 0.009679948
|  |  | 288192 | 1.002234 | 0.9994305 | 0.0003862646 | 0.9999501 | 0.08326431 | 0.9999457 | 0.1926781 |  |  | 512346 | 0.9956763 | 0.9866385 | 0.001550597 | 0.9963915 | 0.004633106 | 0.9963948 | 0.005317811 |  |  | 407460 | 0.9852161 | 0.9670213 | 0.00329707 | 0.9866258 | 0.008441896 | 0.986625 | 0.007060787 |  |  | 554880 | 0.9985561 | 0.9150489 | 0.00675594 | 0.9822698 | 0.01319931 | 0.9822648 | 0.01072993 |  |  | 855660 | 0.9845582 | 0.8678712 | 0.009805133 | 0.9761097 | 0.006275447 | 0.9761061 | 0.009679711
|  |  | 288492 | 1.00313 | 0.9994305 | 0.0003862646 | 0.9999501 | 0.08326431 | 0.9999457 | 0.1926781 |  |  | 512646 | 0.9956763 | 0.9866385 | 0.001550597 | 0.9963926 | 0.004633035 | 0.9963959 | 0.005317808 |  |  | 407760 | 0.9841371 | 0.9670213 | 0.00329707 | 0.9866431 | 0.008441417 | 0.9866422 | 0.007060487 |  |  | 555180 | 1.000238 | 0.9150489 | 0.00675594 | 0.9822734 | 0.01319926 | 0.9822684 | 0.01072987 |  |  | 855960 | 0.9845582 | 0.8678712 | 0.009805133 | 0.9761238 | 0.006275308 | 0.9761202 | 0.009679475
|  |  | 288792 | 1.002234 | 0.9994305 | 0.0003862646 | 0.9999501 | 0.08326431 | 0.9999457 | 0.1926781 |  |  | 512946 | 0.9956763 | 0.9866385 | 0.001550597 | 0.9963936 | 0.004632964 | 0.9963969 | 0.005317805 |  |  | 408060 | 0.9830581 | 0.9670213 | 0.00329707 | 0.9866602 | 0.008440938 | 0.9866594 | 0.007060186 |  |  | 555480 | 0.9951932 | 0.9150489 | 0.00675594 | 0.9822769 | 0.01319921 | 0.9822719 | 0.01072981 |  |  | 856260 | 0.9845582 | 0.8678712 | 0.009805133 | 0.9761379 | 0.006275169 | 0.9761343 | 0.009679239
|  |  | 289092 | 1.00313 | 0.9994305 | 0.0003862646 | 0.9999501 | 0.08326431 | 0.9999457 | 0.1926781 |  |  | 513246 | 0.9956763 | 0.9866385 | 0.001550597 | 0.9963947 | 0.004632894 | 0.996398 | 0.005317802 |  |  | 408360 | 0.981979 | 0.9670213 | 0.00329707 | 0.9866774 | 0.00844046 | 0.9866766 | 0.007059886 |  |  | 555780 | 0.9968746 | 0.9150489 | 0.00675594 | 0.9822804 | 0.01319916 | 0.9822754 | 0.01072975 |  |  | 856560 | 0.9845582 | 0.8678712 | 0.009805133 | 0.976152 | 0.006275031 | 0.9761483 | 0.009679003
|  |  | 289392 | 1.001338 | 0.9994305 | 0.0003862646 | 0.9999501 | 0.08326431 | 0.9999457 | 0.1926781 |  |  | 513546 | 0.9956763 | 0.9866385 | 0.001550597 | 0.9963957 | 0.004632824 | 0.996399 | 0.0053178 |  |  | 408660 | 0.9830581 | 0.9670213 | 0.00329707 | 0.9866945 | 0.008439982 | 0.9866937 | 0.007059587 |  |  | 556080 | 0.9968746 | 0.9150489 | 0.00675594 | 0.9822839 | 0.01319911 | 0.9822789 | 0.01072969 |  |  | 856860 | 0.9867961 | 0.8678712 | 0.009805133 | 0.976166 | 0.006274893 | 0.9761624 | 0.009678768
|  |  | 289692 | 1.001338 | 0.9994305 | 0.0003862646 | 0.9999501 | 0.08326431 | 0.9999457 | 0.1926781 |  |  | 513846 | 0.9956763 | 0.9866385 | 0.001550597 | 0.9963967 | 0.004632755 | 0.9964 | 0.005317797 |  |  | 408960 | 0.9862951 | 0.9670213 | 0.00329707 | 0.9867116 | 0.008439504 | 0.9867108 | 0.007059287 |  |  | 556380 | 0.9985561 | 0.9150489 | 0.00675594 | 0.9822874 | 0.01319906 | 0.9822824 | 0.01072963 |  |  | 857160 | 0.9823203 | 0.8678712 | 0.009805133 | 0.9761801 | 0.006274755 | 0.9761764 | 0.009678533
|  |  | 289992 | 1.002234 | 0.9994305 | 0.0003862646 | 0.9999501 | 0.08326431 | 0.9999457 | 0.1926781 |  |  | 514146 | 0.9956763 | 0.9866385 | 0.001550597 | 0.9963978 | 0.004632685 | 0.9964011 | 0.005317795 |  |  | 409260 | 0.9852161 | 0.9670213 | 0.00329707 | 0.9867287 | 0.008439027 | 0.9867279 | 0.007058988 |  |  | 556680 | 0.9985561 | 0.9150489 | 0.00675594 | 0.9822909 | 0.01319901 | 0.9822859 | 0.01072957 |  |  | 857460 | 0.9823203 | 0.8678712 | 0.009805133 | 0.9761941 | 0.006274617 | 0.9761904 | 0.009678299
|  |  | 290292 | 1.00313 | 0.9994305 | 0.0003862646 | 0.9999501 | 0.08326431 | 0.9999457 | 0.1926781 |  |  | 514446 | 0.9956763 | 0.9866385 | 0.001550597 | 0.9963988 | 0.004632616 | 0.9964021 | 0.005317793 |  |  | 409560 | 0.9809 | 0.9670213 | 0.00329707 | 0.9867458 | 0.00843855 | 0.986745 | 0.007058689 |  |  | 556980 | 0.9985561 | 0.9150489 | 0.00675594 | 0.9822943 | 0.01319897 | 0.9822893 | 0.01072951 |  |  | 857760 | 0.9867961 | 0.8678712 | 0.009805133 | 0.9762081 | 0.006274479 | 0.9762044 | 0.009678065
|  |  | 290592 | 1.00313 | 0.9994305 | 0.0003862646 | 0.9999501 | 0.08326431 | 0.9999457 | 0.1926781 |  |  | 514746 | 0.9956763 | 0.9866385 | 0.001550597 | 0.9963998 | 0.004632548 | 0.9964031 | 0.00531779 |  |  | 409860 | 0.981979 | 0.9670213 | 0.00329707 | 0.9867628 | 0.008438074 | 0.986762 | 0.00705839 |  |  | 557280 | 0.9968746 | 0.9150489 | 0.00675594 | 0.9822978 | 0.01319892 | 0.9822928 | 0.01072945 |  |  | 858060 | 0.9823203 | 0.8678712 | 0.009805133 | 0.9762221 | 0.006274342 | 0.9762184 | 0.009677831
|  |  | 290892 | 1.00313 | 0.9994305 | 0.0003862646 | 0.9999501 | 0.08326431 | 0.9999457 | 0.1926781 |  |  | 515046 | 0.9947158 | 0.9866385 | 0.001550597 | 0.9964008 | 0.004632479 | 0.9964042 | 0.005317788 |  |  | 410160 | 0.9841371 | 0.9670213 | 0.00329707 | 0.9867798 | 0.008437598 | 0.986779 | 0.007058091 |  |  | 557580 | 0.9985561 | 0.9150489 | 0.00675594 | 0.9823013 | 0.01319887 | 0.9822962 | 0.01072939 |  |  | 858360 | 0.9823203 | 0.8678712 | 0.009805133 | 0.9762361 | 0.006274205 | 0.9762324 | 0.009677598
|  |  | 291192 | 1.004026 | 0.9994305 | 0.0003862646 | 0.9999501 | 0.08326431 | 0.9999457 | 0.1926781 |  |  | 515346 | 0.9956763 | 0.9866385 | 0.001550597 | 0.9964019 | 0.004632411 | 0.9964052 | 0.005317786 |  |  | 410460 | 0.9841371 | 0.9670213 | 0.00329707 | 0.9867968 | 0.008437123 | 0.986796 | 0.007057792 |  |  | 557880 | 0.9985561 | 0.9150489 | 0.00675594 | 0.9823047 | 0.01319882 | 0.9822997 | 0.01072933 |  |  | 858660 | 0.9823203 | 0.8678712 | 0.009805133 | 0.97625 | 0.006274068 | 0.9762463 | 0.009677365
|  |  | 291492 | 1.00313 | 0.9994305 | 0.0003862646 | 0.9999501 | 0.08326431 | 0.9999457 | 0.1926781 |  |  | 515646 | 0.9966367 | 0.9866385 | 0.001550597 | 0.9964029 | 0.004632344 | 0.9964062 | 0.005317784 |  |  | 410760 | 0.9852161 | 0.9670213 | 0.00329707 | 0.9868137 | 0.008436648 | 0.9868129 | 0.007057494 |  |  | 558180 | 0.9968746 | 0.9150489 | 0.00675594 | 0.9823081 | 0.01319878 | 0.9823031 | 0.01072928 |  |  | 858960 | 0.9711305 | 0.8678712 | 0.009805133 | 0.976264 | 0.006273931 | 0.9762603 | 0.009677133
|  |  | 291792 | 1.00313 | 0.9994305 | 0.0003862646 | 0.9999501 | 0.08326431 | 0.9999457 | 0.1926781 |  |  | 515946 | 0.9956763 | 0.9866385 | 0.001550597 | 0.9964039 | 0.004632276 | 0.9964072 | 0.005317783 |  |  | 411060 | 0.981979 | 0.9670213 | 0.00329707 | 0.9868306 | 0.008436173 | 0.9868298 | 0.007057196 |  |  | 558480 | 0.9985561 | 0.9150489 | 0.00675594 | 0.9823116 | 0.01319873 | 0.9823065 | 0.01072922 |  |  | 859260 | 0.9823203 | 0.8678712 | 0.009805133 | 0.9762779 | 0.006273795 | 0.9762742 | 0.009676901
|  |  | 292092 | 1.002234 | 0.9994305 | 0.0003862646 | 0.9999501 | 0.08326431 | 0.9999457 | 0.1926781 |  |  | 516246 | 0.9956763 | 0.9866385 | 0.001550597 | 0.9964049 | 0.004632209 | 0.9964082 | 0.005317781 |  |  | 411360 | 0.9830581 | 0.9670213 | 0.00329707 | 0.9868475 | 0.008435699 | 0.9868467 | 0.007056899 |  |  | 558780 | 0.9935117 | 0.9150489 | 0.00675594 | 0.982315 | 0.01319868 | 0.98231 | 0.01072916 |  |  | 859560 | 0.9845582 | 0.8678712 | 0.009805133 | 0.9762918 | 0.006273659 | 0.9762881 | 0.009676669
|  |  | 292392 | 1.00313 | 0.9994305 | 0.0003862646 | 0.9999501 | 0.08326431 | 0.9999457 | 0.1926781 |  |  | 516546 | 0.9956763 | 0.9866385 | 0.001550597 | 0.9964059 | 0.004632143 | 0.9964093 | 0.005317779 |  |  | 411660 | 0.9830581 | 0.9670213 | 0.00329707 | 0.9868644 | 0.008435225 | 0.9868636 | 0.007056601 |  |  | 559080 | 0.9951932 | 0.9150489 | 0.00675594 | 0.9823184 | 0.01319864 | 0.9823134 | 0.01072911 |  |  | 859860 | 0.9845582 | 0.8678712 | 0.009805133 | 0.9763057 | 0.006273523 | 0.976302 | 0.009676437
|  |  | 292692 | 1.002234 | 0.9994305 | 0.0003862646 | 0.9999501 | 0.08326431 | 0.9999457 | 0.1926781 |  |  | 516846 | 0.9956763 | 0.9866385 | 0.001550597 | 0.9964069 | 0.004632076 | 0.9964103 | 0.005317778 |  |  | 411960 | 0.9841371 | 0.9670213 | 0.00329707 | 0.9868812 | 0.008434751 | 0.9868804 | 0.007056304 |  |  | 559380 | 0.9951932 | 0.9150489 | 0.00675594 | 0.9823218 | 0.01319859 | 0.9823168 | 0.01072905 |  |  | 860160 | 0.9867961 | 0.8678712 | 0.009805133 | 0.9763196 | 0.006273387 | 0.9763159 | 0.009676206
|  |  | 292992 | 1.00313 | 0.9994305 | 0.0003862646 | 0.9999501 | 0.08326431 | 0.9999457 | 0.1926781 |  |  | 517146 | 0.9956763 | 0.9866385 | 0.001550597 | 0.9964079 | 0.00463201 | 0.9964113 | 0.005317776 |  |  | 412260 | 0.9841371 | 0.9670213 | 0.00329707 | 0.986898 | 0.008434278 | 0.9868972 | 0.007056007 |  |  | 559680 | 1.000238 | 0.9150489 | 0.00675594 | 0.9823252 | 0.01319854 | 0.9823201 | 0.01072899 |  |  | 860460 | 0.9823203 | 0.8678712 | 0.009805133 | 0.9763334 | 0.006273252 | 0.9763297 | 0.009675976
|  |  | 293292 | 1.002234 | 0.9994305 | 0.0003862646 | 0.9999501 | 0.08326431 | 0.9999457 | 0.1926781 |  |  | 517446 | 0.9956763 | 0.9866385 | 0.001550597 | 0.9964089 | 0.004631944 | 0.9964123 | 0.005317775 |  |  | 412560 | 0.9841371 | 0.9670213 | 0.00329707 | 0.9869148 | 0.008433806 | 0.986914 | 0.00705571 |  |  | 559980 | 1.000238 | 0.9150489 | 0.00675594 | 0.9823286 | 0.0131985 | 0.9823235 | 0.01072894 |  |  | 860760 | 0.9867961 | 0.8678712 | 0.009805133 | 0.9763473 | 0.006273116 | 0.9763436 | 0.009675746
|  |  | 293592 | 1.00313 | 0.9994305 | 0.0003862646 | 0.9999501 | 0.08326431 | 0.9999457 | 0.1926781 |  |  | 517746 | 0.9956763 | 0.9866385 | 0.001550597 | 0.9964099 | 0.004631879 | 0.9964133 | 0.005317773 |  |  | 412860 | 0.9852161 | 0.9670213 | 0.00329707 | 0.9869315 | 0.008433334 | 0.9869307 | 0.007055413 |  |  | 560280 | 0.9985561 | 0.9150489 | 0.00675594 | 0.9823319 | 0.01319845 | 0.9823269 | 0.01072888 |  |  | 861060 | 0.9867961 | 0.8678712 | 0.009805133 | 0.9763611 | 0.006272981 | 0.9763574 | 0.009675516
|  |  | 293892 | 1.002234 | 0.9994305 | 0.0003862646 | 0.9999501 | 0.08326431 | 0.9999457 | 0.1926781 |  |  | 518046 | 0.9956763 | 0.9866385 | 0.001550597 | 0.9964109 | 0.004631814 | 0.9964143 | 0.005317772 |  |  | 413160 | 0.9841371 | 0.9670213 | 0.00329707 | 0.9869483 | 0.008432862 | 0.9869475 | 0.007055117 |  |  | 560580 | 0.9951932 | 0.9150489 | 0.00675594 | 0.9823353 | 0.01319841 | 0.9823302 | 0.01072883 |  |  | 861360 | 0.9845582 | 0.8678712 | 0.009805133 | 0.9763749 | 0.006272847 | 0.9763712 | 0.009675286
|  |  | 294192 | 1.004026 | 0.9994305 | 0.0003862646 | 0.9999501 | 0.08326431 | 0.9999457 | 0.1926781 |  |  | 518346 | 0.9956763 | 0.9866385 | 0.001550597 | 0.9964119 | 0.004631749 | 0.9964153 | 0.005317771 |  |  | 413460 | 0.9830581 | 0.9670213 | 0.00329707 | 0.986965 | 0.00843239 | 0.9869642 | 0.007054821 |  |  | 560880 | 0.9968746 | 0.9150489 | 0.00675594 | 0.9823387 | 0.01319837 | 0.9823336 | 0.01072878 |  |  | 861660 | 0.9867961 | 0.8678712 | 0.009805133 | 0.9763887 | 0.006272712 | 0.976385 | 0.009675057
|  |  | 294492 | 1.00313 | 0.9994305 | 0.0003862646 | 0.9999501 | 0.08326431 | 0.9999457 | 0.1926781 |  |  | 518646 | 0.9956763 | 0.9866385 | 0.001550597 | 0.9964129 | 0.004631685 | 0.9964163 | 0.00531777 |  |  | 413760 | 0.9841371 | 0.9670213 | 0.00329707 | 0.9869816 | 0.00843192 | 0.9869808 | 0.007054525 |  |  | 561180 | 1.000238 | 0.9150489 | 0.00675594 | 0.982342 | 0.01319832 | 0.9823369 | 0.01072872 |  |  | 861960 | 0.9823203 | 0.8678712 | 0.009805133 | 0.9764025 | 0.006272578 | 0.9763988 | 0.009674828
|  |  | 294792 | 1.001338 | 0.9994305 | 0.0003862646 | 0.9999501 | 0.08326431 | 0.9999457 | 0.1926781 |  |  | 518946 | 0.9956763 | 0.9866385 | 0.001550597 | 0.9964139 | 0.00463162 | 0.9964173 | 0.005317769 |  |  | 414060 | 0.9862951 | 0.9670213 | 0.00329707 | 0.9869983 | 0.008431449 | 0.9869975 | 0.007054229 |  |  | 561480 | 0.9968746 | 0.9150489 | 0.00675594 | 0.9823453 | 0.01319828 | 0.9823403 | 0.01072867 |  |  | 862260 | 0.9867961 | 0.8678712 | 0.009805133 | 0.9764163 | 0.006272444 | 0.9764125 | 0.0096746
|  |  | 295092 | 1.002234 | 0.9994305 | 0.0003862646 | 0.9999501 | 0.08326431 | 0.9999457 | 0.1926781 |  |  | 519246 | 0.9947158 | 0.9866385 | 0.001550597 | 0.9964149 | 0.004631556 | 0.9964183 | 0.005317768 |  |  | 414360 | 0.9852161 | 0.9670213 | 0.00329707 | 0.9870149 | 0.008430979 | 0.9870141 | 0.007053934 |  |  | 561780 | 0.9968746 | 0.9150489 | 0.00675594 | 0.9823487 | 0.01319824 | 0.9823436 | 0.01072861 |  |  | 862560 | 0.9890341 | 0.8678712 | 0.009805133 | 0.9764301 | 0.00627231 | 0.9764263 | 0.009674372
|  |  | 295392 | 1.002234 | 0.9994305 | 0.0003862646 | 0.9999501 | 0.08326431 | 0.9999457 | 0.1926781 |  |  | 519546 | 0.9947158 | 0.9866385 | 0.001550597 | 0.9964159 | 0.004631493 | 0.9964193 | 0.005317767 |  |  | 414660 | 0.9852161 | 0.9670213 | 0.00329707 | 0.9870315 | 0.00843051 | 0.9870307 | 0.007053639 |  |  | 562080 | 1.000238 | 0.9150489 | 0.00675594 | 0.982352 | 0.01319819 | 0.9823469 | 0.01072856 |  |  | 862860 | 0.9867961 | 0.8678712 | 0.009805133 | 0.9764438 | 0.006272176 | 0.97644 | 0.009674144
|  |  | 295692 | 1.002234 | 0.9994305 | 0.0003862646 | 0.9999501 | 0.08326431 | 0.9999457 | 0.1926781 |  |  | 519846 | 0.9947158 | 0.9866385 | 0.001550597 | 0.9964168 | 0.00463143 | 0.9964202 | 0.005317766 |  |  | 414960 | 0.9841371 | 0.9670213 | 0.00329707 | 0.987048 | 0.00843004 | 0.9870472 | 0.007053344 |  |  | 562380 | 0.9985561 | 0.9150489 | 0.00675594 | 0.9823553 | 0.01319815 | 0.9823502 | 0.01072851 |  |  | 863160 | 0.9845582 | 0.8678712 | 0.009805133 | 0.9764575 | 0.006272043 | 0.9764537 | 0.009673917
|  |  | 295992 | 1.002234 | 0.9994305 | 0.0003862646 | 0.9999501 | 0.08326431 | 0.9999457 | 0.1926781 |  |  | 520146 | 0.9947158 | 0.9866385 | 0.001550597 | 0.9964178 | 0.004631367 | 0.9964212 | 0.005317766 |  |  | 415260 | 0.9841371 | 0.9670213 | 0.00329707 | 0.9870646 | 0.008429572 | 0.9870638 | 0.007053049 |  |  | 562680 | 0.9968746 | 0.9150489 | 0.00675594 | 0.9823586 | 0.01319811 | 0.9823535 | 0.01072846 |  |  | 863460 | 0.9823203 | 0.8678712 | 0.009805133 | 0.9764712 | 0.006271909 | 0.9764674 | 0.00967369
|  |  | 296292 | 1.00313 | 0.9994305 | 0.0003862646 | 0.9999501 | 0.08326431 | 0.9999457 | 0.1926781 |  |  | 520446 | 0.9937554 | 0.9866385 | 0.001550597 | 0.9964188 | 0.004631304 | 0.9964222 | 0.005317765 |  |  | 415560 | 0.9841371 | 0.9670213 | 0.00329707 | 0.9870811 | 0.008429104 | 0.9870803 | 0.007052755 |  |  | 562980 | 0.9968746 | 0.9150489 | 0.00675594 | 0.9823619 | 0.01319806 | 0.9823568 | 0.0107284 |  |  | 863760 | 0.9823203 | 0.8678712 | 0.009805133 | 0.9764849 | 0.006271776 | 0.9764811 | 0.009673464
|  |  | 296592 | 1.00313 | 0.9994305 | 0.0003862646 | 0.9999501 | 0.08326431 | 0.9999457 | 0.1926781 |  |  | 520746 | 0.9956763 | 0.9866385 | 0.001550597 | 0.9964198 | 0.004631242 | 0.9964232 | 0.005317764 |  |  | 415860 | 0.9809 | 0.9670213 | 0.00329707 | 0.9870976 | 0.008428636 | 0.9870968 | 0.007052461 |  |  | 563280 | 0.9985561 | 0.9150489 | 0.00675594 | 0.9823652 | 0.01319802 | 0.9823601 | 0.01072835 |  |  | 864060 | 0.9800823 | 0.8678712 | 0.009805133 | 0.9764986 | 0.006271644 | 0.9764948 | 0.009673238
|  |  | 296892 | 1.001338 | 0.9994305 | 0.0003862646 | 0.9999501 | 0.08326431 | 0.9999457 | 0.1926781 |  |  | 521046 | 0.9956763 | 0.9866385 | 0.001550597 | 0.9964207 | 0.004631179 | 0.9964241 | 0.005317764 |  |  | 416160 | 0.9830581 | 0.9670213 | 0.00329707 | 0.987114 | 0.008428168 | 0.9871132 | 0.007052167 |  |  | 563580 | 1.000238 | 0.9150489 | 0.00675594 | 0.9823684 | 0.01319798 | 0.9823633 | 0.0107283 |  |  | 864360 | 0.9845582 | 0.8678712 | 0.009805133 | 0.9765122 | 0.006271511 | 0.9765084 | 0.009673012
|  |  | 297192 | 1.00313 | 0.9994305 | 0.0003862646 | 0.9999501 | 0.08326431 | 0.9999457 | 0.1926781 |  |  | 521346 | 0.9956763 | 0.9866385 | 0.001550597 | 0.9964217 | 0.004631118 | 0.9964251 | 0.005317764 |  |  | 416460 | 0.9862951 | 0.9670213 | 0.00329707 | 0.9871304 | 0.008427701 | 0.9871297 | 0.007051874 |  |  | 563880 | 1.000238 | 0.9150489 | 0.00675594 | 0.9823717 | 0.01319794 | 0.9823666 | 0.01072825 |  |  | 864660 | 0.9890341 | 0.8678712 | 0.009805133 | 0.9765259 | 0.006271379 | 0.9765221 | 0.009672786
|  |  | 297492 | 1.00313 | 0.9994305 | 0.0003862646 | 0.9999501 | 0.08326431 | 0.9999457 | 0.1926781 |  |  | 521646 | 0.9956763 | 0.9866385 | 0.001550597 | 0.9964227 | 0.004631056 | 0.9964261 | 0.005317763 |  |  | 416760 | 0.9852161 | 0.9670213 | 0.00329707 | 0.9871468 | 0.008427235 | 0.9871461 | 0.00705158 |  |  | 564180 | 0.9985561 | 0.9150489 | 0.00675594 | 0.9823749 | 0.0131979 | 0.9823698 | 0.0107282 |  |  | 864960 | 0.9845582 | 0.8678712 | 0.009805133 | 0.9765395 | 0.006271247 | 0.9765357 | 0.009672561
|  |  | 297792 | 1.00313 | 0.9994305 | 0.0003862646 | 0.9999501 | 0.08326431 | 0.9999457 | 0.1926781 |  |  | 521946 | 0.9985577 | 0.9866385 | 0.001550597 | 0.9964236 | 0.004630995 | 0.9964271 | 0.005317763 |  |  | 417060 | 0.9841371 | 0.9670213 | 0.00329707 | 0.9871632 | 0.008426769 | 0.9871624 | 0.007051287 |  |  | 564480 | 1.000238 | 0.9150489 | 0.00675594 | 0.9823782 | 0.01319786 | 0.9823731 | 0.01072815 |  |  | 865260 | 0.9890341 | 0.8678712 | 0.009805133 | 0.9765531 | 0.006271115 | 0.9765493 | 0.009672337
|  |  | 298092 | 1.001338 | 0.9994305 | 0.0003862646 | 0.9999501 | 0.08326431 | 0.9999457 | 0.1926781 |  |  | 522246 | 0.9966367 | 0.9866385 | 0.001550597 | 0.9964246 | 0.004630934 | 0.996428 | 0.005317763 |  |  | 417360 | 0.9830581 | 0.9670213 | 0.00329707 | 0.9871796 | 0.008426303 | 0.9871788 | 0.007050994 |  |  | 564780 | 0.9985561 | 0.9150489 | 0.00675594 | 0.9823814 | 0.01319782 | 0.9823763 | 0.0107281 |  |  | 865560 | 0.9800823 | 0.8678712 | 0.009805133 | 0.9765667 | 0.006270983 | 0.9765629 | 0.009672112
|  |  | 298392 | 1.00313 | 0.9994305 | 0.0003862646 | 0.9999501 | 0.08326431 | 0.9999457 | 0.1926781 |  |  | 522546 | 0.9975972 | 0.9866385 | 0.001550597 | 0.9964255 | 0.004630874 | 0.996429 | 0.005317763 |  |  | 417660 | 0.9852161 | 0.9670213 | 0.00329707 | 0.9871959 | 0.008425838 | 0.9871951 | 0.007050702 |  |  | 565080 | 0.9985561 | 0.9150489 | 0.00675594 | 0.9823846 | 0.01319778 | 0.9823795 | 0.01072805 |  |  | 865860 | 0.9778444 | 0.8678712 | 0.009805133 | 0.9765803 | 0.006270852 | 0.9765765 | 0.009671889
|  |  | 298692 | 1.00313 | 0.9994305 | 0.0003862646 | 0.9999501 | 0.08326431 | 0.9999457 | 0.1926781 |  |  | 522846 | 0.9966367 | 0.9866385 | 0.001550597 | 0.9964265 | 0.004630813 | 0.9964299 | 0.005317763 |  |  | 417960 | 0.9852161 | 0.9670213 | 0.00329707 | 0.9872122 | 0.008425374 | 0.9872114 | 0.00705041 |  |  | 565380 | 0.9968746 | 0.9150489 | 0.00675594 | 0.9823879 | 0.01319774 | 0.9823828 | 0.010728 |  |  | 866160 | 0.9778444 | 0.8678712 | 0.009805133 | 0.9765939 | 0.00627072 | 0.97659 | 0.009671665
|  |  | 298992 | 1.00313 | 0.9994305 | 0.0003862646 | 0.9999501 | 0.08326431 | 0.9999457 | 0.1926781 |  |  | 523146 | 0.9956763 | 0.9866385 | 0.001550597 | 0.9964274 | 0.004630753 | 0.9964309 | 0.005317763 |  |  | 418260 | 0.9830581 | 0.9670213 | 0.00329707 | 0.9872285 | 0.008424909 | 0.9872277 | 0.007050117 |  |  | 565680 | 0.9968746 | 0.9150489 | 0.00675594 | 0.9823911 | 0.0131977 | 0.982386 | 0.01072795 |  |  | 866460 | 0.9867961 | 0.8678712 | 0.009805133 | 0.9766074 | 0.006270589 | 0.9766036 | 0.009671442
|  |  | 299292 | 1.00313 | 0.9994305 | 0.0003862646 | 0.9999501 | 0.08326431 | 0.9999457 | 0.1926781 |  |  | 523446 | 0.9947158 | 0.9866385 | 0.001550597 | 0.9964284 | 0.004630694 | 0.9964318 | 0.005317763 |  |  | 418560 | 0.981979 | 0.9670213 | 0.00329707 | 0.9872447 | 0.008424446 | 0.9872439 | 0.007049826 |  |  | 565980 | 0.9985561 | 0.9150489 | 0.00675594 | 0.9823943 | 0.01319766 | 0.9823892 | 0.0107279 |  |  | 866760 | 0.991272 | 0.8678712 | 0.009805133 | 0.976621 | 0.006270459 | 0.9766171 | 0.009671219
|  |  | 299592 | 1.00313 | 0.9994305 | 0.0003862646 | 0.9999501 | 0.08326431 | 0.9999457 | 0.1926781 |  |  | 523746 | 0.9956763 | 0.9866385 | 0.001550597 | 0.9964293 | 0.004630634 | 0.9964328 | 0.005317764 |  |  | 418860 | 0.9830581 | 0.9670213 | 0.00329707 | 0.9872609 | 0.008423982 | 0.9872601 | 0.007049534 |  |  | 566280 | 1.001919 | 0.9150489 | 0.00675594 | 0.9823975 | 0.01319762 | 0.9823924 | 0.01072785 |  |  | 867060 | 0.9845582 | 0.8678712 | 0.009805133 | 0.9766345 | 0.006270328 | 0.9766306 | 0.009670997
|  |  | 299892 | 1.00313 | 0.9994305 | 0.0003862646 | 0.9999501 | 0.08326431 | 0.9999457 | 0.1926781 |  |  | 524046 | 0.9947158 | 0.9866385 | 0.001550597 | 0.9964303 | 0.004630575 | 0.9964337 | 0.005317764 |  |  | 419160 | 0.9841371 | 0.9670213 | 0.00329707 | 0.9872771 | 0.00842352 | 0.9872763 | 0.007049243 |  |  | 566580 | 0.9985561 | 0.9150489 | 0.00675594 | 0.9824007 | 0.01319758 | 0.9823955 | 0.0107278 |  |  | 867360 | 0.9845582 | 0.8678712 | 0.009805133 | 0.976648 | 0.006270198 | 0.9766441 | 0.009670775
|  |  | 300192 | 1.00313 | 0.9994305 | 0.0003862646 | 0.9999501 | 0.08326431 | 0.9999457 | 0.1926781 |  |  | 524346 | 0.9947158 | 0.9866385 | 0.001550597 | 0.9964312 | 0.004630516 | 0.9964347 | 0.005317764 |  |  | 419460 | 0.9852161 | 0.9670213 | 0.00329707 | 0.9872933 | 0.008423057 | 0.9872925 | 0.007048952 |  |  | 566880 | 1.000238 | 0.9150489 | 0.00675594 | 0.9824038 | 0.01319754 | 0.9823987 | 0.01072775 |  |  | 867660 | 0.9845582 | 0.8678712 | 0.009805133 | 0.9766615 | 0.006270068 | 0.9766576 | 0.009670553
|  |  | 300492 | 1.00313 | 0.9994305 | 0.0003862646 | 0.9999501 | 0.08326431 | 0.9999457 | 0.1926781 |  |  | 524646 | 0.9956763 | 0.9866385 | 0.001550597 | 0.9964322 | 0.004630458 | 0.9964356 | 0.005317765 |  |  | 419760 | 0.981979 | 0.9670213 | 0.00329707 | 0.9873094 | 0.008422595 | 0.9873086 | 0.007048661 |  |  | 567180 | 0.9968746 | 0.9150489 | 0.00675594 | 0.982407 | 0.01319751 | 0.9824019 | 0.01072771 |  |  | 867960 | 0.9800823 | 0.8678712 | 0.009805133 | 0.9766749 | 0.006269938 | 0.9766711 | 0.009670332
|  |  | 300792 | 1.00313 | 0.9994305 | 0.0003862646 | 0.9999501 | 0.08326431 | 0.9999457 | 0.1926781 |  |  | 524946 | 0.9956763 | 0.9866385 | 0.001550597 | 0.9964331 | 0.004630399 | 0.9964366 | 0.005317765 |  |  | 420060 | 0.981979 | 0.9670213 | 0.00329707 | 0.9873255 | 0.008422134 | 0.9873248 | 0.007048371 |  |  | 567480 | 0.9951932 | 0.9150489 | 0.00675594 | 0.9824101 | 0.01319747 | 0.982405 | 0.01072766 |  |  | 868260 | 0.9845582 | 0.8678712 | 0.009805133 | 0.9766884 | 0.006269808 | 0.9766845 | 0.009670111
|  |  | 301092 | 1.00313 | 0.9994305 | 0.0003862646 | 0.9999501 | 0.08326431 | 0.9999457 | 0.1926781 |  |  | 525246 | 0.9956763 | 0.9866385 | 0.001550597 | 0.996434 | 0.004630341 | 0.9964375 | 0.005317766 |  |  | 420360 | 0.979821 | 0.9670213 | 0.00329707 | 0.9873416 | 0.008421673 | 0.9873408 | 0.007048081 |  |  | 567780 | 0.9985561 | 0.9150489 | 0.00675594 | 0.9824133 | 0.01319743 | 0.9824082 | 0.01072761 |  |  | 868560 | 0.9845582 | 0.8678712 | 0.009805133 | 0.9767018 | 0.006269679 | 0.9766979 | 0.00966989
|  |  | 301392 | 1.00313 | 0.9994305 | 0.0003862646 | 0.9999501 | 0.08326431 | 0.9999457 | 0.1926781 |  |  | 525546 | 0.9947158 | 0.9866385 | 0.001550597 | 0.996435 | 0.004630284 | 0.9964385 | 0.005317767 |  |  | 420660 | 0.9841371 | 0.9670213 | 0.00329707 | 0.9873577 | 0.008421212 | 0.9873569 | 0.007047791 |  |  | 568080 | 1.000238 | 0.9150489 | 0.00675594 | 0.9824164 | 0.01319739 | 0.9824113 | 0.01072757 |  |  | 868860 | 0.9823203 | 0.8678712 | 0.009805133 | 0.9767153 | 0.006269549 | 0.9767114 | 0.00966967
|  |  | 301692 | 1.002234 | 0.9994305 | 0.0003862646 | 0.9999501 | 0.08326431 | 0.9999457 | 0.1926781 |  |  | 525846 | 0.9947158 | 0.9866385 | 0.001550597 | 0.9964359 | 0.004630226 | 0.9964394 | 0.005317767 |  |  | 420960 | 0.9895322 | 0.9670213 | 0.00329707 | 0.9873737 | 0.008420752 | 0.9873729 | 0.007047501 |  |  | 568380 | 0.9968746 | 0.9150489 | 0.00675594 | 0.9824196 | 0.01319736 | 0.9824144 | 0.01072752 |  |  | 869160 | 0.9867961 | 0.8678712 | 0.009805133 | 0.9767287 | 0.00626942 | 0.9767248 | 0.00966945
|  |  | 301992 | 1.00313 | 0.9994305 | 0.0003862646 | 0.9999501 | 0.08326431 | 0.9999457 | 0.1926781 |  |  | 526146 | 0.9966367 | 0.9866385 | 0.001550597 | 0.9964368 | 0.004630169 | 0.9964403 | 0.005317768 |  |  | 421260 | 0.9916902 | 0.9670213 | 0.00329707 | 0.9873897 | 0.008420293 | 0.987389 | 0.007047212 |  |  | 568680 | 0.9951932 | 0.9150489 | 0.00675594 | 0.9824227 | 0.01319732 | 0.9824176 | 0.01072747 |  |  | 869460 | 0.9890341 | 0.8678712 | 0.009805133 | 0.9767421 | 0.006269292 | 0.9767382 | 0.00966923
|  |  | 302292 | 1.00313 | 0.9994305 | 0.0003862646 | 0.9999501 | 0.08326431 | 0.9999457 | 0.1926781 |  |  | 526446 | 0.9956763 | 0.9866385 | 0.001550597 | 0.9964377 | 0.004630112 | 0.9964412 | 0.005317769 |  |  | 421560 | 0.9873741 | 0.9670213 | 0.00329707 | 0.9874057 | 0.008419834 | 0.9874049 | 0.007046923 |  |  | 568980 | 0.9951932 | 0.9150489 | 0.00675594 | 0.9824258 | 0.01319728 | 0.9824207 | 0.01072743 |  |  | 869760 | 0.991272 | 0.8678712 | 0.009805133 | 0.9767555 | 0.006269163 | 0.9767515 | 0.009669011
|  |  | 302592 | 1.00313 | 0.9994305 | 0.0003862646 | 0.9999501 | 0.08326431 | 0.9999457 | 0.1926781 |  |  | 526746 | 0.9956763 | 0.9866385 | 0.001550597 | 0.9964387 | 0.004630056 | 0.9964422 | 0.00531777 |  |  | 421860 | 0.9841371 | 0.9670213 | 0.00329707 | 0.9874217 | 0.008419375 | 0.9874209 | 0.007046634 |  |  | 569280 | 0.9985561 | 0.9150489 | 0.00675594 | 0.9824289 | 0.01319725 | 0.9824238 | 0.01072738 |  |  | 870060 | 0.9845582 | 0.8678712 | 0.009805133 | 0.9767688 | 0.006269035 | 0.9767649 | 0.009668793
|  |  | 302892 | 1.00313 | 0.9994305 | 0.0003862646 | 0.9999501 | 0.08326431 | 0.9999457 | 0.1926781 |  |  | 527046 | 0.9956763 | 0.9866385 | 0.001550597 | 0.9964396 | 0.004629999 | 0.9964431 | 0.005317771 |  |  | 422160 | 0.9830581 | 0.9670213 | 0.00329707 | 0.9874376 | 0.008418917 | 0.9874368 | 0.007046345 |  |  | 569580 | 0.9968746 | 0.9150489 | 0.00675594 | 0.982432 | 0.01319721 | 0.9824269 | 0.01072734 |  |  | 870360 | 0.9823203 | 0.8678712 | 0.009805133 | 0.9767822 | 0.006268907 | 0.9767782 | 0.009668574
|  |  | 303192 | 1.00313 | 0.9994305 | 0.0003862646 | 0.9999501 | 0.08326431 | 0.9999457 | 0.1926781 |  |  | 527346 | 0.9947158 | 0.9866385 | 0.001550597 | 0.9964405 | 0.004629943 | 0.996444 | 0.005317772 |  |  | 422460 | 0.9841371 | 0.9670213 | 0.00329707 | 0.9874535 | 0.008418459 | 0.9874527 | 0.007046057 |  |  | 569880 | 0.9985561 | 0.9150489 | 0.00675594 | 0.9824351 | 0.01319718 | 0.98243 | 0.01072729 |  |  | 870660 | 0.9845582 | 0.8678712 | 0.009805133 | 0.9767955 | 0.006268779 | 0.9767916 | 0.009668356
|  |  | 303492 | 1.002234 | 0.9994305 | 0.0003862646 | 0.9999501 | 0.08326431 | 0.9999457 | 0.1926781 |  |  | 527646 | 0.9956763 | 0.9866385 | 0.001550597 | 0.9964414 | 0.004629888 | 0.9964449 | 0.005317774 |  |  | 422760 | 0.9830581 | 0.9670213 | 0.00329707 | 0.9874694 | 0.008418002 | 0.9874686 | 0.007045769 |  |  | 570180 | 0.9968746 | 0.9150489 | 0.00675594 | 0.9824382 | 0.01319714 | 0.982433 | 0.01072725 |  |  | 870960 | 0.9800823 | 0.8678712 | 0.009805133 | 0.9768088 | 0.006268651 | 0.9768049 | 0.009668138
|  |  | 303792 | 1.00313 | 0.9994305 | 0.0003862646 | 0.9999501 | 0.08326431 | 0.9999457 | 0.1926781 |  |  | 527946 | 0.9956763 | 0.9866385 | 0.001550597 | 0.9964423 | 0.004629832 | 0.9964459 | 0.005317775 |  |  | 423060 | 0.9841371 | 0.9670213 | 0.00329707 | 0.9874852 | 0.008417545 | 0.9874845 | 0.007045482 |  |  | 570480 | 1.000238 | 0.9150489 | 0.00675594 | 0.9824413 | 0.01319711 | 0.9824361 | 0.0107272 |  |  | 871260 | 0.9800823 | 0.8678712 | 0.009805133 | 0.9768221 | 0.006268524 | 0.9768182 | 0.009667921
|  |  | 304092 | 1.004026 | 0.9994305 | 0.0003862646 | 0.9999501 | 0.08326431 | 0.9999457 | 0.1926781 |  |  | 528246 | 0.9947158 | 0.9866385 | 0.001550597 | 0.9964432 | 0.004629777 | 0.9964468 | 0.005317776 |  |  | 423360 | 0.9841371 | 0.9670213 | 0.00329707 | 0.987501 | 0.008417089 | 0.9875003 | 0.007045194 |  |  | 570780 | 1.000238 | 0.9150489 | 0.00675594 | 0.9824443 | 0.01319707 | 0.9824392 | 0.01072716 |  |  | 871560 | 0.9778444 | 0.8678712 | 0.009805133 | 0.9768354 | 0.006268396 | 0.9768315 | 0.009667704
|  |  | 304392 | 1.00313 | 0.9994305 | 0.0003862646 | 0.9999501 | 0.08326431 | 0.9999457 | 0.1926781 |  |  | 528546 | 0.9956763 | 0.9866385 | 0.001550597 | 0.9964441 | 0.004629722 | 0.9964477 | 0.005317778 |  |  | 423660 | 0.9830581 | 0.9670213 | 0.00329707 | 0.9875169 | 0.008416633 | 0.9875161 | 0.007044907 |  |  | 571080 | 0.9985561 | 0.9150489 | 0.00675594 | 0.9824474 | 0.01319704 | 0.9824422 | 0.01072711 |  |  | 871860 | 0.9867961 | 0.8678712 | 0.009805133 | 0.9768487 | 0.006268269 | 0.9768447 | 0.009667488
|  |  | 304692 | 1.002234 | 0.9994305 | 0.0003862646 | 0.9999501 | 0.08326431 | 0.9999457 | 0.1926781 |  |  | 528846 | 0.9956763 | 0.9866385 | 0.001550597 | 0.996445 | 0.004629667 | 0.9964486 | 0.005317779 |  |  | 423960 | 0.9841371 | 0.9670213 | 0.00329707 | 0.9875326 | 0.008416178 | 0.9875319 | 0.00704462 |  |  | 571380 | 0.9968746 | 0.9150489 | 0.00675594 | 0.9824504 | 0.013197 | 0.9824453 | 0.01072707 |  |  | 872160 | 0.99351 | 0.8678712 | 0.009805133 | 0.976862 | 0.006268142 | 0.976858 | 0.009667271
|  |  | 304992 | 1.002234 | 0.9994305 | 0.0003862646 | 0.9999501 | 0.08326431 | 0.9999457 | 0.1926781 |  |  | 529146 | 0.9956763 | 0.9866385 | 0.001550597 | 0.996446 | 0.004629613 | 0.9964495 | 0.005317781 |  |  | 424260 | 0.9841371 | 0.9670213 | 0.00329707 | 0.9875484 | 0.008415723 | 0.9875476 | 0.007044334 |  |  | 571680 | 0.9968746 | 0.9150489 | 0.00675594 | 0.9824535 | 0.01319697 | 0.9824483 | 0.01072703 |  |  | 872460 | 0.9867961 | 0.8678712 | 0.009805133 | 0.9768752 | 0.006268016 | 0.9768712 | 0.009667055
|  |  | 305292 | 1.004026 | 0.9994305 | 0.0003862646 | 0.9999501 | 0.08326431 | 0.9999457 | 0.1926781 |  |  | 529446 | 0.9956763 | 0.9866385 | 0.001550597 | 0.9964469 | 0.004629559 | 0.9964504 | 0.005317782 |  |  | 424560 | 0.9841371 | 0.9670213 | 0.00329707 | 0.9875641 | 0.008415269 | 0.9875634 | 0.007044048 |  |  | 571980 | 0.9985561 | 0.9150489 | 0.00675594 | 0.9824565 | 0.01319694 | 0.9824513 | 0.01072698 |  |  | 872760 | 0.9867961 | 0.8678712 | 0.009805133 | 0.9768884 | 0.006267889 | 0.9768844 | 0.00966684
|  |  | 305592 | 1.00313 | 0.9994305 | 0.0003862646 | 0.9999501 | 0.08326431 | 0.9999457 | 0.1926781 |  |  | 529746 | 0.9956763 | 0.9866385 | 0.001550597 | 0.9964477 | 0.004629505 | 0.9964513 | 0.005317784 |  |  | 424860 | 0.9841371 | 0.9670213 | 0.00329707 | 0.9875798 | 0.008414815 | 0.9875791 | 0.007043762 |  |  | 572280 | 0.9985561 | 0.9150489 | 0.00675594 | 0.9824595 | 0.0131969 | 0.9824543 | 0.01072694 |  |  | 873060 | 0.9823203 | 0.8678712 | 0.009805133 | 0.9769016 | 0.006267763 | 0.9768977 | 0.009666625
|  |  | 305892 | 1.00313 | 0.9994305 | 0.0003862646 | 0.9999501 | 0.08326431 | 0.9999457 | 0.1926781 |  |  | 530046 | 0.9947158 | 0.9866385 | 0.001550597 | 0.9964486 | 0.004629451 | 0.9964522 | 0.005317786 |  |  | 425160 | 0.9841371 | 0.9670213 | 0.00329707 | 0.9875955 | 0.008414362 | 0.9875947 | 0.007043476 |  |  | 572580 | 0.9968746 | 0.9150489 | 0.00675594 | 0.9824625 | 0.01319687 | 0.9824574 | 0.0107269 |  |  | 873360 | 0.9845582 | 0.8678712 | 0.009805133 | 0.9769148 | 0.006267637 | 0.9769108 | 0.00966641
|  |  | 306192 | 1.00313 | 0.9994305 | 0.0003862646 | 0.9999501 | 0.08326431 | 0.9999457 | 0.1926781 |  |  | 530346 | 0.9956763 | 0.9866385 | 0.001550597 | 0.9964495 | 0.004629398 | 0.9964531 | 0.005317787 |  |  | 425460 | 0.9852161 | 0.9670213 | 0.00329707 | 0.9876111 | 0.008413909 | 0.9876104 | 0.007043191 |  |  | 572880 | 0.9985561 | 0.9150489 | 0.00675594 | 0.9824655 | 0.01319684 | 0.9824604 | 0.01072686 |  |  | 873660 | 0.9845582 | 0.8678712 | 0.009805133 | 0.976928 | 0.006267512 | 0.976924 | 0.009666195
|  |  | 306492 | 1.00313 | 0.9994305 | 0.0003862646 | 0.9999501 | 0.08326431 | 0.9999457 | 0.1926781 |  |  | 530646 | 0.9947158 | 0.9866385 | 0.001550597 | 0.9964504 | 0.004629345 | 0.996454 | 0.005317789 |  |  | 425760 | 0.9852161 | 0.9670213 | 0.00329707 | 0.9876268 | 0.008413456 | 0.987626 | 0.007042905 |  |  | 573180 | 0.9968746 | 0.9150489 | 0.00675594 | 0.9824685 | 0.0131968 | 0.9824634 | 0.01072681 |  |  | 873960 | 0.9890341 | 0.8678712 | 0.009805133 | 0.9769412 | 0.006267386 | 0.9769372 | 0.009665981
|  |  | 306792 | 1.00313 | 0.9994305 | 0.0003862646 | 0.9999501 | 0.08326431 | 0.9999457 | 0.1926781 |  |  | 530946 | 0.9947158 | 0.9866385 | 0.001550597 | 0.9964513 | 0.004629292 | 0.9964549 | 0.005317791 |  |  | 426060 | 0.9852161 | 0.9670213 | 0.00329707 | 0.9876424 | 0.008413004 | 0.9876416 | 0.007042621 |  |  | 573480 | 0.9985561 | 0.9150489 | 0.00675594 | 0.9824715 | 0.01319677 | 0.9824663 | 0.01072677 |  |  | 874260 | 0.9823203 | 0.8678712 | 0.009805133 | 0.9769543 | 0.006267261 | 0.9769503 | 0.009665768
|  |  | 307092 | 1.002234 | 0.9994305 | 0.0003862646 | 0.9999501 | 0.08326431 | 0.9999457 | 0.1926781 |  |  | 531246 | 0.9956763 | 0.9866385 | 0.001550597 | 0.9964522 | 0.004629239 | 0.9964558 | 0.005317793 |  |  | 426360 | 0.9852161 | 0.9670213 | 0.00329707 | 0.9876579 | 0.008412553 | 0.9876572 | 0.007042336 |  |  | 573780 | 0.9985561 | 0.9150489 | 0.00675594 | 0.9824745 | 0.01319674 | 0.9824693 | 0.01072673 |  |  | 874560 | 0.9867961 | 0.8678712 | 0.009805133 | 0.9769675 | 0.006267136 | 0.9769635 | 0.009665554
|  |  | 307392 | 1.002234 | 0.9994305 | 0.0003862646 | 0.9999501 | 0.08326431 | 0.9999457 | 0.1926781 |  |  | 531546 | 0.9966367 | 0.9866385 | 0.001550597 | 0.9964531 | 0.004629187 | 0.9964567 | 0.005317795 |  |  | 426660 | 0.9841371 | 0.9670213 | 0.00329707 | 0.9876735 | 0.008412102 | 0.9876727 | 0.007042052 |  |  | 574080 | 0.9985561 | 0.9150489 | 0.00675594 | 0.9824775 | 0.01319671 | 0.9824723 | 0.01072669 |  |  | 874860 | 0.9867961 | 0.8678712 | 0.009805133 | 0.9769806 | 0.006267011 | 0.9769766 | 0.009665341
|  |  | 307692 | 1.002234 | 0.9994305 | 0.0003862646 | 0.9999501 | 0.08326431 | 0.9999457 | 0.1926781 |  |  | 531846 | 0.9966367 | 0.9866385 | 0.001550597 | 0.996454 | 0.004629135 | 0.9964575 | 0.005317797 |  |  | 426960 | 0.9862951 | 0.9670213 | 0.00329707 | 0.987689 | 0.008411652 | 0.9876883 | 0.007041768 |  |  | 574380 | 0.9985561 | 0.9150489 | 0.00675594 | 0.9824804 | 0.01319668 | 0.9824752 | 0.01072665 |  |  | 875160 | 0.9867961 | 0.8678712 | 0.009805133 | 0.9769937 | 0.006266886 | 0.9769897 | 0.009665129
|  |  | 307992 | 1.00313 | 0.9994305 | 0.0003862646 | 0.9999501 | 0.08326431 | 0.9999457 | 0.1926781 |  |  | 532146 | 0.9956763 | 0.9866385 | 0.001550597 | 0.9964548 | 0.004629083 | 0.9964584 | 0.005317799 |  |  | 427260 | 0.9841371 | 0.9670213 | 0.00329707 | 0.9877045 | 0.008411202 | 0.9877038 | 0.007041484 |  |  | 574680 | 0.9985561 | 0.9150489 | 0.00675594 | 0.9824834 | 0.01319664 | 0.9824782 | 0.01072661 |  |  | 875460 | 0.9778444 | 0.8678712 | 0.009805133 | 0.9770068 | 0.006266762 | 0.9770028 | 0.009664916
|  |  | 308292 | 1.00313 | 0.9994305 | 0.0003862646 | 0.9999501 | 0.08326431 | 0.9999457 | 0.1926781 |  |  | 532446 | 0.9966367 | 0.9866385 | 0.001550597 | 0.9964557 | 0.004629032 | 0.9964593 | 0.005317802 |  |  | 427560 | 0.9862951 | 0.9670213 | 0.00329707 | 0.98772 | 0.008410752 | 0.9877192 | 0.007041201 |  |  | 574980 | 0.9968746 | 0.9150489 | 0.00675594 | 0.9824863 | 0.01319661 | 0.9824811 | 0.01072657 |  |  | 875760 | 0.9823203 | 0.8678712 | 0.009805133 | 0.9770199 | 0.006266637 | 0.9770158 | 0.009664704
|  |  | 308592 | 1.00313 | 0.9994305 | 0.0003862646 | 0.9999501 | 0.08326431 | 0.9999457 | 0.1926781 |  |  | 532746 | 0.9956763 | 0.9866385 | 0.001550597 | 0.9964566 | 0.00462898 | 0.9964602 | 0.005317804 |  |  | 427860 | 0.9841371 | 0.9670213 | 0.00329707 | 0.9877354 | 0.008410303 | 0.9877347 | 0.007040918 |  |  | 575280 | 1.000238 | 0.9150489 | 0.00675594 | 0.9824893 | 0.01319658 | 0.9824841 | 0.01072653 |  |  | 876060 | 0.9845582 | 0.8678712 | 0.009805133 | 0.977033 | 0.006266513 | 0.9770289 | 0.009664493
|  |  | 308892 | 1.004026 | 0.9994305 | 0.0003862646 | 0.9999501 | 0.08326431 | 0.9999457 | 0.1926781 |  |  | 533046 | 0.9956763 | 0.9866385 | 0.001550597 | 0.9964575 | 0.004628929 | 0.9964611 | 0.005317806 |  |  | 428160 | 0.9841371 | 0.9670213 | 0.00329707 | 0.9877508 | 0.008409855 | 0.9877501 | 0.007040635 |  |  | 575580 | 0.9968746 | 0.9150489 | 0.00675594 | 0.9824922 | 0.01319655 | 0.982487 | 0.01072649 |  |  | 876360 | 0.9845582 | 0.8678712 | 0.009805133 | 0.977046 | 0.00626639 | 0.9770419 | 0.009664282
|  |  | 309192 | 1.002234 | 0.9994305 | 0.0003862646 | 0.9999501 | 0.08326431 | 0.9999457 | 0.1926781 |  |  | 533346 | 0.9956763 | 0.9866385 | 0.001550597 | 0.9964583 | 0.004628879 | 0.9964619 | 0.005317809 |  |  | 428460 | 0.9852161 | 0.9670213 | 0.00329707 | 0.9877662 | 0.008409407 | 0.9877655 | 0.007040353 |  |  | 575880 | 0.9968746 | 0.9150489 | 0.00675594 | 0.9824951 | 0.01319652 | 0.9824899 | 0.01072645 |  |  | 876660 | 0.9867961 | 0.8678712 | 0.009805133 | 0.977059 | 0.006266266 | 0.977055 | 0.009664071
|  |  | 309492 | 1.00313 | 0.9994305 | 0.0003862646 | 0.9999501 | 0.08326431 | 0.9999457 | 0.1926781 |  |  | 533646 | 0.9947158 | 0.9866385 | 0.001550597 | 0.9964592 | 0.004628828 | 0.9964628 | 0.005317811 |  |  | 428760 | 0.9852161 | 0.9670213 | 0.00329707 | 0.9877816 | 0.00840896 | 0.9877809 | 0.007040071 |  |  | 576180 | 1.000238 | 0.9150489 | 0.00675594 | 0.9824981 | 0.01319649 | 0.9824929 | 0.01072641 |  |  | 876960 | 0.9867961 | 0.8678712 | 0.009805133 | 0.9770721 | 0.006266143 | 0.977068 | 0.00966386
|  |  | 309792 | 1.002234 | 0.9994305 | 0.0003862646 | 0.9999501 | 0.08326431 | 0.9999457 | 0.1926781 |  |  | 533946 | 0.9947158 | 0.9866385 | 0.001550597 | 0.9964601 | 0.004628778 | 0.9964637 | 0.005317814 |  |  | 429060 | 0.9862951 | 0.9670213 | 0.00329707 | 0.987797 | 0.008408513 | 0.9877962 | 0.007039789 |  |  | 576480 | 0.9968746 | 0.9150489 | 0.00675594 | 0.982501 | 0.01319646 | 0.9824958 | 0.01072637 |  |  | 877260 | 0.9778444 | 0.8678712 | 0.009805133 | 0.9770851 | 0.00626602 | 0.977081 | 0.00966365
|  |  | 310092 | 1.00313 | 0.9994305 | 0.0003862646 | 0.9999501 | 0.08326431 | 0.9999457 | 0.1926781 |  |  | 534246 | 0.9937554 | 0.9866385 | 0.001550597 | 0.9964609 | 0.004628728 | 0.9964645 | 0.005317816 |  |  | 429360 | 0.9841371 | 0.9670213 | 0.00329707 | 0.9878123 | 0.008408066 | 0.9878116 | 0.007039507 |  |  | 576780 | 0.9985561 | 0.9150489 | 0.00675594 | 0.9825039 | 0.01319643 | 0.9824987 | 0.01072633 |  |  | 877560 | 0.9823203 | 0.8678712 | 0.009805133 | 0.977098 | 0.006265897 | 0.977094 | 0.00966344
|  |  | 310392 | 1.00313 | 0.9994305 | 0.0003862646 | 0.9999501 | 0.08326431 | 0.9999457 | 0.1926781 |  |  | 534546 | 0.9947158 | 0.9866385 | 0.001550597 | 0.9964618 | 0.004628678 | 0.9964654 | 0.005317819 |  |  | 429660 | 0.9841371 | 0.9670213 | 0.00329707 | 0.9878276 | 0.00840762 | 0.9878269 | 0.007039226 |  |  | 577080 | 1.000238 | 0.9150489 | 0.00675594 | 0.9825068 | 0.0131964 | 0.9825015 | 0.01072629 |  |  | 877860 | 0.9867961 | 0.8678712 | 0.009805133 | 0.977111 | 0.006265774 | 0.9771069 | 0.009663231
|  |  | 310692 | 1.00313 | 0.9994305 | 0.0003862646 | 0.9999501 | 0.08326431 | 0.9999457 | 0.1926781 |  |  | 534846 | 0.9947158 | 0.9866385 | 0.001550597 | 0.9964626 | 0.004628628 | 0.9964663 | 0.005317822 |  |  | 429960 | 0.9862951 | 0.9670213 | 0.00329707 | 0.9878429 | 0.008407175 | 0.9878421 | 0.007038945 |  |  | 577380 | 0.9985561 | 0.9150489 | 0.00675594 | 0.9825096 | 0.01319637 | 0.9825044 | 0.01072625 |  |  | 878160 | 0.9845582 | 0.8678712 | 0.009805133 | 0.977124 | 0.006265651 | 0.9771199 | 0.009663022
|  |  | 310992 | 1.00313 | 0.9994305 | 0.0003862646 | 0.9999501 | 0.08326431 | 0.9999457 | 0.1926781 |  |  | 535146 | 0.9947158 | 0.9866385 | 0.001550597 | 0.9964635 | 0.004628579 | 0.9964671 | 0.005317825 |  |  | 430260 | 0.9841371 | 0.9670213 | 0.00329707 | 0.9878581 | 0.00840673 | 0.9878574 | 0.007038665 |  |  | 577680 | 0.9935117 | 0.9150489 | 0.00675594 | 0.9825125 | 0.01319634 | 0.9825073 | 0.01072622 |  |  | 878460 | 0.9867961 | 0.8678712 | 0.009805133 | 0.9771369 | 0.006265529 | 0.9771328 | 0.009662813
|  |  | 311292 | 1.002234 | 0.9994305 | 0.0003862646 | 0.9999501 | 0.08326431 | 0.9999457 | 0.1926781 |  |  | 535446 | 0.9966367 | 0.9866385 | 0.001550597 | 0.9964644 | 0.00462853 | 0.996468 | 0.005317827 |  |  | 430560 | 0.981979 | 0.9670213 | 0.00329707 | 0.9878733 | 0.008406286 | 0.9878726 | 0.007038384 |  |  | 577980 | 0.9968746 | 0.9150489 | 0.00675594 | 0.9825154 | 0.01319632 | 0.9825102 | 0.01072618 |  |  | 878760 | 0.9778444 | 0.8678712 | 0.009805133 | 0.9771498 | 0.006265407 | 0.9771457 | 0.009662604
|  |  | 311592 | 1.00313 | 0.9994305 | 0.0003862646 | 0.9999501 | 0.08326431 | 0.9999457 | 0.1926781 |  |  | 535746 | 0.9947158 | 0.9866385 | 0.001550597 | 0.9964652 | 0.004628481 | 0.9964688 | 0.00531783 |  |  | 430860 | 0.9841371 | 0.9670213 | 0.00329707 | 0.9878885 | 0.008405842 | 0.9878878 | 0.007038104 |  |  | 578280 | 1.001919 | 0.9150489 | 0.00675594 | 0.9825182 | 0.01319629 | 0.982513 | 0.01072614 |  |  | 879060 | 0.9823203 | 0.8678712 | 0.009805133 | 0.9771628 | 0.006265285 | 0.9771587 | 0.009662396
|  |  | 311892 | 1.004026 | 0.9994305 | 0.0003862646 | 0.9999501 | 0.08326431 | 0.9999457 | 0.1926781 |  |  | 536046 | 0.9956763 | 0.9866385 | 0.001550597 | 0.9964661 | 0.004628433 | 0.9964697 | 0.005317833 |  |  | 431160 | 0.9852161 | 0.9670213 | 0.00329707 | 0.9879037 | 0.008405398 | 0.987903 | 0.007037825 |  |  | 578580 | 1.001919 | 0.9150489 | 0.00675594 | 0.9825211 | 0.01319626 | 0.9825159 | 0.0107261 |  |  | 879360 | 0.991272 | 0.8678712 | 0.009805133 | 0.9771757 | 0.006265163 | 0.9771715 | 0.009662189
|  |  | 312192 | 1.00313 | 0.9994305 | 0.0003862646 | 0.9999501 | 0.08326431 | 0.9999457 | 0.1926781 |  |  | 536346 | 0.9956763 | 0.9866385 | 0.001550597 | 0.9964669 | 0.004628385 | 0.9964705 | 0.005317836 |  |  | 431460 | 0.9852161 | 0.9670213 | 0.00329707 | 0.9879189 | 0.008404955 | 0.9879182 | 0.007037545 |  |  | 578880 | 1.003601 | 0.9150489 | 0.00675594 | 0.9825239 | 0.01319623 | 0.9825187 | 0.01072607 |  |  | 879660 | 0.9890341 | 0.8678712 | 0.009805133 | 0.9771885 | 0.006265042 | 0.9771844 | 0.009661981
|  |  | 312492 | 1.00313 | 0.9994305 | 0.0003862646 | 0.9999501 | 0.08326431 | 0.9999457 | 0.1926781 |  |  | 536646 | 0.9966367 | 0.9866385 | 0.001550597 | 0.9964677 | 0.004628336 | 0.9964714 | 0.005317839 |  |  | 431760 | 0.9862951 | 0.9670213 | 0.00329707 | 0.987934 | 0.008404513 | 0.9879333 | 0.007037266 |  |  | 579180 | 1.001919 | 0.9150489 | 0.00675594 | 0.9825268 | 0.0131962 | 0.9825216 | 0.01072603 |  |  | 879960 | 0.9867961 | 0.8678712 | 0.009805133 | 0.9772014 | 0.006264921 | 0.9771973 | 0.009661774
|  |  | 312792 | 1.002234 | 0.9994305 | 0.0003862646 | 0.9999501 | 0.08326431 | 0.9999457 | 0.1926781 |  |  | 536946 | 0.9966367 | 0.9866385 | 0.001550597 | 0.9964686 | 0.004628289 | 0.9964722 | 0.005317843 |  |  | 432060 | 0.9841371 | 0.9670213 | 0.00329707 | 0.9879491 | 0.008404071 | 0.9879484 | 0.007036988 |  |  | 579480 | 1.000238 | 0.9150489 | 0.00675594 | 0.9825296 | 0.01319618 | 0.9825244 | 0.01072599 |  |  | 880260 | 0.9867961 | 0.8678712 | 0.009805133 | 0.9772143 | 0.0062648 | 0.9772101 | 0.009661567
|  |  | 313092 | 1.00313 | 0.9994305 | 0.0003862646 | 0.9999501 | 0.08326431 | 0.9999457 | 0.1926781 |  |  | 537246 | 0.9966367 | 0.9866385 | 0.001550597 | 0.9964694 | 0.004628241 | 0.9964731 | 0.005317846 |  |  | 432360 | 0.9830581 | 0.9670213 | 0.00329707 | 0.9879642 | 0.00840363 | 0.9879635 | 0.007036709 |  |  | 579780 | 1.000238 | 0.9150489 | 0.00675594 | 0.9825324 | 0.01319615 | 0.9825272 | 0.01072596 |  |  | 880560 | 0.9867961 | 0.8678712 | 0.009805133 | 0.9772271 | 0.006264679 | 0.977223 | 0.009661361
|  |  | 313392 | 1.004026 | 0.9994305 | 0.0003862646 | 0.9999501 | 0.08326431 | 0.9999457 | 0.1926781 |  |  | 537546 | 0.9956763 | 0.9866385 | 0.001550597 | 0.9964703 | 0.004628194 | 0.9964739 | 0.005317849 |  |  | 432660 | 0.9841371 | 0.9670213 | 0.00329707 | 0.9879792 | 0.008403189 | 0.9879785 | 0.007036431 |  |  | 580080 | 1.000238 | 0.9150489 | 0.00675594 | 0.9825353 | 0.01319612 | 0.98253 | 0.01072592 |  |  | 880860 | 0.9800823 | 0.8678712 | 0.009805133 | 0.9772399 | 0.006264558 | 0.9772358 | 0.009661155
|  |  | 313692 | 1.00313 | 0.9994305 | 0.0003862646 | 0.9999501 | 0.08326431 | 0.9999457 | 0.1926781 |  |  | 537846 | 0.9966367 | 0.9866385 | 0.001550597 | 0.9964711 | 0.004628147 | 0.9964748 | 0.005317852 |  |  | 432960 | 0.9841371 | 0.9670213 | 0.00329707 | 0.9879943 | 0.008402749 | 0.9879936 | 0.007036153 |  |  | 580380 | 0.9968746 | 0.9150489 | 0.00675594 | 0.9825381 | 0.01319609 | 0.9825328 | 0.01072588 |  |  | 881160 | 0.991272 | 0.8678712 | 0.009805133 | 0.9772528 | 0.006264438 | 0.9772486 | 0.00966095
|  |  | 313992 | 1.00313 | 0.9994305 | 0.0003862646 | 0.9999501 | 0.08326431 | 0.9999457 | 0.1926781 |  |  | 538146 | 0.9966367 | 0.9866385 | 0.001550597 | 0.9964719 | 0.0046281 | 0.9964756 | 0.005317856 |  |  | 433260 | 0.9852161 | 0.9670213 | 0.00329707 | 0.9880093 | 0.008402309 | 0.9880086 | 0.007035876 |  |  | 580680 | 0.9985561 | 0.9150489 | 0.00675594 | 0.9825409 | 0.01319607 | 0.9825356 | 0.01072585 |  |  | 881460 | 0.9890341 | 0.8678712 | 0.009805133 | 0.9772656 | 0.006264317 | 0.9772614 | 0.009660744
|  |  | 314292 | 1.00313 | 0.9994305 | 0.0003862646 | 0.9999501 | 0.08326431 | 0.9999457 | 0.1926781 |  |  | 538446 | 0.9956763 | 0.9866385 | 0.001550597 | 0.9964728 | 0.004628053 | 0.9964764 | 0.005317859 |  |  | 433560 | 0.9852161 | 0.9670213 | 0.00329707 | 0.9880242 | 0.00840187 | 0.9880235 | 0.007035598 |  |  | 580980 | 1.000238 | 0.9150489 | 0.00675594 | 0.9825436 | 0.01319604 | 0.9825384 | 0.01072581 |  |  | 881760 | 0.9845582 | 0.8678712 | 0.009805133 | 0.9772783 | 0.006264197 | 0.9772742 | 0.009660539
|  |  | 314592 | 1.002234 | 0.9994305 | 0.0003862646 | 0.9999501 | 0.08326431 | 0.9999457 | 0.1926781 |  |  | 538746 | 0.9956763 | 0.9866385 | 0.001550597 | 0.9964736 | 0.004628007 | 0.9964773 | 0.005317863 |  |  | 433860 | 0.9852161 | 0.9670213 | 0.00329707 | 0.9880392 | 0.008401431 | 0.9880385 | 0.007035322 |  |  | 581280 | 0.9985561 | 0.9150489 | 0.00675594 | 0.9825464 | 0.01319601 | 0.9825412 | 0.01072578 |  |  | 882060 | 0.99351 | 0.8678712 | 0.009805133 | 0.9772911 | 0.006264078 | 0.9772869 | 0.009660335
|  |  | 314892 | 1.00313 | 0.9994305 | 0.0003862646 | 0.9999501 | 0.08326431 | 0.9999457 | 0.1926781 |  |  | 539046 | 0.9956763 | 0.9866385 | 0.001550597 | 0.9964744 | 0.004627961 | 0.9964781 | 0.005317866 |  |  | 434160 | 0.9862951 | 0.9670213 | 0.00329707 | 0.9880541 | 0.008400993 | 0.9880534 | 0.007035045 |  |  | 581580 | 1.000238 | 0.9150489 | 0.00675594 | 0.9825492 | 0.01319599 | 0.982544 | 0.01072574 |  |  | 882360 | 0.9890341 | 0.8678712 | 0.009805133 | 0.9773039 | 0.006263958 | 0.9772997 | 0.009660131
|  |  | 315192 | 1.002234 | 0.9994305 | 0.0003862646 | 0.9999501 | 0.08326431 | 0.9999457 | 0.1926781 |  |  | 539346 | 0.9956763 | 0.9866385 | 0.001550597 | 0.9964752 | 0.004627915 | 0.9964789 | 0.00531787 |  |  | 434460 | 0.9852161 | 0.9670213 | 0.00329707 | 0.988069 | 0.008400555 | 0.9880683 | 0.007034769 |  |  | 581880 | 0.9985561 | 0.9150489 | 0.00675594 | 0.982552 | 0.01319596 | 0.9825467 | 0.01072571 |  |  | 882660 | 0.9890341 | 0.8678712 | 0.009805133 | 0.9773166 | 0.006263839 | 0.9773124 | 0.009659927
|  |  | 315492 | 1.004026 | 0.9994305 | 0.0003862646 | 0.9999501 | 0.08326431 | 0.9999457 | 0.1926781 |  |  | 539646 | 0.9956763 | 0.9866385 | 0.001550597 | 0.9964761 | 0.004627869 | 0.9964798 | 0.005317873 |  |  | 434760 | 0.9830581 | 0.9670213 | 0.00329707 | 0.9880839 | 0.008400118 | 0.9880832 | 0.007034493 |  |  | 582180 | 1.001919 | 0.9150489 | 0.00675594 | 0.9825547 | 0.01319594 | 0.9825495 | 0.01072567 |  |  | 882960 | 0.9890341 | 0.8678712 | 0.009805133 | 0.9773293 | 0.00626372 | 0.9773251 | 0.009659723
|  |  | 315792 | 1.002234 | 0.9994305 | 0.0003862646 | 0.9999501 | 0.08326431 | 0.9999457 | 0.1926781 |  |  | 539946 | 0.9966367 | 0.9866385 | 0.001550597 | 0.9964769 | 0.004627823 | 0.9964806 | 0.005317877 |  |  | 435060 | 0.9841371 | 0.9670213 | 0.00329707 | 0.9880988 | 0.008399681 | 0.9880981 | 0.007034217 |  |  | 582480 | 1.000238 | 0.9150489 | 0.00675594 | 0.9825575 | 0.01319591 | 0.9825522 | 0.01072564 |  |  | 883260 | 0.9845582 | 0.8678712 | 0.009805133 | 0.977342 | 0.006263601 | 0.9773378 | 0.00965952
|  |  | 316092 | 1.00313 | 0.9994305 | 0.0003862646 | 0.9999501 | 0.08326431 | 0.9999457 | 0.1926781 |  |  | 540246 | 0.9947158 | 0.9866385 | 0.001550597 | 0.9964777 | 0.004627778 | 0.9964814 | 0.005317881 |  |  | 435360 | 0.9841371 | 0.9670213 | 0.00329707 | 0.9881136 | 0.008399245 | 0.9881129 | 0.007033942 |  |  | 582780 | 1.001919 | 0.9150489 | 0.00675594 | 0.9825602 | 0.01319589 | 0.982555 | 0.01072561 |  |  | 883560 | 0.9867961 | 0.8678712 | 0.009805133 | 0.9773547 | 0.006263482 | 0.9773505 | 0.009659317
|  |  | 316392 | 1.00313 | 0.9994305 | 0.0003862646 | 0.9999501 | 0.08326431 | 0.9999457 | 0.1926781 |  |  | 540546 | 0.9937554 | 0.9866385 | 0.001550597 | 0.9964785 | 0.004627733 | 0.9964822 | 0.005317884 |  |  | 435660 | 0.9841371 | 0.9670213 | 0.00329707 | 0.9881284 | 0.008398809 | 0.9881277 | 0.007033667 |  |  | 583080 | 1.000238 | 0.9150489 | 0.00675594 | 0.982563 | 0.01319586 | 0.9825577 | 0.01072557 |  |  | 883860 | 0.9890341 | 0.8678712 | 0.009805133 | 0.9773674 | 0.006263363 | 0.9773632 | 0.009659114
|  |  | 316692 | 1.002234 | 0.9994305 | 0.0003862646 | 0.9999501 | 0.08326431 | 0.9999457 | 0.1926781 |  |  | 540846 | 0.9956763 | 0.9866385 | 0.001550597 | 0.9964793 | 0.004627688 | 0.996483 | 0.005317888 |  |  | 435960 | 0.9841371 | 0.9670213 | 0.00329707 | 0.9881432 | 0.008398374 | 0.9881425 | 0.007033392 |  |  | 583380 | 0.9985561 | 0.9150489 | 0.00675594 | 0.9825657 | 0.01319584 | 0.9825604 | 0.01072554 |  |  | 884160 | 0.991272 | 0.8678712 | 0.009805133 | 0.9773801 | 0.006263245 | 0.9773759 | 0.009658912
|  |  | 316992 | 1.00313 | 0.9994305 | 0.0003862646 | 0.9999501 | 0.08326431 | 0.9999457 | 0.1926781 |  |  | 541146 | 0.9966367 | 0.9866385 | 0.001550597 | 0.9964801 | 0.004627644 | 0.9964839 | 0.005317892 |  |  | 436260 | 0.9852161 | 0.9670213 | 0.00329707 | 0.988158 | 0.008397939 | 0.9881573 | 0.007033118 |  |  | 583680 | 0.9985561 | 0.9150489 | 0.00675594 | 0.9825684 | 0.01319581 | 0.9825632 | 0.01072551 |  |  | 884460 | 0.9890341 | 0.8678712 | 0.009805133 | 0.9773927 | 0.006263127 | 0.9773885 | 0.00965871
|  |  | 317292 | 1.004026 | 0.9994305 | 0.0003862646 | 0.9999501 | 0.08326431 | 0.9999457 | 0.1926781 |  |  | 541446 | 0.9956763 | 0.9866385 | 0.001550597 | 0.996481 | 0.004627599 | 0.9964847 | 0.005317896 |  |  | 436560 | 0.9852161 | 0.9670213 | 0.00329707 | 0.9881727 | 0.008397505 | 0.988172 | 0.007032844 |  |  | 583980 | 0.9968746 | 0.9150489 | 0.00675594 | 0.9825711 | 0.01319579 | 0.9825659 | 0.01072547 |  |  | 884760 | 0.9867961 | 0.8678712 | 0.009805133 | 0.9774054 | 0.006263009 | 0.9774011 | 0.009658509
|  |  | 317592 | 1.00313 | 0.9994305 | 0.0003862646 | 0.9999501 | 0.08326431 | 0.9999457 | 0.1926781 |  |  | 541746 | 0.9966367 | 0.9866385 | 0.001550597 | 0.9964818 | 0.004627555 | 0.9964855 | 0.0053179 |  |  | 436860 | 0.9852161 | 0.9670213 | 0.00329707 | 0.9881874 | 0.008397072 | 0.9881868 | 0.007032571 |  |  | 584280 | 0.9968746 | 0.9150489 | 0.00675594 | 0.9825739 | 0.01319576 | 0.9825686 | 0.01072544 |  |  | 885060 | 0.9890341 | 0.8678712 | 0.009805133 | 0.977418 | 0.006262891 | 0.9774137 | 0.009658308
|  |  | 317892 | 1.00313 | 0.9994305 | 0.0003862646 | 0.9999501 | 0.08326431 | 0.9999457 | 0.1926781 |  |  | 542046 | 0.9956763 | 0.9866385 | 0.001550597 | 0.9964826 | 0.004627511 | 0.9964863 | 0.005317904 |  |  | 437160 | 0.9841371 | 0.9670213 | 0.00329707 | 0.9882021 | 0.008396639 | 0.9882014 | 0.007032297 |  |  | 584580 | 0.9985561 | 0.9150489 | 0.00675594 | 0.9825766 | 0.01319574 | 0.9825713 | 0.01072541 |  |  | 885360 | 0.9800823 | 0.8678712 | 0.009805133 | 0.9774306 | 0.006262774 | 0.9774264 | 0.009658107
|  |  | 318192 | 1.00313 | 0.9994305 | 0.0003862646 | 0.9999501 | 0.08326431 | 0.9999457 | 0.1926781 |  |  | 542346 | 0.9956763 | 0.9866385 | 0.001550597 | 0.9964834 | 0.004627468 | 0.9964871 | 0.005317908 |  |  | 437460 | 0.9852161 | 0.9670213 | 0.00329707 | 0.9882168 | 0.008396206 | 0.9882161 | 0.007032024 |  |  | 584880 | 0.9985561 | 0.9150489 | 0.00675594 | 0.9825793 | 0.01319572 | 0.982574 | 0.01072538 |  |  | 885660 | 0.9890341 | 0.8678712 | 0.009805133 | 0.9774432 | 0.006262656 | 0.9774389 | 0.009657907
|  |  | 318492 | 1.00313 | 0.9994305 | 0.0003862646 | 0.9999501 | 0.08326431 | 0.9999457 | 0.1926781 |  |  | 542646 | 0.9947158 | 0.9866385 | 0.001550597 | 0.9964842 | 0.004627424 | 0.9964879 | 0.005317912 |  |  | 437760 | 0.9852161 | 0.9670213 | 0.00329707 | 0.9882314 | 0.008395774 | 0.9882308 | 0.007031752 |  |  | 585180 | 0.9985561 | 0.9150489 | 0.00675594 | 0.9825819 | 0.01319569 | 0.9825767 | 0.01072534 |  |  | 885960 | 0.9890341 | 0.8678712 | 0.009805133 | 0.9774558 | 0.006262539 | 0.9774515 | 0.009657706
|  |  | 318792 | 1.004026 | 0.9994305 | 0.0003862646 | 0.9999501 | 0.08326431 | 0.9999457 | 0.1926781 |  |  | 542946 | 0.9947158 | 0.9866385 | 0.001550597 | 0.996485 | 0.004627381 | 0.9964887 | 0.005317917 |  |  | 438060 | 0.9852161 | 0.9670213 | 0.00329707 | 0.9882461 | 0.008395343 | 0.9882454 | 0.007031479 |  |  | 585480 | 1.000238 | 0.9150489 | 0.00675594 | 0.9825846 | 0.01319567 | 0.9825793 | 0.01072531 |  |  | 886260 | 0.9845582 | 0.8678712 | 0.009805133 | 0.9774683 | 0.006262422 | 0.9774641 | 0.009657507
|  |  | 319092 | 1.00313 | 0.9994305 | 0.0003862646 | 0.9999501 | 0.08326431 | 0.9999457 | 0.1926781 |  |  | 543246 | 0.9947158 | 0.9866385 | 0.001550597 | 0.9964858 | 0.004627338 | 0.9964895 | 0.005317921 |  |  | 438360 | 0.9862951 | 0.9670213 | 0.00329707 | 0.9882607 | 0.008394912 | 0.98826 | 0.007031207 |  |  | 585780 | 0.9985561 | 0.9150489 | 0.00675594 | 0.9825873 | 0.01319565 | 0.982582 | 0.01072528 |  |  | 886560 | 0.9890341 | 0.8678712 | 0.009805133 | 0.9774809 | 0.006262306 | 0.9774766 | 0.009657307
|  |  | 319392 | 1.00313 | 0.9994305 | 0.0003862646 | 0.9999501 | 0.08326431 | 0.9999457 | 0.1926781 |  |  | 543546 | 0.9937554 | 0.9866385 | 0.001550597 | 0.9964866 | 0.004627295 | 0.9964903 | 0.005317925 |  |  | 438660 | 0.9852161 | 0.9670213 | 0.00329707 | 0.9882752 | 0.008394482 | 0.9882746 | 0.007030935 |  |  | 586080 | 1.001919 | 0.9150489 | 0.00675594 | 0.98259 | 0.01319562 | 0.9825847 | 0.01072525 |  |  | 886860 | 0.9867961 | 0.8678712 | 0.009805133 | 0.9774934 | 0.006262189 | 0.9774891 | 0.009657108
|  |  | 319692 | 1.002234 | 0.9994305 | 0.0003862646 | 0.9999501 | 0.08326431 | 0.9999457 | 0.1926781 |  |  | 543846 | 0.9947158 | 0.9866385 | 0.001550597 | 0.9964874 | 0.004627253 | 0.9964911 | 0.005317929 |  |  | 438960 | 0.9830581 | 0.9670213 | 0.00329707 | 0.9882898 | 0.008394052 | 0.9882891 | 0.007030664 |  |  | 586380 | 0.9985561 | 0.9150489 | 0.00675594 | 0.9825926 | 0.0131956 | 0.9825873 | 0.01072522 |  |  | 887160 | 0.9867961 | 0.8678712 | 0.009805133 | 0.9775059 | 0.006262073 | 0.9775017 | 0.009656909
|  |  | 319992 | 1.002234 | 0.9994305 | 0.0003862646 | 0.9999501 | 0.08326431 | 0.9999457 | 0.1926781 |  |  | 544146 | 0.9966367 | 0.9866385 | 0.001550597 | 0.9964881 | 0.00462721 | 0.9964919 | 0.005317934 |  |  | 439260 | 0.9862951 | 0.9670213 | 0.00329707 | 0.9883043 | 0.008393623 | 0.9883036 | 0.007030393 |  |  | 586680 | 0.9985561 | 0.9150489 | 0.00675594 | 0.9825953 | 0.01319558 | 0.98259 | 0.01072519 |  |  | 887460 | 0.9890341 | 0.8678712 | 0.009805133 | 0.9775184 | 0.006261957 | 0.9775142 | 0.009656711
|  |  | 320292 | 1.00313 | 0.9994305 | 0.0003862646 | 0.9999501 | 0.08326431 | 0.9999457 | 0.1926781 |  |  | 544446 | 0.9956763 | 0.9866385 | 0.001550597 | 0.9964889 | 0.004627168 | 0.9964927 | 0.005317938 |  |  | 439560 | 0.9841371 | 0.9670213 | 0.00329707 | 0.9883188 | 0.008393194 | 0.9883181 | 0.007030122 |  |  | 586980 | 0.9985561 | 0.9150489 | 0.00675594 | 0.9825979 | 0.01319556 | 0.9825926 | 0.01072516 |  |  | 887760 | 0.9867961 | 0.8678712 | 0.009805133 | 0.9775309 | 0.006261841 | 0.9775267 | 0.009656513
|  |  | 320592 | 1.00313 | 0.9994305 | 0.0003862646 | 0.9999501 | 0.08326431 | 0.9999457 | 0.1926781 |  |  | 544746 | 0.9947158 | 0.9866385 | 0.001550597 | 0.9964897 | 0.004627126 | 0.9964935 | 0.005317943 |  |  | 439860 | 0.9852161 | 0.9670213 | 0.00329707 | 0.9883333 | 0.008392766 | 0.9883326 | 0.007029852 |  |  | 587280 | 0.9985561 | 0.9150489 | 0.00675594 | 0.9826005 | 0.01319553 | 0.9825953 | 0.01072513 |  |  | 888060 | 0.9890341 | 0.8678712 | 0.009805133 | 0.9775434 | 0.006261725 | 0.9775391 | 0.009656315
|  |  | 320892 | 1.004026 | 0.9994305 | 0.0003862646 | 0.9999501 | 0.08326431 | 0.9999457 | 0.1926781 |  |  | 545046 | 0.9956763 | 0.9866385 | 0.001550597 | 0.9964905 | 0.004627085 | 0.9964943 | 0.005317947 |  |  | 440160 | 0.9862951 | 0.9670213 | 0.00329707 | 0.9883478 | 0.008392338 | 0.9883471 | 0.007029582 |  |  | 587580 | 0.9985561 | 0.9150489 | 0.00675594 | 0.9826032 | 0.01319551 | 0.9825979 | 0.0107251 |  |  | 888360 | 0.9845582 | 0.8678712 | 0.009805133 | 0.9775559 | 0.00626161 | 0.9775516 | 0.009656118
|  |  | 321192 | 1.004026 | 0.9994305 | 0.0003862646 | 0.9999501 | 0.08326431 | 0.9999457 | 0.1926781 |  |  | 545346 | 0.9956763 | 0.9866385 | 0.001550597 | 0.9964913 | 0.004627043 | 0.996495 | 0.005317952 |  |  | 440460 | 0.9862951 | 0.9670213 | 0.00329707 | 0.9883622 | 0.008391911 | 0.9883615 | 0.007029312 |  |  | 587880 | 1.001919 | 0.9150489 | 0.00675594 | 0.9826058 | 0.01319549 | 0.9826005 | 0.01072506 |  |  | 888660 | 0.9800823 | 0.8678712 | 0.009805133 | 0.9775683 | 0.006261494 | 0.977564 | 0.00965592
|  |  | 321492 | 1.004026 | 0.9994305 | 0.0003862646 | 0.9999501 | 0.08326431 | 0.9999457 | 0.1926781 |  |  | 545646 | 0.9966367 | 0.9866385 | 0.001550597 | 0.9964921 | 0.004627002 | 0.9964958 | 0.005317956 |  |  | 440760 | 0.9873741 | 0.9670213 | 0.00329707 | 0.9883766 | 0.008391484 | 0.9883759 | 0.007029043 |  |  | 588180 | 1.000238 | 0.9150489 | 0.00675594 | 0.9826084 | 0.01319547 | 0.9826031 | 0.01072504 |  |  | 888960 | 0.99351 | 0.8678712 | 0.009805133 | 0.9775808 | 0.006261379 | 0.9775765 | 0.009655724
|  |  | 321792 | 1.00313 | 0.9994305 | 0.0003862646 | 0.9999501 | 0.08326431 | 0.9999457 | 0.1926781 |  |  | 545946 | 0.9956763 | 0.9866385 | 0.001550597 | 0.9964928 | 0.004626961 | 0.9964966 | 0.005317961 |  |  | 441060 | 0.9841371 | 0.9670213 | 0.00329707 | 0.988391 | 0.008391058 | 0.9883903 | 0.007028774 |  |  | 588480 | 1.000238 | 0.9150489 | 0.00675594 | 0.982611 | 0.01319545 | 0.9826057 | 0.01072501 |  |  | 889260 | 0.9845582 | 0.8678712 | 0.009805133 | 0.9775932 | 0.006261265 | 0.9775889 | 0.009655527
|  |  | 322092 | 1.00313 | 0.9994305 | 0.0003862646 | 0.9999501 | 0.08326431 | 0.9999457 | 0.1926781 |  |  | 546246 | 0.9956763 | 0.9866385 | 0.001550597 | 0.9964936 | 0.00462692 | 0.9964974 | 0.005317966 |  |  | 441360 | 0.9841371 | 0.9670213 | 0.00329707 | 0.9884053 | 0.008390632 | 0.9884047 | 0.007028505 |  |  | 588780 | 1.000238 | 0.9150489 | 0.00675594 | 0.9826136 | 0.01319543 | 0.9826083 | 0.01072498 |  |  | 889560 | 0.991272 | 0.8678712 | 0.009805133 | 0.9776056 | 0.00626115 | 0.9776013 | 0.009655331
|  |  | 322392 | 1.00313 | 0.9994305 | 0.0003862646 | 0.9999501 | 0.08326431 | 0.9999457 | 0.1926781 |  |  | 546546 | 0.9966367 | 0.9866385 | 0.001550597 | 0.9964944 | 0.004626879 | 0.9964982 | 0.005317971 |  |  | 441660 | 0.9830581 | 0.9670213 | 0.00329707 | 0.9884197 | 0.008390207 | 0.988419 | 0.007028237 |  |  | 589080 | 1.000238 | 0.9150489 | 0.00675594 | 0.9826162 | 0.01319541 | 0.9826109 | 0.01072495 |  |  | 889860 | 0.9890341 | 0.8678712 | 0.009805133 | 0.977618 | 0.006261035 | 0.9776137 | 0.009655135
|  |  | 322692 | 1.002234 | 0.9994305 | 0.0003862646 | 0.9999501 | 0.08326431 | 0.9999457 | 0.1926781 |  |  | 546846 | 0.9956763 | 0.9866385 | 0.001550597 | 0.9964952 | 0.004626839 | 0.9964989 | 0.005317975 |  |  | 441960 | 0.9852161 | 0.9670213 | 0.00329707 | 0.988434 | 0.008389783 | 0.9884333 | 0.007027969 |  |  | 589380 | 0.9985561 | 0.9150489 | 0.00675594 | 0.9826188 | 0.01319538 | 0.9826135 | 0.01072492 |  |  | 890160 | 0.9845582 | 0.8678712 | 0.009805133 | 0.9776304 | 0.006260921 | 0.977626 | 0.00965494
|  |  | 322992 | 1.00313 | 0.9994305 | 0.0003862646 | 0.9999501 | 0.08326431 | 0.9999457 | 0.1926781 |  |  | 547146 | 0.9956763 | 0.9866385 | 0.001550597 | 0.9964959 | 0.004626799 | 0.9964997 | 0.00531798 |  |  | 442260 | 0.9852161 | 0.9670213 | 0.00329707 | 0.9884483 | 0.008389359 | 0.9884476 | 0.007027701 |  |  | 589680 | 1.003601 | 0.9150489 | 0.00675594 | 0.9826214 | 0.01319536 | 0.9826161 | 0.01072489 |  |  | 890460 | 0.9890341 | 0.8678712 | 0.009805133 | 0.9776427 | 0.006260807 | 0.9776384 | 0.009654745
|  |  | 323292 | 1.00313 | 0.9994305 | 0.0003862646 | 0.9999501 | 0.08326431 | 0.9999457 | 0.1926781 |  |  | 547446 | 0.9956763 | 0.9866385 | 0.001550597 | 0.9964967 | 0.004626759 | 0.9965005 | 0.005317985 |  |  | 442560 | 0.9862951 | 0.9670213 | 0.00329707 | 0.9884626 | 0.008388936 | 0.9884619 | 0.007027434 |  |  | 589980 | 1.000238 | 0.9150489 | 0.00675594 | 0.9826239 | 0.01319534 | 0.9826186 | 0.01072486 |  |  | 890760 | 0.991272 | 0.8678712 | 0.009805133 | 0.9776551 | 0.006260693 | 0.9776507 | 0.00965455
|  |  | 323592 | 1.00313 | 0.9994305 | 0.0003862646 | 0.9999501 | 0.08326431 | 0.9999457 | 0.1926781 |  |  | 547746 | 0.9947158 | 0.9866385 | 0.001550597 | 0.9964975 | 0.004626719 | 0.9965013 | 0.00531799 |  |  | 442860 | 0.9852161 | 0.9670213 | 0.00329707 | 0.9884768 | 0.008388513 | 0.9884762 | 0.007027167 |  |  | 590280 | 1.000238 | 0.9150489 | 0.00675594 | 0.9826265 | 0.01319532 | 0.9826212 | 0.01072483 |  |  | 891060 | 0.99351 | 0.8678712 | 0.009805133 | 0.9776674 | 0.00626058 | 0.9776631 | 0.009654356
|  |  | 323892 | 1.004026 | 0.9994305 | 0.0003862646 | 0.9999501 | 0.08326431 | 0.9999457 | 0.1926781 |  |  | 548046 | 0.9966367 | 0.9866385 | 0.001550597 | 0.9964982 | 0.004626679 | 0.996502 | 0.005317995 |  |  | 443160 | 0.9830581 | 0.9670213 | 0.00329707 | 0.988491 | 0.008388091 | 0.9884904 | 0.0070269 |  |  | 590580 | 1.003601 | 0.9150489 | 0.00675594 | 0.9826291 | 0.0131953 | 0.9826237 | 0.0107248 |  |  | 891360 | 0.991272 | 0.8678712 | 0.009805133 | 0.9776797 | 0.006260466 | 0.9776754 | 0.009654162
|  |  | 324192 | 1.004026 | 0.9994305 | 0.0003862646 | 0.9999501 | 0.08326431 | 0.9999457 | 0.1926781 |  |  | 548346 | 0.9956763 | 0.9866385 | 0.001550597 | 0.996499 | 0.00462664 | 0.9965028 | 0.005318 |  |  | 443460 | 0.9841371 | 0.9670213 | 0.00329707 | 0.9885052 | 0.008387669 | 0.9885046 | 0.007026634 |  |  | 590880 | 1.000238 | 0.9150489 | 0.00675594 | 0.9826316 | 0.01319528 | 0.9826263 | 0.01072478 |  |  | 891660 | 0.9845582 | 0.8678712 | 0.009805133 | 0.977692 | 0.006260353 | 0.9776877 | 0.009653968
|  |  | 324492 | 1.00313 | 0.9994305 | 0.0003862646 | 0.9999501 | 0.08326431 | 0.9999457 | 0.1926781 |  |  | 548646 | 0.9947158 | 0.9866385 | 0.001550597 | 0.9964997 | 0.004626601 | 0.9965035 | 0.005318005 |  |  | 443760 | 0.9841371 | 0.9670213 | 0.00329707 | 0.9885194 | 0.008387248 | 0.9885188 | 0.007026368 |  |  | 591180 | 1.003601 | 0.9150489 | 0.00675594 | 0.9826342 | 0.01319526 | 0.9826288 | 0.01072475 |  |  | 891960 | 0.9890341 | 0.8678712 | 0.009805133 | 0.9777043 | 0.00626024 | 0.9777 | 0.009653775
|  |  | 324792 | 1.00313 | 0.9994305 | 0.0003862646 | 0.9999501 | 0.08326431 | 0.9999457 | 0.1926781 |  |  | 548946 | 0.9956763 | 0.9866385 | 0.001550597 | 0.9965005 | 0.004626562 | 0.9965043 | 0.00531801 |  |  | 444060 | 0.9841371 | 0.9670213 | 0.00329707 | 0.9885336 | 0.008386827 | 0.9885329 | 0.007026102 |  |  | 591480 | 1.003601 | 0.9150489 | 0.00675594 | 0.9826367 | 0.01319525 | 0.9826314 | 0.01072472 |  |  | 892260 | 0.991272 | 0.8678712 | 0.009805133 | 0.9777166 | 0.006260127 | 0.9777123 | 0.009653582
|  |  | 325092 | 1.004026 | 0.9994305 | 0.0003862646 | 0.9999501 | 0.08326431 | 0.9999457 | 0.1926781 |  |  | 549246 | 0.9956763 | 0.9866385 | 0.001550597 | 0.9965013 | 0.004626523 | 0.9965051 | 0.005318015 |  |  | 444360 | 0.9862951 | 0.9670213 | 0.00329707 | 0.9885477 | 0.008386407 | 0.9885471 | 0.007025837 |  |  | 591780 | 1.000238 | 0.9150489 | 0.00675594 | 0.9826392 | 0.01319523 | 0.9826339 | 0.01072469 |  |  | 892560 | 0.9890341 | 0.8678712 | 0.009805133 | 0.9777289 | 0.006260014 | 0.9777245 | 0.009653389
|  |  | 325392 | 1.002234 | 0.9994305 | 0.0003862646 | 0.9999501 | 0.08326431 | 0.9999457 | 0.1926781 |  |  | 549546 | 0.9956763 | 0.9866385 | 0.001550597 | 0.996502 | 0.004626484 | 0.9965058 | 0.005318021 |  |  | 444660 | 0.9862951 | 0.9670213 | 0.00329707 | 0.9885618 | 0.008385987 | 0.9885612 | 0.007025572 |  |  | 592080 | 1.005282 | 0.9150489 | 0.00675594 | 0.9826418 | 0.01319521 | 0.9826364 | 0.01072467 |  |  | 892860 | 0.9823203 | 0.8678712 | 0.009805133 | 0.9777411 | 0.006259902 | 0.9777368 | 0.009653196
|  |  | 325692 | 1.002234 | 0.9994305 | 0.0003862646 | 0.9999501 | 0.08326431 | 0.9999457 | 0.1926781 |  |  | 549846 | 0.9956763 | 0.9866385 | 0.001550597 | 0.9965028 | 0.004626446 | 0.9965066 | 0.005318026 |  |  | 444960 | 0.9852161 | 0.9670213 | 0.00329707 | 0.9885759 | 0.008385568 | 0.9885753 | 0.007025307 |  |  | 592380 | 1.003601 | 0.9150489 | 0.00675594 | 0.9826443 | 0.01319519 | 0.9826389 | 0.01072464 |  |  | 893160 | 0.9867961 | 0.8678712 | 0.009805133 | 0.9777534 | 0.00625979 | 0.977749 | 0.009653004
|  |  | 325992 | 1.001338 | 0.9994305 | 0.0003862646 | 0.9999501 | 0.08326431 | 0.9999457 | 0.1926781 |  |  | 550146 | 0.9947158 | 0.9866385 | 0.001550597 | 0.9965035 | 0.004626407 | 0.9965073 | 0.005318031 |  |  | 445260 | 0.9862951 | 0.9670213 | 0.00329707 | 0.98859 | 0.00838515 | 0.9885893 | 0.007025043 |  |  | 592680 | 1.001919 | 0.9150489 | 0.00675594 | 0.9826468 | 0.01319517 | 0.9826414 | 0.01072461 |  |  | 893460 | 0.991272 | 0.8678712 | 0.009805133 | 0.9777656 | 0.006259678 | 0.9777612 | 0.009652813
|  |  | 326292 | 1.00313 | 0.9994305 | 0.0003862646 | 0.9999501 | 0.08326431 | 0.9999457 | 0.1926781 |  |  | 550446 | 0.9947158 | 0.9866385 | 0.001550597 | 0.9965043 | 0.004626369 | 0.9965081 | 0.005318036 |  |  | 445560 | 0.9841371 | 0.9670213 | 0.00329707 | 0.988604 | 0.008384732 | 0.9886034 | 0.007024779 |  |  | 592980 | 1.001919 | 0.9150489 | 0.00675594 | 0.9826493 | 0.01319515 | 0.9826439 | 0.01072459 |  |  | 893760 | 1.000224 | 0.8678712 | 0.009805133 | 0.9777778 | 0.006259566 | 0.9777734 | 0.009652621
|  |  | 326592 | 1.002234 | 0.9994305 | 0.0003862646 | 0.9999501 | 0.08326431 | 0.9999457 | 0.1926781 |  |  | 550746 | 0.9966367 | 0.9866385 | 0.001550597 | 0.996505 | 0.004626332 | 0.9965088 | 0.005318042 |  |  | 445860 | 0.9841371 | 0.9670213 | 0.00329707 | 0.988618 | 0.008384315 | 0.9886174 | 0.007024515 |  |  | 593280 | 1.000238 | 0.9150489 | 0.00675594 | 0.9826518 | 0.01319513 | 0.9826464 | 0.01072456 |  |  | 894060 | 0.9890341 | 0.8678712 | 0.009805133 | 0.97779 | 0.006259454 | 0.9777856 | 0.00965243
|  |  | 326892 | 1.004026 | 0.9994305 | 0.0003862646 | 0.9999501 | 0.08326431 | 0.9999457 | 0.1926781 |  |  | 551046 | 0.9956763 | 0.9866385 | 0.001550597 | 0.9965057 | 0.004626294 | 0.9965096 | 0.005318047 |  |  | 446160 | 0.9852161 | 0.9670213 | 0.00329707 | 0.988632 | 0.008383898 | 0.9886314 | 0.007024252 |  |  | 593580 | 1.001919 | 0.9150489 | 0.00675594 | 0.9826543 | 0.01319511 | 0.9826489 | 0.01072453 |  |  | 894360 | 0.991272 | 0.8678712 | 0.009805133 | 0.9778022 | 0.006259343 | 0.9777978 | 0.009652239
|  |  | 327192 | 1.002234 | 0.9994305 | 0.0003862646 | 0.9999501 | 0.08326431 | 0.9999457 | 0.1926781 |  |  | 551346 | 0.9966367 | 0.9866385 | 0.001550597 | 0.9965065 | 0.004626257 | 0.9965103 | 0.005318053 |  |  | 446460 | 0.9862951 | 0.9670213 | 0.00329707 | 0.988646 | 0.008383481 | 0.9886454 | 0.007023989 |  |  | 593880 | 1.005282 | 0.9150489 | 0.00675594 | 0.9826567 | 0.0131951 | 0.9826514 | 0.01072451 |  |  | 894660 | 0.9890341 | 0.8678712 | 0.009805133 | 0.9778144 | 0.006259231 | 0.9778099 | 0.009652049
|  |  | 327492 | 1.002234 | 0.9994305 | 0.0003862646 | 0.9999501 | 0.08326431 | 0.9999457 | 0.1926781 |  |  | 551646 | 0.9966367 | 0.9866385 | 0.001550597 | 0.9965072 | 0.004626219 | 0.9965111 | 0.005318058 |  |  | 446760 | 0.9862951 | 0.9670213 | 0.00329707 | 0.9886599 | 0.008383066 | 0.9886593 | 0.007023726 |  |  | 594180 | 1.001919 | 0.9150489 | 0.00675594 | 0.9826592 | 0.01319508 | 0.9826539 | 0.01072448 |  |  | 894960 | 0.9867961 | 0.8678712 | 0.009805133 | 0.9778265 | 0.00625912 | 0.9778221 | 0.009651859
|  |  | 327792 | 1.004026 | 0.9994305 | 0.0003862646 | 0.9999501 | 0.08326431 | 0.9999457 | 0.1926781 |  |  | 551946 | 0.9947158 | 0.9866385 | 0.001550597 | 0.996508 | 0.004626182 | 0.9965118 | 0.005318064 |  |  | 447060 | 0.9852161 | 0.9670213 | 0.00329707 | 0.9886739 | 0.008382651 | 0.9886732 | 0.007023464 |  |  | 594480 | 1.003601 | 0.9150489 | 0.00675594 | 0.9826617 | 0.01319506 | 0.9826563 | 0.01072445 |  |  | 895260 | 0.9890341 | 0.8678712 | 0.009805133 | 0.9778387 | 0.006259009 | 0.9778342 | 0.009651669
|  |  | 328092 | 1.002234 | 0.9994305 | 0.0003862646 | 0.9999501 | 0.08326431 | 0.9999457 | 0.1926781 |  |  | 552246 | 0.9956763 | 0.9866385 | 0.001550597 | 0.9965087 | 0.004626145 | 0.9965125 | 0.005318069 |  |  | 447360 | 0.9852161 | 0.9670213 | 0.00329707 | 0.9886878 | 0.008382236 | 0.9886871 | 0.007023202 |  |  | 594780 | 1.000238 | 0.9150489 | 0.00675594 | 0.9826642 | 0.01319504 | 0.9826588 | 0.01072443 |  |  | 895560 | 0.9890341 | 0.8678712 | 0.009805133 | 0.9778508 | 0.006258899 | 0.9778464 | 0.009651479
|  |  | 328392 | 1.002234 | 0.9994305 | 0.0003862646 | 0.9999501 | 0.08326431 | 0.9999457 | 0.1926781 |  |  | 552546 | 0.9947158 | 0.9866385 | 0.001550597 | 0.9965094 | 0.004626109 | 0.9965133 | 0.005318075 |  |  | 447660 | 0.9841371 | 0.9670213 | 0.00329707 | 0.9887017 | 0.008381822 | 0.988701 | 0.007022941 |  |  | 595080 | 1.000238 | 0.9150489 | 0.00675594 | 0.9826666 | 0.01319503 | 0.9826613 | 0.0107244 |  |  | 895860 | 0.99351 | 0.8678712 | 0.009805133 | 0.9778629 | 0.006258788 | 0.9778585 | 0.00965129
|  |  | 328692 | 1.00313 | 0.9994305 | 0.0003862646 | 0.9999501 | 0.08326431 | 0.9999457 | 0.1926781 |  |  | 552846 | 0.9947158 | 0.9866385 | 0.001550597 | 0.9965102 | 0.004626072 | 0.996514 | 0.00531808 |  |  | 447960 | 0.9841371 | 0.9670213 | 0.00329707 | 0.9887155 | 0.008381408 | 0.9887149 | 0.00702268 |  |  | 595380 | 1.001919 | 0.9150489 | 0.00675594 | 0.9826691 | 0.01319501 | 0.9826637 | 0.01072438 |  |  | 896160 | 0.991272 | 0.8678712 | 0.009805133 | 0.977875 | 0.006258678 | 0.9778706 | 0.009651101
|  |  | 328992 | 1.00313 | 0.9994305 | 0.0003862646 | 0.9999501 | 0.08326431 | 0.9999457 | 0.1926781 |  |  | 553146 | 0.9956763 | 0.9866385 | 0.001550597 | 0.9965109 | 0.004626036 | 0.9965148 | 0.005318086 |  |  | 448260 | 0.9852161 | 0.9670213 | 0.00329707 | 0.9887294 | 0.008380996 | 0.9887287 | 0.007022419 |  |  | 595680 | 1.000238 | 0.9150489 | 0.00675594 | 0.9826715 | 0.01319499 | 0.9826661 | 0.01072435 |  |  | 896460 | 0.9867961 | 0.8678712 | 0.009805133 | 0.9778871 | 0.006258568 | 0.9778826 | 0.009650913
|  |  | 329292 | 1.004026 | 0.9994305 | 0.0003862646 | 0.9999501 | 0.08326431 | 0.9999457 | 0.1926781 |  |  | 553446 | 0.9956763 | 0.9866385 | 0.001550597 | 0.9965116 | 0.004626 | 0.9965155 | 0.005318092 |  |  | 448560 | 0.9841371 | 0.9670213 | 0.00329707 | 0.9887432 | 0.008380583 | 0.9887425 | 0.007022158 |  |  | 595980 | 1.005282 | 0.9150489 | 0.00675594 | 0.9826739 | 0.01319498 | 0.9826686 | 0.01072433 |  |  | 896760 | 0.9845582 | 0.8678712 | 0.009805133 | 0.9778992 | 0.006258458 | 0.9778947 | 0.009650725
|  |  | 329592 | 1.00313 | 0.9994305 | 0.0003862646 | 0.9999501 | 0.08326431 | 0.9999457 | 0.1926781 |  |  | 553746 | 0.9956763 | 0.9866385 | 0.001550597 | 0.9965123 | 0.004625964 | 0.9965162 | 0.005318097 |  |  | 448860 | 0.9841371 | 0.9670213 | 0.00329707 | 0.988757 | 0.008380171 | 0.9887563 | 0.007021898 |  |  | 596280 | 1.001919 | 0.9150489 | 0.00675594 | 0.9826764 | 0.01319496 | 0.982671 | 0.01072431 |  |  | 897060 | 0.9867961 | 0.8678712 | 0.009805133 | 0.9779112 | 0.006258348 | 0.9779067 | 0.009650537
|  |  | 329892 | 1.00313 | 0.9994305 | 0.0003862646 | 0.9999501 | 0.08326431 | 0.9999457 | 0.1926781 |  |  | 554046 | 0.9956763 | 0.9866385 | 0.001550597 | 0.9965131 | 0.004625928 | 0.9965169 | 0.005318103 |  |  | 449160 | 0.9862951 | 0.9670213 | 0.00329707 | 0.9887707 | 0.00837976 | 0.9887701 | 0.007021639 |  |  | 596580 | 1.001919 | 0.9150489 | 0.00675594 | 0.9826788 | 0.01319494 | 0.9826734 | 0.01072428 |  |  | 897360 | 0.9890341 | 0.8678712 | 0.009805133 | 0.9779233 | 0.006258239 | 0.9779188 | 0.009650349
|  |  | 330192 | 1.002234 | 0.9994305 | 0.0003862646 | 0.9999501 | 0.08326431 | 0.9999457 | 0.1926781 |  |  | 554346 | 0.9956763 | 0.9866385 | 0.001550597 | 0.9965138 | 0.004625893 | 0.9965177 | 0.005318109 |  |  | 449460 | 0.9852161 | 0.9670213 | 0.00329707 | 0.9887845 | 0.008379349 | 0.9887839 | 0.007021379 |  |  | 596880 | 1.005282 | 0.9150489 | 0.00675594 | 0.9826812 | 0.01319493 | 0.9826758 | 0.01072426 |  |  | 897660 | 0.991272 | 0.8678712 | 0.009805133 | 0.9779353 | 0.006258129 | 0.9779308 | 0.009650162
|  |  | 330492 | 1.002234 | 0.9994305 | 0.0003862646 | 0.9999501 | 0.08326431 | 0.9999457 | 0.1926781 |  |  | 554646 | 0.9956763 | 0.9866385 | 0.001550597 | 0.9965145 | 0.004625858 | 0.9965184 | 0.005318115 |  |  | 449760 | 0.9862951 | 0.9670213 | 0.00329707 | 0.9887982 | 0.008378939 | 0.9887976 | 0.00702112 |  |  | 597180 | 0.9985561 | 0.9150489 | 0.00675594 | 0.9826836 | 0.01319491 | 0.9826782 | 0.01072423 |  |  | 897960 | 0.991272 | 0.8678712 | 0.009805133 | 0.9779473 | 0.00625802 | 0.9779428 | 0.009649975
|  |  | 330792 | 1.00313 | 0.9994305 | 0.0003862646 | 0.9999501 | 0.08326431 | 0.9999457 | 0.1926781 |  |  | 554946 | 0.9956763 | 0.9866385 | 0.001550597 | 0.9965152 | 0.004625822 | 0.9965191 | 0.005318121 |  |  | 450060 | 0.9841371 | 0.9670213 | 0.00329707 | 0.9888119 | 0.00837853 | 0.9888113 | 0.007020861 |  |  | 597480 | 1.003601 | 0.9150489 | 0.00675594 | 0.982686 | 0.01319489 | 0.9826806 | 0.01072421 |  |  | 898260 | 0.99351 | 0.8678712 | 0.009805133 | 0.9779593 | 0.006257911 | 0.9779548 | 0.009649789
|  |  | 331092 | 1.002234 | 0.9994305 | 0.0003862646 | 0.9999501 | 0.08326431 | 0.9999457 | 0.1926781 |  |  | 555246 | 0.9956763 | 0.9866385 | 0.001550597 | 0.9965159 | 0.004625787 | 0.9965198 | 0.005318127 |  |  | 450360 | 0.9862951 | 0.9670213 | 0.00329707 | 0.9888256 | 0.008378121 | 0.988825 | 0.007020603 |  |  | 597780 | 1.001919 | 0.9150489 | 0.00675594 | 0.9826884 | 0.01319488 | 0.982683 | 0.01072419 |  |  | 898560 | 0.9890341 | 0.8678712 | 0.009805133 | 0.9779713 | 0.006257803 | 0.9779668 | 0.009649603
|  |  | 331392 | 1.004026 | 0.9994305 | 0.0003862646 | 0.9999501 | 0.08326431 | 0.9999457 | 0.1926781 |  |  | 555546 | 0.9956763 | 0.9866385 | 0.001550597 | 0.9965167 | 0.004625753 | 0.9965205 | 0.005318133 |  |  | 450660 | 0.9852161 | 0.9670213 | 0.00329707 | 0.9888393 | 0.008377712 | 0.9888386 | 0.007020345 |  |  | 598080 | 1.003601 | 0.9150489 | 0.00675594 | 0.9826908 | 0.01319486 | 0.9826854 | 0.01072416 |  |  | 898860 | 0.9845582 | 0.8678712 | 0.009805133 | 0.9779833 | 0.006257694 | 0.9779788 | 0.009649417
|  |  | 331692 | 1.004026 | 0.9994305 | 0.0003862646 | 0.9999501 | 0.08326431 | 0.9999457 | 0.1926781 |  |  | 555846 | 0.9956763 | 0.9866385 | 0.001550597 | 0.9965174 | 0.004625718 | 0.9965213 | 0.005318139 |  |  | 450960 | 0.9852161 | 0.9670213 | 0.00329707 | 0.9888529 | 0.008377304 | 0.9888523 | 0.007020087 |  |  | 598380 | 1.001919 | 0.9150489 | 0.00675594 | 0.9826932 | 0.01319485 | 0.9826878 | 0.01072414 |  |  | 899160 | 0.99351 | 0.8678712 | 0.009805133 | 0.9779952 | 0.006257586 | 0.9779907 | 0.009649231
|  |  | 331992 | 1.004026 | 0.9994305 | 0.0003862646 | 0.9999501 | 0.08326431 | 0.9999457 | 0.1926781 |  |  | 556146 | 0.9966367 | 0.9866385 | 0.001550597 | 0.9965181 | 0.004625684 | 0.996522 | 0.005318145 |  |  | 451260 | 0.9852161 | 0.9670213 | 0.00329707 | 0.9888665 | 0.008376897 | 0.9888659 | 0.00701983 |  |  | 598680 | 1.003601 | 0.9150489 | 0.00675594 | 0.9826956 | 0.01319483 | 0.9826902 | 0.01072412 |  |  | 899460 | 0.9845582 | 0.8678712 | 0.009805133 | 0.9780072 | 0.006257478 | 0.9780027 | 0.009649046
|  |  | 332292 | 1.002234 | 0.9994305 | 0.0003862646 | 0.9999501 | 0.08326431 | 0.9999457 | 0.1926781 |  |  | 556446 | 0.9956763 | 0.9866385 | 0.001550597 | 0.9965188 | 0.004625649 | 0.9965227 | 0.005318151 |  |  | 451560 | 0.9852161 | 0.9670213 | 0.00329707 | 0.9888801 | 0.00837649 | 0.9888795 | 0.007019573 |  |  | 598980 | 1.000238 | 0.9150489 | 0.00675594 | 0.9826979 | 0.01319482 | 0.9826925 | 0.01072409 |  |  | 899760 | 0.9867961 | 0.8678712 | 0.009805133 | 0.9780191 | 0.00625737 | 0.9780146 | 0.009648861
|  |  | 332592 | 1.002234 | 0.9994305 | 0.0003862646 | 0.9999501 | 0.08326431 | 0.9999457 | 0.1926781 |  |  | 556746 | 0.9947158 | 0.9866385 | 0.001550597 | 0.9965195 | 0.004625615 | 0.9965234 | 0.005318157 |  |  | 451860 | 0.9852161 | 0.9670213 | 0.00329707 | 0.9888937 | 0.008376084 | 0.9888931 | 0.007019316 |  |  | 599280 | 1.003601 | 0.9150489 | 0.00675594 | 0.9827003 | 0.0131948 | 0.9826949 | 0.01072407 |  |  | 900060 | 0.9890341 | 0.8678712 | 0.009805133 | 0.978031 | 0.006257262 | 0.9780265 | 0.009648676
|  |  | 332892 | 1.00313 | 0.9994305 | 0.0003862646 | 0.9999501 | 0.08326431 | 0.9999457 | 0.1926781 |  |  | 557046 | 0.9937554 | 0.9866385 | 0.001550597 | 0.9965202 | 0.004625582 | 0.9965241 | 0.005318163 |  |  | 452160 | 0.9852161 | 0.9670213 | 0.00329707 | 0.9889072 | 0.008375678 | 0.9889066 | 0.00701906 |  |  | 599580 | 1.003601 | 0.9150489 | 0.00675594 | 0.9827026 | 0.01319479 | 0.9826973 | 0.01072405 |  |  | 900360 | 0.9890341 | 0.8678712 | 0.009805133 | 0.9780429 | 0.006257154 | 0.9780384 | 0.009648492
|  |  | 333192 | 1.004026 | 0.9994305 | 0.0003862646 | 0.9999501 | 0.08326431 | 0.9999457 | 0.1926781 |  |  | 557346 | 0.9956763 | 0.9866385 | 0.001550597 | 0.9965209 | 0.004625548 | 0.9965248 | 0.005318169 |  |  | 452460 | 0.9841371 | 0.9670213 | 0.00329707 | 0.9889208 | 0.008375273 | 0.9889202 | 0.007018804 |  |  | 599880 | 1.003601 | 0.9150489 | 0.00675594 | 0.982705 | 0.01319477 | 0.9826996 | 0.01072402 |  |  | 900660 | 0.9867961 | 0.8678712 | 0.009805133 | 0.9780548 | 0.006257047 | 0.9780503 | 0.009648308
|  |  | 333492 | 1.00313 | 0.9994305 | 0.0003862646 | 0.9999501 | 0.08326431 | 0.9999457 | 0.1926781 |  |  | 557646 | 0.9956763 | 0.9866385 | 0.001550597 | 0.9965216 | 0.004625514 | 0.9965255 | 0.005318176 |  |  | 452760 | 0.9852161 | 0.9670213 | 0.00329707 | 0.9889343 | 0.008374868 | 0.9889337 | 0.007018549 |  |  | 600180 | 1.000238 | 0.9150489 | 0.00675594 | 0.9827073 | 0.01319476 | 0.9827019 | 0.010724 |  |  | 900960 | 0.9890341 | 0.8678712 | 0.009805133 | 0.9780667 | 0.00625694 | 0.9780622 | 0.009648124
|  |  | 333792 | 1.00313 | 0.9994305 | 0.0003862646 | 0.9999501 | 0.08326431 | 0.9999457 | 0.1926781 |  |  | 557946 | 0.9947158 | 0.9866385 | 0.001550597 | 0.9965223 | 0.004625481 | 0.9965262 | 0.005318182 |  |  | 453060 | 0.9852161 | 0.9670213 | 0.00329707 | 0.9889478 | 0.008374464 | 0.9889471 | 0.007018294 |  |  | 600480 | 1.000238 | 0.9150489 | 0.00675594 | 0.9827097 | 0.01319474 | 0.9827043 | 0.01072398 |  |  | 901260 | 0.9867961 | 0.8678712 | 0.009805133 | 0.9780786 | 0.006256833 | 0.978074 | 0.009647941
|  |  | 334092 | 1.004026 | 0.9994305 | 0.0003862646 | 0.9999501 | 0.08326431 | 0.9999457 | 0.1926781 |  |  | 558246 | 0.9956763 | 0.9866385 | 0.001550597 | 0.996523 | 0.004625448 | 0.9965269 | 0.005318188 |  |  | 453360 | 0.9862951 | 0.9670213 | 0.00329707 | 0.9889612 | 0.008374061 | 0.9889606 | 0.007018039 |  |  | 600780 | 1.000238 | 0.9150489 | 0.00675594 | 0.982712 | 0.01319473 | 0.9827066 | 0.01072396 |  |  | 901560 | 0.9890341 | 0.8678712 | 0.009805133 | 0.9780904 | 0.006256726 | 0.9780859 | 0.009647758
|  |  | 334392 | 1.002234 | 0.9994305 | 0.0003862646 | 0.9999501 | 0.08326431 | 0.9999457 | 0.1926781 |  |  | 558546 | 0.9937554 | 0.9866385 | 0.001550597 | 0.9965237 | 0.004625415 | 0.9965276 | 0.005318194 |  |  | 453660 | 0.9862951 | 0.9670213 | 0.00329707 | 0.9889747 | 0.008373658 | 0.9889741 | 0.007017784 |  |  | 601080 | 1.001919 | 0.9150489 | 0.00675594 | 0.9827143 | 0.01319472 | 0.9827089 | 0.01072394 |  |  | 901860 | 0.9890341 | 0.8678712 | 0.009805133 | 0.9781023 | 0.006256619 | 0.9780977 | 0.009647575
|  |  | 334692 | 1.004026 | 0.9994305 | 0.0003862646 | 0.9999501 | 0.08326431 | 0.9999457 | 0.1926781 |  |  | 558846 | 0.9947158 | 0.9866385 | 0.001550597 | 0.9965244 | 0.004625382 | 0.9965283 | 0.005318201 |  |  | 453960 | 0.9852161 | 0.9670213 | 0.00329707 | 0.9889881 | 0.008373256 | 0.9889875 | 0.00701753 |  |  | 601380 | 1.001919 | 0.9150489 | 0.00675594 | 0.9827166 | 0.0131947 | 0.9827112 | 0.01072392 |  |  | 902160 | 0.9867961 | 0.8678712 | 0.009805133 | 0.9781141 | 0.006256513 | 0.9781095 | 0.009647393
|  |  | 334992 | 1.002234 | 0.9994305 | 0.0003862646 | 0.9999501 | 0.08326431 | 0.9999457 | 0.1926781 |  |  | 559146 | 0.9947158 | 0.9866385 | 0.001550597 | 0.9965251 | 0.004625349 | 0.996529 | 0.005318207 |  |  | 454260 | 0.9852161 | 0.9670213 | 0.00329707 | 0.9890015 | 0.008372854 | 0.9890009 | 0.007017277 |  |  | 601680 | 1.003601 | 0.9150489 | 0.00675594 | 0.982719 | 0.01319469 | 0.9827136 | 0.01072389 |  |  | 902460 | 0.9867961 | 0.8678712 | 0.009805133 | 0.9781259 | 0.006256407 | 0.9781213 | 0.009647211
|  |  | 335292 | 1.00313 | 0.9994305 | 0.0003862646 | 0.9999501 | 0.08326431 | 0.9999457 | 0.1926781 |  |  | 559446 | 0.9956763 | 0.9866385 | 0.001550597 | 0.9965258 | 0.004625317 | 0.9965297 | 0.005318214 |  |  | 454560 | 0.9852161 | 0.9670213 | 0.00329707 | 0.9890148 | 0.008372453 | 0.9890142 | 0.007017023 |  |  | 601980 | 1.001919 | 0.9150489 | 0.00675594 | 0.9827213 | 0.01319467 | 0.9827159 | 0.01072387 |  |  | 902760 | 0.9890341 | 0.8678712 | 0.009805133 | 0.9781377 | 0.006256301 | 0.9781331 | 0.009647029
|  |  | 335592 | 1.00313 | 0.9994305 | 0.0003862646 | 0.9999501 | 0.08326431 | 0.9999457 | 0.1926781 |  |  | 559746 | 0.9956763 | 0.9866385 | 0.001550597 | 0.9965265 | 0.004625285 | 0.9965304 | 0.00531822 |  |  | 454860 | 0.9862951 | 0.9670213 | 0.00329707 | 0.9890282 | 0.008372052 | 0.9890276 | 0.00701677 |  |  | 602280 | 1.005282 | 0.9150489 | 0.00675594 | 0.9827236 | 0.01319466 | 0.9827182 | 0.01072385 |  |  | 903060 | 0.9867961 | 0.8678712 | 0.009805133 | 0.9781495 | 0.006256195 | 0.9781449 | 0.009646848
|  |  | 335892 | 1.00313 | 0.9994305 | 0.0003862646 | 0.9999501 | 0.08326431 | 0.9999457 | 0.1926781 |  |  | 560046 | 0.9956763 | 0.9866385 | 0.001550597 | 0.9965271 | 0.004625252 | 0.9965311 | 0.005318227 |  |  | 455160 | 0.9852161 | 0.9670213 | 0.00329707 | 0.9890415 | 0.008371652 | 0.9890409 | 0.007016518 |  |  | 602580 | 1.003601 | 0.9150489 | 0.00675594 | 0.9827259 | 0.01319465 | 0.9827204 | 0.01072383 |  |  | 903360 | 0.9845582 | 0.8678712 | 0.009805133 | 0.9781613 | 0.006256089 | 0.9781567 | 0.009646667
|  |  | 336192 | 1.00313 | 0.9994305 | 0.0003862646 | 0.9999501 | 0.08326431 | 0.9999457 | 0.1926781 |  |  | 560346 | 0.9956763 | 0.9866385 | 0.001550597 | 0.9965278 | 0.004625221 | 0.9965318 | 0.005318233 |  |  | 455460 | 0.9873741 | 0.9670213 | 0.00329707 | 0.9890548 | 0.008371253 | 0.9890542 | 0.007016265 |  |  | 602880 | 1.005282 | 0.9150489 | 0.00675594 | 0.9827281 | 0.01319463 | 0.9827227 | 0.01072381 |  |  | 903660 | 0.9890341 | 0.8678712 | 0.009805133 | 0.978173 | 0.006255984 | 0.9781684 | 0.009646486
|  |  | 336492 | 1.002234 | 0.9994305 | 0.0003862646 | 0.9999501 | 0.08326431 | 0.9999457 | 0.1926781 |  |  | 560646 | 0.9947158 | 0.9866385 | 0.001550597 | 0.9965285 | 0.004625189 | 0.9965325 | 0.00531824 |  |  | 455760 | 0.9852161 | 0.9670213 | 0.00329707 | 0.9890681 | 0.008370854 | 0.9890675 | 0.007016013 |  |  | 603180 | 1.001919 | 0.9150489 | 0.00675594 | 0.9827304 | 0.01319462 | 0.982725 | 0.01072379 |  |  | 903960 | 0.9957479 | 0.8678712 | 0.009805133 | 0.9781848 | 0.006255879 | 0.9781802 | 0.009646305
|  |  | 336792 | 1.00313 | 0.9994305 | 0.0003862646 | 0.9999501 | 0.08326431 | 0.9999457 | 0.1926781 |  |  | 560946 | 0.9956763 | 0.9866385 | 0.001550597 | 0.9965292 | 0.004625157 | 0.9965331 | 0.005318246 |  |  | 456060 | 0.9873741 | 0.9670213 | 0.00329707 | 0.9890814 | 0.008370456 | 0.9890808 | 0.007015762 |  |  | 603480 | 1.001919 | 0.9150489 | 0.00675594 | 0.9827327 | 0.01319461 | 0.9827273 | 0.01072377 |  |  | 904260 | 0.991272 | 0.8678712 | 0.009805133 | 0.9781965 | 0.006255773 | 0.9781919 | 0.009646125
|  |  | 337092 | 1.002234 | 0.9994305 | 0.0003862646 | 0.9999501 | 0.08326431 | 0.9999457 | 0.1926781 |  |  | 561246 | 0.9956763 | 0.9866385 | 0.001550597 | 0.9965299 | 0.004625126 | 0.9965338 | 0.005318253 |  |  | 456360 | 0.9841371 | 0.9670213 | 0.00329707 | 0.9890947 | 0.008370058 | 0.9890941 | 0.007015511 |  |  | 603780 | 1.000238 | 0.9150489 | 0.00675594 | 0.982735 | 0.0131946 | 0.9827295 | 0.01072375 |  |  | 904560 | 0.991272 | 0.8678712 | 0.009805133 | 0.9782082 | 0.006255669 | 0.9782036 | 0.009645945
|  |  | 337392 | 1.002234 | 0.9994305 | 0.0003862646 | 0.9999501 | 0.08326431 | 0.9999457 | 0.1926781 |  |  | 561546 | 0.9956763 | 0.9866385 | 0.001550597 | 0.9965305 | 0.004625094 | 0.9965345 | 0.005318259 |  |  | 456660 | 0.9841371 | 0.9670213 | 0.00329707 | 0.9891079 | 0.008369661 | 0.9891073 | 0.00701526 |  |  | 604080 | 1.000238 | 0.9150489 | 0.00675594 | 0.9827372 | 0.01319458 | 0.9827318 | 0.01072373 |  |  | 904860 | 0.9957479 | 0.8678712 | 0.009805133 | 0.9782199 | 0.006255564 | 0.9782153 | 0.009645766
|  |  | 337692 | 1.00313 | 0.9994305 | 0.0003862646 | 0.9999501 | 0.08326431 | 0.9999457 | 0.1926781 |  |  | 561846 | 0.9956763 | 0.9866385 | 0.001550597 | 0.9965312 | 0.004625063 | 0.9965352 | 0.005318266 |  |  | 456960 | 0.9841371 | 0.9670213 | 0.00329707 | 0.9891211 | 0.008369264 | 0.9891205 | 0.007015009 |  |  | 604380 | 0.9985561 | 0.9150489 | 0.00675594 | 0.9827395 | 0.01319457 | 0.9827341 | 0.01072371 |  |  | 905160 | 0.991272 | 0.8678712 | 0.009805133 | 0.9782316 | 0.006255459 | 0.978227 | 0.009645587
|  |  | 337992 | 1.004026 | 0.9994305 | 0.0003862646 | 0.9999501 | 0.08326431 | 0.9999457 | 0.1926781 |  |  | 562146 | 0.9966367 | 0.9866385 | 0.001550597 | 0.9965319 | 0.004625032 | 0.9965359 | 0.005318273 |  |  | 457260 | 0.9862951 | 0.9670213 | 0.00329707 | 0.9891343 | 0.008368868 | 0.9891337 | 0.007014759 |  |  | 604680 | 1.000238 | 0.9150489 | 0.00675594 | 0.9827417 | 0.01319456 | 0.9827363 | 0.01072369 |  |  | 905460 | 0.9845582 | 0.8678712 | 0.009805133 | 0.9782433 | 0.006255355 | 0.9782387 | 0.009645408
|  |  | 338292 | 1.00313 | 0.9994305 | 0.0003862646 | 0.9999501 | 0.08326431 | 0.9999457 | 0.1926781 |  |  | 562446 | 0.9966367 | 0.9866385 | 0.001550597 | 0.9965326 | 0.004625002 | 0.9965365 | 0.00531828 |  |  | 457560 | 0.9873741 | 0.9670213 | 0.00329707 | 0.9891474 | 0.008368472 | 0.9891468 | 0.007014509 |  |  | 604980 | 1.001919 | 0.9150489 | 0.00675594 | 0.982744 | 0.01319455 | 0.9827385 | 0.01072367 |  |  | 905760 | 0.9890341 | 0.8678712 | 0.009805133 | 0.978255 | 0.006255251 | 0.9782503 | 0.009645229
|  |  | 338592 | 1.002234 | 0.9994305 | 0.0003862646 | 0.9999501 | 0.08326431 | 0.9999457 | 0.1926781 |  |  | 562746 | 0.9956763 | 0.9866385 | 0.001550597 | 0.9965332 | 0.004624971 | 0.9965372 | 0.005318286 |  |  | 457860 | 0.9862951 | 0.9670213 | 0.00329707 | 0.9891606 | 0.008368077 | 0.98916 | 0.00701426 |  |  | 605280 | 1.003601 | 0.9150489 | 0.00675594 | 0.9827462 | 0.01319453 | 0.9827408 | 0.01072365 |  |  | 906060 | 0.9957479 | 0.8678712 | 0.009805133 | 0.9782666 | 0.006255147 | 0.978262 | 0.009645051
|  |  | 338892 | 1.004026 | 0.9994305 | 0.0003862646 | 0.9999501 | 0.08326431 | 0.9999457 | 0.1926781 |  |  | 563046 | 0.9947158 | 0.9866385 | 0.001550597 | 0.9965339 | 0.004624941 | 0.9965379 | 0.005318293 |  |  | 458160 | 0.9873741 | 0.9670213 | 0.00329707 | 0.9891737 | 0.008367683 | 0.9891731 | 0.007014011 |  |  | 605580 | 1.003601 | 0.9150489 | 0.00675594 | 0.9827484 | 0.01319452 | 0.982743 | 0.01072363 |  |  | 906360 | 0.991272 | 0.8678712 | 0.009805133 | 0.9782782 | 0.006255043 | 0.9782736 | 0.009644873
|  |  | 339192 | 1.004026 | 0.9994305 | 0.0003862646 | 0.9999501 | 0.08326431 | 0.9999457 | 0.1926781 |  |  | 563346 | 0.9966367 | 0.9866385 | 0.001550597 | 0.9965346 | 0.00462491 | 0.9965386 | 0.0053183 |  |  | 458460 | 0.9862951 | 0.9670213 | 0.00329707 | 0.9891868 | 0.008367289 | 0.9891862 | 0.007013762 |  |  | 605880 | 1.000238 | 0.9150489 | 0.00675594 | 0.9827507 | 0.01319451 | 0.9827452 | 0.01072361 |  |  | 906660 | 0.9979859 | 0.8678712 | 0.009805133 | 0.9782899 | 0.00625494 | 0.9782852 | 0.009644695
|  |  | 339492 | 1.00313 | 0.9994305 | 0.0003862646 | 0.9999501 | 0.08326431 | 0.9999457 | 0.1926781 |  |  | 563646 | 0.9956763 | 0.9866385 | 0.001550597 | 0.9965352 | 0.00462488 | 0.9965392 | 0.005318307 |  |  | 458760 | 0.9852161 | 0.9670213 | 0.00329707 | 0.9891999 | 0.008366896 | 0.9891993 | 0.007013514 |  |  | 606180 | 0.9935117 | 0.9150489 | 0.00675594 | 0.9827529 | 0.0131945 | 0.9827474 | 0.01072359 |  |  | 906960 | 0.9890341 | 0.8678712 | 0.009805133 | 0.9783015 | 0.006254836 | 0.9782968 | 0.009644518
|  |  | 339792 | 1.00313 | 0.9994305 | 0.0003862646 | 0.9999501 | 0.08326431 | 0.9999457 | 0.1926781 |  |  | 563946 | 0.9966367 | 0.9866385 | 0.001550597 | 0.9965359 | 0.00462485 | 0.9965399 | 0.005318314 |  |  | 459060 | 0.9809 | 0.9670213 | 0.00329707 | 0.9892129 | 0.008366503 | 0.9892123 | 0.007013266 |  |  | 606480 | 1.000238 | 0.9150489 | 0.00675594 | 0.9827551 | 0.01319449 | 0.9827497 | 0.01072357 |  |  | 907260 | 0.991272 | 0.8678712 | 0.009805133 | 0.9783131 | 0.006254733 | 0.9783084 | 0.009644341
|  |  | 340092 | 1.004026 | 0.9994305 | 0.0003862646 | 0.9999501 | 0.08326431 | 0.9999457 | 0.1926781 |  |  | 564246 | 0.9956763 | 0.9866385 | 0.001550597 | 0.9965366 | 0.00462482 | 0.9965406 | 0.005318321 |  |  | 459360 | 0.9830581 | 0.9670213 | 0.00329707 | 0.9892259 | 0.008366111 | 0.9892254 | 0.007013019 |  |  | 606780 | 1.001919 | 0.9150489 | 0.00675594 | 0.9827573 | 0.01319448 | 0.9827519 | 0.01072356 |  |  | 907560 | 0.991272 | 0.8678712 | 0.009805133 | 0.9783247 | 0.00625463 | 0.97832 | 0.009644164
|  |  | 340392 | 1.004026 | 0.9994305 | 0.0003862646 | 0.9999501 | 0.08326431 | 0.9999457 | 0.1926781 |  |  | 564546 | 0.9966367 | 0.9866385 | 0.001550597 | 0.9965372 | 0.004624791 | 0.9965412 | 0.005318327 |  |  | 459660 | 0.9841371 | 0.9670213 | 0.00329707 | 0.989239 | 0.00836572 | 0.9892384 | 0.007012771 |  |  | 607080 | 1.001919 | 0.9150489 | 0.00675594 | 0.9827595 | 0.01319447 | 0.9827541 | 0.01072354 |  |  | 907860 | 0.9979859 | 0.8678712 | 0.009805133 | 0.9783362 | 0.006254527 | 0.9783316 | 0.009643988
|  |  | 340692 | 1.00313 | 0.9994305 | 0.0003862646 | 0.9999501 | 0.08326431 | 0.9999457 | 0.1926781 |  |  | 564846 | 0.9956763 | 0.9866385 | 0.001550597 | 0.9965379 | 0.004624761 | 0.9965419 | 0.005318334 |  |  | 459960 | 0.9852161 | 0.9670213 | 0.00329707 | 0.9892519 | 0.008365329 | 0.9892514 | 0.007012525 |  |  | 607380 | 0.9985561 | 0.9150489 | 0.00675594 | 0.9827617 | 0.01319445 | 0.9827563 | 0.01072352 |  |  | 908160 | 0.99351 | 0.8678712 | 0.009805133 | 0.9783478 | 0.006254424 | 0.9783431 | 0.009643812
|  |  | 340992 | 1.00313 | 0.9994305 | 0.0003862646 | 0.9999501 | 0.08326431 | 0.9999457 | 0.1926781 |  |  | 565146 | 0.9956763 | 0.9866385 | 0.001550597 | 0.9965385 | 0.004624732 | 0.9965425 | 0.005318341 |  |  | 460260 | 0.9852161 | 0.9670213 | 0.00329707 | 0.9892649 | 0.008364939 | 0.9892643 | 0.007012278 |  |  | 607680 | 1.000238 | 0.9150489 | 0.00675594 | 0.9827639 | 0.01319444 | 0.9827584 | 0.0107235 |  |  | 908460 | 0.991272 | 0.8678712 | 0.009805133 | 0.9783593 | 0.006254322 | 0.9783546 | 0.009643636
|  |  | 341292 | 1.004026 | 0.9994305 | 0.0003862646 | 0.9999501 | 0.08326431 | 0.9999457 | 0.1926781 |  |  | 565446 | 0.9966367 | 0.9866385 | 0.001550597 | 0.9965392 | 0.004624703 | 0.9965432 | 0.005318348 |  |  | 460560 | 0.9852161 | 0.9670213 | 0.00329707 | 0.9892779 | 0.008364549 | 0.9892773 | 0.007012032 |  |  | 607980 | 1.001919 | 0.9150489 | 0.00675594 | 0.9827661 | 0.01319443 | 0.9827606 | 0.01072348 |  |  | 908760 | 0.9979859 | 0.8678712 | 0.009805133 | 0.9783709 | 0.00625422 | 0.9783662 | 0.00964346
|  |  | 341592 | 1.00313 | 0.9994305 | 0.0003862646 | 0.9999501 | 0.08326431 | 0.9999457 | 0.1926781 |  |  | 565746 | 0.9956763 | 0.9866385 | 0.001550597 | 0.9965398 | 0.004624674 | 0.9965439 | 0.005318356 |  |  | 460860 | 0.9852161 | 0.9670213 | 0.00329707 | 0.9892908 | 0.00836416 | 0.9892902 | 0.007011786 |  |  | 608280 | 1.000238 | 0.9150489 | 0.00675594 | 0.9827682 | 0.01319442 | 0.9827628 | 0.01072347 |  |  | 909060 | 0.9890341 | 0.8678712 | 0.009805133 | 0.9783824 | 0.006254118 | 0.9783777 | 0.009643285
|  |  | 341892 | 1.004026 | 0.9994305 | 0.0003862646 | 0.9999501 | 0.08326431 | 0.9999457 | 0.1926781 |  |  | 566046 | 0.9947158 | 0.9866385 | 0.001550597 | 0.9965405 | 0.004624645 | 0.9965445 | 0.005318363 |  |  | 461160 | 0.9852161 | 0.9670213 | 0.00329707 | 0.9893037 | 0.008363771 | 0.9893031 | 0.007011541 |  |  | 608580 | 1.003601 | 0.9150489 | 0.00675594 | 0.9827704 | 0.01319441 | 0.982765 | 0.01072345 |  |  | 909360 | 0.99351 | 0.8678712 | 0.009805133 | 0.9783939 | 0.006254016 | 0.9783892 | 0.00964311
|  |  | 342192 | 1.00313 | 0.9994305 | 0.0003862646 | 0.9999501 | 0.08326431 | 0.9999457 | 0.1926781 |  |  | 566346 | 0.9966367 | 0.9866385 | 0.001550597 | 0.9965411 | 0.004624616 | 0.9965452 | 0.00531837 |  |  | 461460 | 0.9841371 | 0.9670213 | 0.00329707 | 0.9893166 | 0.008363383 | 0.989316 | 0.007011296 |  |  | 608880 | 1.003601 | 0.9150489 | 0.00675594 | 0.9827726 | 0.0131944 | 0.9827671 | 0.01072343 |  |  | 909660 | 0.99351 | 0.8678712 | 0.009805133 | 0.9784054 | 0.006253914 | 0.9784007 | 0.009642936
|  |  | 342492 | 1.00313 | 0.9994305 | 0.0003862646 | 0.9999501 | 0.08326431 | 0.9999457 | 0.1926781 |  |  | 566646 | 0.9956763 | 0.9866385 | 0.001550597 | 0.9965418 | 0.004624588 | 0.9965458 | 0.005318377 |  |  | 461760 | 0.9852161 | 0.9670213 | 0.00329707 | 0.9893295 | 0.008362996 | 0.9893289 | 0.007011051 |  |  | 609180 | 1.000238 | 0.9150489 | 0.00675594 | 0.9827747 | 0.01319439 | 0.9827693 | 0.01072341 |  |  | 909960 | 0.9867961 | 0.8678712 | 0.009805133 | 0.9784169 | 0.006253813 | 0.9784121 | 0.009642761
|  |  | 342792 | 1.002234 | 0.9994305 | 0.0003862646 | 0.9999501 | 0.08326431 | 0.9999457 | 0.1926781 |  |  | 566946 | 0.9966367 | 0.9866385 | 0.001550597 | 0.9965424 | 0.004624559 | 0.9965465 | 0.005318384 |  |  | 462060 | 0.9873741 | 0.9670213 | 0.00329707 | 0.9893423 | 0.008362609 | 0.9893417 | 0.007010807 |  |  | 609480 | 1.000238 | 0.9150489 | 0.00675594 | 0.9827769 | 0.01319438 | 0.9827714 | 0.0107234 |  |  | 910260 | 0.991272 | 0.8678712 | 0.009805133 | 0.9784283 | 0.006253711 | 0.9784236 | 0.009642587
|  |  | 343092 | 1.002234 | 0.9994305 | 0.0003862646 | 0.9999501 | 0.08326431 | 0.9999457 | 0.1926781 |  |  | 567246 | 0.9956763 | 0.9866385 | 0.001550597 | 0.9965431 | 0.004624531 | 0.9965471 | 0.005318391 |  |  | 462360 | 0.9852161 | 0.9670213 | 0.00329707 | 0.9893551 | 0.008362222 | 0.9893546 | 0.007010563 |  |  | 609780 | 0.9985561 | 0.9150489 | 0.00675594 | 0.982779 | 0.01319437 | 0.9827736 | 0.01072338 |  |  | 910560 | 0.991272 | 0.8678712 | 0.009805133 | 0.9784398 | 0.00625361 | 0.9784351 | 0.009642414
|  |  | 343392 | 1.00313 | 0.9994305 | 0.0003862646 | 0.9999501 | 0.08326431 | 0.9999457 | 0.1926781 |  |  | 567546 | 0.9966367 | 0.9866385 | 0.001550597 | 0.9965437 | 0.004624503 | 0.9965478 | 0.005318398 |  |  | 462660 | 0.9852161 | 0.9670213 | 0.00329707 | 0.9893679 | 0.008361837 | 0.9893674 | 0.00701032 |  |  | 610080 | 0.9968746 | 0.9150489 | 0.00675594 | 0.9827812 | 0.01319436 | 0.9827757 | 0.01072336 |  |  | 910860 | 0.9957479 | 0.8678712 | 0.009805133 | 0.9784512 | 0.006253509 | 0.9784465 | 0.00964224
|  |  | 343692 | 1.004922 | 0.9994305 | 0.0003862646 | 0.9999501 | 0.08326431 | 0.9999457 | 0.1926781 |  |  | 567846 | 0.9956763 | 0.9866385 | 0.001550597 | 0.9965444 | 0.004624475 | 0.9965484 | 0.005318406 |  |  | 462960 | 0.9841371 | 0.9670213 | 0.00329707 | 0.9893807 | 0.008361451 | 0.9893802 | 0.007010077 |  |  | 610380 | 0.9968746 | 0.9150489 | 0.00675594 | 0.9827833 | 0.01319435 | 0.9827779 | 0.01072334 |  |  | 911160 | 0.991272 | 0.8678712 | 0.009805133 | 0.9784626 | 0.006253408 | 0.9784579 | 0.009642067
|  |  | 343992 | 1.002234 | 0.9994305 | 0.0003862646 | 0.9999501 | 0.08326431 | 0.9999457 | 0.1926781 |  |  | 568146 | 0.9947158 | 0.9866385 | 0.001550597 | 0.996545 | 0.004624447 | 0.996549 | 0.005318413 |  |  | 463260 | 0.9862951 | 0.9670213 | 0.00329707 | 0.9893935 | 0.008361067 | 0.9893929 | 0.007009834 |  |  | 610680 | 1.001919 | 0.9150489 | 0.00675594 | 0.9827854 | 0.01319434 | 0.98278 | 0.01072333 |  |  | 911460 | 0.9957479 | 0.8678712 | 0.009805133 | 0.9784741 | 0.006253308 | 0.9784693 | 0.009641895
|  |  | 344292 | 1.002234 | 0.9994305 | 0.0003862646 | 0.9999501 | 0.08326431 | 0.9999457 | 0.1926781 |  |  | 568446 | 0.9975972 | 0.9866385 | 0.001550597 | 0.9965456 | 0.00462442 | 0.9965497 | 0.00531842 |  |  | 463560 | 0.9852161 | 0.9670213 | 0.00329707 | 0.9894062 | 0.008360683 | 0.9894057 | 0.007009591 |  |  | 610980 | 1.003601 | 0.9150489 | 0.00675594 | 0.9827876 | 0.01319433 | 0.9827821 | 0.01072331 |  |  | 911760 | 1.000224 | 0.8678712 | 0.009805133 | 0.9784855 | 0.006253207 | 0.9784807 | 0.009641722
|  |  | 344592 | 1.004026 | 0.9994305 | 0.0003862646 | 0.9999501 | 0.08326431 | 0.9999457 | 0.1926781 |  |  | 568746 | 0.9956763 | 0.9866385 | 0.001550597 | 0.9965463 | 0.004624392 | 0.9965503 | 0.005318427 |  |  | 463860 | 0.9852161 | 0.9670213 | 0.00329707 | 0.9894189 | 0.008360299 | 0.9894184 | 0.007009349 |  |  | 611280 | 1.000238 | 0.9150489 | 0.00675594 | 0.9827897 | 0.01319432 | 0.9827842 | 0.01072329 |  |  | 912060 | 0.9979859 | 0.8678712 | 0.009805133 | 0.9784968 | 0.006253107 | 0.9784921 | 0.00964155
|  |  | 344892 | 1.004026 | 0.9994305 | 0.0003862646 | 0.9999501 | 0.08326431 | 0.9999457 | 0.1926781 |  |  | 569046 | 0.9956763 | 0.9866385 | 0.001550597 | 0.9965469 | 0.004624365 | 0.996551 | 0.005318435 |  |  | 464160 | 0.9862951 | 0.9670213 | 0.00329707 | 0.9894316 | 0.008359916 | 0.9894311 | 0.007009108 |  |  | 611580 | 1.001919 | 0.9150489 | 0.00675594 | 0.9827918 | 0.01319431 | 0.9827863 | 0.01072328 |  |  | 912360 | 0.9979859 | 0.8678712 | 0.009805133 | 0.9785082 | 0.006253007 | 0.9785035 | 0.009641378
|  |  | 345192 | 1.00313 | 0.9994305 | 0.0003862646 | 0.9999501 | 0.08326431 | 0.9999457 | 0.1926781 |  |  | 569346 | 0.9956763 | 0.9866385 | 0.001550597 | 0.9965475 | 0.004624338 | 0.9965516 | 0.005318442 |  |  | 464460 | 0.9852161 | 0.9670213 | 0.00329707 | 0.9894443 | 0.008359534 | 0.9894438 | 0.007008866 |  |  | 611880 | 0.9985561 | 0.9150489 | 0.00675594 | 0.9827939 | 0.0131943 | 0.9827884 | 0.01072326 |  |  | 912660 | 0.9890341 | 0.8678712 | 0.009805133 | 0.9785196 | 0.006252907 | 0.9785148 | 0.009641207
|  |  | 345492 | 1.002234 | 0.9994305 | 0.0003862646 | 0.9999501 | 0.08326431 | 0.9999457 | 0.1926781 |  |  | 569646 | 0.9937554 | 0.9866385 | 0.001550597 | 0.9965482 | 0.004624311 | 0.9965522 | 0.00531845 |  |  | 464760 | 0.9862951 | 0.9670213 | 0.00329707 | 0.989457 | 0.008359152 | 0.9894564 | 0.007008625 |  |  | 612180 | 1.001919 | 0.9150489 | 0.00675594 | 0.982796 | 0.0131943 | 0.9827905 | 0.01072325 |  |  | 912960 | 0.9867961 | 0.8678712 | 0.009805133 | 0.9785309 | 0.006252807 | 0.9785262 | 0.009641035
|  |  | 345792 | 1.001338 | 0.9994305 | 0.0003862646 | 0.9999501 | 0.08326431 | 0.9999457 | 0.1926781 |  |  | 569946 | 0.9956763 | 0.9866385 | 0.001550597 | 0.9965488 | 0.004624284 | 0.9965529 | 0.005318457 |  |  | 465060 | 0.9862951 | 0.9670213 | 0.00329707 | 0.9894696 | 0.008358771 | 0.9894691 | 0.007008385 |  |  | 612480 | 1.001919 | 0.9150489 | 0.00675594 | 0.9827981 | 0.01319429 | 0.9827926 | 0.01072323 |  |  | 913260 | 0.991272 | 0.8678712 | 0.009805133 | 0.9785423 | 0.006252708 | 0.9785375 | 0.009640865
|  |  | 346092 | 1.00313 | 0.9994305 | 0.0003862646 | 0.9999501 | 0.08326431 | 0.9999457 | 0.1926781 |  |  | 570246 | 0.9947158 | 0.9866385 | 0.001550597 | 0.9965494 | 0.004624257 | 0.9965535 | 0.005318464 |  |  | 465360 | 0.9852161 | 0.9670213 | 0.00329707 | 0.9894822 | 0.008358391 | 0.9894817 | 0.007008145 |  |  | 612780 | 1.000238 | 0.9150489 | 0.00675594 | 0.9828002 | 0.01319428 | 0.9827947 | 0.01072322 |  |  | 913560 | 0.9957479 | 0.8678712 | 0.009805133 | 0.9785536 | 0.006252608 | 0.9785488 | 0.009640694
|  |  | 346392 | 1.002234 | 0.9994305 | 0.0003862646 | 0.9999501 | 0.08326431 | 0.9999457 | 0.1926781 |  |  | 570546 | 0.9956763 | 0.9866385 | 0.001550597 | 0.99655 | 0.004624231 | 0.9965541 | 0.005318472 |  |  | 465660 | 0.9862951 | 0.9670213 | 0.00329707 | 0.9894948 | 0.008358011 | 0.9894943 | 0.007007905 |  |  | 613080 | 1.001919 | 0.9150489 | 0.00675594 | 0.9828023 | 0.01319427 | 0.9827968 | 0.0107232 |  |  | 913860 | 0.991272 | 0.8678712 | 0.009805133 | 0.9785649 | 0.006252509 | 0.9785601 | 0.009640524
|  |  | 346692 | 1.002234 | 0.9994305 | 0.0003862646 | 0.9999501 | 0.08326431 | 0.9999457 | 0.1926781 |  |  | 570846 | 0.9966367 | 0.9866385 | 0.001550597 | 0.9965507 | 0.004624204 | 0.9965547 | 0.005318479 |  |  | 465960 | 0.9862951 | 0.9670213 | 0.00329707 | 0.9895074 | 0.008357631 | 0.9895069 | 0.007007665 |  |  | 613380 | 1.000238 | 0.9150489 | 0.00675594 | 0.9828044 | 0.01319426 | 0.9827989 | 0.01072318 |  |  | 914160 | 0.9957479 | 0.8678712 | 0.009805133 | 0.9785762 | 0.00625241 | 0.9785714 | 0.009640354
|  |  | 346992 | 1.00313 | 0.9994305 | 0.0003862646 | 0.9999501 | 0.08326431 | 0.9999457 | 0.1926781 |  |  | 571146 | 0.9956763 | 0.9866385 | 0.001550597 | 0.9965513 | 0.004624178 | 0.9965554 | 0.005318487 |  |  | 466260 | 0.9841371 | 0.9670213 | 0.00329707 | 0.98952 | 0.008357253 | 0.9895194 | 0.007007426 |  |  | 613680 | 1.001919 | 0.9150489 | 0.00675594 | 0.9828064 | 0.01319425 | 0.9828009 | 0.01072317 |  |  | 914460 | 0.9979859 | 0.8678712 | 0.009805133 | 0.9785875 | 0.006252312 | 0.9785827 | 0.009640184
|  |  | 347292 | 1.002234 | 0.9994305 | 0.0003862646 | 0.9999501 | 0.08326431 | 0.9999457 | 0.1926781 |  |  | 571446 | 0.9947158 | 0.9866385 | 0.001550597 | 0.9965519 | 0.004624152 | 0.996556 | 0.005318494 |  |  | 466560 | 0.9862951 | 0.9670213 | 0.00329707 | 0.9895325 | 0.008356874 | 0.989532 | 0.007007188 |  |  | 613980 | 1.003601 | 0.9150489 | 0.00675594 | 0.9828085 | 0.01319424 | 0.982803 | 0.01072315 |  |  | 914760 | 0.991272 | 0.8678712 | 0.009805133 | 0.9785987 | 0.006252213 | 0.9785939 | 0.009640014
|  |  | 347592 | 1.002234 | 0.9994305 | 0.0003862646 | 0.9999501 | 0.08326431 | 0.9999457 | 0.1926781 |  |  | 571746 | 0.9956763 | 0.9866385 | 0.001550597 | 0.9965525 | 0.004624126 | 0.9965566 | 0.005318502 |  |  | 466860 | 0.9862951 | 0.9670213 | 0.00329707 | 0.989545 | 0.008356497 | 0.9895445 | 0.007006949 | [12 empty] | 915060 | 0.9979859 | 0.8678712 | 0.009805133 | 0.97861 | 0.006252115 | 0.9786052 | 0.009639845
|  |  | 347892 | 1.00313 | 0.9994305 | 0.0003862646 | 0.9999501 | 0.08326431 | 0.9999457 | 0.1926781 |  |  | 572046 | 0.9966367 | 0.9866385 | 0.001550597 | 0.9965531 | 0.0046241 | 0.9965572 | 0.005318509 |  |  | 467160 | 0.9884531 | 0.9670213 | 0.00329707 | 0.9895575 | 0.008356119 | 0.989557 | 0.007006711 | [12 empty] | 915360 | 0.9957479 | 0.8678712 | 0.009805133 | 0.9786212 | 0.006252016 | 0.9786164 | 0.009639677
|  |  | 348192 | 1.00313 | 0.9994305 | 0.0003862646 | 0.9999501 | 0.08326431 | 0.9999457 | 0.1926781 |  |  | 572346 | 0.9966367 | 0.9866385 | 0.001550597 | 0.9965538 | 0.004624074 | 0.9965578 | 0.005318517 |  |  | 467460 | 0.9873741 | 0.9670213 | 0.00329707 | 0.98957 | 0.008355743 | 0.9895695 | 0.007006474 | [12 empty] | 915660 | 0.9957479 | 0.8678712 | 0.009805133 | 0.9786325 | 0.006251918 | 0.9786277 | 0.009639508
|  |  | 348492 | 1.00313 | 0.9994305 | 0.0003862646 | 0.9999501 | 0.08326431 | 0.9999457 | 0.1926781 |  |  | 572646 | 0.9966367 | 0.9866385 | 0.001550597 | 0.9965544 | 0.004624049 | 0.9965585 | 0.005318525 |  |  | 467760 | 0.9884531 | 0.9670213 | 0.00329707 | 0.9895825 | 0.008355367 | 0.9895819 | 0.007006237 | [12 empty] | 915960 | 0.99351 | 0.8678712 | 0.009805133 | 0.9786437 | 0.00625182 | 0.9786389 | 0.00963934
|  |  | 348792 | 1.00313 | 0.9994305 | 0.0003862646 | 0.9999501 | 0.08326431 | 0.9999457 | 0.1926781 |  |  | 572946 | 0.9966367 | 0.9866385 | 0.001550597 | 0.996555 | 0.004624023 | 0.9965591 | 0.005318532 |  |  | 468060 | 0.9862951 | 0.9670213 | 0.00329707 | 0.9895949 | 0.008354992 | 0.9895944 | 0.007006 | [12 empty] | 916260 | 0.9979859 | 0.8678712 | 0.009805133 | 0.9786549 | 0.006251723 | 0.9786501 | 0.009639172
|  |  | 349092 | 1.00313 | 0.9994305 | 0.0003862646 | 0.9999501 | 0.08326431 | 0.9999457 | 0.1926781 |  |  | 573246 | 0.9966367 | 0.9866385 | 0.001550597 | 0.9965556 | 0.004623998 | 0.9965597 | 0.00531854 |  |  | 468360 | 0.9862951 | 0.9670213 | 0.00329707 | 0.9896073 | 0.008354617 | 0.9896068 | 0.007005763 | [12 empty] | 916560 | 0.99351 | 0.8678712 | 0.009805133 | 0.9786661 | 0.006251625 | 0.9786613 | 0.009639004
|  |  | 349392 | 1.00313 | 0.9994305 | 0.0003862646 | 0.9999501 | 0.08326431 | 0.9999457 | 0.1926781 |  |  | 573546 | 0.9975972 | 0.9866385 | 0.001550597 | 0.9965562 | 0.004623973 | 0.9965603 | 0.005318548 |  |  | 468660 | 0.9862951 | 0.9670213 | 0.00329707 | 0.9896197 | 0.008354243 | 0.9896192 | 0.007005527 | [12 empty] | 916860 | 0.991272 | 0.8678712 | 0.009805133 | 0.9786773 | 0.006251528 | 0.9786724 | 0.009638837
|  |  | 349692 | 1.00313 | 0.9994305 | 0.0003862646 | 0.9999501 | 0.08326431 | 0.9999457 | 0.1926781 |  |  | 573846 | 0.9956763 | 0.9866385 | 0.001550597 | 0.9965568 | 0.004623948 | 0.9965609 | 0.005318555 |  |  | 468960 | 0.9862951 | 0.9670213 | 0.00329707 | 0.9896321 | 0.008353869 | 0.9896315 | 0.007005292 | [12 empty] | 917160 | 0.9890341 | 0.8678712 | 0.009805133 | 0.9786884 | 0.006251431 | 0.9786836 | 0.00963867
|  |  | 349992 | 1.00313 | 0.9994305 | 0.0003862646 | 0.9999501 | 0.08326431 | 0.9999457 | 0.1926781 |  |  | 574146 | 0.9966367 | 0.9866385 | 0.001550597 | 0.9965574 | 0.004623923 | 0.9965615 | 0.005318563 |  |  | 469260 | 0.9852161 | 0.9670213 | 0.00329707 | 0.9896444 | 0.008353496 | 0.9896439 | 0.007005056 | [12 empty] | 917460 | 0.991272 | 0.8678712 | 0.009805133 | 0.9786996 | 0.006251334 | 0.9786947 | 0.009638503
|  |  | 350292 | 1.00313 | 0.9994305 | 0.0003862646 | 0.9999501 | 0.08326431 | 0.9999457 | 0.1926781 |  |  | 574446 | 0.9966367 | 0.9866385 | 0.001550597 | 0.996558 | 0.004623898 | 0.9965621 | 0.005318571 |  |  | 469560 | 0.9884531 | 0.9670213 | 0.00329707 | 0.9896568 | 0.008353124 | 0.9896562 | 0.007004821 | [12 empty] | 917760 | 0.99351 | 0.8678712 | 0.009805133 | 0.9787107 | 0.006251237 | 0.9787059 | 0.009638337
|  |  | 350592 | 1.00313 | 0.9994305 | 0.0003862646 | 0.9999501 | 0.08326431 | 0.9999457 | 0.1926781 |  |  | 574746 | 0.9956763 | 0.9866385 | 0.001550597 | 0.9965586 | 0.004623874 | 0.9965627 | 0.005318579 |  |  | 469860 | 0.9873741 | 0.9670213 | 0.00329707 | 0.9896691 | 0.008352752 | 0.9896686 | 0.007004587 | [12 empty] | 918060 | 0.99351 | 0.8678712 | 0.009805133 | 0.9787219 | 0.00625114 | 0.978717 | 0.009638171
|  |  | 350892 | 1.004922 | 0.9994305 | 0.0003862646 | 0.9999501 | 0.08326431 | 0.9999457 | 0.1926781 |  |  | 575046 | 0.9966367 | 0.9866385 | 0.001550597 | 0.9965592 | 0.004623849 | 0.9965633 | 0.005318586 |  |  | 470160 | 0.9873741 | 0.9670213 | 0.00329707 | 0.9896814 | 0.00835238 | 0.9896809 | 0.007004353 | [12 empty] | 918360 | 0.9957479 | 0.8678712 | 0.009805133 | 0.978733 | 0.006251044 | 0.9787281 | 0.009638005
|  |  | 351192 | 1.004026 | 0.9994305 | 0.0003862646 | 0.9999501 | 0.08326431 | 0.9999457 | 0.1926781 |  |  | 575346 | 0.9947158 | 0.9866385 | 0.001550597 | 0.9965598 | 0.004623825 | 0.9965639 | 0.005318594 |  |  | 470460 | 0.9873741 | 0.9670213 | 0.00329707 | 0.9896937 | 0.00835201 | 0.9896931 | 0.007004119 | [12 empty] | 918660 | 0.9979859 | 0.8678712 | 0.009805133 | 0.9787441 | 0.006250947 | 0.9787392 | 0.009637839
|  |  | 351492 | 1.002234 | 0.9994305 | 0.0003862646 | 0.9999501 | 0.08326431 | 0.9999457 | 0.1926781 |  |  | 575646 | 0.9947158 | 0.9866385 | 0.001550597 | 0.9965604 | 0.004623801 | 0.9965645 | 0.005318602 |  |  | 470760 | 0.9862951 | 0.9670213 | 0.00329707 | 0.9897059 | 0.00835164 | 0.9897054 | 0.007003885 | [12 empty] | 918960 | 1.000224 | 0.8678712 | 0.009805133 | 0.9787552 | 0.006250851 | 0.9787503 | 0.009637674
|  |  | 351792 | 1.002234 | 0.9994305 | 0.0003862646 | 0.9999501 | 0.08326431 | 0.9999457 | 0.1926781 |  |  | 575946 | 0.9956763 | 0.9866385 | 0.001550597 | 0.996561 | 0.004623777 | 0.9965651 | 0.00531861 |  |  | 471060 | 0.9852161 | 0.9670213 | 0.00329707 | 0.9897182 | 0.00835127 | 0.9897176 | 0.007003652 | [12 empty] | 919260 | 0.9979859 | 0.8678712 | 0.009805133 | 0.9787663 | 0.006250755 | 0.9787614 | 0.009637509
|  |  | 352092 | 1.00313 | 0.9994305 | 0.0003862646 | 0.9999501 | 0.08326431 | 0.9999457 | 0.1926781 |  |  | 576246 | 0.9966367 | 0.9866385 | 0.001550597 | 0.9965616 | 0.004623753 | 0.9965657 | 0.005318618 |  |  | 471360 | 0.9862951 | 0.9670213 | 0.00329707 | 0.9897304 | 0.008350901 | 0.9897298 | 0.00700342 | [12 empty] | 919560 | 0.991272 | 0.8678712 | 0.009805133 | 0.9787773 | 0.00625066 | 0.9787724 | 0.009637344
|  |  | 352392 | 1.00313 | 0.9994305 | 0.0003862646 | 0.9999501 | 0.08326431 | 0.9999457 | 0.1926781 |  |  | 576546 | 0.9956763 | 0.9866385 | 0.001550597 | 0.9965622 | 0.004623729 | 0.9965663 | 0.005318626 |  |  | 471660 | 0.9873741 | 0.9670213 | 0.00329707 | 0.9897426 | 0.008350533 | 0.989742 | 0.007003187 | [12 empty] | 919860 | 0.9890341 | 0.8678712 | 0.009805133 | 0.9787884 | 0.006250564 | 0.9787835 | 0.00963718
|  |  | 352692 | 1.004026 | 0.9994305 | 0.0003862646 | 0.9999501 | 0.08326431 | 0.9999457 | 0.1926781 |  |  | 576846 | 0.9966367 | 0.9866385 | 0.001550597 | 0.9965628 | 0.004623705 | 0.9965669 | 0.005318633 |  |  | 471960 | 0.9873741 | 0.9670213 | 0.00329707 | 0.9897547 | 0.008350165 | 0.9897542 | 0.007002955 | [12 empty] | 920160 | 0.9979859 | 0.8678712 | 0.009805133 | 0.9787994 | 0.006250469 | 0.9787945 | 0.009637016
|  |  | 352992 | 1.00313 | 0.9994305 | 0.0003862646 | 0.9999501 | 0.08326431 | 0.9999457 | 0.1926781 |  |  | 577146 | 0.9956763 | 0.9866385 | 0.001550597 | 0.9965634 | 0.004623682 | 0.9965675 | 0.005318641 |  |  | 472260 | 0.9873741 | 0.9670213 | 0.00329707 | 0.9897669 | 0.008349798 | 0.9897664 | 0.007002724 | [12 empty] | 920460 | 0.99351 | 0.8678712 | 0.009805133 | 0.9788104 | 0.006250373 | 0.9788055 | 0.009636852
|  |  | 353292 | 1.002234 | 0.9994305 | 0.0003862646 | 0.9999501 | 0.08326431 | 0.9999457 | 0.1926781 |  |  | 577446 | 0.9956763 | 0.9866385 | 0.001550597 | 0.996564 | 0.004623658 | 0.9965681 | 0.005318649 |  |  | 472560 | 0.9873741 | 0.9670213 | 0.00329707 | 0.989779 | 0.008349431 | 0.9897785 | 0.007002493 | [12 empty] | 920760 | 1.002462 | 0.8678712 | 0.009805133 | 0.9788215 | 0.006250278 | 0.9788166 | 0.009636689
|  |  | 353592 | 1.001338 | 0.9994305 | 0.0003862646 | 0.9999501 | 0.08326431 | 0.9999457 | 0.1926781 |  |  | 577746 | 0.9966367 | 0.9866385 | 0.001550597 | 0.9965646 | 0.004623635 | 0.9965687 | 0.005318657 |  |  | 472860 | 0.9852161 | 0.9670213 | 0.00329707 | 0.9897912 | 0.008349065 | 0.9897906 | 0.007002262 | [12 empty] | 921060 | 0.9957479 | 0.8678712 | 0.009805133 | 0.9788325 | 0.006250183 | 0.9788276 | 0.009636525
|  |  | 353892 | 1.002234 | 0.9994305 | 0.0003862646 | 0.9999501 | 0.08326431 | 0.9999457 | 0.1926781 |  |  | 578046 | 0.9966367 | 0.9866385 | 0.001550597 | 0.9965651 | 0.004623612 | 0.9965693 | 0.005318665 |  |  | 473160 | 0.9862951 | 0.9670213 | 0.00329707 | 0.9898033 | 0.008348699 | 0.9898027 | 0.007002031 | [12 empty] | 921360 | 0.991272 | 0.8678712 | 0.009805133 | 0.9788435 | 0.006250089 | 0.9788385 | 0.009636363
|  |  | 354192 | 1.00313 | 0.9994305 | 0.0003862646 | 0.9999501 | 0.08326431 | 0.9999457 | 0.1926781 |  |  | 578346 | 0.9966367 | 0.9866385 | 0.001550597 | 0.9965657 | 0.004623589 | 0.9965699 | 0.005318673 |  |  | 473460 | 0.9852161 | 0.9670213 | 0.00329707 | 0.9898153 | 0.008348335 | 0.9898148 | 0.007001801 | [12 empty] | 921660 | 0.9979859 | 0.8678712 | 0.009805133 | 0.9788544 | 0.006249994 | 0.9788495 | 0.0096362
|  |  | 354492 | 1.00313 | 0.9994305 | 0.0003862646 | 0.9999501 | 0.08326431 | 0.9999457 | 0.1926781 |  |  | 578646 | 0.9975972 | 0.9866385 | 0.001550597 | 0.9965663 | 0.004623566 | 0.9965705 | 0.005318681 |  |  | 473760 | 0.9873741 | 0.9670213 | 0.00329707 | 0.9898274 | 0.00834797 | 0.9898269 | 0.007001572 | [12 empty] | 921960 | 0.9979859 | 0.8678712 | 0.009805133 | 0.9788654 | 0.0062499 | 0.9788605 | 0.009636038
|  |  | 354792 | 1.00313 | 0.9994305 | 0.0003862646 | 0.9999501 | 0.08326431 | 0.9999457 | 0.1926781 |  |  | 578946 | 0.9985577 | 0.9866385 | 0.001550597 | 0.9965669 | 0.004623544 | 0.9965711 | 0.005318689 |  |  | 474060 | 0.9873741 | 0.9670213 | 0.00329707 | 0.9898394 | 0.008347607 | 0.9898389 | 0.007001342 | [12 empty] | 922260 | 0.99351 | 0.8678712 | 0.009805133 | 0.9788764 | 0.006249806 | 0.9788714 | 0.009635876
|  |  | 355092 | 1.00313 | 0.9994305 | 0.0003862646 | 0.9999501 | 0.08326431 | 0.9999457 | 0.1926781 |  |  | 579246 | 0.9966367 | 0.9866385 | 0.001550597 | 0.9965675 | 0.004623521 | 0.9965716 | 0.005318697 |  |  | 474360 | 0.9884531 | 0.9670213 | 0.00329707 | 0.9898515 | 0.008347243 | 0.9898509 | 0.007001113 | [12 empty] | 922560 | 0.9957479 | 0.8678712 | 0.009805133 | 0.9788873 | 0.006249712 | 0.9788823 | 0.009635714
|  |  | 355392 | 1.002234 | 0.9994305 | 0.0003862646 | 0.9999501 | 0.08326431 | 0.9999457 | 0.1926781 |  |  | 579546 | 0.9975972 | 0.9866385 | 0.001550597 | 0.9965681 | 0.004623498 | 0.9965722 | 0.005318705 |  |  | 474660 | 0.9862951 | 0.9670213 | 0.00329707 | 0.9898635 | 0.008346881 | 0.9898629 | 0.007000885 | [12 empty] | 922860 | 0.9957479 | 0.8678712 | 0.009805133 | 0.9788982 | 0.006249618 | 0.9788933 | 0.009635552
|  |  | 355692 | 1.004026 | 0.9994305 | 0.0003862646 | 0.9999501 | 0.08326431 | 0.9999457 | 0.1926781 |  |  | 579846 | 0.9975972 | 0.9866385 | 0.001550597 | 0.9965686 | 0.004623476 | 0.9965728 | 0.005318713 |  |  | 474960 | 0.9873741 | 0.9670213 | 0.00329707 | 0.9898754 | 0.008346519 | 0.9898749 | 0.007000657 | [12 empty] | 923160 | 0.9890341 | 0.8678712 | 0.009805133 | 0.9789091 | 0.006249524 | 0.9789042 | 0.009635391
|  |  | 355992 | 1.00313 | 0.9994305 | 0.0003862646 | 0.9999501 | 0.08326431 | 0.9999457 | 0.1926781 |  |  | 580146 | 0.9966367 | 0.9866385 | 0.001550597 | 0.9965692 | 0.004623454 | 0.9965734 | 0.005318722 |  |  | 475260 | 0.9884531 | 0.9670213 | 0.00329707 | 0.9898874 | 0.008346157 | 0.9898869 | 0.007000429 | [12 empty] | 923460 | 0.9957479 | 0.8678712 | 0.009805133 | 0.97892 | 0.006249431 | 0.9789151 | 0.00963523
|  |  | 356292 | 1.00313 | 0.9994305 | 0.0003862646 | 0.9999501 | 0.08326431 | 0.9999457 | 0.1926781 |  |  | 580446 | 0.9975972 | 0.9866385 | 0.001550597 | 0.9965698 | 0.004623432 | 0.9965739 | 0.00531873 |  |  | 475560 | 0.9873741 | 0.9670213 | 0.00329707 | 0.9898993 | 0.008345797 | 0.9898988 | 0.007000201 | [12 empty] | 923760 | 0.99351 | 0.8678712 | 0.009805133 | 0.9789309 | 0.006249337 | 0.978926 | 0.00963507
|  |  | 356592 | 1.004026 | 0.9994305 | 0.0003862646 | 0.9999501 | 0.08326431 | 0.9999457 | 0.1926781 |  |  | 580746 | 0.9956763 | 0.9866385 | 0.001550597 | 0.9965703 | 0.00462341 | 0.9965745 | 0.005318738 |  |  | 475860 | 0.9873741 | 0.9670213 | 0.00329707 | 0.9899113 | 0.008345436 | 0.9899108 | 0.006999974 | [12 empty] | 924060 | 0.9979859 | 0.8678712 | 0.009805133 | 0.9789418 | 0.006249244 | 0.9789368 | 0.009634909
|  |  | 356892 | 1.004922 | 0.9994305 | 0.0003862646 | 0.9999501 | 0.08326431 | 0.9999457 | 0.1926781 |  |  | 581046 | 0.9966367 | 0.9866385 | 0.001550597 | 0.9965709 | 0.004623388 | 0.9965751 | 0.005318746 |  |  | 476160 | 0.9873741 | 0.9670213 | 0.00329707 | 0.9899232 | 0.008345077 | 0.9899227 | 0.006999748 | [12 empty] | 924360 | 0.9979859 | 0.8678712 | 0.009805133 | 0.9789527 | 0.006249151 | 0.9789477 | 0.009634749
|  |  | 357192 | 1.004026 | 0.9994305 | 0.0003862646 | 0.9999501 | 0.08326431 | 0.9999457 | 0.1926781 |  |  | 581346 | 0.9966367 | 0.9866385 | 0.001550597 | 0.9965715 | 0.004623366 | 0.9965757 | 0.005318754 |  |  | 476460 | 0.9852161 | 0.9670213 | 0.00329707 | 0.9899351 | 0.008344718 | 0.9899346 | 0.006999522 | [12 empty] | 924660 | 1.002462 | 0.8678712 | 0.009805133 | 0.9789635 | 0.006249059 | 0.9789585 | 0.00963459
|  |  | 357492 | 1.00313 | 0.9994305 | 0.0003862646 | 0.9999501 | 0.08326431 | 0.9999457 | 0.1926781 |  |  | 581646 | 0.9966367 | 0.9866385 | 0.001550597 | 0.9965721 | 0.004623345 | 0.9965762 | 0.005318762 |  |  | 476760 | 0.9852161 | 0.9670213 | 0.00329707 | 0.9899469 | 0.008344359 | 0.9899464 | 0.006999296 | [12 empty] | 924960 | 0.99351 | 0.8678712 | 0.009805133 | 0.9789744 | 0.006248966 | 0.9789694 | 0.00963443
|  |  | 357792 | 1.00313 | 0.9994305 | 0.0003862646 | 0.9999501 | 0.08326431 | 0.9999457 | 0.1926781 |  |  | 581946 | 0.9966367 | 0.9866385 | 0.001550597 | 0.9965726 | 0.004623323 | 0.9965768 | 0.005318771 |  |  | 477060 | 0.9852161 | 0.9670213 | 0.00329707 | 0.9899588 | 0.008344001 | 0.9899583 | 0.00699907 | [12 empty] | 925260 | 0.9979859 | 0.8678712 | 0.009805133 | 0.9789852 | 0.006248873 | 0.9789802 | 0.009634271
|  |  | 358092 | 1.00313 | 0.9994305 | 0.0003862646 | 0.9999501 | 0.08326431 | 0.9999457 | 0.1926781 |  |  | 582246 | 0.9956763 | 0.9866385 | 0.001550597 | 0.9965732 | 0.004623302 | 0.9965774 | 0.005318779 |  |  | 477360 | 0.9852161 | 0.9670213 | 0.00329707 | 0.9899706 | 0.008343644 | 0.9899701 | 0.006998845 | [12 empty] | 925560 | 1.002462 | 0.8678712 | 0.009805133 | 0.978996 | 0.006248781 | 0.978991 | 0.009634112
|  |  | 358392 | 1.00313 | 0.9994305 | 0.0003862646 | 0.9999501 | 0.08326431 | 0.9999457 | 0.1926781 |  |  | 582546 | 0.9956763 | 0.9866385 | 0.001550597 | 0.9965737 | 0.004623281 | 0.9965779 | 0.005318787 |  |  | 477660 | 0.9873741 | 0.9670213 | 0.00329707 | 0.9899824 | 0.008343287 | 0.9899819 | 0.00699862 | [12 empty] | 925860 | 1.002462 | 0.8678712 | 0.009805133 | 0.9790068 | 0.006248689 | 0.9790018 | 0.009633954
|  |  | 358692 | 1.00313 | 0.9994305 | 0.0003862646 | 0.9999501 | 0.08326431 | 0.9999457 | 0.1926781 |  |  | 582846 | 0.9956763 | 0.9866385 | 0.001550597 | 0.9965743 | 0.00462326 | 0.9965785 | 0.005318795 |  |  | 477960 | 0.9873741 | 0.9670213 | 0.00329707 | 0.9899942 | 0.008342931 | 0.9899937 | 0.006998396 | [12 empty] | 926160 | 1.002462 | 0.8678712 | 0.009805133 | 0.9790176 | 0.006248597 | 0.9790126 | 0.009633795
|  |  | 358992 | 1.00313 | 0.9994305 | 0.0003862646 | 0.9999501 | 0.08326431 | 0.9999457 | 0.1926781 |  |  | 583146 | 0.9956763 | 0.9866385 | 0.001550597 | 0.9965749 | 0.004623239 | 0.9965791 | 0.005318803 |  |  | 478260 | 0.9862951 | 0.9670213 | 0.00329707 | 0.990006 | 0.008342575 | 0.9900055 | 0.006998172 | [12 empty] | 926460 | 1.000224 | 0.8678712 | 0.009805133 | 0.9790284 | 0.006248505 | 0.9790234 | 0.009633637
|  |  | 359292 | 1.001338 | 0.9994305 | 0.0003862646 | 0.9999501 | 0.08326431 | 0.9999457 | 0.1926781 |  |  | 583446 | 0.9966367 | 0.9866385 | 0.001550597 | 0.9965754 | 0.004623218 | 0.9965796 | 0.005318812 |  |  | 478560 | 0.9873741 | 0.9670213 | 0.00329707 | 0.9900177 | 0.00834222 | 0.9900172 | 0.006997948 | [12 empty] | 926760 | 1.000224 | 0.8678712 | 0.009805133 | 0.9790391 | 0.006248414 | 0.9790341 | 0.00963348
|  |  | 359592 | 1.00313 | 0.9994305 | 0.0003862646 | 0.9999501 | 0.08326431 | 0.9999457 | 0.1926781 |  |  | 583746 | 0.9956763 | 0.9866385 | 0.001550597 | 0.996576 | 0.004623197 | 0.9965802 | 0.00531882 |  |  | 478860 | 0.9862951 | 0.9670213 | 0.00329707 | 0.9900294 | 0.008341866 | 0.990029 | 0.006997725 | [12 empty] | 927060 | 0.99351 | 0.8678712 | 0.009805133 | 0.9790499 | 0.006248322422 | 0.9790449 | 0.009633322
|  |  | 359892 | 1.002234 | 0.9994305 | 0.0003862646 | 0.9999501 | 0.08326431 | 0.9999457 | 0.1926781 |  |  | 584046 | 0.9966367 | 0.9866385 | 0.001550597 | 0.9965765 | 0.004623176 | 0.9965807 | 0.005318828 |  |  | 479160 | 0.9873741 | 0.9670213 | 0.00329707 | 0.9900412 | 0.008341512 | 0.9900407 | 0.006997502 | [12 empty] | 927360 | 0.991272 | 0.8678712 | 0.009805133 | 0.9790606 | 0.006248231 | 0.9790556 | 0.009633165
|  |  | 360192 | 1.00313 | 0.9994305 | 0.0003862646 | 0.9999501 | 0.08326431 | 0.9999457 | 0.1926781 |  |  | 584346 | 0.9956763 | 0.9866385 | 0.001550597 | 0.9965771 | 0.004623156 | 0.9965813 | 0.005318837 |  |  | 479460 | 0.9830581 | 0.9670213 | 0.00329707 | 0.9900529 | 0.008341159 | 0.9900524 | 0.00699728 | [12 empty] | 927660 | 0.9979859 | 0.8678712 | 0.009805133 | 0.9790714 | 0.00624814 | 0.9790663 | 0.009633008
|  |  | 360492 | 1.00313 | 0.9994305 | 0.0003862646 | 0.9999501 | 0.08326431 | 0.9999457 | 0.1926781 |  |  | 584646 | 0.9966367 | 0.9866385 | 0.001550597 | 0.9965776 | 0.004623135 | 0.9965818 | 0.005318845 |  |  | 479760 | 0.9873741 | 0.9670213 | 0.00329707 | 0.9900645 | 0.008340806 | 0.990064 | 0.006997058 | [12 empty] | 927960 | 0.991272 | 0.8678712 | 0.009805133 | 0.9790821 | 0.006248049 | 0.979077 | 0.009632851
|  |  | 360792 | 1.002234 | 0.9994305 | 0.0003862646 | 0.9999501 | 0.08326431 | 0.9999457 | 0.1926781 |  |  | 584946 | 0.9956763 | 0.9866385 | 0.001550597 | 0.9965782 | 0.004623115 | 0.9965824 | 0.005318853 |  |  | 480060 | 0.9884531 | 0.9670213 | 0.00329707 | 0.9900762 | 0.008340454 | 0.9900757 | 0.006996836 | [12 empty] | 928260 | 0.99351 | 0.8678712 | 0.009805133 | 0.9790928 | 0.006247958 | 0.9790877 | 0.009632695
|  |  | 361092 | 1.00313 | 0.9994305 | 0.0003862646 | 0.9999501 | 0.08326431 | 0.9999457 | 0.1926781 |  |  | 585246 | 0.9966367 | 0.9866385 | 0.001550597 | 0.9965787 | 0.004623095 | 0.996583 | 0.005318862 |  |  | 480360 | 0.9873741 | 0.9670213 | 0.00329707 | 0.9900878 | 0.008340103 | 0.9900873 | 0.006996614 | [12 empty] | 928560 | 0.9957479 | 0.8678712 | 0.009805133 | 0.9791035 | 0.006247868 | 0.9790984 | 0.009632539
|  |  | 361392 | 1.00313 | 0.9994305 | 0.0003862646 | 0.9999501 | 0.08326431 | 0.9999457 | 0.1926781 |  |  | 585546 | 0.9966367 | 0.9866385 | 0.001550597 | 0.9965793 | 0.004623075 | 0.9965835 | 0.00531887 |  |  | 480660 | 0.9884531 | 0.9670213 | 0.00329707 | 0.9900994 | 0.008339752 | 0.990099 | 0.006996393 | [12 empty] | 928860 | 0.9979859 | 0.8678712 | 0.009805133 | 0.9791142 | 0.006247778 | 0.9791091 | 0.009632383
|  |  | 361692 | 1.002234 | 0.9994305 | 0.0003862646 | 0.9999501 | 0.08326431 | 0.9999457 | 0.1926781 |  |  | 585846 | 0.9966367 | 0.9866385 | 0.001550597 | 0.9965798 | 0.004623055 | 0.9965841 | 0.005318878 |  |  | 480960 | 0.9873741 | 0.9670213 | 0.00329707 | 0.990111 | 0.008339401 | 0.9901106 | 0.006996173 | [12 empty] | 929160 | 0.9957479 | 0.8678712 | 0.009805133 | 0.9791248 | 0.006247687 | 0.9791198 | 0.009632228
|  |  | 361992 | 1.004026 | 0.9994305 | 0.0003862646 | 0.9999501 | 0.08326431 | 0.9999457 | 0.1926781 |  |  | 586146 | 0.9975972 | 0.9866385 | 0.001550597 | 0.9965804 | 0.004623035 | 0.9965846 | 0.005318887 |  |  | 481260 | 0.9884531 | 0.9670213 | 0.00329707 | 0.9901226 | 0.008339052 | 0.9901221 | 0.006995953 | [12 empty] | 929460 | 1.000224 | 0.8678712 | 0.009805133 | 0.9791355 | 0.006247597 | 0.9791304 | 0.009632073
|  |  | 362292 | 1.00313 | 0.9994305 | 0.0003862646 | 0.9999501 | 0.08326431 | 0.9999457 | 0.1926781 |  |  | 586446 | 0.9975972 | 0.9866385 | 0.001550597 | 0.9965809 | 0.004623016 | 0.9965851 | 0.005318895 |  |  | 481560 | 0.9873741 | 0.9670213 | 0.00329707 | 0.9901342 | 0.008338702 | 0.9901337 | 0.006995733 | [12 empty] | 929760 | 0.9979859 | 0.8678712 | 0.009805133 | 0.9791461 | 0.006247507 | 0.9791411 | 0.009631918
|  |  | 362592 | 1.00313 | 0.9994305 | 0.0003862646 | 0.9999501 | 0.08326431 | 0.9999457 | 0.1926781 |  |  | 586746 | 0.9966367 | 0.9866385 | 0.001550597 | 0.9965815 | 0.004622996 | 0.9965857 | 0.005318904 |  |  | 481860 | 0.9884531 | 0.9670213 | 0.00329707 | 0.9901457 | 0.008338354 | 0.9901453 | 0.006995513 | [12 empty] | 930060 | 1.000224 | 0.8678712 | 0.009805133 | 0.9791568 | 0.006247418 | 0.9791517 | 0.009631763
|  |  | 362892 | 1.004026 | 0.9994305 | 0.0003862646 | 0.9999501 | 0.08326431 | 0.9999457 | 0.1926781 |  |  | 587046 | 0.9966367 | 0.9866385 | 0.001550597 | 0.996582 | 0.004622977 | 0.9965862 | 0.005318912 |  |  | 482160 | 0.9884531 | 0.9670213 | 0.00329707 | 0.9901573 | 0.008338006 | 0.9901568 | 0.006995294 | [12 empty] | 930360 | 1.000224 | 0.8678712 | 0.009805133 | 0.9791674 | 0.006247328 | 0.9791623 | 0.009631609
|  |  | 363192 | 1.004922 | 0.9994305 | 0.0003862646 | 0.9999501 | 0.08326431 | 0.9999457 | 0.1926781 |  |  | 587346 | 0.9966367 | 0.9866385 | 0.001550597 | 0.9965825 | 0.004622957 | 0.9965868 | 0.005318921 |  |  | 482460 | 0.9873741 | 0.9670213 | 0.00329707 | 0.9901688 | 0.008337658 | 0.9901683 | 0.006995076 | [12 empty] | 930660 | 0.99351 | 0.8678712 | 0.009805133 | 0.979178 | 0.006247239 | 0.9791729 | 0.009631455
|  |  | 363492 | 1.004026 | 0.9994305 | 0.0003862646 | 0.9999501 | 0.08326431 | 0.9999457 | 0.1926781 |  |  | 587646 | 0.9956763 | 0.9866385 | 0.001550597 | 0.9965831 | 0.004622938 | 0.9965873 | 0.005318929 |  |  | 482760 | 0.9873741 | 0.9670213 | 0.00329707 | 0.9901803 | 0.008337311 | 0.9901798 | 0.006994857 | [12 empty] | 930960 | 0.9979859 | 0.8678712 | 0.009805133 | 0.9791886 | 0.006247149 | 0.9791835 | 0.009631301
|  |  | 363792 | 1.00313 | 0.9994305 | 0.0003862646 | 0.9999501 | 0.08326431 | 0.9999457 | 0.1926781 |  |  | 587946 | 0.9956763 | 0.9866385 | 0.001550597 | 0.9965836 | 0.004622919 | 0.9965879 | 0.005318938 |  |  | 483060 | 0.9862951 | 0.9670213 | 0.00329707 | 0.9901917 | 0.008336965 | 0.9901913 | 0.006994639 | [12 empty] | 931260 | 1.000224 | 0.8678712 | 0.009805133 | 0.9791992 | 0.00624706 | 0.9791941 | 0.009631147
|  |  | 364092 | 1.00313 | 0.9994305 | 0.0003862646 | 0.9999501 | 0.08326431 | 0.9999457 | 0.1926781 |  |  | 588246 | 0.9966367 | 0.9866385 | 0.001550597 | 0.9965841 | 0.0046229 | 0.9965884 | 0.005318946 |  |  | 483360 | 0.9852161 | 0.9670213 | 0.00329707 | 0.9902032 | 0.00833662 | 0.9902027 | 0.006994422 | [12 empty] | 931560 | 0.9979859 | 0.8678712 | 0.009805133 | 0.9792097 | 0.006246972 | 0.9792046 | 0.009630994
|  |  | 364392 | 1.00313 | 0.9994305 | 0.0003862646 | 0.9999501 | 0.08326431 | 0.9999457 | 0.1926781 |  |  | 588546 | 0.9966367 | 0.9866385 | 0.001550597 | 0.9965847 | 0.004622881 | 0.9965889 | 0.005318955 |  |  | 483660 | 0.9873741 | 0.9670213 | 0.00329707 | 0.9902146 | 0.008336274 | 0.9902141 | 0.006994205 | [12 empty] | 931860 | 0.9957479 | 0.8678712 | 0.009805133 | 0.9792203 | 0.006246883 | 0.9792152 | 0.009630841
|  |  | 364692 | 1.002234 | 0.9994305 | 0.0003862646 | 0.9999501 | 0.08326431 | 0.9999457 | 0.1926781 |  |  | 588846 | 0.9966367 | 0.9866385 | 0.001550597 | 0.9965852 | 0.004622862 | 0.9965895 | 0.005318963 |  |  | 483960 | 0.9862951 | 0.9670213 | 0.00329707 | 0.990226 | 0.00833593 | 0.9902256 | 0.006993988 | [12 empty] | 932160 | 0.9957479 | 0.8678712 | 0.009805133 | 0.9792309 | 0.006246794 | 0.9792257 | 0.009630689
|  |  | 364992 | 1.004026 | 0.9994305 | 0.0003862646 | 0.9999501 | 0.08326431 | 0.9999457 | 0.1926781 |  |  | 589146 | 0.9966367 | 0.9866385 | 0.001550597 | 0.9965857 | 0.004622844 | 0.99659 | 0.005318972 |  |  | 484260 | 0.9873741 | 0.9670213 | 0.00329707 | 0.9902374 | 0.008335586 | 0.9902369 | 0.006993772 | [12 empty] | 932460 | 0.9957479 | 0.8678712 | 0.009805133 | 0.9792414 | 0.006246706 | 0.9792363 | 0.009630536
|  |  | 365292 | 1.00313 | 0.9994305 | 0.0003862646 | 0.9999501 | 0.08326431 | 0.9999457 | 0.1926781 |  |  | 589446 | 0.9966367 | 0.9866385 | 0.001550597 | 0.9965863 | 0.004622825 | 0.9965905 | 0.00531898 |  |  | 484560 | 0.9895322 | 0.9670213 | 0.00329707 | 0.9902488 | 0.008335243 | 0.9902483 | 0.006993556 | [12 empty] | 932760 | 0.9957479 | 0.8678712 | 0.009805133 | 0.9792519 | 0.006246618 | 0.9792468 | 0.009630384
|  |  | 365592 | 1.002234 | 0.9994305 | 0.0003862646 | 0.9999501 | 0.08326431 | 0.9999457 | 0.1926781 |  |  | 589746 | 0.9966367 | 0.9866385 | 0.001550597 | 0.9965868 | 0.004622807 | 0.9965911 | 0.005318989 |  |  | 484860 | 0.9862951 | 0.9670213 | 0.00329707 | 0.9902601 | 0.0083349 | 0.9902597 | 0.00699334 | [12 empty] | 933060 | 0.991272 | 0.8678712 | 0.009805133 | 0.9792624 | 0.00624653 | 0.9792573 | 0.009630232
|  |  | 365892 | 1.00313 | 0.9994305 | 0.0003862646 | 0.9999501 | 0.08326431 | 0.9999457 | 0.1926781 |  |  | 590046 | 0.9975972 | 0.9866385 | 0.001550597 | 0.9965873 | 0.004622788 | 0.9965916 | 0.005318997 |  |  | 485160 | 0.9862951 | 0.9670213 | 0.00329707 | 0.9902715 | 0.008334558 | 0.990271 | 0.006993125 | [12 empty] | 933360 | 1.000224 | 0.8678712 | 0.009805133 | 0.9792729 | 0.006246442 | 0.9792678 | 0.009630081
|  |  | 366192 | 1.00313 | 0.9994305 | 0.0003862646 | 0.9999501 | 0.08326431 | 0.9999457 | 0.1926781 |  |  | 590346 | 0.9966367 | 0.9866385 | 0.001550597 | 0.9965878 | 0.00462277 | 0.9965921 | 0.005319006 |  |  | 485460 | 0.9884531 | 0.9670213 | 0.00329707 | 0.9902828 | 0.008334216 | 0.9902824 | 0.00699291 | [12 empty] | 933660 | 1.002462 | 0.8678712 | 0.009805133 | 0.9792834 | 0.006246354 | 0.9792783 | 0.009629929
|  |  | 366492 | 1.00313 | 0.9994305 | 0.0003862646 | 0.9999501 | 0.08326431 | 0.9999457 | 0.1926781 |  |  | 590646 | 0.9966367 | 0.9866385 | 0.001550597 | 0.9965884 | 0.004622752 | 0.9965926 | 0.005319014 |  |  | 485760 | 0.9884531 | 0.9670213 | 0.00329707 | 0.9902941 | 0.008333875 | 0.9902937 | 0.006992695 | [12 empty] | 933960 | 0.9957479 | 0.8678712 | 0.009805133 | 0.9792939 | 0.006246266 | 0.9792887 | 0.009629778
|  |  | 366792 | 1.002234 | 0.9994305 | 0.0003862646 | 0.9999501 | 0.08326431 | 0.9999457 | 0.1926781 |  |  | 590946 | 0.9966367 | 0.9866385 | 0.001550597 | 0.9965889 | 0.004622734 | 0.9965932 | 0.005319023 |  |  | 486060 | 0.9873741 | 0.9670213 | 0.00329707 | 0.9903054 | 0.008333535 | 0.9903049 | 0.006992481 | [12 empty] | 934260 | 0.9957479 | 0.8678712 | 0.009805133 | 0.9793043 | 0.006246179 | 0.9792992 | 0.009629628
|  |  | 367092 | 1.00313 | 0.9994305 | 0.0003862646 | 0.9999501 | 0.08326431 | 0.9999457 | 0.1926781 |  |  | 591246 | 0.9966367 | 0.9866385 | 0.001550597 | 0.9965894 | 0.004622716 | 0.9965937 | 0.005319032 |  |  | 486360 | 0.9873741 | 0.9670213 | 0.00329707 | 0.9903167 | 0.008333195 | 0.9903162 | 0.006992267 | [12 empty] | 934560 | 0.9957479 | 0.8678712 | 0.009805133 | 0.9793148 | 0.006246092 | 0.9793096 | 0.009629477
|  |  | 367392 | 1.00313 | 0.9994305 | 0.0003862646 | 0.9999501 | 0.08326431 | 0.9999457 | 0.1926781 |  |  | 591546 | 0.9975972 | 0.9866385 | 0.001550597 | 0.9965899 | 0.004622698 | 0.9965942 | 0.00531904 |  |  | 486660 | 0.9884531 | 0.9670213 | 0.00329707 | 0.9903279 | 0.008332855 | 0.9903275 | 0.006992054 | [12 empty] | 934860 | 0.991272 | 0.8678712 | 0.009805133 | 0.9793252 | 0.006246005 | 0.9793201 | 0.009629327
|  |  | 367692 | 1.002234 | 0.9994305 | 0.0003862646 | 0.9999501 | 0.08326431 | 0.9999457 | 0.1926781 |  |  | 591846 | 0.9975972 | 0.9866385 | 0.001550597 | 0.9965904 | 0.00462268 | 0.9965947 | 0.005319049 |  |  | 486960 | 0.9873741 | 0.9670213 | 0.00329707 | 0.9903391 | 0.008332517 | 0.9903387 | 0.006991841 | [12 empty] | 935160 | 0.9979859 | 0.8678712 | 0.009805133 | 0.9793357 | 0.006245918 | 0.9793305 | 0.009629177
|  |  | 367992 | 1.002234 | 0.9994305 | 0.0003862646 | 0.9999501 | 0.08326431 | 0.9999457 | 0.1926781 |  |  | 592146 | 0.9975972 | 0.9866385 | 0.001550597 | 0.996591 | 0.004622663 | 0.9965953 | 0.005319058 |  |  | 487260 | 0.9862951 | 0.9670213 | 0.00329707 | 0.9903504 | 0.008332179 | 0.9903499 | 0.006991628 | [12 empty] | 935460 | 0.9979859 | 0.8678712 | 0.009805133 | 0.9793461 | 0.006245831 | 0.9793409 | 0.009629027
|  |  | 368292 | 1.00313 | 0.9994305 | 0.0003862646 | 0.9999501 | 0.08326431 | 0.9999457 | 0.1926781 |  |  | 592446 | 0.9975972 | 0.9866385 | 0.001550597 | 0.9965915 | 0.004622645 | 0.9965958 | 0.005319066 |  |  | 487560 | 0.9884531 | 0.9670213 | 0.00329707 | 0.9903616 | 0.008331841 | 0.9903611 | 0.006991416 | [12 empty] | 935760 | 0.9890341 | 0.8678712 | 0.009805133 | 0.9793565 | 0.006245745 | 0.9793513 | 0.009628878
|  |  | 368592 | 1.004026 | 0.9994305 | 0.0003862646 | 0.9999501 | 0.08326431 | 0.9999457 | 0.1926781 |  |  | 592746 | 0.9966367 | 0.9866385 | 0.001550597 | 0.996592 | 0.004622628 | 0.9965963 | 0.005319075 |  |  | 487860 | 0.9884531 | 0.9670213 | 0.00329707 | 0.9903727 | 0.008331504 | 0.9903723 | 0.006991204 | [12 empty] | 936060 | 0.99351 | 0.8678712 | 0.009805133 | 0.9793669 | 0.006245658 | 0.9793617 | 0.009628729
|  |  | 368892 | 1.002234 | 0.9994305 | 0.0003862646 | 0.9999501 | 0.08326431 | 0.9999457 | 0.1926781 |  |  | 593046 | 0.9975972 | 0.9866385 | 0.001550597 | 0.9965925 | 0.004622611 | 0.9965968 | 0.005319084 |  |  | 488160 | 0.9895322 | 0.9670213 | 0.00329707 | 0.9903839 | 0.008331168 | 0.9903834 | 0.006990993 | [12 empty] | 936360 | 0.9979859 | 0.8678712 | 0.009805133 | 0.9793772 | 0.006245572 | 0.9793721 | 0.00962858
|  |  | 369192 | 1.001338 | 0.9994305 | 0.0003862646 | 0.9999501 | 0.08326431 | 0.9999457 | 0.1926781 |  |  | 593346 | 0.9966367 | 0.9866385 | 0.001550597 | 0.996593 | 0.004622593 | 0.9965973 | 0.005319092 |  |  | 488460 | 0.9884531 | 0.9670213 | 0.00329707 | 0.990395 | 0.008330832 | 0.9903946 | 0.006990782 | [12 empty] | 936660 | 1.002462 | 0.8678712 | 0.009805133 | 0.9793876 | 0.006245486 | 0.9793824 | 0.009628431
|  |  | 369492 | 1.002234 | 0.9994305 | 0.0003862646 | 0.9999501 | 0.08326431 | 0.9999457 | 0.1926781 |  |  | 593646 | 0.9966367 | 0.9866385 | 0.001550597 | 0.9965935 | 0.004622576 | 0.9965978 | 0.005319101 |  |  | 488760 | 0.9884531 | 0.9670213 | 0.00329707 | 0.9904061 | 0.008330497 | 0.9904057 | 0.006990571 | [12 empty] | 936960 | 0.99351 | 0.8678712 | 0.009805133 | 0.979398 | 0.0062454 | 0.9793928 | 0.009628283
|  |  | 369792 | 1.00313 | 0.9994305 | 0.0003862646 | 0.9999501 | 0.08326431 | 0.9999457 | 0.1926781 |  |  | 593946 | 0.9956763 | 0.9866385 | 0.001550597 | 0.996594 | 0.004622559 | 0.9965983 | 0.00531911 |  |  | 489060 | 0.9873741 | 0.9670213 | 0.00329707 | 0.9904173 | 0.008330162 | 0.9904168 | 0.006990361 | [12 empty] | 937260 | 0.9957479 | 0.8678712 | 0.009805133 | 0.9794083 | 0.006245314 | 0.9794031 | 0.009628135
|  |  | 370092 | 1.00313 | 0.9994305 | 0.0003862646 | 0.9999501 | 0.08326431 | 0.9999457 | 0.1926781 |  |  | 594246 | 0.9966367 | 0.9866385 | 0.001550597 | 0.9965945 | 0.004622542 | 0.9965988 | 0.005319118 |  |  | 489360 | 0.9873741 | 0.9670213 | 0.00329707 | 0.9904283 | 0.008329828 | 0.9904279 | 0.006990151 | [12 empty] | 937560 | 0.9890341 | 0.8678712 | 0.009805133 | 0.9794186 | 0.006245229 | 0.9794134 | 0.009627987
|  |  | 370392 | 1.004026 | 0.9994305 | 0.0003862646 | 0.9999501 | 0.08326431 | 0.9999457 | 0.1926781 |  |  | 594546 | 0.9966367 | 0.9866385 | 0.001550597 | 0.996595 | 0.004622526 | 0.9965994 | 0.005319127 |  |  | 489660 | 0.9873741 | 0.9670213 | 0.00329707 | 0.9904394 | 0.008329494 | 0.990439 | 0.006989941 | [12 empty] | 937860 | 0.9957479 | 0.8678712 | 0.009805133 | 0.979429 | 0.006245143 | 0.9794237 | 0.00962784
|  |  | 370692 | 1.002234 | 0.9994305 | 0.0003862646 | 0.9999501 | 0.08326431 | 0.9999457 | 0.1926781 |  |  | 594846 | 0.9966367 | 0.9866385 | 0.001550597 | 0.9965955 | 0.004622509 | 0.9965999 | 0.005319136 |  |  | 489960 | 0.9884531 | 0.9670213 | 0.00329707 | 0.9904505 | 0.008329162 | 0.99045 | 0.006989732 | [12 empty] | 938160 | 0.9979859 | 0.8678712 | 0.009805133 | 0.9794393 | 0.006245058 | 0.979434 | 0.009627693
|  |  | 370992 | 1.001338 | 0.9994305 | 0.0003862646 | 0.9999501 | 0.08326431 | 0.9999457 | 0.1926781 |  |  | 595146 | 0.9956763 | 0.9866385 | 0.001550597 | 0.9965961 | 0.004622492 | 0.9966004 | 0.005319145 |  |  | 490260 | 0.9895322 | 0.9670213 | 0.00329707 | 0.9904615 | 0.008328829 | 0.9904611 | 0.006989523 | [12 empty] | 938460 | 0.9957479 | 0.8678712 | 0.009805133 | 0.9794496 | 0.006244973 | 0.9794443 | 0.009627546
|  |  | 371292 | 1.00313 | 0.9994305 | 0.0003862646 | 0.9999501 | 0.08326431 | 0.9999457 | 0.1926781 |  |  | 595446 | 0.9966367 | 0.9866385 | 0.001550597 | 0.9965966 | 0.004622476 | 0.9966009 | 0.005319153 |  |  | 490560 | 0.9884531 | 0.9670213 | 0.00329707 | 0.9904725 | 0.008328497 | 0.9904721 | 0.006989315 | [12 empty] | 938760 | 0.9957479 | 0.8678712 | 0.009805133 | 0.9794599 | 0.006244888 | 0.9794546 | 0.009627399
|  |  | 371592 | 1.00313 | 0.9994305 | 0.0003862646 | 0.9999501 | 0.08326431 | 0.9999457 | 0.1926781 |  |  | 595746 | 0.9966367 | 0.9866385 | 0.001550597 | 0.9965971 | 0.004622459 | 0.9966014 | 0.005319162 |  |  | 490860 | 0.9873741 | 0.9670213 | 0.00329707 | 0.9904835 | 0.008328166 | 0.9904831 | 0.006989107 | [12 empty] | 939060 | 0.9957479 | 0.8678712 | 0.009805133 | 0.9794701 | 0.006244803 | 0.9794649 | 0.009627253
|  |  | 371892 | 1.00313 | 0.9994305 | 0.0003862646 | 0.9999501 | 0.08326431 | 0.9999457 | 0.1926781 |  |  | 596046 | 0.9985577 | 0.9866385 | 0.001550597 | 0.9965976 | 0.004622443 | 0.9966019 | 0.005319171 |  |  | 491160 | 0.9873741 | 0.9670213 | 0.00329707 | 0.9904945 | 0.008327836 | 0.990494 | 0.006988899 | [12 empty] | 939360 | 0.9957479 | 0.8678712 | 0.009805133 | 0.9794804 | 0.006244718 | 0.9794751 | 0.009627106
|  |  | 372192 | 1.002234 | 0.9994305 | 0.0003862646 | 0.9999501 | 0.08326431 | 0.9999457 | 0.1926781 |  |  | 596346 | 0.9975972 | 0.9866385 | 0.001550597 | 0.996598 | 0.004622427 | 0.9966024 | 0.00531918 |  |  | 491460 | 0.9862951 | 0.9670213 | 0.00329707 | 0.9905054 | 0.008327506 | 0.990505 | 0.006988692 | [12 empty] | 939660 | 0.991272 | 0.8678712 | 0.009805133 | 0.9794906 | 0.006244634 | 0.9794854 | 0.009626961
|  |  | 372492 | 1.00313 | 0.9994305 | 0.0003862646 | 0.9999501 | 0.08326431 | 0.9999457 | 0.1926781 |  |  | 596646 | 0.9966367 | 0.9866385 | 0.001550597 | 0.9965985 | 0.004622411 | 0.9966029 | 0.005319188 |  |  | 491760 | 0.9884531 | 0.9670213 | 0.00329707 | 0.9905164 | 0.008327176 | 0.990516 | 0.006988485 | [12 empty] | 939960 | 0.99351 | 0.8678712 | 0.009805133 | 0.9795009 | 0.00624455 | 0.9794956 | 0.009626815
|  |  | 372792 | 1.004026 | 0.9994305 | 0.0003862646 | 0.9999501 | 0.08326431 | 0.9999457 | 0.1926781 |  |  | 596946 | 0.9966367 | 0.9866385 | 0.001550597 | 0.996599 | 0.004622395 | 0.9966034 | 0.005319197 |  |  | 492060 | 0.9895322 | 0.9670213 | 0.00329707 | 0.9905273 | 0.008326847 | 0.9905269 | 0.006988279 | [12 empty] | 940260 | 0.991272 | 0.8678712 | 0.009805133 | 0.9795111 | 0.006244466 | 0.9795058 | 0.00962667
|  |  | 373092 | 1.004026 | 0.9994305 | 0.0003862646 | 0.9999501 | 0.08326431 | 0.9999457 | 0.1926781 |  |  | 597246 | 0.9975972 | 0.9866385 | 0.001550597 | 0.9965995 | 0.004622379 | 0.9966039 | 0.005319206 |  |  | 492360 | 0.9884531 | 0.9670213 | 0.00329707 | 0.9905382 | 0.008326519 | 0.9905378 | 0.006988072 | [12 empty] | 940560 | 0.99351 | 0.8678712 | 0.009805133 | 0.9795213 | 0.006244382 | 0.979516 | 0.009626525
|  |  | 373392 | 1.00313 | 0.9994305 | 0.0003862646 | 0.9999501 | 0.08326431 | 0.9999457 | 0.1926781 |  |  | 597546 | 0.9975972 | 0.9866385 | 0.001550597 | 0.9966 | 0.004622363 | 0.9966044 | 0.005319215 |  |  | 492660 | 0.9895322 | 0.9670213 | 0.00329707 | 0.9905491 | 0.008326191 | 0.9905487 | 0.006987867 | [12 empty] | 940860 | 0.99351 | 0.8678712 | 0.009805133 | 0.9795315 | 0.006244298 | 0.9795262 | 0.00962638
|  |  | 373692 | 1.00313 | 0.9994305 | 0.0003862646 | 0.9999501 | 0.08326431 | 0.9999457 | 0.1926781 |  |  | 597846 | 0.9966367 | 0.9866385 | 0.001550597 | 0.9966005 | 0.004622348 | 0.9966049 | 0.005319224 |  |  | 492960 | 0.9895322 | 0.9670213 | 0.00329707 | 0.99056 | 0.008325864 | 0.9905596 | 0.006987661 | [12 empty] | 941160 | 0.99351 | 0.8678712 | 0.009805133 | 0.9795417 | 0.006244214 | 0.9795364 | 0.009626235
|  |  | 373992 | 1.004026 | 0.9994305 | 0.0003862646 | 0.9999501 | 0.08326431 | 0.9999457 | 0.1926781 |  |  | 598146 | 0.9975972 | 0.9866385 | 0.001550597 | 0.996601 | 0.004622332 | 0.9966054 | 0.005319232 |  |  | 493260 | 0.9884531 | 0.9670213 | 0.00329707 | 0.9905708 | 0.008325538 | 0.9905704 | 0.006987456 | [12 empty] | 941460 | 0.99351 | 0.8678712 | 0.009805133 | 0.9795519 | 0.006244131 | 0.9795466 | 0.009626091
|  |  | 374292 | 1.002234 | 0.9994305 | 0.0003862646 | 0.9999501 | 0.08326431 | 0.9999457 | 0.1926781 |  |  | 598446 | 0.9956763 | 0.9866385 | 0.001550597 | 0.9966015 | 0.004622316 | 0.9966058 | 0.005319241 |  |  | 493560 | 0.9884531 | 0.9670213 | 0.00329707 | 0.9905817 | 0.008325212 | 0.9905813 | 0.006987252 | [12 empty] | 941760 | 0.9890341 | 0.8678712 | 0.009805133 | 0.9795621 | 0.006244047 | 0.9795568 | 0.009625947
|  |  | 374592 | 1.002234 | 0.9994305 | 0.0003862646 | 0.9999501 | 0.08326431 | 0.9999457 | 0.1926781 |  |  | 598746 | 0.9956763 | 0.9866385 | 0.001550597 | 0.996602 | 0.004622301 | 0.9966063 | 0.00531925 |  |  | 493860 | 0.9906112 | 0.9670213 | 0.00329707 | 0.9905925 | 0.008324886 | 0.9905921 | 0.006987047 | [12 empty] | 942060 | 0.991272 | 0.8678712 | 0.009805133 | 0.9795722 | 0.006243964 | 0.9795669 | 0.009625803
|  |  | 374892 | 1.004026 | 0.9994305 | 0.0003862646 | 0.9999501 | 0.08326431 | 0.9999457 | 0.1926781 |  |  | 599046 | 0.9966367 | 0.9866385 | 0.001550597 | 0.9966025 | 0.004622286 | 0.9966068 | 0.005319259 |  |  | 494160 | 0.9884531 | 0.9670213 | 0.00329707 | 0.9906033 | 0.008324562 | 0.9906029 | 0.006986844 | [12 empty] | 942360 | 0.991272 | 0.8678712 | 0.009805133 | 0.9795824 | 0.006243881 | 0.9795771 | 0.00962566
|  |  | 375192 | 1.00313 | 0.9994305 | 0.0003862646 | 0.9999501 | 0.08326431 | 0.9999457 | 0.1926781 |  |  | 599346 | 0.9966367 | 0.9866385 | 0.001550597 | 0.996603 | 0.00462227 | 0.9966073 | 0.005319268 |  |  | 494460 | 0.9884531 | 0.9670213 | 0.00329707 | 0.9906141 | 0.008324237 | 0.9906137 | 0.00698664 | [12 empty] | 942660 | 0.99351 | 0.8678712 | 0.009805133 | 0.9795925 | 0.006243798 | 0.9795872 | 0.009625517
|  |  | 375492 | 1.00313 | 0.9994305 | 0.0003862646 | 0.9999501 | 0.08326431 | 0.9999457 | 0.1926781 |  |  | 599646 | 0.9966367 | 0.9866385 | 0.001550597 | 0.9966034 | 0.004622255 | 0.9966078 | 0.005319277 |  |  | 494760 | 0.9873741 | 0.9670213 | 0.00329707 | 0.9906248 | 0.008323914 | 0.9906244 | 0.006986437 | [12 empty] | 942960 | 0.99351 | 0.8678712 | 0.009805133 | 0.9796026 | 0.006243715 | 0.9795973 | 0.009625374
|  |  | 375792 | 1.001338 | 0.9994305 | 0.0003862646 | 0.9999501 | 0.08326431 | 0.9999457 | 0.1926781 |  |  | 599946 | 0.9975972 | 0.9866385 | 0.001550597 | 0.9966039 | 0.00462224 | 0.9966083 | 0.005319285 |  |  | 495060 | 0.9862951 | 0.9670213 | 0.00329707 | 0.9906356 | 0.008323591 | 0.9906352 | 0.006986234 | [12 empty] | 943260 | 0.991272 | 0.8678712 | 0.009805133 | 0.9796127 | 0.006243633 | 0.9796074 | 0.009625231
|  |  | 376092 | 1.002234 | 0.9994305 | 0.0003862646 | 0.9999501 | 0.08326431 | 0.9999457 | 0.1926781 |  |  | 600246 | 0.9937554 | 0.9866385 | 0.001550597 | 0.9966044 | 0.004622225 | 0.9966088 | 0.005319294 |  |  | 495360 | 0.9873741 | 0.9670213 | 0.00329707 | 0.9906463 | 0.008323268 | 0.9906459 | 0.006986032 | [12 empty] | 943560 | 0.99351 | 0.8678712 | 0.009805133 | 0.9796228 | 0.006243551 | 0.9796175 | 0.009625088
|  |  | 376392 | 1.00313 | 0.9994305 | 0.0003862646 | 0.9999501 | 0.08326431 | 0.9999457 | 0.1926781 |  |  | 600546 | 0.9947158 | 0.9866385 | 0.001550597 | 0.9966049 | 0.004622211 | 0.9966092 | 0.005319303 |  |  | 495660 | 0.9884531 | 0.9670213 | 0.00329707 | 0.990657 | 0.008322946 | 0.9906566 | 0.00698583 | [12 empty] | 943860 | 0.99351 | 0.8678712 | 0.009805133 | 0.9796329 | 0.006243468 | 0.9796276 | 0.009624946
|  |  | 376692 | 1.002234 | 0.9994305 | 0.0003862646 | 0.9999501 | 0.08326431 | 0.9999457 | 0.1926781 |  |  | 600846 | 0.9947158 | 0.9866385 | 0.001550597 | 0.9966054 | 0.004622196 | 0.9966097 | 0.005319312 |  |  | 495960 | 0.9884531 | 0.9670213 | 0.00329707 | 0.9906677 | 0.008322625 | 0.9906673 | 0.006985628 | [12 empty] | 944160 | 0.9890341 | 0.8678712 | 0.009805133 | 0.979643 | 0.006243386 | 0.9796376 | 0.009624804
|  |  | 376992 | 1.002234 | 0.9994305 | 0.0003862646 | 0.9999501 | 0.08326431 | 0.9999457 | 0.1926781 |  |  | 601146 | 0.9927949 | 0.9866385 | 0.001550597 | 0.9966058 | 0.004622181 | 0.9966102 | 0.005319321 |  |  | 496260 | 0.9884531 | 0.9670213 | 0.00329707 | 0.9906784 | 0.008322304 | 0.990678 | 0.006985427 | [12 empty] | 944460 | 0.99351 | 0.8678712 | 0.009805133 | 0.979653 | 0.006243304 | 0.9796477 | 0.009624663
|  |  | 377292 | 1.004026 | 0.9994305 | 0.0003862646 | 0.9999501 | 0.08326431 | 0.9999457 | 0.1926781 |  |  | 601446 | 0.9927949 | 0.9866385 | 0.001550597 | 0.9966063 | 0.004622166 | 0.9966107 | 0.00531933 |  |  | 496560 | 0.9873741 | 0.9670213 | 0.00329707 | 0.9906891 | 0.008321984 | 0.9906887 | 0.006985226 | [12 empty] | 944760 | 0.99351 | 0.8678712 | 0.009805133 | 0.9796631 | 0.006243223 | 0.9796578 | 0.009624521
|  |  | 377592 | 1.00313 | 0.9994305 | 0.0003862646 | 0.9999501 | 0.08326431 | 0.9999457 | 0.1926781 |  |  | 601746 | 0.9937554 | 0.9866385 | 0.001550597 | 0.9966068 | 0.004622152 | 0.9966112 | 0.005319339 |  |  | 496860 | 0.9895322 | 0.9670213 | 0.00329707 | 0.9906997 | 0.008321664 | 0.9906993 | 0.006985026 | [12 empty] | 945060 | 0.99351 | 0.8678712 | 0.009805133 | 0.9796731 | 0.006243141 | 0.9796678 | 0.00962438
|  |  | 377892 | 1.001338 | 0.9994305 | 0.0003862646 | 0.9999501 | 0.08326431 | 0.9999457 | 0.1926781 |  |  | 602046 | 0.9937554 | 0.9866385 | 0.001550597 | 0.9966073 | 0.004622138 | 0.9966116 | 0.005319348 |  |  | 497160 | 0.9873741 | 0.9670213 | 0.00329707 | 0.9907104 | 0.008321345 | 0.99071 | 0.006984826 | [12 empty] | 945360 | 0.9890341 | 0.8678712 | 0.009805133 | 0.9796832 | 0.00624306 | 0.9796778 | 0.009624239
|  |  | 378192 | 1.00313 | 0.9994305 | 0.0003862646 | 0.9999501 | 0.08326431 | 0.9999457 | 0.1926781 |  |  | 602346 | 0.9947158 | 0.9866385 | 0.001550597 | 0.9966077 | 0.004622123 | 0.9966121 | 0.005319356 |  |  | 497460 | 0.9884531 | 0.9670213 | 0.00329707 | 0.990721 | 0.008321027 | 0.9907206 | 0.006984626 | [12 empty] | 945660 | 0.9890341 | 0.8678712 | 0.009805133 | 0.9796932 | 0.006242978 | 0.9796878 | 0.009624099
|  |  | 378492 | 1.004026 | 0.9994305 | 0.0003862646 | 0.9999501 | 0.08326431 | 0.9999457 | 0.1926781 |  |  | 602646 | 0.9956763 | 0.9866385 | 0.001550597 | 0.9966082 | 0.004622109 | 0.9966126 | 0.005319365 |  |  | 497760 | 0.9873741 | 0.9670213 | 0.00329707 | 0.9907316 | 0.008320709 | 0.9907312 | 0.006984427 | [12 empty] | 945960 | 0.991272 | 0.8678712 | 0.009805133 | 0.9797032 | 0.006242897 | 0.9796978 | 0.009623959
|  |  | 378792 | 1.00313 | 0.9994305 | 0.0003862646 | 0.9999501 | 0.08326431 | 0.9999457 | 0.1926781 |  |  | 602946 | 0.9966367 | 0.9866385 | 0.001550597 | 0.9966087 | 0.004622095 | 0.9966131 | 0.005319374 |  |  | 498060 | 0.9884531 | 0.9670213 | 0.00329707 | 0.9907422 | 0.008320391 | 0.9907417 | 0.006984228 | [12 empty] | 946260 | 0.9845582 | 0.8678712 | 0.009805133 | 0.9797132 | 0.006242816 | 0.9797078 | 0.009623818
|  |  | 379092 | 1.002234 | 0.9994305 | 0.0003862646 | 0.9999501 | 0.08326431 | 0.9999457 | 0.1926781 |  |  | 603246 | 0.9956763 | 0.9866385 | 0.001550597 | 0.9966091 | 0.004622081 | 0.9966135 | 0.005319383 |  |  | 498360 | 0.9895322 | 0.9670213 | 0.00329707 | 0.9907527 | 0.008320075 | 0.9907523 | 0.006984029 | [12 empty] | 946560 | 0.991272 | 0.8678712 | 0.009805133 | 0.9797232 | 0.006242735 | 0.9797178 | 0.009623679
|  |  | 379392 | 1.00313 | 0.9994305 | 0.0003862646 | 0.9999501 | 0.08326431 | 0.9999457 | 0.1926781 |  |  | 603546 | 0.9966367 | 0.9866385 | 0.001550597 | 0.9966096 | 0.004622067 | 0.996614 | 0.005319392 |  |  | 498660 | 0.9884531 | 0.9670213 | 0.00329707 | 0.9907633 | 0.008319758 | 0.9907629 | 0.006983831 | [12 empty] | 946860 | 0.991272 | 0.8678712 | 0.009805133 | 0.9797331 | 0.006242655 | 0.9797278 | 0.009623539
|  |  | 379692 | 1.002234 | 0.9994305 | 0.0003862646 | 0.9999501 | 0.08326431 | 0.9999457 | 0.1926781 |  |  | 603846 | 0.9966367 | 0.9866385 | 0.001550597 | 0.9966101 | 0.004622053 | 0.9966145 | 0.005319401 |  |  | 498960 | 0.9873741 | 0.9670213 | 0.00329707 | 0.9907738 | 0.008319443 | 0.9907734 | 0.006983633 | [12 empty] | 947160 | 0.9867961 | 0.8678712 | 0.009805133 | 0.9797431 | 0.006242574 | 0.9797377 | 0.0096234
|  |  | 379992 | 1.00313 | 0.9994305 | 0.0003862646 | 0.9999501 | 0.08326431 | 0.9999457 | 0.1926781 |  |  | 604146 | 0.9975972 | 0.9866385 | 0.001550597 | 0.9966105 | 0.004622039 | 0.9966149 | 0.00531941 |  |  | 499260 | 0.9884531 | 0.9670213 | 0.00329707 | 0.9907843 | 0.008319128 | 0.9907839 | 0.006983436 | [12 empty] | 947460 | 0.9867961 | 0.8678712 | 0.009805133 | 0.979753 | 0.006242494 | 0.9797477 | 0.009623261
|  |  | 380292 | 1.00313 | 0.9994305 | 0.0003862646 | 0.9999501 | 0.08326431 | 0.9999457 | 0.1926781 |  |  | 604446 | 0.9966367 | 0.9866385 | 0.001550597 | 0.996611 | 0.004622026 | 0.9966154 | 0.005319419 |  |  | 499560 | 0.9884531 | 0.9670213 | 0.00329707 | 0.9907948 | 0.008318813 | 0.9907944 | 0.006983239 | [12 empty] | 947760 | 0.9867961 | 0.8678712 | 0.009805133 | 0.979763 | 0.006242414 | 0.9797576 | 0.009623122
|  |  | 380592 | 1.00313 | 0.9994305 | 0.0003862646 | 0.9999501 | 0.08326431 | 0.9999457 | 0.1926781 |  |  | 604746 | 0.9985577 | 0.9866385 | 0.001550597 | 0.9966115 | 0.004622012 | 0.9966159 | 0.005319428 |  |  | 499860 | 0.9916902 | 0.9670213 | 0.00329707 | 0.9908053 | 0.008318499 | 0.9908049 | 0.006983042 | [12 empty] | 948060 | 0.991272 | 0.8678712 | 0.009805133 | 0.9797729 | 0.006242333 | 0.9797675 | 0.009622983
|  |  | 380892 | 1.002234 | 0.9994305 | 0.0003862646 | 0.9999501 | 0.08326431 | 0.9999457 | 0.1926781 |  |  | 605046 | 0.9975972 | 0.9866385 | 0.001550597 | 0.9966119 | 0.004621998 | 0.9966163 | 0.005319437 |  |  | 500160 | 0.9895322 | 0.9670213 | 0.00329707 | 0.9908157 | 0.008318186 | 0.9908153 | 0.006982846 | [12 empty] | 948360 | 0.9957479 | 0.8678712 | 0.009805133 | 0.9797828 | 0.006242254 | 0.9797774 | 0.009622845
|  |  | 381192 | 1.00313 | 0.9994305 | 0.0003862646 | 0.9999501 | 0.08326431 | 0.9999457 | 0.1926781 |  |  | 605346 | 0.9985577 | 0.9866385 | 0.001550597 | 0.9966124 | 0.004621985 | 0.9966168 | 0.005319446 |  |  | 500460 | 0.9884531 | 0.9670213 | 0.00329707 | 0.9908262 | 0.008317873 | 0.9908258 | 0.00698265 | [12 empty] | 948660 | 0.9890341 | 0.8678712 | 0.009805133 | 0.9797927 | 0.006242174 | 0.9797873 | 0.009622707
|  |  | 381492 | 1.004026 | 0.9994305 | 0.0003862646 | 0.9999501 | 0.08326431 | 0.9999457 | 0.1926781 |  |  | 605646 | 0.9975972 | 0.9866385 | 0.001550597 | 0.9966128 | 0.004621972 | 0.9966172 | 0.005319455 |  |  | 500760 | 0.9862951 | 0.9670213 | 0.00329707 | 0.9908366 | 0.008317561 | 0.9908362 | 0.006982454 | [12 empty] | 948960 | 0.9890341 | 0.8678712 | 0.009805133 | 0.9798026 | 0.006242094 | 0.9797972 | 0.009622569
|  |  | 381792 | 1.002234 | 0.9994305 | 0.0003862646 | 0.9999501 | 0.08326431 | 0.9999457 | 0.1926781 |  |  | 605946 | 0.9995181 | 0.9866385 | 0.001550597 | 0.9966133 | 0.004621958 | 0.9966177 | 0.005319464 |  |  | 501060 | 0.9884531 | 0.9670213 | 0.00329707 | 0.990847 | 0.00831725 | 0.9908466 | 0.006982259 | [12 empty] | 949260 | 0.99351 | 0.8678712 | 0.009805133 | 0.9798125 | 0.006242015 | 0.9798071 | 0.009622432
|  |  | 382092 | 1.00313 | 0.9994305 | 0.0003862646 | 0.9999501 | 0.08326431 | 0.9999457 | 0.1926781 |  |  | 606246 | 0.9985577 | 0.9866385 | 0.001550597 | 0.9966137 | 0.004621945 | 0.9966182 | 0.005319473 |  |  | 501360 | 0.9884531 | 0.9670213 | 0.00329707 | 0.9908574 | 0.008316939 | 0.990857 | 0.006982064 | [12 empty] | 949560 | 0.991272 | 0.8678712 | 0.009805133 | 0.9798224 | 0.006241936 | 0.9798169 | 0.009622295
|  |  | 382392 | 1.001338 | 0.9994305 | 0.0003862646 | 0.9999501 | 0.08326431 | 0.9999457 | 0.1926781 |  |  | 606546 | 0.9995181 | 0.9866385 | 0.001550597 | 0.9966142 | 0.004621932 | 0.9966186 | 0.005319482 |  |  | 501660 | 0.9884531 | 0.9670213 | 0.00329707 | 0.9908678 | 0.008316628 | 0.9908674 | 0.00698187 | [12 empty] | 949860 | 0.99351 | 0.8678712 | 0.009805133 | 0.9798322 | 0.006241856 | 0.9798268 | 0.009622158
|  |  | 382692 | 1.00313 | 0.9994305 | 0.0003862646 | 0.9999501 | 0.08326431 | 0.9999457 | 0.1926781 |  |  | 606846 | 0.9995181 | 0.9866385 | 0.001550597 | 0.9966147 | 0.004621919 | 0.9966191 | 0.005319491 |  |  | 501960 | 0.9884531 | 0.9670213 | 0.00329707 | 0.9908781 | 0.008316318 | 0.9908777 | 0.006981676 | [12 empty] | 950160 | 0.9890341 | 0.8678712 | 0.009805133 | 0.9798421 | 0.006241777 | 0.9798366 | 0.009622021
|  |  | 382992 | 1.002234 | 0.9994305 | 0.0003862646 | 0.9999501 | 0.08326431 | 0.9999457 | 0.1926781 |  |  | 607146 | 0.9995181 | 0.9866385 | 0.001550597 | 0.9966151 | 0.004621906 | 0.9966195 | 0.0053195 |  |  | 502260 | 0.9895322 | 0.9670213 | 0.00329707 | 0.9908885 | 0.008316009 | 0.9908881 | 0.006981482 | [12 empty] | 950460 | 0.9890341 | 0.8678712 | 0.009805133 | 0.9798519 | 0.006241699 | 0.9798465 | 0.009621884
|  |  | 383292 | 1.004026 | 0.9994305 | 0.0003862646 | 0.9999501 | 0.08326431 | 0.9999457 | 0.1926781 |  |  | 607446 | 1.000479 | 0.9866385 | 0.001550597 | 0.9966156 | 0.004621893 | 0.99662 | 0.005319509 |  |  | 502560 | 0.9895322 | 0.9670213 | 0.00329707 | 0.9908988 | 0.0083157 | 0.9908984 | 0.006981289 | [12 empty] | 950760 | 0.991272 | 0.8678712 | 0.009805133 | 0.9798617 | 0.00624162 | 0.9798563 | 0.009621748
|  |  | 383592 | 1.002234 | 0.9994305 | 0.0003862646 | 0.9999501 | 0.08326431 | 0.9999457 | 0.1926781 |  |  | 607746 | 0.9975972 | 0.9866385 | 0.001550597 | 0.996616 | 0.00462188 | 0.9966204 | 0.005319518 |  |  | 502860 | 0.9884531 | 0.9670213 | 0.00329707 | 0.9909091 | 0.008315392 | 0.9909087 | 0.006981096 | [12 empty] | 951060 | 0.9867961 | 0.8678712 | 0.009805133 | 0.9798715 | 0.006241541 | 0.9798661 | 0.009621612
|  |  | 383892 | 1.004026 | 0.9994305 | 0.0003862646 | 0.9999501 | 0.08326431 | 0.9999457 | 0.1926781 |  |  | 608046 | 0.9975972 | 0.9866385 | 0.001550597 | 0.9966165 | 0.004621868 | 0.9966209 | 0.005319527 |  |  | 503160 | 0.9884531 | 0.9670213 | 0.00329707 | 0.9909194 | 0.008315084 | 0.990919 | 0.006980904 | [12 empty] | 951360 | 0.9890341 | 0.8678712 | 0.009805133 | 0.9798814 | 0.006241463 | 0.9798759 | 0.009621476
|  |  | 384192 | 1.00313 | 0.9994305 | 0.0003862646 | 0.9999501 | 0.08326431 | 0.9999457 | 0.1926781 |  |  | 608346 | 0.9975972 | 0.9866385 | 0.001550597 | 0.9966169 | 0.004621855 | 0.9966213 | 0.005319536 |  |  | 503460 | 0.9884531 | 0.9670213 | 0.00329707 | 0.9909296 | 0.008314777 | 0.9909293 | 0.006980711 | [12 empty] | 951660 | 0.99351 | 0.8678712 | 0.009805133 | 0.9798911 | 0.006241385 | 0.9798857 | 0.009621341
|  |  | 384492 | 1.00313 | 0.9994305 | 0.0003862646 | 0.9999501 | 0.08326431 | 0.9999457 | 0.1926781 |  |  | 608646 | 0.9966367 | 0.9866385 | 0.001550597 | 0.9966173 | 0.004621843 | 0.9966218 | 0.005319545 |  |  | 503760 | 0.9895322 | 0.9670213 | 0.00329707 | 0.9909399 | 0.008314471 | 0.9909395 | 0.00698052 | [12 empty] | 951960 | 0.991272 | 0.8678712 | 0.009805133 | 0.9799009 | 0.006241307 | 0.9798955 | 0.009621206
|  |  | 384792 | 1.001338 | 0.9994305 | 0.0003862646 | 0.9999501 | 0.08326431 | 0.9999457 | 0.1926781 |  |  | 608946 | 0.9966367 | 0.9866385 | 0.001550597 | 0.9966178 | 0.00462183 | 0.9966222 | 0.005319554 |  |  | 504060 | 0.9895322 | 0.9670213 | 0.00329707 | 0.9909501 | 0.008314165 | 0.9909498 | 0.006980328 | [12 empty] | 952260 | 0.991272 | 0.8678712 | 0.009805133 | 0.9799107 | 0.006241229 | 0.9799052 | 0.009621071
|  |  | 385092 | 1.004026 | 0.9994305 | 0.0003862646 | 0.9999501 | 0.08326431 | 0.9999457 | 0.1926781 |  |  | 609246 | 0.9956763 | 0.9866385 | 0.001550597 | 0.9966182 | 0.004621818 | 0.9966227 | 0.005319563 |  |  | 504360 | 0.9873741 | 0.9670213 | 0.00329707 | 0.9909604 | 0.008313859 | 0.99096 | 0.006980137 | [12 empty] | 952560 | 1.000224 | 0.8678712 | 0.009805133 | 0.9799204 | 0.006241151 | 0.979915 | 0.009620936
|  |  | 385392 | 1.00313 | 0.9994305 | 0.0003862646 | 0.9999501 | 0.08326431 | 0.9999457 | 0.1926781 |  |  | 609546 | 0.9975972 | 0.9866385 | 0.001550597 | 0.9966187 | 0.004621805 | 0.9966231 | 0.005319572 |  |  | 504660 | 0.9884531 | 0.9670213 | 0.00329707 | 0.9909706 | 0.008313555 | 0.9909702 | 0.006979946 | [12 empty] | 952860 | 0.99351 | 0.8678712 | 0.009805133 | 0.9799302 | 0.006241073 | 0.9799247 | 0.009620802
|  |  | 385692 | 1.00313 | 0.9994305 | 0.0003862646 | 0.9999501 | 0.08326431 | 0.9999457 | 0.1926781 |  |  | 609846 | 0.9985577 | 0.9866385 | 0.001550597 | 0.9966191 | 0.004621793 | 0.9966236 | 0.005319581 |  |  | 504960 | 0.9873741 | 0.9670213 | 0.00329707 | 0.9909808 | 0.008313251 | 0.9909804 | 0.006979756 | [12 empty] | 953160 | 0.9845582 | 0.8678712 | 0.009805133 | 0.9799399 | 0.006240996 | 0.9799344 | 0.009620667
|  |  | 385992 | 1.004026 | 0.9994305 | 0.0003862646 | 0.9999501 | 0.08326431 | 0.9999457 | 0.1926781 |  |  | 610146 | 0.9975972 | 0.9866385 | 0.001550597 | 0.9966196 | 0.004621781 | 0.996624 | 0.00531959 |  |  | 505260 | 0.9906112 | 0.9670213 | 0.00329707 | 0.9909909 | 0.008312947 | 0.9909906 | 0.006979566 | [12 empty] | 953460 | 0.9845582 | 0.8678712 | 0.009805133 | 0.9799497 | 0.006240919 | 0.9799442 | 0.009620533
|  |  | 386292 | 1.001338 | 0.9994305 | 0.0003862646 | 0.9999501 | 0.08326431 | 0.9999457 | 0.1926781 |  |  | 610446 | 0.9975972 | 0.9866385 | 0.001550597 | 0.99662 | 0.004621769 | 0.9966245 | 0.005319599 |  |  | 505560 | 0.9884531 | 0.9670213 | 0.00329707 | 0.9910011 | 0.008312644 | 0.9910007 | 0.006979377 | [12 empty] | 953760 | 0.9867961 | 0.8678712 | 0.009805133 | 0.9799594 | 0.006240842 | 0.9799539 | 0.0096204
|  |  | 386592 | 1.004922 | 0.9994305 | 0.0003862646 | 0.9999501 | 0.08326431 | 0.9999457 | 0.1926781 |  |  | 610746 | 0.9975972 | 0.9866385 | 0.001550597 | 0.9966204 | 0.004621757 | 0.9966249 | 0.005319608 |  |  | 505860 | 0.9873741 | 0.9670213 | 0.00329707 | 0.9910112 | 0.008312341 | 0.9910109 | 0.006979188 | [12 empty] | 954060 | 0.9890341 | 0.8678712 | 0.009805133 | 0.9799691 | 0.006240765 | 0.9799636 | 0.009620266
|  |  | 386892 | 1.004026 | 0.9994305 | 0.0003862646 | 0.9999501 | 0.08326431 | 0.9999457 | 0.1926781 |  |  | 611046 | 0.9966367 | 0.9866385 | 0.001550597 | 0.9966209 | 0.004621745 | 0.9966253 | 0.005319617 |  |  | 506160 | 0.9873741 | 0.9670213 | 0.00329707 | 0.9910214 | 0.008312039 | 0.991021 | 0.006978999 | [12 empty] | 954360 | 0.99351 | 0.8678712 | 0.009805133 | 0.9799788 | 0.006240688 | 0.9799732 | 0.009620133
|  |  | 387192 | 1.004026 | 0.9994305 | 0.0003862646 | 0.9999501 | 0.08326431 | 0.9999457 | 0.1926781 |  |  | 611346 | 0.9956763 | 0.9866385 | 0.001550597 | 0.9966213 | 0.004621733 | 0.9966258 | 0.005319626 |  |  | 506460 | 0.9895322 | 0.9670213 | 0.00329707 | 0.9910315 | 0.008311738 | 0.9910311 | 0.00697881 | [12 empty] | 954660 | 0.991272 | 0.8678712 | 0.009805133 | 0.9799884 | 0.006240611 | 0.9799829 | 0.00962
|  |  | 387492 | 1.00313 | 0.9994305 | 0.0003862646 | 0.9999501 | 0.08326431 | 0.9999457 | 0.1926781 |  |  | 611646 | 0.9966367 | 0.9866385 | 0.001550597 | 0.9966217 | 0.004621722 | 0.9966262 | 0.005319635 |  |  | 506760 | 0.9906112 | 0.9670213 | 0.00329707 | 0.9910416 | 0.008311437 | 0.9910412 | 0.006978622 | [12 empty] | 954960 | 0.991272 | 0.8678712 | 0.009805133 | 0.9799981 | 0.006240534 | 0.9799926 | 0.009619867
|  |  | 387792 | 1.00313 | 0.9994305 | 0.0003862646 | 0.9999501 | 0.08326431 | 0.9999457 | 0.1926781 |  |  | 611946 | 0.9966367 | 0.9866385 | 0.001550597 | 0.9966222 | 0.00462171 | 0.9966266 | 0.005319644 |  |  | 507060 | 0.9906112 | 0.9670213 | 0.00329707 | 0.9910516 | 0.008311137 | 0.9910513 | 0.006978435 | [12 empty] | 955260 | 0.9957479 | 0.8678712 | 0.009805133 | 0.9800078 | 0.006240458 | 0.9800022 | 0.009619735
|  |  | 388092 | 1.00313 | 0.9994305 | 0.0003862646 | 0.9999501 | 0.08326431 | 0.9999457 | 0.1926781 |  |  | 612246 | 0.9966367 | 0.9866385 | 0.001550597 | 0.9966226 | 0.004621698 | 0.9966271 | 0.005319653 |  |  | 507360 | 0.9884531 | 0.9670213 | 0.00329707 | 0.9910617 | 0.008310837 | 0.9910613 | 0.006978247 | [12 empty] | 955560 | 0.9957479 | 0.8678712 | 0.009805133 | 0.9800174 | 0.006240382 | 0.9800119 | 0.009619603
|  |  | 388392 | 1.00313 | 0.9994305 | 0.0003862646 | 0.9999501 | 0.08326431 | 0.9999457 | 0.1926781 |  |  | 612546 | 0.9975972 | 0.9866385 | 0.001550597 | 0.996623 | 0.004621687 | 0.9966275 | 0.005319662 |  |  | 507660 | 0.9916902 | 0.9670213 | 0.00329707 | 0.9910718 | 0.008310538 | 0.9910714 | 0.00697806 | [12 empty] | 955860 | 0.991272 | 0.8678712 | 0.009805133 | 0.980027 | 0.006240306 | 0.9800215 | 0.009619471
|  |  | 388692 | 1.00313 | 0.9994305 | 0.0003862646 | 0.9999501 | 0.08326431 | 0.9999457 | 0.1926781 |  |  | 612846 | 0.9956763 | 0.9866385 | 0.001550597 | 0.9966235 | 0.004621675 | 0.9966279 | 0.005319671 |  |  | 507960 | 0.9862951 | 0.9670213 | 0.00329707 | 0.9910818 | 0.00831024 | 0.9910814 | 0.006977874 | [12 empty] | 956160 | 0.9867961 | 0.8678712 | 0.009805133 | 0.9800367 | 0.00624023 | 0.9800311 | 0.009619339
|  |  | 388992 | 1.004026 | 0.9994305 | 0.0003862646 | 0.9999501 | 0.08326431 | 0.9999457 | 0.1926781 |  |  | 613146 | 0.9966367 | 0.9866385 | 0.001550597 | 0.9966239 | 0.004621664 | 0.9966284 | 0.00531968 |  |  | 508260 | 0.9884531 | 0.9670213 | 0.00329707 | 0.9910918 | 0.008309942 | 0.9910914 | 0.006977688 | [12 empty] | 956460 | 0.9890341 | 0.8678712 | 0.009805133 | 0.9800463 | 0.006240154 | 0.9800407 | 0.009619208
|  |  | 389292 | 1.00313 | 0.9994305 | 0.0003862646 | 0.9999501 | 0.08326431 | 0.9999457 | 0.1926781 |  |  | 613446 | 0.9975972 | 0.9866385 | 0.001550597 | 0.9966243 | 0.004621653 | 0.9966288 | 0.005319689 |  |  | 508560 | 0.9884531 | 0.9670213 | 0.00329707 | 0.9911018 | 0.008309644 | 0.9911014 | 0.006977502 | [12 empty] | 956760 | 0.9890341 | 0.8678712 | 0.009805133 | 0.9800559 | 0.006240078 | 0.9800503 | 0.009619076
|  |  | 389592 | 1.001338 | 0.9994305 | 0.0003862646 | 0.9999501 | 0.08326431 | 0.9999457 | 0.1926781 |  |  | 613746 | 0.9975972 | 0.9866385 | 0.001550597 | 0.9966248 | 0.004621641 | 0.9966292 | 0.005319698 |  |  | 508860 | 0.9873741 | 0.9670213 | 0.00329707 | 0.9911118 | 0.008309347 | 0.9911114 | 0.006977316 | [12 empty] | 957060 | 0.9867961 | 0.8678712 | 0.009805133 | 0.9800655 | 0.006240003 | 0.9800599 | 0.009618945
|  |  | 389892 | 1.002234 | 0.9994305 | 0.0003862646 | 0.9999501 | 0.08326431 | 0.9999457 | 0.1926781 |  |  | 614046 | 0.9975972 | 0.9866385 | 0.001550597 | 0.9966252 | 0.00462163 | 0.9966297 | 0.005319707 |  |  | 509160 | 0.9884531 | 0.9670213 | 0.00329707 | 0.9911217 | 0.008309051 | 0.9911214 | 0.006977131 | [12 empty] | 957360 | 0.991272 | 0.8678712 | 0.009805133 | 0.9800751 | 0.006239927 | 0.9800695 | 0.009618815
|  |  | 390192 | 1.00313 | 0.9994305 | 0.0003862646 | 0.9999501 | 0.08326431 | 0.9999457 | 0.1926781 |  |  | 614346 | 0.9966367 | 0.9866385 | 0.001550597 | 0.9966256 | 0.004621619 | 0.9966301 | 0.005319716 |  |  | 509460 | 0.9884531 | 0.9670213 | 0.00329707 | 0.9911317 | 0.008308755 | 0.9911313 | 0.006976947 | [12 empty] | 957660 | 0.991272 | 0.8678712 | 0.009805133 | 0.9800846 | 0.006239852 | 0.9800791 | 0.009618684
|  |  | 390492 | 1.002234 | 0.9994305 | 0.0003862646 | 0.9999501 | 0.08326431 | 0.9999457 | 0.1926781 |  |  | 614646 | 0.9975972 | 0.9866385 | 0.001550597 | 0.996626 | 0.004621608 | 0.9966305 | 0.005319725 |  |  | 509760 | 0.9873741 | 0.9670213 | 0.00329707 | 0.9911416 | 0.00830846 | 0.9911413 | 0.006976762 | [12 empty] | 957960 | 0.991272 | 0.8678712 | 0.009805133 | 0.9800942 | 0.006239777 | 0.9800886 | 0.009618554
|  |  | 390792 | 1.00313 | 0.9994305 | 0.0003862646 | 0.9999501 | 0.08326431 | 0.9999457 | 0.1926781 |  |  | 614946 | 0.9966367 | 0.9866385 | 0.001550597 | 0.9966264 | 0.004621597 | 0.9966309 | 0.005319734 |  |  | 510060 | 0.9884531 | 0.9670213 | 0.00329707 | 0.9911515 | 0.008308165 | 0.9911512 | 0.006976578 | [12 empty] | 958260 | 0.9890341 | 0.8678712 | 0.009805133 | 0.9801037 | 0.006239702 | 0.9800982 | 0.009618424
|  |  | 391092 | 1.00313 | 0.9994305 | 0.0003862646 | 0.9999501 | 0.08326431 | 0.9999457 | 0.1926781 |  |  | 615246 | 0.9956763 | 0.9866385 | 0.001550597 | 0.9966269 | 0.004621586 | 0.9966314 | 0.005319743 |  |  | 510360 | 0.9895322 | 0.9670213 | 0.00329707 | 0.9911614 | 0.008307871 | 0.9911611 | 0.006976395 | [12 empty] | 958560 | 0.9890341 | 0.8678712 | 0.009805133 | 0.9801133 | 0.006239627 | 0.9801077 | 0.009618294
|  |  | 391392 | 1.004026 | 0.9994305 | 0.0003862646 | 0.9999501 | 0.08326431 | 0.9999457 | 0.1926781 |  |  | 615546 | 0.9966367 | 0.9866385 | 0.001550597 | 0.9966273 | 0.004621576 | 0.9966318 | 0.005319752 |  |  | 510660 | 0.9873741 | 0.9670213 | 0.00329707 | 0.9911713 | 0.008307578 | 0.991171 | 0.006976212 | [12 empty] | 958860 | 0.9890341 | 0.8678712 | 0.009805133 | 0.9801228 | 0.006239553 | 0.9801172 | 0.009618165
|  |  | 391692 | 1.00313 | 0.9994305 | 0.0003862646 | 0.9999501 | 0.08326431 | 0.9999457 | 0.1926781 |  |  | 615846 | 0.9956763 | 0.9866385 | 0.001550597 | 0.9966277 | 0.004621565 | 0.9966322 | 0.005319761 |  |  | 510960 | 0.9884531 | 0.9670213 | 0.00329707 | 0.9911812 | 0.008307285 | 0.9911808 | 0.006976029 | [12 empty] | 959160 | 0.9890341 | 0.8678712 | 0.009805133 | 0.9801323 | 0.006239478 | 0.9801267 | 0.009618035
|  |  | 391992 | 1.004922 | 0.9994305 | 0.0003862646 | 0.9999501 | 0.08326431 | 0.9999457 | 0.1926781 |  |  | 616146 | 0.9975972 | 0.9866385 | 0.001550597 | 0.9966281 | 0.004621554 | 0.9966326 | 0.00531977 |  |  | 511260 | 0.9884531 | 0.9670213 | 0.00329707 | 0.991191 | 0.008306993 | 0.9911907 | 0.006975846 | [12 empty] | 959460 | 0.99351 | 0.8678712 | 0.009805133 | 0.9801418 | 0.006239404 | 0.9801362 | 0.009617906
|  |  | 392292 | 1.002234 | 0.9994305 | 0.0003862646 | 0.9999501 | 0.08326431 | 0.9999457 | 0.1926781 |  |  | 616446 | 0.9975972 | 0.9866385 | 0.001550597 | 0.9966285 | 0.004621544 | 0.996633 | 0.005319779 |  |  | 511560 | 0.9873741 | 0.9670213 | 0.00329707 | 0.9912009 | 0.008306701 | 0.9912005 | 0.006975664 | [12 empty] | 959760 | 0.99351 | 0.8678712 | 0.009805133 | 0.9801513 | 0.00623933 | 0.9801457 | 0.009617778
|  |  | 392592 | 1.004922 | 0.9994305 | 0.0003862646 | 0.9999501 | 0.08326431 | 0.9999457 | 0.1926781 |  |  | 616746 | 0.9985577 | 0.9866385 | 0.001550597 | 0.996629 | 0.004621533 | 0.9966335 | 0.005319788 |  |  | 511860 | 0.9884531 | 0.9670213 | 0.00329707 | 0.9912107 | 0.008306409 | 0.9912103 | 0.006975482 | [12 empty] | 960060 | 0.991272 | 0.8678712 | 0.009805133 | 0.9801608 | 0.006239255 | 0.9801552 | 0.009617649
|  |  | 392892 | 1.00313 | 0.9994305 | 0.0003862646 | 0.9999501 | 0.08326431 | 0.9999457 | 0.1926781 |  |  | 617046 | 0.9966367 | 0.9866385 | 0.001550597 | 0.9966294 | 0.004621523 | 0.9966339 | 0.005319797 |  |  | 512160 | 0.9884531 | 0.9670213 | 0.00329707 | 0.9912205 | 0.008306119 | 0.9912201 | 0.006975301 | [12 empty] | 960360 | 0.991272 | 0.8678712 | 0.009805133 | 0.9801703 | 0.006239182 | 0.9801646 | 0.009617521
|  |  | 393192 | 1.004026 | 0.9994305 | 0.0003862646 | 0.9999501 | 0.08326431 | 0.9999457 | 0.1926781 |  |  | 617346 | 0.9966367 | 0.9866385 | 0.001550597 | 0.9966298 | 0.004621512 | 0.9966343 | 0.005319806 |  |  | 512460 | 0.9884531 | 0.9670213 | 0.00329707 | 0.9912303 | 0.008305829 | 0.9912299 | 0.00697512 | [12 empty] | 960660 | 0.991272 | 0.8678712 | 0.009805133 | 0.9801797 | 0.006239108 | 0.9801741 | 0.009617393
|  |  | 393492 | 1.00313 | 0.9994305 | 0.0003862646 | 0.9999501 | 0.08326431 | 0.9999457 | 0.1926781 |  |  | 617646 | 0.9985577 | 0.9866385 | 0.001550597 | 0.9966302 | 0.004621502 | 0.9966347 | 0.005319815 |  |  | 512760 | 0.9895322 | 0.9670213 | 0.00329707 | 0.99124 | 0.008305539 | 0.9912397 | 0.00697494 | [12 empty] | 960960 | 0.9867961 | 0.8678712 | 0.009805133 | 0.9801892 | 0.006239034 | 0.9801835 | 0.009617265
|  |  | 393792 | 1.004026 | 0.9994305 | 0.0003862646 | 0.9999501 | 0.08326431 | 0.9999457 | 0.1926781 |  |  | 617946 | 0.9985577 | 0.9866385 | 0.001550597 | 0.9966306 | 0.004621492 | 0.9966351 | 0.005319824 |  |  | 513060 | 0.9895322 | 0.9670213 | 0.00329707 | 0.9912498 | 0.00830525 | 0.9912495 | 0.006974759 | [12 empty] | 961260 | 0.9890341 | 0.8678712 | 0.009805133 | 0.9801986 | 0.006238961 | 0.980193 | 0.009617137
|  |  | 394092 | 1.002234 | 0.9994305 | 0.0003862646 | 0.9999501 | 0.08326431 | 0.9999457 | 0.1926781 |  |  | 618246 | 0.9975972 | 0.9866385 | 0.001550597 | 0.996631 | 0.004621482 | 0.9966355 | 0.005319833 |  |  | 513360 | 0.9873741 | 0.9670213 | 0.00329707 | 0.9912595 | 0.008304962 | 0.9912592 | 0.006974579 | [12 empty] | 961560 | 0.991272 | 0.8678712 | 0.009805133 | 0.980208 | 0.006238887 | 0.9802024 | 0.00961701
|  |  | 394392 | 1.002234 | 0.9994305 | 0.0003862646 | 0.9999501 | 0.08326431 | 0.9999457 | 0.1926781 |  |  | 618546 | 0.9985577 | 0.9866385 | 0.001550597 | 0.9966314 | 0.004621472 | 0.9966359 | 0.005319842 |  |  | 513660 | 0.9895322 | 0.9670213 | 0.00329707 | 0.9912693 | 0.008304674 | 0.9912689 | 0.0069744 | [12 empty] | 961860 | 0.99351 | 0.8678712 | 0.009805133 | 0.9802175 | 0.006238814 | 0.9802118 | 0.009616883
|  |  | 394692 | 1.004026 | 0.9994305 | 0.0003862646 | 0.9999501 | 0.08326431 | 0.9999457 | 0.1926781 |  |  | 618846 | 0.9985577 | 0.9866385 | 0.001550597 | 0.9966318 | 0.004621462 | 0.9966364 | 0.005319851 |  |  | 513960 | 0.9884531 | 0.9670213 | 0.00329707 | 0.991279 | 0.008304386 | 0.9912786 | 0.006974221 | [12 empty] | 962160 | 0.9890341 | 0.8678712 | 0.009805133 | 0.9802269 | 0.006238741 | 0.9802212 | 0.009616756
|  |  | 394992 | 1.004922 | 0.9994305 | 0.0003862646 | 0.9999501 | 0.08326431 | 0.9999457 | 0.1926781 |  |  | 619146 | 0.9975972 | 0.9866385 | 0.001550597 | 0.9966322 | 0.004621452 | 0.9966368 | 0.00531986 |  |  | 514260 | 0.9873741 | 0.9670213 | 0.00329707 | 0.9912887 | 0.0083041 | 0.9912883 | 0.006974042 | [12 empty] | 962460 | 0.991272 | 0.8678712 | 0.009805133 | 0.9802363 | 0.006238668 | 0.9802306 | 0.009616629
|  |  | 395292 | 1.002234 | 0.9994305 | 0.0003862646 | 0.9999501 | 0.08326431 | 0.9999457 | 0.1926781 |  |  | 619446 | 0.9975972 | 0.9866385 | 0.001550597 | 0.9966326 | 0.004621442 | 0.9966372 | 0.00531987 |  |  | 514560 | 0.9884531 | 0.9670213 | 0.00329707 | 0.9912983 | 0.008303813 | 0.991298 | 0.006973864 | [12 empty] | 962760 | 0.9867961 | 0.8678712 | 0.009805133 | 0.9802456 | 0.006238595 | 0.98024 | 0.009616503
|  |  | 395592 | 1.004026 | 0.9994305 | 0.0003862646 | 0.9999501 | 0.08326431 | 0.9999457 | 0.1926781 |  |  | 619746 | 0.9966367 | 0.9866385 | 0.001550597 | 0.996633 | 0.004621432 | 0.9966376 | 0.005319879 |  |  | 514860 | 0.9873741 | 0.9670213 | 0.00329707 | 0.991308 | 0.008303528 | 0.9913077 | 0.006973686 | [12 empty] | 963060 | 0.991272 | 0.8678712 | 0.009805133 | 0.980255 | 0.006238523 | 0.9802494 | 0.009616377
|  |  | 395892 | 1.002234 | 0.9994305 | 0.0003862646 | 0.9999501 | 0.08326431 | 0.9999457 | 0.1926781 |  |  | 620046 | 0.9966367 | 0.9866385 | 0.001550597 | 0.9966334 | 0.004621422 | 0.996638 | 0.005319888 |  |  | 515160 | 0.9895322 | 0.9670213 | 0.00329707 | 0.9913176 | 0.008303242 | 0.9913173 | 0.006973508 | [12 empty] | 963360 | 0.99351 | 0.8678712 | 0.009805133 | 0.9802644 | 0.00623845 | 0.9802587 | 0.009616251
|  |  | 396192 | 1.004026 | 0.9994305 | 0.0003862646 | 0.9999501 | 0.08326431 | 0.9999457 | 0.1926781 |  |  | 620346 | 0.9966367 | 0.9866385 | 0.001550597 | 0.9966338 | 0.004621413 | 0.9966384 | 0.005319897 |  |  | 515460 | 0.9873741 | 0.9670213 | 0.00329707 | 0.9913273 | 0.008302958 | 0.9913269 | 0.006973331 | [12 empty] | 963660 | 0.9979859 | 0.8678712 | 0.009805133 | 0.9802737 | 0.006238378 | 0.9802681 | 0.009616125
|  |  | 396492 | 1.004026 | 0.9994305 | 0.0003862646 | 0.9999501 | 0.08326431 | 0.9999457 | 0.1926781 |  |  | 620646 | 0.9985577 | 0.9866385 | 0.001550597 | 0.9966343 | 0.004621403 | 0.9966388 | 0.005319906 |  |  | 515760 | 0.9884531 | 0.9670213 | 0.00329707 | 0.9913369 | 0.008302674 | 0.9913366 | 0.006973154 | [12 empty] | 963960 | 0.99351 | 0.8678712 | 0.009805133 | 0.9802831 | 0.006238306 | 0.9802774 | 0.009616
|  |  | 396792 | 1.00313 | 0.9994305 | 0.0003862646 | 0.9999501 | 0.08326431 | 0.9999457 | 0.1926781 |  |  | 620946 | 0.9985577 | 0.9866385 | 0.001550597 | 0.9966347 | 0.004621393 | 0.9966392 | 0.005319915 |  |  | 516060 | 0.9873741 | 0.9670213 | 0.00329707 | 0.9913465 | 0.00830239 | 0.9913462 | 0.006972977 | [12 empty] | 964260 | 0.9957479 | 0.8678712 | 0.009805133 | 0.9802924 | 0.006238234 | 0.9802867 | 0.009615875
|  |  | 397092 | 1.00313 | 0.9994305 | 0.0003862646 | 0.9999501 | 0.08326431 | 0.9999457 | 0.1926781 |  |  | 621246 | 0.9975972 | 0.9866385 | 0.001550597 | 0.996635 | 0.004621384 | 0.9966396 | 0.005319924 |  |  | 516360 | 0.9895322 | 0.9670213 | 0.00329707 | 0.9913561 | 0.008302107 | 0.9913557 | 0.006972801 | [12 empty] | 964560 | 0.9957479 | 0.8678712 | 0.009805133 | 0.9803017 | 0.006238162 | 0.980296 | 0.00961575
|  |  | 397392 | 1.00313 | 0.9994305 | 0.0003862646 | 0.9999501 | 0.08326431 | 0.9999457 | 0.1926781 |  |  | 621546 | 0.9975972 | 0.9866385 | 0.001550597 | 0.9966354 | 0.004621374 | 0.99664 | 0.005319933 |  |  | 516660 | 0.9884531 | 0.9670213 | 0.00329707 | 0.9913656 | 0.008301825 | 0.9913653 | 0.006972625 | [12 empty] | 964860 | 0.9957479 | 0.8678712 | 0.009805133 | 0.980311 | 0.00623809 | 0.9803053 | 0.009615625
|  |  | 397692 | 1.004026 | 0.9994305 | 0.0003862646 | 0.9999501 | 0.08326431 | 0.9999457 | 0.1926781 |  |  | 621846 | 0.9975972 | 0.9866385 | 0.001550597 | 0.9966358 | 0.004621365 | 0.9966404 | 0.005319942 |  |  | 516960 | 0.9884531 | 0.9670213 | 0.00329707 | 0.9913752 | 0.008301543 | 0.9913749 | 0.006972449 | [12 empty] | 965160 | 0.991272 | 0.8678712 | 0.009805133 | 0.9803203 | 0.006238019 | 0.9803146 | 0.009615501
|  |  | 397992 | 1.004026 | 0.9994305 | 0.0003862646 | 0.9999501 | 0.08326431 | 0.9999457 | 0.1926781 |  |  | 622146 | 0.9966367 | 0.9866385 | 0.001550597 | 0.9966362 | 0.004621356 | 0.9966408 | 0.005319951 |  |  | 517260 | 0.9884531 | 0.9670213 | 0.00329707 | 0.9913847 | 0.008301262 | 0.9913844 | 0.006972274 | [12 empty] | 965460 | 0.99351 | 0.8678712 | 0.009805133 | 0.9803296 | 0.006237947 | 0.9803239 | 0.009615376
|  |  | 398292 | 1.00313 | 0.9994305 | 0.0003862646 | 0.9999501 | 0.08326431 | 0.9999457 | 0.1926781 |  |  | 622446 | 0.9985577 | 0.9866385 | 0.001550597 | 0.9966366 | 0.004621347 | 0.9966412 | 0.00531996 |  |  | 517560 | 0.9884531 | 0.9670213 | 0.00329707 | 0.9913942 | 0.008300981 | 0.9913939 | 0.0069721 | [12 empty] | 965760 | 0.991272 | 0.8678712 | 0.009805133 | 0.9803389 | 0.006237876 | 0.9803332 | 0.009615252
|  |  | 398592 | 1.004026 | 0.9994305 | 0.0003862646 | 0.9999501 | 0.08326431 | 0.9999457 | 0.1926781 |  |  | 622746 | 0.9975972 | 0.9866385 | 0.001550597 | 0.996637 | 0.004621337 | 0.9966416 | 0.005319969 |  |  | 517860 | 0.9884531 | 0.9670213 | 0.00329707 | 0.9914037 | 0.008300701 | 0.9914034 | 0.006971925 | [12 empty] | 966060 | 0.9890341 | 0.8678712 | 0.009805133 | 0.9803482 | 0.006237805 | 0.9803425 | 0.009615129
|  |  | 398892 | 1.002234 | 0.9994305 | 0.0003862646 | 0.9999501 | 0.08326431 | 0.9999457 | 0.1926781 |  |  | 623046 | 0.9966367 | 0.9866385 | 0.001550597 | 0.9966374 | 0.004621328 | 0.996642 | 0.005319978 |  |  | 518160 | 0.9873741 | 0.9670213 | 0.00329707 | 0.9914132 | 0.008300422 | 0.9914129 | 0.006971751 | [12 empty] | 966360 | 0.9890341 | 0.8678712 | 0.009805133 | 0.9803574 | 0.006237733 | 0.9803517 | 0.009615005
|  |  | 399192 | 1.00313 | 0.9994305 | 0.0003862646 | 0.9999501 | 0.08326431 | 0.9999457 | 0.1926781 |  |  | 623346 | 0.9975972 | 0.9866385 | 0.001550597 | 0.9966378 | 0.004621319 | 0.9966424 | 0.005319987 |  |  | 518460 | 0.9873741 | 0.9670213 | 0.00329707 | 0.9914227 | 0.008300142 | 0.9914224 | 0.006971578 | [12 empty] | 966660 | 0.9890341 | 0.8678712 | 0.009805133 | 0.9803667 | 0.006237663 | 0.980361 | 0.009614882
|  |  | 399492 | 1.004026 | 0.9994305 | 0.0003862646 | 0.9999501 | 0.08326431 | 0.9999457 | 0.1926781 |  |  | 623646 | 0.9966367 | 0.9866385 | 0.001550597 | 0.9966382 | 0.00462131 | 0.9966428 | 0.005319996 |  |  | 518760 | 0.9884531 | 0.9670213 | 0.00329707 | 0.9914322 | 0.008299864 | 0.9914319 | 0.006971404 | [12 empty] | 966960 | 0.9979859 | 0.8678712 | 0.009805133 | 0.9803759 | 0.006237592 | 0.9803702 | 0.009614759
|  |  | 399792 | 1.00313 | 0.9994305 | 0.0003862646 | 0.9999501 | 0.08326431 | 0.9999457 | 0.1926781 |  |  | 623946 | 0.9966367 | 0.9866385 | 0.001550597 | 0.9966386 | 0.004621301 | 0.9966432 | 0.005320005 |  |  | 519060 | 0.9895322 | 0.9670213 | 0.00329707 | 0.9914416 | 0.008299586 | 0.9914413 | 0.006971231 | [12 empty] | 967260 | 0.9845582 | 0.8678712 | 0.009805133 | 0.9803851 | 0.006237521 | 0.9803794 | 0.009614636
|  |  | 400092 | 1.004026 | 0.9994305 | 0.0003862646 | 0.9999501 | 0.08326431 | 0.9999457 | 0.1926781 |  |  | 624246 | 0.9956763 | 0.9866385 | 0.001550597 | 0.996639 | 0.004621293 | 0.9966435 | 0.005320014 |  |  | 519360 | 0.9884531 | 0.9670213 | 0.00329707 | 0.991451 | 0.008299309 | 0.9914507 | 0.006971059 | [12 empty] | 967560 | 0.9890341 | 0.8678712 | 0.009805133 | 0.9803943 | 0.006237451 | 0.9803886 | 0.009614513
|  |  | 400392 | 1.00313 | 0.9994305 | 0.0003862646 | 0.9999501 | 0.08326431 | 0.9999457 | 0.1926781 |  |  | 624546 | 0.9975972 | 0.9866385 | 0.001550597 | 0.9966394 | 0.004621284 | 0.9966439 | 0.005320023 |  |  | 519660 | 0.9873741 | 0.9670213 | 0.00329707 | 0.9914605 | 0.008299032 | 0.9914602 | 0.006970887 | [12 empty] | 967860 | 0.9890341 | 0.8678712 | 0.009805133 | 0.9804035 | 0.00623738 | 0.9803978 | 0.009614391
|  |  | 400692 | 1.00313 | 0.9994305 | 0.0003862646 | 0.9999501 | 0.08326431 | 0.9999457 | 0.1926781 |  |  | 624846 | 0.9975972 | 0.9866385 | 0.001550597 | 0.9966398 | 0.004621275 | 0.9966443 | 0.005320032 |  |  | 519960 | 0.9884531 | 0.9670213 | 0.00329707 | 0.9914699 | 0.008298755 | 0.9914696 | 0.006970715 | [12 empty] | 968160 | 0.99351 | 0.8678712 | 0.009805133 | 0.9804127 | 0.00623731 | 0.980407 | 0.009614269
|  |  | 400992 | 1.00313 | 0.9994305 | 0.0003862646 | 0.9999501 | 0.08326431 | 0.9999457 | 0.1926781 |  |  | 625146 | 0.9985577 | 0.9866385 | 0.001550597 | 0.9966401 | 0.004621266 | 0.9966447 | 0.005320041 |  |  | 520260 | 0.9906112 | 0.9670213 | 0.00329707 | 0.9914792 | 0.00829848 | 0.9914789 | 0.006970543 | [12 empty] | 968460 | 0.991272 | 0.8678712 | 0.009805133 | 0.9804219 | 0.00623724 | 0.9804162 | 0.009614147
|  |  | 401292 | 1.002234 | 0.9994305 | 0.0003862646 | 0.9999501 | 0.08326431 | 0.9999457 | 0.1926781 |  |  | 625446 | 0.9975972 | 0.9866385 | 0.001550597 | 0.9966405 | 0.004621258 | 0.9966451 | 0.00532005 |  |  | 520560 | 0.9884531 | 0.9670213 | 0.00329707 | 0.9914886 | 0.008298204 | 0.9914883 | 0.006970372 | [12 empty] | 968760 | 0.99351 | 0.8678712 | 0.009805133 | 0.9804311 | 0.00623717 | 0.9804253 | 0.009614025
|  |  | 401592 | 1.002234 | 0.9994305 | 0.0003862646 | 0.9999501 | 0.08326431 | 0.9999457 | 0.1926781 |  |  | 625746 | 0.9966367 | 0.9866385 | 0.001550597 | 0.9966409 | 0.004621249 | 0.9966455 | 0.005320059 |  |  | 520860 | 0.9884531 | 0.9670213 | 0.00329707 | 0.991498 | 0.00829793 | 0.9914977 | 0.006970201 | [12 empty] | 969060 | 0.99351 | 0.8678712 | 0.009805133 | 0.9804403 | 0.0062371 | 0.9804345 | 0.009613904
|  |  | 401892 | 1.002234 | 0.9994305 | 0.0003862646 | 0.9999501 | 0.08326431 | 0.9999457 | 0.1926781 |  |  | 626046 | 0.9975972 | 0.9866385 | 0.001550597 | 0.9966413 | 0.004621241 | 0.9966459 | 0.005320068 |  |  | 521160 | 0.9895322 | 0.9670213 | 0.00329707 | 0.9915073 | 0.008297656 | 0.991507 | 0.006970031 | [12 empty] | 969360 | 0.9867961 | 0.8678712 | 0.009805133 | 0.9804494 | 0.006237031 | 0.9804437 | 0.009613783
|  |  | 402192 | 1.004026 | 0.9994305 | 0.0003862646 | 0.9999501 | 0.08326431 | 0.9999457 | 0.1926781 |  |  | 626346 | 0.9975972 | 0.9866385 | 0.001550597 | 0.9966417 | 0.004621232 | 0.9966463 | 0.005320077 |  |  | 521460 | 0.9895322 | 0.9670213 | 0.00329707 | 0.9915166 | 0.008297382 | 0.9915163 | 0.006969861 | [12 empty] | 969660 | 0.99351 | 0.8678712 | 0.009805133 | 0.9804586 | 0.006236961 | 0.9804528 | 0.009613662
|  |  | 402492 | 1.004026 | 0.9994305 | 0.0003862646 | 0.9999501 | 0.08326431 | 0.9999457 | 0.1926781 |  |  | 626646 | 0.9966367 | 0.9866385 | 0.001550597 | 0.9966421 | 0.004621224 | 0.9966466 | 0.005320086 |  |  | 521760 | 0.9895322 | 0.9670213 | 0.00329707 | 0.9915259 | 0.008297109 | 0.9915256 | 0.006969691 | [12 empty] | 969960 | 0.991272 | 0.8678712 | 0.009805133 | 0.9804677 | 0.006236892 | 0.9804619 | 0.009613541
|  |  | 402792 | 1.004026 | 0.9994305 | 0.0003862646 | 0.9999501 | 0.08326431 | 0.9999457 | 0.1926781 |  |  | 626946 | 0.9975972 | 0.9866385 | 0.001550597 | 0.9966424 | 0.004621216 | 0.996647 | 0.005320095 |  |  | 522060 | 0.9895322 | 0.9670213 | 0.00329707 | 0.9915352 | 0.008296837 | 0.9915349 | 0.006969522 | [12 empty] | 970260 | 0.9957479 | 0.8678712 | 0.009805133 | 0.9804768 | 0.006236823 | 0.980471 | 0.009613421
|  |  | 403092 | 1.004922 | 0.9994305 | 0.0003862646 | 0.9999501 | 0.08326431 | 0.9999457 | 0.1926781 |  |  | 627246 | 0.9975972 | 0.9866385 | 0.001550597 | 0.9966428 | 0.004621207 | 0.9966474 | 0.005320104 |  |  | 522360 | 0.9895322 | 0.9670213 | 0.00329707 | 0.9915445 | 0.008296565 | 0.9915442 | 0.006969353 | [12 empty] | 970560 | 0.99351 | 0.8678712 | 0.009805133 | 0.9804859 | 0.006236753 | 0.9804801 | 0.0096133
|  |  | 403392 | 1.00313 | 0.9994305 | 0.0003862646 | 0.9999501 | 0.08326431 | 0.9999457 | 0.1926781 |  |  | 627546 | 0.9975972 | 0.9866385 | 0.001550597 | 0.9966432 | 0.004621199 | 0.9966478 | 0.005320113 |  |  | 522660 | 0.9884531 | 0.9670213 | 0.00329707 | 0.9915538 | 0.008296293 | 0.9915535 | 0.006969185 | [12 empty] | 970860 | 0.9890341 | 0.8678712 | 0.009805133 | 0.980495 | 0.006236684 | 0.9804892 | 0.00961318
|  |  | 403692 | 1.002234 | 0.9994305 | 0.0003862646 | 0.9999501 | 0.08326431 | 0.9999457 | 0.1926781 |  |  | 627846 | 0.9975972 | 0.9866385 | 0.001550597 | 0.9966436 | 0.004621191 | 0.9966482 | 0.005320122 |  |  | 522960 | 0.9884531 | 0.9670213 | 0.00329707 | 0.991563 | 0.008296022 | 0.9915627 | 0.006969016 | [12 empty] | 971160 | 0.9890341 | 0.8678712 | 0.009805133 | 0.9805041 | 0.006236616 | 0.9804983 | 0.009613061
|  |  | 403992 | 1.001338 | 0.9994305 | 0.0003862646 | 0.9999501 | 0.08326431 | 0.9999457 | 0.1926781 |  |  | 628146 | 0.9995181 | 0.9866385 | 0.001550597 | 0.9966439 | 0.004621183 | 0.9966485 | 0.005320131 |  |  | 523260 | 0.9906112 | 0.9670213 | 0.00329707 | 0.9915722 | 0.008295752 | 0.991572 | 0.006968849 | [12 empty] | 971460 | 0.99351 | 0.8678712 | 0.009805133 | 0.9805132 | 0.006236547 | 0.9805074 | 0.009612941
|  |  | 404292 | 1.002234 | 0.9994305 | 0.0003862646 | 0.9999501 | 0.08326431 | 0.9999457 | 0.1926781 |  |  | 628446 | 0.9975972 | 0.9866385 | 0.001550597 | 0.9966443 | 0.004621175 | 0.9966489 | 0.00532014 |  |  | 523560 | 0.9895322 | 0.9670213 | 0.00329707 | 0.9915815 | 0.008295482 | 0.9915812 | 0.006968681 | [12 empty] | 971760 | 0.991272 | 0.8678712 | 0.009805133 | 0.9805222 | 0.006236478 | 0.9805164 | 0.009612822
|  |  | 404592 | 1.002234 | 0.9994305 | 0.0003862646 | 0.9999501 | 0.08326431 | 0.9999457 | 0.1926781 |  |  | 628746 | 0.9975972 | 0.9866385 | 0.001550597 | 0.9966447 | 0.004621167 | 0.9966493 | 0.005320149 |  |  | 523860 | 0.9906112 | 0.9670213 | 0.00329707 | 0.9915907 | 0.008295213 | 0.9915904 | 0.006968514 | [12 empty] | 972060 | 0.9979859 | 0.8678712 | 0.009805133 | 0.9805313 | 0.00623641 | 0.9805255 | 0.009612703
|  |  | 404892 | 1.004026 | 0.9994305 | 0.0003862646 | 0.9999501 | 0.08326431 | 0.9999457 | 0.1926781 |  |  | 629046 | 0.9966367 | 0.9866385 | 0.001550597 | 0.9966451 | 0.004621159 | 0.9966497 | 0.005320158 |  |  | 524160 | 0.9895322 | 0.9670213 | 0.00329707 | 0.9915999 | 0.008294944 | 0.9915996 | 0.006968347 | [12 empty] | 972360 | 0.99351 | 0.8678712 | 0.009805133 | 0.9805404 | 0.006236342 | 0.9805345 | 0.009612584
|  |  | 405192 | 1.004026 | 0.9994305 | 0.0003862646 | 0.9999501 | 0.08326431 | 0.9999457 | 0.1926781 |  |  | 629346 | 0.9975972 | 0.9866385 | 0.001550597 | 0.9966454 | 0.004621151 | 0.99665 | 0.005320167 |  |  | 524460 | 0.9895322 | 0.9670213 | 0.00329707 | 0.991609 | 0.008294676 | 0.9916087 | 0.006968181 | [12 empty] | 972660 | 0.991272 | 0.8678712 | 0.009805133 | 0.9805494 | 0.006236274 | 0.9805436 | 0.009612465
|  |  | 405492 | 1.004026 | 0.9994305 | 0.0003862646 | 0.9999501 | 0.08326431 | 0.9999457 | 0.1926781 |  |  | 629646 | 0.9966367 | 0.9866385 | 0.001550597 | 0.9966458 | 0.004621144 | 0.9966504 | 0.005320176 |  |  | 524760 | 0.9873741 | 0.9670213 | 0.00329707 | 0.9916182 | 0.008294408 | 0.9916179 | 0.006968015 | [12 empty] | 972960 | 0.9979859 | 0.8678712 | 0.009805133 | 0.9805584 | 0.006236206 | 0.9805526 | 0.009612347
|  |  | 405792 | 1.002234 | 0.9994305 | 0.0003862646 | 0.9999501 | 0.08326431 | 0.9999457 | 0.1926781 |  |  | 629946 | 0.9985577 | 0.9866385 | 0.001550597 | 0.9966462 | 0.004621136 | 0.9966508 | 0.005320185 |  |  | 525060 | 0.9873741 | 0.9670213 | 0.00329707 | 0.9916273 | 0.008294141 | 0.991627 | 0.006967849 | [12 empty] | 973260 | 0.9890341 | 0.8678712 | 0.009805133 | 0.9805674 | 0.006236138 | 0.9805616 | 0.009612228
|  |  | 406092 | 1.00313 | 0.9994305 | 0.0003862646 | 0.9999501 | 0.08326431 | 0.9999457 | 0.1926781 |  |  | 630246 | 0.9966367 | 0.9866385 | 0.001550597 | 0.9966465 | 0.004621128 | 0.9966511 | 0.005320194 |  |  | 525360 | 0.9895322 | 0.9670213 | 0.00329707 | 0.9916365 | 0.008293875 | 0.9916362 | 0.006967684 | [12 empty] | 973560 | 0.991272 | 0.8678712 | 0.009805133 | 0.9805764 | 0.00623607 | 0.9805706 | 0.00961211
|  |  | 406392 | 1.004922 | 0.9994305 | 0.0003862646 | 0.9999501 | 0.08326431 | 0.9999457 | 0.1926781 |  |  | 630546 | 0.9985577 | 0.9866385 | 0.001550597 | 0.9966469 | 0.004621121 | 0.9966515 | 0.005320203 |  |  | 525660 | 0.9884531 | 0.9670213 | 0.00329707 | 0.9916456 | 0.008293609 | 0.9916453 | 0.006967519 | [12 empty] | 973860 | 0.9957479 | 0.8678712 | 0.009805133 | 0.9805854 | 0.006236002 | 0.9805796 | 0.009611993
|  |  | 406692 | 1.00313 | 0.9994305 | 0.0003862646 | 0.9999501 | 0.08326431 | 0.9999457 | 0.1926781 |  |  | 630846 | 0.9975972 | 0.9866385 | 0.001550597 | 0.9966473 | 0.004621113 | 0.9966519 | 0.005320212 |  |  | 525960 | 0.9884531 | 0.9670213 | 0.00329707 | 0.9916547 | 0.008293343 | 0.9916544 | 0.006967354 | [12 empty] | 974160 | 0.9957479 | 0.8678712 | 0.009805133 | 0.9805944 | 0.006235935 | 0.9805886 | 0.009611875
|  |  | 406992 | 1.00313 | 0.9994305 | 0.0003862646 | 0.9999501 | 0.08326431 | 0.9999457 | 0.1926781 |  |  | 631146 | 0.9966367 | 0.9866385 | 0.001550597 | 0.9966476 | 0.004621105 | 0.9966523 | 0.005320221 |  |  | 526260 | 0.9895322 | 0.9670213 | 0.00329707 | 0.9916638 | 0.008293079 | 0.9916635 | 0.00696719 | [12 empty] | 974460 | 0.991272 | 0.8678712 | 0.009805133 | 0.9806034 | 0.006235868 | 0.9805976 | 0.009611758
|  |  | 407292 | 1.00313 | 0.9994305 | 0.0003862646 | 0.9999501 | 0.08326431 | 0.9999457 | 0.1926781 |  |  | 631446 | 0.9975972 | 0.9866385 | 0.001550597 | 0.996648 | 0.004621098 | 0.9966526 | 0.00532023 |  |  | 526560 | 0.9895322 | 0.9670213 | 0.00329707 | 0.9916728 | 0.008292814 | 0.9916726 | 0.006967026 | [12 empty] | 974760 | 0.9867961 | 0.8678712 | 0.009805133 | 0.9806124 | 0.0062358 | 0.9806065 | 0.009611641
|  |  | 407592 | 1.004922 | 0.9994305 | 0.0003862646 | 0.9999501 | 0.08326431 | 0.9999457 | 0.1926781 |  |  | 631746 | 0.9966367 | 0.9866385 | 0.001550597 | 0.9966484 | 0.004621091 | 0.996653 | 0.005320238 |  |  | 526860 | 0.9884531 | 0.9670213 | 0.00329707 | 0.9916819 | 0.00829255 | 0.9916816 | 0.006966862 | [12 empty] | 975060 | 0.99351 | 0.8678712 | 0.009805133 | 0.9806213 | 0.006235733 | 0.9806155 | 0.009611524
|  |  | 407892 | 1.002234 | 0.9994305 | 0.0003862646 | 0.9999501 | 0.08326431 | 0.9999457 | 0.1926781 |  |  | 632046 | 0.9975972 | 0.9866385 | 0.001550597 | 0.9966487 | 0.004621083 | 0.9966534 | 0.005320247 |  |  | 527160 | 0.9895322 | 0.9670213 | 0.00329707 | 0.9916909 | 0.008292287 | 0.9916907 | 0.006966699 | [12 empty] | 975360 | 0.9957479 | 0.8678712 | 0.009805133 | 0.9806303 | 0.006235666 | 0.9806244 | 0.009611407
|  |  | 408192 | 1.004026 | 0.9994305 | 0.0003862646 | 0.9999501 | 0.08326431 | 0.9999457 | 0.1926781 |  |  | 632346 | 0.9975972 | 0.9866385 | 0.001550597 | 0.9966491 | 0.004621076 | 0.9966537 | 0.005320256 |  |  | 527460 | 0.9873741 | 0.9670213 | 0.00329707 | 0.9917 | 0.008292024 | 0.9916997 | 0.006966536 | [12 empty] | 975660 | 0.9957479 | 0.8678712 | 0.009805133 | 0.9806392 | 0.0062356 | 0.9806333 | 0.009611291
|  |  | 408492 | 1.00313 | 0.9994305 | 0.0003862646 | 0.9999501 | 0.08326431 | 0.9999457 | 0.1926781 |  |  | 632646 | 0.9975972 | 0.9866385 | 0.001550597 | 0.9966494 | 0.004621069 | 0.9966541 | 0.005320265 |  |  | 527760 | 0.9895322 | 0.9670213 | 0.00329707 | 0.991709 | 0.008291762 | 0.9917087 | 0.006966374 | [12 empty] | 975960 | 0.99351 | 0.8678712 | 0.009805133 | 0.9806481 | 0.006235533 | 0.9806423 | 0.009611175
|  |  | 408792 | 1.002234 | 0.9994305 | 0.0003862646 | 0.9999501 | 0.08326431 | 0.9999457 | 0.1926781 |  |  | 632946 | 0.9975972 | 0.9866385 | 0.001550597 | 0.9966498 | 0.004621062 | 0.9966544 | 0.005320274 |  |  | 528060 | 0.9884531 | 0.9670213 | 0.00329707 | 0.991718 | 0.0082915 | 0.9917177 | 0.006966212 | [12 empty] | 976260 | 0.9867961 | 0.8678712 | 0.009805133 | 0.980657 | 0.006235466 | 0.9806512 | 0.009611059
|  |  | 409092 | 1.002234 | 0.9994305 | 0.0003862646 | 0.9999501 | 0.08326431 | 0.9999457 | 0.1926781 |  |  | 633246 | 0.9985577 | 0.9866385 | 0.001550597 | 0.9966502 | 0.004621054 | 0.9966548 | 0.005320283 |  |  | 528360 | 0.9873741 | 0.9670213 | 0.00329707 | 0.9917269 | 0.008291239 | 0.9917267 | 0.00696605 | [12 empty] | 976560 | 0.99351 | 0.8678712 | 0.009805133 | 0.9806659 | 0.0062354 | 0.9806601 | 0.009610943
|  |  | 409392 | 1.00313 | 0.9994305 | 0.0003862646 | 0.9999501 | 0.08326431 | 0.9999457 | 0.1926781 |  |  | 633546 | 0.9985577 | 0.9866385 | 0.001550597 | 0.9966505 | 0.004621047 | 0.9966552 | 0.005320292 |  |  | 528660 | 0.9884531 | 0.9670213 | 0.00329707 | 0.9917359 | 0.008290978 | 0.9917356 | 0.006965888 | [12 empty] | 976860 | 0.991272 | 0.8678712 | 0.009805133 | 0.9806748 | 0.006235334 | 0.9806689 | 0.009610827
|  |  | 409692 | 1.004922 | 0.9994305 | 0.0003862646 | 0.9999501 | 0.08326431 | 0.9999457 | 0.1926781 |  |  | 633846 | 0.9985577 | 0.9866385 | 0.001550597 | 0.9966509 | 0.00462104 | 0.9966555 | 0.005320301 |  |  | 528960 | 0.9884531 | 0.9670213 | 0.00329707 | 0.9917449 | 0.008290718 | 0.9917446 | 0.006965727 | [12 empty] | 977160 | 0.9979859 | 0.8678712 | 0.009805133 | 0.9806837 | 0.006235268 | 0.9806778 | 0.009610712
|  |  | 409992 | 1.00313 | 0.9994305 | 0.0003862646 | 0.9999501 | 0.08326431 | 0.9999457 | 0.1926781 |  |  | 634146 | 0.9975972 | 0.9866385 | 0.001550597 | 0.9966512 | 0.004621033 | 0.9966559 | 0.00532031 |  |  | 529260 | 0.9895322 | 0.9670213 | 0.00329707 | 0.9917538 | 0.008290459 | 0.9917535 | 0.006965567 | [12 empty] | 977460 | 0.9957479 | 0.8678712 | 0.009805133 | 0.9806926 | 0.006235202 | 0.9806867 | 0.009610597
|  |  | 410292 | 1.002234 | 0.9994305 | 0.0003862646 | 0.9999501 | 0.08326431 | 0.9999457 | 0.1926781 |  |  | 634446 | 0.9985577 | 0.9866385 | 0.001550597 | 0.9966516 | 0.004621026 | 0.9966562 | 0.005320319 |  |  | 529560 | 0.9906112 | 0.9670213 | 0.00329707 | 0.9917627 | 0.0082902 | 0.9917625 | 0.006965406 | [12 empty] | 977760 | 0.99351 | 0.8678712 | 0.009805133 | 0.9807015 | 0.006235136 | 0.9806956 | 0.009610482
|  |  | 410592 | 1.004026 | 0.9994305 | 0.0003862646 | 0.9999501 | 0.08326431 | 0.9999457 | 0.1926781 |  |  | 634746 | 0.9966367 | 0.9866385 | 0.001550597 | 0.9966519 | 0.00462102 | 0.9966566 | 0.005320328 |  |  | 529860 | 0.9884531 | 0.9670213 | 0.00329707 | 0.9917716 | 0.008289941 | 0.9917714 | 0.006965246 | [12 empty] | 978060 | 1.002462 | 0.8678712 | 0.009805133 | 0.9807103 | 0.00623507 | 0.9807044 | 0.009610368
|  |  | 410892 | 1.004026 | 0.9994305 | 0.0003862646 | 0.9999501 | 0.08326431 | 0.9999457 | 0.1926781 |  |  | 635046 | 0.9975972 | 0.9866385 | 0.001550597 | 0.9966523 | 0.004621013 | 0.9966569 | 0.005320337 |  |  | 530160 | 0.9873741 | 0.9670213 | 0.00329707 | 0.9917805 | 0.008289683 | 0.9917803 | 0.006965087 | [12 empty] | 978360 | 0.9957479 | 0.8678712 | 0.009805133 | 0.9807191 | 0.006235005 | 0.9807132 | 0.009610253
|  |  | 411192 | 1.00313 | 0.9994305 | 0.0003862646 | 0.9999501 | 0.08326431 | 0.9999457 | 0.1926781 |  |  | 635346 | 0.9985577 | 0.9866385 | 0.001550597 | 0.9966527 | 0.004621006 | 0.9966573 | 0.005320345 |  |  | 530460 | 0.9884531 | 0.9670213 | 0.00329707 | 0.9917894 | 0.008289426 | 0.9917892 | 0.006964927 | [12 empty] | 978660 | 0.9979859 | 0.8678712 | 0.009805133 | 0.980728 | 0.006234939 | 0.9807221 | 0.009610139
|  |  | 411492 | 1.00313 | 0.9994305 | 0.0003862646 | 0.9999501 | 0.08326431 | 0.9999457 | 0.1926781 |  |  | 635646 | 0.9975972 | 0.9866385 | 0.001550597 | 0.996653 | 0.004620999 | 0.9966577 | 0.005320354 |  |  | 530760 | 0.9895322 | 0.9670213 | 0.00329707 | 0.9917983 | 0.008289169 | 0.991798 | 0.006964768 | [12 empty] | 978960 | 1.000224 | 0.8678712 | 0.009805133 | 0.9807368 | 0.006234874 | 0.9807309 | 0.009610025
|  |  | 411792 | 1.002234 | 0.9994305 | 0.0003862646 | 0.9999501 | 0.08326431 | 0.9999457 | 0.1926781 |  |  | 635946 | 0.9975972 | 0.9866385 | 0.001550597 | 0.9966534 | 0.004620993 | 0.996658 | 0.005320363 |  |  | 531060 | 0.9906112 | 0.9670213 | 0.00329707 | 0.9918071 | 0.008288913 | 0.9918069 | 0.00696461 | [12 empty] | 979260 | 0.9957479 | 0.8678712 | 0.009805133 | 0.9807456 | 0.006234809 | 0.9807397 | 0.009609911
|  |  | 412092 | 1.004026 | 0.9994305 | 0.0003862646 | 0.9999501 | 0.08326431 | 0.9999457 | 0.1926781 |  |  | 636246 | 0.9985577 | 0.9866385 | 0.001550597 | 0.9966537 | 0.004620986 | 0.9966584 | 0.005320372 |  |  | 531360 | 0.9873741 | 0.9670213 | 0.00329707 | 0.991816 | 0.008288657 | 0.9918157 | 0.006964452 | [12 empty] | 979560 | 0.9957479 | 0.8678712 | 0.009805133 | 0.9807544 | 0.006234744 | 0.9807485 | 0.009609798
|  |  | 412392 | 1.004026 | 0.9994305 | 0.0003862646 | 0.9999501 | 0.08326431 | 0.9999457 | 0.1926781 |  |  | 636546 | 0.9975972 | 0.9866385 | 0.001550597 | 0.9966541 | 0.00462098 | 0.9966587 | 0.005320381 |  |  | 531660 | 0.9884531 | 0.9670213 | 0.00329707 | 0.9918248 | 0.008288401 | 0.9918245 | 0.006964294 | [12 empty] | 979860 | 0.9957479 | 0.8678712 | 0.009805133 | 0.9807632 | 0.006234679 | 0.9807573 | 0.009609685
|  |  | 412692 | 1.004026 | 0.9994305 | 0.0003862646 | 0.9999501 | 0.08326431 | 0.9999457 | 0.1926781 |  |  | 636846 | 0.9985577 | 0.9866385 | 0.001550597 | 0.9966544 | 0.004620973 | 0.9966591 | 0.00532039 |  |  | 531960 | 0.9884531 | 0.9670213 | 0.00329707 | 0.9918336 | 0.008288147 | 0.9918334 | 0.006964136 | [12 empty] | 980160 | 0.9957479 | 0.8678712 | 0.009805133 | 0.980772 | 0.006234614 | 0.9807661 | 0.009609572
|  |  | 412992 | 1.00313 | 0.9994305 | 0.0003862646 | 0.9999501 | 0.08326431 | 0.9999457 | 0.1926781 |  |  | 637146 | 0.9985577 | 0.9866385 | 0.001550597 | 0.9966547 | 0.004620967 | 0.9966594 | 0.005320399 |  |  | 532260 | 0.9906112 | 0.9670213 | 0.00329707 | 0.9918424 | 0.008287892 | 0.9918421 | 0.006963979 | [12 empty] | 980460 | 1.002462 | 0.8678712 | 0.009805133 | 0.9807808 | 0.006234549 | 0.9807748 | 0.009609459
|  |  | 413292 | 1.002234 | 0.9994305 | 0.0003862646 | 0.9999501 | 0.08326431 | 0.9999457 | 0.1926781 |  |  | 637446 | 0.9975972 | 0.9866385 | 0.001550597 | 0.9966551 | 0.00462096 | 0.9966598 | 0.005320408 |  |  | 532560 | 0.9906112 | 0.9670213 | 0.00329707 | 0.9918512 | 0.008287639 | 0.9918509 | 0.006963822 | [12 empty] | 980760 | 0.99351 | 0.8678712 | 0.009805133 | 0.9807895 | 0.006234485 | 0.9807836 | 0.009609346
|  |  | 413592 | 1.004026 | 0.9994305 | 0.0003862646 | 0.9999501 | 0.08326431 | 0.9999457 | 0.1926781 |  |  | 637746 | 0.9975972 | 0.9866385 | 0.001550597 | 0.9966554 | 0.004620954 | 0.9966601 | 0.005320416 |  |  | 532860 | 0.9906112 | 0.9670213 | 0.00329707 | 0.9918599 | 0.008287385 | 0.9918597 | 0.006963666 | [12 empty] | 981060 | 0.99351 | 0.8678712 | 0.009805133 | 0.9807983 | 0.00623442 | 0.9807923 | 0.009609234
|  |  | 413892 | 1.00313 | 0.9994305 | 0.0003862646 | 0.9999501 | 0.08326431 | 0.9999457 | 0.1926781 |  |  | 638046 | 0.9975972 | 0.9866385 | 0.001550597 | 0.9966558 | 0.004620948 | 0.9966604 | 0.005320425 |  |  | 533160 | 0.9884531 | 0.9670213 | 0.00329707 | 0.9918687 | 0.008287133 | 0.9918685 | 0.006963509 | [12 empty] | 981360 | 0.991272 | 0.8678712 | 0.009805133 | 0.980807 | 0.006234356 | 0.9808011 | 0.009609122
|  |  | 414192 | 1.004026 | 0.9994305 | 0.0003862646 | 0.9999501 | 0.08326431 | 0.9999457 | 0.1926781 |  |  | 638346 | 0.9995181 | 0.9866385 | 0.001550597 | 0.9966561 | 0.004620941 | 0.9966608 | 0.005320434 |  |  | 533460 | 0.9884531 | 0.9670213 | 0.00329707 | 0.9918774 | 0.008286881 | 0.9918772 | 0.006963354 | [12 empty] | 981660 | 0.9957479 | 0.8678712 | 0.009805133 | 0.9808158 | 0.006234292 | 0.9808098 | 0.00960901
|  |  | 414492 | 1.004026 | 0.9994305 | 0.0003862646 | 0.9999501 | 0.08326431 | 0.9999457 | 0.1926781 |  |  | 638646 | 0.9985577 | 0.9866385 | 0.001550597 | 0.9966565 | 0.004620935 | 0.9966611 | 0.005320443 |  |  | 533760 | 0.9895322 | 0.9670213 | 0.00329707 | 0.9918862 | 0.008286629 | 0.9918859 | 0.006963198 | [12 empty] | 981960 | 0.9957479 | 0.8678712 | 0.009805133 | 0.9808245 | 0.006234228 | 0.9808185 | 0.009608898
|  |  | 414792 | 1.004922 | 0.9994305 | 0.0003862646 | 0.9999501 | 0.08326431 | 0.9999457 | 0.1926781 |  |  | 638946 | 0.9975972 | 0.9866385 | 0.001550597 | 0.9966568 | 0.004620929 | 0.9966615 | 0.005320452 |  |  | 534060 | 0.9895322 | 0.9670213 | 0.00329707 | 0.9918949 | 0.008286378 | 0.9918946 | 0.006963043 | [12 empty] | 982260 | 0.99351 | 0.8678712 | 0.009805133 | 0.9808332 | 0.006234164 | 0.9808272 | 0.009608786
|  |  | 415092 | 1.004026 | 0.9994305 | 0.0003862646 | 0.9999501 | 0.08326431 | 0.9999457 | 0.1926781 |  |  | 639246 | 0.9975972 | 0.9866385 | 0.001550597 | 0.9966571 | 0.004620923 | 0.9966618 | 0.005320461 |  |  | 534360 | 0.9895322 | 0.9670213 | 0.00329707 | 0.9919036 | 0.008286127 | 0.9919033 | 0.006962888 | [12 empty] | 982560 | 0.9890341 | 0.8678712 | 0.009805133 | 0.9808419 | 0.0062341 | 0.9808359 | 0.009608675
|  |  | 415392 | 1.00313 | 0.9994305 | 0.0003862646 | 0.9999501 | 0.08326431 | 0.9999457 | 0.1926781 |  |  | 639546 | 0.9975972 | 0.9866385 | 0.001550597 | 0.9966575 | 0.004620917 | 0.9966622 | 0.005320469 |  |  | 534660 | 0.9884531 | 0.9670213 | 0.00329707 | 0.9919123 | 0.008285877 | 0.991912 | 0.006962734 | [12 empty] | 982860 | 0.99351 | 0.8678712 | 0.009805133 | 0.9808506 | 0.006234037 | 0.9808446 | 0.009608564
|  |  | 415692 | 1.004922 | 0.9994305 | 0.0003862646 | 0.9999501 | 0.08326431 | 0.9999457 | 0.1926781 |  |  | 639846 | 0.9985577 | 0.9866385 | 0.001550597 | 0.9966578 | 0.004620911 | 0.9966625 | 0.005320478 |  |  | 534960 | 0.9873741 | 0.9670213 | 0.00329707 | 0.9919209 | 0.008285628 | 0.9919207 | 0.00696258 | [12 empty] | 983160 | 0.9890341 | 0.8678712 | 0.009805133 | 0.9808593 | 0.006233973 | 0.9808533 | 0.009608453
|  |  | 415992 | 1.002234 | 0.9994305 | 0.0003862646 | 0.9999501 | 0.08326431 | 0.9999457 | 0.1926781 |  |  | 640146 | 0.9985577 | 0.9866385 | 0.001550597 | 0.9966582 | 0.004620905 | 0.9966628 | 0.005320487 |  |  | 535260 | 0.9862951 | 0.9670213 | 0.00329707 | 0.9919296 | 0.008285379 | 0.9919293 | 0.006962426 | [12 empty] | 983460 | 1.000224 | 0.8678712 | 0.009805133 | 0.9808679 | 0.00623391 | 0.9808619 | 0.009608342
|  |  | 416292 | 1.00313 | 0.9994305 | 0.0003862646 | 0.9999501 | 0.08326431 | 0.9999457 | 0.1926781 |  |  | 640446 | 0.9975972 | 0.9866385 | 0.001550597 | 0.9966585 | 0.004620899 | 0.9966632 | 0.005320496 |  |  | 535560 | 0.9884531 | 0.9670213 | 0.00329707 | 0.9919382 | 0.00828513 | 0.991938 | 0.006962273 | [12 empty] | 983760 | 0.9957479 | 0.8678712 | 0.009805133 | 0.9808766 | 0.006233847 | 0.9808706 | 0.009608232
|  |  | 416592 | 1.00313 | 0.9994305 | 0.0003862646 | 0.9999501 | 0.08326431 | 0.9999457 | 0.1926781 |  |  | 640746 | 0.9985577 | 0.9866385 | 0.001550597 | 0.9966588 | 0.004620893 | 0.9966635 | 0.005320505 |  |  | 535860 | 0.9884531 | 0.9670213 | 0.00329707 | 0.9919468 | 0.008284882 | 0.9919466 | 0.00696212 | [12 empty] | 984060 | 0.991272 | 0.8678712 | 0.009805133 | 0.9808853 | 0.006233783 | 0.9808793 | 0.009608122
|  |  | 416892 | 1.004026 | 0.9994305 | 0.0003862646 | 0.9999501 | 0.08326431 | 0.9999457 | 0.1926781 |  |  | 641046 | 0.9995181 | 0.9866385 | 0.001550597 | 0.9966592 | 0.004620887 | 0.9966639 | 0.005320513 |  |  | 536160 | 0.9895322 | 0.9670213 | 0.00329707 | 0.9919555 | 0.008284635 | 0.9919552 | 0.006961967 | [12 empty] | 984360 | 0.9957479 | 0.8678712 | 0.009805133 | 0.9808939 | 0.00623372 | 0.9808879 | 0.009608011
|  |  | 417192 | 1.004026 | 0.9994305 | 0.0003862646 | 0.9999501 | 0.08326431 | 0.9999457 | 0.1926781 |  |  | 641346 | 0.9985577 | 0.9866385 | 0.001550597 | 0.9966595 | 0.004620881 | 0.9966642 | 0.005320522 |  |  | 536460 | 0.9906112 | 0.9670213 | 0.00329707 | 0.9919641 | 0.008284388 | 0.9919638 | 0.006961815 | [12 empty] | 984660 | 0.99351 | 0.8678712 | 0.009805133 | 0.9809025 | 0.006233658 | 0.9808965 | 0.009607902
|  |  | 417492 | 1.004922 | 0.9994305 | 0.0003862646 | 0.9999501 | 0.08326431 | 0.9999457 | 0.1926781 |  |  | 641646 | 0.9985577 | 0.9866385 | 0.001550597 | 0.9966598 | 0.004620876 | 0.9966645 | 0.005320531 |  |  | 536760 | 0.9884531 | 0.9670213 | 0.00329707 | 0.9919726 | 0.008284141 | 0.9919724 | 0.006961663 | [12 empty] | 984960 | 0.9890341 | 0.8678712 | 0.009805133 | 0.9809112 | 0.006233595 | 0.9809051 | 0.009607792
|  |  | 417792 | 1.002234 | 0.9994305 | 0.0003862646 | 0.9999501 | 0.08326431 | 0.9999457 | 0.1926781 |  |  | 641946 | 0.9995181 | 0.9866385 | 0.001550597 | 0.9966602 | 0.00462087 | 0.9966649 | 0.00532054 |  |  | 537060 | 0.9873741 | 0.9670213 | 0.00329707 | 0.9919812 | 0.008283895 | 0.991981 | 0.006961511 | [12 empty] | 985260 | 0.99351 | 0.8678712 | 0.009805133 | 0.9809198 | 0.006233532 | 0.9809137 | 0.009607683
|  |  | 418092 | 1.004026 | 0.9994305 | 0.0003862646 | 0.9999501 | 0.08326431 | 0.9999457 | 0.1926781 |  |  | 642246 | 0.9985577 | 0.9866385 | 0.001550597 | 0.9966605 | 0.004620864 | 0.9966652 | 0.005320549 |  |  | 537360 | 0.9884531 | 0.9670213 | 0.00329707 | 0.9919898 | 0.00828365 | 0.9919895 | 0.00696136 | [12 empty] | 985560 | 0.9957479 | 0.8678712 | 0.009805133 | 0.9809284 | 0.00623347 | 0.9809223 | 0.009607574
|  |  | 418392 | 1.00313 | 0.9994305 | 0.0003862646 | 0.9999501 | 0.08326431 | 0.9999457 | 0.1926781 |  |  | 642546 | 0.9985577 | 0.9866385 | 0.001550597 | 0.9966608 | 0.004620859 | 0.9966655 | 0.005320557 |  |  | 537660 | 0.9895322 | 0.9670213 | 0.00329707 | 0.9919983 | 0.008283405 | 0.9919981 | 0.006961209 | [12 empty] | 985860 | 1.002462 | 0.8678712 | 0.009805133 | 0.980937 | 0.006233408 | 0.9809309 | 0.009607465
|  |  | 418692 | 1.002234 | 0.9994305 | 0.0003862646 | 0.9999501 | 0.08326431 | 0.9999457 | 0.1926781 |  |  | 642846 | 0.9995181 | 0.9866385 | 0.001550597 | 0.9966612 | 0.004620853 | 0.9966659 | 0.005320566 |  |  | 537960 | 0.9884531 | 0.9670213 | 0.00329707 | 0.9920068 | 0.008283161 | 0.9920066 | 0.006961058 | [12 empty] | 986160 | 0.9957479 | 0.8678712 | 0.009805133 | 0.9809455 | 0.006233345 | 0.9809395 | 0.009607356
|  |  | 418992 | 1.004026 | 0.9994305 | 0.0003862646 | 0.9999501 | 0.08326431 | 0.9999457 | 0.1926781 |  |  | 643146 | 0.9966367 | 0.9866385 | 0.001550597 | 0.9966615 | 0.004620848 | 0.9966662 | 0.005320575 |  |  | 538260 | 0.9884531 | 0.9670213 | 0.00329707 | 0.9920154 | 0.008282917 | 0.9920151 | 0.006960908 | [12 empty] | 986460 | 0.9890341 | 0.8678712 | 0.009805133 | 0.9809541 | 0.006233283 | 0.9809481 | 0.009607247
|  |  | 419292 | 1.00313 | 0.9994305 | 0.0003862646 | 0.9999501 | 0.08326431 | 0.9999457 | 0.1926781 |  |  | 643446 | 0.9985577 | 0.9866385 | 0.001550597 | 0.9966618 | 0.004620842 | 0.9966665 | 0.005320584 |  |  | 538560 | 0.9884531 | 0.9670213 | 0.00329707 | 0.9920239 | 0.008282674 | 0.9920236 | 0.006960758 | [12 empty] | 986760 | 0.9979859 | 0.8678712 | 0.009805133 | 0.9809627 | 0.006233221 | 0.9809566 | 0.009607139
|  |  | 419592 | 1.004026 | 0.9994305 | 0.0003862646 | 0.9999501 | 0.08326431 | 0.9999457 | 0.1926781 |  |  | 643746 | 0.9975972 | 0.9866385 | 0.001550597 | 0.9966621 | 0.004620837 | 0.9966668 | 0.005320592 |  |  | 538860 | 0.9895322 | 0.9670213 | 0.00329707 | 0.9920323 | 0.008282431 | 0.9920321 | 0.006960609 | [12 empty] | 987060 | 0.9979859 | 0.8678712 | 0.009805133 | 0.9809712 | 0.006233159 | 0.9809652 | 0.009607031
|  |  | 419892 | 1.004026 | 0.9994305 | 0.0003862646 | 0.9999501 | 0.08326431 | 0.9999457 | 0.1926781 |  |  | 644046 | 0.9985577 | 0.9866385 | 0.001550597 | 0.9966625 | 0.004620831 | 0.9966672 | 0.005320601 |  |  | 539160 | 0.9895322 | 0.9670213 | 0.00329707 | 0.9920408 | 0.008282189 | 0.9920406 | 0.006960459 | [12 empty] | 987360 | 0.99351 | 0.8678712 | 0.009805133 | 0.9809798 | 0.006233098 | 0.9809737 | 0.009606923
|  |  | 420192 | 1.004026 | 0.9994305 | 0.0003862646 | 0.9999501 | 0.08326431 | 0.9999457 | 0.1926781 |  |  | 644346 | 0.9985577 | 0.9866385 | 0.001550597 | 0.9966628 | 0.004620826 | 0.9966675 | 0.00532061 |  |  | 539460 | 0.9884531 | 0.9670213 | 0.00329707 | 0.9920493 | 0.008281947 | 0.9920491 | 0.006960311 | [12 empty] | 987660 | 0.9957479 | 0.8678712 | 0.009805133 | 0.9809883 | 0.006233036 | 0.9809823 | 0.009606815
|  |  | 420492 | 1.00313 | 0.9994305 | 0.0003862646 | 0.9999501 | 0.08326431 | 0.9999457 | 0.1926781 |  |  | 644646 | 0.9975972 | 0.9866385 | 0.001550597 | 0.9966631 | 0.004620821 | 0.9966678 | 0.005320619 |  |  | 539760 | 0.9884531 | 0.9670213 | 0.00329707 | 0.9920577 | 0.008281706 | 0.9920575 | 0.006960162 | [12 empty] | 987960 | 0.9957479 | 0.8678712 | 0.009805133 | 0.9809968 | 0.006232975 | 0.9809908 | 0.009606708
|  |  | 420792 | 1.00313 | 0.9994305 | 0.0003862646 | 0.9999501 | 0.08326431 | 0.9999457 | 0.1926781 |  |  | 644946 | 0.9985577 | 0.9866385 | 0.001550597 | 0.9966634 | 0.004620815 | 0.9966682 | 0.005320627 |  |  | 540060 | 0.9906112 | 0.9670213 | 0.00329707 | 0.9920662 | 0.008281465 | 0.9920659 | 0.006960014 | [12 empty] | 988260 | 0.9957479 | 0.8678712 | 0.009805133 | 0.9810054 | 0.006232913 | 0.9809993 | 0.009606601
|  |  | 421092 | 1.004026 | 0.9994305 | 0.0003862646 | 0.9999501 | 0.08326431 | 0.9999457 | 0.1926781 |  |  | 645246 | 0.9975972 | 0.9866385 | 0.001550597 | 0.9966638 | 0.00462081 | 0.9966685 | 0.005320636 |  |  | 540360 | 0.9906112 | 0.9670213 | 0.00329707 | 0.9920746 | 0.008281225 | 0.9920744 | 0.006959866 | [12 empty] | 988560 | 0.9979859 | 0.8678712 | 0.009805133 | 0.9810139 | 0.006232852 | 0.9810078 | 0.009606493
|  |  | 421392 | 1.004026 | 0.9994305 | 0.0003862646 | 0.9999501 | 0.08326431 | 0.9999457 | 0.1926781 |  |  | 645546 | 0.9975972 | 0.9866385 | 0.001550597 | 0.9966641 | 0.004620805 | 0.9966688 | 0.005320645 |  |  | 540660 | 0.9895322 | 0.9670213 | 0.00329707 | 0.992083 | 0.008280985 | 0.9920828 | 0.006959718 | [12 empty] | 988860 | 1.000224 | 0.8678712 | 0.009805133 | 0.9810224 | 0.006232791 | 0.9810163 | 0.009606387
|  |  | 421692 | 1.004026 | 0.9994305 | 0.0003862646 | 0.9999501 | 0.08326431 | 0.9999457 | 0.1926781 |  |  | 645846 | 0.9975972 | 0.9866385 | 0.001550597 | 0.9966644 | 0.0046208 | 0.9966691 | 0.005320653 |  |  | 540960 | 0.9895322 | 0.9670213 | 0.00329707 | 0.9920914 | 0.008280746 | 0.9920912 | 0.006959571 | [12 empty] | 989160 | 0.9957479 | 0.8678712 | 0.009805133 | 0.9810308 | 0.00623273 | 0.9810248 | 0.00960628
|  |  | 421992 | 1.004026 | 0.9994305 | 0.0003862646 | 0.9999501 | 0.08326431 | 0.9999457 | 0.1926781 |  |  | 646146 | 0.9995181 | 0.9866385 | 0.001550597 | 0.9966647 | 0.004620795 | 0.9966694 | 0.005320662 |  |  | 541260 | 0.9895322 | 0.9670213 | 0.00329707 | 0.9920997 | 0.008280507 | 0.9920995 | 0.006959424 | [12 empty] | 989460 | 0.9979859 | 0.8678712 | 0.009805133 | 0.9810393 | 0.006232669 | 0.9810332 | 0.009606174
|  |  | 422292 | 1.00313 | 0.9994305 | 0.0003862646 | 0.9999501 | 0.08326431 | 0.9999457 | 0.1926781 |  |  | 646446 | 0.9985577 | 0.9866385 | 0.001550597 | 0.996665 | 0.00462079 | 0.9966698 | 0.005320671 |  |  | 541560 | 0.9873741 | 0.9670213 | 0.00329707 | 0.9921081 | 0.008280269 | 0.9921079 | 0.006959278 | [12 empty] | 989760 | 1.002462 | 0.8678712 | 0.009805133 | 0.9810478 | 0.006232609 | 0.9810417 | 0.009606067
|  |  | 422592 | 1.004922 | 0.9994305 | 0.0003862646 | 0.9999501 | 0.08326431 | 0.9999457 | 0.1926781 |  |  | 646746 | 0.9995181 | 0.9866385 | 0.001550597 | 0.9966654 | 0.004620785 | 0.9966701 | 0.005320679 |  |  | 541860 | 0.9862951 | 0.9670213 | 0.00329707 | 0.9921165 | 0.008280031 | 0.9921163 | 0.006959132 | [12 empty] | 990060 | 0.9957479 | 0.8678712 | 0.009805133 | 0.9810562 | 0.006232548 | 0.9810501 | 0.009605961
|  |  | 422892 | 1.00313 | 0.9994305 | 0.0003862646 | 0.9999501 | 0.08326431 | 0.9999457 | 0.1926781 |  |  | 647046 | 0.9995181 | 0.9866385 | 0.001550597 | 0.9966657 | 0.00462078 | 0.9966704 | 0.005320688 |  |  | 542160 | 0.9884531 | 0.9670213 | 0.00329707 | 0.9921248 | 0.008279794 | 0.9921246 | 0.006958986 | [12 empty] | 990360 | 1.002462 | 0.8678712 | 0.009805133 | 0.9810647 | 0.006232488 | 0.9810586 | 0.009605856
|  |  | 423192 | 1.004026 | 0.9994305 | 0.0003862646 | 0.9999501 | 0.08326431 | 0.9999457 | 0.1926781 |  |  | 647346 | 0.9985577 | 0.9866385 | 0.001550597 | 0.996666 | 0.004620775 | 0.9966707 | 0.005320697 |  |  | 542460 | 0.9895322 | 0.9670213 | 0.00329707 | 0.9921331 | 0.008279557 | 0.9921329 | 0.00695884 | [12 empty] | 990660 | 0.9957479 | 0.8678712 | 0.009805133 | 0.9810731 | 0.006232427 | 0.981067 | 0.00960575
|  |  | 423492 | 1.004026 | 0.9994305 | 0.0003862646 | 0.9999501 | 0.08326431 | 0.9999457 | 0.1926781 |  |  | 647646 | 0.9985577 | 0.9866385 | 0.001550597 | 0.9966663 | 0.00462077 | 0.996671 | 0.005320705 |  |  | 542760 | 0.9884531 | 0.9670213 | 0.00329707 | 0.9921414 | 0.008279321 | 0.9921412 | 0.006958695 | [12 empty] | 990960 | 0.9957479 | 0.8678712 | 0.009805133 | 0.9810816 | 0.006232367 | 0.9810754 | 0.009605645
|  |  | 423792 | 1.004026 | 0.9994305 | 0.0003862646 | 0.9999501 | 0.08326431 | 0.9999457 | 0.1926781 |  |  | 647946 | 0.9985577 | 0.9866385 | 0.001550597 | 0.9966666 | 0.004620765 | 0.9966714 | 0.005320714 |  |  | 543060 | 0.9895322 | 0.9670213 | 0.00329707 | 0.9921497 | 0.008279086 | 0.9921495 | 0.006958551 | [12 empty] | 991260 | 0.9957479 | 0.8678712 | 0.009805133 | 0.98109 | 0.006232307 | 0.9810839 | 0.009605539
|  |  | 424092 | 1.004026 | 0.9994305 | 0.0003862646 | 0.9999501 | 0.08326431 | 0.9999457 | 0.1926781 |  |  | 648246 | 0.9975972 | 0.9866385 | 0.001550597 | 0.9966669 | 0.004620761 | 0.9966717 | 0.005320723 |  |  | 543360 | 0.9906112 | 0.9670213 | 0.00329707 | 0.992158 | 0.008278851 | 0.9921578 | 0.006958406 | [12 empty] | 991560 | 0.9979859 | 0.8678712 | 0.009805133 | 0.9810984 | 0.006232247 | 0.9810923 | 0.009605434
|  |  | 424392 | 1.00313 | 0.9994305 | 0.0003862646 | 0.9999501 | 0.08326431 | 0.9999457 | 0.1926781 |  |  | 648546 | 0.9975972 | 0.9866385 | 0.001550597 | 0.9966673 | 0.004620756 | 0.996672 | 0.005320731 |  |  | 543660 | 0.9895322 | 0.9670213 | 0.00329707 | 0.9921663 | 0.008278616 | 0.9921661 | 0.006958262 | [12 empty] | 991860 | 1.000224 | 0.8678712 | 0.009805133 | 0.9811068 | 0.006232187 | 0.9811007 | 0.00960533
|  |  | 424692 | 1.00313 | 0.9994305 | 0.0003862646 | 0.9999501 | 0.08326431 | 0.9999457 | 0.1926781 |  |  | 648846 | 0.9975972 | 0.9866385 | 0.001550597 | 0.9966676 | 0.004620751 | 0.9966723 | 0.00532074 |  |  | 543960 | 0.9895322 | 0.9670213 | 0.00329707 | 0.9921745 | 0.008278382 | 0.9921743 | 0.006958118 | [12 empty] | 992160 | 0.9957479 | 0.8678712 | 0.009805133 | 0.9811152 | 0.006232128 | 0.981109 | 0.009605225
|  |  | 424992 | 1.002234 | 0.9994305 | 0.0003862646 | 0.9999501 | 0.08326431 | 0.9999457 | 0.1926781 |  |  | 649146 | 0.9985577 | 0.9866385 | 0.001550597 | 0.9966679 | 0.004620746 | 0.9966726 | 0.005320749 |  |  | 544260 | 0.9884531 | 0.9670213 | 0.00329707 | 0.9921828 | 0.008278148 | 0.9921826 | 0.006957975 | [12 empty] | 992460 | 0.99351 | 0.8678712 | 0.009805133 | 0.9811236 | 0.006232068 | 0.9811174 | 0.009605121
|  |  | 425292 | 1.004922 | 0.9994305 | 0.0003862646 | 0.9999501 | 0.08326431 | 0.9999457 | 0.1926781 |  |  | 649446 | 0.9985577 | 0.9866385 | 0.001550597 | 0.9966682 | 0.004620742 | 0.9966729 | 0.005320757 |  |  | 544560 | 0.9895322 | 0.9670213 | 0.00329707 | 0.992191 | 0.008277915 | 0.9921908 | 0.006957832 | [12 empty] | 992760 | 1.000224 | 0.8678712 | 0.009805133 | 0.9811319 | 0.006232009 | 0.9811258 | 0.009605017
|  |  | 425592 | 1.004026 | 0.9994305 | 0.0003862646 | 0.9999501 | 0.08326431 | 0.9999457 | 0.1926781 |  |  | 649746 | 0.9995181 | 0.9866385 | 0.001550597 | 0.9966685 | 0.004620737 | 0.9966732 | 0.005320766 |  |  | 544860 | 0.9873741 | 0.9670213 | 0.00329707 | 0.9921992 | 0.008277683 | 0.992199 | 0.006957689 | [12 empty] | 993060 | 0.9979859 | 0.8678712 | 0.009805133 | 0.9811403 | 0.006231949 | 0.9811341 | 0.009604913
|  |  | 425892 | 1.00313 | 0.9994305 | 0.0003862646 | 0.9999501 | 0.08326431 | 0.9999457 | 0.1926781 |  |  | 650046 | 1.000479 | 0.9866385 | 0.001550597 | 0.9966688 | 0.004620733 | 0.9966736 | 0.005320774 |  |  | 545160 | 0.9895322 | 0.9670213 | 0.00329707 | 0.9922074 | 0.00827745 | 0.9922072 | 0.006957546 | [12 empty] | 993360 | 0.9979859 | 0.8678712 | 0.009805133 | 0.9811486 | 0.00623189 | 0.9811425 | 0.009604809
|  |  | 426192 | 1.004026 | 0.9994305 | 0.0003862646 | 0.9999501 | 0.08326431 | 0.9999457 | 0.1926781 |  |  | 650346 | 0.9995181 | 0.9866385 | 0.001550597 | 0.9966691 | 0.004620728 | 0.9966739 | 0.005320783 |  |  | 545460 | 0.9884531 | 0.9670213 | 0.00329707 | 0.9922156 | 0.008277219 | 0.9922154 | 0.006957404 | [12 empty] | 993660 | 0.9957479 | 0.8678712 | 0.009805133 | 0.981157 | 0.006231831 | 0.9811508 | 0.009604705
|  |  | 426492 | 1.004026 | 0.9994305 | 0.0003862646 | 0.9999501 | 0.08326431 | 0.9999457 | 0.1926781 |  |  | 650646 | 0.9985577 | 0.9866385 | 0.001550597 | 0.9966694 | 0.004620724 | 0.9966742 | 0.005320792 |  |  | 545760 | 0.9906112 | 0.9670213 | 0.00329707 | 0.9922238 | 0.008276988 | 0.9922236 | 0.006957262 | [12 empty] | 993960 | 0.99351 | 0.8678712 | 0.009805133 | 0.9811653 | 0.006231772 | 0.9811591 | 0.009604602
|  |  | 426792 | 1.00313 | 0.9994305 | 0.0003862646 | 0.9999501 | 0.08326431 | 0.9999457 | 0.1926781 |  |  | 650946 | 0.9985577 | 0.9866385 | 0.001550597 | 0.9966697 | 0.004620719 | 0.9966745 | 0.0053208 |  |  | 546060 | 0.9895322 | 0.9670213 | 0.00329707 | 0.992232 | 0.008276757 | 0.9922318 | 0.006957121 | [12 empty] | 994260 | 0.9957479 | 0.8678712 | 0.009805133 | 0.9811736 | 0.006231713 | 0.9811675 | 0.009604499
|  |  | 427092 | 1.004922 | 0.9994305 | 0.0003862646 | 0.9999501 | 0.08326431 | 0.9999457 | 0.1926781 |  |  | 651246 | 0.9995181 | 0.9866385 | 0.001550597 | 0.99667 | 0.004620715 | 0.9966748 | 0.005320809 |  |  | 546360 | 0.9895322 | 0.9670213 | 0.00329707 | 0.9922401 | 0.008276527 | 0.9922399 | 0.00695698 | [12 empty] | 994560 | 0.9979859 | 0.8678712 | 0.009805133 | 0.9811819 | 0.006231654 | 0.9811758 | 0.009604396
|  |  | 427392 | 1.004026 | 0.9994305 | 0.0003862646 | 0.9999501 | 0.08326431 | 0.9999457 | 0.1926781 |  |  | 651546 | 1.000479 | 0.9866385 | 0.001550597 | 0.9966703 | 0.004620711 | 0.9966751 | 0.005320817 |  |  | 546660 | 0.9895322 | 0.9670213 | 0.00329707 | 0.9922483 | 0.008276298 | 0.9922481 | 0.006956839 | [12 empty] | 994860 | 0.991272 | 0.8678712 | 0.009805133 | 0.9811902 | 0.006231596 | 0.9811841 | 0.009604293
|  |  | 427692 | 1.004922 | 0.9994305 | 0.0003862646 | 0.9999501 | 0.08326431 | 0.9999457 | 0.1926781 |  |  | 651846 | 0.9966367 | 0.9866385 | 0.001550597 | 0.9966706 | 0.004620706 | 0.9966754 | 0.005320826 |  |  | 546960 | 0.9906112 | 0.9670213 | 0.00329707 | 0.9922564 | 0.008276068 | 0.9922562 | 0.006956699 | [12 empty] | 995160 | 1.000224 | 0.8678712 | 0.009805133 | 0.9811985 | 0.006231537 | 0.9811924 | 0.009604191
|  |  | 427992 | 1.004922 | 0.9994305 | 0.0003862646 | 0.9999501 | 0.08326431 | 0.9999457 | 0.1926781 |  |  | 652146 | 0.9985577 | 0.9866385 | 0.001550597 | 0.9966709 | 0.004620702 | 0.9966757 | 0.005320834 |  |  | 547260 | 0.9895322 | 0.9670213 | 0.00329707 | 0.9922645 | 0.00827584 | 0.9922643 | 0.006956559 | [12 empty] | 995460 | 0.9979859 | 0.8678712 | 0.009805133 | 0.9812068 | 0.006231479 | 0.9812006 | 0.009604089
|  |  | 428292 | 1.00313 | 0.9994305 | 0.0003862646 | 0.9999501 | 0.08326431 | 0.9999457 | 0.1926781 |  |  | 652446 | 0.9995181 | 0.9866385 | 0.001550597 | 0.9966712 | 0.004620698 | 0.996676 | 0.005320843 |  |  | 547560 | 0.9895322 | 0.9670213 | 0.00329707 | 0.9922726 | 0.008275612 | 0.9922724 | 0.006956419 | [12 empty] | 995760 | 1.002462 | 0.8678712 | 0.009805133 | 0.9812151 | 0.006231421 | 0.9812089 | 0.009603986
|  |  | 428592 | 1.00313 | 0.9994305 | 0.0003862646 | 0.9999501 | 0.08326431 | 0.9999457 | 0.1926781 |  |  | 652746 | 1.000479 | 0.9866385 | 0.001550597 | 0.9966716 | 0.004620694 | 0.9966763 | 0.005320852 |  |  | 547860 | 0.9906112 | 0.9670213 | 0.00329707 | 0.9922807 | 0.008275384 | 0.9922805 | 0.006956279 | [12 empty] | 996060 | 1.002462 | 0.8678712 | 0.009805133 | 0.9812234 | 0.006231363 | 0.9812172 | 0.009603885
|  |  | 428892 | 1.004026 | 0.9994305 | 0.0003862646 | 0.9999501 | 0.08326431 | 0.9999457 | 0.1926781 |  |  | 653046 | 0.9985577 | 0.9866385 | 0.001550597 | 0.9966719 | 0.004620689 | 0.9966766 | 0.00532086 |  |  | 548160 | 0.9895322 | 0.9670213 | 0.00329707 | 0.9922888 | 0.008275157 | 0.9922886 | 0.00695614 | [12 empty] | 996360 | 0.9979859 | 0.8678712 | 0.009805133 | 0.9812316 | 0.006231305 | 0.9812254 | 0.009603783
[13 empty] | 653346 | 0.9985577 | 0.9866385 | 0.001550597 | 0.9966722 | 0.004620685 | 0.9966769 | 0.005320869 |  |  | 548460 | 0.9895322 | 0.9670213 | 0.00329707 | 0.9922968 | 0.008274931 | 0.9922966 | 0.006956001 | [12 empty] | 996660 | 0.9979859 | 0.8678712 | 0.009805133 | 0.9812399 | 0.006231247 | 0.9812337 | 0.009603681
[13 empty] | 653646 | 0.9975972 | 0.9866385 | 0.001550597 | 0.9966725 | 0.004620681 | 0.9966772 | 0.005320877 |  |  | 548760 | 0.9895322 | 0.9670213 | 0.00329707 | 0.9923049 | 0.008274704 | 0.9923047 | 0.006955863 | [12 empty] | 996960 | 0.9979859 | 0.8678712 | 0.009805133 | 0.9812481 | 0.006231189 | 0.9812419 | 0.00960358
[13 empty] | 653946 | 0.9985577 | 0.9866385 | 0.001550597 | 0.9966728 | 0.004620677 | 0.9966775 | 0.005320886 |  |  | 549060 | 0.9906112 | 0.9670213 | 0.00329707 | 0.9923129 | 0.008274479 | 0.9923127 | 0.006955725 | [12 empty] | 997260 | 0.9979859 | 0.8678712 | 0.009805133 | 0.9812563 | 0.006231131 | 0.9812501 | 0.009603479
[13 empty] | 654246 | 0.9995181 | 0.9866385 | 0.001550597 | 0.996673 | 0.004620673 | 0.9966778 | 0.005320894 |  |  | 549360 | 0.9895322 | 0.9670213 | 0.00329707 | 0.9923209 | 0.008274254 | 0.9923207 | 0.006955587 | [12 empty] | 997560 | 0.99351 | 0.8678712 | 0.009805133 | 0.9812645 | 0.006231074 | 0.9812583 | 0.009603378
[13 empty] | 654546 | 0.9995181 | 0.9866385 | 0.001550597 | 0.9966733 | 0.004620669 | 0.9966781 | 0.005320903 |  |  | 549660 | 0.9895322 | 0.9670213 | 0.00329707 | 0.9923289 | 0.008274029 | 0.9923287 | 0.00695545 | [12 empty] | 997860 | 0.9957479 | 0.8678712 | 0.009805133 | 0.9812728 | 0.006231017 | 0.9812665 | 0.009603277
[13 empty] | 654846 | 0.9985577 | 0.9866385 | 0.001550597 | 0.9966736 | 0.004620665 | 0.9966784 | 0.005320911 |  |  | 549960 | 0.9884531 | 0.9670213 | 0.00329707 | 0.9923369 | 0.008273805 | 0.9923367 | 0.006955312 | [12 empty] | 998160 | 0.99351 | 0.8678712 | 0.009805133 | 0.981281 | 0.006230959 | 0.9812747 | 0.009603177
[13 empty] | 655146 | 0.9985577 | 0.9866385 | 0.001550597 | 0.9966739 | 0.004620661 | 0.9966787 | 0.00532092 |  |  | 550260 | 0.9873741 | 0.9670213 | 0.00329707 | 0.9923449 | 0.008273581 | 0.9923447 | 0.006955176 | [12 empty] | 998460 | 0.9979859 | 0.8678712 | 0.009805133 | 0.9812891 | 0.006230902 | 0.9812829 | 0.009603077
[13 empty] | 655446 | 0.9985577 | 0.9866385 | 0.001550597 | 0.9966742 | 0.004620657 | 0.996679 | 0.005320928 |  |  | 550560 | 0.9895322 | 0.9670213 | 0.00329707 | 0.9923529 | 0.008273358 | 0.9923527 | 0.006955039 | [12 empty] | 998760 | 1.000224 | 0.8678712 | 0.009805133 | 0.9812973 | 0.006230845 | 0.9812911 | 0.009602976
[13 empty] | 655746 | 0.9985577 | 0.9866385 | 0.001550597 | 0.9966745 | 0.004620654 | 0.9966793 | 0.005320936 |  |  | 550860 | 0.9895322 | 0.9670213 | 0.00329707 | 0.9923608 | 0.008273136 | 0.9923606 | 0.006954903 | [12 empty] | 999060 | 0.9979859 | 0.8678712 | 0.009805133 | 0.9813055 | 0.006230788 | 0.9812993 | 0.009602877
[13 empty] | 656046 | 0.9995181 | 0.9866385 | 0.001550597 | 0.9966748 | 0.00462065 | 0.9966796 | 0.005320945 |  |  | 551160 | 0.9906112 | 0.9670213 | 0.00329707 | 0.9923688 | 0.008272914 | 0.9923686 | 0.006954767 | [12 empty] | 999360 | 0.9957479 | 0.8678712 | 0.009805133 | 0.9813137 | 0.006230731 | 0.9813074 | 0.009602777
[13 empty] | 656346 | 0.9985577 | 0.9866385 | 0.001550597 | 0.9966751 | 0.004620646 | 0.9966799 | 0.005320953 |  |  | 551460 | 0.9906112 | 0.9670213 | 0.00329707 | 0.9923767 | 0.008272692 | 0.9923765 | 0.006954632 | [12 empty] | 999660 | 1.000224 | 0.8678712 | 0.009805133 | 0.9813218 | 0.006230675 | 0.9813156 | 0.009602677
[13 empty] | 656646 | 0.9985577 | 0.9866385 | 0.001550597 | 0.9966754 | 0.004620642 | 0.9966802 | 0.005320962 |  |  | 551760 | 0.9916902 | 0.9670213 | 0.00329707 | 0.9923846 | 0.008272471 | 0.9923844 | 0.006954496 | [12 empty] | 999960 | 1.002462 | 0.8678712 | 0.009805133 | 0.98133 | 0.006230618 | 0.9813237 | 0.009602578
[13 empty] | 656946 | 1.000479 | 0.9866385 | 0.001550597 | 0.9966757 | 0.004620639 | 0.9966805 | 0.00532097 |  |  | 552060 | 0.9884531 | 0.9670213 | 0.00329707 | 0.9923925 | 0.00827225 | 0.9923923 | 0.006954362 | [12 empty] | 1000260 | 0.9979859 | 0.8678712 | 0.009805133 | 0.9813381 | 0.006230562 | 0.9813318 | 0.009602479
[13 empty] | 657246 | 0.9985577 | 0.9866385 | 0.001550597 | 0.996676 | 0.004620635 | 0.9966808 | 0.005320979 |  |  | 552360 | 0.9895322 | 0.9670213 | 0.00329707 | 0.9924004 | 0.00827203 | 0.9924002 | 0.006954227 | [12 empty] | 1000560 | 1.002462 | 0.8678712 | 0.009805133 | 0.9813462 | 0.006230505 | 0.98134 | 0.00960238
[13 empty] | 657546 | 1.000479 | 0.9866385 | 0.001550597 | 0.9966763 | 0.004620631 | 0.9966811 | 0.005320987 |  |  | 552660 | 0.9895322 | 0.9670213 | 0.00329707 | 0.9924083 | 0.00827181 | 0.9924081 | 0.006954093 | [12 empty] | 1000860 | 1.002462 | 0.8678712 | 0.009805133 | 0.9813543 | 0.006230449 | 0.9813481 | 0.009602281
[13 empty] | 657846 | 0.9995181 | 0.9866385 | 0.001550597 | 0.9966766 | 0.004620628 | 0.9966814 | 0.005320995 |  |  | 552960 | 0.9895322 | 0.9670213 | 0.00329707 | 0.9924162 | 0.008271591 | 0.992416 | 0.006953959 | [12 empty] | 1001160 | 0.9979859 | 0.8678712 | 0.009805133 | 0.9813624 | 0.006230393 | 0.9813562 | 0.009602183
[13 empty] | 658146 | 0.9995181 | 0.9866385 | 0.001550597 | 0.9966768 | 0.004620624 | 0.9966816 | 0.005321004 |  |  | 553260 | 0.9895322 | 0.9670213 | 0.00329707 | 0.992424 | 0.008271372 | 0.9924238 | 0.006953825 | [12 empty] | 1001460 | 1.000224 | 0.8678712 | 0.009805133 | 0.9813705 | 0.006230337 | 0.9813643 | 0.009602085
[13 empty] | 658446 | 0.9985577 | 0.9866385 | 0.001550597 | 0.9966771 | 0.004620621 | 0.9966819 | 0.005321012 |  |  | 553560 | 0.9895322 | 0.9670213 | 0.00329707 | 0.9924318 | 0.008271154 | 0.9924317 | 0.006953692 | [12 empty] | 1001760 | 1.0047 | 0.8678712 | 0.009805133 | 0.9813786 | 0.006230281 | 0.9813723 | 0.009601986
[13 empty] | 658746 | 0.9995181 | 0.9866385 | 0.001550597 | 0.9966774 | 0.004620617 | 0.9966822 | 0.005321021 |  |  | 553860 | 0.9895322 | 0.9670213 | 0.00329707 | 0.9924397 | 0.008270936 | 0.9924395 | 0.006953559 | [12 empty] | 1002060 | 0.9979859 | 0.8678712 | 0.009805133 | 0.9813867 | 0.006230226 | 0.9813804 | 0.009601889
[13 empty] | 659046 | 0.9995181 | 0.9866385 | 0.001550597 | 0.9966777 | 0.004620614 | 0.9966825 | 0.005321029 |  |  | 554160 | 0.9906112 | 0.9670213 | 0.00329707 | 0.9924475 | 0.008270719 | 0.9924473 | 0.006953427 | [12 empty] | 1002360 | 0.9957479 | 0.8678712 | 0.009805133 | 0.9813948 | 0.00623017 | 0.9813885 | 0.009601791
[13 empty] | 659346 | 0.9995181 | 0.9866385 | 0.001550597 | 0.996678 | 0.00462061 | 0.9966828 | 0.005321037 |  |  | 554460 | 0.9895322 | 0.9670213 | 0.00329707 | 0.9924553 | 0.008270502 | 0.9924551 | 0.006953295 | [12 empty] | 1002660 | 0.9957479 | 0.8678712 | 0.009805133 | 0.9814028 | 0.006230114 | 0.9813965 | 0.009601693
[13 empty] | 659646 | 0.9995181 | 0.9866385 | 0.001550597 | 0.9966783 | 0.004620607 | 0.9966831 | 0.005321046 |  |  | 554760 | 0.9906112 | 0.9670213 | 0.00329707 | 0.9924631 | 0.008270286 | 0.9924629 | 0.006953163 | [12 empty] | 1002960 | 0.9979859 | 0.8678712 | 0.009805133 | 0.9814109 | 0.006230059 | 0.9814046 | 0.009601596
[13 empty] | 659946 | 0.9995181 | 0.9866385 | 0.001550597 | 0.9966786 | 0.004620604 | 0.9966834 | 0.005321054 |  |  | 555060 | 0.9895322 | 0.9670213 | 0.00329707 | 0.9924709 | 0.00827007 | 0.9924707 | 0.006953031 | [12 empty] | 1003260 | 1.002462 | 0.8678712 | 0.009805133 | 0.9814189 | 0.006230004 | 0.9814126 | 0.009601499
[13 empty] | 660246 | 0.9985577 | 0.9866385 | 0.001550597 | 0.9966788 | 0.0046206 | 0.9966837 | 0.005321062 |  |  | 555360 | 0.9916902 | 0.9670213 | 0.00329707 | 0.9924786 | 0.008269855 | 0.9924785 | 0.0069529 | [12 empty] | 1003560 | 1.002462 | 0.8678712 | 0.009805133 | 0.981427 | 0.006229949 | 0.9814207 | 0.009601402
[13 empty] | 660546 | 0.9995181 | 0.9866385 | 0.001550597 | 0.9966791 | 0.004620597 | 0.9966839 | 0.005321071 |  |  | 555660 | 0.9906112 | 0.9670213 | 0.00329707 | 0.9924864 | 0.00826964 | 0.9924862 | 0.006952769 | [12 empty] | 1003860 | 0.9957479 | 0.8678712 | 0.009805133 | 0.981435 | 0.006229894 | 0.9814287 | 0.009601305
[13 empty] | 660846 | 0.9985577 | 0.9866385 | 0.001550597 | 0.9966794 | 0.004620594 | 0.9966842 | 0.005321079 |  |  | 555960 | 0.9895322 | 0.9670213 | 0.00329707 | 0.9924941 | 0.008269426 | 0.992494 | 0.006952638 | [12 empty] | 1004160 | 1.0047 | 0.8678712 | 0.009805133 | 0.981443 | 0.006229839 | 0.9814367 | 0.009601209
[13 empty] | 661146 | 0.9995181 | 0.9866385 | 0.001550597 | 0.9966797 | 0.004620591 | 0.9966845 | 0.005321087 |  |  | 556260 | 0.9906112 | 0.9670213 | 0.00329707 | 0.9925018 | 0.008269212 | 0.9925017 | 0.006952508 | [12 empty] | 1004460 | 1.000224 | 0.8678712 | 0.009805133 | 0.981451 | 0.006229784 | 0.9814447 | 0.009601112
[13 empty] | 661446 | 0.9995181 | 0.9866385 | 0.001550597 | 0.99668 | 0.004620587 | 0.9966848 | 0.005321096 |  |  | 556560 | 0.9884531 | 0.9670213 | 0.00329707 | 0.9925096 | 0.008268999 | 0.9925094 | 0.006952378 | [12 empty] | 1004760 | 0.9957479 | 0.8678712 | 0.009805133 | 0.981459 | 0.006229729 | 0.9814527 | 0.009601016
[13 empty] | 661746 | 0.9995181 | 0.9866385 | 0.001550597 | 0.9966802 | 0.004620584 | 0.9966851 | 0.005321104 |  |  | 556860 | 0.9906112 | 0.9670213 | 0.00329707 | 0.9925173 | 0.008268786 | 0.9925171 | 0.006952248 | [12 empty] | 1005060 | 0.99351 | 0.8678712 | 0.009805133 | 0.981467 | 0.006229675 | 0.9814607 | 0.00960092
[13 empty] | 662046 | 0.9995181 | 0.9866385 | 0.001550597 | 0.9966805 | 0.004620581 | 0.9966853 | 0.005321112 |  |  | 557160 | 0.9906112 | 0.9670213 | 0.00329707 | 0.9925249 | 0.008268573 | 0.9925248 | 0.006952119 | [12 empty] | 1005360 | 0.9979859 | 0.8678712 | 0.009805133 | 0.981475 | 0.00622962 | 0.9814686 | 0.009600824
[13 empty] | 662346 | 0.9995181 | 0.9866385 | 0.001550597 | 0.9966808 | 0.004620578 | 0.9966856 | 0.00532112 |  |  | 557460 | 0.9906112 | 0.9670213 | 0.00329707 | 0.9925326 | 0.008268361 | 0.9925325 | 0.00695199 | [12 empty] | 1005660 | 1.000224 | 0.8678712 | 0.009805133 | 0.9814829 | 0.006229566 | 0.9814766 | 0.009600729
[13 empty] | 662646 | 0.9995181 | 0.9866385 | 0.001550597 | 0.9966811 | 0.004620575 | 0.9966859 | 0.005321129 |  |  | 557760 | 0.9895322 | 0.9670213 | 0.00329707 | 0.9925403 | 0.00826815 | 0.9925401 | 0.006951861 | [12 empty] | 1005960 | 1.0047 | 0.8678712 | 0.009805133 | 0.9814909 | 0.006229512 | 0.9814845 | 0.009600633
[13 empty] | 662946 | 0.9985577 | 0.9866385 | 0.001550597 | 0.9966813 | 0.004620572 | 0.9966862 | 0.005321137 |  |  | 558060 | 0.9895322 | 0.9670213 | 0.00329707 | 0.9925479 | 0.008267939 | 0.9925478 | 0.006951733 | [12 empty] | 1006260 | 1.000224 | 0.8678712 | 0.009805133 | 0.9814988 | 0.006229457 | 0.9814925 | 0.009600538
[13 empty] | 663246 | 1.000479 | 0.9866385 | 0.001550597 | 0.9966816 | 0.004620569 | 0.9966865 | 0.005321145 |  |  | 558360 | 0.9906112 | 0.9670213 | 0.00329707 | 0.9925556 | 0.008267728 | 0.9925554 | 0.006951604 | [12 empty] | 1006560 | 1.006938 | 0.8678712 | 0.009805133 | 0.9815068 | 0.006229403 | 0.9815004 | 0.009600443
[13 empty] | 663546 | 1.000479 | 0.9866385 | 0.001550597 | 0.9966819 | 0.004620566 | 0.9966867 | 0.005321153 |  |  | 558660 | 0.9895322 | 0.9670213 | 0.00329707 | 0.9925632 | 0.008267518 | 0.9925631 | 0.006951477 | [12 empty] | 1006860 | 1.000224 | 0.8678712 | 0.009805133 | 0.9815147 | 0.00622935 | 0.9815084 | 0.009600348
[13 empty] | 663846 | 0.9995181 | 0.9866385 | 0.001550597 | 0.9966822 | 0.004620563 | 0.996687 | 0.005321162 |  |  | 558960 | 0.9884531 | 0.9670213 | 0.00329707 | 0.9925708 | 0.008267309 | 0.9925707 | 0.006951349 | [12 empty] | 1007160 | 0.9957479 | 0.8678712 | 0.009805133 | 0.9815226 | 0.006229296 | 0.9815163 | 0.009600254
[13 empty] | 664146 | 1.000479 | 0.9866385 | 0.001550597 | 0.9966824 | 0.00462056 | 0.9966873 | 0.00532117 |  |  | 559260 | 0.9906112 | 0.9670213 | 0.00329707 | 0.9925784 | 0.0082671 | 0.9925783 | 0.006951222 | [12 empty] | 1007460 | 0.9957479 | 0.8678712 | 0.009805133 | 0.9815305 | 0.006229242 | 0.9815242 | 0.009600159
[13 empty] | 664446 | 0.9995181 | 0.9866385 | 0.001550597 | 0.9966827 | 0.004620557 | 0.9966876 | 0.005321178 |  |  | 559560 | 0.9906112 | 0.9670213 | 0.00329707 | 0.992586 | 0.008266891 | 0.9925859 | 0.006951095 | [12 empty] | 1007760 | 1.000224 | 0.8678712 | 0.009805133 | 0.9815385 | 0.006229189 | 0.9815321 | 0.009600065
[13 empty] | 664746 | 0.9995181 | 0.9866385 | 0.001550597 | 0.996683 | 0.004620554 | 0.9966878 | 0.005321186 |  |  | 559860 | 0.9895322 | 0.9670213 | 0.00329707 | 0.9925936 | 0.008266683 | 0.9925935 | 0.006950969 | [12 empty] | 1008060 | 0.9979859 | 0.8678712 | 0.009805133 | 0.9815463 | 0.006229135 | 0.98154 | 0.009599971
[13 empty] | 665046 | 1.000479 | 0.9866385 | 0.001550597 | 0.9966833 | 0.004620552 | 0.9966881 | 0.005321195 |  |  | 560160 | 0.9895322 | 0.9670213 | 0.00329707 | 0.9926012 | 0.008266475 | 0.992601 | 0.006950842 | [12 empty] | 1008360 | 0.9979859 | 0.8678712 | 0.009805133 | 0.9815542 | 0.006229082 | 0.9815479 | 0.009599877
[13 empty] | 665346 | 1.000479 | 0.9866385 | 0.001550597 | 0.9966835 | 0.004620549 | 0.9966884 | 0.005321203 |  |  | 560460 | 0.9895322 | 0.9670213 | 0.00329707 | 0.9926087 | 0.008266268 | 0.9926086 | 0.006950717 | [12 empty] | 1008660 | 0.99351 | 0.8678712 | 0.009805133 | 0.9815621 | 0.006229029 | 0.9815557 | 0.009599783
[13 empty] | 665646 | 0.9995181 | 0.9866385 | 0.001550597 | 0.9966838 | 0.004620546 | 0.9966886 | 0.005321211 |  |  | 560760 | 0.9906112 | 0.9670213 | 0.00329707 | 0.9926163 | 0.008266061 | 0.9926161 | 0.006950591 | [12 empty] | 1008960 | 0.99351 | 0.8678712 | 0.009805133 | 0.98157 | 0.006228976 | 0.9815636 | 0.00959969
[13 empty] | 665946 | 0.9995181 | 0.9866385 | 0.001550597 | 0.9966841 | 0.004620543 | 0.9966889 | 0.005321219 |  |  | 561060 | 0.9884531 | 0.9670213 | 0.00329707 | 0.9926238 | 0.008265855 | 0.9926237 | 0.006950466 | [12 empty] | 1009260 | 0.9979859 | 0.8678712 | 0.009805133 | 0.9815778 | 0.006228923 | 0.9815714 | 0.009599597
[13 empty] | 666246 | 0.9985577 | 0.9866385 | 0.001550597 | 0.9966843 | 0.004620541 | 0.9966892 | 0.005321227 |  |  | 561360 | 0.9895322 | 0.9670213 | 0.00329707 | 0.9926313 | 0.008265649 | 0.9926312 | 0.006950341 | [12 empty] | 1009560 | 1.002462 | 0.8678712 | 0.009805133 | 0.9815857 | 0.00622887 | 0.9815793 | 0.009599503
[13 empty] | 666546 | 0.9985577 | 0.9866385 | 0.001550597 | 0.9966846 | 0.004620538 | 0.9966894 | 0.005321235 |  |  | 561660 | 0.9895322 | 0.9670213 | 0.00329707 | 0.9926388 | 0.008265444 | 0.9926387 | 0.006950216 | [12 empty] | 1009860 | 1.002462 | 0.8678712 | 0.009805133 | 0.9815935 | 0.006228817 | 0.9815871 | 0.009599411
[13 empty] | 666846 | 1.000479 | 0.9866385 | 0.001550597 | 0.9966849 | 0.004620535 | 0.9966897 | 0.005321243 |  |  | 561960 | 0.9906112 | 0.9670213 | 0.00329707 | 0.9926463 | 0.008265239 | 0.9926462 | 0.006950092 | [12 empty] | 1010160 | 1.002462 | 0.8678712 | 0.009805133 | 0.9816014 | 0.006228764 | 0.981595 | 0.009599318
[13 empty] | 667146 | 0.9995181 | 0.9866385 | 0.001550597 | 0.9966851 | 0.004620533 | 0.99669 | 0.005321252 |  |  | 562260 | 0.9906112 | 0.9670213 | 0.00329707 | 0.9926538 | 0.008265035 | 0.9926537 | 0.006949968 | [12 empty] | 1010460 | 0.9979859 | 0.8678712 | 0.009805133 | 0.9816092 | 0.006228712 | 0.9816028 | 0.009599225
[13 empty] | 667446 | 1.000479 | 0.9866385 | 0.001550597 | 0.9966854 | 0.00462053 | 0.9966903 | 0.00532126 |  |  | 562560 | 0.9906112 | 0.9670213 | 0.00329707 | 0.9926613 | 0.008264831 | 0.9926611 | 0.006949844 | [12 empty] | 1010760 | 0.991272 | 0.8678712 | 0.009805133 | 0.981617 | 0.006228659 | 0.9816106 | 0.009599133
[13 empty] | 667746 | 0.9995181 | 0.9866385 | 0.001550597 | 0.9966857 | 0.004620528 | 0.9966905 | 0.005321268 |  |  | 562860 | 0.9906112 | 0.9670213 | 0.00329707 | 0.9926687 | 0.008264627 | 0.9926686 | 0.006949721 | [12 empty] | 1011060 | 0.9957479 | 0.8678712 | 0.009805133 | 0.9816248 | 0.006228607 | 0.9816184 | 0.009599041
[13 empty] | 668046 | 0.9985577 | 0.9866385 | 0.001550597 | 0.9966859 | 0.004620525 | 0.9966908 | 0.005321276 |  |  | 563160 | 0.9895322 | 0.9670213 | 0.00329707 | 0.9926762 | 0.008264424 | 0.992676 | 0.006949598 | [12 empty] | 1011360 | 0.991272 | 0.8678712 | 0.009805133 | 0.9816326 | 0.006228555 | 0.9816262 | 0.009598949
[13 empty] | 668346 | 1.000479 | 0.9866385 | 0.001550597 | 0.9966862 | 0.004620523 | 0.996691 | 0.005321284 |  |  | 563460 | 0.9916902 | 0.9670213 | 0.00329707 | 0.9926836 | 0.008264222 | 0.9926835 | 0.006949475 | [12 empty] | 1011660 | 0.9979859 | 0.8678712 | 0.009805133 | 0.9816404 | 0.006228503 | 0.981634 | 0.009598857
[13 empty] | 668646 | 0.9995181 | 0.9866385 | 0.001550597 | 0.9966865 | 0.00462052 | 0.9966913 | 0.005321292 |  |  | 563760 | 0.9895322 | 0.9670213 | 0.00329707 | 0.992691 | 0.00826402 | 0.9926909 | 0.006949353 | [12 empty] | 1011960 | 0.9867961 | 0.8678712 | 0.009805133 | 0.9816482 | 0.006228451 | 0.9816417 | 0.009598765
[13 empty] | 668946 | 1.000479 | 0.9866385 | 0.001550597 | 0.9966867 | 0.004620518 | 0.9966916 | 0.0053213 |  |  | 564060 | 0.9906112 | 0.9670213 | 0.00329707 | 0.9926984 | 0.008263818 | 0.9926983 | 0.00694923 | [12 empty] | 1012260 | 0.99351 | 0.8678712 | 0.009805133 | 0.9816559 | 0.006228399 | 0.9816495 | 0.009598674
[13 empty] | 669246 | 0.9995181 | 0.9866385 | 0.001550597 | 0.996687 | 0.004620515 | 0.9966918 | 0.005321308 |  |  | 564360 | 0.9895322 | 0.9670213 | 0.00329707 | 0.9927058 | 0.008263617 | 0.9927057 | 0.006949109 | [12 empty] | 1012560 | 0.991272 | 0.8678712 | 0.009805133 | 0.9816637 | 0.006228347 | 0.9816573 | 0.009598583
[13 empty] | 669546 | 0.9995181 | 0.9866385 | 0.001550597 | 0.9966872 | 0.004620513 | 0.9966921 | 0.005321316 |  |  | 564660 | 0.9895322 | 0.9670213 | 0.00329707 | 0.9927132 | 0.008263417 | 0.9927131 | 0.006948987 | [12 empty] | 1012860 | 0.9979859 | 0.8678712 | 0.009805133 | 0.9816715 | 0.006228296 | 0.981665 | 0.009598492
[13 empty] | 669846 | 0.9995181 | 0.9866385 | 0.001550597 | 0.9966875 | 0.004620511 | 0.9966924 | 0.005321324 |  |  | 564960 | 0.9906112 | 0.9670213 | 0.00329707 | 0.9927206 | 0.008263216 | 0.9927205 | 0.006948866 | [12 empty] | 1013160 | 0.99351 | 0.8678712 | 0.009805133 | 0.9816792 | 0.006228244 | 0.9816727 | 0.009598401
[13 empty] | 670146 | 0.9985577 | 0.9866385 | 0.001550597 | 0.9966878 | 0.004620508 | 0.9966926 | 0.005321332 |  |  | 565260 | 0.9906112 | 0.9670213 | 0.00329707 | 0.9927279 | 0.008263017 | 0.9927278 | 0.006948745 | [12 empty] | 1013460 | 0.9979859 | 0.8678712 | 0.009805133 | 0.9816869 | 0.006228193 | 0.9816805 | 0.00959831
[13 empty] | 670446 | 1.000479 | 0.9866385 | 0.001550597 | 0.996688 | 0.004620506 | 0.9966929 | 0.00532134 |  |  | 565560 | 0.9906112 | 0.9670213 | 0.00329707 | 0.9927353 | 0.008262817 | 0.9927352 | 0.006948624 | [12 empty] | 1013760 | 0.99351 | 0.8678712 | 0.009805133 | 0.9816947 | 0.006228141 | 0.9816882 | 0.00959822
[13 empty] | 670746 | 1.000479 | 0.9866385 | 0.001550597 | 0.9966883 | 0.004620504 | 0.9966931 | 0.005321348 |  |  | 565860 | 0.9895322 | 0.9670213 | 0.00329707 | 0.9927426 | 0.008262619 | 0.9927425 | 0.006948504 | [12 empty] | 1014060 | 0.991272 | 0.8678712 | 0.009805133 | 0.9817024 | 0.00622809 | 0.9816959 | 0.009598129
[13 empty] | 671046 | 1.001439 | 0.9866385 | 0.001550597 | 0.9966885 | 0.004620501 | 0.9966934 | 0.005321357 |  |  | 566160 | 0.9895322 | 0.9670213 | 0.00329707 | 0.9927499 | 0.00826242 | 0.9927498 | 0.006948384 | [12 empty] | 1014360 | 0.99351 | 0.8678712 | 0.009805133 | 0.9817101 | 0.006228039 | 0.9817036 | 0.009598039
[13 empty] | 671346 | 1.001439 | 0.9866385 | 0.001550597 | 0.9966888 | 0.004620499 | 0.9966937 | 0.005321365 |  |  | 566460 | 0.9906112 | 0.9670213 | 0.00329707 | 0.9927573 | 0.008262222 | 0.9927571 | 0.006948264 | [12 empty] | 1014660 | 0.991272 | 0.8678712 | 0.009805133 | 0.9817178 | 0.006227988 | 0.9817113 | 0.009597949
[13 empty] | 671646 | 1.000479 | 0.9866385 | 0.001550597 | 0.996689 | 0.004620497 | 0.9966939 | 0.005321373 |  |  | 566760 | 0.9916902 | 0.9670213 | 0.00329707 | 0.9927646 | 0.008262025 | 0.9927644 | 0.006948145 | [12 empty] | 1014960 | 0.991272 | 0.8678712 | 0.009805133 | 0.9817255 | 0.006227937 | 0.981719 | 0.009597859
[13 empty] | 671946 | 1.001439 | 0.9866385 | 0.001550597 | 0.9966893 | 0.004620495 | 0.9966942 | 0.00532138 |  |  | 567060 | 0.9906112 | 0.9670213 | 0.00329707 | 0.9927718 | 0.008261828 | 0.9927717 | 0.006948026 | [12 empty] | 1015260 | 0.9890341 | 0.8678712 | 0.009805133 | 0.9817332 | 0.006227886 | 0.9817267 | 0.00959777
[13 empty] | 672246 | 1.000479 | 0.9866385 | 0.001550597 | 0.9966895 | 0.004620493 | 0.9966944 | 0.005321388 |  |  | 567360 | 0.9895322 | 0.9670213 | 0.00329707 | 0.9927791 | 0.008261632 | 0.992779 | 0.006947907 | [12 empty] | 1015560 | 1.000224 | 0.8678712 | 0.009805133 | 0.9817408 | 0.006227836 | 0.9817343 | 0.00959768
[13 empty] | 672546 | 1.001439 | 0.9866385 | 0.001550597 | 0.9966898 | 0.004620491 | 0.9966947 | 0.005321396 |  |  | 567660 | 0.9916902 | 0.9670213 | 0.00329707 | 0.9927864 | 0.008261436 | 0.9927863 | 0.006947789 | [12 empty] | 1015860 | 0.99351 | 0.8678712 | 0.009805133 | 0.9817485 | 0.006227785 | 0.981742 | 0.009597591
[13 empty] | 672846 | 0.9995181 | 0.9866385 | 0.001550597 | 0.99669 | 0.004620488 | 0.9966949 | 0.005321404 |  |  | 567960 | 0.9906112 | 0.9670213 | 0.00329707 | 0.9927936 | 0.00826124 | 0.9927935 | 0.006947671 | [12 empty] | 1016160 | 0.991272 | 0.8678712 | 0.009805133 | 0.9817562 | 0.006227735 | 0.9817497 | 0.009597502
[13 empty] | 673146 | 0.9995181 | 0.9866385 | 0.001550597 | 0.9966903 | 0.004620486 | 0.9966952 | 0.005321412 |  |  | 568260 | 0.9906112 | 0.9670213 | 0.00329707 | 0.9928009 | 0.008261045 | 0.9928008 | 0.006947553 | [12 empty] | 1016460 | 0.991272 | 0.8678712 | 0.009805133 | 0.9817638 | 0.006227685 | 0.9817573 | 0.009597413
[13 empty] | 673446 | 1.000479 | 0.9866385 | 0.001550597 | 0.9966906 | 0.004620484 | 0.9966954 | 0.00532142 |  |  | 568560 | 0.9895322 | 0.9670213 | 0.00329707 | 0.9928081 | 0.00826085 | 0.992808 | 0.006947435 | [12 empty] | 1016760 | 1.000224 | 0.8678712 | 0.009805133 | 0.9817714 | 0.006227634 | 0.9817649 | 0.009597325
[13 empty] | 673746 | 1.000479 | 0.9866385 | 0.001550597 | 0.9966908 | 0.004620482 | 0.9966957 | 0.005321428 |  |  | 568860 | 0.9916902 | 0.9670213 | 0.00329707 | 0.9928153 | 0.008260656 | 0.9928152 | 0.006947318 | [12 empty] | 1017060 | 0.99351 | 0.8678712 | 0.009805133 | 0.9817791 | 0.006227584 | 0.9817726 | 0.009597236
[13 empty] | 674046 | 1.000479 | 0.9866385 | 0.001550597 | 0.9966911 | 0.00462048 | 0.9966959 | 0.005321436 |  |  | 569160 | 0.9906112 | 0.9670213 | 0.00329707 | 0.9928225 | 0.008260462 | 0.9928224 | 0.006947201 | [12 empty] | 1017360 | 0.9890341 | 0.8678712 | 0.009805133 | 0.9817867 | 0.006227534 | 0.9817802 | 0.009597148
[13 empty] | 674346 | 1.000479 | 0.9866385 | 0.001550597 | 0.9966913 | 0.004620478 | 0.9966962 | 0.005321444 |  |  | 569460 | 0.9906112 | 0.9670213 | 0.00329707 | 0.9928297 | 0.008260269 | 0.9928296 | 0.006947084 | [12 empty] | 1017660 | 0.9979859 | 0.8678712 | 0.009805133 | 0.9817943 | 0.006227484 | 0.9817878 | 0.00959706
[13 empty] | 674646 | 0.9985577 | 0.9866385 | 0.001550597 | 0.9966915 | 0.004620476 | 0.9966964 | 0.005321452 |  |  | 569760 | 0.9916902 | 0.9670213 | 0.00329707 | 0.9928369 | 0.008260076 | 0.9928368 | 0.006946968 | [12 empty] | 1017960 | 0.991272 | 0.8678712 | 0.009805133 | 0.9818019 | 0.006227435 | 0.9817954 | 0.009596972
[13 empty] | 674946 | 1.000479 | 0.9866385 | 0.001550597 | 0.9966918 | 0.004620475 | 0.9966967 | 0.00532146 |  |  | 570060 | 0.9895322 | 0.9670213 | 0.00329707 | 0.9928441 | 0.008259884 | 0.992844 | 0.006946852 | [12 empty] | 1018260 | 0.9890341 | 0.8678712 | 0.009805133 | 0.9818095 | 0.006227385 | 0.981803 | 0.009596884
[13 empty] | 675246 | 1.000479 | 0.9866385 | 0.001550597 | 0.996692 | 0.004620473 | 0.9966969 | 0.005321468 |  |  | 570360 | 0.9895322 | 0.9670213 | 0.00329707 | 0.9928513 | 0.008259692 | 0.9928512 | 0.006946736 | [12 empty] | 1018560 | 0.991272 | 0.8678712 | 0.009805133 | 0.9818171 | 0.006227335 | 0.9818105 | 0.009596796
[13 empty] | 675546 | 0.9995181 | 0.9866385 | 0.001550597 | 0.9966923 | 0.004620471 | 0.9966972 | 0.005321476 |  |  | 570660 | 0.9916902 | 0.9670213 | 0.00329707 | 0.9928584 | 0.0082595 | 0.9928583 | 0.006946621 | [12 empty] | 1018860 | 0.991272 | 0.8678712 | 0.009805133 | 0.9818247 | 0.006227286 | 0.9818181 | 0.009596709
[13 empty] | 675846 | 0.9995181 | 0.9866385 | 0.001550597 | 0.9966925 | 0.004620469 | 0.9966974 | 0.005321483 |  |  | 570960 | 0.9906112 | 0.9670213 | 0.00329707 | 0.9928655 | 0.008259309 | 0.9928655 | 0.006946506 | [12 empty] | 1019160 | 0.9979859 | 0.8678712 | 0.009805133 | 0.9818322 | 0.006227236 | 0.9818257 | 0.009596622
[13 empty] | 676146 | 1.001439 | 0.9866385 | 0.001550597 | 0.9966928 | 0.004620467 | 0.9966977 | 0.005321491 |  |  | 571260 | 0.9906112 | 0.9670213 | 0.00329707 | 0.9928727 | 0.008259119 | 0.9928726 | 0.006946391 | [12 empty] | 1019460 | 0.99351 | 0.8678712 | 0.009805133 | 0.9818398 | 0.006227187 | 0.9818332 | 0.009596535
[13 empty] | 676446 | 1.000479 | 0.9866385 | 0.001550597 | 0.996693 | 0.004620465 | 0.9966979 | 0.005321499 |  |  | 571560 | 0.9906112 | 0.9670213 | 0.00329707 | 0.9928798 | 0.008258928 | 0.9928797 | 0.006946276 | [12 empty] | 1019760 | 0.99351 | 0.8678712 | 0.009805133 | 0.9818473 | 0.006227138 | 0.9818408 | 0.009596448
[13 empty] | 676746 | 1.000479 | 0.9866385 | 0.001550597 | 0.9966933 | 0.004620464 | 0.9966982 | 0.005321507 |  |  | 571860 | 0.9906112 | 0.9670213 | 0.00329707 | 0.9928869 | 0.008258739 | 0.9928868 | 0.006946162 | [12 empty] | 1020060 | 0.99351 | 0.8678712 | 0.009805133 | 0.9818549 | 0.006227089 | 0.9818483 | 0.009596361
[13 empty] | 677046 | 0.9995181 | 0.9866385 | 0.001550597 | 0.9966935 | 0.004620462 | 0.9966984 | 0.005321515 |  |  | 572160 | 0.9906112 | 0.9670213 | 0.00329707 | 0.992894 | 0.008258549 | 0.9928939 | 0.006946048 | [12 empty] | 1020360 | 0.9890341 | 0.8678712 | 0.009805133 | 0.9818624 | 0.00622704 | 0.9818559 | 0.009596275
[13 empty] | 677346 | 1.000479 | 0.9866385 | 0.001550597 | 0.9966938 | 0.00462046 | 0.9966987 | 0.005321523 |  |  | 572460 | 0.9927692 | 0.9670213 | 0.00329707 | 0.9929011 | 0.008258361 | 0.992901 | 0.006945934 | [12 empty] | 1020660 | 0.991272 | 0.8678712 | 0.009805133 | 0.9818699 | 0.006226991 | 0.9818634 | 0.009596188
[13 empty] | 677646 | 1.000479 | 0.9866385 | 0.001550597 | 0.996694 | 0.004620458 | 0.9966989 | 0.00532153 |  |  | 572760 | 0.9895322 | 0.9670213 | 0.00329707 | 0.9929081 | 0.008258172 | 0.992908 | 0.006945821 | [12 empty] | 1020960 | 1.0047 | 0.8678712 | 0.009805133 | 0.9818775 | 0.006226943 | 0.9818709 | 0.009596102
[13 empty] | 677946 | 0.9995181 | 0.9866385 | 0.001550597 | 0.9966942 | 0.004620457 | 0.9966992 | 0.005321538 |  |  | 573060 | 0.9916902 | 0.9670213 | 0.00329707 | 0.9929152 | 0.008257984 | 0.9929151 | 0.006945708 | [12 empty] | 1021260 | 0.99351 | 0.8678712 | 0.009805133 | 0.981885 | 0.006226894 | 0.9818784 | 0.009596016
[13 empty] | 678246 | 1.000479 | 0.9866385 | 0.001550597 | 0.9966945 | 0.004620455 | 0.9966994 | 0.005321546 |  |  | 573360 | 0.9927692 | 0.9670213 | 0.00329707 | 0.9929222 | 0.008257797 | 0.9929222 | 0.006945595 | [12 empty] | 1021560 | 1.002462 | 0.8678712 | 0.009805133 | 0.9818925 | 0.006226845 | 0.9818859 | 0.00959593
[13 empty] | 678546 | 1.000479 | 0.9866385 | 0.001550597 | 0.9966947 | 0.004620454 | 0.9966996 | 0.005321554 |  |  | 573660 | 0.9916902 | 0.9670213 | 0.00329707 | 0.9929293 | 0.00825761 | 0.9929292 | 0.006945483 | [12 empty] | 1021860 | 0.9957479 | 0.8678712 | 0.009805133 | 0.9819 | 0.006226797 | 0.9818934 | 0.009595845
[13 empty] | 678846 | 0.9985577 | 0.9866385 | 0.001550597 | 0.996695 | 0.004620452 | 0.9966999 | 0.005321561 |  |  | 573960 | 0.9906112 | 0.9670213 | 0.00329707 | 0.9929363 | 0.008257423 | 0.9929362 | 0.006945371 | [12 empty] | 1022160 | 0.99351 | 0.8678712 | 0.009805133 | 0.9819074 | 0.006226749 | 0.9819009 | 0.009595759
[13 empty] | 679146 | 1.001439 | 0.9866385 | 0.001550597 | 0.9966952 | 0.00462045 | 0.9967001 | 0.005321569 |  |  | 574260 | 0.9906112 | 0.9670213 | 0.00329707 | 0.9929433 | 0.008257237 | 0.9929432 | 0.006945259 | [12 empty] | 1022460 | 0.9845582 | 0.8678712 | 0.009805133 | 0.9819149 | 0.006226701 | 0.9819083 | 0.009595674
[13 empty] | 679446 | 1.000479 | 0.9866385 | 0.001550597 | 0.9966954 | 0.004620449 | 0.9967004 | 0.005321577 |  |  | 574560 | 0.9895322 | 0.9670213 | 0.00329707 | 0.9929503 | 0.008257051 | 0.9929502 | 0.006945147 | [12 empty] | 1022760 | 0.9957479 | 0.8678712 | 0.009805133 | 0.9819224 | 0.006226652 | 0.9819158 | 0.009595589
[13 empty] | 679746 | 1.000479 | 0.9866385 | 0.001550597 | 0.9966957 | 0.004620447 | 0.9967006 | 0.005321585 |  |  | 574860 | 0.9916902 | 0.9670213 | 0.00329707 | 0.9929573 | 0.008256866 | 0.9929572 | 0.006945036 | [12 empty] | 1023060 | 0.99351 | 0.8678712 | 0.009805133 | 0.9819298 | 0.006226604 | 0.9819232 | 0.009595504
[13 empty] | 680046 | 0.9995181 | 0.9866385 | 0.001550597 | 0.9966959 | 0.004620446 | 0.9967008 | 0.005321592 |  |  | 575160 | 0.9906112 | 0.9670213 | 0.00329707 | 0.9929643 | 0.008256681 | 0.9929642 | 0.006944925 | [12 empty] | 1023360 | 0.9957479 | 0.8678712 | 0.009805133 | 0.9819373 | 0.006226557 | 0.9819307 | 0.009595419
[13 empty] | 680346 | 1.001439 | 0.9866385 | 0.001550597 | 0.9966961 | 0.004620444 | 0.9967011 | 0.0053216 |  |  | 575460 | 0.9906112 | 0.9670213 | 0.00329707 | 0.9929712 | 0.008256497 | 0.9929712 | 0.006944814 | [12 empty] | 1023660 | 0.991272 | 0.8678712 | 0.009805133 | 0.9819447 | 0.006226509 | 0.9819381 | 0.009595334
[13 empty] | 680646 | 0.9995181 | 0.9866385 | 0.001550597 | 0.9966964 | 0.004620443 | 0.9967013 | 0.005321608 |  |  | 575760 | 0.9895322 | 0.9670213 | 0.00329707 | 0.9929782 | 0.008256313 | 0.9929781 | 0.006944704 | [12 empty] | 1023960 | 0.9957479 | 0.8678712 | 0.009805133 | 0.9819522 | 0.006226461 | 0.9819455 | 0.00959525
[13 empty] | 680946 | 0.9995181 | 0.9866385 | 0.001550597 | 0.9966966 | 0.004620441 | 0.9967015 | 0.005321615 |  |  | 576060 | 0.9895322 | 0.9670213 | 0.00329707 | 0.9929851 | 0.00825613 | 0.9929851 | 0.006944594 | [12 empty] | 1024260 | 0.991272 | 0.8678712 | 0.009805133 | 0.9819596 | 0.006226414 | 0.981953 | 0.009595166
[13 empty] | 681246 | 0.9985577 | 0.9866385 | 0.001550597 | 0.9966969 | 0.00462044 | 0.9967018 | 0.005321623 |  |  | 576360 | 0.9916902 | 0.9670213 | 0.00329707 | 0.9929921 | 0.008255947 | 0.992992 | 0.006944484 | [12 empty] | 1024560 | 0.991272 | 0.8678712 | 0.009805133 | 0.981967 | 0.006226366 | 0.9819604 | 0.009595082
[13 empty] | 681546 | 0.9995181 | 0.9866385 | 0.001550597 | 0.9966971 | 0.004620439 | 0.996702 | 0.005321631 |  |  | 576660 | 0.9906112 | 0.9670213 | 0.00329707 | 0.992999 | 0.008255764 | 0.9929989 | 0.006944374 | [12 empty] | 1024860 | 0.9890341 | 0.8678712 | 0.009805133 | 0.9819744 | 0.006226319 | 0.9819678 | 0.009594998
[13 empty] | 681846 | 0.9985577 | 0.9866385 | 0.001550597 | 0.9966973 | 0.004620437 | 0.9967023 | 0.005321638 |  |  | 576960 | 0.9927692 | 0.9670213 | 0.00329707 | 0.9930059 | 0.008255582 | 0.9930058 | 0.006944265 | [12 empty] | 1025160 | 0.9957479 | 0.8678712 | 0.009805133 | 0.9819818 | 0.006226271 | 0.9819752 | 0.009594914
[13 empty] | 682146 | 1.000479 | 0.9866385 | 0.001550597 | 0.9966976 | 0.004620436 | 0.9967025 | 0.005321646 |  |  | 577260 | 0.9916902 | 0.9670213 | 0.00329707 | 0.9930128 | 0.0082554 | 0.9930127 | 0.006944156 | [12 empty] | 1025460 | 0.99351 | 0.8678712 | 0.009805133 | 0.9819892 | 0.006226224 | 0.9819825 | 0.009594831
[13 empty] | 682446 | 0.9995181 | 0.9866385 | 0.001550597 | 0.9966978 | 0.004620434 | 0.9967027 | 0.005321654 |  |  | 577560 | 0.9927692 | 0.9670213 | 0.00329707 | 0.9930197 | 0.008255219 | 0.9930196 | 0.006944047 | [12 empty] | 1025760 | 0.99351 | 0.8678712 | 0.009805133 | 0.9819966 | 0.006226177 | 0.9819899 | 0.009594747
[13 empty] | 682746 | 1.000479 | 0.9866385 | 0.001550597 | 0.996698 | 0.004620433 | 0.996703 | 0.005321661 |  |  | 577860 | 0.9916902 | 0.9670213 | 0.00329707 | 0.9930266 | 0.008255038 | 0.9930265 | 0.006943939 | [12 empty] | 1026060 | 0.9957479 | 0.8678712 | 0.009805133 | 0.9820039 | 0.00622613 | 0.9819973 | 0.009594664
[13 empty] | 683046 | 0.9995181 | 0.9866385 | 0.001550597 | 0.9966982 | 0.004620432 | 0.9967032 | 0.005321669 |  |  | 578160 | 0.9916902 | 0.9670213 | 0.00329707 | 0.9930334 | 0.008254857 | 0.9930334 | 0.006943831 | [12 empty] | 1026360 | 0.9957479 | 0.8678712 | 0.009805133 | 0.9820113 | 0.006226083 | 0.9820046 | 0.009594581
[13 empty] | 683346 | 1.000479 | 0.9866385 | 0.001550597 | 0.9966985 | 0.004620431 | 0.9967034 | 0.005321677 |  |  | 578460 | 0.9895322 | 0.9670213 | 0.00329707 | 0.9930403 | 0.008254677 | 0.9930402 | 0.006943723 | [12 empty] | 1026660 | 0.99351 | 0.8678712 | 0.009805133 | 0.9820186 | 0.006226037 | 0.982012 | 0.009594498
[13 empty] | 683646 | 0.9995181 | 0.9866385 | 0.001550597 | 0.9966987 | 0.004620429 | 0.9967036 | 0.005321684 |  |  | 578760 | 0.9895322 | 0.9670213 | 0.00329707 | 0.9930471 | 0.008254498 | 0.9930471 | 0.006943616 | [12 empty] | 1026960 | 0.99351 | 0.8678712 | 0.009805133 | 0.982026 | 0.00622599 | 0.9820193 | 0.009594416
[13 empty] | 683946 | 1.001439 | 0.9866385 | 0.001550597 | 0.9966989 | 0.004620428 | 0.9967039 | 0.005321692 |  |  | 579060 | 0.9906112 | 0.9670213 | 0.00329707 | 0.993054 | 0.008254319 | 0.9930539 | 0.006943508 | [12 empty] | 1027260 | 0.991272 | 0.8678712 | 0.009805133 | 0.9820333 | 0.006225944 | 0.9820267 | 0.009594333
[13 empty] | 684246 | 1.001439 | 0.9866385 | 0.001550597 | 0.9966992 | 0.004620427 | 0.9967041 | 0.005321699 |  |  | 579360 | 0.9916902 | 0.9670213 | 0.00329707 | 0.9930608 | 0.00825414 | 0.9930607 | 0.006943402 | [12 empty] | 1027560 | 0.991272 | 0.8678712 | 0.009805133 | 0.9820407 | 0.006225897 | 0.982034 | 0.009594251
[13 empty] | 684546 | 1.000479 | 0.9866385 | 0.001550597 | 0.9966994 | 0.004620426 | 0.9967043 | 0.005321707 |  |  | 579660 | 0.9906112 | 0.9670213 | 0.00329707 | 0.9930676 | 0.008253962 | 0.9930675 | 0.006943295 | [12 empty] | 1027860 | 0.99351 | 0.8678712 | 0.009805133 | 0.982048 | 0.006225851 | 0.9820413 | 0.009594169
[13 empty] | 684846 | 0.9995181 | 0.9866385 | 0.001550597 | 0.9966996 | 0.004620424 | 0.9967046 | 0.005321714 |  |  | 579960 | 0.9895322 | 0.9670213 | 0.00329707 | 0.9930744 | 0.008253784 | 0.9930743 | 0.006943189 | [12 empty] | 1028160 | 0.991272 | 0.8678712 | 0.009805133 | 0.9820553 | 0.006225805 | 0.9820486 | 0.009594087
[13 empty] | 685146 | 1.000479 | 0.9866385 | 0.001550597 | 0.9966998 | 0.004620423 | 0.9967048 | 0.005321722 |  |  | 580260 | 0.9916902 | 0.9670213 | 0.00329707 | 0.9930812 | 0.008253607 | 0.9930811 | 0.006943082 | [12 empty] | 1028460 | 0.991272 | 0.8678712 | 0.009805133 | 0.9820626 | 0.006225758 | 0.9820559 | 0.009594005
[13 empty] | 685446 | 1.000479 | 0.9866385 | 0.001550597 | 0.9967001 | 0.004620422 | 0.996705 | 0.00532173 |  |  | 580560 | 0.9938482 | 0.9670213 | 0.00329707 | 0.993088 | 0.00825343 | 0.9930879 | 0.006942977 | [12 empty] | 1028760 | 0.9890341 | 0.8678712 | 0.009805133 | 0.9820699 | 0.006225712 | 0.9820632 | 0.009593923
[13 empty] | 685746 | 1.000479 | 0.9866385 | 0.001550597 | 0.9967003 | 0.004620421 | 0.9967052 | 0.005321737 |  |  | 580860 | 0.9906112 | 0.9670213 | 0.00329707 | 0.9930947 | 0.008253253 | 0.9930947 | 0.006942871 | [12 empty] | 1029060 | 0.99351 | 0.8678712 | 0.009805133 | 0.9820772 | 0.006225666 | 0.9820705 | 0.009593842
[13 empty] | 686046 | 0.9995181 | 0.9866385 | 0.001550597 | 0.9967005 | 0.00462042 | 0.9967055 | 0.005321745 |  |  | 581160 | 0.9906112 | 0.9670213 | 0.00329707 | 0.9931015 | 0.008253077 | 0.9931014 | 0.006942766 | [12 empty] | 1029360 | 0.9979859 | 0.8678712 | 0.009805133 | 0.9820845 | 0.006225621 | 0.9820778 | 0.00959376
[13 empty] | 686346 | 1.000479 | 0.9866385 | 0.001550597 | 0.9967007 | 0.004620419 | 0.9967057 | 0.005321752 |  |  | 581460 | 0.9906112 | 0.9670213 | 0.00329707 | 0.9931082 | 0.008252901 | 0.9931082 | 0.006942661 | [12 empty] | 1029660 | 0.991272 | 0.8678712 | 0.009805133 | 0.9820917 | 0.006225575 | 0.982085 | 0.009593679
[13 empty] | 686646 | 0.9985577 | 0.9866385 | 0.001550597 | 0.996701 | 0.004620418 | 0.9967059 | 0.00532176 |  |  | 581760 | 0.9916902 | 0.9670213 | 0.00329707 | 0.993115 | 0.008252726 | 0.9931149 | 0.006942556 | [12 empty] | 1029960 | 0.9867961 | 0.8678712 | 0.009805133 | 0.982099 | 0.006225529 | 0.9820923 | 0.009593598
[13 empty] | 686946 | 0.9995181 | 0.9866385 | 0.001550597 | 0.9967012 | 0.004620417 | 0.9967061 | 0.005321767 |  |  | 582060 | 0.9906112 | 0.9670213 | 0.00329707 | 0.9931217 | 0.008252551 | 0.9931216 | 0.006942452 | [12 empty] | 1030260 | 1.000224 | 0.8678712 | 0.009805133 | 0.9821063 | 0.006225484 | 0.9820996 | 0.009593517
[13 empty] | 687246 | 0.9995181 | 0.9866385 | 0.001550597 | 0.9967014 | 0.004620416 | 0.9967064 | 0.005321775 |  |  | 582360 | 0.9906112 | 0.9670213 | 0.00329707 | 0.9931284 | 0.008252377 | 0.9931284 | 0.006942348 | [12 empty] | 1030560 | 0.9957479 | 0.8678712 | 0.009805133 | 0.9821135 | 0.006225438 | 0.9821068 | 0.009593437
[13 empty] | 687546 | 0.9995181 | 0.9866385 | 0.001550597 | 0.9967016 | 0.004620415 | 0.9967066 | 0.005321782 |  |  | 582660 | 0.9895322 | 0.9670213 | 0.00329707 | 0.9931351 | 0.008252203 | 0.9931351 | 0.006942244 | [12 empty] | 1030860 | 0.99351 | 0.8678712 | 0.009805133 | 0.9821207 | 0.006225393 | 0.982114 | 0.009593356
[13 empty] | 687846 | 1.000479 | 0.9866385 | 0.001550597 | 0.9967019 | 0.004620414 | 0.9967068 | 0.005321789 |  |  | 582960 | 0.9916902 | 0.9670213 | 0.00329707 | 0.9931418 | 0.008252029 | 0.9931417 | 0.006942141 | [12 empty] | 1031160 | 0.991272 | 0.8678712 | 0.009805133 | 0.982128 | 0.006225348 | 0.9821213 | 0.009593276
[13 empty] | 688146 | 1.002399 | 0.9866385 | 0.001550597 | 0.9967021 | 0.004620413 | 0.996707 | 0.005321797 |  |  | 583260 | 0.9938482 | 0.9670213 | 0.00329707 | 0.9931485 | 0.008251856 | 0.9931484 | 0.006942037 | [12 empty] | 1031460 | 1.002462 | 0.8678712 | 0.009805133 | 0.9821352 | 0.006225303 | 0.9821285 | 0.009593196
[13 empty] | 688446 | 1.000479 | 0.9866385 | 0.001550597 | 0.9967023 | 0.004620412 | 0.9967073 | 0.005321804 |  |  | 583560 | 0.9916902 | 0.9670213 | 0.00329707 | 0.9931551 | 0.008251683 | 0.9931551 | 0.006941934 | [12 empty] | 1031760 | 0.991272 | 0.8678712 | 0.009805133 | 0.9821424 | 0.006225258 | 0.9821357 | 0.009593116
[13 empty] | 688746 | 1.000479 | 0.9866385 | 0.001550597 | 0.9967025 | 0.004620411 | 0.9967075 | 0.005321812 |  |  | 583860 | 0.9916902 | 0.9670213 | 0.00329707 | 0.9931618 | 0.008251511 | 0.9931618 | 0.006941832 | [12 empty] | 1032060 | 0.99351 | 0.8678712 | 0.009805133 | 0.9821496 | 0.006225213 | 0.9821429 | 0.009593036
[13 empty] | 689046 | 1.001439 | 0.9866385 | 0.001550597 | 0.9967027 | 0.00462041 | 0.9967077 | 0.005321819 |  |  | 584160 | 0.9916902 | 0.9670213 | 0.00329707 | 0.9931684 | 0.008251339 | 0.9931684 | 0.006941729 | [12 empty] | 1032360 | 0.9845582 | 0.8678712 | 0.009805133 | 0.9821568 | 0.006225168 | 0.9821501 | 0.009592956
[13 empty] | 689346 | 1.000479 | 0.9866385 | 0.001550597 | 0.996703 | 0.004620409 | 0.9967079 | 0.005321827 |  |  | 584460 | 0.9906112 | 0.9670213 | 0.00329707 | 0.9931751 | 0.008251168 | 0.993175 | 0.006941627 | [12 empty] | 1032660 | 0.9957479 | 0.8678712 | 0.009805133 | 0.982164 | 0.006225123 | 0.9821573 | 0.009592877
[13 empty] | 689646 | 0.9995181 | 0.9866385 | 0.001550597 | 0.9967032 | 0.004620408 | 0.9967081 | 0.005321834 |  |  | 584760 | 0.9916902 | 0.9670213 | 0.00329707 | 0.9931817 | 0.008250997 | 0.9931817 | 0.006941525 | [12 empty] | 1032960 | 0.9867961 | 0.8678712 | 0.009805133 | 0.9821712 | 0.006225078 | 0.9821644 | 0.009592798
[13 empty] | 689946 | 1.000479 | 0.9866385 | 0.001550597 | 0.9967034 | 0.004620408 | 0.9967084 | 0.005321841 |  |  | 585060 | 0.9927692 | 0.9670213 | 0.00329707 | 0.9931883 | 0.008250826 | 0.9931883 | 0.006941424 | [12 empty] | 1033260 | 0.99351 | 0.8678712 | 0.009805133 | 0.9821783 | 0.006225034 | 0.9821716 | 0.009592719
[13 empty] | 690246 | 1.000479 | 0.9866385 | 0.001550597 | 0.9967036 | 0.004620407 | 0.9967086 | 0.005321849 |  |  | 585360 | 0.9916902 | 0.9670213 | 0.00329707 | 0.9931949 | 0.008250656 | 0.9931949 | 0.006941323 | [12 empty] | 1033560 | 0.991272 | 0.8678712 | 0.009805133 | 0.9821855 | 0.006224989 | 0.9821788 | 0.00959264
[13 empty] | 690546 | 0.9995181 | 0.9866385 | 0.001550597 | 0.9967038 | 0.004620406 | 0.9967088 | 0.005321856 |  |  | 585660 | 0.9927692 | 0.9670213 | 0.00329707 | 0.9932015 | 0.008250486 | 0.9932015 | 0.006941222 | [12 empty] | 1033860 | 0.9957479 | 0.8678712 | 0.009805133 | 0.9821927 | 0.006224945 | 0.9821859 | 0.009592561
[13 empty] | 690846 | 1.000479 | 0.9866385 | 0.001550597 | 0.996704 | 0.004620405 | 0.996709 | 0.005321863 |  |  | 585960 | 0.9916902 | 0.9670213 | 0.00329707 | 0.9932081 | 0.008250317 | 0.9932081 | 0.006941121 | [12 empty] | 1034160 | 0.991272 | 0.8678712 | 0.009805133 | 0.9821998 | 0.006224901 | 0.9821931 | 0.009592482
[13 empty] | 691146 | 0.9985577 | 0.9866385 | 0.001550597 | 0.9967042 | 0.004620404 | 0.9967092 | 0.005321871 |  |  | 586260 | 0.9916902 | 0.9670213 | 0.00329707 | 0.9932147 | 0.008250148 | 0.9932146 | 0.00694102 | [12 empty] | 1034460 | 0.9979859 | 0.8678712 | 0.009805133 | 0.982207 | 0.006224857 | 0.9822002 | 0.009592404
[13 empty] | 691446 | 0.9985577 | 0.9866385 | 0.001550597 | 0.9967045 | 0.004620404 | 0.9967094 | 0.005321878 |  |  | 586560 | 0.9906112 | 0.9670213 | 0.00329707 | 0.9932212 | 0.008249979 | 0.9932212 | 0.00694092 | [12 empty] | 1034760 | 0.99351 | 0.8678712 | 0.009805133 | 0.9822141 | 0.006224813 | 0.9822073 | 0.009592325
[13 empty] | 691746 | 1.000479 | 0.9866385 | 0.001550597 | 0.9967047 | 0.004620403 | 0.9967097 | 0.005321885 |  |  | 586860 | 0.9916902 | 0.9670213 | 0.00329707 | 0.9932278 | 0.008249811 | 0.9932278 | 0.00694082 | [12 empty] | 1035060 | 0.991272 | 0.8678712 | 0.009805133 | 0.9822212 | 0.006224769 | 0.9822144 | 0.009592247
[13 empty] | 692046 | 0.9995181 | 0.9866385 | 0.001550597 | 0.9967049 | 0.004620402 | 0.9967099 | 0.005321893 |  |  | 587160 | 0.9906112 | 0.9670213 | 0.00329707 | 0.9932343 | 0.008249643 | 0.9932343 | 0.006940721 | [12 empty] | 1035360 | 0.9867961 | 0.8678712 | 0.009805133 | 0.9822283 | 0.006224725 | 0.9822215 | 0.009592169
[13 empty] | 692346 | 1.000479 | 0.9866385 | 0.001550597 | 0.9967051 | 0.004620401 | 0.9967101 | 0.0053219 |  |  | 587460 | 0.9916902 | 0.9670213 | 0.00329707 | 0.9932409 | 0.008249476 | 0.9932408 | 0.006940621 | [12 empty] | 1035660 | 0.9979859 | 0.8678712 | 0.009805133 | 0.9822354 | 0.006224681 | 0.9822286 | 0.009592091
[13 empty] | 692646 | 1.000479 | 0.9866385 | 0.001550597 | 0.9967053 | 0.004620401 | 0.9967103 | 0.005321907 |  |  | 587760 | 0.9906112 | 0.9670213 | 0.00329707 | 0.9932474 | 0.008249309 | 0.9932474 | 0.006940522 | [12 empty] | 1035960 | 0.9979859 | 0.8678712 | 0.009805133 | 0.9822425 | 0.006224638 | 0.9822357 | 0.009592014
[13 empty] | 692946 | 1.000479 | 0.9866385 | 0.001550597 | 0.9967055 | 0.0046204 | 0.9967105 | 0.005321915 |  |  | 588060 | 0.9906112 | 0.9670213 | 0.00329707 | 0.9932539 | 0.008249143 | 0.9932539 | 0.006940423 | [12 empty] | 1036260 | 1.000224 | 0.8678712 | 0.009805133 | 0.9822496 | 0.006224594 | 0.9822428 | 0.009591936
[13 empty] | 693246 | 0.9995181 | 0.9866385 | 0.001550597 | 0.9967057 | 0.004620399 | 0.9967107 | 0.005321922 |  |  | 588360 | 0.9927692 | 0.9670213 | 0.00329707 | 0.9932604 | 0.008248977 | 0.9932604 | 0.006940325 | [12 empty] | 1036560 | 0.9957479 | 0.8678712 | 0.009805133 | 0.9822567 | 0.006224551 | 0.9822499 | 0.009591859
[13 empty] | 693546 | 0.9985577 | 0.9866385 | 0.001550597 | 0.9967059 | 0.004620399 | 0.9967109 | 0.005321929 |  |  | 588660 | 0.9916902 | 0.9670213 | 0.00329707 | 0.9932669 | 0.008248811 | 0.9932669 | 0.006940227 | [12 empty] | 1036860 | 0.9957479 | 0.8678712 | 0.009805133 | 0.9822638 | 0.006224507 | 0.982257 | 0.009591782
[13 empty] | 693846 | 1.001439 | 0.9866385 | 0.001550597 | 0.9967062 | 0.004620398 | 0.9967111 | 0.005321936 |  |  | 588960 | 0.9916902 | 0.9670213 | 0.00329707 | 0.9932734 | 0.008248646 | 0.9932733 | 0.006940129 | [12 empty] | 1037160 | 0.99351 | 0.8678712 | 0.009805133 | 0.9822708 | 0.006224464 | 0.982264 | 0.009591705
[13 empty] | 694146 | 0.9995181 | 0.9866385 | 0.001550597 | 0.9967064 | 0.004620398 | 0.9967114 | 0.005321944 |  |  | 589260 | 0.9916902 | 0.9670213 | 0.00329707 | 0.9932798 | 0.008248481 | 0.9932798 | 0.006940031 | [12 empty] | 1037460 | 0.9867961 | 0.8678712 | 0.009805133 | 0.9822779 | 0.006224421 | 0.9822711 | 0.009591628
[13 empty] | 694446 | 0.9995181 | 0.9866385 | 0.001550597 | 0.9967066 | 0.004620397 | 0.9967116 | 0.005321951 |  |  | 589560 | 0.9927692 | 0.9670213 | 0.00329707 | 0.9932863 | 0.008248317 | 0.9932863 | 0.006939934 | [12 empty] | 1037760 | 0.99351 | 0.8678712 | 0.009805133 | 0.982285 | 0.006224378 | 0.9822781 | 0.009591551
[13 empty] | 694746 | 0.9995181 | 0.9866385 | 0.001550597 | 0.9967068 | 0.004620397 | 0.9967118 | 0.005321958 |  |  | 589860 | 0.9949272 | 0.9670213 | 0.00329707 | 0.9932927 | 0.008248153 | 0.9932927 | 0.006939836 | [12 empty] | 1038060 | 0.991272 | 0.8678712 | 0.009805133 | 0.982292 | 0.006224335 | 0.9822852 | 0.009591475
[13 empty] | 695046 | 0.9995181 | 0.9866385 | 0.001550597 | 0.996707 | 0.004620396 | 0.996712 | 0.005321965 |  |  | 590160 | 0.9927692 | 0.9670213 | 0.00329707 | 0.9932992 | 0.008247989 | 0.9932991 | 0.00693974 | [12 empty] | 1038360 | 0.991272 | 0.8678712 | 0.009805133 | 0.982299 | 0.006224292 | 0.9822922 | 0.009591398
[13 empty] | 695346 | 0.9995181 | 0.9866385 | 0.001550597 | 0.9967072 | 0.004620395 | 0.9967122 | 0.005321972 |  |  | 590460 | 0.9927692 | 0.9670213 | 0.00329707 | 0.9933056 | 0.008247826 | 0.9933056 | 0.006939643 | [12 empty] | 1038660 | 0.9890341 | 0.8678712 | 0.009805133 | 0.9823061 | 0.006224249 | 0.9822992 | 0.009591322
[13 empty] | 695646 | 0.9995181 | 0.9866385 | 0.001550597 | 0.9967074 | 0.004620395 | 0.9967124 | 0.00532198 |  |  | 590760 | 0.9895322 | 0.9670213 | 0.00329707 | 0.993312 | 0.008247663 | 0.993312 | 0.006939547 | [12 empty] | 1038960 | 0.9890341 | 0.8678712 | 0.009805133 | 0.9823131 | 0.006224206 | 0.9823062 | 0.009591246
[13 empty] | 695946 | 1.001439 | 0.9866385 | 0.001550597 | 0.9967076 | 0.004620394 | 0.9967126 | 0.005321987 |  |  | 591060 | 0.9916902 | 0.9670213 | 0.00329707 | 0.9933184 | 0.008247501 | 0.9933184 | 0.00693945 | [12 empty] | 1039260 | 0.9957479 | 0.8678712 | 0.009805133 | 0.9823201 | 0.006224164 | 0.9823132 | 0.00959117
[13 empty] | 696246 | 1.000479 | 0.9866385 | 0.001550597 | 0.9967078 | 0.004620394 | 0.9967128 | 0.005321994 |  |  | 591360 | 0.9916902 | 0.9670213 | 0.00329707 | 0.9933248 | 0.008247339 | 0.9933248 | 0.006939355 | [12 empty] | 1039560 | 0.9979859 | 0.8678712 | 0.009805133 | 0.9823271 | 0.006224121 | 0.9823202 | 0.009591095
[13 empty] | 696546 | 0.9995181 | 0.9866385 | 0.001550597 | 0.996708 | 0.004620393 | 0.996713 | 0.005322001 |  |  | 591660 | 0.9916902 | 0.9670213 | 0.00329707 | 0.9933312 | 0.008247177 | 0.9933312 | 0.006939259 | [12 empty] | 1039860 | 0.99351 | 0.8678712 | 0.009805133 | 0.9823341 | 0.006224079 | 0.9823272 | 0.009591019
[13 empty] | 696846 | 1.000479 | 0.9866385 | 0.001550597 | 0.9967082 | 0.004620393 | 0.9967132 | 0.005322008 |  |  | 591960 | 0.9906112 | 0.9670213 | 0.00329707 | 0.9933376 | 0.008247016 | 0.9933375 | 0.006939164 | [12 empty] | 1040160 | 1.002462 | 0.8678712 | 0.009805133 | 0.9823411 | 0.006224037 | 0.9823342 | 0.009590944
[13 empty] | 697146 | 0.9995181 | 0.9866385 | 0.001550597 | 0.9967084 | 0.004620393 | 0.9967134 | 0.005322015 |  |  | 592260 | 0.9916902 | 0.9670213 | 0.00329707 | 0.9933439 | 0.008246856 | 0.9933439 | 0.006939069 | [12 empty] | 1040460 | 0.9890341 | 0.8678712 | 0.009805133 | 0.982348 | 0.006223994 | 0.9823412 | 0.009590869
[13 empty] | 697446 | 0.9995181 | 0.9866385 | 0.001550597 | 0.9967086 | 0.004620392 | 0.9967136 | 0.005322022 |  |  | 592560 | 0.9906112 | 0.9670213 | 0.00329707 | 0.9933503 | 0.008246695 | 0.9933503 | 0.006938974 | [12 empty] | 1040760 | 0.9957479 | 0.8678712 | 0.009805133 | 0.982355 | 0.006223952 | 0.9823482 | 0.009590793
[13 empty] | 697746 | 0.9995181 | 0.9866385 | 0.001550597 | 0.9967088 | 0.004620392 | 0.9967138 | 0.00532203 |  |  | 592860 | 0.9895322 | 0.9670213 | 0.00329707 | 0.9933566 | 0.008246535 | 0.9933566 | 0.00693888 | [12 empty] | 1041060 | 0.991272 | 0.8678712 | 0.009805133 | 0.982362 | 0.00622391 | 0.9823551 | 0.009590719
[13 empty] | 698046 | 0.9995181 | 0.9866385 | 0.001550597 | 0.996709 | 0.004620391 | 0.996714 | 0.005322037 |  |  | 593160 | 0.9927692 | 0.9670213 | 0.00329707 | 0.9933629 | 0.008246376 | 0.9933629 | 0.006938785 | [12 empty] | 1041360 | 0.99351 | 0.8678712 | 0.009805133 | 0.9823689 | 0.006223868 | 0.9823621 | 0.009590644
[13 empty] | 698346 | 0.9995181 | 0.9866385 | 0.001550597 | 0.9967092 | 0.004620391 | 0.9967142 | 0.005322044 |  |  | 593460 | 0.9916902 | 0.9670213 | 0.00329707 | 0.9933693 | 0.008246217 | 0.9933693 | 0.006938692 | [12 empty] | 1041660 | 0.99351 | 0.8678712 | 0.009805133 | 0.9823759 | 0.006223826 | 0.982369 | 0.009590569
[13 empty] | 698646 | 0.9995181 | 0.9866385 | 0.001550597 | 0.9967094 | 0.004620391 | 0.9967145 | 0.005322051 |  |  | 593760 | 0.9906112 | 0.9670213 | 0.00329707 | 0.9933756 | 0.008246058 | 0.9933756 | 0.006938598 | [12 empty] | 1041960 | 0.99351 | 0.8678712 | 0.009805133 | 0.9823828 | 0.006223785 | 0.9823759 | 0.009590495
[13 empty] | 698946 | 0.9995181 | 0.9866385 | 0.001550597 | 0.9967096 | 0.00462039 | 0.9967147 | 0.005322058 |  |  | 594060 | 0.9927692 | 0.9670213 | 0.00329707 | 0.9933819 | 0.0082459 | 0.9933819 | 0.006938504 | [12 empty] | 1042260 | 0.9979859 | 0.8678712 | 0.009805133 | 0.9823897 | 0.006223743 | 0.9823829 | 0.00959042
[13 empty] | 699246 | 0.9995181 | 0.9866385 | 0.001550597 | 0.9967098 | 0.00462039 | 0.9967149 | 0.005322065 |  |  | 594360 | 0.9949272 | 0.9670213 | 0.00329707 | 0.9933882 | 0.008245742 | 0.9933882 | 0.006938411 | [12 empty] | 1042560 | 0.9890341 | 0.8678712 | 0.009805133 | 0.9823967 | 0.006223702 | 0.9823898 | 0.009590346
[13 empty] | 699546 | 0.9995181 | 0.9866385 | 0.001550597 | 0.99671 | 0.00462039 | 0.9967151 | 0.005322072 |  |  | 594660 | 0.9916902 | 0.9670213 | 0.00329707 | 0.9933945 | 0.008245584 | 0.9933944 | 0.006938318 | [12 empty] | 1042860 | 0.99351 | 0.8678712 | 0.009805133 | 0.9824036 | 0.00622366 | 0.9823967 | 0.009590272
[13 empty] | 699846 | 0.9995181 | 0.9866385 | 0.001550597 | 0.9967102 | 0.004620389 | 0.9967153 | 0.005322079 |  |  | 594960 | 0.9916902 | 0.9670213 | 0.00329707 | 0.9934007 | 0.008245427 | 0.9934007 | 0.006938226 | [12 empty] | 1043160 | 0.991272 | 0.8678712 | 0.009805133 | 0.9824105 | 0.006223619 | 0.9824036 | 0.009590199
[13 empty] | 700146 | 1.000479 | 0.9866385 | 0.001550597 | 0.9967104 | 0.004620389 | 0.9967155 | 0.005322086 |  |  | 595260 | 0.9916902 | 0.9670213 | 0.00329707 | 0.993407 | 0.00824527 | 0.993407 | 0.006938133 | [12 empty] | 1043460 | 0.99351 | 0.8678712 | 0.009805133 | 0.9824174 | 0.006223577 | 0.9824105 | 0.009590125
[13 empty] | 700446 | 0.9985577 | 0.9866385 | 0.001550597 | 0.9967106 | 0.004620389 | 0.9967157 | 0.005322093 |  |  | 595560 | 0.9927692 | 0.9670213 | 0.00329707 | 0.9934132 | 0.008245114 | 0.9934132 | 0.006938041 | [12 empty] | 1043760 | 0.991272 | 0.8678712 | 0.009805133 | 0.9824243 | 0.006223536 | 0.9824174 | 0.009590051
[13 empty] | 700746 | 0.9995181 | 0.9866385 | 0.001550597 | 0.9967108 | 0.004620389 | 0.9967159 | 0.0053221 |  |  | 595860 | 0.9916902 | 0.9670213 | 0.00329707 | 0.9934195 | 0.008244958 | 0.9934195 | 0.00693795 | [12 empty] | 1044060 | 0.99351 | 0.8678712 | 0.009805133 | 0.9824312 | 0.006223495 | 0.9824243 | 0.009589978
[13 empty] | 701046 | 0.9995181 | 0.9866385 | 0.001550597 | 0.996711 | 0.004620388 | 0.9967161 | 0.005322107 |  |  | 596160 | 0.9906112 | 0.9670213 | 0.00329707 | 0.9934257 | 0.008244802 | 0.9934257 | 0.006937858 | [12 empty] | 1044360 | 0.9890341 | 0.8678712 | 0.009805133 | 0.982438 | 0.006223454 | 0.9824311 | 0.009589905
[13 empty] | 701346 | 1.001439 | 0.9866385 | 0.001550597 | 0.9967112 | 0.004620388 | 0.9967162 | 0.005322114 |  |  | 596460 | 0.9916902 | 0.9670213 | 0.00329707 | 0.9934319 | 0.008244647 | 0.9934319 | 0.006937767 | [12 empty] | 1044660 | 0.99351 | 0.8678712 | 0.009805133 | 0.9824449 | 0.006223413 | 0.982438 | 0.009589832
[13 empty] | 701646 | 0.9995181 | 0.9866385 | 0.001550597 | 0.9967114 | 0.004620388 | 0.9967164 | 0.005322121 |  |  | 596760 | 0.9927692 | 0.9670213 | 0.00329707 | 0.9934381 | 0.008244492 | 0.9934381 | 0.006937676 | [12 empty] | 1044960 | 0.9890341 | 0.8678712 | 0.009805133 | 0.9824518 | 0.006223372 | 0.9824448 | 0.009589759
[13 empty] | 701946 | 0.9995181 | 0.9866385 | 0.001550597 | 0.9967116 | 0.004620388 | 0.9967166 | 0.005322128 |  |  | 597060 | 0.9927692 | 0.9670213 | 0.00329707 | 0.9934443 | 0.008244338 | 0.9934443 | 0.006937585 | [12 empty] | 1045260 | 0.9957479 | 0.8678712 | 0.009805133 | 0.9824586 | 0.006223332 | 0.9824517 | 0.009589686
[13 empty] | 702246 | 1.000479 | 0.9866385 | 0.001550597 | 0.9967118 | 0.004620387 | 0.9967168 | 0.005322135 |  |  | 597360 | 0.9927692 | 0.9670213 | 0.00329707 | 0.9934505 | 0.008244184 | 0.9934505 | 0.006937494 | [12 empty] | 1045560 | 0.9957479 | 0.8678712 | 0.009805133 | 0.9824654 | 0.006223291 | 0.9824585 | 0.009589614
[13 empty] | 702546 | 0.9995181 | 0.9866385 | 0.001550597 | 0.996712 | 0.004620387 | 0.996717 | 0.005322142 |  |  | 597660 | 0.9916902 | 0.9670213 | 0.00329707 | 0.9934567 | 0.008244031 | 0.9934567 | 0.006937404 | [12 empty] | 1045860 | 0.99351 | 0.8678712 | 0.009805133 | 0.9824723 | 0.006223251 | 0.9824654 | 0.009589541
[13 empty] | 702846 | 0.9995181 | 0.9866385 | 0.001550597 | 0.9967122 | 0.004620387 | 0.9967172 | 0.005322149 |  |  | 597960 | 0.9906112 | 0.9670213 | 0.00329707 | 0.9934629 | 0.008243877 | 0.9934629 | 0.006937314 | [12 empty] | 1046160 | 0.9845582 | 0.8678712 | 0.009805133 | 0.9824791 | 0.00622321 | 0.9824722 | 0.009589469
[13 empty] | 703146 | 1.000479 | 0.9866385 | 0.001550597 | 0.9967124 | 0.004620387 | 0.9967174 | 0.005322156 |  |  | 598260 | 0.9938482 | 0.9670213 | 0.00329707 | 0.993469 | 0.008243725 | 0.993469 | 0.006937224 | [12 empty] | 1046460 | 1.000224 | 0.8678712 | 0.009805133 | 0.9824859 | 0.00622317 | 0.982479 | 0.009589397
[13 empty] | 703446 | 1.000479 | 0.9866385 | 0.001550597 | 0.9967126 | 0.004620387 | 0.9967176 | 0.005322163 |  |  | 598560 | 0.9927692 | 0.9670213 | 0.00329707 | 0.9934752 | 0.008243572 | 0.9934752 | 0.006937135 | [12 empty] | 1046760 | 0.991272 | 0.8678712 | 0.009805133 | 0.9824927 | 0.00622313 | 0.9824858 | 0.009589325
[13 empty] | 703746 | 1.000479 | 0.9866385 | 0.001550597 | 0.9967128 | 0.004620387 | 0.9967178 | 0.005322169 |  |  | 598860 | 0.9916902 | 0.9670213 | 0.00329707 | 0.9934813 | 0.00824342 | 0.9934813 | 0.006937046 | [12 empty] | 1047060 | 0.9957479 | 0.8678712 | 0.009805133 | 0.9824995 | 0.006223089 | 0.9824926 | 0.009589253
[13 empty] | 704046 | 0.9995181 | 0.9866385 | 0.001550597 | 0.996713 | 0.004620387 | 0.996718 | 0.005322176 |  |  | 599160 | 0.9916902 | 0.9670213 | 0.00329707 | 0.9934875 | 0.008243268 | 0.9934875 | 0.006936957 | [12 empty] | 1047360 | 0.9867961 | 0.8678712 | 0.009805133 | 0.9825063 | 0.006223049 | 0.9824994 | 0.009589182
[13 empty] | 704346 | 0.9985577 | 0.9866385 | 0.001550597 | 0.9967132 | 0.004620387 | 0.9967182 | 0.005322183 |  |  | 599460 | 0.9916902 | 0.9670213 | 0.00329707 | 0.9934936 | 0.008243117 | 0.9934936 | 0.006936868 | [12 empty] | 1047660 | 0.9979859 | 0.8678712 | 0.009805133 | 0.9825131 | 0.006223009 | 0.9825062 | 0.00958911
[13 empty] | 704646 | 0.9985577 | 0.9866385 | 0.001550597 | 0.9967133 | 0.004620387 | 0.9967184 | 0.00532219 |  |  | 599760 | 0.9906112 | 0.9670213 | 0.00329707 | 0.9934997 | 0.008242966 | 0.9934997 | 0.00693678 | [12 empty] | 1047960 | 1.000224 | 0.8678712 | 0.009805133 | 0.9825199 | 0.006222969 | 0.982513 | 0.009589039
[13 empty] | 704946 | 0.9975972 | 0.9866385 | 0.001550597 | 0.9967135 | 0.004620386 | 0.9967186 | 0.005322197 |  |  | 600060 | 0.9938482 | 0.9670213 | 0.00329707 | 0.9935058 | 0.008242816 | 0.9935058 | 0.006936691 | [12 empty] | 1048260 | 0.9979859 | 0.8678712 | 0.009805133 | 0.9825267 | 0.00622293 | 0.9825197 | 0.009588968
[13 empty] | 705246 | 0.9985577 | 0.9866385 | 0.001550597 | 0.9967137 | 0.004620386 | 0.9967188 | 0.005322204 |  |  | 600360 | 0.9916902 | 0.9670213 | 0.00329707 | 0.9935119 | 0.008242666 | 0.9935119 | 0.006936603 | [12 empty] | 1048560 | 0.99351 | 0.8678712 | 0.009805133 | 0.9825335 | 0.00622289 | 0.9825265 | 0.009588897
[13 empty] | 705546 | 0.9995181 | 0.9866385 | 0.001550597 | 0.9967139 | 0.004620386 | 0.996719 | 0.005322211 |  |  | 600660 | 0.9916902 | 0.9670213 | 0.00329707 | 0.993518 | 0.008242516 | 0.993518 | 0.006936516 | [12 empty] | 1048860 | 0.9979859 | 0.8678712 | 0.009805133 | 0.9825402 | 0.00622285 | 0.9825332 | 0.009588826
[13 empty] | 705846 | 0.9995181 | 0.9866385 | 0.001550597 | 0.9967141 | 0.004620386 | 0.9967191 | 0.005322217 |  |  | 600960 | 0.9916902 | 0.9670213 | 0.00329707 | 0.993524 | 0.008242367 | 0.9935241 | 0.006936428 | [12 empty] | 1049160 | 0.9979859 | 0.8678712 | 0.009805133 | 0.982547 | 0.006222811 | 0.98254 | 0.009588755
[13 empty] | 706146 | 1.000479 | 0.9866385 | 0.001550597 | 0.9967143 | 0.004620386 | 0.9967193 | 0.005322224 |  |  | 601260 | 0.9916902 | 0.9670213 | 0.00329707 | 0.9935301 | 0.008242218 | 0.9935301 | 0.006936341 | [12 empty] | 1049460 | 0.9890341 | 0.8678712 | 0.009805133 | 0.9825537 | 0.006222771 | 0.9825467 | 0.009588685
[13 empty] | 706446 | 0.9995181 | 0.9866385 | 0.001550597 | 0.9967145 | 0.004620386 | 0.9967195 | 0.005322231 |  |  | 601560 | 0.9916902 | 0.9670213 | 0.00329707 | 0.9935361 | 0.008242069 | 0.9935362 | 0.006936254 | [12 empty] | 1049760 | 1.002462 | 0.8678712 | 0.009805133 | 0.9825604 | 0.006222732 | 0.9825535 | 0.009588614
[13 empty] | 706746 | 1.000479 | 0.9866385 | 0.001550597 | 0.9967147 | 0.004620386 | 0.9967197 | 0.005322238 |  |  | 601860 | 0.9916902 | 0.9670213 | 0.00329707 | 0.9935422 | 0.008241921 | 0.9935422 | 0.006936168 | [12 empty] | 1050060 | 0.9890341 | 0.8678712 | 0.009805133 | 0.9825672 | 0.006222693 | 0.9825602 | 0.009588544
[13 empty] | 707046 | 1.000479 | 0.9866385 | 0.001550597 | 0.9967149 | 0.004620386 | 0.9967199 | 0.005322245 |  |  | 602160 | 0.9916902 | 0.9670213 | 0.00329707 | 0.9935482 | 0.008241773 | 0.9935482 | 0.006936081 | [12 empty] | 1050360 | 0.9979859 | 0.8678712 | 0.009805133 | 0.9825739 | 0.006222654 | 0.9825669 | 0.009588474
[13 empty] | 707346 | 0.9995181 | 0.9866385 | 0.001550597 | 0.996715 | 0.004620386 | 0.9967201 | 0.005322251 |  |  | 602460 | 0.9916902 | 0.9670213 | 0.00329707 | 0.9935542 | 0.008241626 | 0.9935543 | 0.006935995 | [12 empty] | 1050660 | 0.9979859 | 0.8678712 | 0.009805133 | 0.9825806 | 0.006222615 | 0.9825736 | 0.009588404
[13 empty] | 707646 | 1.000479 | 0.9866385 | 0.001550597 | 0.9967152 | 0.004620387 | 0.9967203 | 0.005322258 |  |  | 602760 | 0.9906112 | 0.9670213 | 0.00329707 | 0.9935603 | 0.008241479 | 0.9935603 | 0.006935909 | [12 empty] | 1050960 | 0.9979859 | 0.8678712 | 0.009805133 | 0.9825873 | 0.006222576 | 0.9825803 | 0.009588334
[13 empty] | 707946 | 0.9995181 | 0.9866385 | 0.001550597 | 0.9967154 | 0.004620387 | 0.9967205 | 0.005322265 |  |  | 603060 | 0.9906112 | 0.9670213 | 0.00329707 | 0.9935663 | 0.008241332 | 0.9935663 | 0.006935823 | [12 empty] | 1051260 | 0.991272 | 0.8678712 | 0.009805133 | 0.982594 | 0.006222537 | 0.982587 | 0.009588264
[13 empty] | 708246 | 0.9985577 | 0.9866385 | 0.001550597 | 0.9967156 | 0.004620387 | 0.9967206 | 0.005322272 |  |  | 603360 | 0.9916902 | 0.9670213 | 0.00329707 | 0.9935723 | 0.008241186 | 0.9935723 | 0.006935738 | [12 empty] | 1051560 | 0.991272 | 0.8678712 | 0.009805133 | 0.9826007 | 0.006222498 | 0.9825937 | 0.009588195
[13 empty] | 708546 | 0.9995181 | 0.9866385 | 0.001550597 | 0.9967158 | 0.004620387 | 0.9967208 | 0.005322278 |  |  | 603660 | 0.9916902 | 0.9670213 | 0.00329707 | 0.9935782 | 0.00824104 | 0.9935783 | 0.006935653 | [12 empty] | 1051860 | 0.991272 | 0.8678712 | 0.009805133 | 0.9826074 | 0.006222459 | 0.9826004 | 0.009588125
[13 empty] | 708846 | 1.000479 | 0.9866385 | 0.001550597 | 0.996716 | 0.004620387 | 0.996721 | 0.005322285 |  |  | 603960 | 0.9916902 | 0.9670213 | 0.00329707 | 0.9935842 | 0.008240895 | 0.9935842 | 0.006935568 | [12 empty] | 1052160 | 0.9979859 | 0.8678712 | 0.009805133 | 0.982614 | 0.00622242 | 0.982607 | 0.009588056
[13 empty] | 709146 | 0.9995181 | 0.9866385 | 0.001550597 | 0.9967161 | 0.004620387 | 0.9967212 | 0.005322292 |  |  | 604260 | 0.9906112 | 0.9670213 | 0.00329707 | 0.9935902 | 0.00824075 | 0.9935902 | 0.006935483 | [12 empty] | 1052460 | 0.9979859 | 0.8678712 | 0.009805133 | 0.9826207 | 0.006222382 | 0.9826137 | 0.009587987
[13 empty] | 709446 | 0.9995181 | 0.9866385 | 0.001550597 | 0.9967163 | 0.004620387 | 0.9967214 | 0.005322298 |  |  | 604560 | 0.9916902 | 0.9670213 | 0.00329707 | 0.9935961 | 0.008240605 | 0.9935962 | 0.006935399 | [12 empty] | 1052760 | 0.9867961 | 0.8678712 | 0.009805133 | 0.9826274 | 0.006222343 | 0.9826203 | 0.009587918
[13 empty] | 709746 | 0.9995181 | 0.9866385 | 0.001550597 | 0.9967165 | 0.004620387 | 0.9967216 | 0.005322305 |  |  | 604860 | 0.9906112 | 0.9670213 | 0.00329707 | 0.9936021 | 0.00824046 | 0.9936021 | 0.006935315 | [12 empty] | 1053060 | 0.991272 | 0.8678712 | 0.009805133 | 0.982634 | 0.006222305 | 0.982627 | 0.00958785
[13 empty] | 710046 | 1.000479 | 0.9866385 | 0.001550597 | 0.9967167 | 0.004620387 | 0.9967218 | 0.005322312 |  |  | 605160 | 0.9927692 | 0.9670213 | 0.00329707 | 0.993608 | 0.008240316 | 0.993608 | 0.006935231 | [12 empty] | 1053360 | 0.991272 | 0.8678712 | 0.009805133 | 0.9826407 | 0.006222267 | 0.9826336 | 0.009587781
[13 empty] | 710346 | 1.000479 | 0.9866385 | 0.001550597 | 0.9967169 | 0.004620388 | 0.9967219 | 0.005322318 |  |  | 605460 | 0.9916902 | 0.9670213 | 0.00329707 | 0.9936139 | 0.008240173 | 0.993614 | 0.006935147 | [12 empty] | 1053660 | 0.99351 | 0.8678712 | 0.009805133 | 0.9826473 | 0.006222229 | 0.9826403 | 0.009587712
[13 empty] | 710646 | 0.9995181 | 0.9866385 | 0.001550597 | 0.996717 | 0.004620388 | 0.9967221 | 0.005322325 |  |  | 605760 | 0.9916902 | 0.9670213 | 0.00329707 | 0.9936198 | 0.00824003 | 0.9936199 | 0.006935064 | [12 empty] | 1053960 | 0.991272 | 0.8678712 | 0.009805133 | 0.9826539 | 0.006222191 | 0.9826469 | 0.009587644
[13 empty] | 710946 | 0.9985577 | 0.9866385 | 0.001550597 | 0.9967172 | 0.004620388 | 0.9967223 | 0.005322332 |  |  | 606060 | 0.9906112 | 0.9670213 | 0.00329707 | 0.9936258 | 0.008239887 | 0.9936258 | 0.006934981 | [12 empty] | 1054260 | 0.991272 | 0.8678712 | 0.009805133 | 0.9826605 | 0.006222153 | 0.9826535 | 0.009587576
[13 empty] | 711246 | 0.9995181 | 0.9866385 | 0.001550597 | 0.9967174 | 0.004620388 | 0.9967225 | 0.005322338 |  |  | 606360 | 0.9916902 | 0.9670213 | 0.00329707 | 0.9936317 | 0.008239744 | 0.9936317 | 0.006934898 | [12 empty] | 1054560 | 0.9979859 | 0.8678712 | 0.009805133 | 0.9826672 | 0.006222115 | 0.9826601 | 0.009587508
[13 empty] | 711546 | 0.9995181 | 0.9866385 | 0.001550597 | 0.9967176 | 0.004620388 | 0.9967227 | 0.005322345 |  |  | 606660 | 0.9916902 | 0.9670213 | 0.00329707 | 0.9936375 | 0.008239602 | 0.9936376 | 0.006934815 | [12 empty] | 1054860 | 1.000224 | 0.8678712 | 0.009805133 | 0.9826738 | 0.006222077 | 0.9826667 | 0.00958744
[13 empty] | 711846 | 1.000479 | 0.9866385 | 0.001550597 | 0.9967178 | 0.004620389 | 0.9967228 | 0.005322352 |  |  | 606960 | 0.9906112 | 0.9670213 | 0.00329707 | 0.9936434 | 0.00823946 | 0.9936435 | 0.006934733 | [12 empty] | 1055160 | 0.9979859 | 0.8678712 | 0.009805133 | 0.9826804 | 0.006222039 | 0.9826733 | 0.009587372
[13 empty] | 712146 | 1.000479 | 0.9866385 | 0.001550597 | 0.9967179 | 0.004620389 | 0.996723 | 0.005322358 |  |  | 607260 | 0.9927692 | 0.9670213 | 0.00329707 | 0.9936493 | 0.008239319 | 0.9936493 | 0.00693465 | [12 empty] | 1055460 | 0.9890341 | 0.8678712 | 0.009805133 | 0.9826869 | 0.006222001 | 0.9826799 | 0.009587305
[13 empty] | 712446 | 0.9985577 | 0.9866385 | 0.001550597 | 0.9967181 | 0.004620389 | 0.9967232 | 0.005322365 |  |  | 607560 | 0.9916902 | 0.9670213 | 0.00329707 | 0.9936551 | 0.008239178 | 0.9936552 | 0.006934569 | [12 empty] | 1055760 | 0.99351 | 0.8678712 | 0.009805133 | 0.9826935 | 0.006221964 | 0.9826865 | 0.009587237
[13 empty] | 712746 | 1.000479 | 0.9866385 | 0.001550597 | 0.9967183 | 0.004620389 | 0.9967234 | 0.005322371 |  |  | 607860 | 0.9938482 | 0.9670213 | 0.00329707 | 0.993661 | 0.008239037 | 0.993661 | 0.006934487 | [12 empty] | 1056060 | 0.9979859 | 0.8678712 | 0.009805133 | 0.9827001 | 0.006221926 | 0.982693 | 0.00958717
[13 empty] | 713046 | 0.9985577 | 0.9866385 | 0.001550597 | 0.9967185 | 0.00462039 | 0.9967236 | 0.005322378 |  |  | 608160 | 0.9906112 | 0.9670213 | 0.00329707 | 0.9936668 | 0.008238897 | 0.9936669 | 0.006934405 | [12 empty] | 1056360 | 0.9957479 | 0.8678712 | 0.009805133 | 0.9827067 | 0.006221889 | 0.9826996 | 0.009587103
[13 empty] | 713346 | 0.9995181 | 0.9866385 | 0.001550597 | 0.9967187 | 0.00462039 | 0.9967237 | 0.005322384 |  |  | 608460 | 0.9916902 | 0.9670213 | 0.00329707 | 0.9936727 | 0.008238757 | 0.9936727 | 0.006934324 | [12 empty] | 1056660 | 1.000224 | 0.8678712 | 0.009805133 | 0.9827132 | 0.006221852 | 0.9827062 | 0.009587036
[13 empty] | 713646 | 1.000479 | 0.9866385 | 0.001550597 | 0.9967188 | 0.00462039 | 0.9967239 | 0.005322391 |  |  | 608760 | 0.9906112 | 0.9670213 | 0.00329707 | 0.9936785 | 0.008238618 | 0.9936785 | 0.006934243 | [12 empty] | 1056960 | 1.002462 | 0.8678712 | 0.009805133 | 0.9827198 | 0.006221814 | 0.9827127 | 0.009586969
[13 empty] | 713946 | 1.000479 | 0.9866385 | 0.001550597 | 0.996719 | 0.00462039 | 0.9967241 | 0.005322397 |  |  | 609060 | 0.9916902 | 0.9670213 | 0.00329707 | 0.9936843 | 0.008238478 | 0.9936843 | 0.006934163 | [12 empty] | 1057260 | 1.000224 | 0.8678712 | 0.009805133 | 0.9827263 | 0.006221777 | 0.9827192 | 0.009586902
[13 empty] | 714246 | 1.000479 | 0.9866385 | 0.001550597 | 0.9967192 | 0.004620391 | 0.9967243 | 0.005322404 |  |  | 609360 | 0.9927692 | 0.9670213 | 0.00329707 | 0.9936901 | 0.00823834 | 0.9936901 | 0.006934082 | [12 empty] | 1057560 | 1.000224 | 0.8678712 | 0.009805133 | 0.9827329 | 0.00622174 | 0.9827258 | 0.009586836
[13 empty] | 714546 | 0.9995181 | 0.9866385 | 0.001550597 | 0.9967194 | 0.004620391 | 0.9967244 | 0.00532241 |  |  | 609660 | 0.9895322 | 0.9670213 | 0.00329707 | 0.9936959 | 0.008238201 | 0.9936959 | 0.006934002 | [12 empty] | 1057860 | 0.9979859 | 0.8678712 | 0.009805133 | 0.9827394 | 0.006221703 | 0.9827323 | 0.009586769
[13 empty] | 714846 | 1.000479 | 0.9866385 | 0.001550597 | 0.9967195 | 0.004620391 | 0.9967246 | 0.005322417 |  |  | 609960 | 0.9906112 | 0.9670213 | 0.00329707 | 0.9937017 | 0.008238063 | 0.9937017 | 0.006933922 | [12 empty] | 1058160 | 0.9957479 | 0.8678712 | 0.009805133 | 0.9827459 | 0.006221666 | 0.9827388 | 0.009586703
[13 empty] | 715146 | 0.9995181 | 0.9866385 | 0.001550597 | 0.9967197 | 0.004620392 | 0.9967248 | 0.005322423 |  |  | 610260 | 0.9916902 | 0.9670213 | 0.00329707 | 0.9937074 | 0.008237925 | 0.9937075 | 0.006933842 | [12 empty] | 1058460 | 1.002462 | 0.8678712 | 0.009805133 | 0.9827524 | 0.006221629 | 0.9827453 | 0.009586637
[13 empty] | 715446 | 0.9995181 | 0.9866385 | 0.001550597 | 0.9967199 | 0.004620392 | 0.996725 | 0.00532243 |  |  | 610560 | 0.9916902 | 0.9670213 | 0.00329707 | 0.9937132 | 0.008237788 | 0.9937133 | 0.006933763 | [12 empty] | 1058760 | 0.9957479 | 0.8678712 | 0.009805133 | 0.9827589 | 0.006221593 | 0.9827518 | 0.009586571
[13 empty] | 715746 | 0.9985577 | 0.9866385 | 0.001550597 | 0.99672 | 0.004620392 | 0.9967251 | 0.005322436 |  |  | 610860 | 0.9906112 | 0.9670213 | 0.00329707 | 0.993719 | 0.008237651 | 0.993719 | 0.006933683 | [12 empty] | 1059060 | 0.9867961 | 0.8678712 | 0.009805133 | 0.9827654 | 0.006221556 | 0.9827583 | 0.009586505
[13 empty] | 716046 | 1.000479 | 0.9866385 | 0.001550597 | 0.9967202 | 0.004620393 | 0.9967253 | 0.005322443 |  |  | 611160 | 0.9906112 | 0.9670213 | 0.00329707 | 0.9937247 | 0.008237514 | 0.9937248 | 0.006933604 | [12 empty] | 1059360 | 0.9890341 | 0.8678712 | 0.009805133 | 0.9827719 | 0.00622152 | 0.9827648 | 0.009586439
[13 empty] | 716346 | 1.000479 | 0.9866385 | 0.001550597 | 0.9967204 | 0.004620393 | 0.9967255 | 0.005322449 |  |  | 611460 | 0.9906112 | 0.9670213 | 0.00329707 | 0.9937305 | 0.008237378 | 0.9937305 | 0.006933525 | [12 empty] | 1059660 | 0.9867961 | 0.8678712 | 0.009805133 | 0.9827784 | 0.006221483 | 0.9827713 | 0.009586374
[13 empty] | 716646 | 0.9985577 | 0.9866385 | 0.001550597 | 0.9967206 | 0.004620394 | 0.9967257 | 0.005322456 |  |  | 611760 | 0.9906112 | 0.9670213 | 0.00329707 | 0.9937362 | 0.008237242 | 0.9937362 | 0.006933447 | [12 empty] | 1059960 | 0.99351 | 0.8678712 | 0.009805133 | 0.9827849 | 0.006221447 | 0.9827778 | 0.009586308
[13 empty] | 716946 | 0.9995181 | 0.9866385 | 0.001550597 | 0.9967207 | 0.004620394 | 0.9967258 | 0.005322462 |  |  | 612060 | 0.9906112 | 0.9670213 | 0.00329707 | 0.9937419 | 0.008237107 | 0.993742 | 0.006933369 | [12 empty] | 1060260 | 0.9979859 | 0.8678712 | 0.009805133 | 0.9827914 | 0.00622141 | 0.9827842 | 0.009586243
[13 empty] | 717246 | 0.9995181 | 0.9866385 | 0.001550597 | 0.9967209 | 0.004620394 | 0.996726 | 0.005322469 |  |  | 612360 | 0.9884531 | 0.9670213 | 0.00329707 | 0.9937476 | 0.008236971548 | 0.9937477 | 0.006933291 | [12 empty] | 1060560 | 1.0047 | 0.8678712 | 0.009805133 | 0.9827978 | 0.006221374 | 0.9827907 | 0.009586178
[13 empty] | 717546 | 1.000479 | 0.9866385 | 0.001550597 | 0.9967211 | 0.004620395 | 0.9967262 | 0.005322475 |  |  | 612660 | 0.9906112 | 0.9670213 | 0.00329707 | 0.9937533 | 0.008236837 | 0.9937534 | 0.006933213 | [12 empty] | 1060860 | 1.000224 | 0.8678712 | 0.009805133 | 0.9828043 | 0.006221338 | 0.9827972 | 0.009586113
[13 empty] | 717846 | 0.9995181 | 0.9866385 | 0.001550597 | 0.9967212 | 0.004620395 | 0.9967263 | 0.005322481 |  |  | 612960 | 0.9916902 | 0.9670213 | 0.00329707 | 0.993759 | 0.008236702 | 0.9937591 | 0.006933135 | [12 empty] | 1061160 | 0.9957479 | 0.8678712 | 0.009805133 | 0.9828107 | 0.006221302 | 0.9828036 | 0.009586048
[13 empty] | 718146 | 0.9985577 | 0.9866385 | 0.001550597 | 0.9967214 | 0.004620396 | 0.9967265 | 0.005322488 |  |  | 613260 | 0.9916902 | 0.9670213 | 0.00329707 | 0.9937647 | 0.008236568 | 0.9937647 | 0.006933058 | [12 empty] | 1061460 | 0.9957479 | 0.8678712 | 0.009805133 | 0.9828172 | 0.006221266 | 0.98281 | 0.009585984
[13 empty] | 718446 | 1.000479 | 0.9866385 | 0.001550597 | 0.9967216 | 0.004620396 | 0.9967267 | 0.005322494 |  |  | 613560 | 0.9906112 | 0.9670213 | 0.00329707 | 0.9937704 | 0.008236434 | 0.9937704 | 0.006932981 | [12 empty] | 1061760 | 0.9979859 | 0.8678712 | 0.009805133 | 0.9828236 | 0.00622123 | 0.9828165 | 0.009585919
[13 empty] | 718746 | 0.9995181 | 0.9866385 | 0.001550597 | 0.9967218 | 0.004620397 | 0.9967269 | 0.0053225 |  |  | 613860 | 0.9906112 | 0.9670213 | 0.00329707 | 0.993776 | 0.008236301 | 0.9937761 | 0.006932904 | [12 empty] | 1062060 | 1.002462 | 0.8678712 | 0.009805133 | 0.98283 | 0.006221194 | 0.9828229 | 0.009585855
[13 empty] | 719046 | 0.9995181 | 0.9866385 | 0.001550597 | 0.9967219 | 0.004620397 | 0.996727 | 0.005322507 |  |  | 614160 | 0.9906112 | 0.9670213 | 0.00329707 | 0.9937817 | 0.008236168 | 0.9937817 | 0.006932827 | [12 empty] | 1062360 | 0.9979859 | 0.8678712 | 0.009805133 | 0.9828364 | 0.006221159 | 0.9828293 | 0.00958579
[13 empty] | 719346 | 0.9995181 | 0.9866385 | 0.001550597 | 0.9967221 | 0.004620398 | 0.9967272 | 0.005322513 |  |  | 614460 | 0.9916902 | 0.9670213 | 0.00329707 | 0.9937873 | 0.008236035 | 0.9937874 | 0.006932751 | [12 empty] | 1062660 | 1.000224 | 0.8678712 | 0.009805133 | 0.9828429 | 0.006221123 | 0.9828357 | 0.009585726
[13 empty] | 719646 | 1.000479 | 0.9866385 | 0.001550597 | 0.9967223 | 0.004620398 | 0.9967274 | 0.005322519 |  |  | 614760 | 0.9906112 | 0.9670213 | 0.00329707 | 0.9937929 | 0.008235903 | 0.993793 | 0.006932674 | [12 empty] | 1062960 | 0.9957479 | 0.8678712 | 0.009805133 | 0.9828493 | 0.006221088 | 0.9828421 | 0.009585662
[13 empty] | 719946 | 1.000479 | 0.9866385 | 0.001550597 | 0.9967224 | 0.004620399 | 0.9967275 | 0.005322526 |  |  | 615060 | 0.9895322 | 0.9670213 | 0.00329707 | 0.9937986 | 0.008235771 | 0.9937986 | 0.006932599 | [12 empty] | 1063260 | 0.9979859 | 0.8678712 | 0.009805133 | 0.9828557 | 0.006221052 | 0.9828485 | 0.009585598
[13 empty] | 720246 | 1.000479 | 0.9866385 | 0.001550597 | 0.9967226 | 0.004620399 | 0.9967277 | 0.005322532 |  |  | 615360 | 0.9895322 | 0.9670213 | 0.00329707 | 0.9938042 | 0.008235639 | 0.9938043 | 0.006932523 | [12 empty] | 1063560 | 0.99351 | 0.8678712 | 0.009805133 | 0.982862 | 0.006221017 | 0.9828549 | 0.009585535
[13 empty] | 720546 | 1.000479 | 0.9866385 | 0.001550597 | 0.9967227 | 0.0046204 | 0.9967279 | 0.005322538 |  |  | 615660 | 0.9895322 | 0.9670213 | 0.00329707 | 0.9938098 | 0.008235508 | 0.9938099 | 0.006932447 | [12 empty] | 1063860 | 0.99351 | 0.8678712 | 0.009805133 | 0.9828684 | 0.006220981 | 0.9828613 | 0.009585471
[13 empty] | 720846 | 0.9995181 | 0.9866385 | 0.001550597 | 0.9967229 | 0.0046204 | 0.996728 | 0.005322545 |  |  | 615960 | 0.9916902 | 0.9670213 | 0.00329707 | 0.9938154 | 0.008235377 | 0.9938155 | 0.006932372 | [12 empty] | 1064160 | 0.991272 | 0.8678712 | 0.009805133 | 0.9828748 | 0.006220946 | 0.9828676 | 0.009585408
[13 empty] | 721146 | 0.9995181 | 0.9866385 | 0.001550597 | 0.9967231 | 0.004620401 | 0.9967282 | 0.005322551 |  |  | 616260 | 0.9916902 | 0.9670213 | 0.00329707 | 0.993821 | 0.008235247 | 0.9938211 | 0.006932297 | [12 empty] | 1064460 | 0.99351 | 0.8678712 | 0.009805133 | 0.9828812 | 0.006220911 | 0.982874 | 0.009585344
[13 empty] | 721446 | 0.9995181 | 0.9866385 | 0.001550597 | 0.9967232 | 0.004620401 | 0.9967284 | 0.005322557 |  |  | 616560 | 0.9906112 | 0.9670213 | 0.00329707 | 0.9938266 | 0.008235117 | 0.9938266 | 0.006932222 | [12 empty] | 1064760 | 0.991272 | 0.8678712 | 0.009805133 | 0.9828875 | 0.006220876 | 0.9828804 | 0.009585281
[13 empty] | 721746 | 1.001439 | 0.9866385 | 0.001550597 | 0.9967234 | 0.004620402 | 0.9967285 | 0.005322563 |  |  | 616860 | 0.9916902 | 0.9670213 | 0.00329707 | 0.9938321 | 0.008234987 | 0.9938322 | 0.006932148 | [12 empty] | 1065060 | 0.9957479 | 0.8678712 | 0.009805133 | 0.9828939 | 0.006220841 | 0.9828867 | 0.009585218
[13 empty] | 722046 | 0.9995181 | 0.9866385 | 0.001550597 | 0.9967236 | 0.004620402 | 0.9967287 | 0.00532257 |  |  | 617160 | 0.9906112 | 0.9670213 | 0.00329707 | 0.9938377 | 0.008234857 | 0.9938378 | 0.006932073 | [12 empty] | 1065360 | 0.99351 | 0.8678712 | 0.009805133 | 0.9829002 | 0.006220806 | 0.982893 | 0.009585155
[13 empty] | 722346 | 1.000479 | 0.9866385 | 0.001550597 | 0.9967237 | 0.004620403 | 0.9967288 | 0.005322576 |  |  | 617460 | 0.9906112 | 0.9670213 | 0.00329707 | 0.9938433 | 0.008234728 | 0.9938433 | 0.006931999 | [12 empty] | 1065660 | 0.9890341 | 0.8678712 | 0.009805133 | 0.9829066 | 0.006220771 | 0.9828994 | 0.009585093
[13 empty] | 722646 | 0.9995181 | 0.9866385 | 0.001550597 | 0.9967239 | 0.004620403 | 0.996729 | 0.005322582 |  |  | 617760 | 0.9895322 | 0.9670213 | 0.00329707 | 0.9938488 | 0.008234599 | 0.9938489 | 0.006931925 | [12 empty] | 1065960 | 0.99351 | 0.8678712 | 0.009805133 | 0.9829129 | 0.006220737 | 0.9829057 | 0.00958503
[13 empty] | 722946 | 1.000479 | 0.9866385 | 0.001550597 | 0.9967241 | 0.004620404 | 0.9967292 | 0.005322588 |  |  | 618060 | 0.9906112 | 0.9670213 | 0.00329707 | 0.9938543 | 0.008234471 | 0.9938544 | 0.006931852 | [12 empty] | 1066260 | 0.9957479 | 0.8678712 | 0.009805133 | 0.9829192 | 0.006220702 | 0.982912 | 0.009584967
[13 empty] | 723246 | 0.9985577 | 0.9866385 | 0.001550597 | 0.9967242 | 0.004620405 | 0.9967293 | 0.005322594 |  |  | 618360 | 0.9916902 | 0.9670213 | 0.00329707 | 0.9938599 | 0.008234343 | 0.9938599 | 0.006931778 | [12 empty] | 1066560 | 0.9979859 | 0.8678712 | 0.009805133 | 0.9829255 | 0.006220668 | 0.9829183 | 0.009584905
[13 empty] | 723546 | 1.000479 | 0.9866385 | 0.001550597 | 0.9967244 | 0.004620405 | 0.9967295 | 0.005322601 |  |  | 618660 | 0.9906112 | 0.9670213 | 0.00329707 | 0.9938654 | 0.008234215 | 0.9938655 | 0.006931705 | [12 empty] | 1066860 | 0.991272 | 0.8678712 | 0.009805133 | 0.9829319 | 0.006220633 | 0.9829246 | 0.009584843
[13 empty] | 723846 | 0.9995181 | 0.9866385 | 0.001550597 | 0.9967245 | 0.004620406 | 0.9967297 | 0.005322607 |  |  | 618960 | 0.9895322 | 0.9670213 | 0.00329707 | 0.9938709 | 0.008234087 | 0.993871 | 0.006931632 | [12 empty] | 1067160 | 0.9979859 | 0.8678712 | 0.009805133 | 0.9829382 | 0.006220599 | 0.9829309 | 0.009584781
[13 empty] | 724146 | 0.9995181 | 0.9866385 | 0.001550597 | 0.9967247 | 0.004620406 | 0.9967298 | 0.005322613 |  |  | 619260 | 0.9906112 | 0.9670213 | 0.00329707 | 0.9938764 | 0.00823396 | 0.9938765 | 0.00693156 | [12 empty] | 1067460 | 1.002462 | 0.8678712 | 0.009805133 | 0.9829444 | 0.006220564 | 0.9829372 | 0.009584719
[13 empty] | 724446 | 1.000479 | 0.9866385 | 0.001550597 | 0.9967249 | 0.004620407 | 0.99673 | 0.005322619 |  |  | 619560 | 0.9906112 | 0.9670213 | 0.00329707 | 0.9938819 | 0.008233834 | 0.993882 | 0.006931487 | [12 empty] | 1067760 | 0.9979859 | 0.8678712 | 0.009805133 | 0.9829507 | 0.00622053 | 0.9829435 | 0.009584657
[13 empty] | 724746 | 1.000479 | 0.9866385 | 0.001550597 | 0.996725 | 0.004620408 | 0.9967301 | 0.005322625 |  |  | 619860 | 0.9884531 | 0.9670213 | 0.00329707 | 0.9938874 | 0.008233707 | 0.9938875 | 0.006931415 | [12 empty] | 1068060 | 0.9957479 | 0.8678712 | 0.009805133 | 0.982957 | 0.006220496 | 0.9829498 | 0.009584596
[13 empty] | 725046 | 0.9995181 | 0.9866385 | 0.001550597 | 0.9967252 | 0.004620408 | 0.9967303 | 0.005322631 |  |  | 620160 | 0.9906112 | 0.9670213 | 0.00329707 | 0.9938928 | 0.008233581 | 0.9938929 | 0.006931343 | [12 empty] | 1068360 | 0.99351 | 0.8678712 | 0.009805133 | 0.9829633 | 0.006220462 | 0.9829561 | 0.009584534
[13 empty] | 725346 | 0.9995181 | 0.9866385 | 0.001550597 | 0.9967253 | 0.004620409 | 0.9967305 | 0.005322638 |  |  | 620460 | 0.9873741 | 0.9670213 | 0.00329707 | 0.9938983 | 0.008233456 | 0.9938984 | 0.006931271 | [12 empty] | 1068660 | 0.99351 | 0.8678712 | 0.009805133 | 0.9829696 | 0.006220428 | 0.9829623 | 0.009584473
[13 empty] | 725646 | 0.9985577 | 0.9866385 | 0.001550597 | 0.9967255 | 0.00462041 | 0.9967306 | 0.005322644 |  |  | 620760 | 0.9906112 | 0.9670213 | 0.00329707 | 0.9939038 | 0.00823333 | 0.9939039 | 0.006931199 | [12 empty] | 1068960 | 1.002462 | 0.8678712 | 0.009805133 | 0.9829758 | 0.006220394 | 0.9829686 | 0.009584411
[13 empty] | 725946 | 0.9995181 | 0.9866385 | 0.001550597 | 0.9967257 | 0.00462041 | 0.9967308 | 0.00532265 |  |  | 621060 | 0.9906112 | 0.9670213 | 0.00329707 | 0.9939092 | 0.008233205 | 0.9939093 | 0.006931128 | [12 empty] | 1069260 | 0.991272 | 0.8678712 | 0.009805133 | 0.9829821 | 0.00622036 | 0.9829748 | 0.00958435
[13 empty] | 726246 | 0.9995181 | 0.9866385 | 0.001550597 | 0.9967258 | 0.004620411 | 0.9967309 | 0.005322656 |  |  | 621360 | 0.9895322 | 0.9670213 | 0.00329707 | 0.9939147 | 0.00823308 | 0.9939147 | 0.006931057 | [12 empty] | 1069560 | 0.9890341 | 0.8678712 | 0.009805133 | 0.9829883 | 0.006220326 | 0.9829811 | 0.009584289
[13 empty] | 726546 | 0.9995181 | 0.9866385 | 0.001550597 | 0.996726 | 0.004620412 | 0.9967311 | 0.005322662 |  |  | 621660 | 0.9895322 | 0.9670213 | 0.00329707 | 0.9939201 | 0.008232956 | 0.9939202 | 0.006930986 | [12 empty] | 1069860 | 0.9867961 | 0.8678712 | 0.009805133 | 0.9829945 | 0.006220293 | 0.9829873 | 0.009584229
[13 empty] | 726846 | 0.9995181 | 0.9866385 | 0.001550597 | 0.9967261 | 0.004620412 | 0.9967313 | 0.005322668 |  |  | 621960 | 0.9906112 | 0.9670213 | 0.00329707 | 0.9939255 | 0.008232832 | 0.9939256 | 0.006930915 | [12 empty] | 1070160 | 0.9890341 | 0.8678712 | 0.009805133 | 0.9830008 | 0.006220259 | 0.9829935 | 0.009584168
[13 empty] | 727146 | 1.000479 | 0.9866385 | 0.001550597 | 0.9967263 | 0.004620413 | 0.9967314 | 0.005322674 |  |  | 622260 | 0.9927692 | 0.9670213 | 0.00329707 | 0.9939309 | 0.008232709 | 0.993931 | 0.006930845 | [12 empty] | 1070460 | 0.9890341 | 0.8678712 | 0.009805133 | 0.983007 | 0.006220226 | 0.9829997 | 0.009584107
[13 empty] | 727446 | 1.000479 | 0.9866385 | 0.001550597 | 0.9967264 | 0.004620414 | 0.9967316 | 0.00532268 |  |  | 622560 | 0.9916902 | 0.9670213 | 0.00329707 | 0.9939363 | 0.008232585 | 0.9939364 | 0.006930775 | [12 empty] | 1070760 | 0.99351 | 0.8678712 | 0.009805133 | 0.9830132 | 0.006220192 | 0.983006 | 0.009584047
[13 empty] | 727746 | 1.001439 | 0.9866385 | 0.001550597 | 0.9967266 | 0.004620415 | 0.9967317 | 0.005322686 |  |  | 622860 | 0.9906112 | 0.9670213 | 0.00329707 | 0.9939417 | 0.008232462 | 0.9939418 | 0.006930705 | [12 empty] | 1071060 | 0.9957479 | 0.8678712 | 0.009805133 | 0.9830194 | 0.006220159 | 0.9830122 | 0.009583987
[13 empty] | 728046 | 0.9995181 | 0.9866385 | 0.001550597 | 0.9967267 | 0.004620415 | 0.9967319 | 0.005322692 |  |  | 623160 | 0.9927692 | 0.9670213 | 0.00329707 | 0.9939471 | 0.00823234 | 0.9939472 | 0.006930635 | [12 empty] | 1071360 | 0.991272 | 0.8678712 | 0.009805133 | 0.9830256 | 0.006220126 | 0.9830184 | 0.009583927
[13 empty] | 728346 | 0.9995181 | 0.9866385 | 0.001550597 | 0.9967269 | 0.004620416 | 0.996732 | 0.005322698 |  |  | 623460 | 0.9895322 | 0.9670213 | 0.00329707 | 0.9939525 | 0.008232217 | 0.9939526 | 0.006930565 | [12 empty] | 1071660 | 0.991272 | 0.8678712 | 0.009805133 | 0.9830318 | 0.006220093 | 0.9830246 | 0.009583867
[13 empty] | 728646 | 0.9985577 | 0.9866385 | 0.001550597 | 0.9967271 | 0.004620417 | 0.9967322 | 0.005322704 |  |  | 623760 | 0.9906112 | 0.9670213 | 0.00329707 | 0.9939578 | 0.008232095 | 0.9939579 | 0.006930496 | [12 empty] | 1071960 | 0.9979859 | 0.8678712 | 0.009805133 | 0.983038 | 0.006220059 | 0.9830307 | 0.009583807
[13 empty] | 728946 | 1.000479 | 0.9866385 | 0.001550597 | 0.9967272 | 0.004620418 | 0.9967324 | 0.00532271 |  |  | 624060 | 0.9906112 | 0.9670213 | 0.00329707 | 0.9939632 | 0.008231974 | 0.9939633 | 0.006930427 | [12 empty] | 1072260 | 1.000224 | 0.8678712 | 0.009805133 | 0.9830442 | 0.006220026 | 0.9830369 | 0.009583747
[13 empty] | 729246 | 0.9995181 | 0.9866385 | 0.001550597 | 0.9967274 | 0.004620418 | 0.9967325 | 0.005322716 |  |  | 624360 | 0.9895322 | 0.9670213 | 0.00329707 | 0.9939686 | 0.008231852 | 0.9939687 | 0.006930358 | [12 empty] | 1072560 | 0.9867961 | 0.8678712 | 0.009805133 | 0.9830504 | 0.006219993 | 0.9830431 | 0.009583687
[13 empty] | 729546 | 1.000479 | 0.9866385 | 0.001550597 | 0.9967275 | 0.004620419 | 0.9967327 | 0.005322722 |  |  | 624660 | 0.9895322 | 0.9670213 | 0.00329707 | 0.9939739 | 0.008231731 | 0.993974 | 0.006930289 | [12 empty] | 1072860 | 0.9957479 | 0.8678712 | 0.009805133 | 0.9830565 | 0.006219961 | 0.9830492 | 0.009583628
[13 empty] | 729846 | 1.000479 | 0.9866385 | 0.001550597 | 0.9967277 | 0.00462042 | 0.9967328 | 0.005322728 |  |  | 624960 | 0.9895322 | 0.9670213 | 0.00329707 | 0.9939792 | 0.008231611 | 0.9939793 | 0.006930221 | [12 empty] | 1073160 | 0.991272 | 0.8678712 | 0.009805133 | 0.9830627 | 0.006219928 | 0.9830554 | 0.009583568
[13 empty] | 730146 | 1.001439 | 0.9866385 | 0.001550597 | 0.9967278 | 0.004620421 | 0.996733 | 0.005322734 |  |  | 625260 | 0.9906112 | 0.9670213 | 0.00329707 | 0.9939846 | 0.00823149 | 0.9939847 | 0.006930152 | [12 empty] | 1073460 | 0.9979859 | 0.8678712 | 0.009805133 | 0.9830688 | 0.006219895 | 0.9830616 | 0.009583509
[13 empty] | 730446 | 0.9995181 | 0.9866385 | 0.001550597 | 0.996728 | 0.004620421 | 0.9967331 | 0.00532274 |  |  | 625560 | 0.9906112 | 0.9670213 | 0.00329707 | 0.9939899 | 0.008231371 | 0.99399 | 0.006930084 | [12 empty] | 1073760 | 1.000224 | 0.8678712 | 0.009805133 | 0.983075 | 0.006219862 | 0.9830677 | 0.00958345
[13 empty] | 730746 | 1.001439 | 0.9866385 | 0.001550597 | 0.9967281 | 0.004620422 | 0.9967333 | 0.005322746 |  |  | 625860 | 0.9884531 | 0.9670213 | 0.00329707 | 0.9939952 | 0.008231251 | 0.9939953 | 0.006930016 | [12 empty] | 1074060 | 0.9979859 | 0.8678712 | 0.009805133 | 0.9830811 | 0.00621983 | 0.9830738 | 0.009583391
[13 empty] | 731046 | 1.000479 | 0.9866385 | 0.001550597 | 0.9967283 | 0.004620423 | 0.9967334 | 0.005322752 |  |  | 626160 | 0.9884531 | 0.9670213 | 0.00329707 | 0.9940005 | 0.008231132 | 0.9940006 | 0.006929949 | [12 empty] | 1074360 | 1.000224 | 0.8678712 | 0.009805133 | 0.9830873 | 0.006219797 | 0.98308 | 0.009583332
[13 empty] | 731346 | 1.000479 | 0.9866385 | 0.001550597 | 0.9967284 | 0.004620424 | 0.9967336 | 0.005322758 |  |  | 626460 | 0.9895322 | 0.9670213 | 0.00329707 | 0.9940058 | 0.008231013 | 0.9940059 | 0.006929881 | [12 empty] | 1074660 | 0.9957479 | 0.8678712 | 0.009805133 | 0.9830934 | 0.006219765 | 0.9830861 | 0.009583274
[13 empty] | 731646 | 1.001439 | 0.9866385 | 0.001550597 | 0.9967286 | 0.004620425 | 0.9967337 | 0.005322764 |  |  | 626760 | 0.9906112 | 0.9670213 | 0.00329707 | 0.9940111 | 0.008230894 | 0.9940112 | 0.006929814 | [12 empty] | 1074960 | 1.000224 | 0.8678712 | 0.009805133 | 0.9830995 | 0.006219733 | 0.9830922 | 0.009583215
[13 empty] | 731946 | 1.001439 | 0.9866385 | 0.001550597 | 0.9967287 | 0.004620425 | 0.9967339 | 0.005322769 |  |  | 627060 | 0.9906112 | 0.9670213 | 0.00329707 | 0.9940163 | 0.008230776 | 0.9940164 | 0.006929747 | [12 empty] | 1075260 | 0.99351 | 0.8678712 | 0.009805133 | 0.9831056 | 0.0062197 | 0.9830983 | 0.009583157
[13 empty] | 732246 | 1.001439 | 0.9866385 | 0.001550597 | 0.9967289 | 0.004620426 | 0.996734 | 0.005322775 |  |  | 627360 | 0.9895322 | 0.9670213 | 0.00329707 | 0.9940216 | 0.008230658 | 0.9940217 | 0.006929681 | [12 empty] | 1075560 | 0.991272 | 0.8678712 | 0.009805133 | 0.9831117 | 0.006219668 | 0.9831044 | 0.009583098
[13 empty] | 732546 | 1.001439 | 0.9866385 | 0.001550597 | 0.996729 | 0.004620427 | 0.9967342 | 0.005322781 |  |  | 627660 | 0.9906112 | 0.9670213 | 0.00329707 | 0.9940268 | 0.00823054 | 0.994027 | 0.006929614 | [12 empty] | 1075860 | 0.9979859 | 0.8678712 | 0.009805133 | 0.9831178 | 0.006219636 | 0.9831105 | 0.00958304
[13 empty] | 732846 | 1.001439 | 0.9866385 | 0.001550597 | 0.9967292 | 0.004620428 | 0.9967343 | 0.005322787 |  |  | 627960 | 0.9895322 | 0.9670213 | 0.00329707 | 0.9940321 | 0.008230423 | 0.9940322 | 0.006929548 | [12 empty] | 1076160 | 0.991272 | 0.8678712 | 0.009805133 | 0.9831239 | 0.006219604 | 0.9831166 | 0.009582982
[13 empty] | 733146 | 0.9995181 | 0.9866385 | 0.001550597 | 0.9967293 | 0.004620429 | 0.9967345 | 0.005322793 |  |  | 628260 | 0.9906112 | 0.9670213 | 0.00329707 | 0.9940373 | 0.008230306 | 0.9940375 | 0.006929482 | [12 empty] | 1076460 | 0.9957479 | 0.8678712 | 0.009805133 | 0.98313 | 0.006219572 | 0.9831227 | 0.009582924
[13 empty] | 733446 | 1.000479 | 0.9866385 | 0.001550597 | 0.9967295 | 0.00462043 | 0.9967346 | 0.005322799 |  |  | 628560 | 0.9906112 | 0.9670213 | 0.00329707 | 0.9940426 | 0.008230189 | 0.9940427 | 0.006929416 | [12 empty] | 1076760 | 0.9979859 | 0.8678712 | 0.009805133 | 0.9831361 | 0.00621954 | 0.9831287 | 0.009582866
[13 empty] | 733746 | 1.001439 | 0.9866385 | 0.001550597 | 0.9967296 | 0.00462043 | 0.9967348 | 0.005322805 |  |  | 628860 | 0.9906112 | 0.9670213 | 0.00329707 | 0.9940478 | 0.008230073 | 0.9940479 | 0.00692935 | [12 empty] | 1077060 | 1.000224 | 0.8678712 | 0.009805133 | 0.9831421 | 0.006219509 | 0.9831348 | 0.009582809
[13 empty] | 734046 | 1.001439 | 0.9866385 | 0.001550597 | 0.9967298 | 0.004620431 | 0.9967349 | 0.00532281 |  |  | 629160 | 0.9906112 | 0.9670213 | 0.00329707 | 0.994053 | 0.008229957 | 0.9940531 | 0.006929285 | [12 empty] | 1077360 | 0.9979859 | 0.8678712 | 0.009805133 | 0.9831482 | 0.006219477 | 0.9831408 | 0.009582751
[13 empty] | 734346 | 1.000479 | 0.9866385 | 0.001550597 | 0.9967299 | 0.004620432 | 0.9967351 | 0.005322816 |  |  | 629460 | 0.9906112 | 0.9670213 | 0.00329707 | 0.9940582 | 0.008229841 | 0.9940583 | 0.00692922 | [12 empty] | 1077660 | 0.9957479 | 0.8678712 | 0.009805133 | 0.9831542 | 0.006219445 | 0.9831469 | 0.009582694
[13 empty] | 734646 | 1.001439 | 0.9866385 | 0.001550597 | 0.9967301 | 0.004620433 | 0.9967352 | 0.005322822 |  |  | 629760 | 0.9906112 | 0.9670213 | 0.00329707 | 0.9940634 | 0.008229725 | 0.9940635 | 0.006929155 | [12 empty] | 1077960 | 0.9957479 | 0.8678712 | 0.009805133 | 0.9831603 | 0.006219414 | 0.9831529 | 0.009582637
[13 empty] | 734946 | 0.9995181 | 0.9866385 | 0.001550597 | 0.9967302 | 0.004620434 | 0.9967354 | 0.005322828 |  |  | 630060 | 0.9906112 | 0.9670213 | 0.00329707 | 0.9940686 | 0.00822961 | 0.9940687 | 0.00692909 | [12 empty] | 1078260 | 0.991272 | 0.8678712 | 0.009805133 | 0.9831663 | 0.006219382 | 0.983159 | 0.009582579
[13 empty] | 735246 | 0.9995181 | 0.9866385 | 0.001550597 | 0.9967303 | 0.004620435 | 0.9967355 | 0.005322834 |  |  | 630360 | 0.9884531 | 0.9670213 | 0.00329707 | 0.9940738 | 0.008229496 | 0.9940739 | 0.006929025 | [12 empty] | 1078560 | 0.99351 | 0.8678712 | 0.009805133 | 0.9831724 | 0.006219351 | 0.983165 | 0.009582522
[13 empty] | 735546 | 1.000479 | 0.9866385 | 0.001550597 | 0.9967305 | 0.004620436 | 0.9967357 | 0.005322839 |  |  | 630660 | 0.9895322 | 0.9670213 | 0.00329707 | 0.994079 | 0.008229381 | 0.9940791 | 0.006928961 | [12 empty] | 1078860 | 0.9979859 | 0.8678712 | 0.009805133 | 0.9831784 | 0.00621932 | 0.983171 | 0.009582466
[13 empty] | 735846 | 1.000479 | 0.9866385 | 0.001550597 | 0.9967306 | 0.004620437 | 0.9967358 | 0.005322845 |  |  | 630960 | 0.9895322 | 0.9670213 | 0.00329707 | 0.9940841 | 0.008229267 | 0.9940842 | 0.006928897 | [12 empty] | 1079160 | 0.9979859 | 0.8678712 | 0.009805133 | 0.9831844 | 0.006219288 | 0.9831771 | 0.009582409
[13 empty] | 736146 | 1.000479 | 0.9866385 | 0.001550597 | 0.9967308 | 0.004620438 | 0.9967359 | 0.005322851 |  |  | 631260 | 0.9906112 | 0.9670213 | 0.00329707 | 0.9940893 | 0.008229153 | 0.9940894 | 0.006928833 | [12 empty] | 1079460 | 1.002462 | 0.8678712 | 0.009805133 | 0.9831904 | 0.006219257 | 0.9831831 | 0.009582352
[13 empty] | 736446 | 1.001439 | 0.9866385 | 0.001550597 | 0.9967309 | 0.004620438 | 0.9967361 | 0.005322857 |  |  | 631560 | 0.9895322 | 0.9670213 | 0.00329707 | 0.9940944 | 0.00822904 | 0.9940945 | 0.006928769 | [12 empty] | 1079760 | 0.9979859 | 0.8678712 | 0.009805133 | 0.9831964 | 0.006219226 | 0.9831891 | 0.009582296
[13 empty] | 736746 | 0.9985577 | 0.9866385 | 0.001550597 | 0.9967311 | 0.004620439 | 0.9967362 | 0.005322862 |  |  | 631860 | 0.9906112 | 0.9670213 | 0.00329707 | 0.9940996 | 0.008228927 | 0.9940997 | 0.006928705 | [12 empty] | 1080060 | 1.000224 | 0.8678712 | 0.009805133 | 0.9832024 | 0.006219195 | 0.9831951 | 0.009582239
[13 empty] | 737046 | 0.9995181 | 0.9866385 | 0.001550597 | 0.9967312 | 0.00462044 | 0.9967364 | 0.005322868 |  |  | 632160 | 0.9906112 | 0.9670213 | 0.00329707 | 0.9941047 | 0.008228814 | 0.9941048 | 0.006928642 | [12 empty] | 1080360 | 1.000224 | 0.8678712 | 0.009805133 | 0.9832084 | 0.006219164 | 0.983201 | 0.009582183
[13 empty] | 737346 | 1.001439 | 0.9866385 | 0.001550597 | 0.9967313 | 0.004620441 | 0.9967365 | 0.005322874 |  |  | 632460 | 0.9906112 | 0.9670213 | 0.00329707 | 0.9941098 | 0.008228701 | 0.9941099 | 0.006928579 | [12 empty] | 1080660 | 1.000224 | 0.8678712 | 0.009805133 | 0.9832144 | 0.006219133 | 0.983207 | 0.009582127
[13 empty] | 737646 | 1.001439 | 0.9866385 | 0.001550597 | 0.9967315 | 0.004620442 | 0.9967367 | 0.005322879 |  |  | 632760 | 0.9916902 | 0.9670213 | 0.00329707 | 0.9941149 | 0.008228589 | 0.9941151 | 0.006928516 | [12 empty] | 1080960 | 0.9957479 | 0.8678712 | 0.009805133 | 0.9832204 | 0.006219102 | 0.983213 | 0.009582071
[13 empty] | 737946 | 1.001439 | 0.9866385 | 0.001550597 | 0.9967316 | 0.004620443 | 0.9967368 | 0.005322885 |  |  | 633060 | 0.9884531 | 0.9670213 | 0.00329707 | 0.99412 | 0.008228477 | 0.9941202 | 0.006928453 | [12 empty] | 1081260 | 0.9890341 | 0.8678712 | 0.009805133 | 0.9832264 | 0.006219072 | 0.983219 | 0.009582015
[13 empty] | 738246 | 1.000479 | 0.9866385 | 0.001550597 | 0.9967318 | 0.004620444 | 0.9967369 | 0.005322891 |  |  | 633360 | 0.9906112 | 0.9670213 | 0.00329707 | 0.9941251 | 0.008228366 | 0.9941253 | 0.006928391 | [12 empty] | 1081560 | 0.9957479 | 0.8678712 | 0.009805133 | 0.9832323 | 0.006219041 | 0.9832249 | 0.009581959
[13 empty] | 738546 | 0.9995181 | 0.9866385 | 0.001550597 | 0.9967319 | 0.004620445 | 0.9967371 | 0.005322896 |  |  | 633660 | 0.9906112 | 0.9670213 | 0.00329707 | 0.9941302 | 0.008228255 | 0.9941303 | 0.006928328 | [12 empty] | 1081860 | 1.000224 | 0.8678712 | 0.009805133 | 0.9832383 | 0.00621901 | 0.9832309 | 0.009581904
[13 empty] | 738846 | 0.9995181 | 0.9866385 | 0.001550597 | 0.9967321 | 0.004620446 | 0.9967372 | 0.005322902 |  |  | 633960 | 0.9906112 | 0.9670213 | 0.00329707 | 0.9941353 | 0.008228144 | 0.9941354 | 0.006928266 | [12 empty] | 1082160 | 0.9979859 | 0.8678712 | 0.009805133 | 0.9832442 | 0.00621898 | 0.9832368 | 0.009581848
[13 empty] | 739146 | 0.9995181 | 0.9866385 | 0.001550597 | 0.9967322 | 0.004620447 | 0.9967374 | 0.005322908 |  |  | 634260 | 0.9916902 | 0.9670213 | 0.00329707 | 0.9941404 | 0.008228033 | 0.9941405 | 0.006928204 | [12 empty] | 1082460 | 1.0047 | 0.8678712 | 0.009805133 | 0.9832502 | 0.00621895 | 0.9832428 | 0.009581793
[13 empty] | 739446 | 1.000479 | 0.9866385 | 0.001550597 | 0.9967323 | 0.004620448 | 0.9967375 | 0.005322913 |  |  | 634560 | 0.9916902 | 0.9670213 | 0.00329707 | 0.9941454 | 0.008227923 | 0.9941456 | 0.006928143 | [12 empty] | 1082760 | 0.9957479 | 0.8678712 | 0.009805133 | 0.9832561 | 0.006218919 | 0.9832487 | 0.009581738
[13 empty] | 739746 | 1.000479 | 0.9866385 | 0.001550597 | 0.9967325 | 0.004620449 | 0.9967377 | 0.005322919 |  |  | 634860 | 0.9916902 | 0.9670213 | 0.00329707 | 0.9941505 | 0.008227813 | 0.9941506 | 0.006928081 | [12 empty] | 1083060 | 1.000224 | 0.8678712 | 0.009805133 | 0.9832621 | 0.006218889 | 0.9832546 | 0.009581683
[13 empty] | 740046 | 1.002399 | 0.9866385 | 0.001550597 | 0.9967326 | 0.00462045 | 0.9967378 | 0.005322925 |  |  | 635160 | 0.9906112 | 0.9670213 | 0.00329707 | 0.9941555 | 0.008227703 | 0.9941557 | 0.00692802 | [12 empty] | 1083360 | 1.000224 | 0.8678712 | 0.009805133 | 0.983268 | 0.006218859 | 0.9832606 | 0.009581628
[13 empty] | 740346 | 1.001439 | 0.9866385 | 0.001550597 | 0.9967328 | 0.004620451 | 0.9967379 | 0.00532293 |  |  | 635460 | 0.9916902 | 0.9670213 | 0.00329707 | 0.9941606 | 0.008227594 | 0.9941607 | 0.006927959 | [12 empty] | 1083660 | 0.9890341 | 0.8678712 | 0.009805133 | 0.9832739 | 0.006218829 | 0.9832665 | 0.009581573
[13 empty] | 740646 | 1.000479 | 0.9866385 | 0.001550597 | 0.9967329 | 0.004620452 | 0.9967381 | 0.005322936 |  |  | 635760 | 0.9895322 | 0.9670213 | 0.00329707 | 0.9941656 | 0.008227485 | 0.9941657 | 0.006927898 | [12 empty] | 1083960 | 0.9979859 | 0.8678712 | 0.009805133 | 0.9832798 | 0.006218798 | 0.9832724 | 0.009581518
[13 empty] | 740946 | 1.001439 | 0.9866385 | 0.001550597 | 0.996733 | 0.004620453 | 0.9967382 | 0.005322941 |  |  | 636060 | 0.9916902 | 0.9670213 | 0.00329707 | 0.9941706 | 0.008227376 | 0.9941708 | 0.006927837 | [12 empty] | 1084260 | 1.0047 | 0.8678712 | 0.009805133 | 0.9832857 | 0.006218769 | 0.9832783 | 0.009581464
[13 empty] | 741246 | 0.9985577 | 0.9866385 | 0.001550597 | 0.9967332 | 0.004620454 | 0.9967384 | 0.005322947 |  |  | 636360 | 0.9906112 | 0.9670213 | 0.00329707 | 0.9941756 | 0.008227267 | 0.9941758 | 0.006927777 | [12 empty] | 1084560 | 0.9979859 | 0.8678712 | 0.009805133 | 0.9832916 | 0.006218739 | 0.9832842 | 0.009581409
[13 empty] | 741546 | 0.9995181 | 0.9866385 | 0.001550597 | 0.9967333 | 0.004620455 | 0.9967385 | 0.005322952 |  |  | 636660 | 0.9906112 | 0.9670213 | 0.00329707 | 0.9941807 | 0.008227159 | 0.9941808 | 0.006927717 | [12 empty] | 1084860 | 0.9979859 | 0.8678712 | 0.009805133 | 0.9832975 | 0.006218709 | 0.9832901 | 0.009581355
[13 empty] | 741846 | 0.9995181 | 0.9866385 | 0.001550597 | 0.9967334 | 0.004620456 | 0.9967386 | 0.005322958 |  |  | 636960 | 0.9906112 | 0.9670213 | 0.00329707 | 0.9941857 | 0.008227052 | 0.9941858 | 0.006927657 | [12 empty] | 1085160 | 1.0047 | 0.8678712 | 0.009805133 | 0.9833034 | 0.006218679 | 0.9832959 | 0.0095813
[13 empty] | 742146 | 1.000479 | 0.9866385 | 0.001550597 | 0.9967336 | 0.004620457 | 0.9967388 | 0.005322963 |  |  | 637260 | 0.9916902 | 0.9670213 | 0.00329707 | 0.9941906 | 0.008226944 | 0.9941908 | 0.006927597 | [12 empty] | 1085460 | 0.9957479 | 0.8678712 | 0.009805133 | 0.9833093 | 0.006218649 | 0.9833018 | 0.009581246
[13 empty] | 742446 | 1.001439 | 0.9866385 | 0.001550597 | 0.9967337 | 0.004620458 | 0.9967389 | 0.005322969 |  |  | 637560 | 0.9927692 | 0.9670213 | 0.00329707 | 0.9941956 | 0.008226837 | 0.9941958 | 0.006927537 | [12 empty] | 1085760 | 0.9957479 | 0.8678712 | 0.009805133 | 0.9833151 | 0.00621862 | 0.9833077 | 0.009581192
[13 empty] | 742746 | 1.000479 | 0.9866385 | 0.001550597 | 0.9967339 | 0.004620459 | 0.996739 | 0.005322974 |  |  | 637860 | 0.9938482 | 0.9670213 | 0.00329707 | 0.9942006 | 0.00822673 | 0.9942008 | 0.006927478 | [12 empty] | 1086060 | 0.9890341 | 0.8678712 | 0.009805133 | 0.983321 | 0.00621859 | 0.9833135 | 0.009581139
[13 empty] | 743046 | 0.9995181 | 0.9866385 | 0.001550597 | 0.996734 | 0.00462046 | 0.9967392 | 0.00532298 |  |  | 638160 | 0.9916902 | 0.9670213 | 0.00329707 | 0.9942056 | 0.008226623 | 0.9942057 | 0.006927419 | [12 empty] | 1086360 | 0.9979859 | 0.8678712 | 0.009805133 | 0.9833269 | 0.006218561 | 0.9833194 | 0.009581085
[13 empty] | 743346 | 1.000479 | 0.9866385 | 0.001550597 | 0.9967341 | 0.004620461 | 0.9967393 | 0.005322985 |  |  | 638460 | 0.9895322 | 0.9670213 | 0.00329707 | 0.9942105 | 0.008226517 | 0.9942107 | 0.00692736 | [12 empty] | 1086660 | 0.9979859 | 0.8678712 | 0.009805133 | 0.9833327 | 0.006218531 | 0.9833252 | 0.009581031
[13 empty] | 743646 | 1.001439 | 0.9866385 | 0.001550597 | 0.9967343 | 0.004620462 | 0.9967395 | 0.005322991 |  |  | 638760 | 0.9906112 | 0.9670213 | 0.00329707 | 0.9942155 | 0.008226411 | 0.9942156 | 0.006927301 | [12 empty] | 1086960 | 1.002462 | 0.8678712 | 0.009805133 | 0.9833386 | 0.006218502 | 0.9833311 | 0.009580978
[13 empty] | 743946 | 1.002399 | 0.9866385 | 0.001550597 | 0.9967344 | 0.004620463 | 0.9967396 | 0.005322996 |  |  | 639060 | 0.9906112 | 0.9670213 | 0.00329707 | 0.9942204 | 0.008226305 | 0.9942206 | 0.006927242 | [12 empty] | 1087260 | 1.006938 | 0.8678712 | 0.009805133 | 0.9833444 | 0.006218473 | 0.9833369 | 0.009580924
[13 empty] | 744246 | 1.000479 | 0.9866385 | 0.001550597 | 0.9967345 | 0.004620464 | 0.9967397 | 0.005323002 |  |  | 639360 | 0.9906112 | 0.9670213 | 0.00329707 | 0.9942254 | 0.0082262 | 0.9942255 | 0.006927184 | [12 empty] | 1087560 | 1.000224 | 0.8678712 | 0.009805133 | 0.9833502 | 0.006218444 | 0.9833427 | 0.009580871
[13 empty] | 744546 | 1.000479 | 0.9866385 | 0.001550597 | 0.9967347 | 0.004620465 | 0.9967399 | 0.005323007 |  |  | 639660 | 0.9906112 | 0.9670213 | 0.00329707 | 0.9942303 | 0.008226095 | 0.9942304 | 0.006927125 | [12 empty] | 1087860 | 0.99351 | 0.8678712 | 0.009805133 | 0.983356 | 0.006218414 | 0.9833486 | 0.009580818
[13 empty] | 744846 | 1.001439 | 0.9866385 | 0.001550597 | 0.9967348 | 0.004620466 | 0.99674 | 0.005323013 |  |  | 639960 | 0.9916902 | 0.9670213 | 0.00329707 | 0.9942352 | 0.00822599 | 0.9942354 | 0.006927067 | [12 empty] | 1088160 | 1.000224 | 0.8678712 | 0.009805133 | 0.9833619 | 0.006218385 | 0.9833544 | 0.009580765
[13 empty] | 745146 | 0.9995181 | 0.9866385 | 0.001550597 | 0.9967349 | 0.004620467 | 0.9967401 | 0.005323018 |  |  | 640260 | 0.9916902 | 0.9670213 | 0.00329707 | 0.9942401 | 0.008225886 | 0.9942403 | 0.006927009 | [12 empty] | 1088460 | 1.002462 | 0.8678712 | 0.009805133 | 0.9833677 | 0.006218356 | 0.9833602 | 0.009580712
[13 empty] | 745446 | 1.000479 | 0.9866385 | 0.001550597 | 0.9967351 | 0.004620468 | 0.9967403 | 0.005323024 |  |  | 640560 | 0.9916902 | 0.9670213 | 0.00329707 | 0.994245 | 0.008225782 | 0.9942452 | 0.006926952 | [12 empty] | 1088760 | 0.9979859 | 0.8678712 | 0.009805133 | 0.9833735 | 0.006218328 | 0.983366 | 0.009580659
[13 empty] | 745746 | 1.000479 | 0.9866385 | 0.001550597 | 0.9967352 | 0.00462047 | 0.9967404 | 0.005323029 |  |  | 640860 | 0.9916902 | 0.9670213 | 0.00329707 | 0.9942499 | 0.008225678 | 0.9942501 | 0.006926894 | [12 empty] | 1089060 | 0.9979859 | 0.8678712 | 0.009805133 | 0.9833793 | 0.006218299 | 0.9833718 | 0.009580607
[13 empty] | 746046 | 1.000479 | 0.9866385 | 0.001550597 | 0.9967353 | 0.004620471 | 0.9967405 | 0.005323034 |  |  | 641160 | 0.9916902 | 0.9670213 | 0.00329707 | 0.9942548 | 0.008225574 | 0.994255 | 0.006926837 | [12 empty] | 1089360 | 0.99351 | 0.8678712 | 0.009805133 | 0.9833851 | 0.00621827 | 0.9833776 | 0.009580554
[13 empty] | 746346 | 1.000479 | 0.9866385 | 0.001550597 | 0.9967355 | 0.004620472 | 0.9967407 | 0.00532304 |  |  | 641460 | 0.9895322 | 0.9670213 | 0.00329707 | 0.9942597 | 0.008225471 | 0.9942598 | 0.00692678 | [12 empty] | 1089660 | 0.9957479 | 0.8678712 | 0.009805133 | 0.9833908 | 0.006218241 | 0.9833833 | 0.009580502
[13 empty] | 746646 | 1.002399 | 0.9866385 | 0.001550597 | 0.9967356 | 0.004620473 | 0.9967408 | 0.005323045 |  |  | 641760 | 0.9906112 | 0.9670213 | 0.00329707 | 0.9942646 | 0.008225368 | 0.9942647 | 0.006926723 | [12 empty] | 1089960 | 1.011414 | 0.8678712 | 0.009805133 | 0.9833966 | 0.006218213 | 0.9833891 | 0.009580449
[13 empty] | 746946 | 1.000479 | 0.9866385 | 0.001550597 | 0.9967357 | 0.004620474 | 0.9967409 | 0.005323051 |  |  | 642060 | 0.9916902 | 0.9670213 | 0.00329707 | 0.9942694 | 0.008225265 | 0.9942696 | 0.006926667 | [12 empty] | 1090260 | 1.0047 | 0.8678712 | 0.009805133 | 0.9834024 | 0.006218184 | 0.9833949 | 0.009580397
[13 empty] | 747246 | 1.001439 | 0.9866385 | 0.001550597 | 0.9967358 | 0.004620475 | 0.9967411 | 0.005323056 |  |  | 642360 | 0.9916902 | 0.9670213 | 0.00329707 | 0.9942743 | 0.008225163 | 0.9942744 | 0.00692661 | [12 empty] | 1090560 | 0.991272 | 0.8678712 | 0.009805133 | 0.9834082 | 0.006218156 | 0.9834006 | 0.009580345
[13 empty] | 747546 | 1.001439 | 0.9866385 | 0.001550597 | 0.996736 | 0.004620476 | 0.9967412 | 0.005323061 |  |  | 642660 | 0.9906112 | 0.9670213 | 0.00329707 | 0.9942791 | 0.008225061 | 0.9942793 | 0.006926554 | [12 empty] | 1090860 | 1.002462 | 0.8678712 | 0.009805133 | 0.9834139 | 0.006218127 | 0.9834064 | 0.009580293
[13 empty] | 747846 | 1.002399 | 0.9866385 | 0.001550597 | 0.9967361 | 0.004620477 | 0.9967413 | 0.005323067 |  |  | 642960 | 0.9906112 | 0.9670213 | 0.00329707 | 0.994284 | 0.008224959 | 0.9942841 | 0.006926498 | [12 empty] | 1091160 | 0.9979859 | 0.8678712 | 0.009805133 | 0.9834197 | 0.006218099 | 0.9834121 | 0.009580242
[13 empty] | 748146 | 1.001439 | 0.9866385 | 0.001550597 | 0.9967362 | 0.004620478 | 0.9967414 | 0.005323072 |  |  | 643260 | 0.9906112 | 0.9670213 | 0.00329707 | 0.9942888 | 0.008224858 | 0.994289 | 0.006926442 | [12 empty] | 1091460 | 0.9957479 | 0.8678712 | 0.009805133 | 0.9834254 | 0.006218071 | 0.9834179 | 0.00958019
[13 empty] | 748446 | 1.002399 | 0.9866385 | 0.001550597 | 0.9967364 | 0.004620479 | 0.9967416 | 0.005323077 |  |  | 643560 | 0.9895322 | 0.9670213 | 0.00329707 | 0.9942936 | 0.008224756 | 0.9942938 | 0.006926386 | [12 empty] | 1091760 | 1.0047 | 0.8678712 | 0.009805133 | 0.9834311 | 0.006218043 | 0.9834236 | 0.009580138
[13 empty] | 748746 | 1.000479 | 0.9866385 | 0.001550597 | 0.9967365 | 0.004620481 | 0.9967417 | 0.005323083 |  |  | 643860 | 0.9895322 | 0.9670213 | 0.00329707 | 0.9942984 | 0.008224656 | 0.9942986 | 0.006926331 | [12 empty] | 1092060 | 0.991272 | 0.8678712 | 0.009805133 | 0.9834369 | 0.006218014 | 0.9834293 | 0.009580087
[13 empty] | 749046 | 1.000479 | 0.9866385 | 0.001550597 | 0.9967366 | 0.004620482 | 0.9967418 | 0.005323088 |  |  | 644160 | 0.9916902 | 0.9670213 | 0.00329707 | 0.9943032 | 0.008224555 | 0.9943034 | 0.006926275 | [12 empty] | 1092360 | 0.9979859 | 0.8678712 | 0.009805133 | 0.9834426 | 0.006217986 | 0.9834351 | 0.009580035
[13 empty] | 749346 | 1.000479 | 0.9866385 | 0.001550597 | 0.9967368 | 0.004620483 | 0.996742 | 0.005323093 |  |  | 644460 | 0.9916902 | 0.9670213 | 0.00329707 | 0.994308 | 0.008224455 | 0.9943082 | 0.00692622 | [12 empty] | 1092660 | 0.9957479 | 0.8678712 | 0.009805133 | 0.9834483 | 0.006217958 | 0.9834408 | 0.009579984
[13 empty] | 749646 | 1.000479 | 0.9866385 | 0.001550597 | 0.9967369 | 0.004620484 | 0.9967421 | 0.005323099 |  |  | 644760 | 0.9895322 | 0.9670213 | 0.00329707 | 0.9943128 | 0.008224355 | 0.994313 | 0.006926165 | [12 empty] | 1092960 | 0.9957479 | 0.8678712 | 0.009805133 | 0.983454 | 0.00621793 | 0.9834465 | 0.009579933
[13 empty] | 749946 | 1.000479 | 0.9866385 | 0.001550597 | 0.996737 | 0.004620485 | 0.9967422 | 0.005323104 |  |  | 645060 | 0.9906112 | 0.9670213 | 0.00329707 | 0.9943176 | 0.008224255 | 0.9943178 | 0.006926111 | [12 empty] | 1093260 | 1.000224 | 0.8678712 | 0.009805133 | 0.9834597 | 0.006217903 | 0.9834522 | 0.009579882
[13 empty] | 750246 | 1.001439 | 0.9866385 | 0.001550597 | 0.9967371 | 0.004620486 | 0.9967423 | 0.005323109 |  |  | 645360 | 0.9916902 | 0.9670213 | 0.00329707 | 0.9943224 | 0.008224156 | 0.9943226 | 0.006926056 | [12 empty] | 1093560 | 1.000224 | 0.8678712 | 0.009805133 | 0.9834654 | 0.006217875 | 0.9834579 | 0.009579831
[13 empty] | 750546 | 1.000479 | 0.9866385 | 0.001550597 | 0.9967373 | 0.004620487 | 0.9967425 | 0.005323114 |  |  | 645660 | 0.9906112 | 0.9670213 | 0.00329707 | 0.9943272 | 0.008224056 | 0.9943273 | 0.006926002 | [12 empty] | 1093860 | 0.9979859 | 0.8678712 | 0.009805133 | 0.9834711 | 0.006217847 | 0.9834636 | 0.009579781
[13 empty] | 750846 | 1.000479 | 0.9866385 | 0.001550597 | 0.9967374 | 0.004620489 | 0.9967426 | 0.00532312 |  |  | 645960 | 0.9927692 | 0.9670213 | 0.00329707 | 0.9943319 | 0.008223958 | 0.9943321 | 0.006925948 | [12 empty] | 1094160 | 0.99351 | 0.8678712 | 0.009805133 | 0.9834768 | 0.00621782 | 0.9834693 | 0.00957973
[13 empty] | 751146 | 1.000479 | 0.9866385 | 0.001550597 | 0.9967375 | 0.00462049 | 0.9967427 | 0.005323125 |  |  | 646260 | 0.9916902 | 0.9670213 | 0.00329707 | 0.9943367 | 0.008223859 | 0.9943369 | 0.006925894 | [12 empty] | 1094460 | 0.9979859 | 0.8678712 | 0.009805133 | 0.9834825 | 0.006217792 | 0.9834749 | 0.00957968
[13 empty] | 751446 | 1.000479 | 0.9866385 | 0.001550597 | 0.9967376 | 0.004620491 | 0.9967429 | 0.00532313 |  |  | 646560 | 0.9916902 | 0.9670213 | 0.00329707 | 0.9943414 | 0.008223761 | 0.9943416 | 0.00692584 | [12 empty] | 1094760 | 1.002462 | 0.8678712 | 0.009805133 | 0.9834882 | 0.006217764 | 0.9834806 | 0.009579629
[13 empty] | 751746 | 1.001439 | 0.9866385 | 0.001550597 | 0.9967378 | 0.004620492 | 0.996743 | 0.005323135 |  |  | 646860 | 0.9916902 | 0.9670213 | 0.00329707 | 0.9943462 | 0.008223663 | 0.9943464 | 0.006925786 | [12 empty] | 1095060 | 0.99351 | 0.8678712 | 0.009805133 | 0.9834938 | 0.006217737 | 0.9834863 | 0.009579579
[13 empty] | 752046 | 1.001439 | 0.9866385 | 0.001550597 | 0.9967379 | 0.004620493 | 0.9967431 | 0.00532314 |  |  | 647160 | 0.9916902 | 0.9670213 | 0.00329707 | 0.9943509 | 0.008223565 | 0.9943511 | 0.006925733 | [12 empty] | 1095360 | 1.0047 | 0.8678712 | 0.009805133 | 0.9834995 | 0.00621771 | 0.9834919 | 0.009579529
[13 empty] | 752346 | 1.001439 | 0.9866385 | 0.001550597 | 0.996738 | 0.004620494 | 0.9967432 | 0.005323146 |  |  | 647460 | 0.9916902 | 0.9670213 | 0.00329707 | 0.9943556 | 0.008223468 | 0.9943558 | 0.00692568 | [12 empty] | 1095660 | 0.99351 | 0.8678712 | 0.009805133 | 0.9835051 | 0.006217682 | 0.9834976 | 0.009579479
[13 empty] | 752646 | 1.000479 | 0.9866385 | 0.001550597 | 0.9967381 | 0.004620496 | 0.9967434 | 0.005323151 |  |  | 647760 | 0.9906112 | 0.9670213 | 0.00329707 | 0.9943604 | 0.008223371 | 0.9943605 | 0.006925627 | [12 empty] | 1095960 | 0.9979859 | 0.8678712 | 0.009805133 | 0.9835108 | 0.006217655 | 0.9835032 | 0.009579429
[13 empty] | 752946 | 1.001439 | 0.9866385 | 0.001550597 | 0.9967383 | 0.004620497 | 0.9967435 | 0.005323156 |  |  | 648060 | 0.9916902 | 0.9670213 | 0.00329707 | 0.9943651 | 0.008223274 | 0.9943652 | 0.006925574 | [12 empty] | 1096260 | 1.000224 | 0.8678712 | 0.009805133 | 0.9835164 | 0.006217628 | 0.9835088 | 0.009579379
[13 empty] | 753246 | 0.9995181 | 0.9866385 | 0.001550597 | 0.9967384 | 0.004620498 | 0.9967436 | 0.005323161 |  |  | 648360 | 0.9927692 | 0.9670213 | 0.00329707 | 0.9943698 | 0.008223177 | 0.9943699 | 0.006925521 | [12 empty] | 1096560 | 1.000224 | 0.8678712 | 0.009805133 | 0.9835221 | 0.006217601 | 0.9835145 | 0.009579329
[13 empty] | 753546 | 0.9995181 | 0.9866385 | 0.001550597 | 0.9967385 | 0.004620499 | 0.9967437 | 0.005323166 |  |  | 648660 | 0.9916902 | 0.9670213 | 0.00329707 | 0.9943745 | 0.008223081 | 0.9943746 | 0.006925469 | [12 empty] | 1096860 | 1.000224 | 0.8678712 | 0.009805133 | 0.9835277 | 0.006217574 | 0.9835201 | 0.00957928
[13 empty] | 753846 | 1.001439 | 0.9866385 | 0.001550597 | 0.9967386 | 0.0046205 | 0.9967439 | 0.005323171 |  |  | 648960 | 0.9916902 | 0.9670213 | 0.00329707 | 0.9943791 | 0.008222985 | 0.9943793 | 0.006925416 | [12 empty] | 1097160 | 0.99351 | 0.8678712 | 0.009805133 | 0.9835333 | 0.006217547 | 0.9835257 | 0.00957923
[13 empty] | 754146 | 1.000479 | 0.9866385 | 0.001550597 | 0.9967388 | 0.004620501 | 0.996744 | 0.005323177 |  |  | 649260 | 0.9906112 | 0.9670213 | 0.00329707 | 0.9943838 | 0.008222889 | 0.994384 | 0.006925364 | [12 empty] | 1097460 | 0.9979859 | 0.8678712 | 0.009805133 | 0.9835389 | 0.00621752 | 0.9835313 | 0.009579181
[13 empty] | 754446 | 0.9995181 | 0.9866385 | 0.001550597 | 0.9967389 | 0.004620503 | 0.9967441 | 0.005323182 |  |  | 649560 | 0.9916902 | 0.9670213 | 0.00329707 | 0.9943885 | 0.008222794 | 0.9943887 | 0.006925312 | [12 empty] | 1097760 | 1.000224 | 0.8678712 | 0.009805133 | 0.9835445 | 0.006217493 | 0.9835369 | 0.009579132
[13 empty] | 754746 | 1.000479 | 0.9866385 | 0.001550597 | 0.996739 | 0.004620504 | 0.9967442 | 0.005323187 |  |  | 649860 | 0.9916902 | 0.9670213 | 0.00329707 | 0.9943932 | 0.008222699 | 0.9943933 | 0.006925261 | [12 empty] | 1098060 | 1.002462 | 0.8678712 | 0.009805133 | 0.9835501 | 0.006217467 | 0.9835425 | 0.009579083
[13 empty] | 755046 | 1.001439 | 0.9866385 | 0.001550597 | 0.9967391 | 0.004620505 | 0.9967444 | 0.005323192 |  |  | 650160 | 0.9916902 | 0.9670213 | 0.00329707 | 0.9943978 | 0.008222604 | 0.994398 | 0.006925209 | [12 empty] | 1098360 | 1.002462 | 0.8678712 | 0.009805133 | 0.9835557 | 0.00621744 | 0.9835481 | 0.009579034
[13 empty] | 755346 | 1.001439 | 0.9866385 | 0.001550597 | 0.9967392 | 0.004620506 | 0.9967445 | 0.005323197 |  |  | 650460 | 0.9927692 | 0.9670213 | 0.00329707 | 0.9944025 | 0.008222509 | 0.9944026 | 0.006925158 | [12 empty] | 1098660 | 1.000224 | 0.8678712 | 0.009805133 | 0.9835613 | 0.006217413 | 0.9835537 | 0.009578985
[13 empty] | 755646 | 1.001439 | 0.9866385 | 0.001550597 | 0.9967394 | 0.004620507 | 0.9967446 | 0.005323202 |  |  | 650760 | 0.9906112 | 0.9670213 | 0.00329707 | 0.9944071 | 0.008222415 | 0.9944073 | 0.006925106 | [12 empty] | 1098960 | 0.9979859 | 0.8678712 | 0.009805133 | 0.9835669 | 0.006217387 | 0.9835593 | 0.009578936
[13 empty] | 755946 | 1.001439 | 0.9866385 | 0.001550597 | 0.9967395 | 0.004620509 | 0.9967447 | 0.005323207 |  |  | 651060 | 0.9895322 | 0.9670213 | 0.00329707 | 0.9944117 | 0.008222321 | 0.9944119 | 0.006925055 | [12 empty] | 1099260 | 1.000224 | 0.8678712 | 0.009805133 | 0.9835725 | 0.00621736 | 0.9835649 | 0.009578887
[13 empty] | 756246 | 1.000479 | 0.9866385 | 0.001550597 | 0.9967396 | 0.00462051 | 0.9967448 | 0.005323212 |  |  | 651360 | 0.9906112 | 0.9670213 | 0.00329707 | 0.9944164 | 0.008222227 | 0.9944165 | 0.006925005 | [12 empty] | 1099560 | 0.9979859 | 0.8678712 | 0.009805133 | 0.983578 | 0.006217334 | 0.9835704 | 0.009578839
[13 empty] | 756546 | 1.000479 | 0.9866385 | 0.001550597 | 0.9967397 | 0.004620511 | 0.996745 | 0.005323217 |  |  | 651660 | 0.9927692 | 0.9670213 | 0.00329707 | 0.994421 | 0.008222134 | 0.9944212 | 0.006924954 | [12 empty] | 1099860 | 0.9957479 | 0.8678712 | 0.009805133 | 0.9835836 | 0.006217308 | 0.983576 | 0.00957879
[13 empty] | 756846 | 1.000479 | 0.9866385 | 0.001550597 | 0.9967398 | 0.004620512 | 0.9967451 | 0.005323222 |  |  | 651960 | 0.9927692 | 0.9670213 | 0.00329707 | 0.9944256 | 0.008222041 | 0.9944258 | 0.006924904 | [12 empty] | 1100160 | 0.9979859 | 0.8678712 | 0.009805133 | 0.9835892 | 0.006217281 | 0.9835815 | 0.009578742
[13 empty] | 757146 | 1.002399 | 0.9866385 | 0.001550597 | 0.99674 | 0.004620513 | 0.9967452 | 0.005323227 |  |  | 652260 | 0.9916902 | 0.9670213 | 0.00329707 | 0.9944302 | 0.008221948 | 0.9944304 | 0.006924853 | [12 empty] | 1100460 | 0.9957479 | 0.8678712 | 0.009805133 | 0.9835947 | 0.006217255 | 0.9835871 | 0.009578694
[13 empty] | 757446 | 1.002399 | 0.9866385 | 0.001550597 | 0.9967401 | 0.004620515 | 0.9967453 | 0.005323232 |  |  | 652560 | 0.9906112 | 0.9670213 | 0.00329707 | 0.9944348 | 0.008221855 | 0.994435 | 0.006924803 | [12 empty] | 1100760 | 0.991272 | 0.8678712 | 0.009805133 | 0.9836003 | 0.006217229 | 0.9835926 | 0.009578646
[13 empty] | 757746 | 1.002399 | 0.9866385 | 0.001550597 | 0.9967402 | 0.004620516 | 0.9967454 | 0.005323237 |  |  | 652860 | 0.9927692 | 0.9670213 | 0.00329707 | 0.9944394 | 0.008221763 | 0.9944396 | 0.006924753 | [12 empty] | 1101060 | 0.9957479 | 0.8678712 | 0.009805133 | 0.9836058 | 0.006217203 | 0.9835982 | 0.009578598
[13 empty] | 758046 | 1.002399 | 0.9866385 | 0.001550597 | 0.9967403 | 0.004620517 | 0.9967456 | 0.005323242 |  |  | 653160 | 0.9906112 | 0.9670213 | 0.00329707 | 0.994444 | 0.008221671 | 0.9944441 | 0.006924704 | [12 empty] | 1101360 | 1.0047 | 0.8678712 | 0.009805133 | 0.9836113 | 0.006217177 | 0.9836037 | 0.00957855
[13 empty] | 758346 | 1.001439 | 0.9866385 | 0.001550597 | 0.9967404 | 0.004620518 | 0.9967457 | 0.005323247 |  |  | 653460 | 0.9916902 | 0.9670213 | 0.00329707 | 0.9944485 | 0.008221579 | 0.9944487 | 0.006924654 | [12 empty] | 1101660 | 0.99351 | 0.8678712 | 0.009805133 | 0.9836169 | 0.006217151 | 0.9836092 | 0.009578502
[13 empty] | 758646 | 1.002399 | 0.9866385 | 0.001550597 | 0.9967406 | 0.00462052 | 0.9967458 | 0.005323252 |  |  | 653760 | 0.9916902 | 0.9670213 | 0.00329707 | 0.9944531 | 0.008221488 | 0.9944533 | 0.006924605 | [12 empty] | 1101960 | 1.002462 | 0.8678712 | 0.009805133 | 0.9836224 | 0.006217125 | 0.9836147 | 0.009578454
[13 empty] | 758946 | 1.001439 | 0.9866385 | 0.001550597 | 0.9967407 | 0.004620521 | 0.9967459 | 0.005323257 |  |  | 654060 | 0.9895322 | 0.9670213 | 0.00329707 | 0.9944577 | 0.008221397 | 0.9944579 | 0.006924556 | [12 empty] | 1102260 | 0.99351 | 0.8678712 | 0.009805133 | 0.9836279 | 0.006217099 | 0.9836202 | 0.009578407
[13 empty] | 759246 | 1.002399 | 0.9866385 | 0.001550597 | 0.9967408 | 0.004620522 | 0.996746 | 0.005323262 |  |  | 654360 | 0.9906112 | 0.9670213 | 0.00329707 | 0.9944622 | 0.008221306 | 0.9944624 | 0.006924507 | [12 empty] | 1102560 | 1.002462 | 0.8678712 | 0.009805133 | 0.9836334 | 0.006217074 | 0.9836257 | 0.009578359
[13 empty] | 759546 | 1.002399 | 0.9866385 | 0.001550597 | 0.9967409 | 0.004620523 | 0.9967462 | 0.005323267 |  |  | 654660 | 0.9916902 | 0.9670213 | 0.00329707 | 0.9944667 | 0.008221215 | 0.9944669 | 0.006924458 | [12 empty] | 1102860 | 1.000224 | 0.8678712 | 0.009805133 | 0.9836389 | 0.006217048 | 0.9836312 | 0.009578312
[13 empty] | 759846 | 1.001439 | 0.9866385 | 0.001550597 | 0.996741 | 0.004620525 | 0.9967463 | 0.005323272 |  |  | 654960 | 0.9927692 | 0.9670213 | 0.00329707 | 0.9944713 | 0.008221125 | 0.9944715 | 0.006924409 | [12 empty] | 1103160 | 0.9957479 | 0.8678712 | 0.009805133 | 0.9836444 | 0.006217022 | 0.9836367 | 0.009578265
[13 empty] | 760146 | 1.001439 | 0.9866385 | 0.001550597 | 0.9967411 | 0.004620526 | 0.9967464 | 0.005323277 |  |  | 655260 | 0.9916902 | 0.9670213 | 0.00329707 | 0.9944758 | 0.008221034 | 0.994476 | 0.006924361 | [12 empty] | 1103460 | 0.99351 | 0.8678712 | 0.009805133 | 0.9836499 | 0.006216997 | 0.9836422 | 0.009578218
[13 empty] | 760446 | 1.002399 | 0.9866385 | 0.001550597 | 0.9967413 | 0.004620527 | 0.9967465 | 0.005323282 |  |  | 655560 | 0.9906112 | 0.9670213 | 0.00329707 | 0.9944803 | 0.008220945 | 0.9944805 | 0.006924312 | [12 empty] | 1103760 | 1.000224 | 0.8678712 | 0.009805133 | 0.9836554 | 0.006216971 | 0.9836477 | 0.009578171
[13 empty] | 760746 | 1.001439 | 0.9866385 | 0.001550597 | 0.9967414 | 0.004620528 | 0.9967466 | 0.005323287 |  |  | 655860 | 0.9906112 | 0.9670213 | 0.00329707 | 0.9944849 | 0.008220855 | 0.9944851 | 0.006924264 | [12 empty] | 1104060 | 0.9957479 | 0.8678712 | 0.009805133 | 0.9836608 | 0.006216946 | 0.9836532 | 0.009578124
[13 empty] | 761046 | 1.000479 | 0.9866385 | 0.001550597 | 0.9967415 | 0.00462053 | 0.9967467 | 0.005323292 |  |  | 656160 | 0.9906112 | 0.9670213 | 0.00329707 | 0.9944894 | 0.008220766 | 0.9944896 | 0.006924216 | [12 empty] | 1104360 | 1.000224 | 0.8678712 | 0.009805133 | 0.9836663 | 0.00621692 | 0.9836586 | 0.009578077
[13 empty] | 761346 | 1.001439 | 0.9866385 | 0.001550597 | 0.9967416 | 0.004620531 | 0.9967469 | 0.005323297 |  |  | 656460 | 0.9906112 | 0.9670213 | 0.00329707 | 0.9944939 | 0.008220677 | 0.9944941 | 0.006924168 | [12 empty] | 1104660 | 1.002462 | 0.8678712 | 0.009805133 | 0.9836718 | 0.006216895 | 0.9836641 | 0.009578031
[13 empty] | 761646 | 1.000479 | 0.9866385 | 0.001550597 | 0.9967417 | 0.004620532 | 0.996747 | 0.005323302 |  |  | 656760 | 0.9906112 | 0.9670213 | 0.00329707 | 0.9944984 | 0.008220588 | 0.9944986 | 0.006924121 | [12 empty] | 1104960 | 0.991272 | 0.8678712 | 0.009805133 | 0.9836772 | 0.00621687 | 0.9836695 | 0.009577984
[13 empty] | 761946 | 1.000479 | 0.9866385 | 0.001550597 | 0.9967418 | 0.004620533 | 0.9967471 | 0.005323307 |  |  | 657060 | 0.9895322 | 0.9670213 | 0.00329707 | 0.9945028 | 0.008220499 | 0.994503 | 0.006924073 | [12 empty] | 1105260 | 0.9979859 | 0.8678712 | 0.009805133 | 0.9836827 | 0.006216845 | 0.983675 | 0.009577938
[13 empty] | 762246 | 1.001439 | 0.9866385 | 0.001550597 | 0.996742 | 0.004620535 | 0.9967472 | 0.005323311 |  |  | 657360 | 0.9906112 | 0.9670213 | 0.00329707 | 0.9945073 | 0.008220411 | 0.9945075 | 0.006924026 | [12 empty] | 1105560 | 0.9979859 | 0.8678712 | 0.009805133 | 0.9836881 | 0.00621682 | 0.9836804 | 0.009577891
[13 empty] | 762546 | 1.001439 | 0.9866385 | 0.001550597 | 0.9967421 | 0.004620536 | 0.9967473 | 0.005323316 |  |  | 657660 | 0.9916902 | 0.9670213 | 0.00329707 | 0.9945118 | 0.008220323 | 0.994512 | 0.006923979 | [12 empty] | 1105860 | 0.9979859 | 0.8678712 | 0.009805133 | 0.9836935 | 0.006216795 | 0.9836859 | 0.009577845
[13 empty] | 762846 | 1.002399 | 0.9866385 | 0.001550597 | 0.9967422 | 0.004620537 | 0.9967474 | 0.005323321 |  |  | 657960 | 0.9916902 | 0.9670213 | 0.00329707 | 0.9945163 | 0.008220235 | 0.9945165 | 0.006923932 | [12 empty] | 1106160 | 1.002462 | 0.8678712 | 0.009805133 | 0.983699 | 0.00621677 | 0.9836913 | 0.009577799
[13 empty] | 763146 | 1.001439 | 0.9866385 | 0.001550597 | 0.9967423 | 0.004620539 | 0.9967476 | 0.005323326 |  |  | 658260 | 0.9927692 | 0.9670213 | 0.00329707 | 0.9945207 | 0.008220148 | 0.9945209 | 0.006923886 | [12 empty] | 1106460 | 0.99351 | 0.8678712 | 0.009805133 | 0.9837044 | 0.006216745 | 0.9836967 | 0.009577753
[13 empty] | 763446 | 1.000479 | 0.9866385 | 0.001550597 | 0.9967424 | 0.00462054 | 0.9967477 | 0.005323331 |  |  | 658560 | 0.9927692 | 0.9670213 | 0.00329707 | 0.9945252 | 0.008220061 | 0.9945254 | 0.006923839 | [12 empty] | 1106760 | 1.000224 | 0.8678712 | 0.009805133 | 0.9837098 | 0.00621672 | 0.9837021 | 0.009577707
[13 empty] | 763746 | 1.001439 | 0.9866385 | 0.001550597 | 0.9967425 | 0.004620541 | 0.9967478 | 0.005323336 |  |  | 658860 | 0.9895322 | 0.9670213 | 0.00329707 | 0.9945296 | 0.008219974 | 0.9945298 | 0.006923793 | [12 empty] | 1107060 | 0.9957479 | 0.8678712 | 0.009805133 | 0.9837152 | 0.006216695 | 0.9837075 | 0.009577661
[13 empty] | 764046 | 1.000479 | 0.9866385 | 0.001550597 | 0.9967426 | 0.004620542 | 0.9967479 | 0.00532334 |  |  | 659160 | 0.9916902 | 0.9670213 | 0.00329707 | 0.994534 | 0.008219887 | 0.9945342 | 0.006923746 | [12 empty] | 1107360 | 1.000224 | 0.8678712 | 0.009805133 | 0.9837206 | 0.006216671 | 0.9837129 | 0.009577616
[13 empty] | 764346 | 1.001439 | 0.9866385 | 0.001550597 | 0.9967427 | 0.004620544 | 0.996748 | 0.005323345 |  |  | 659460 | 0.9927692 | 0.9670213 | 0.00329707 | 0.9945385 | 0.008219801 | 0.9945387 | 0.0069237 | [12 empty] | 1107660 | 0.991272 | 0.8678712 | 0.009805133 | 0.983726 | 0.006216646 | 0.9837183 | 0.00957757
[13 empty] | 764646 | 1.002399 | 0.9866385 | 0.001550597 | 0.9967429 | 0.004620545 | 0.9967481 | 0.00532335 |  |  | 659760 | 0.9927692 | 0.9670213 | 0.00329707 | 0.9945429 | 0.008219715 | 0.9945431 | 0.006923655 | [12 empty] | 1107960 | 0.9957479 | 0.8678712 | 0.009805133 | 0.9837314 | 0.006216621 | 0.9837237 | 0.009577525
[13 empty] | 764946 | 1.001439 | 0.9866385 | 0.001550597 | 0.996743 | 0.004620546 | 0.9967482 | 0.005323355 |  |  | 660060 | 0.9927692 | 0.9670213 | 0.00329707 | 0.9945473 | 0.008219629 | 0.9945475 | 0.006923609 | [12 empty] | 1108260 | 1.002462 | 0.8678712 | 0.009805133 | 0.9837368 | 0.006216597 | 0.9837291 | 0.009577479
[13 empty] | 765246 | 1.001439 | 0.9866385 | 0.001550597 | 0.9967431 | 0.004620547 | 0.9967483 | 0.00532336 |  |  | 660360 | 0.9916902 | 0.9670213 | 0.00329707 | 0.9945517 | 0.008219543 | 0.9945519 | 0.006923563 | [12 empty] | 1108560 | 0.99351 | 0.8678712 | 0.009805133 | 0.9837422 | 0.006216572 | 0.9837345 | 0.009577434
[13 empty] | 765546 | 1.001439 | 0.9866385 | 0.001550597 | 0.9967432 | 0.004620549 | 0.9967485 | 0.005323364 |  |  | 660660 | 0.9916902 | 0.9670213 | 0.00329707 | 0.9945561 | 0.008219458 | 0.9945563 | 0.006923518 | [12 empty] | 1108860 | 0.9979859 | 0.8678712 | 0.009805133 | 0.9837476 | 0.006216548 | 0.9837398 | 0.009577389
[13 empty] | 765846 | 1.001439 | 0.9866385 | 0.001550597 | 0.9967433 | 0.00462055 | 0.9967486 | 0.005323369 |  |  | 660960 | 0.9927692 | 0.9670213 | 0.00329707 | 0.9945605 | 0.008219373 | 0.9945607 | 0.006923473 | [12 empty] | 1109160 | 1.002462 | 0.8678712 | 0.009805133 | 0.9837529 | 0.006216524 | 0.9837452 | 0.009577344
[13 empty] | 766146 | 1.002399 | 0.9866385 | 0.001550597 | 0.9967434 | 0.004620551 | 0.9967487 | 0.005323374 |  |  | 661260 | 0.9927692 | 0.9670213 | 0.00329707 | 0.9945649 | 0.008219288 | 0.9945651 | 0.006923428 | [12 empty] | 1109460 | 1.0047 | 0.8678712 | 0.009805133 | 0.9837583 | 0.006216499 | 0.9837506 | 0.009577299
[13 empty] | 766446 | 1.001439 | 0.9866385 | 0.001550597 | 0.9967435 | 0.004620553 | 0.9967488 | 0.005323379 |  |  | 661560 | 0.9916902 | 0.9670213 | 0.00329707 | 0.9945693 | 0.008219204 | 0.9945695 | 0.006923383 | [12 empty] | 1109760 | 0.99351 | 0.8678712 | 0.009805133 | 0.9837637 | 0.006216475 | 0.9837559 | 0.009577254
[13 empty] | 766746 | 0.9995181 | 0.9866385 | 0.001550597 | 0.9967436 | 0.004620554 | 0.9967489 | 0.005323383 |  |  | 661860 | 0.9916902 | 0.9670213 | 0.00329707 | 0.9945736 | 0.008219119 | 0.9945739 | 0.006923338 | [12 empty] | 1110060 | 0.9957479 | 0.8678712 | 0.009805133 | 0.983769 | 0.006216451 | 0.9837613 | 0.00957721
[13 empty] | 767046 | 1.001439 | 0.9866385 | 0.001550597 | 0.9967437 | 0.004620555 | 0.996749 | 0.005323388 |  |  | 662160 | 0.9906112 | 0.9670213 | 0.00329707 | 0.994578 | 0.008219035 | 0.9945782 | 0.006923294 | [12 empty] | 1110360 | 1.002462 | 0.8678712 | 0.009805133 | 0.9837744 | 0.006216427 | 0.9837666 | 0.009577165
[13 empty] | 767346 | 0.9995181 | 0.9866385 | 0.001550597 | 0.9967439 | 0.004620557 | 0.9967491 | 0.005323393 |  |  | 662460 | 0.9927692 | 0.9670213 | 0.00329707 | 0.9945823 | 0.008218952 | 0.9945826 | 0.00692325 | [12 empty] | 1110660 | 1.000224 | 0.8678712 | 0.009805133 | 0.9837797 | 0.006216403 | 0.9837719 | 0.009577121
[13 empty] | 767646 | 1.000479 | 0.9866385 | 0.001550597 | 0.996744 | 0.004620558 | 0.9967492 | 0.005323397 |  |  | 662760 | 0.9938482 | 0.9670213 | 0.00329707 | 0.9945867 | 0.008218868 | 0.9945869 | 0.006923205 | [12 empty] | 1110960 | 0.9957479 | 0.8678712 | 0.009805133 | 0.983785 | 0.006216379 | 0.9837773 | 0.009577076
[13 empty] | 767946 | 1.000479 | 0.9866385 | 0.001550597 | 0.9967441 | 0.004620559 | 0.9967493 | 0.005323402 |  |  | 663060 | 0.9927692 | 0.9670213 | 0.00329707 | 0.994591 | 0.008218785 | 0.9945913 | 0.006923161 | [12 empty] | 1111260 | 0.9957479 | 0.8678712 | 0.009805133 | 0.9837904 | 0.006216355 | 0.9837826 | 0.009577032
[13 empty] | 768246 | 1.001439 | 0.9866385 | 0.001550597 | 0.9967442 | 0.004620561 | 0.9967494 | 0.005323407 |  |  | 663360 | 0.9906112 | 0.9670213 | 0.00329707 | 0.9945954 | 0.008218702 | 0.9945956 | 0.006923118 | [12 empty] | 1111560 | 0.991272 | 0.8678712 | 0.009805133 | 0.9837957 | 0.006216331 | 0.9837879 | 0.009576988
[13 empty] | 768546 | 1.000479 | 0.9866385 | 0.001550597 | 0.9967443 | 0.004620562 | 0.9967496 | 0.005323411 |  |  | 663660 | 0.9906112 | 0.9670213 | 0.00329707 | 0.9945997 | 0.008218619 | 0.9945999 | 0.006923074 | [12 empty] | 1111860 | 0.9890341 | 0.8678712 | 0.009805133 | 0.983801 | 0.006216308 | 0.9837932 | 0.009576944
[13 empty] | 768846 | 1.001439 | 0.9866385 | 0.001550597 | 0.9967444 | 0.004620563 | 0.9967497 | 0.005323416 |  |  | 663960 | 0.9927692 | 0.9670213 | 0.00329707 | 0.994604 | 0.008218537 | 0.9946043 | 0.006923031 | [12 empty] | 1112160 | 0.99351 | 0.8678712 | 0.009805133 | 0.9838063 | 0.006216284 | 0.9837985 | 0.0095769
[13 empty] | 769146 | 1.001439 | 0.9866385 | 0.001550597 | 0.9967445 | 0.004620564 | 0.9967498 | 0.005323421 |  |  | 664260 | 0.9927692 | 0.9670213 | 0.00329707 | 0.9946083 | 0.008218455 | 0.9946086 | 0.006922987 | [12 empty] | 1112460 | 0.9979859 | 0.8678712 | 0.009805133 | 0.9838116 | 0.00621626 | 0.9838038 | 0.009576856
[13 empty] | 769446 | 1.001439 | 0.9866385 | 0.001550597 | 0.9967446 | 0.004620566 | 0.9967499 | 0.005323425 |  |  | 664560 | 0.9916902 | 0.9670213 | 0.00329707 | 0.9946127 | 0.008218373 | 0.9946129 | 0.006922944 | [12 empty] | 1112760 | 0.9957479 | 0.8678712 | 0.009805133 | 0.9838169 | 0.006216237 | 0.9838091 | 0.009576812
[13 empty] | 769746 | 1.002399 | 0.9866385 | 0.001550597 | 0.9967447 | 0.004620567 | 0.99675 | 0.00532343 |  |  | 664860 | 0.9916902 | 0.9670213 | 0.00329707 | 0.994617 | 0.008218291 | 0.9946172 | 0.006922901 | [12 empty] | 1113060 | 0.9979859 | 0.8678712 | 0.009805133 | 0.9838222 | 0.006216213 | 0.9838144 | 0.009576769
[13 empty] | 770046 | 1.001439 | 0.9866385 | 0.001550597 | 0.9967448 | 0.004620568 | 0.9967501 | 0.005323435 |  |  | 665160 | 0.9927692 | 0.9670213 | 0.00329707 | 0.9946212 | 0.008218209 | 0.9946215 | 0.006922858 | [12 empty] | 1113360 | 0.9890341 | 0.8678712 | 0.009805133 | 0.9838275 | 0.00621619 | 0.9838197 | 0.009576725
[13 empty] | 770346 | 1.001439 | 0.9866385 | 0.001550597 | 0.9967449 | 0.00462057 | 0.9967502 | 0.005323439 |  |  | 665460 | 0.9916902 | 0.9670213 | 0.00329707 | 0.9946255 | 0.008218128 | 0.9946258 | 0.006922816 | [12 empty] | 1113660 | 1.002462 | 0.8678712 | 0.009805133 | 0.9838328 | 0.006216166 | 0.983825 | 0.009576682
[13 empty] | 770646 | 1.001439 | 0.9866385 | 0.001550597 | 0.996745 | 0.004620571 | 0.9967503 | 0.005323444 |  |  | 665760 | 0.9927692 | 0.9670213 | 0.00329707 | 0.9946298 | 0.008218047 | 0.99463 | 0.006922773 | [12 empty] | 1113960 | 0.9979859 | 0.8678712 | 0.009805133 | 0.983838 | 0.006216143 | 0.9838302 | 0.009576638
[13 empty] | 770946 | 1.000479 | 0.9866385 | 0.001550597 | 0.9967451 | 0.004620572 | 0.9967504 | 0.005323448 |  |  | 666060 | 0.9916902 | 0.9670213 | 0.00329707 | 0.9946341 | 0.008217967 | 0.9946343 | 0.006922731 | [12 empty] | 1114260 | 0.99351 | 0.8678712 | 0.009805133 | 0.9838433 | 0.00621612 | 0.9838355 | 0.009576595
[13 empty] | 771246 | 1.001439 | 0.9866385 | 0.001550597 | 0.9967452 | 0.004620574 | 0.9967505 | 0.005323453 |  |  | 666360 | 0.9916902 | 0.9670213 | 0.00329707 | 0.9946384 | 0.008217886 | 0.9946386 | 0.006922689 | [12 empty] | 1114560 | 0.991272 | 0.8678712 | 0.009805133 | 0.9838486 | 0.006216097 | 0.9838408 | 0.009576552
[13 empty] | 771546 | 1.000479 | 0.9866385 | 0.001550597 | 0.9967454 | 0.004620575 | 0.9967506 | 0.005323458 |  |  | 666660 | 0.9927692 | 0.9670213 | 0.00329707 | 0.9946426 | 0.008217806 | 0.9946428 | 0.006922647 | [12 empty] | 1114860 | 0.991272 | 0.8678712 | 0.009805133 | 0.9838538 | 0.006216073 | 0.983846 | 0.009576509
[13 empty] | 771846 | 1.002399 | 0.9866385 | 0.001550597 | 0.9967455 | 0.004620576 | 0.9967507 | 0.005323462 |  |  | 666960 | 0.9906112 | 0.9670213 | 0.00329707 | 0.9946469 | 0.008217726 | 0.9946471 | 0.006922605 | [12 empty] | 1115160 | 1.000224 | 0.8678712 | 0.009805133 | 0.9838591 | 0.00621605 | 0.9838512 | 0.009576466
[13 empty] | 772146 | 0.9995181 | 0.9866385 | 0.001550597 | 0.9967456 | 0.004620578 | 0.9967508 | 0.005323467 |  |  | 667260 | 0.9906112 | 0.9670213 | 0.00329707 | 0.9946511 | 0.008217646 | 0.9946513 | 0.006922563 | [12 empty] | 1115460 | 1.002462 | 0.8678712 | 0.009805133 | 0.9838643 | 0.006216027 | 0.9838565 | 0.009576423
[13 empty] | 772446 | 1.001439 | 0.9866385 | 0.001550597 | 0.9967457 | 0.004620579 | 0.9967509 | 0.005323471 |  |  | 667560 | 0.9916902 | 0.9670213 | 0.00329707 | 0.9946553 | 0.008217567 | 0.9946556 | 0.006922522 | [12 empty] | 1115760 | 0.9979859 | 0.8678712 | 0.009805133 | 0.9838695 | 0.006216004 | 0.9838617 | 0.009576381
[13 empty] | 772746 | 1.002399 | 0.9866385 | 0.001550597 | 0.9967458 | 0.00462058 | 0.9967511 | 0.005323476 |  |  | 667860 | 0.9916902 | 0.9670213 | 0.00329707 | 0.9946596 | 0.008217488 | 0.9946598 | 0.00692248 | [12 empty] | 1116060 | 1.000224 | 0.8678712 | 0.009805133 | 0.9838748 | 0.006215981 | 0.9838669 | 0.009576338
[13 empty] | 773046 | 1.000479 | 0.9866385 | 0.001550597 | 0.9967459 | 0.004620582 | 0.9967512 | 0.00532348 |  |  | 668160 | 0.9916902 | 0.9670213 | 0.00329707 | 0.9946638 | 0.008217409 | 0.994664 | 0.006922439 | [12 empty] | 1116360 | 0.99351 | 0.8678712 | 0.009805133 | 0.98388 | 0.006215959 | 0.9838722 | 0.009576295
[13 empty] | 773346 | 1.000479 | 0.9866385 | 0.001550597 | 0.996746 | 0.004620583 | 0.9967513 | 0.005323485 |  |  | 668460 | 0.9927692 | 0.9670213 | 0.00329707 | 0.994668 | 0.00821733 | 0.9946683 | 0.006922398 | [12 empty] | 1116660 | 0.99351 | 0.8678712 | 0.009805133 | 0.9838852 | 0.006215936 | 0.9838774 | 0.009576253
[13 empty] | 773646 | 1.001439 | 0.9866385 | 0.001550597 | 0.9967461 | 0.004620584 | 0.9967514 | 0.005323489 |  |  | 668760 | 0.9916902 | 0.9670213 | 0.00329707 | 0.9946722 | 0.008217252 | 0.9946725 | 0.006922357 | [12 empty] | 1116960 | 0.9979859 | 0.8678712 | 0.009805133 | 0.9838904 | 0.006215913 | 0.9838826 | 0.009576211
[13 empty] | 773946 | 1.002399 | 0.9866385 | 0.001550597 | 0.9967462 | 0.004620586 | 0.9967515 | 0.005323494 |  |  | 669060 | 0.9916902 | 0.9670213 | 0.00329707 | 0.9946764 | 0.008217174 | 0.9946767 | 0.006922316 | [12 empty] | 1117260 | 0.991272 | 0.8678712 | 0.009805133 | 0.9838956 | 0.00621589 | 0.9838878 | 0.009576169
[13 empty] | 774246 | 1.001439 | 0.9866385 | 0.001550597 | 0.9967463 | 0.004620587 | 0.9967516 | 0.005323498 |  |  | 669360 | 0.9938482 | 0.9670213 | 0.00329707 | 0.9946806 | 0.008217096 | 0.9946809 | 0.006922276 | [12 empty] | 1117560 | 0.9957479 | 0.8678712 | 0.009805133 | 0.9839008 | 0.006215868 | 0.983893 | 0.009576126
[13 empty] | 774546 | 1.000479 | 0.9866385 | 0.001550597 | 0.9967464 | 0.004620588 | 0.9967517 | 0.005323503 |  |  | 669660 | 0.9927692 | 0.9670213 | 0.00329707 | 0.9946848 | 0.008217018 | 0.9946851 | 0.006922235 | [12 empty] | 1117860 | 0.9957479 | 0.8678712 | 0.009805133 | 0.983906 | 0.006215845 | 0.9838982 | 0.009576084
[13 empty] | 774846 | 1.001439 | 0.9866385 | 0.001550597 | 0.9967465 | 0.00462059 | 0.9967518 | 0.005323507 |  |  | 669960 | 0.9938482 | 0.9670213 | 0.00329707 | 0.994689 | 0.00821694 | 0.9946893 | 0.006922195 | [12 empty] | 1118160 | 0.991272 | 0.8678712 | 0.009805133 | 0.9839112 | 0.006215823 | 0.9839034 | 0.009576043
[13 empty] | 775146 | 1.000479 | 0.9866385 | 0.001550597 | 0.9967466 | 0.004620591 | 0.9967519 | 0.005323512 |  |  | 670260 | 0.9916902 | 0.9670213 | 0.00329707 | 0.9946932 | 0.008216863 | 0.9946934 | 0.006922155 | [12 empty] | 1118460 | 0.9957479 | 0.8678712 | 0.009805133 | 0.9839164 | 0.0062158 | 0.9839085 | 0.009576001
[13 empty] | 775446 | 1.001439 | 0.9866385 | 0.001550597 | 0.9967467 | 0.004620593 | 0.996752 | 0.005323516 |  |  | 670560 | 0.9927692 | 0.9670213 | 0.00329707 | 0.9946974 | 0.008216786 | 0.9946976 | 0.006922115 | [12 empty] | 1118760 | 0.99351 | 0.8678712 | 0.009805133 | 0.9839216 | 0.006215778 | 0.9839137 | 0.009575959
[13 empty] | 775746 | 1.001439 | 0.9866385 | 0.001550597 | 0.9967468 | 0.004620594 | 0.9967521 | 0.005323521 |  |  | 670860 | 0.9938482 | 0.9670213 | 0.00329707 | 0.9947015 | 0.008216709 | 0.9947018 | 0.006922075 | [12 empty] | 1119060 | 0.991272 | 0.8678712 | 0.009805133 | 0.9839267 | 0.006215756 | 0.9839189 | 0.009575918
[13 empty] | 776046 | 1.002399 | 0.9866385 | 0.001550597 | 0.9967469 | 0.004620595 | 0.9967522 | 0.005323525 |  |  | 671160 | 0.9927692 | 0.9670213 | 0.00329707 | 0.9947057 | 0.008216633 | 0.9947059 | 0.006922036 | [12 empty] | 1119360 | 0.9979859 | 0.8678712 | 0.009805133 | 0.9839319 | 0.006215733 | 0.983924 | 0.009575876
[13 empty] | 776346 | 1.000479 | 0.9866385 | 0.001550597 | 0.996747 | 0.004620597 | 0.9967523 | 0.00532353 |  |  | 671460 | 0.9916902 | 0.9670213 | 0.00329707 | 0.9947098 | 0.008216557 | 0.9947101 | 0.006921996 | [12 empty] | 1119660 | 0.99351 | 0.8678712 | 0.009805133 | 0.9839371 | 0.006215711 | 0.9839292 | 0.009575835
[13 empty] | 776646 | 1.001439 | 0.9866385 | 0.001550597 | 0.9967471 | 0.004620598 | 0.9967524 | 0.005323534 |  |  | 671760 | 0.9938482 | 0.9670213 | 0.00329707 | 0.994714 | 0.008216481 | 0.9947142 | 0.006921957 | [12 empty] | 1119960 | 0.9957479 | 0.8678712 | 0.009805133 | 0.9839422 | 0.006215689 | 0.9839343 | 0.009575793
[13 empty] | 776946 | 1.000479 | 0.9866385 | 0.001550597 | 0.9967472 | 0.004620599 | 0.9967525 | 0.005323538 |  |  | 672060 | 0.9949272 | 0.9670213 | 0.00329707 | 0.9947181 | 0.008216405 | 0.9947184 | 0.006921918 | [12 empty] | 1120260 | 0.99351 | 0.8678712 | 0.009805133 | 0.9839474 | 0.006215667 | 0.9839395 | 0.009575752
[13 empty] | 777246 | 1.000479 | 0.9866385 | 0.001550597 | 0.9967473 | 0.004620601 | 0.9967526 | 0.005323543 |  |  | 672360 | 0.9927692 | 0.9670213 | 0.00329707 | 0.9947222 | 0.00821633 | 0.9947225 | 0.006921879 | [12 empty] | 1120560 | 0.99351 | 0.8678712 | 0.009805133 | 0.9839525 | 0.006215645 | 0.9839446 | 0.009575711
[13 empty] | 777546 | 1.000479 | 0.9866385 | 0.001550597 | 0.9967474 | 0.004620602 | 0.9967527 | 0.005323547 |  |  | 672660 | 0.9916902 | 0.9670213 | 0.00329707 | 0.9947264 | 0.008216254 | 0.9947266 | 0.00692184 | [12 empty] | 1120860 | 0.9867961 | 0.8678712 | 0.009805133 | 0.9839576 | 0.006215623 | 0.9839498 | 0.00957567
[13 empty] | 777846 | 0.9995181 | 0.9866385 | 0.001550597 | 0.9967475 | 0.004620603 | 0.9967528 | 0.005323552 |  |  | 672960 | 0.9927692 | 0.9670213 | 0.00329707 | 0.9947305 | 0.008216179 | 0.9947307 | 0.006921802 | [12 empty] | 1121160 | 0.99351 | 0.8678712 | 0.009805133 | 0.9839628 | 0.006215601 | 0.9839549 | 0.009575629
[13 empty] | 778146 | 0.9995181 | 0.9866385 | 0.001550597 | 0.9967476 | 0.004620605 | 0.9967529 | 0.005323556 |  |  | 673260 | 0.9916902 | 0.9670213 | 0.00329707 | 0.9947346 | 0.008216104 | 0.9947348 | 0.006921763 | [12 empty] | 1121460 | 1.000224 | 0.8678712 | 0.009805133 | 0.9839679 | 0.006215579 | 0.98396 | 0.009575589
[13 empty] | 778446 | 1.000479 | 0.9866385 | 0.001550597 | 0.9967477 | 0.004620606 | 0.996753 | 0.00532356 |  |  | 673560 | 0.9927692 | 0.9670213 | 0.00329707 | 0.9947387 | 0.00821603 | 0.9947389 | 0.006921725 | [12 empty] | 1121760 | 0.991272 | 0.8678712 | 0.009805133 | 0.983973 | 0.006215558 | 0.9839651 | 0.009575548
[13 empty] | 778746 | 1.000479 | 0.9866385 | 0.001550597 | 0.9967478 | 0.004620607 | 0.9967531 | 0.005323565 |  |  | 673860 | 0.9927692 | 0.9670213 | 0.00329707 | 0.9947428 | 0.008215956 | 0.994743 | 0.006921686 | [12 empty] | 1122060 | 0.9957479 | 0.8678712 | 0.009805133 | 0.9839781 | 0.006215536 | 0.9839702 | 0.009575507
[13 empty] | 779046 | 1.000479 | 0.9866385 | 0.001550597 | 0.9967479 | 0.004620609 | 0.9967532 | 0.005323569 |  |  | 674160 | 0.9927692 | 0.9670213 | 0.00329707 | 0.9947469 | 0.008215881 | 0.9947471 | 0.006921648 | [12 empty] | 1122360 | 0.9890341 | 0.8678712 | 0.009805133 | 0.9839832 | 0.006215514 | 0.9839753 | 0.009575467
[13 empty] | 779346 | 1.001439 | 0.9866385 | 0.001550597 | 0.996748 | 0.00462061 | 0.9967533 | 0.005323573 |  |  | 674460 | 0.9916902 | 0.9670213 | 0.00329707 | 0.994751 | 0.008215808 | 0.9947512 | 0.00692161 | [12 empty] | 1122660 | 0.9957479 | 0.8678712 | 0.009805133 | 0.9839883 | 0.006215493 | 0.9839804 | 0.009575426
[13 empty] | 779646 | 1.002399 | 0.9866385 | 0.001550597 | 0.9967481 | 0.004620612 | 0.9967534 | 0.005323578 |  |  | 674760 | 0.9916902 | 0.9670213 | 0.00329707 | 0.994755 | 0.008215734 | 0.9947553 | 0.006921573 | [12 empty] | 1122960 | 0.9890341 | 0.8678712 | 0.009805133 | 0.9839934 | 0.006215471 | 0.9839855 | 0.009575386
[13 empty] | 779946 | 1.002399 | 0.9866385 | 0.001550597 | 0.9967482 | 0.004620613 | 0.9967535 | 0.005323582 |  |  | 675060 | 0.9916902 | 0.9670213 | 0.00329707 | 0.9947591 | 0.008215661 | 0.9947594 | 0.006921535 | [12 empty] | 1123260 | 1.000224 | 0.8678712 | 0.009805133 | 0.9839985 | 0.00621545 | 0.9839906 | 0.009575346
[13 empty] | 780246 | 1.001439 | 0.9866385 | 0.001550597 | 0.9967483 | 0.004620614 | 0.9967536 | 0.005323586 |  |  | 675360 | 0.9927692 | 0.9670213 | 0.00329707 | 0.9947632 | 0.008215587 | 0.9947634 | 0.006921498 | [12 empty] | 1123560 | 0.991272 | 0.8678712 | 0.009805133 | 0.9840036 | 0.006215428 | 0.9839957 | 0.009575306
[13 empty] | 780546 | 1.001439 | 0.9866385 | 0.001550597 | 0.9967484 | 0.004620616 | 0.9967537 | 0.005323591 |  |  | 675660 | 0.9949272 | 0.9670213 | 0.00329707 | 0.9947672 | 0.008215515 | 0.9947675 | 0.00692146 | [12 empty] | 1123860 | 0.9890341 | 0.8678712 | 0.009805133 | 0.9840087 | 0.006215407 | 0.9840008 | 0.009575266
[13 empty] | 780846 | 1.000479 | 0.9866385 | 0.001550597 | 0.9967485 | 0.004620617 | 0.9967538 | 0.005323595 |  |  | 675960 | 0.9927692 | 0.9670213 | 0.00329707 | 0.9947713 | 0.008215442 | 0.9947715 | 0.006921423 | [12 empty] | 1124160 | 0.991272 | 0.8678712 | 0.009805133 | 0.9840137 | 0.006215385 | 0.9840058 | 0.009575226
[13 empty] | 781146 | 1.000479 | 0.9866385 | 0.001550597 | 0.9967486 | 0.004620618 | 0.9967539 | 0.005323599 |  |  | 676260 | 0.9916902 | 0.9670213 | 0.00329707 | 0.9947753 | 0.008215369 | 0.9947756 | 0.006921386 | [12 empty] | 1124460 | 0.99351 | 0.8678712 | 0.009805133 | 0.9840188 | 0.006215364 | 0.9840109 | 0.009575186
[13 empty] | 781446 | 1.000479 | 0.9866385 | 0.001550597 | 0.9967487 | 0.00462062 | 0.996754 | 0.005323604 |  |  | 676560 | 0.9927692 | 0.9670213 | 0.00329707 | 0.9947794 | 0.008215297 | 0.9947796 | 0.006921349 | [12 empty] | 1124760 | 0.99351 | 0.8678712 | 0.009805133 | 0.9840239 | 0.006215343 | 0.9840159 | 0.009575146
[13 empty] | 781746 | 1.001439 | 0.9866385 | 0.001550597 | 0.9967488 | 0.004620621 | 0.9967541 | 0.005323608 |  |  | 676860 | 0.9927692 | 0.9670213 | 0.00329707 | 0.9947834 | 0.008215225 | 0.9947837 | 0.006921313 | [12 empty] | 1125060 | 0.99351 | 0.8678712 | 0.009805133 | 0.9840289 | 0.006215322 | 0.984021 | 0.009575107
[13 empty] | 782046 | 1.001439 | 0.9866385 | 0.001550597 | 0.9967489 | 0.004620622 | 0.9967542 | 0.005323612 |  |  | 677160 | 0.9927692 | 0.9670213 | 0.00329707 | 0.9947874 | 0.008215154 | 0.9947877 | 0.006921276 | [12 empty] | 1125360 | 1.002462 | 0.8678712 | 0.009805133 | 0.984034 | 0.006215301 | 0.984026 | 0.009575067
[13 empty] | 782346 | 1.001439 | 0.9866385 | 0.001550597 | 0.996749 | 0.004620624 | 0.9967543 | 0.005323616 |  |  | 677460 | 0.9949272 | 0.9670213 | 0.00329707 | 0.9947914 | 0.008215082 | 0.9947917 | 0.00692124 | [12 empty] | 1125660 | 1.002462 | 0.8678712 | 0.009805133 | 0.984039 | 0.00621528 | 0.9840311 | 0.009575028
[13 empty] | 782646 | 1.000479 | 0.9866385 | 0.001550597 | 0.9967491 | 0.004620625 | 0.9967544 | 0.005323621 |  |  | 677760 | 0.9938482 | 0.9670213 | 0.00329707 | 0.9947955 | 0.008215011 | 0.9947957 | 0.006921204 | [12 empty] | 1125960 | 0.991272 | 0.8678712 | 0.009805133 | 0.984044 | 0.006215259 | 0.9840361 | 0.009574989
[13 empty] | 782946 | 1.000479 | 0.9866385 | 0.001550597 | 0.9967492 | 0.004620627 | 0.9967545 | 0.005323625 |  |  | 678060 | 0.9927692 | 0.9670213 | 0.00329707 | 0.9947995 | 0.00821494 | 0.9947997 | 0.006921168 | [12 empty] | 1126260 | 0.9845582 | 0.8678712 | 0.009805133 | 0.9840491 | 0.006215238 | 0.9840411 | 0.009574949
[13 empty] | 783246 | 1.000479 | 0.9866385 | 0.001550597 | 0.9967492 | 0.004620628 | 0.9967546 | 0.005323629 |  |  | 678360 | 0.9927692 | 0.9670213 | 0.00329707 | 0.9948035 | 0.008214869 | 0.9948037 | 0.006921132 | [12 empty] | 1126560 | 0.9890341 | 0.8678712 | 0.009805133 | 0.9840541 | 0.006215217 | 0.9840461 | 0.00957491
[13 empty] | 783546 | 0.9995181 | 0.9866385 | 0.001550597 | 0.9967493 | 0.004620629 | 0.9967547 | 0.005323633 |  |  | 678660 | 0.9927692 | 0.9670213 | 0.00329707 | 0.9948074 | 0.008214798 | 0.9948077 | 0.006921096 | [12 empty] | 1126860 | 0.9890341 | 0.8678712 | 0.009805133 | 0.9840591 | 0.006215196 | 0.9840512 | 0.009574871
[13 empty] | 783846 | 1.000479 | 0.9866385 | 0.001550597 | 0.9967494 | 0.004620631 | 0.9967547 | 0.005323638 |  |  | 678960 | 0.9927692 | 0.9670213 | 0.00329707 | 0.9948114 | 0.008214728 | 0.9948117 | 0.00692106 | [12 empty] | 1127160 | 0.99351 | 0.8678712 | 0.009805133 | 0.9840641 | 0.006215175 | 0.9840562 | 0.009574832
[13 empty] | 784146 | 0.9995181 | 0.9866385 | 0.001550597 | 0.9967495 | 0.004620632 | 0.9967548 | 0.005323642 |  |  | 679260 | 0.9916902 | 0.9670213 | 0.00329707 | 0.9948154 | 0.008214658 | 0.9948157 | 0.006921025 | [12 empty] | 1127460 | 0.991272 | 0.8678712 | 0.009805133 | 0.9840691 | 0.006215155 | 0.9840612 | 0.009574794
[13 empty] | 784446 | 1.001439 | 0.9866385 | 0.001550597 | 0.9967496 | 0.004620633 | 0.9967549 | 0.005323646 |  |  | 679560 | 0.9927692 | 0.9670213 | 0.00329707 | 0.9948194 | 0.008214588 | 0.9948197 | 0.006920989 | [12 empty] | 1127760 | 1.000224 | 0.8678712 | 0.009805133 | 0.9840741 | 0.006215134 | 0.9840662 | 0.009574755
[13 empty] | 784746 | 1.001439 | 0.9866385 | 0.001550597 | 0.9967497 | 0.004620635 | 0.996755 | 0.00532365 |  |  | 679860 | 0.9916902 | 0.9670213 | 0.00329707 | 0.9948234 | 0.008214518 | 0.9948236 | 0.006920954 | [12 empty] | 1128060 | 0.9957479 | 0.8678712 | 0.009805133 | 0.9840791 | 0.006215114 | 0.9840712 | 0.009574716
[13 empty] | 785046 | 1.001439 | 0.9866385 | 0.001550597 | 0.9967498 | 0.004620636 | 0.9967551 | 0.005323654 |  |  | 680160 | 0.9927692 | 0.9670213 | 0.00329707 | 0.9948273 | 0.008214449 | 0.9948276 | 0.006920919 | [12 empty] | 1128360 | 0.991272 | 0.8678712 | 0.009805133 | 0.9840841 | 0.006215093 | 0.9840762 | 0.009574678
[13 empty] | 785346 | 1.002399 | 0.9866385 | 0.001550597 | 0.9967499 | 0.004620638 | 0.9967552 | 0.005323658 |  |  | 680460 | 0.9949272 | 0.9670213 | 0.00329707 | 0.9948313 | 0.00821438 | 0.9948315 | 0.006920884 | [12 empty] | 1128660 | 1.006938 | 0.8678712 | 0.009805133 | 0.9840891 | 0.006215073 | 0.9840811 | 0.009574639
[13 empty] | 785646 | 1.001439 | 0.9866385 | 0.001550597 | 0.99675 | 0.004620639 | 0.9967553 | 0.005323663 |  |  | 680760 | 0.9927692 | 0.9670213 | 0.00329707 | 0.9948352 | 0.008214311 | 0.9948355 | 0.006920849 | [12 empty] | 1128960 | 0.9957479 | 0.8678712 | 0.009805133 | 0.9840941 | 0.006215052 | 0.9840861 | 0.009574601
[13 empty] | 785946 | 1.002399 | 0.9866385 | 0.001550597 | 0.9967501 | 0.00462064 | 0.9967554 | 0.005323667 |  |  | 681060 | 0.9938482 | 0.9670213 | 0.00329707 | 0.9948392 | 0.008214242 | 0.9948394 | 0.006920815 | [12 empty] | 1129260 | 0.991272 | 0.8678712 | 0.009805133 | 0.984099 | 0.006215032 | 0.9840911 | 0.009574563
[13 empty] | 786246 | 1.000479 | 0.9866385 | 0.001550597 | 0.9967502 | 0.004620642 | 0.9967555 | 0.005323671 |  |  | 681360 | 0.9938482 | 0.9670213 | 0.00329707 | 0.9948431 | 0.008214173 | 0.9948434 | 0.00692078 | [12 empty] | 1129560 | 0.9979859 | 0.8678712 | 0.009805133 | 0.984104 | 0.006215011 | 0.984096 | 0.009574524
[13 empty] | 786546 | 1.000479 | 0.9866385 | 0.001550597 | 0.9967503 | 0.004620643 | 0.9967556 | 0.005323675 |  |  | 681660 | 0.9927692 | 0.9670213 | 0.00329707 | 0.994847 | 0.008214105 | 0.9948473 | 0.006920746 | [12 empty] | 1129860 | 0.99351 | 0.8678712 | 0.009805133 | 0.984109 | 0.006214991 | 0.984101 | 0.009574486
[13 empty] | 786846 | 1.000479 | 0.9866385 | 0.001550597 | 0.9967504 | 0.004620645 | 0.9967557 | 0.005323679 |  |  | 681960 | 0.9916902 | 0.9670213 | 0.00329707 | 0.9948509 | 0.008214037 | 0.9948512 | 0.006920712 | [12 empty] | 1130160 | 1.000224 | 0.8678712 | 0.009805133 | 0.9841139 | 0.006214971 | 0.984106 | 0.009574448
[13 empty] | 787146 | 1.000479 | 0.9866385 | 0.001550597 | 0.9967505 | 0.004620646 | 0.9967558 | 0.005323683 |  |  | 682260 | 0.9949272 | 0.9670213 | 0.00329707 | 0.9948549 | 0.008213969 | 0.9948551 | 0.006920678 | [12 empty] | 1130460 | 0.9957479 | 0.8678712 | 0.009805133 | 0.9841189 | 0.006214951 | 0.9841109 | 0.009574411
[13 empty] | 787446 | 1.001439 | 0.9866385 | 0.001550597 | 0.9967506 | 0.004620647 | 0.9967559 | 0.005323687 |  |  | 682560 | 0.9927692 | 0.9670213 | 0.00329707 | 0.9948588 | 0.008213902 | 0.994859 | 0.006920644 | [12 empty] | 1130760 | 0.991272 | 0.8678712 | 0.009805133 | 0.9841238 | 0.006214931 | 0.9841158 | 0.009574373
[13 empty] | 787746 | 1.001439 | 0.9866385 | 0.001550597 | 0.9967506 | 0.004620649 | 0.996756 | 0.005323691 |  |  | 682860 | 0.9927692 | 0.9670213 | 0.00329707 | 0.9948627 | 0.008213834 | 0.9948629 | 0.00692061 | [12 empty] | 1131060 | 1.000224 | 0.8678712 | 0.009805133 | 0.9841288 | 0.006214911 | 0.9841208 | 0.009574335
[13 empty] | 788046 | 1.000479 | 0.9866385 | 0.001550597 | 0.9967507 | 0.00462065 | 0.9967561 | 0.005323696 |  |  | 683160 | 0.9916902 | 0.9670213 | 0.00329707 | 0.9948666 | 0.008213767 | 0.9948668 | 0.006920577 | [12 empty] | 1131360 | 0.99351 | 0.8678712 | 0.009805133 | 0.9841337 | 0.006214891 | 0.9841257 | 0.009574297
[13 empty] | 788346 | 0.9995181 | 0.9866385 | 0.001550597 | 0.9967508 | 0.004620651 | 0.9967561 | 0.0053237 |  |  | 683460 | 0.9927692 | 0.9670213 | 0.00329707 | 0.9948704 | 0.0082137 | 0.9948707 | 0.006920543 | [12 empty] | 1131660 | 0.99351 | 0.8678712 | 0.009805133 | 0.9841386 | 0.006214871 | 0.9841306 | 0.00957426
[13 empty] | 788646 | 1.000479 | 0.9866385 | 0.001550597 | 0.9967509 | 0.004620653 | 0.9967562 | 0.005323704 |  |  | 683760 | 0.9938482 | 0.9670213 | 0.00329707 | 0.9948743 | 0.008213633 | 0.9948746 | 0.00692051 | [12 empty] | 1131960 | 0.99351 | 0.8678712 | 0.009805133 | 0.9841436 | 0.006214851 | 0.9841356 | 0.009574223
[13 empty] | 788946 | 1.001439 | 0.9866385 | 0.001550597 | 0.996751 | 0.004620654 | 0.9967563 | 0.005323708 |  |  | 684060 | 0.9916902 | 0.9670213 | 0.00329707 | 0.9948782 | 0.008213567 | 0.9948785 | 0.006920477 | [12 empty] | 1132260 | 1.000224 | 0.8678712 | 0.009805133 | 0.9841485 | 0.006214831 | 0.9841405 | 0.009574185
[13 empty] | 789246 | 1.000479 | 0.9866385 | 0.001550597 | 0.9967511 | 0.004620656 | 0.9967564 | 0.005323712 |  |  | 684360 | 0.9927692 | 0.9670213 | 0.00329707 | 0.9948821 | 0.0082135 | 0.9948824 | 0.006920444 | [12 empty] | 1132560 | 0.9957479 | 0.8678712 | 0.009805133 | 0.9841534 | 0.006214812 | 0.9841454 | 0.009574148
[13 empty] | 789546 | 1.001439 | 0.9866385 | 0.001550597 | 0.9967512 | 0.004620657 | 0.9967565 | 0.005323716 |  |  | 684660 | 0.9927692 | 0.9670213 | 0.00329707 | 0.9948859 | 0.008213434 | 0.9948862 | 0.006920411 | [12 empty] | 1132860 | 0.9979859 | 0.8678712 | 0.009805133 | 0.9841583 | 0.006214792 | 0.9841503 | 0.009574111
[13 empty] | 789846 | 0.9985577 | 0.9866385 | 0.001550597 | 0.9967513 | 0.004620658 | 0.9967566 | 0.00532372 |  |  | 684960 | 0.9916902 | 0.9670213 | 0.00329707 | 0.9948898 | 0.008213369 | 0.9948901 | 0.006920378 | [12 empty] | 1133160 | 0.9979859 | 0.8678712 | 0.009805133 | 0.9841632 | 0.006214772 | 0.9841552 | 0.009574074
[13 empty] | 790146 | 0.9995181 | 0.9866385 | 0.001550597 | 0.9967514 | 0.00462066 | 0.9967567 | 0.005323724 |  |  | 685260 | 0.9927692 | 0.9670213 | 0.00329707 | 0.9948937 | 0.008213303 | 0.9948939 | 0.006920345 | [12 empty] | 1133460 | 0.9979859 | 0.8678712 | 0.009805133 | 0.9841681 | 0.006214753 | 0.9841601 | 0.009574037
[13 empty] | 790446 | 1.000479 | 0.9866385 | 0.001550597 | 0.9967515 | 0.004620661 | 0.9967568 | 0.005323728 |  |  | 685560 | 0.9938482 | 0.9670213 | 0.00329707 | 0.9948975 | 0.008213237 | 0.9948978 | 0.006920313 | [12 empty] | 1133760 | 0.9957479 | 0.8678712 | 0.009805133 | 0.984173 | 0.006214733 | 0.9841649 | 0.009574
[13 empty] | 790746 | 1.001439 | 0.9866385 | 0.001550597 | 0.9967515 | 0.004620662 | 0.9967569 | 0.005323732 |  |  | 685860 | 0.9938482 | 0.9670213 | 0.00329707 | 0.9949013 | 0.008213172 | 0.9949016 | 0.006920281 | [12 empty] | 1134060 | 0.99351 | 0.8678712 | 0.009805133 | 0.9841778 | 0.006214714 | 0.9841698 | 0.009573963
[13 empty] | 791046 | 1.002399 | 0.9866385 | 0.001550597 | 0.9967516 | 0.004620664 | 0.996757 | 0.005323736 |  |  | 686160 | 0.9916902 | 0.9670213 | 0.00329707 | 0.9949052 | 0.008213107 | 0.9949055 | 0.006920248 | [12 empty] | 1134360 | 1.000224 | 0.8678712 | 0.009805133 | 0.9841827 | 0.006214694 | 0.9841747 | 0.009573927
[13 empty] | 791346 | 1.001439 | 0.9866385 | 0.001550597 | 0.9967517 | 0.004620665 | 0.996757 | 0.00532374 |  |  | 686460 | 0.9927692 | 0.9670213 | 0.00329707 | 0.994909 | 0.008213042 | 0.9949093 | 0.006920216 | [12 empty] | 1134660 | 0.9979859 | 0.8678712 | 0.009805133 | 0.9841876 | 0.006214675 | 0.9841796 | 0.00957389
[13 empty] | 791646 | 1.001439 | 0.9866385 | 0.001550597 | 0.9967518 | 0.004620667 | 0.9967571 | 0.005323744 |  |  | 686760 | 0.9938482 | 0.9670213 | 0.00329707 | 0.9949128 | 0.008212978 | 0.9949131 | 0.006920184 | [12 empty] | 1134960 | 1.002462 | 0.8678712 | 0.009805133 | 0.9841925 | 0.006214655 | 0.9841844 | 0.009573854
[13 empty] | 791946 | 1.000479 | 0.9866385 | 0.001550597 | 0.9967519 | 0.004620668 | 0.9967572 | 0.005323748 |  |  | 687060 | 0.9927692 | 0.9670213 | 0.00329707 | 0.9949166 | 0.008212914 | 0.9949169 | 0.006920153 | [12 empty] | 1135260 | 0.991272 | 0.8678712 | 0.009805133 | 0.9841973 | 0.006214636 | 0.9841893 | 0.009573817
[13 empty] | 792246 | 1.000479 | 0.9866385 | 0.001550597 | 0.996752 | 0.004620669 | 0.9967573 | 0.005323752 |  |  | 687360 | 0.9938482 | 0.9670213 | 0.00329707 | 0.9949205 | 0.008212849 | 0.9949207 | 0.006920121 | [12 empty] | 1135560 | 0.9890341 | 0.8678712 | 0.009805133 | 0.9842022 | 0.006214617 | 0.9841941 | 0.009573781
[13 empty] | 792546 | 0.9995181 | 0.9866385 | 0.001550597 | 0.9967521 | 0.004620671 | 0.9967574 | 0.005323756 |  |  | 687660 | 0.9938482 | 0.9670213 | 0.00329707 | 0.9949243 | 0.008212786 | 0.9949246 | 0.00692009 | [12 empty] | 1135860 | 0.9867961 | 0.8678712 | 0.009805133 | 0.984207 | 0.006214598 | 0.984199 | 0.009573745
[13 empty] | 792846 | 0.9985577 | 0.9866385 | 0.001550597 | 0.9967522 | 0.004620672 | 0.9967575 | 0.00532376 |  |  | 687960 | 0.9916902 | 0.9670213 | 0.00329707 | 0.9949281 | 0.008212722 | 0.9949284 | 0.006920058 | [12 empty] | 1136160 | 0.9957479 | 0.8678712 | 0.009805133 | 0.9842119 | 0.006214579 | 0.9842038 | 0.009573709
[13 empty] | 793146 | 0.9995181 | 0.9866385 | 0.001550597 | 0.9967522 | 0.004620674 | 0.9967576 | 0.005323764 |  |  | 688260 | 0.9916902 | 0.9670213 | 0.00329707 | 0.9949318 | 0.008212658 | 0.9949321 | 0.006920027 | [12 empty] | 1136460 | 1.000224 | 0.8678712 | 0.009805133 | 0.9842167 | 0.00621456 | 0.9842087 | 0.009573672
[13 empty] | 793446 | 1.000479 | 0.9866385 | 0.001550597 | 0.9967523 | 0.004620675 | 0.9967577 | 0.005323768 |  |  | 688560 | 0.9927692 | 0.9670213 | 0.00329707 | 0.9949356 | 0.008212595 | 0.9949359 | 0.006919996 | [12 empty] | 1136760 | 1.002462 | 0.8678712 | 0.009805133 | 0.9842215 | 0.006214541 | 0.9842135 | 0.009573637
[13 empty] | 793746 | 1.000479 | 0.9866385 | 0.001550597 | 0.9967524 | 0.004620676 | 0.9967578 | 0.005323772 |  |  | 688860 | 0.9927692 | 0.9670213 | 0.00329707 | 0.9949394 | 0.008212532 | 0.9949397 | 0.006919965 | [12 empty] | 1137060 | 0.9890341 | 0.8678712 | 0.009805133 | 0.9842264 | 0.006214522 | 0.9842183 | 0.009573601
[13 empty] | 794046 | 1.000479 | 0.9866385 | 0.001550597 | 0.9967525 | 0.004620678 | 0.9967578 | 0.005323776 |  |  | 689160 | 0.9916902 | 0.9670213 | 0.00329707 | 0.9949432 | 0.008212469 | 0.9949435 | 0.006919934 | [12 empty] | 1137360 | 1.002462 | 0.8678712 | 0.009805133 | 0.9842312 | 0.006214503 | 0.9842231 | 0.009573565
[13 empty] | 794346 | 1.00336 | 0.9866385 | 0.001550597 | 0.9967526 | 0.004620679 | 0.9967579 | 0.005323779 |  |  | 689460 | 0.9906112 | 0.9670213 | 0.00329707 | 0.9949469 | 0.008212407 | 0.9949472 | 0.006919903 | [12 empty] | 1137660 | 0.9957479 | 0.8678712 | 0.009805133 | 0.984236 | 0.006214484 | 0.9842279 | 0.009573529
[13 empty] | 794646 | 1.001439 | 0.9866385 | 0.001550597 | 0.9967527 | 0.004620681 | 0.996758 | 0.005323783 |  |  | 689760 | 0.9927692 | 0.9670213 | 0.00329707 | 0.9949507 | 0.008212344 | 0.994951 | 0.006919873 | [12 empty] | 1137960 | 0.99351 | 0.8678712 | 0.009805133 | 0.9842408 | 0.006214465 | 0.9842328 | 0.009573494
[13 empty] | 794946 | 1.001439 | 0.9866385 | 0.001550597 | 0.9967528 | 0.004620682 | 0.9967581 | 0.005323787 |  |  | 690060 | 0.9916902 | 0.9670213 | 0.00329707 | 0.9949545 | 0.008212282 | 0.9949548 | 0.006919843 | [12 empty] | 1138260 | 0.99351 | 0.8678712 | 0.009805133 | 0.9842456 | 0.006214447 | 0.9842376 | 0.009573458
[13 empty] | 795246 | 1.001439 | 0.9866385 | 0.001550597 | 0.9967528 | 0.004620683 | 0.9967582 | 0.005323791 |  |  | 690360 | 0.9927692 | 0.9670213 | 0.00329707 | 0.9949582 | 0.00821222 | 0.9949585 | 0.006919812 | [12 empty] | 1138560 | 1.000224 | 0.8678712 | 0.009805133 | 0.9842504 | 0.006214428 | 0.9842424 | 0.009573423
[13 empty] | 795546 | 1.000479 | 0.9866385 | 0.001550597 | 0.9967529 | 0.004620685 | 0.9967583 | 0.005323795 |  |  | 690660 | 0.9938482 | 0.9670213 | 0.00329707 | 0.9949619 | 0.008212158 | 0.9949623 | 0.006919782 | [12 empty] | 1138860 | 0.9979859 | 0.8678712 | 0.009805133 | 0.9842552 | 0.006214409 | 0.9842471 | 0.009573387
[13 empty] | 795846 | 0.9985577 | 0.9866385 | 0.001550597 | 0.996753 | 0.004620686 | 0.9967584 | 0.005323799 |  |  | 690960 | 0.9906112 | 0.9670213 | 0.00329707 | 0.9949657 | 0.008212097 | 0.994966 | 0.006919752 | [12 empty] | 1139160 | 0.9957479 | 0.8678712 | 0.009805133 | 0.98426 | 0.006214391 | 0.9842519 | 0.009573352
[13 empty] | 796146 | 1.000479 | 0.9866385 | 0.001550597 | 0.9967531 | 0.004620687 | 0.9967584 | 0.005323803 |  |  | 691260 | 0.9927692 | 0.9670213 | 0.00329707 | 0.9949694 | 0.008212035 | 0.9949697 | 0.006919722 | [12 empty] | 1139460 | 0.9979859 | 0.8678712 | 0.009805133 | 0.9842648 | 0.006214372 | 0.9842567 | 0.009573317
[13 empty] | 796446 | 1.001439 | 0.9866385 | 0.001550597 | 0.9967532 | 0.004620689 | 0.9967585 | 0.005323807 |  |  | 691560 | 0.9906112 | 0.9670213 | 0.00329707 | 0.9949731 | 0.008211974 | 0.9949734 | 0.006919693 | [12 empty] | 1139760 | 0.991272 | 0.8678712 | 0.009805133 | 0.9842696 | 0.006214354 | 0.9842615 | 0.009573282
[13 empty] | 796746 | 1.002399 | 0.9866385 | 0.001550597 | 0.9967533 | 0.00462069 | 0.9967586 | 0.00532381 |  |  | 691860 | 0.9906112 | 0.9670213 | 0.00329707 | 0.9949769 | 0.008211913 | 0.9949772 | 0.006919663 | [12 empty] | 1140060 | 0.9957479 | 0.8678712 | 0.009805133 | 0.9842743 | 0.006214335 | 0.9842663 | 0.009573247
[13 empty] | 797046 | 1.000479 | 0.9866385 | 0.001550597 | 0.9967534 | 0.004620692 | 0.9967587 | 0.005323814 |  |  | 692160 | 0.9927692 | 0.9670213 | 0.00329707 | 0.9949806 | 0.008211852 | 0.9949809 | 0.006919633 | [12 empty] | 1140360 | 0.99351 | 0.8678712 | 0.009805133 | 0.9842791 | 0.006214317 | 0.984271 | 0.009573212
[13 empty] | 797346 | 1.001439 | 0.9866385 | 0.001550597 | 0.9967534 | 0.004620693 | 0.9967588 | 0.005323818 |  |  | 692460 | 0.9927692 | 0.9670213 | 0.00329707 | 0.9949843 | 0.008211792 | 0.9949846 | 0.006919604 | [12 empty] | 1140660 | 1.000224 | 0.8678712 | 0.009805133 | 0.9842839 | 0.006214299 | 0.9842758 | 0.009573177
[13 empty] | 797646 | 1.001439 | 0.9866385 | 0.001550597 | 0.9967535 | 0.004620694 | 0.9967589 | 0.005323822 |  |  | 692760 | 0.9916902 | 0.9670213 | 0.00329707 | 0.994988 | 0.008211731 | 0.9949883 | 0.006919575 | [12 empty] | 1140960 | 0.9979859 | 0.8678712 | 0.009805133 | 0.9842886 | 0.00621428 | 0.9842805 | 0.009573143
[13 empty] | 797946 | 1.000479 | 0.9866385 | 0.001550597 | 0.9967536 | 0.004620696 | 0.9967589 | 0.005323826 |  |  | 693060 | 0.9938482 | 0.9670213 | 0.00329707 | 0.9949917 | 0.008211671 | 0.994992 | 0.006919546 | [12 empty] | 1141260 | 0.9890341 | 0.8678712 | 0.009805133 | 0.9842934 | 0.006214262 | 0.9842853 | 0.009573108
[13 empty] | 798246 | 1.000479 | 0.9866385 | 0.001550597 | 0.9967537 | 0.004620697 | 0.996759 | 0.00532383 |  |  | 693360 | 0.9916902 | 0.9670213 | 0.00329707 | 0.9949954 | 0.008211611 | 0.9949957 | 0.006919517 | [12 empty] | 1141560 | 0.9957479 | 0.8678712 | 0.009805133 | 0.9842981 | 0.006214244 | 0.98429 | 0.009573074
[13 empty] | 798546 | 1.001439 | 0.9866385 | 0.001550597 | 0.9967538 | 0.004620699 | 0.9967591 | 0.005323833 |  |  | 693660 | 0.9916902 | 0.9670213 | 0.00329707 | 0.994999 | 0.008211552 | 0.9949994 | 0.006919488 | [12 empty] | 1141860 | 0.991272 | 0.8678712 | 0.009805133 | 0.9843029 | 0.006214226 | 0.9842948 | 0.009573039
[13 empty] | 798846 | 1.000479 | 0.9866385 | 0.001550597 | 0.9967539 | 0.0046207 | 0.9967592 | 0.005323837 |  |  | 693960 | 0.9906112 | 0.9670213 | 0.00329707 | 0.9950027 | 0.008211492 | 0.995003 | 0.006919459 | [12 empty] | 1142160 | 0.9957479 | 0.8678712 | 0.009805133 | 0.9843076 | 0.006214208 | 0.9842995 | 0.009573005
[13 empty] | 799146 | 1.000479 | 0.9866385 | 0.001550597 | 0.9967539 | 0.004620701 | 0.9967593 | 0.005323841 |  |  | 694260 | 0.9916902 | 0.9670213 | 0.00329707 | 0.9950064 | 0.008211433 | 0.9950067 | 0.006919431 | [12 empty] | 1142460 | 0.991272 | 0.8678712 | 0.009805133 | 0.9843123 | 0.00621419 | 0.9843042 | 0.009572971
[13 empty] | 799446 | 1.000479 | 0.9866385 | 0.001550597 | 0.996754 | 0.004620703 | 0.9967594 | 0.005323845 |  |  | 694560 | 0.9916902 | 0.9670213 | 0.00329707 | 0.99501 | 0.008211374 | 0.9950104 | 0.006919402 | [12 empty] | 1142760 | 1.002462 | 0.8678712 | 0.009805133 | 0.984317 | 0.006214172 | 0.9843089 | 0.009572936
[13 empty] | 799746 | 1.000479 | 0.9866385 | 0.001550597 | 0.9967541 | 0.004620704 | 0.9967594 | 0.005323848 |  |  | 694860 | 0.9916902 | 0.9670213 | 0.00329707 | 0.9950137 | 0.008211315 | 0.995014 | 0.006919374 | [12 empty] | 1143060 | 0.9957479 | 0.8678712 | 0.009805133 | 0.9843218 | 0.006214154 | 0.9843136 | 0.009572902
[13 empty] | 800046 | 1.001439 | 0.9866385 | 0.001550597 | 0.9967542 | 0.004620705 | 0.9967595 | 0.005323852 |  |  | 695160 | 0.9916902 | 0.9670213 | 0.00329707 | 0.9950174 | 0.008211256 | 0.9950177 | 0.006919346 | [12 empty] | 1143360 | 0.9890341 | 0.8678712 | 0.009805133 | 0.9843265 | 0.006214136 | 0.9843184 | 0.009572868
[13 empty] | 800346 | 0.9985577 | 0.9866385 | 0.001550597 | 0.9967543 | 0.004620707 | 0.9967596 | 0.005323856 |  |  | 695460 | 0.9949272 | 0.9670213 | 0.00329707 | 0.995021 | 0.008211198 | 0.9950213 | 0.006919318 | [12 empty] | 1143660 | 0.99351 | 0.8678712 | 0.009805133 | 0.9843312 | 0.006214118 | 0.9843231 | 0.009572835
[13 empty] | 800646 | 1.002399 | 0.9866385 | 0.001550597 | 0.9967543 | 0.004620708 | 0.9967597 | 0.00532386 |  |  | 695760 | 0.9916902 | 0.9670213 | 0.00329707 | 0.9950246 | 0.008211139 | 0.995025 | 0.00691929 | [12 empty] | 1143960 | 0.9979859 | 0.8678712 | 0.009805133 | 0.9843359 | 0.0062141 | 0.9843278 | 0.009572801
[13 empty] | 800946 | 1.001439 | 0.9866385 | 0.001550597 | 0.9967544 | 0.00462071 | 0.9967598 | 0.005323863 |  |  | 696060 | 0.9916902 | 0.9670213 | 0.00329707 | 0.9950283 | 0.008211081 | 0.9950286 | 0.006919262 | [12 empty] | 1144260 | 0.9979859 | 0.8678712 | 0.009805133 | 0.9843406 | 0.006214083 | 0.9843325 | 0.009572767
[13 empty] | 801246 | 1.002399 | 0.9866385 | 0.001550597 | 0.9967545 | 0.004620711 | 0.9967599 | 0.005323867 |  |  | 696360 | 0.9895322 | 0.9670213 | 0.00329707 | 0.9950319 | 0.008211023 | 0.9950322 | 0.006919235 | [12 empty] | 1144560 | 0.9957479 | 0.8678712 | 0.009805133 | 0.9843453 | 0.006214065 | 0.9843371 | 0.009572733
[13 empty] | 801546 | 1.000479 | 0.9866385 | 0.001550597 | 0.9967546 | 0.004620712 | 0.9967599 | 0.005323871 |  |  | 696660 | 0.9949272 | 0.9670213 | 0.00329707 | 0.9950355 | 0.008210966 | 0.9950359 | 0.006919207 | [12 empty] | 1144860 | 0.9957479 | 0.8678712 | 0.009805133 | 0.98435 | 0.006214047 | 0.9843418 | 0.0095727
[13 empty] | 801846 | 1.000479 | 0.9866385 | 0.001550597 | 0.9967547 | 0.004620714 | 0.99676 | 0.005323875 |  |  | 696960 | 0.9916902 | 0.9670213 | 0.00329707 | 0.9950391 | 0.008210908 | 0.9950395 | 0.00691918 | [12 empty] | 1145160 | 0.9979859 | 0.8678712 | 0.009805133 | 0.9843546 | 0.00621403 | 0.9843465 | 0.009572666
[13 empty] | 802146 | 1.000479 | 0.9866385 | 0.001550597 | 0.9967547 | 0.004620715 | 0.9967601 | 0.005323878 |  |  | 697260 | 0.9927692 | 0.9670213 | 0.00329707 | 0.9950428 | 0.008210851 | 0.9950431 | 0.006919153 | [12 empty] | 1145460 | 0.99351 | 0.8678712 | 0.009805133 | 0.9843593 | 0.006214012 | 0.9843512 | 0.009572633
[13 empty] | 802446 | 0.9995181 | 0.9866385 | 0.001550597 | 0.9967548 | 0.004620717 | 0.9967602 | 0.005323882 |  |  | 697560 | 0.9927692 | 0.9670213 | 0.00329707 | 0.9950464 | 0.008210794 | 0.9950467 | 0.006919125 | [12 empty] | 1145760 | 1.006938 | 0.8678712 | 0.009805133 | 0.984364 | 0.006213995 | 0.9843558 | 0.0095726
[13 empty] | 802746 | 1.000479 | 0.9866385 | 0.001550597 | 0.9967549 | 0.004620718 | 0.9967603 | 0.005323886 |  |  | 697860 | 0.9916902 | 0.9670213 | 0.00329707 | 0.99505 | 0.008210737 | 0.9950503 | 0.006919098 | [12 empty] | 1146060 | 1.000224 | 0.8678712 | 0.009805133 | 0.9843687 | 0.006213978 | 0.9843605 | 0.009572566
[13 empty] | 803046 | 1.001439 | 0.9866385 | 0.001550597 | 0.996755 | 0.004620719 | 0.9967603 | 0.005323889 |  |  | 698160 | 0.9927692 | 0.9670213 | 0.00329707 | 0.9950536 | 0.00821068 | 0.9950539 | 0.006919072 | [12 empty] | 1146360 | 0.99351 | 0.8678712 | 0.009805133 | 0.9843733 | 0.00621396 | 0.9843652 | 0.009572533
[13 empty] | 803346 | 1.000479 | 0.9866385 | 0.001550597 | 0.9967551 | 0.004620721 | 0.9967604 | 0.005323893 |  |  | 698460 | 0.9927692 | 0.9670213 | 0.00329707 | 0.9950571 | 0.008210624 | 0.9950575 | 0.006919045 | [12 empty] | 1146660 | 1.000224 | 0.8678712 | 0.009805133 | 0.984378 | 0.006213943 | 0.9843698 | 0.0095725
[13 empty] | 803646 | 1.000479 | 0.9866385 | 0.001550597 | 0.9967551 | 0.004620722 | 0.9967605 | 0.005323897 |  |  | 698760 | 0.9927692 | 0.9670213 | 0.00329707 | 0.9950607 | 0.008210567 | 0.9950611 | 0.006919018 | [12 empty] | 1146960 | 0.99351 | 0.8678712 | 0.009805133 | 0.9843826 | 0.006213926 | 0.9843744 | 0.009572467
[13 empty] | 803946 | 1.001439 | 0.9866385 | 0.001550597 | 0.9967552 | 0.004620723 | 0.9967606 | 0.0053239 |  |  | 699060 | 0.9927692 | 0.9670213 | 0.00329707 | 0.9950643 | 0.008210511 | 0.9950646 | 0.006918992 | [12 empty] | 1147260 | 0.9957479 | 0.8678712 | 0.009805133 | 0.9843873 | 0.006213908 | 0.9843791 | 0.009572434
[13 empty] | 804246 | 1.002399 | 0.9866385 | 0.001550597 | 0.9967553 | 0.004620725 | 0.9967607 | 0.005323904 |  |  | 699360 | 0.9916902 | 0.9670213 | 0.00329707 | 0.9950679 | 0.008210455 | 0.9950682 | 0.006918965 | [12 empty] | 1147560 | 1.000224 | 0.8678712 | 0.009805133 | 0.9843919 | 0.006213891 | 0.9843837 | 0.009572402
[13 empty] | 804546 | 1.001439 | 0.9866385 | 0.001550597 | 0.9967554 | 0.004620726 | 0.9967607 | 0.005323908 |  |  | 699660 | 0.9916902 | 0.9670213 | 0.00329707 | 0.9950714 | 0.0082104 | 0.9950718 | 0.006918939 | [12 empty] | 1147860 | 1.0047 | 0.8678712 | 0.009805133 | 0.9843965 | 0.006213874 | 0.9843884 | 0.009572369
[13 empty] | 804846 | 1.000479 | 0.9866385 | 0.001550597 | 0.9967555 | 0.004620728 | 0.9967608 | 0.005323911 |  |  | 699960 | 0.9927692 | 0.9670213 | 0.00329707 | 0.995075 | 0.008210344 | 0.9950753 | 0.006918913 | [12 empty] | 1148160 | 0.9957479 | 0.8678712 | 0.009805133 | 0.9844012 | 0.006213857 | 0.984393 | 0.009572336
[13 empty] | 805146 | 1.001439 | 0.9866385 | 0.001550597 | 0.9967555 | 0.004620729 | 0.9967609 | 0.005323915 |  |  | 700260 | 0.9916902 | 0.9670213 | 0.00329707 | 0.9950785 | 0.008210289 | 0.9950789 | 0.006918887 | [12 empty] | 1148460 | 1.002462 | 0.8678712 | 0.009805133 | 0.9844058 | 0.00621384 | 0.9843976 | 0.009572304
[13 empty] | 805446 | 1.002399 | 0.9866385 | 0.001550597 | 0.9967556 | 0.00462073 | 0.996761 | 0.005323918 |  |  | 700560 | 0.9916902 | 0.9670213 | 0.00329707 | 0.9950821 | 0.008210234 | 0.9950824 | 0.006918861 | [12 empty] | 1148760 | 0.9979859 | 0.8678712 | 0.009805133 | 0.9844104 | 0.006213823 | 0.9844022 | 0.009572271
[13 empty] | 805746 | 1.000479 | 0.9866385 | 0.001550597 | 0.9967557 | 0.004620732 | 0.9967611 | 0.005323922 |  |  | 700860 | 0.9916902 | 0.9670213 | 0.00329707 | 0.9950856 | 0.008210179 | 0.995086 | 0.006918835 | [12 empty] | 1149060 | 0.9957479 | 0.8678712 | 0.009805133 | 0.984415 | 0.006213806 | 0.9844068 | 0.009572239
[13 empty] | 806046 | 1.001439 | 0.9866385 | 0.001550597 | 0.9967558 | 0.004620733 | 0.9967611 | 0.005323926 |  |  | 701160 | 0.9916902 | 0.9670213 | 0.00329707 | 0.9950892 | 0.008210124 | 0.9950895 | 0.00691881 | [12 empty] | 1149360 | 0.9957479 | 0.8678712 | 0.009805133 | 0.9844196 | 0.006213789 | 0.9844114 | 0.009572207
[13 empty] | 806346 | 1.000479 | 0.9866385 | 0.001550597 | 0.9967559 | 0.004620734 | 0.9967612 | 0.005323929 |  |  | 701460 | 0.9906112 | 0.9670213 | 0.00329707 | 0.9950927 | 0.008210069 | 0.995093 | 0.006918784 | [12 empty] | 1149660 | 0.9957479 | 0.8678712 | 0.009805133 | 0.9844242 | 0.006213773 | 0.984416 | 0.009572174
[13 empty] | 806646 | 1.000479 | 0.9866385 | 0.001550597 | 0.9967559 | 0.004620736 | 0.9967613 | 0.005323933 |  |  | 701760 | 0.9916902 | 0.9670213 | 0.00329707 | 0.9950962 | 0.008210015 | 0.9950966 | 0.006918759 | [12 empty] | 1149960 | 0.9979859 | 0.8678712 | 0.009805133 | 0.9844288 | 0.006213756 | 0.9844206 | 0.009572142
[13 empty] | 806946 | 1.002399 | 0.9866385 | 0.001550597 | 0.996756 | 0.004620737 | 0.9967614 | 0.005323936 |  |  | 702060 | 0.9906112 | 0.9670213 | 0.00329707 | 0.9950997 | 0.008209961 | 0.9951001 | 0.006918733 | [12 empty] | 1150260 | 0.99351 | 0.8678712 | 0.009805133 | 0.9844334 | 0.006213739 | 0.9844252 | 0.00957211
[13 empty] | 807246 | 1.000479 | 0.9866385 | 0.001550597 | 0.9967561 | 0.004620739 | 0.9967614 | 0.00532394 |  |  | 702360 | 0.9916902 | 0.9670213 | 0.00329707 | 0.9951033 | 0.008209907 | 0.9951036 | 0.006918708 | [12 empty] | 1150560 | 0.9979859 | 0.8678712 | 0.009805133 | 0.984438 | 0.006213722 | 0.9844298 | 0.009572078
[13 empty] | 807546 | 1.000479 | 0.9866385 | 0.001550597 | 0.9967562 | 0.00462074 | 0.9967615 | 0.005323944 |  |  | 702660 | 0.9906112 | 0.9670213 | 0.00329707 | 0.9951068 | 0.008209853 | 0.9951071 | 0.006918683 | [12 empty] | 1150860 | 1.000224 | 0.8678712 | 0.009805133 | 0.9844426 | 0.006213706 | 0.9844344 | 0.009572046
[13 empty] | 807846 | 0.9995181 | 0.9866385 | 0.001550597 | 0.9967562 | 0.004620741 | 0.9967616 | 0.005323947 |  |  | 702960 | 0.9916902 | 0.9670213 | 0.00329707 | 0.9951103 | 0.0082098 | 0.9951106 | 0.006918658 | [12 empty] | 1151160 | 1.002462 | 0.8678712 | 0.009805133 | 0.9844471 | 0.006213689 | 0.9844389 | 0.009572015
[13 empty] | 808146 | 1.000479 | 0.9866385 | 0.001550597 | 0.9967563 | 0.004620743 | 0.9967617 | 0.005323951 |  |  | 703260 | 0.9916902 | 0.9670213 | 0.00329707 | 0.9951138 | 0.008209746 | 0.9951141 | 0.006918634 | [12 empty] | 1151460 | 1.002462 | 0.8678712 | 0.009805133 | 0.9844517 | 0.006213673 | 0.9844435 | 0.009571983
[13 empty] | 808446 | 1.000479 | 0.9866385 | 0.001550597 | 0.9967564 | 0.004620744 | 0.9967618 | 0.005323954 |  |  | 703560 | 0.9916902 | 0.9670213 | 0.00329707 | 0.9951173 | 0.008209693 | 0.9951176 | 0.006918609 | [12 empty] | 1151760 | 0.9957479 | 0.8678712 | 0.009805133 | 0.9844563 | 0.006213656 | 0.9844481 | 0.009571951
[13 empty] | 808746 | 1.000479 | 0.9866385 | 0.001550597 | 0.9967565 | 0.004620745 | 0.9967618 | 0.005323958 |  |  | 703860 | 0.9916902 | 0.9670213 | 0.00329707 | 0.9951207 | 0.00820964 | 0.9951211 | 0.006918584 | [12 empty] | 1152060 | 1.002462 | 0.8678712 | 0.009805133 | 0.9844608 | 0.00621364 | 0.9844526 | 0.00957192
[13 empty] | 809046 | 1.001439 | 0.9866385 | 0.001550597 | 0.9967565 | 0.004620747 | 0.9967619 | 0.005323961 |  |  | 704160 | 0.9916902 | 0.9670213 | 0.00329707 | 0.9951242 | 0.008209587 | 0.9951246 | 0.00691856 | [12 empty] | 1152360 | 0.9957479 | 0.8678712 | 0.009805133 | 0.9844654 | 0.006213623 | 0.9844572 | 0.009571888
[13 empty] | 809346 | 1.001439 | 0.9866385 | 0.001550597 | 0.9967566 | 0.004620748 | 0.996762 | 0.005323965 |  |  | 704460 | 0.9938482 | 0.9670213 | 0.00329707 | 0.9951277 | 0.008209534 | 0.995128 | 0.006918536 | [12 empty] | 1152660 | 0.9957479 | 0.8678712 | 0.009805133 | 0.9844699 | 0.006213607 | 0.9844617 | 0.009571857
[13 empty] | 809646 | 1.000479 | 0.9866385 | 0.001550597 | 0.9967567 | 0.00462075 | 0.9967621 | 0.005323968 |  |  | 704760 | 0.9927692 | 0.9670213 | 0.00329707 | 0.9951312 | 0.008209482 | 0.9951315 | 0.006918512 | [12 empty] | 1152960 | 1.002462 | 0.8678712 | 0.009805133 | 0.9844745 | 0.006213591 | 0.9844662 | 0.009571826
[13 empty] | 809946 | 0.9995181 | 0.9866385 | 0.001550597 | 0.9967568 | 0.004620751 | 0.9967621 | 0.005323972 |  |  | 705060 | 0.9938482 | 0.9670213 | 0.00329707 | 0.9951346 | 0.00820943 | 0.995135 | 0.006918487 | [12 empty] | 1153260 | 0.9957479 | 0.8678712 | 0.009805133 | 0.984479 | 0.006213575 | 0.9844708 | 0.009571794
[13 empty] | 810246 | 1.001439 | 0.9866385 | 0.001550597 | 0.9967568 | 0.004620752 | 0.9967622 | 0.005323975 |  |  | 705360 | 0.9916902 | 0.9670213 | 0.00329707 | 0.9951381 | 0.008209378 | 0.9951384 | 0.006918464 | [12 empty] | 1153560 | 0.99351 | 0.8678712 | 0.009805133 | 0.9844835 | 0.006213558 | 0.9844753 | 0.009571763
[13 empty] | 810546 | 0.9995181 | 0.9866385 | 0.001550597 | 0.9967569 | 0.004620754 | 0.9967623 | 0.005323979 |  |  | 705660 | 0.9906112 | 0.9670213 | 0.00329707 | 0.9951415 | 0.008209326 | 0.9951419 | 0.00691844 | [12 empty] | 1153860 | 0.9979859 | 0.8678712 | 0.009805133 | 0.9844881 | 0.006213542 | 0.9844798 | 0.009571732
[13 empty] | 810846 | 1.000479 | 0.9866385 | 0.001550597 | 0.996757 | 0.004620755 | 0.9967624 | 0.005323982 |  |  | 705960 | 0.9916902 | 0.9670213 | 0.00329707 | 0.995145 | 0.008209274 | 0.9951453 | 0.006918416 | [12 empty] | 1154160 | 0.9890341 | 0.8678712 | 0.009805133 | 0.9844926 | 0.006213526 | 0.9844844 | 0.009571701
[13 empty] | 811146 | 0.9995181 | 0.9866385 | 0.001550597 | 0.9967571 | 0.004620756 | 0.9967624 | 0.005323986 |  |  | 706260 | 0.9938482 | 0.9670213 | 0.00329707 | 0.9951484 | 0.008209222 | 0.9951488 | 0.006918392 | [12 empty] | 1154460 | 0.9979859 | 0.8678712 | 0.009805133 | 0.9844971 | 0.00621351 | 0.9844889 | 0.00957167
[13 empty] | 811446 | 1.000479 | 0.9866385 | 0.001550597 | 0.9967571 | 0.004620758 | 0.9967625 | 0.005323989 |  |  | 706560 | 0.9927692 | 0.9670213 | 0.00329707 | 0.9951518 | 0.008209171 | 0.9951522 | 0.006918369 | [12 empty] | 1154760 | 1.002462 | 0.8678712 | 0.009805133 | 0.9845016 | 0.006213494 | 0.9844934 | 0.00957164
[13 empty] | 811746 | 1.001439 | 0.9866385 | 0.001550597 | 0.9967572 | 0.004620759 | 0.9967626 | 0.005323993 |  |  | 706860 | 0.9906112 | 0.9670213 | 0.00329707 | 0.9951553 | 0.00820912 | 0.9951556 | 0.006918346 | [12 empty] | 1155060 | 1.000224 | 0.8678712 | 0.009805133 | 0.9845061 | 0.006213478 | 0.9844979 | 0.009571609
[13 empty] | 812046 | 1.000479 | 0.9866385 | 0.001550597 | 0.9967573 | 0.00462076 | 0.9967627 | 0.005323996 |  |  | 707160 | 0.9927692 | 0.9670213 | 0.00329707 | 0.9951587 | 0.008209069 | 0.995159 | 0.006918322 | [12 empty] | 1155360 | 0.99351 | 0.8678712 | 0.009805133 | 0.9845106 | 0.006213462 | 0.9845024 | 0.009571578
[13 empty] | 812346 | 1.001439 | 0.9866385 | 0.001550597 | 0.9967574 | 0.004620762 | 0.9967627 | 0.005323999 |  |  | 707460 | 0.9895322 | 0.9670213 | 0.00329707 | 0.9951621 | 0.008209018 | 0.9951625 | 0.006918299 | [12 empty] | 1155660 | 0.99351 | 0.8678712 | 0.009805133 | 0.9845151 | 0.006213446 | 0.9845069 | 0.009571548
[13 empty] | 812646 | 1.000479 | 0.9866385 | 0.001550597 | 0.9967574 | 0.004620763 | 0.9967628 | 0.005324003 |  |  | 707760 | 0.9916902 | 0.9670213 | 0.00329707 | 0.9951655 | 0.008208968 | 0.9951659 | 0.006918276 | [12 empty] | 1155960 | 1.011414 | 0.8678712 | 0.009805133 | 0.9845196181 | 0.006213431 | 0.9845114 | 0.009571517
[13 empty] | 812946 | 0.9995181 | 0.9866385 | 0.001550597 | 0.9967575 | 0.004620765 | 0.9967629 | 0.005324006 |  |  | 708060 | 0.9927692 | 0.9670213 | 0.00329707 | 0.9951689 | 0.008208917 | 0.9951693 | 0.006918253 | [12 empty] | 1156260 | 1.002462 | 0.8678712 | 0.009805133 | 0.9845241 | 0.006213415 | 0.9845158 | 0.009571487
[13 empty] | 813246 | 1.001439 | 0.9866385 | 0.001550597 | 0.9967576 | 0.004620766 | 0.996763 | 0.00532401 |  |  | 708360 | 0.9927692 | 0.9670213 | 0.00329707 | 0.9951723 | 0.008208867 | 0.9951727 | 0.006918231 | [12 empty] | 1156560 | 0.9979859 | 0.8678712 | 0.009805133 | 0.9845286 | 0.006213399 | 0.9845203 | 0.009571456
[13 empty] | 813546 | 1.000479 | 0.9866385 | 0.001550597 | 0.9967576 | 0.004620767 | 0.996763 | 0.005324013 |  |  | 708660 | 0.9916902 | 0.9670213 | 0.00329707 | 0.9951757 | 0.008208817 | 0.9951761 | 0.006918208 | [12 empty] | 1156860 | 1.002462 | 0.8678712 | 0.009805133 | 0.9845331 | 0.006213383 | 0.9845248 | 0.009571426
[13 empty] | 813846 | 1.000479 | 0.9866385 | 0.001550597 | 0.9967577 | 0.004620769 | 0.9967631 | 0.005324017 |  |  | 708960 | 0.9916902 | 0.9670213 | 0.00329707 | 0.9951791 | 0.008208767 | 0.9951795 | 0.006918185 | [12 empty] | 1157160 | 0.9957479 | 0.8678712 | 0.009805133 | 0.9845375 | 0.006213368 | 0.9845293 | 0.009571396
[13 empty] | 814146 | 1.001439 | 0.9866385 | 0.001550597 | 0.9967578 | 0.00462077 | 0.9967632 | 0.00532402 |  |  | 709260 | 0.9916902 | 0.9670213 | 0.00329707 | 0.9951825 | 0.008208717 | 0.9951829 | 0.006918163 | [12 empty] | 1157460 | 1.000224 | 0.8678712 | 0.009805133 | 0.984542 | 0.006213352 | 0.9845337 | 0.009571366
[13 empty] | 814446 | 1.000479 | 0.9866385 | 0.001550597 | 0.9967579 | 0.004620771 | 0.9967632 | 0.005324023 |  |  | 709560 | 0.9906112 | 0.9670213 | 0.00329707 | 0.9951859 | 0.008208668 | 0.9951862 | 0.006918141 | [12 empty] | 1157760 | 1.009176 | 0.8678712 | 0.009805133 | 0.9845465 | 0.006213337 | 0.9845382 | 0.009571336
[13 empty] | 814746 | 1.000479 | 0.9866385 | 0.001550597 | 0.9967579 | 0.004620773 | 0.9967633 | 0.005324027 |  |  | 709860 | 0.9927692 | 0.9670213 | 0.00329707 | 0.9951893 | 0.008208618 | 0.9951896 | 0.006918118 | [12 empty] | 1158060 | 0.9979859 | 0.8678712 | 0.009805133 | 0.9845509 | 0.006213321 | 0.9845426 | 0.009571306
[13 empty] | 815046 | 1.001439 | 0.9866385 | 0.001550597 | 0.996758 | 0.004620774 | 0.9967634 | 0.00532403 |  |  | 710160 | 0.9927692 | 0.9670213 | 0.00329707 | 0.9951926 | 0.008208569 | 0.995193 | 0.006918096 | [12 empty] | 1158360 | 0.9957479 | 0.8678712 | 0.009805133 | 0.9845554 | 0.006213306 | 0.9845471 | 0.009571276
[13 empty] | 815346 | 1.001439 | 0.9866385 | 0.001550597 | 0.9967581 | 0.004620775 | 0.9967635 | 0.005324033 |  |  | 710460 | 0.9938482 | 0.9670213 | 0.00329707 | 0.995196 | 0.00820852 | 0.9951963 | 0.006918074 | [12 empty] | 1158660 | 1.002462 | 0.8678712 | 0.009805133 | 0.9845598 | 0.00621329 | 0.9845515 | 0.009571246
[13 empty] | 815646 | 0.9995181 | 0.9866385 | 0.001550597 | 0.9967581 | 0.004620777 | 0.9967635 | 0.005324037 |  |  | 710760 | 0.9916902 | 0.9670213 | 0.00329707 | 0.9951993 | 0.008208472 | 0.9951997 | 0.006918053 | [12 empty] | 1158960 | 1.000224 | 0.8678712 | 0.009805133 | 0.9845643 | 0.006213275 | 0.984556 | 0.009571217
[13 empty] | 815946 | 1.001439 | 0.9866385 | 0.001550597 | 0.9967582 | 0.004620778 | 0.9967636 | 0.00532404 |  |  | 711060 | 0.9916902 | 0.9670213 | 0.00329707 | 0.9952027 | 0.008208423 | 0.9952031 | 0.006918031 | [12 empty] | 1159260 | 1.000224 | 0.8678712 | 0.009805133 | 0.9845687 | 0.00621326 | 0.9845604 | 0.009571187
[13 empty] | 816246 | 1.001439 | 0.9866385 | 0.001550597 | 0.9967583 | 0.004620779 | 0.9967637 | 0.005324044 |  |  | 711360 | 0.9927692 | 0.9670213 | 0.00329707 | 0.995206 | 0.008208374 | 0.9952064 | 0.006918009 | [12 empty] | 1159560 | 0.9957479 | 0.8678712 | 0.009805133 | 0.9845731 | 0.006213244 | 0.9845648 | 0.009571157
[13 empty] | 816546 | 1.001439 | 0.9866385 | 0.001550597 | 0.9967584 | 0.004620781 | 0.9967637 | 0.005324047 |  |  | 711660 | 0.9927692 | 0.9670213 | 0.00329707 | 0.9952094 | 0.008208326 | 0.9952097 | 0.006917988 | [12 empty] | 1159860 | 0.9890341 | 0.8678712 | 0.009805133 | 0.9845775 | 0.006213229 | 0.9845692 | 0.009571128
[13 empty] | 816846 | 1.000479 | 0.9866385 | 0.001550597 | 0.9967584 | 0.004620782 | 0.9967638 | 0.00532405 |  |  | 711960 | 0.9927692 | 0.9670213 | 0.00329707 | 0.9952127 | 0.008208278 | 0.9952131 | 0.006917966 | [12 empty] | 1160160 | 1.000224 | 0.8678712 | 0.009805133 | 0.984582 | 0.006213214 | 0.9845737 | 0.009571099
[13 empty] | 817146 | 1.000479 | 0.9866385 | 0.001550597 | 0.9967585 | 0.004620784 | 0.9967639 | 0.005324054 |  |  | 712260 | 0.9916902 | 0.9670213 | 0.00329707 | 0.9952161 | 0.00820823 | 0.9952164 | 0.006917945 | [12 empty] | 1160460 | 1.0047 | 0.8678712 | 0.009805133 | 0.9845864 | 0.006213199 | 0.9845781 | 0.009571069
[13 empty] | 817446 | 1.000479 | 0.9866385 | 0.001550597 | 0.9967586 | 0.004620785 | 0.996764 | 0.005324057 |  |  | 712560 | 0.9927692 | 0.9670213 | 0.00329707 | 0.9952194 | 0.008208182 | 0.9952197 | 0.006917924 | [12 empty] | 1160760 | 1.000224 | 0.8678712 | 0.009805133 | 0.9845908 | 0.006213184 | 0.9845825 | 0.00957104
[13 empty] | 817746 | 0.9995181 | 0.9866385 | 0.001550597 | 0.9967586 | 0.004620786 | 0.996764 | 0.00532406 |  |  | 712860 | 0.9906112 | 0.9670213 | 0.00329707 | 0.9952227 | 0.008208135 | 0.9952231 | 0.006917903 | [12 empty] | 1161060 | 0.9979859 | 0.8678712 | 0.009805133 | 0.9845952 | 0.006213169 | 0.9845869 | 0.009571011
[13 empty] | 818046 | 1.001439 | 0.9866385 | 0.001550597 | 0.9967587 | 0.004620788 | 0.9967641 | 0.005324063 |  |  | 713160 | 0.9916902 | 0.9670213 | 0.00329707 | 0.995226 | 0.008208088 | 0.9952264 | 0.006917882 | [12 empty] | 1161360 | 0.9979859 | 0.8678712 | 0.009805133 | 0.9845996 | 0.006213154 | 0.9845913 | 0.009570982
[13 empty] | 818346 | 1.002399 | 0.9866385 | 0.001550597 | 0.9967588 | 0.004620789 | 0.9967642 | 0.005324067 |  |  | 713460 | 0.9916902 | 0.9670213 | 0.00329707 | 0.9952293 | 0.00820804 | 0.9952297 | 0.006917861 | [12 empty] | 1161660 | 0.99351 | 0.8678712 | 0.009805133 | 0.984604 | 0.006213139 | 0.9845957 | 0.009570953
[13 empty] | 818646 | 1.001439 | 0.9866385 | 0.001550597 | 0.9967589 | 0.00462079 | 0.9967642 | 0.00532407 |  |  | 713760 | 0.9927692 | 0.9670213 | 0.00329707 | 0.9952326 | 0.008207993 | 0.995233 | 0.00691784 | [12 empty] | 1161960 | 0.9979859 | 0.8678712 | 0.009805133 | 0.9846084 | 0.006213124 | 0.9846001 | 0.009570924
[13 empty] | 818946 | 1.001439 | 0.9866385 | 0.001550597 | 0.9967589 | 0.004620792 | 0.9967643 | 0.005324073 |  |  | 714060 | 0.9927692 | 0.9670213 | 0.00329707 | 0.9952359 | 0.008207946 | 0.9952363 | 0.00691782 | [12 empty] | 1162260 | 1.009176 | 0.8678712 | 0.009805133 | 0.9846128 | 0.006213109 | 0.9846044 | 0.009570895
[13 empty] | 819246 | 1.000479 | 0.9866385 | 0.001550597 | 0.996759 | 0.004620793 | 0.9967644 | 0.005324077 |  |  | 714360 | 0.9916902 | 0.9670213 | 0.00329707 | 0.9952392 | 0.0082079 | 0.9952396 | 0.006917799 | [12 empty] | 1162560 | 0.9979859 | 0.8678712 | 0.009805133 | 0.9846171 | 0.006213094 | 0.9846088 | 0.009570866
[13 empty] | 819546 | 1.000479 | 0.9866385 | 0.001550597 | 0.9967591 | 0.004620794 | 0.9967644 | 0.00532408 |  |  | 714660 | 0.9927692 | 0.9670213 | 0.00329707 | 0.9952425 | 0.008207853 | 0.9952429 | 0.006917779 | [12 empty] | 1162860 | 0.99351 | 0.8678712 | 0.009805133 | 0.9846215 | 0.00621308 | 0.9846132 | 0.009570838
[13 empty] | 819846 | 1.000479 | 0.9866385 | 0.001550597 | 0.9967591 | 0.004620796 | 0.9967645 | 0.005324083 |  |  | 714960 | 0.9927692 | 0.9670213 | 0.00329707 | 0.9952458 | 0.008207807 | 0.9952462 | 0.006917758 | [12 empty] | 1163160 | 0.99351 | 0.8678712 | 0.009805133 | 0.9846259 | 0.006213065 | 0.9846176 | 0.009570809
[13 empty] | 820146 | 0.9995181 | 0.9866385 | 0.001550597 | 0.9967592 | 0.004620797 | 0.9967646 | 0.005324086 |  |  | 715260 | 0.9916902 | 0.9670213 | 0.00329707 | 0.9952491 | 0.008207761 | 0.9952494 | 0.006917738 | [12 empty] | 1163460 | 0.9979859 | 0.8678712 | 0.009805133 | 0.9846303 | 0.00621305 | 0.9846219 | 0.009570781
[13 empty] | 820446 | 1.000479 | 0.9866385 | 0.001550597 | 0.9967593 | 0.004620798 | 0.9967647 | 0.00532409 |  |  | 715560 | 0.9927692 | 0.9670213 | 0.00329707 | 0.9952523 | 0.008207715 | 0.9952527 | 0.006917718 | [12 empty] | 1163760 | 1.002462 | 0.8678712 | 0.009805133 | 0.9846346 | 0.006213036 | 0.9846263 | 0.009570752
[13 empty] | 820746 | 0.9995181 | 0.9866385 | 0.001550597 | 0.9967593 | 0.0046208 | 0.9967647 | 0.005324093 |  |  | 715860 | 0.9927692 | 0.9670213 | 0.00329707 | 0.9952556 | 0.008207669 | 0.995256 | 0.006917698 | [12 empty] | 1164060 | 1.002462 | 0.8678712 | 0.009805133 | 0.984639 | 0.006213021 | 0.9846306 | 0.009570724
[13 empty] | 821046 | 1.002399 | 0.9866385 | 0.001550597 | 0.9967594 | 0.004620801 | 0.9967648 | 0.005324096 |  |  | 716160 | 0.9927692 | 0.9670213 | 0.00329707 | 0.9952589 | 0.008207623 | 0.9952592 | 0.006917678 | [12 empty] | 1164360 | 1.002462 | 0.8678712 | 0.009805133 | 0.9846433 | 0.006213007 | 0.984635 | 0.009570695
[13 empty] | 821346 | 1.001439 | 0.9866385 | 0.001550597 | 0.9967595 | 0.004620802 | 0.9967649 | 0.005324099 |  |  | 716460 | 0.9927692 | 0.9670213 | 0.00329707 | 0.9952621 | 0.008207578 | 0.9952625 | 0.006917658 | [12 empty] | 1164660 | 0.99351 | 0.8678712 | 0.009805133 | 0.9846477 | 0.006212992 | 0.9846393 | 0.009570667
[13 empty] | 821646 | 1.000479 | 0.9866385 | 0.001550597 | 0.9967595 | 0.004620804 | 0.9967649 | 0.005324102 |  |  | 716760 | 0.9927692 | 0.9670213 | 0.00329707 | 0.9952654 | 0.008207533 | 0.9952657 | 0.006917639 | [12 empty] | 1164960 | 0.9979859 | 0.8678712 | 0.009805133 | 0.984652 | 0.006212978 | 0.9846436 | 0.009570639
[13 empty] | 821946 | 1.000479 | 0.9866385 | 0.001550597 | 0.9967596 | 0.004620805 | 0.996765 | 0.005324106 |  |  | 717060 | 0.9927692 | 0.9670213 | 0.00329707 | 0.9952686 | 0.008207487 | 0.995269 | 0.006917619 | [12 empty] | 1165260 | 1.0047 | 0.8678712 | 0.009805133 | 0.9846563 | 0.006212963 | 0.984648 | 0.009570611
[13 empty] | 822246 | 1.001439 | 0.9866385 | 0.001550597 | 0.9967597 | 0.004620806 | 0.9967651 | 0.005324109 |  |  | 717360 | 0.9916902 | 0.9670213 | 0.00329707 | 0.9952718 | 0.008207442 | 0.9952722 | 0.0069176 | [12 empty] | 1165560 | 0.9957479 | 0.8678712 | 0.009805133 | 0.9846607 | 0.006212949 | 0.9846523 | 0.009570583
[13 empty] | 822546 | 1.000479 | 0.9866385 | 0.001550597 | 0.9967597 | 0.004620808 | 0.9967651 | 0.005324112 |  |  | 717660 | 0.9916902 | 0.9670213 | 0.00329707 | 0.9952751 | 0.008207398 | 0.9952755 | 0.00691758 | [12 empty] | 1165860 | 0.991272 | 0.8678712 | 0.009805133 | 0.984665 | 0.006212934 | 0.9846566 | 0.009570555
[13 empty] | 822846 | 1.002399 | 0.9866385 | 0.001550597 | 0.9967598 | 0.004620809 | 0.9967652 | 0.005324115 |  |  | 717960 | 0.9927692 | 0.9670213 | 0.00329707 | 0.9952783 | 0.008207353 | 0.9952787 | 0.006917561 | [12 empty] | 1166160 | 0.991272 | 0.8678712 | 0.009805133 | 0.9846693 | 0.00621292 | 0.9846609 | 0.009570527
[13 empty] | 823146 | 1.002399 | 0.9866385 | 0.001550597 | 0.9967599 | 0.00462081 | 0.9967653 | 0.005324118 |  |  | 718260 | 0.9916902 | 0.9670213 | 0.00329707 | 0.9952815 | 0.008207309 | 0.9952819 | 0.006917542 | [12 empty] | 1166460 | 0.9957479 | 0.8678712 | 0.009805133 | 0.9846736 | 0.006212906 | 0.9846653 | 0.009570499
[13 empty] | 823446 | 1.001439 | 0.9866385 | 0.001550597 | 0.9967599 | 0.004620812 | 0.9967653 | 0.005324122 |  |  | 718560 | 0.9927692 | 0.9670213 | 0.00329707 | 0.9952848 | 0.008207264 | 0.9952851 | 0.006917523 | [12 empty] | 1166760 | 0.99351 | 0.8678712 | 0.009805133 | 0.9846779 | 0.006212892 | 0.9846696 | 0.009570472
[13 empty] | 823746 | 1.001439 | 0.9866385 | 0.001550597 | 0.99676 | 0.004620813 | 0.9967654 | 0.005324125 |  |  | 718860 | 0.9938482 | 0.9670213 | 0.00329707 | 0.995288 | 0.00820722 | 0.9952884 | 0.006917504 | [12 empty] | 1167060 | 1.006938 | 0.8678712 | 0.009805133 | 0.9846822 | 0.006212878 | 0.9846739 | 0.009570444
[13 empty] | 824046 | 1.000479 | 0.9866385 | 0.001550597 | 0.9967601 | 0.004620814 | 0.9967655 | 0.005324128 |  |  | 719160 | 0.9927692 | 0.9670213 | 0.00329707 | 0.9952912 | 0.008207176 | 0.9952916 | 0.006917485 | [12 empty] | 1167360 | 0.9979859 | 0.8678712 | 0.009805133 | 0.9846865 | 0.006212864 | 0.9846782 | 0.009570417
[13 empty] | 824346 | 1.000479 | 0.9866385 | 0.001550597 | 0.9967601 | 0.004620816 | 0.9967655 | 0.005324131 |  |  | 719460 | 0.9927692 | 0.9670213 | 0.00329707 | 0.9952944 | 0.008207132 | 0.9952948 | 0.006917467 | [12 empty] | 1167660 | 1.000224 | 0.8678712 | 0.009805133 | 0.9846908 | 0.006212849 | 0.9846825 | 0.009570389
[13 empty] | 824646 | 1.001439 | 0.9866385 | 0.001550597 | 0.9967602 | 0.004620817 | 0.9967656 | 0.005324134 |  |  | 719760 | 0.9927692 | 0.9670213 | 0.00329707 | 0.9952976 | 0.008207089 | 0.995298 | 0.006917448 | [12 empty] | 1167960 | 0.9957479 | 0.8678712 | 0.009805133 | 0.9846951 | 0.006212835 | 0.9846867 | 0.009570362
[13 empty] | 824946 | 1.001439 | 0.9866385 | 0.001550597 | 0.9967603 | 0.004620818 | 0.9967657 | 0.005324137 |  |  | 720060 | 0.9916902 | 0.9670213 | 0.00329707 | 0.9953008 | 0.008207045 | 0.9953012 | 0.00691743 | [12 empty] | 1168260 | 1.002462 | 0.8678712 | 0.009805133 | 0.9846994 | 0.006212822 | 0.984691 | 0.009570334
[13 empty] | 825246 | 1.001439 | 0.9866385 | 0.001550597 | 0.9967603 | 0.00462082 | 0.9967657 | 0.00532414 |  |  | 720360 | 0.9916902 | 0.9670213 | 0.00329707 | 0.995304 | 0.008207002 | 0.9953043 | 0.006917411 | [12 empty] | 1168560 | 1.000224 | 0.8678712 | 0.009805133 | 0.9847037 | 0.006212808 | 0.9846953 | 0.009570307
[13 empty] | 825546 | 1.002399 | 0.9866385 | 0.001550597 | 0.9967604 | 0.004620821 | 0.9967658 | 0.005324144 |  |  | 720660 | 0.9916902 | 0.9670213 | 0.00329707 | 0.9953071 | 0.008206959 | 0.9953075 | 0.006917393 | [12 empty] | 1168860 | 1.0047 | 0.8678712 | 0.009805133 | 0.984708 | 0.006212794 | 0.9846996 | 0.00957028
[13 empty] | 825846 | 1.002399 | 0.9866385 | 0.001550597 | 0.9967605 | 0.004620822 | 0.9967659 | 0.005324147 |  |  | 720960 | 0.9927692 | 0.9670213 | 0.00329707 | 0.9953103 | 0.008206916 | 0.9953107 | 0.006917375 | [12 empty] | 1169160 | 1.000224 | 0.8678712 | 0.009805133 | 0.9847122 | 0.00621278 | 0.9847038 | 0.009570253
[13 empty] | 826146 | 1.001439 | 0.9866385 | 0.001550597 | 0.9967605 | 0.004620824 | 0.9967659 | 0.00532415 |  |  | 721260 | 0.9916902 | 0.9670213 | 0.00329707 | 0.9953135 | 0.008206873 | 0.9953139 | 0.006917357 | [12 empty] | 1169460 | 0.991272 | 0.8678712 | 0.009805133 | 0.9847165 | 0.006212766 | 0.9847081 | 0.009570226
[13 empty] | 826446 | 1.000479 | 0.9866385 | 0.001550597 | 0.9967606 | 0.004620825 | 0.996766 | 0.005324153 |  |  | 721560 | 0.9938482 | 0.9670213 | 0.00329707 | 0.9953167 | 0.00820683 | 0.995317 | 0.006917339 | [12 empty] | 1169760 | 0.9957479 | 0.8678712 | 0.009805133 | 0.9847208 | 0.006212752 | 0.9847124 | 0.009570199
[13 empty] | 826746 | 1.002399 | 0.9866385 | 0.001550597 | 0.9967607 | 0.004620826 | 0.9967661 | 0.005324156 |  |  | 721860 | 0.9938482 | 0.9670213 | 0.00329707 | 0.9953198 | 0.008206788 | 0.9953202 | 0.006917321 | [12 empty] | 1170060 | 0.9979859 | 0.8678712 | 0.009805133 | 0.984725 | 0.006212739 | 0.9847166 | 0.009570172
[13 empty] | 827046 | 1.001439 | 0.9866385 | 0.001550597 | 0.9967607 | 0.004620827 | 0.9967661 | 0.005324159 |  |  | 722160 | 0.9927692 | 0.9670213 | 0.00329707 | 0.995323 | 0.008206746 | 0.9953234 | 0.006917303 | [12 empty] | 1170360 | 0.9979859 | 0.8678712 | 0.009805133 | 0.9847293 | 0.006212725 | 0.9847209 | 0.009570145
[13 empty] | 827346 | 1.000479 | 0.9866385 | 0.001550597 | 0.9967608 | 0.004620829 | 0.9967662 | 0.005324162 |  |  | 722460 | 0.9906112 | 0.9670213 | 0.00329707 | 0.9953261 | 0.008206703 | 0.9953265 | 0.006917285 | [12 empty] | 1170660 | 0.9957479 | 0.8678712 | 0.009805133 | 0.9847335 | 0.006212711 | 0.9847251 | 0.009570118
[13 empty] | 827646 | 1.001439 | 0.9866385 | 0.001550597 | 0.9967608 | 0.00462083 | 0.9967663 | 0.005324165 |  |  | 722760 | 0.9916902 | 0.9670213 | 0.00329707 | 0.9953293 | 0.008206661 | 0.9953297 | 0.006917268 | [12 empty] | 1170960 | 0.9957479 | 0.8678712 | 0.009805133 | 0.9847378 | 0.006212698 | 0.9847294 | 0.009570092
[13 empty] | 827946 | 1.000479 | 0.9866385 | 0.001550597 | 0.9967609 | 0.004620831 | 0.9967663 | 0.005324168 |  |  | 723060 | 0.9916902 | 0.9670213 | 0.00329707 | 0.9953324 | 0.00820662 | 0.9953328 | 0.00691725 | [12 empty] | 1171260 | 1.002462 | 0.8678712 | 0.009805133 | 0.984742 | 0.006212684 | 0.9847336 | 0.009570065
[13 empty] | 828246 | 0.9995181 | 0.9866385 | 0.001550597 | 0.996761 | 0.004620833 | 0.9967664 | 0.005324171 |  |  | 723360 | 0.9938482 | 0.9670213 | 0.00329707 | 0.9953356 | 0.008206578 | 0.995336 | 0.006917233 | [12 empty] | 1171560 | 1.002462 | 0.8678712 | 0.009805133 | 0.9847462 | 0.006212671 | 0.9847378 | 0.009570039
[13 empty] | 828546 | 1.000479 | 0.9866385 | 0.001550597 | 0.996761 | 0.004620834 | 0.9967664 | 0.005324174 |  |  | 723660 | 0.9927692 | 0.9670213 | 0.00329707 | 0.9953387 | 0.008206536 | 0.9953391 | 0.006917216 | [12 empty] | 1171860 | 0.9979859 | 0.8678712 | 0.009805133 | 0.9847505 | 0.006212657 | 0.984742 | 0.009570012
[13 empty] | 828846 | 1.002399 | 0.9866385 | 0.001550597 | 0.9967611 | 0.004620835 | 0.9967665 | 0.005324177 |  |  | 723960 | 0.9927692 | 0.9670213 | 0.00329707 | 0.9953418 | 0.008206495 | 0.9953422 | 0.006917199 | [12 empty] | 1172160 | 0.9979859 | 0.8678712 | 0.009805133 | 0.9847547 | 0.006212644 | 0.9847463 | 0.009569986
[13 empty] | 829146 | 1.002399 | 0.9866385 | 0.001550597 | 0.9967612 | 0.004620837 | 0.9967666 | 0.00532418 |  |  | 724260 | 0.9927692 | 0.9670213 | 0.00329707 | 0.9953449 | 0.008206454 | 0.9953453 | 0.006917182 | [12 empty] | 1172460 | 1.000224 | 0.8678712 | 0.009805133 | 0.9847589 | 0.00621263 | 0.9847505 | 0.009569959
[13 empty] | 829446 | 1.001439 | 0.9866385 | 0.001550597 | 0.9967612 | 0.004620838 | 0.9967666 | 0.005324184 |  |  | 724560 | 0.9916902 | 0.9670213 | 0.00329707 | 0.9953481 | 0.008206413 | 0.9953484 | 0.006917165 | [12 empty] | 1172760 | 1.0047 | 0.8678712 | 0.009805133 | 0.9847631 | 0.006212617 | 0.9847547 | 0.009569933
[13 empty] | 829746 | 1.001439 | 0.9866385 | 0.001550597 | 0.9967613 | 0.004620839 | 0.9967667 | 0.005324187 |  |  | 724860 | 0.9927692 | 0.9670213 | 0.00329707 | 0.9953512 | 0.008206372 | 0.9953516 | 0.006917148 | [12 empty] | 1173060 | 1.000224 | 0.8678712 | 0.009805133 | 0.9847673 | 0.006212604 | 0.9847589 | 0.009569907
[13 empty] | 830046 | 0.9995181 | 0.9866385 | 0.001550597 | 0.9967614 | 0.004620841 | 0.9967668 | 0.00532419 |  |  | 725160 | 0.9938482 | 0.9670213 | 0.00329707 | 0.9953543 | 0.008206331 | 0.9953547 | 0.006917131 | [12 empty] | 1173360 | 1.002462 | 0.8678712 | 0.009805133 | 0.9847715 | 0.006212591 | 0.9847631 | 0.009569881
[13 empty] | 830346 | 1.001439 | 0.9866385 | 0.001550597 | 0.9967614 | 0.004620842 | 0.9967668 | 0.005324193 |  |  | 725460 | 0.9960063 | 0.9670213 | 0.00329707 | 0.9953574 | 0.008206291 | 0.9953578 | 0.006917114 | [12 empty] | 1173660 | 0.99351 | 0.8678712 | 0.009805133 | 0.9847757 | 0.006212577 | 0.9847673 | 0.009569855
[13 empty] | 830646 | 1.001439 | 0.9866385 | 0.001550597 | 0.9967615 | 0.004620843 | 0.9967669 | 0.005324196 |  |  | 725760 | 0.9916902 | 0.9670213 | 0.00329707 | 0.9953605 | 0.00820625 | 0.9953609 | 0.006917098 | [12 empty] | 1173960 | 1.0047 | 0.8678712 | 0.009805133 | 0.9847799 | 0.006212564 | 0.9847715 | 0.009569829
[13 empty] | 830946 | 1.001439 | 0.9866385 | 0.001550597 | 0.9967615 | 0.004620844 | 0.996767 | 0.005324199 |  |  | 726060 | 0.9927692 | 0.9670213 | 0.00329707 | 0.9953636 | 0.00820621 | 0.995364 | 0.006917081 | [12 empty] | 1174260 | 1.013651 | 0.8678712 | 0.009805133 | 0.9847841 | 0.006212551 | 0.9847757 | 0.009569803
[13 empty] | 831246 | 1.000479 | 0.9866385 | 0.001550597 | 0.9967616 | 0.004620846 | 0.996767 | 0.005324202 |  |  | 726360 | 0.9906112 | 0.9670213 | 0.00329707 | 0.9953666 | 0.00820617 | 0.995367 | 0.006917065 | [12 empty] | 1174560 | 1.009176 | 0.8678712 | 0.009805133 | 0.9847883 | 0.006212538 | 0.9847798 | 0.009569777
[13 empty] | 831546 | 1.000479 | 0.9866385 | 0.001550597 | 0.9967617 | 0.004620847 | 0.9967671 | 0.005324205 |  |  | 726660 | 0.9895322 | 0.9670213 | 0.00329707 | 0.9953697 | 0.00820613 | 0.9953701 | 0.006917049 | [12 empty] | 1174860 | 1.002462 | 0.8678712 | 0.009805133 | 0.9847925 | 0.006212525 | 0.984784 | 0.009569752
[13 empty] | 831846 | 1.001439 | 0.9866385 | 0.001550597 | 0.9967617 | 0.004620848 | 0.9967671 | 0.005324208 |  |  | 726960 | 0.9927692 | 0.9670213 | 0.00329707 | 0.9953728 | 0.00820609 | 0.9953732 | 0.006917032 | [12 empty] | 1175160 | 1.0047 | 0.8678712 | 0.009805133 | 0.9847966 | 0.006212512 | 0.9847882 | 0.009569726
[13 empty] | 832146 | 1.001439 | 0.9866385 | 0.001550597 | 0.9967618 | 0.00462085 | 0.9967672 | 0.00532421 |  |  | 727260 | 0.9927692 | 0.9670213 | 0.00329707 | 0.9953759 | 0.008206051 | 0.9953763 | 0.006917016 | [12 empty] | 1175460 | 0.9957479 | 0.8678712 | 0.009805133 | 0.9848008 | 0.006212499 | 0.9847924 | 0.0095697
[13 empty] | 832446 | 1.001439 | 0.9866385 | 0.001550597 | 0.9967619 | 0.004620851 | 0.9967673 | 0.005324213 |  |  | 727560 | 0.9916902 | 0.9670213 | 0.00329707 | 0.9953789 | 0.008206011 | 0.9953793 | 0.006917 | [12 empty] | 1175760 | 0.99351 | 0.8678712 | 0.009805133 | 0.984805 | 0.006212486 | 0.9847965 | 0.009569675
[13 empty] | 832746 | 1.000479 | 0.9866385 | 0.001550597 | 0.9967619 | 0.004620852 | 0.9967673 | 0.005324216 |  |  | 727860 | 0.9927692 | 0.9670213 | 0.00329707 | 0.995382 | 0.008205972 | 0.9953824 | 0.006916985 | [12 empty] | 1176060 | 1.002462 | 0.8678712 | 0.009805133 | 0.9848091 | 0.006212473 | 0.9848007 | 0.009569649
[13 empty] | 833046 | 1.001439 | 0.9866385 | 0.001550597 | 0.996762 | 0.004620854 | 0.9967674 | 0.005324219 |  |  | 728160 | 0.9927692 | 0.9670213 | 0.00329707 | 0.9953851 | 0.008205933 | 0.9953855 | 0.006916969 | [12 empty] | 1176360 | 1.0047 | 0.8678712 | 0.009805133 | 0.9848133 | 0.00621246 | 0.9848048 | 0.009569624
[13 empty] | 833346 | 1.001439 | 0.9866385 | 0.001550597 | 0.996762 | 0.004620855 | 0.9967674 | 0.005324222 |  |  | 728460 | 0.9927692 | 0.9670213 | 0.00329707 | 0.9953881 | 0.008205894 | 0.9953885 | 0.006916953 | [12 empty] | 1176660 | 1.0047 | 0.8678712 | 0.009805133 | 0.9848174 | 0.006212447 | 0.984809 | 0.009569599
[13 empty] | 833646 | 1.000479 | 0.9866385 | 0.001550597 | 0.9967621 | 0.004620856 | 0.9967675 | 0.005324225 |  |  | 728760 | 0.9927692 | 0.9670213 | 0.00329707 | 0.9953912 | 0.008205855 | 0.9953916 | 0.006916937 | [12 empty] | 1176960 | 1.0047 | 0.8678712 | 0.009805133 | 0.9848216 | 0.006212435 | 0.9848131 | 0.009569573
[13 empty] | 833946 | 0.9995181 | 0.9866385 | 0.001550597 | 0.9967622 | 0.004620857 | 0.9967676 | 0.005324228 |  |  | 729060 | 0.9916902 | 0.9670213 | 0.00329707 | 0.9953942 | 0.008205816 | 0.9953946 | 0.006916922 | [12 empty] | 1177260 | 0.9979859 | 0.8678712 | 0.009805133 | 0.9848257 | 0.006212422 | 0.9848173 | 0.009569548
[13 empty] | 834246 | 1.001439 | 0.9866385 | 0.001550597 | 0.9967622 | 0.004620859 | 0.9967676 | 0.005324231 |  |  | 729360 | 0.9927692 | 0.9670213 | 0.00329707 | 0.9953972 | 0.008205778 | 0.9953976 | 0.006916907 | [12 empty] | 1177560 | 1.000224 | 0.8678712 | 0.009805133 | 0.9848299 | 0.006212409 | 0.9848214 | 0.009569523
[13 empty] | 834546 | 1.001439 | 0.9866385 | 0.001550597 | 0.9967623 | 0.00462086 | 0.9967677 | 0.005324234 |  |  | 729660 | 0.9949272 | 0.9670213 | 0.00329707 | 0.9954003 | 0.00820574 | 0.9954007 | 0.006916891 | [12 empty] | 1177860 | 1.002462 | 0.8678712 | 0.009805133 | 0.984834 | 0.006212397 | 0.9848255 | 0.009569498
[13 empty] | 834846 | 1.001439 | 0.9866385 | 0.001550597 | 0.9967623 | 0.004620861 | 0.9967678 | 0.005324237 |  |  | 729960 | 0.9938482 | 0.9670213 | 0.00329707 | 0.9954033 | 0.008205701 | 0.9954037 | 0.006916876 | [12 empty] | 1178160 | 1.000224 | 0.8678712 | 0.009805133 | 0.9848381 | 0.006212384 | 0.9848296 | 0.009569473
[13 empty] | 835146 | 1.001439 | 0.9866385 | 0.001550597 | 0.9967624 | 0.004620863 | 0.9967678 | 0.00532424 |  |  | 730260 | 0.9927692 | 0.9670213 | 0.00329707 | 0.9954063 | 0.008205663 | 0.9954067 | 0.006916861 | [12 empty] | 1178460 | 0.9979859 | 0.8678712 | 0.009805133 | 0.9848422 | 0.006212372 | 0.9848338 | 0.009569448
[13 empty] | 835446 | 0.9995181 | 0.9866385 | 0.001550597 | 0.9967625 | 0.004620864 | 0.9967679 | 0.005324243 |  |  | 730560 | 0.9916902 | 0.9670213 | 0.00329707 | 0.9954093 | 0.008205625 | 0.9954097 | 0.006916846 | [12 empty] | 1178760 | 1.009176 | 0.8678712 | 0.009805133 | 0.9848464 | 0.006212359 | 0.9848379 | 0.009569423
[13 empty] | 835746 | 1.002399 | 0.9866385 | 0.001550597 | 0.9967625 | 0.004620865 | 0.9967679 | 0.005324246 |  |  | 730860 | 0.9906112 | 0.9670213 | 0.00329707 | 0.9954123 | 0.008205588 | 0.9954128 | 0.006916831 | [12 empty] | 1179060 | 1.0047 | 0.8678712 | 0.009805133 | 0.9848505 | 0.006212347 | 0.984842 | 0.009569399
[13 empty] | 836046 | 1.002399 | 0.9866385 | 0.001550597 | 0.9967626 | 0.004620866 | 0.996768 | 0.005324249 |  |  | 731160 | 0.9927692 | 0.9670213 | 0.00329707 | 0.9954154 | 0.00820555 | 0.9954158 | 0.006916816 | [12 empty] | 1179360 | 1.000224 | 0.8678712 | 0.009805133 | 0.9848546 | 0.006212334 | 0.9848461 | 0.009569374
[13 empty] | 836346 | 1.002399 | 0.9866385 | 0.001550597 | 0.9967626 | 0.004620868 | 0.9967681 | 0.005324251 |  |  | 731460 | 0.9938482 | 0.9670213 | 0.00329707 | 0.9954184 | 0.008205513 | 0.9954188 | 0.006916801 | [12 empty] | 1179660 | 0.9979859 | 0.8678712 | 0.009805133 | 0.9848587 | 0.006212322 | 0.9848502 | 0.009569349
[13 empty] | 836646 | 1.001439 | 0.9866385 | 0.001550597 | 0.9967627 | 0.004620869 | 0.9967681 | 0.005324254 |  |  | 731760 | 0.9960063 | 0.9670213 | 0.00329707 | 0.9954214 | 0.008205475 | 0.9954218 | 0.006916787 | [12 empty] | 1179960 | 1.006938 | 0.8678712 | 0.009805133 | 0.9848628 | 0.006212309 | 0.9848543 | 0.009569325
[13 empty] | 836946 | 1.001439 | 0.9866385 | 0.001550597 | 0.9967628 | 0.00462087 | 0.9967682 | 0.005324257 |  |  | 732060 | 0.9938482 | 0.9670213 | 0.00329707 | 0.9954243 | 0.008205438 | 0.9954248 | 0.006916772 | [12 empty] | 1180260 | 1.0047 | 0.8678712 | 0.009805133 | 0.9848669 | 0.006212297 | 0.9848584 | 0.0095693
[13 empty] | 837246 | 1.001439 | 0.9866385 | 0.001550597 | 0.9967628 | 0.004620871 | 0.9967682 | 0.00532426 |  |  | 732360 | 0.9927692 | 0.9670213 | 0.00329707 | 0.9954273 | 0.008205401 | 0.9954277 | 0.006916758 | [12 empty] | 1180560 | 1.006938 | 0.8678712 | 0.009805133 | 0.984871 | 0.006212285 | 0.9848625 | 0.009569276
[13 empty] | 837546 | 1.000479 | 0.9866385 | 0.001550597 | 0.9967629 | 0.004620873 | 0.9967683 | 0.005324263 |  |  | 732660 | 0.9938482 | 0.9670213 | 0.00329707 | 0.9954303 | 0.008205364 | 0.9954307 | 0.006916743 | [12 empty] | 1180860 | 1.002462 | 0.8678712 | 0.009805133 | 0.9848751 | 0.006212272 | 0.9848665 | 0.009569252
[13 empty] | 837846 | 1.002399 | 0.9866385 | 0.001550597 | 0.9967629 | 0.004620874 | 0.9967684 | 0.005324266 |  |  | 732960 | 0.9927692 | 0.9670213 | 0.00329707 | 0.9954333 | 0.008205327 | 0.9954337 | 0.006916729 | [12 empty] | 1181160 | 0.99351 | 0.8678712 | 0.009805133 | 0.9848791 | 0.00621226 | 0.9848706 | 0.009569227
[13 empty] | 838146 | 1.000479 | 0.9866385 | 0.001550597 | 0.996763 | 0.004620875 | 0.9967684 | 0.005324269 |  |  | 733260 | 0.9927692 | 0.9670213 | 0.00329707 | 0.9954363 | 0.008205291 | 0.9954367 | 0.006916715 | [12 empty] | 1181460 | 1.002462 | 0.8678712 | 0.009805133 | 0.9848832 | 0.006212248 | 0.9848747 | 0.009569203
[13 empty] | 838446 | 1.000479 | 0.9866385 | 0.001550597 | 0.996763 | 0.004620876 | 0.9967685 | 0.005324271 |  |  | 733560 | 0.9906112 | 0.9670213 | 0.00329707 | 0.9954392 | 0.008205254 | 0.9954397 | 0.006916701 | [12 empty] | 1181760 | 1.006938 | 0.8678712 | 0.009805133 | 0.9848873 | 0.006212236 | 0.9848788 | 0.009569179
[13 empty] | 838746 | 1.001439 | 0.9866385 | 0.001550597 | 0.9967631 | 0.004620878 | 0.9967685 | 0.005324274 |  |  | 733860 | 0.9906112 | 0.9670213 | 0.00329707 | 0.9954422 | 0.008205218 | 0.9954426 | 0.006916687 | [12 empty] | 1182060 | 1.002462 | 0.8678712 | 0.009805133 | 0.9848913 | 0.006212224 | 0.9848828 | 0.009569155
[13 empty] | 839046 | 1.002399 | 0.9866385 | 0.001550597 | 0.9967632 | 0.004620879 | 0.9967686 | 0.005324277 |  |  | 734160 | 0.9938482 | 0.9670213 | 0.00329707 | 0.9954452 | 0.008205182 | 0.9954456 | 0.006916673 | [12 empty] | 1182360 | 0.9979859 | 0.8678712 | 0.009805133 | 0.9848954 | 0.006212212 | 0.9848869 | 0.009569131
[13 empty] | 839346 | 1.002399 | 0.9866385 | 0.001550597 | 0.9967632 | 0.00462088 | 0.9967686 | 0.00532428 |  |  | 734460 | 0.9916902 | 0.9670213 | 0.00329707 | 0.9954481 | 0.008205146 | 0.9954485 | 0.006916659 | [12 empty] | 1182660 | 1.002462 | 0.8678712 | 0.009805133 | 0.9848995 | 0.0062122 | 0.9848909 | 0.009569107
[13 empty] | 839646 | 1.00336 | 0.9866385 | 0.001550597 | 0.9967633 | 0.004620882 | 0.9967687 | 0.005324283 |  |  | 734760 | 0.9938482 | 0.9670213 | 0.00329707 | 0.9954511 | 0.00820511 | 0.9954515 | 0.006916645 | [12 empty] | 1182960 | 1.002462 | 0.8678712 | 0.009805133 | 0.9849035 | 0.006212188 | 0.984895 | 0.009569083
[13 empty] | 839946 | 1.001439 | 0.9866385 | 0.001550597 | 0.9967633 | 0.004620883 | 0.9967688 | 0.005324285 |  |  | 735060 | 0.9938482 | 0.9670213 | 0.00329707 | 0.995454 | 0.008205075 | 0.9954544 | 0.006916632 | [12 empty] | 1183260 | 0.9979859 | 0.8678712 | 0.009805133 | 0.9849076 | 0.006212176 | 0.984899 | 0.009569059
[13 empty] | 840246 | 1.002399 | 0.9866385 | 0.001550597 | 0.9967634 | 0.004620884 | 0.9967688 | 0.005324288 |  |  | 735360 | 0.9938482 | 0.9670213 | 0.00329707 | 0.9954569 | 0.008205039 | 0.9954574 | 0.006916618 | [12 empty] | 1183560 | 0.9979859 | 0.8678712 | 0.009805133 | 0.9849116 | 0.006212164 | 0.9849031 | 0.009569036
[13 empty] | 840546 | 1.000479 | 0.9866385 | 0.001550597 | 0.9967634 | 0.004620885 | 0.9967689 | 0.005324291 |  |  | 735660 | 0.9916902 | 0.9670213 | 0.00329707 | 0.9954599 | 0.008205004 | 0.9954603 | 0.006916605 | [12 empty] | 1183860 | 1.002462 | 0.8678712 | 0.009805133 | 0.9849156 | 0.006212152 | 0.9849071 | 0.009569012
[13 empty] | 840846 | 1.001439 | 0.9866385 | 0.001550597 | 0.9967635 | 0.004620887 | 0.9967689 | 0.005324294 |  |  | 735960 | 0.9938482 | 0.9670213 | 0.00329707 | 0.9954628 | 0.008204968 | 0.9954632 | 0.006916591 | [12 empty] | 1184160 | 0.9957479 | 0.8678712 | 0.009805133 | 0.9849197 | 0.00621214 | 0.9849111 | 0.009568988
[13 empty] | 841146 | 1.001439 | 0.9866385 | 0.001550597 | 0.9967636 | 0.004620888 | 0.996769 | 0.005324297 |  |  | 736260 | 0.9916902 | 0.9670213 | 0.00329707 | 0.9954657 | 0.008204933 | 0.9954662 | 0.006916578 | [12 empty] | 1184460 | 0.99351 | 0.8678712 | 0.009805133 | 0.9849237 | 0.006212129 | 0.9849152 | 0.009568965
[13 empty] | 841446 | 1.002399 | 0.9866385 | 0.001550597 | 0.9967636 | 0.004620889 | 0.996769 | 0.005324299 |  |  | 736560 | 0.9927692 | 0.9670213 | 0.00329707 | 0.9954687 | 0.008204898 | 0.9954691 | 0.006916565 | [12 empty] | 1184760 | 0.99351 | 0.8678712 | 0.009805133 | 0.9849277 | 0.006212117 | 0.9849192 | 0.009568941
[13 empty] | 841746 | 1.002399 | 0.9866385 | 0.001550597 | 0.9967637 | 0.00462089 | 0.9967691 | 0.005324302 |  |  | 736860 | 0.9938482 | 0.9670213 | 0.00329707 | 0.9954716 | 0.008204863 | 0.995472 | 0.006916552 | [12 empty] | 1185060 | 1.0047 | 0.8678712 | 0.009805133 | 0.9849318 | 0.006212105 | 0.9849232 | 0.009568918
[13 empty] | 842046 | 1.001439 | 0.9866385 | 0.001550597 | 0.9967637 | 0.004620892 | 0.9967692 | 0.005324305 |  |  | 737160 | 0.9927692 | 0.9670213 | 0.00329707 | 0.9954745 | 0.008204829 | 0.9954749 | 0.006916539 | [12 empty] | 1185360 | 1.009176 | 0.8678712 | 0.009805133 | 0.9849358 | 0.006212094 | 0.9849272 | 0.009568895
[13 empty] | 842346 | 1.002399 | 0.9866385 | 0.001550597 | 0.9967638 | 0.004620893 | 0.9967692 | 0.005324308 |  |  | 737460 | 0.9927692 | 0.9670213 | 0.00329707 | 0.9954774 | 0.008204794 | 0.9954778 | 0.006916526 | [12 empty] | 1185660 | 0.9979859 | 0.8678712 | 0.009805133 | 0.9849398 | 0.006212082 | 0.9849312 | 0.009568871
[13 empty] | 842646 | 1.002399 | 0.9866385 | 0.001550597 | 0.9967638 | 0.004620894 | 0.9967693 | 0.00532431 |  |  | 737760 | 0.9927692 | 0.9670213 | 0.00329707 | 0.9954803 | 0.00820476 | 0.9954807 | 0.006916513 | [12 empty] | 1185960 | 1.000224 | 0.8678712 | 0.009805133 | 0.9849438 | 0.00621207 | 0.9849352 | 0.009568848
[13 empty] | 842946 | 1.002399 | 0.9866385 | 0.001550597 | 0.9967639 | 0.004620895 | 0.9967693 | 0.005324313 |  |  | 738060 | 0.9938482 | 0.9670213 | 0.00329707 | 0.9954832 | 0.008204726 | 0.9954836 | 0.0069165 | [12 empty] | 1186260 | 1.006938 | 0.8678712 | 0.009805133 | 0.9849478 | 0.006212059 | 0.9849392 | 0.009568825
[13 empty] | 843246 | 1.002399 | 0.9866385 | 0.001550597 | 0.996764 | 0.004620897 | 0.9967694 | 0.005324316 |  |  | 738360 | 0.9938482 | 0.9670213 | 0.00329707 | 0.9954861 | 0.008204692 | 0.9954865 | 0.006916488 | [12 empty] | 1186560 | 0.9957479 | 0.8678712 | 0.009805133 | 0.9849518 | 0.006212047 | 0.9849432 | 0.009568802
[13 empty] | 843546 | 1.002399 | 0.9866385 | 0.001550597 | 0.996764 | 0.004620898 | 0.9967694 | 0.005324319 |  |  | 738660 | 0.9938482 | 0.9670213 | 0.00329707 | 0.995489 | 0.008204658 | 0.9954894 | 0.006916475 | [12 empty] | 1186860 | 1.002462 | 0.8678712 | 0.009805133 | 0.9849558 | 0.006212036 | 0.9849472 | 0.009568779
[13 empty] | 843846 | 1.002399 | 0.9866385 | 0.001550597 | 0.9967641 | 0.004620899 | 0.9967695 | 0.005324321 |  |  | 738960 | 0.9916902 | 0.9670213 | 0.00329707 | 0.9954919 | 0.008204624 | 0.9954923 | 0.006916463 | [12 empty] | 1187160 | 0.9979859 | 0.8678712 | 0.009805133 | 0.9849598 | 0.006212024 | 0.9849512 | 0.009568756
[13 empty] | 844146 | 1.002399 | 0.9866385 | 0.001550597 | 0.9967641 | 0.0046209 | 0.9967696 | 0.005324324 |  |  | 739260 | 0.9938482 | 0.9670213 | 0.00329707 | 0.9954947 | 0.00820459 | 0.9954952 | 0.00691645 | [12 empty] | 1187460 | 1.000224 | 0.8678712 | 0.009805133 | 0.9849637 | 0.006212013 | 0.9849552 | 0.009568733
[13 empty] | 844446 | 1.002399 | 0.9866385 | 0.001550597 | 0.9967642 | 0.004620901 | 0.9967696 | 0.005324327 |  |  | 739560 | 0.9938482 | 0.9670213 | 0.00329707 | 0.9954976 | 0.008204556 | 0.995498 | 0.006916438 | [12 empty] | 1187760 | 1.002462 | 0.8678712 | 0.009805133 | 0.9849677 | 0.006212002 | 0.9849591 | 0.00956871
[13 empty] | 844746 | 1.000479 | 0.9866385 | 0.001550597 | 0.9967642 | 0.004620903 | 0.9967697 | 0.005324329 |  |  | 739860 | 0.9927692 | 0.9670213 | 0.00329707 | 0.9955005 | 0.008204523 | 0.9955009 | 0.006916426 | [12 empty] | 1188060 | 1.006938 | 0.8678712 | 0.009805133 | 0.9849717 | 0.00621199 | 0.9849631 | 0.009568688
[13 empty] | 845046 | 1.00336 | 0.9866385 | 0.001550597 | 0.9967643 | 0.004620904 | 0.9967697 | 0.005324332 |  |  | 740160 | 0.9927692 | 0.9670213 | 0.00329707 | 0.9955033 | 0.00820449 | 0.9955038 | 0.006916414 | [12 empty] | 1188360 | 0.9979859 | 0.8678712 | 0.009805133 | 0.9849757 | 0.006211979 | 0.9849671 | 0.009568665
[13 empty] | 845346 | 1.001439 | 0.9866385 | 0.001550597 | 0.9967643 | 0.004620905 | 0.9967698 | 0.005324335 |  |  | 740460 | 0.9938482 | 0.9670213 | 0.00329707 | 0.9955062 | 0.008204457 | 0.9955066 | 0.006916402 | [12 empty] | 1188660 | 0.99351 | 0.8678712 | 0.009805133 | 0.9849796 | 0.006211968 | 0.984971 | 0.009568642
[13 empty] | 845646 | 1.002399 | 0.9866385 | 0.001550597 | 0.9967644 | 0.004620906 | 0.9967698 | 0.005324338 |  |  | 740760 | 0.9938482 | 0.9670213 | 0.00329707 | 0.9955091 | 0.008204424 | 0.9955095 | 0.00691639 | [12 empty] | 1188960 | 1.000224 | 0.8678712 | 0.009805133 | 0.9849836 | 0.006211957 | 0.984975 | 0.00956862
[13 empty] | 845946 | 1.001439 | 0.9866385 | 0.001550597 | 0.9967645 | 0.004620908 | 0.9967699 | 0.00532434 |  |  | 741060 | 0.9960063 | 0.9670213 | 0.00329707 | 0.9955119 | 0.008204391 | 0.9955124 | 0.006916378 | [12 empty] | 1189260 | 0.9979859 | 0.8678712 | 0.009805133 | 0.9849875 | 0.006211946 | 0.984979 | 0.009568597
[13 empty] | 846246 | 1.002399 | 0.9866385 | 0.001550597 | 0.9967645 | 0.004620909 | 0.9967699 | 0.005324343 |  |  | 741360 | 0.9949272 | 0.9670213 | 0.00329707 | 0.9955148 | 0.008204358 | 0.9955152 | 0.006916366 | [12 empty] | 1189560 | 1.002462 | 0.8678712 | 0.009805133 | 0.9849915 | 0.006211934 | 0.9849829 | 0.009568575
[13 empty] | 846546 | 1.002399 | 0.9866385 | 0.001550597 | 0.9967646 | 0.00462091 | 0.99677 | 0.005324346 |  |  | 741660 | 0.9949272 | 0.9670213 | 0.00329707 | 0.9955176 | 0.008204326 | 0.995518 | 0.006916354 | [12 empty] | 1189860 | 1.000224 | 0.8678712 | 0.009805133 | 0.9849954 | 0.006211923 | 0.9849868 | 0.009568552
[13 empty] | 846846 | 1.00336 | 0.9866385 | 0.001550597 | 0.9967646 | 0.004620911 | 0.9967701 | 0.005324348 |  |  | 741960 | 0.9938482 | 0.9670213 | 0.00329707 | 0.9955204 | 0.008204293 | 0.9955209 | 0.006916343 | [12 empty] | 1190160 | 0.9979859 | 0.8678712 | 0.009805133 | 0.9849994 | 0.006211912 | 0.9849908 | 0.00956853
[13 empty] | 847146 | 1.001439 | 0.9866385 | 0.001550597 | 0.9967647 | 0.004620913 | 0.9967701 | 0.005324351 |  |  | 742260 | 0.9938482 | 0.9670213 | 0.00329707 | 0.9955233 | 0.008204261 | 0.9955237 | 0.006916331 | [12 empty] | 1190460 | 0.99351 | 0.8678712 | 0.009805133 | 0.9850033 | 0.006211901 | 0.9849947 | 0.009568508
[13 empty] | 847446 | 1.001439 | 0.9866385 | 0.001550597 | 0.9967647 | 0.004620914 | 0.9967702 | 0.005324353 |  |  | 742560 | 0.9949272 | 0.9670213 | 0.00329707 | 0.9955261 | 0.008204229 | 0.9955265 | 0.00691632 | [12 empty] | 1190760 | 1.002462 | 0.8678712 | 0.009805133 | 0.9850073 | 0.00621189 | 0.9849986 | 0.009568486
[13 empty] | 847746 | 1.001439 | 0.9866385 | 0.001550597 | 0.9967648 | 0.004620915 | 0.9967702 | 0.005324356 |  |  | 742860 | 0.9927692 | 0.9670213 | 0.00329707 | 0.9955289 | 0.008204197 | 0.9955294 | 0.006916308 | [12 empty] | 1191060 | 0.9957479 | 0.8678712 | 0.009805133 | 0.9850112 | 0.006211879 | 0.9850026 | 0.009568464
[13 empty] | 848046 | 1.001439 | 0.9866385 | 0.001550597 | 0.9967648 | 0.004620916 | 0.9967703 | 0.005324359 |  |  | 743160 | 0.9949272 | 0.9670213 | 0.00329707 | 0.9955317 | 0.008204165 | 0.9955322 | 0.006916297 | [12 empty] | 1191360 | 0.9979859 | 0.8678712 | 0.009805133 | 0.9850151 | 0.006211868 | 0.9850065 | 0.009568442
[13 empty] | 848346 | 1.001439 | 0.9866385 | 0.001550597 | 0.9967649 | 0.004620917 | 0.9967703 | 0.005324361 |  |  | 743460 | 0.9927692 | 0.9670213 | 0.00329707 | 0.9955346 | 0.008204133 | 0.995535 | 0.006916286 | [12 empty] | 1191660 | 0.9979859 | 0.8678712 | 0.009805133 | 0.985019 | 0.006211858 | 0.9850104 | 0.00956842
[13 empty] | 848646 | 1.001439 | 0.9866385 | 0.001550597 | 0.9967649 | 0.004620919 | 0.9967704 | 0.005324364 |  |  | 743760 | 0.9949272 | 0.9670213 | 0.00329707 | 0.9955374 | 0.008204101 | 0.9955378 | 0.006916275 | [12 empty] | 1191960 | 0.9957479 | 0.8678712 | 0.009805133 | 0.9850229 | 0.006211847 | 0.9850143 | 0.009568398
[13 empty] | 848946 | 1.002399 | 0.9866385 | 0.001550597 | 0.996765 | 0.00462092 | 0.9967704 | 0.005324367 |  |  | 744060 | 0.9949272 | 0.9670213 | 0.00329707 | 0.9955402 | 0.00820407 | 0.9955406 | 0.006916264 | [12 empty] | 1192260 | 1.000224 | 0.8678712 | 0.009805133 | 0.9850269 | 0.006211836 | 0.9850182 | 0.009568376
[13 empty] | 849246 | 1.002399 | 0.9866385 | 0.001550597 | 0.996765 | 0.004620921 | 0.9967705 | 0.005324369 |  |  | 744360 | 0.9938482 | 0.9670213 | 0.00329707 | 0.995543 | 0.008204039 | 0.9955434 | 0.006916253 | [12 empty] | 1192560 | 1.002462 | 0.8678712 | 0.009805133 | 0.9850308 | 0.006211825 | 0.9850221 | 0.009568354
[13 empty] | 849546 | 1.001439 | 0.9866385 | 0.001550597 | 0.9967651 | 0.004620922 | 0.9967705 | 0.005324372 |  |  | 744660 | 0.9949272 | 0.9670213 | 0.00329707 | 0.9955458 | 0.008204007 | 0.9955462 | 0.006916242 | [12 empty] | 1192860 | 0.9979859 | 0.8678712 | 0.009805133 | 0.9850347 | 0.006211814 | 0.985026 | 0.009568332
[13 empty] | 849846 | 1.001439 | 0.9866385 | 0.001550597 | 0.9967651 | 0.004620923 | 0.9967706 | 0.005324374 |  |  | 744960 | 0.9949272 | 0.9670213 | 0.00329707 | 0.9955486 | 0.008203976 | 0.995549 | 0.006916231 | [12 empty] | 1193160 | 0.9957479 | 0.8678712 | 0.009805133 | 0.9850386 | 0.006211804 | 0.9850299 | 0.009568311
[13 empty] | 850146 | 1.000479 | 0.9866385 | 0.001550597 | 0.9967652 | 0.004620925 | 0.9967706 | 0.005324377 |  |  | 745260 | 0.9949272 | 0.9670213 | 0.00329707 | 0.9955513 | 0.008203945 | 0.9955518 | 0.006916221 | [12 empty] | 1193460 | 1.002462 | 0.8678712 | 0.009805133 | 0.9850425 | 0.006211793 | 0.9850338 | 0.009568289
[13 empty] | 850446 | 1.002399 | 0.9866385 | 0.001550597 | 0.9967653 | 0.004620926 | 0.9967707 | 0.00532438 |  |  | 745560 | 0.9938482 | 0.9670213 | 0.00329707 | 0.9955541 | 0.008203915 | 0.9955546 | 0.00691621 | [12 empty] | 1193760 | 0.99351 | 0.8678712 | 0.009805133 | 0.9850463 | 0.006211783 | 0.9850377 | 0.009568268
[13 empty] | 850746 | 1.001439 | 0.9866385 | 0.001550597 | 0.9967653 | 0.004620927 | 0.9967707 | 0.005324382 |  |  | 745860 | 0.9949272 | 0.9670213 | 0.00329707 | 0.9955569 | 0.008203884 | 0.9955574 | 0.006916199 | [12 empty] | 1194060 | 1.002462 | 0.8678712 | 0.009805133 | 0.9850502 | 0.006211772 | 0.9850416 | 0.009568246
[13 empty] | 851046 | 1.000479 | 0.9866385 | 0.001550597 | 0.9967654 | 0.004620928 | 0.9967708 | 0.005324385 |  |  | 746160 | 0.9960063 | 0.9670213 | 0.00329707 | 0.9955597 | 0.008203853 | 0.9955601 | 0.006916189 | [12 empty] | 1194360 | 1.006938 | 0.8678712 | 0.009805133 | 0.9850541 | 0.006211761 | 0.9850455 | 0.009568225
[13 empty] | 851346 | 1.000479 | 0.9866385 | 0.001550597 | 0.9967654 | 0.004620929 | 0.9967709 | 0.005324387 |  |  | 746460 | 0.9949272 | 0.9670213 | 0.00329707 | 0.9955625 | 0.008203823 | 0.9955629 | 0.006916179 | [12 empty] | 1194660 | 0.9957479 | 0.8678712 | 0.009805133 | 0.985058 | 0.006211751 | 0.9850493 | 0.009568203
[13 empty] | 851646 | 1.002399 | 0.9866385 | 0.001550597 | 0.9967655 | 0.004620931 | 0.9967709 | 0.00532439 |  |  | 746760 | 0.9927692 | 0.9670213 | 0.00329707 | 0.9955652 | 0.008203793 | 0.9955657 | 0.006916168 | [12 empty] | 1194960 | 1.0047 | 0.8678712 | 0.009805133 | 0.9850619 | 0.00621174 | 0.9850532 | 0.009568182
[13 empty] | 851946 | 1.000479 | 0.9866385 | 0.001550597 | 0.9967655 | 0.004620932 | 0.996771 | 0.005324392 |  |  | 747060 | 0.9927692 | 0.9670213 | 0.00329707 | 0.995568 | 0.008203762 | 0.9955684 | 0.006916158 | [12 empty] | 1195260 | 1.002462 | 0.8678712 | 0.009805133 | 0.9850657 | 0.00621173 | 0.9850571 | 0.009568161
[13 empty] | 852246 | 1.002399 | 0.9866385 | 0.001550597 | 0.9967656 | 0.004620933 | 0.996771 | 0.005324395 |  |  | 747360 | 0.9938482 | 0.9670213 | 0.00329707 | 0.9955707 | 0.008203732 | 0.9955712 | 0.006916148 | [12 empty] | 1195560 | 1.000224 | 0.8678712 | 0.009805133 | 0.9850696 | 0.00621172 | 0.9850609 | 0.00956814
[13 empty] | 852546 | 1.002399 | 0.9866385 | 0.001550597 | 0.9967656 | 0.004620934 | 0.9967711 | 0.005324398 |  |  | 747660 | 0.9960063 | 0.9670213 | 0.00329707 | 0.9955735 | 0.008203703 | 0.9955739 | 0.006916138 | [12 empty] | 1195860 | 1.002462 | 0.8678712 | 0.009805133 | 0.9850734 | 0.006211709 | 0.9850648 | 0.009568119
[13 empty] | 852846 | 1.001439 | 0.9866385 | 0.001550597 | 0.9967657 | 0.004620935 | 0.9967711 | 0.0053244 |  |  | 747960 | 0.9949272 | 0.9670213 | 0.00329707 | 0.9955762 | 0.008203673 | 0.9955767 | 0.006916128 | [12 empty] | 1196160 | 1.006938 | 0.8678712 | 0.009805133 | 0.9850773 | 0.006211699 | 0.9850686 | 0.009568098
[13 empty] | 853146 | 1.000479 | 0.9866385 | 0.001550597 | 0.9967657 | 0.004620937 | 0.9967712 | 0.005324403 |  |  | 748260 | 0.9938482 | 0.9670213 | 0.00329707 | 0.995579 | 0.008203643 | 0.9955794 | 0.006916118 | [12 empty] | 1196460 | 1.002462 | 0.8678712 | 0.009805133 | 0.9850811 | 0.006211689 | 0.9850725 | 0.009568077
[13 empty] | 853446 | 1.002399 | 0.9866385 | 0.001550597 | 0.9967658 | 0.004620938 | 0.9967712 | 0.005324405 |  |  | 748560 | 0.9938482 | 0.9670213 | 0.00329707 | 0.9955817 | 0.008203614 | 0.9955822 | 0.006916108 | [12 empty] | 1196760 | 1.000224 | 0.8678712 | 0.009805133 | 0.985085 | 0.006211678 | 0.9850763 | 0.009568056
[13 empty] | 853746 | 1.001439 | 0.9866385 | 0.001550597 | 0.9967658 | 0.004620939 | 0.9967713 | 0.005324408 |  |  | 748860 | 0.9938482 | 0.9670213 | 0.00329707 | 0.9955844 | 0.008203584 | 0.9955849 | 0.006916098 | [12 empty] | 1197060 | 1.000224 | 0.8678712 | 0.009805133 | 0.9850888 | 0.006211668 | 0.9850802 | 0.009568035
[13 empty] | 854046 | 1.001439 | 0.9866385 | 0.001550597 | 0.9967659 | 0.00462094 | 0.9967713 | 0.00532441 |  |  | 749160 | 0.9949272 | 0.9670213 | 0.00329707 | 0.9955872 | 0.008203555 | 0.9955876 | 0.006916089 | [12 empty] | 1197360 | 1.0047 | 0.8678712 | 0.009805133 | 0.9850927 | 0.006211657948 | 0.985084 | 0.009568014
[13 empty] | 854346 | 1.001439 | 0.9866385 | 0.001550597 | 0.9967659 | 0.004620941 | 0.9967714 | 0.005324413 |  |  | 749460 | 0.9927692 | 0.9670213 | 0.00329707 | 0.9955899 | 0.008203526 | 0.9955904 | 0.006916079 | [12 empty] | 1197660 | 1.002462 | 0.8678712 | 0.009805133 | 0.9850965 | 0.006211648 | 0.9850878 | 0.009567993
[13 empty] | 854646 | 1.000479 | 0.9866385 | 0.001550597 | 0.996766 | 0.004620943 | 0.9967714 | 0.005324415 |  |  | 749760 | 0.9949272 | 0.9670213 | 0.00329707 | 0.9955926 | 0.008203497 | 0.9955931 | 0.00691607 | [12 empty] | 1197960 | 0.9979859 | 0.8678712 | 0.009805133 | 0.9851003 | 0.006211638 | 0.9850916 | 0.009567973
[13 empty] | 854946 | 0.9995181 | 0.9866385 | 0.001550597 | 0.996766 | 0.004620944 | 0.9967715 | 0.005324418 |  |  | 750060 | 0.9949272 | 0.9670213 | 0.00329707 | 0.9955953 | 0.008203468 | 0.9955958 | 0.00691606 | [12 empty] | 1198260 | 0.9979859 | 0.8678712 | 0.009805133 | 0.9851041 | 0.006211628 | 0.9850955 | 0.009567952
[13 empty] | 855246 | 1.00336 | 0.9866385 | 0.001550597 | 0.9967661 | 0.004620945 | 0.9967715 | 0.00532442 |  |  | 750360 | 0.9949272 | 0.9670213 | 0.00329707 | 0.995598 | 0.008203439 | 0.9955985 | 0.006916051 | [12 empty] | 1198560 | 0.99351 | 0.8678712 | 0.009805133 | 0.985108 | 0.006211618 | 0.9850993 | 0.009567931
[13 empty] | 855546 | 1.002399 | 0.9866385 | 0.001550597 | 0.9967661 | 0.004620946 | 0.9967716 | 0.005324423 |  |  | 750660 | 0.9927692 | 0.9670213 | 0.00329707 | 0.9956008 | 0.008203411 | 0.9956012 | 0.006916042 | [12 empty] | 1198860 | 0.991272 | 0.8678712 | 0.009805133 | 0.9851118 | 0.006211608 | 0.9851031 | 0.009567911
[13 empty] | 855846 | 1.001439 | 0.9866385 | 0.001550597 | 0.9967662 | 0.004620947 | 0.9967716 | 0.005324425 |  |  | 750960 | 0.9938482 | 0.9670213 | 0.00329707 | 0.9956035 | 0.008203382 | 0.9956039 | 0.006916032 | [12 empty] | 1199160 | 1.000224 | 0.8678712 | 0.009805133 | 0.9851156 | 0.006211598 | 0.9851069 | 0.00956789
[13 empty] | 856146 | 1.002399 | 0.9866385 | 0.001550597 | 0.9967662 | 0.004620948 | 0.9967717 | 0.005324428 |  |  | 751260 | 0.9938482 | 0.9670213 | 0.00329707 | 0.9956062 | 0.008203354 | 0.9956066 | 0.006916023 | [12 empty] | 1199460 | 0.991272 | 0.8678712 | 0.009805133 | 0.9851194 | 0.006211588 | 0.9851107 | 0.00956787
[13 empty] | 856446 | 1.002399 | 0.9866385 | 0.001550597 | 0.9967663 | 0.00462095 | 0.9967717 | 0.00532443 |  |  | 751560 | 0.9927692 | 0.9670213 | 0.00329707 | 0.9956088 | 0.008203326 | 0.9956093 | 0.006916014 | [12 empty] | 1199760 | 1.002462 | 0.8678712 | 0.009805133 | 0.9851232 | 0.006211578 | 0.9851145 | 0.00956785
[13 empty] | 856746 | 1.001439 | 0.9866385 | 0.001550597 | 0.9967663 | 0.004620951 | 0.9967718 | 0.005324433 |  |  | 751860 | 0.9938482 | 0.9670213 | 0.00329707 | 0.9956115 | 0.008203298 | 0.995612 | 0.006916005 | [12 empty] | 1200060 | 0.9979859 | 0.8678712 | 0.009805133 | 0.985127 | 0.006211568 | 0.9851183 | 0.00956783
[13 empty] | 857046 | 1.001439 | 0.9866385 | 0.001550597 | 0.9967664 | 0.004620952 | 0.9967718 | 0.005324435 |  |  | 752160 | 0.9938482 | 0.9670213 | 0.00329707 | 0.9956142 | 0.00820327 | 0.9956147 | 0.006915997 | [12 empty] | 1200360 | 0.99351 | 0.8678712 | 0.009805133 | 0.9851308 | 0.006211558 | 0.9851221 | 0.009567809
[13 empty] | 857346 | 1.001439 | 0.9866385 | 0.001550597 | 0.9967664 | 0.004620953 | 0.9967719 | 0.005324438 |  |  | 752460 | 0.9949272 | 0.9670213 | 0.00329707 | 0.9956169 | 0.008203242 | 0.9956174 | 0.006915988
[13 empty] | 857646 | 1.000479 | 0.9866385 | 0.001550597 | 0.9967665 | 0.004620954 | 0.9967719 | 0.00532444 |  |  | 752760 | 0.9960063 | 0.9670213 | 0.00329707 | 0.9956196 | 0.008203214 | 0.99562 | 0.006915979
[13 empty] | 857946 | 1.000479 | 0.9866385 | 0.001550597 | 0.9967665 | 0.004620955 | 0.996772 | 0.005324442 |  |  | 753060 | 0.9960063 | 0.9670213 | 0.00329707 | 0.9956223 | 0.008203186 | 0.9956227 | 0.00691597
[13 empty] | 858246 | 1.002399 | 0.9866385 | 0.001550597 | 0.9967666 | 0.004620957 | 0.996772 | 0.005324445 |  |  | 753360 | 0.9960063 | 0.9670213 | 0.00329707 | 0.9956249 | 0.008203159 | 0.9956254 | 0.006915962
[13 empty] | 858546 | 1.00336 | 0.9866385 | 0.001550597 | 0.9967666 | 0.004620958 | 0.9967721 | 0.005324447 |  |  | 753660 | 0.9949272 | 0.9670213 | 0.00329707 | 0.9956276 | 0.008203132 | 0.995628 | 0.006915953
[13 empty] | 858846 | 1.002399 | 0.9866385 | 0.001550597 | 0.9967667 | 0.004620959 | 0.9967721 | 0.00532445 |  |  | 753960 | 0.9927692 | 0.9670213 | 0.00329707 | 0.9956302 | 0.008203104 | 0.9956307 | 0.006915945
[13 empty] | 859146 | 1.002399 | 0.9866385 | 0.001550597 | 0.9967667 | 0.00462096 | 0.9967722 | 0.005324452 |  |  | 754260 | 0.9938482 | 0.9670213 | 0.00329707 | 0.9956329 | 0.008203077 | 0.9956334 | 0.006915936
[13 empty] | 859446 | 1.002399 | 0.9866385 | 0.001550597 | 0.9967668 | 0.004620961 | 0.9967722 | 0.005324455 |  |  | 754560 | 0.9949272 | 0.9670213 | 0.00329707 | 0.9956355 | 0.00820305 | 0.995636 | 0.006915928
[23 empty] | 754860 | 0.9960063 | 0.9670213 | 0.00329707 | 0.9956382 | 0.008203023 | 0.9956387 | 0.00691592
[23 empty] | 755160 | 0.9960063 | 0.9670213 | 0.00329707 | 0.9956408 | 0.008202997 | 0.9956413 | 0.006915912
[23 empty] | 755460 | 0.9927692 | 0.9670213 | 0.00329707 | 0.9956435 | 0.00820297 | 0.9956439 | 0.006915904
[23 empty] | 755760 | 0.9960063 | 0.9670213 | 0.00329707 | 0.9956461 | 0.008202944 | 0.9956466 | 0.006915896
[23 empty] | 756060 | 0.9960063 | 0.9670213 | 0.00329707 | 0.9956487 | 0.008202917 | 0.9956492 | 0.006915888
[23 empty] | 756360 | 0.9949272 | 0.9670213 | 0.00329707 | 0.9956514 | 0.008202891 | 0.9956518 | 0.00691588
[23 empty] | 756660 | 0.9927692 | 0.9670213 | 0.00329707 | 0.995654 | 0.008202865 | 0.9956545 | 0.006915872
[23 empty] | 756960 | 0.9938482 | 0.9670213 | 0.00329707 | 0.9956566 | 0.008202839 | 0.9956571 | 0.006915865
[23 empty] | 757260 | 0.9949272 | 0.9670213 | 0.00329707 | 0.9956592 | 0.008202813 | 0.9956597 | 0.006915857
[23 empty] | 757560 | 0.9938482 | 0.9670213 | 0.00329707 | 0.9956618 | 0.008202787 | 0.9956623 | 0.00691585
[23 empty] | 757860 | 0.9960063 | 0.9670213 | 0.00329707 | 0.9956644 | 0.008202761 | 0.9956649 | 0.006915842
[23 empty] | 758160 | 0.9949272 | 0.9670213 | 0.00329707 | 0.995667 | 0.008202736 | 0.9956675 | 0.006915835
[23 empty] | 758460 | 0.9938482 | 0.9670213 | 0.00329707 | 0.9956696 | 0.00820271 | 0.9956701 | 0.006915827
[23 empty] | 758760 | 0.9949272 | 0.9670213 | 0.00329707 | 0.9956722 | 0.008202685 | 0.9956727 | 0.00691582
[23 empty] | 759060 | 0.9927692 | 0.9670213 | 0.00329707 | 0.9956748 | 0.00820266 | 0.9956753 | 0.006915813
[23 empty] | 759360 | 0.9949272 | 0.9670213 | 0.00329707 | 0.9956774 | 0.008202635 | 0.9956779 | 0.006915806
[23 empty] | 759660 | 0.9949272 | 0.9670213 | 0.00329707 | 0.99568 | 0.00820261 | 0.9956804 | 0.006915799
[23 empty] | 759960 | 0.9949272 | 0.9670213 | 0.00329707 | 0.9956825 | 0.008202585 | 0.995683 | 0.006915792
[23 empty] | 760260 | 0.9949272 | 0.9670213 | 0.00329707 | 0.9956851 | 0.00820256 | 0.9956856 | 0.006915785
[23 empty] | 760560 | 0.9938482 | 0.9670213 | 0.00329707 | 0.9956877 | 0.008202536 | 0.9956882 | 0.006915778
[23 empty] | 760860 | 0.9949272 | 0.9670213 | 0.00329707 | 0.9956902 | 0.008202511 | 0.9956907 | 0.006915771
[23 empty] | 761160 | 0.9938482 | 0.9670213 | 0.00329707 | 0.9956928 | 0.008202487 | 0.9956933 | 0.006915765
[23 empty] | 761460 | 0.9949272 | 0.9670213 | 0.00329707 | 0.9956953 | 0.008202463 | 0.9956958 | 0.006915758
[23 empty] | 761760 | 0.9938482 | 0.9670213 | 0.00329707 | 0.9956979 | 0.008202439 | 0.9956984 | 0.006915752
[23 empty] | 762060 | 0.9949272 | 0.9670213 | 0.00329707 | 0.9957004 | 0.008202415 | 0.9957009 | 0.006915745
[23 empty] | 762360 | 0.9949272 | 0.9670213 | 0.00329707 | 0.995703 | 0.008202391 | 0.9957035 | 0.006915739
[23 empty] | 762660 | 0.9960063 | 0.9670213 | 0.00329707 | 0.9957055 | 0.008202367 | 0.995706 | 0.006915732
[23 empty] | 762960 | 0.9938482 | 0.9670213 | 0.00329707 | 0.9957081 | 0.008202343 | 0.9957085 | 0.006915726
[23 empty] | 763260 | 0.9960063 | 0.9670213 | 0.00329707 | 0.9957106 | 0.00820232 | 0.9957111 | 0.00691572
[23 empty] | 763560 | 0.9970853 | 0.9670213 | 0.00329707 | 0.9957131 | 0.008202296 | 0.9957136 | 0.006915714
[23 empty] | 763860 | 0.9960063 | 0.9670213 | 0.00329707 | 0.9957156 | 0.008202273 | 0.9957161 | 0.006915708
[23 empty] | 764160 | 0.9960063 | 0.9670213 | 0.00329707 | 0.9957181 | 0.00820225 | 0.9957186 | 0.006915702
[23 empty] | 764460 | 0.9960063 | 0.9670213 | 0.00329707 | 0.9957207 | 0.008202227 | 0.9957211 | 0.006915696
[23 empty] | 764760 | 0.9949272 | 0.9670213 | 0.00329707 | 0.9957232 | 0.008202204 | 0.9957237 | 0.00691569
[23 empty] | 765060 | 0.9949272 | 0.9670213 | 0.00329707 | 0.9957257 | 0.008202181 | 0.9957262 | 0.006915684
[23 empty] | 765360 | 0.9949272 | 0.9670213 | 0.00329707 | 0.9957282 | 0.008202158 | 0.9957287 | 0.006915678
[23 empty] | 765660 | 0.9960063 | 0.9670213 | 0.00329707 | 0.9957307 | 0.008202135 | 0.9957312 | 0.006915673
[23 empty] | 765960 | 0.9960063 | 0.9670213 | 0.00329707 | 0.9957332 | 0.008202113 | 0.9957337 | 0.006915667
[23 empty] | 766260 | 0.9970853 | 0.9670213 | 0.00329707 | 0.9957356 | 0.00820209 | 0.9957361 | 0.006915662
[23 empty] | 766560 | 0.9992433 | 0.9670213 | 0.00329707 | 0.9957381 | 0.008202068 | 0.9957386 | 0.006915656
[23 empty] | 766860 | 0.9949272 | 0.9670213 | 0.00329707 | 0.9957406 | 0.008202046 | 0.9957411 | 0.006915651
[23 empty] | 767160 | 0.9949272 | 0.9670213 | 0.00329707 | 0.9957431 | 0.008202023 | 0.9957436 | 0.006915645
[23 empty] | 767460 | 0.9938482 | 0.9670213 | 0.00329707 | 0.9957456 | 0.008202001 | 0.9957461 | 0.00691564
[23 empty] | 767760 | 0.9960063 | 0.9670213 | 0.00329707 | 0.995748 | 0.00820198 | 0.9957485 | 0.006915635
[23 empty] | 768060 | 0.9970853 | 0.9670213 | 0.00329707 | 0.9957505 | 0.008201958 | 0.995751 | 0.00691563
[23 empty] | 768360 | 0.9949272 | 0.9670213 | 0.00329707 | 0.995753 | 0.008201936 | 0.9957535 | 0.006915625
[23 empty] | 768660 | 0.9927692 | 0.9670213 | 0.00329707 | 0.9957554 | 0.008201914 | 0.9957559 | 0.00691562
[23 empty] | 768960 | 0.9960063 | 0.9670213 | 0.00329707 | 0.9957579 | 0.008201893 | 0.9957584 | 0.006915615
[23 empty] | 769260 | 0.9949272 | 0.9670213 | 0.00329707 | 0.9957603 | 0.008201872 | 0.9957608 | 0.00691561
[23 empty] | 769560 | 0.9960063 | 0.9670213 | 0.00329707 | 0.9957628 | 0.00820185 | 0.9957633 | 0.006915605
[23 empty] | 769860 | 0.9960063 | 0.9670213 | 0.00329707 | 0.9957652 | 0.008201829 | 0.9957657 | 0.0069156
[23 empty] | 770160 | 0.9960063 | 0.9670213 | 0.00329707 | 0.9957676 | 0.008201808 | 0.9957681 | 0.006915596
[23 empty] | 770460 | 0.9960063 | 0.9670213 | 0.00329707 | 0.9957701 | 0.008201787 | 0.9957706 | 0.006915591
[23 empty] | 770760 | 0.9960063 | 0.9670213 | 0.00329707 | 0.9957725 | 0.008201766 | 0.995773 | 0.006915586
[23 empty] | 771060 | 0.9949272 | 0.9670213 | 0.00329707 | 0.9957749 | 0.008201746 | 0.9957754 | 0.006915582
[23 empty] | 771360 | 0.9970853 | 0.9670213 | 0.00329707 | 0.9957773 | 0.008201725 | 0.9957778 | 0.006915578
[23 empty] | 771660 | 0.9949272 | 0.9670213 | 0.00329707 | 0.9957798 | 0.008201705 | 0.9957803 | 0.006915573
[23 empty] | 771960 | 0.9949272 | 0.9670213 | 0.00329707 | 0.9957822 | 0.008201684 | 0.9957827 | 0.006915569
[23 empty] | 772260 | 0.9960063 | 0.9670213 | 0.00329707 | 0.9957846 | 0.008201664 | 0.9957851 | 0.006915565
[23 empty] | 772560 | 0.9960063 | 0.9670213 | 0.00329707 | 0.995787 | 0.008201644 | 0.9957875 | 0.00691556
[23 empty] | 772860 | 0.9960063 | 0.9670213 | 0.00329707 | 0.9957894 | 0.008201624 | 0.9957899 | 0.006915556
[23 empty] | 773160 | 0.9960063 | 0.9670213 | 0.00329707 | 0.9957918 | 0.008201604 | 0.9957923 | 0.006915552
[23 empty] | 773460 | 0.9960063 | 0.9670213 | 0.00329707 | 0.9957942 | 0.008201584 | 0.9957947 | 0.006915548
[23 empty] | 773760 | 0.9970853 | 0.9670213 | 0.00329707 | 0.9957966 | 0.008201564 | 0.9957971 | 0.006915544
[23 empty] | 774060 | 0.9970853 | 0.9670213 | 0.00329707 | 0.995799 | 0.008201544 | 0.9957995 | 0.00691554
[23 empty] | 774360 | 0.9970853 | 0.9670213 | 0.00329707 | 0.9958013 | 0.008201525 | 0.9958019 | 0.006915537
[23 empty] | 774660 | 0.9960063 | 0.9670213 | 0.00329707 | 0.9958037 | 0.008201505 | 0.9958042 | 0.006915533
[23 empty] | 774960 | 0.9949272 | 0.9670213 | 0.00329707 | 0.9958061 | 0.008201486 | 0.9958066 | 0.006915529
[23 empty] | 775260 | 0.9960063 | 0.9670213 | 0.00329707 | 0.9958085 | 0.008201466 | 0.995809 | 0.006915526
[23 empty] | 775560 | 0.9960063 | 0.9670213 | 0.00329707 | 0.9958108 | 0.008201447 | 0.9958113 | 0.006915522
[23 empty] | 775860 | 0.9960063 | 0.9670213 | 0.00329707 | 0.9958132 | 0.008201428 | 0.9958137 | 0.006915518
[23 empty] | 776160 | 0.9960063 | 0.9670213 | 0.00329707 | 0.9958156 | 0.008201409 | 0.9958161 | 0.006915515
[23 empty] | 776460 | 0.9949272 | 0.9670213 | 0.00329707 | 0.9958179 | 0.00820139 | 0.9958184 | 0.006915512
[23 empty] | 776760 | 0.9949272 | 0.9670213 | 0.00329707 | 0.9958203 | 0.008201371 | 0.9958208 | 0.006915508
[23 empty] | 777060 | 0.9960063 | 0.9670213 | 0.00329707 | 0.9958226 | 0.008201353 | 0.9958231 | 0.006915505
[23 empty] | 777360 | 0.9949272 | 0.9670213 | 0.00329707 | 0.9958249 | 0.008201334 | 0.9958255 | 0.006915502
[23 empty] | 777660 | 0.9981643 | 0.9670213 | 0.00329707 | 0.9958273 | 0.008201316 | 0.9958278 | 0.006915499
[23 empty] | 777960 | 0.9970853 | 0.9670213 | 0.00329707 | 0.9958296 | 0.008201297 | 0.9958301 | 0.006915496
[23 empty] | 778260 | 0.9949272 | 0.9670213 | 0.00329707 | 0.995832 | 0.008201279 | 0.9958325 | 0.006915493
[23 empty] | 778560 | 0.9949272 | 0.9670213 | 0.00329707 | 0.9958343 | 0.008201261 | 0.9958348 | 0.00691549
[23 empty] | 778860 | 0.9949272 | 0.9670213 | 0.00329707 | 0.9958366 | 0.008201243 | 0.9958371 | 0.006915487
[23 empty] | 779160 | 0.9938482 | 0.9670213 | 0.00329707 | 0.9958389 | 0.008201225 | 0.9958395 | 0.006915484
[23 empty] | 779460 | 0.9970853 | 0.9670213 | 0.00329707 | 0.9958413 | 0.008201207 | 0.9958418 | 0.006915481
[23 empty] | 779760 | 0.9981643 | 0.9670213 | 0.00329707 | 0.9958436 | 0.008201189 | 0.9958441 | 0.006915478
[23 empty] | 780060 | 0.9970853 | 0.9670213 | 0.00329707 | 0.9958459 | 0.008201171 | 0.9958464 | 0.006915475
[23 empty] | 780360 | 0.9970853 | 0.9670213 | 0.00329707 | 0.9958482 | 0.008201154 | 0.9958487 | 0.006915473
[23 empty] | 780660 | 0.9949272 | 0.9670213 | 0.00329707 | 0.9958505 | 0.008201136 | 0.995851 | 0.00691547
[23 empty] | 780960 | 0.9949272 | 0.9670213 | 0.00329707 | 0.9958528 | 0.008201119 | 0.9958533 | 0.006915468
[23 empty] | 781260 | 0.9938482 | 0.9670213 | 0.00329707 | 0.9958551 | 0.008201102 | 0.9958556 | 0.006915465
[23 empty] | 781560 | 0.9960063 | 0.9670213 | 0.00329707 | 0.9958574 | 0.008201084 | 0.9958579 | 0.006915463
[23 empty] | 781860 | 0.9970853 | 0.9670213 | 0.00329707 | 0.9958597 | 0.008201067 | 0.9958602 | 0.00691546
[23 empty] | 782160 | 0.9960063 | 0.9670213 | 0.00329707 | 0.9958619 | 0.00820105 | 0.9958625 | 0.006915458
[23 empty] | 782460 | 0.9960063 | 0.9670213 | 0.00329707 | 0.9958642 | 0.008201033 | 0.9958647 | 0.006915456
[23 empty] | 782760 | 0.9960063 | 0.9670213 | 0.00329707 | 0.9958665 | 0.008201016 | 0.995867 | 0.006915454
[23 empty] | 783060 | 0.9960063 | 0.9670213 | 0.00329707 | 0.9958688 | 0.008201 | 0.9958693 | 0.006915452
[23 empty] | 783360 | 0.9960063 | 0.9670213 | 0.00329707 | 0.995871 | 0.008200983 | 0.9958716 | 0.00691545
[23 empty] | 783660 | 0.9938482 | 0.9670213 | 0.00329707 | 0.9958733 | 0.008200966 | 0.9958738 | 0.006915448
[23 empty] | 783960 | 0.9960063 | 0.9670213 | 0.00329707 | 0.9958756 | 0.00820095 | 0.9958761 | 0.006915446
[23 empty] | 784260 | 0.9960063 | 0.9670213 | 0.00329707 | 0.9958778 | 0.008200934 | 0.9958784 | 0.006915444
[23 empty] | 784560 | 0.9960063 | 0.9670213 | 0.00329707 | 0.9958801 | 0.008200917 | 0.9958806 | 0.006915442
[23 empty] | 784860 | 0.9960063 | 0.9670213 | 0.00329707 | 0.9958823 | 0.008200901 | 0.9958829 | 0.00691544
[23 empty] | 785160 | 0.9949272 | 0.9670213 | 0.00329707 | 0.9958846 | 0.008200885 | 0.9958851 | 0.006915438
[23 empty] | 785460 | 0.9949272 | 0.9670213 | 0.00329707 | 0.9958868 | 0.008200869 | 0.9958874 | 0.006915437
[23 empty] | 785760 | 0.9960063 | 0.9670213 | 0.00329707 | 0.9958891 | 0.008200853 | 0.9958896 | 0.006915435
[23 empty] | 786060 | 0.9960063 | 0.9670213 | 0.00329707 | 0.9958913 | 0.008200837 | 0.9958918 | 0.006915433
[23 empty] | 786360 | 0.9960063 | 0.9670213 | 0.00329707 | 0.9958935 | 0.008200821 | 0.9958941 | 0.006915432
[23 empty] | 786660 | 0.9949272 | 0.9670213 | 0.00329707 | 0.9958958 | 0.008200806 | 0.9958963 | 0.00691543
[23 empty] | 786960 | 0.9970853 | 0.9670213 | 0.00329707 | 0.995898 | 0.00820079 | 0.9958985 | 0.006915429
[23 empty] | 787260 | 0.9960063 | 0.9670213 | 0.00329707 | 0.9959002 | 0.008200775 | 0.9959007 | 0.006915427
[23 empty] | 787560 | 0.9970853 | 0.9670213 | 0.00329707 | 0.9959024 | 0.008200759 | 0.995903 | 0.006915426
[23 empty] | 787860 | 0.9970853 | 0.9670213 | 0.00329707 | 0.9959046 | 0.008200744 | 0.9959052 | 0.006915425
[23 empty] | 788160 | 0.9949272 | 0.9670213 | 0.00329707 | 0.9959069 | 0.008200729 | 0.9959074 | 0.006915424
[23 empty] | 788460 | 0.9938482 | 0.9670213 | 0.00329707 | 0.9959091 | 0.008200714 | 0.9959096 | 0.006915422
[23 empty] | 788760 | 0.9938482 | 0.9670213 | 0.00329707 | 0.9959113 | 0.008200699 | 0.9959118 | 0.006915421
[23 empty] | 789060 | 0.9960063 | 0.9670213 | 0.00329707 | 0.9959135 | 0.008200684 | 0.995914 | 0.00691542
[23 empty] | 789360 | 0.9949272 | 0.9670213 | 0.00329707 | 0.9959157 | 0.008200669 | 0.9959162 | 0.006915419
[23 empty] | 789660 | 0.9949272 | 0.9670213 | 0.00329707 | 0.9959179 | 0.008200654 | 0.9959184 | 0.006915418
[23 empty] | 789960 | 0.9970853 | 0.9670213 | 0.00329707 | 0.99592 | 0.00820064 | 0.9959206 | 0.006915417
[23 empty] | 790260 | 0.9970853 | 0.9670213 | 0.00329707 | 0.9959222 | 0.008200625 | 0.9959228 | 0.006915416
[23 empty] | 790560 | 0.9927692 | 0.9670213 | 0.00329707 | 0.9959244 | 0.00820061 | 0.995925 | 0.006915416
[23 empty] | 790860 | 0.9938482 | 0.9670213 | 0.00329707 | 0.9959266 | 0.008200596 | 0.9959271 | 0.006915415
[23 empty] | 791160 | 0.9960063 | 0.9670213 | 0.00329707 | 0.9959288 | 0.008200582 | 0.9959293 | 0.006915414
[23 empty] | 791460 | 0.9970853 | 0.9670213 | 0.00329707 | 0.9959309 | 0.008200568 | 0.9959315 | 0.006915414
[23 empty] | 791760 | 0.9960063 | 0.9670213 | 0.00329707 | 0.9959331 | 0.008200553 | 0.9959337 | 0.006915413
[23 empty] | 792060 | 0.9970853 | 0.9670213 | 0.00329707 | 0.9959353 | 0.008200539 | 0.9959358 | 0.006915412
[23 empty] | 792360 | 0.9960063 | 0.9670213 | 0.00329707 | 0.9959374 | 0.008200525 | 0.995938 | 0.006915412
[23 empty] | 792660 | 0.9949272 | 0.9670213 | 0.00329707 | 0.9959396 | 0.008200511 | 0.9959401 | 0.006915411
[23 empty] | 792960 | 0.9960063 | 0.9670213 | 0.00329707 | 0.9959417 | 0.008200498 | 0.9959423 | 0.006915411
[23 empty] | 793260 | 0.9960063 | 0.9670213 | 0.00329707 | 0.9959439 | 0.008200484 | 0.9959444 | 0.006915411
[23 empty] | 793560 | 0.9970853 | 0.9670213 | 0.00329707 | 0.995946 | 0.00820047 | 0.9959466 | 0.00691541
[23 empty] | 793860 | 0.9938482 | 0.9670213 | 0.00329707 | 0.9959482 | 0.008200457 | 0.9959487 | 0.00691541
[23 empty] | 794160 | 0.9960063 | 0.9670213 | 0.00329707 | 0.9959503 | 0.008200443 | 0.9959509 | 0.00691541
[23 empty] | 794460 | 0.9960063 | 0.9670213 | 0.00329707 | 0.9959525 | 0.00820043 | 0.995953 | 0.00691541
[23 empty] | 794760 | 0.9949272 | 0.9670213 | 0.00329707 | 0.9959546 | 0.008200417 | 0.9959552 | 0.00691541
[23 empty] | 795060 | 0.9970853 | 0.9670213 | 0.00329707 | 0.9959567 | 0.008200403 | 0.9959573 | 0.006915409
[23 empty] | 795360 | 0.9970853 | 0.9670213 | 0.00329707 | 0.9959589 | 0.00820039 | 0.9959594 | 0.006915409
[23 empty] | 795660 | 0.9960063 | 0.9670213 | 0.00329707 | 0.995961 | 0.008200377 | 0.9959615 | 0.006915409
[23 empty] | 795960 | 0.9949272 | 0.9670213 | 0.00329707 | 0.9959631 | 0.008200364 | 0.9959637 | 0.00691541
[23 empty] | 796260 | 0.9949272 | 0.9670213 | 0.00329707 | 0.9959652 | 0.008200351 | 0.9959658 | 0.00691541
[23 empty] | 796560 | 0.9960063 | 0.9670213 | 0.00329707 | 0.9959673 | 0.008200339 | 0.9959679 | 0.00691541
[23 empty] | 796860 | 0.9949272 | 0.9670213 | 0.00329707 | 0.9959694 | 0.008200326 | 0.99597 | 0.00691541
[23 empty] | 797160 | 0.9960063 | 0.9670213 | 0.00329707 | 0.9959715 | 0.008200313 | 0.9959721 | 0.00691541
[23 empty] | 797460 | 0.9949272 | 0.9670213 | 0.00329707 | 0.9959737 | 0.008200301 | 0.9959742 | 0.006915411
[23 empty] | 797760 | 0.9949272 | 0.9670213 | 0.00329707 | 0.9959758 | 0.008200288 | 0.9959763 | 0.006915411
[23 empty] | 798060 | 0.9960063 | 0.9670213 | 0.00329707 | 0.9959778 | 0.008200276 | 0.9959784 | 0.006915411
[23 empty] | 798360 | 0.9970853 | 0.9670213 | 0.00329707 | 0.9959799 | 0.008200263 | 0.9959805 | 0.006915412
[23 empty] | 798660 | 0.9938482 | 0.9670213 | 0.00329707 | 0.995982 | 0.008200251 | 0.9959826 | 0.006915412
[23 empty] | 798960 | 0.9949272 | 0.9670213 | 0.00329707 | 0.9959841 | 0.008200239 | 0.9959847 | 0.006915413
[23 empty] | 799260 | 0.9960063 | 0.9670213 | 0.00329707 | 0.9959862 | 0.008200227 | 0.9959868 | 0.006915413
[23 empty] | 799560 | 0.9960063 | 0.9670213 | 0.00329707 | 0.9959883 | 0.008200215 | 0.9959888 | 0.006915414
[23 empty] | 799860 | 0.9949272 | 0.9670213 | 0.00329707 | 0.9959904 | 0.008200203 | 0.9959909 | 0.006915415
[23 empty] | 800160 | 0.9960063 | 0.9670213 | 0.00329707 | 0.9959924 | 0.008200191 | 0.995993 | 0.006915415
[23 empty] | 800460 | 0.9970853 | 0.9670213 | 0.00329707 | 0.9959945 | 0.008200179 | 0.9959951 | 0.006915416
[23 empty] | 800760 | 0.9960063 | 0.9670213 | 0.00329707 | 0.9959966 | 0.008200168 | 0.9959971 | 0.006915417
[23 empty] | 801060 | 0.9949272 | 0.9670213 | 0.00329707 | 0.9959986 | 0.008200156 | 0.9959992 | 0.006915418
[23 empty] | 801360 | 0.9949272 | 0.9670213 | 0.00329707 | 0.9960007 | 0.008200145 | 0.9960013 | 0.006915419
[23 empty] | 801660 | 0.9960063 | 0.9670213 | 0.00329707 | 0.9960027 | 0.008200133 | 0.9960033 | 0.00691542
[23 empty] | 801960 | 0.9949272 | 0.9670213 | 0.00329707 | 0.9960048 | 0.008200122 | 0.9960054 | 0.006915421
[23 empty] | 802260 | 0.9927692 | 0.9670213 | 0.00329707 | 0.9960068 | 0.008200111 | 0.9960074 | 0.006915422
[23 empty] | 802560 | 0.9970853 | 0.9670213 | 0.00329707 | 0.9960089 | 0.008200099 | 0.9960095 | 0.006915423
[23 empty] | 802860 | 0.9960063 | 0.9670213 | 0.00329707 | 0.9960109 | 0.008200088 | 0.9960115 | 0.006915424
[23 empty] | 803160 | 0.9970853 | 0.9670213 | 0.00329707 | 0.996013 | 0.008200077 | 0.9960135 | 0.006915425
[23 empty] | 803460 | 0.9981643 | 0.9670213 | 0.00329707 | 0.996015 | 0.008200066 | 0.9960156 | 0.006915426
[23 empty] | 803760 | 0.9960063 | 0.9670213 | 0.00329707 | 0.996017 | 0.008200055 | 0.9960176 | 0.006915428
[23 empty] | 804060 | 0.9970853 | 0.9670213 | 0.00329707 | 0.9960191 | 0.008200044 | 0.9960196 | 0.006915429
[23 empty] | 804360 | 0.9970853 | 0.9670213 | 0.00329707 | 0.9960211 | 0.008200034 | 0.9960217 | 0.00691543
[23 empty] | 804660 | 0.9970853 | 0.9670213 | 0.00329707 | 0.9960231 | 0.008200023 | 0.9960237 | 0.006915432
[23 empty] | 804960 | 0.9949272 | 0.9670213 | 0.00329707 | 0.9960251 | 0.008200012 | 0.9960257 | 0.006915433
[23 empty] | 805260 | 0.9970853 | 0.9670213 | 0.00329707 | 0.9960272 | 0.008200002 | 0.9960277 | 0.006915434
[23 empty] | 805560 | 0.9949272 | 0.9670213 | 0.00329707 | 0.9960292 | 0.008199991 | 0.9960297 | 0.006915436
[23 empty] | 805860 | 0.9949272 | 0.9670213 | 0.00329707 | 0.9960312 | 0.008199981 | 0.9960318 | 0.006915438
[23 empty] | 806160 | 0.9938482 | 0.9670213 | 0.00329707 | 0.9960332 | 0.008199971 | 0.9960338 | 0.006915439
[23 empty] | 806460 | 0.9970853 | 0.9670213 | 0.00329707 | 0.9960352 | 0.008199961 | 0.9960358 | 0.006915441
[23 empty] | 806760 | 0.9970853 | 0.9670213 | 0.00329707 | 0.9960372 | 0.00819995 | 0.9960378 | 0.006915442
[23 empty] | 807060 | 0.9981643 | 0.9670213 | 0.00329707 | 0.9960392 | 0.00819994 | 0.9960398 | 0.006915444
[23 empty] | 807360 | 0.9960063 | 0.9670213 | 0.00329707 | 0.9960412 | 0.00819993 | 0.9960418 | 0.006915446
[23 empty] | 807660 | 0.9949272 | 0.9670213 | 0.00329707 | 0.9960432 | 0.00819992 | 0.9960437 | 0.006915448
[23 empty] | 807960 | 0.9949272 | 0.9670213 | 0.00329707 | 0.9960452 | 0.00819991 | 0.9960457 | 0.00691545
[23 empty] | 808260 | 0.9960063 | 0.9670213 | 0.00329707 | 0.9960471 | 0.008199901 | 0.9960477 | 0.006915451
[23 empty] | 808560 | 0.9938482 | 0.9670213 | 0.00329707 | 0.9960491 | 0.008199891 | 0.9960497 | 0.006915453
[23 empty] | 808860 | 0.9970853 | 0.9670213 | 0.00329707 | 0.9960511 | 0.008199881 | 0.9960517 | 0.006915455
[23 empty] | 809160 | 0.9938482 | 0.9670213 | 0.00329707 | 0.9960531 | 0.008199872 | 0.9960537 | 0.006915457
[23 empty] | 809460 | 0.9970853 | 0.9670213 | 0.00329707 | 0.996055 | 0.008199862 | 0.9960556 | 0.006915459
[23 empty] | 809760 | 0.9970853 | 0.9670213 | 0.00329707 | 0.996057 | 0.008199853 | 0.9960576 | 0.006915462
[23 empty] | 810060 | 0.9981643 | 0.9670213 | 0.00329707 | 0.996059 | 0.008199843 | 0.9960596 | 0.006915464
[23 empty] | 810360 | 0.9960063 | 0.9670213 | 0.00329707 | 0.9960609 | 0.008199834 | 0.9960615 | 0.006915466
[23 empty] | 810660 | 0.9981643 | 0.9670213 | 0.00329707 | 0.9960629 | 0.008199825 | 0.9960635 | 0.006915468
[23 empty] | 810960 | 0.9970853 | 0.9670213 | 0.00329707 | 0.9960648 | 0.008199816 | 0.9960654 | 0.00691547
[23 empty] | 811260 | 0.9938482 | 0.9670213 | 0.00329707 | 0.9960668 | 0.008199807 | 0.9960674 | 0.006915473
[23 empty] | 811560 | 0.9970853 | 0.9670213 | 0.00329707 | 0.9960687 | 0.008199798 | 0.9960693 | 0.006915475
[23 empty] | 811860 | 0.9960063 | 0.9670213 | 0.00329707 | 0.9960707 | 0.008199789 | 0.9960713 | 0.006915477
[23 empty] | 812160 | 0.9960063 | 0.9670213 | 0.00329707 | 0.9960726 | 0.00819978 | 0.9960732 | 0.00691548
[23 empty] | 812460 | 0.9960063 | 0.9670213 | 0.00329707 | 0.9960746 | 0.008199771 | 0.9960752 | 0.006915482
[23 empty] | 812760 | 0.9938482 | 0.9670213 | 0.00329707 | 0.9960765 | 0.008199762 | 0.9960771 | 0.006915485
[23 empty] | 813060 | 0.9970853 | 0.9670213 | 0.00329707 | 0.9960784 | 0.008199754 | 0.996079 | 0.006915487
[23 empty] | 813360 | 0.9970853 | 0.9670213 | 0.00329707 | 0.9960804 | 0.008199745 | 0.996081 | 0.00691549
[23 empty] | 813660 | 0.9981643 | 0.9670213 | 0.00329707 | 0.9960823 | 0.008199737 | 0.9960829 | 0.006915492
[23 empty] | 813960 | 0.9960063 | 0.9670213 | 0.00329707 | 0.9960842 | 0.008199728 | 0.9960848 | 0.006915495
[23 empty] | 814260 | 0.9960063 | 0.9670213 | 0.00329707 | 0.9960861 | 0.00819972 | 0.9960867 | 0.006915498
[23 empty] | 814560 | 0.9981643 | 0.9670213 | 0.00329707 | 0.9960881 | 0.008199712 | 0.9960887 | 0.0069155
[23 empty] | 814860 | 0.9960063 | 0.9670213 | 0.00329707 | 0.99609 | 0.008199703 | 0.9960906 | 0.006915503
[23 empty] | 815160 | 0.9970853 | 0.9670213 | 0.00329707 | 0.9960919 | 0.008199695 | 0.9960925 | 0.006915506
[23 empty] | 815460 | 0.9960063 | 0.9670213 | 0.00329707 | 0.9960938 | 0.008199687 | 0.9960944 | 0.006915509
[23 empty] | 815760 | 0.9970853 | 0.9670213 | 0.00329707 | 0.9960957 | 0.008199679 | 0.9960963 | 0.006915512
[23 empty] | 816060 | 0.9981643 | 0.9670213 | 0.00329707 | 0.9960976 | 0.008199671 | 0.9960982 | 0.006915514
[23 empty] | 816360 | 0.9960063 | 0.9670213 | 0.00329707 | 0.9960995 | 0.008199663 | 0.9961001 | 0.006915517
[23 empty] | 816660 | 0.9949272 | 0.9670213 | 0.00329707 | 0.9961014 | 0.008199655 | 0.996102 | 0.00691552
[23 empty] | 816960 | 0.9970853 | 0.9670213 | 0.00329707 | 0.9961033 | 0.008199647 | 0.9961039 | 0.006915523
[23 empty] | 817260 | 0.9981643 | 0.9670213 | 0.00329707 | 0.9961052 | 0.00819964 | 0.9961058 | 0.006915526
[23 empty] | 817560 | 0.9960063 | 0.9670213 | 0.00329707 | 0.9961071 | 0.008199632 | 0.9961077 | 0.00691553
[23 empty] | 817860 | 0.9970853 | 0.9670213 | 0.00329707 | 0.996109 | 0.008199625 | 0.9961096 | 0.006915533
[23 empty] | 818160 | 0.9981643 | 0.9670213 | 0.00329707 | 0.9961108 | 0.008199617 | 0.9961114 | 0.006915536
[23 empty] | 818460 | 0.9981643 | 0.9670213 | 0.00329707 | 0.9961127 | 0.00819961 | 0.9961133 | 0.006915539
[23 empty] | 818760 | 0.9981643 | 0.9670213 | 0.00329707 | 0.9961146 | 0.008199602 | 0.9961152 | 0.006915542
[23 empty] | 819060 | 0.9970853 | 0.9670213 | 0.00329707 | 0.9961165 | 0.008199595 | 0.9961171 | 0.006915546
[23 empty] | 819360 | 0.9981643 | 0.9670213 | 0.00329707 | 0.9961183 | 0.008199588 | 0.9961189 | 0.006915549
[23 empty] | 819660 | 0.9981643 | 0.9670213 | 0.00329707 | 0.9961202 | 0.00819958 | 0.9961208 | 0.006915552
[23 empty] | 819960 | 0.9960063 | 0.9670213 | 0.00329707 | 0.9961221 | 0.008199573 | 0.9961227 | 0.006915556
[23 empty] | 820260 | 0.9960063 | 0.9670213 | 0.00329707 | 0.9961239 | 0.008199566 | 0.9961245 | 0.006915559
[23 empty] | 820560 | 0.9949272 | 0.9670213 | 0.00329707 | 0.9961258 | 0.008199559 | 0.9961264 | 0.006915562
[23 empty] | 820860 | 0.9981643 | 0.9670213 | 0.00329707 | 0.9961276 | 0.008199552 | 0.9961282 | 0.006915566
[23 empty] | 821160 | 0.9970853 | 0.9670213 | 0.00329707 | 0.9961295 | 0.008199546 | 0.9961301 | 0.006915569
[23 empty] | 821460 | 0.9981643 | 0.9670213 | 0.00329707 | 0.9961313 | 0.008199539 | 0.9961319 | 0.006915573
[23 empty] | 821760 | 0.9992433 | 0.9670213 | 0.00329707 | 0.9961332 | 0.008199532 | 0.9961338 | 0.006915577
[23 empty] | 822060 | 0.9960063 | 0.9670213 | 0.00329707 | 0.996135 | 0.008199525 | 0.9961356 | 0.00691558
[23 empty] | 822360 | 0.9992433 | 0.9670213 | 0.00329707 | 0.9961369 | 0.008199519 | 0.9961375 | 0.006915584
[23 empty] | 822660 | 0.9970853 | 0.9670213 | 0.00329707 | 0.9961387 | 0.008199512 | 0.9961393 | 0.006915588
[23 empty] | 822960 | 0.9960063 | 0.9670213 | 0.00329707 | 0.9961405 | 0.008199506 | 0.9961411 | 0.006915591
[23 empty] | 823260 | 0.9981643 | 0.9670213 | 0.00329707 | 0.9961423 | 0.008199499 | 0.996143 | 0.006915595
[23 empty] | 823560 | 0.9970853 | 0.9670213 | 0.00329707 | 0.9961442 | 0.008199493 | 0.9961448 | 0.006915599
[23 empty] | 823860 | 0.9981643 | 0.9670213 | 0.00329707 | 0.996146 | 0.008199487 | 0.9961466 | 0.006915603
[23 empty] | 824160 | 0.9981643 | 0.9670213 | 0.00329707 | 0.9961478 | 0.00819948 | 0.9961484 | 0.006915606
[23 empty] | 824460 | 0.9970853 | 0.9670213 | 0.00329707 | 0.9961496 | 0.008199474 | 0.9961502 | 0.00691561
[23 empty] | 824760 | 0.9960063 | 0.9670213 | 0.00329707 | 0.9961515 | 0.008199468 | 0.9961521 | 0.006915614
[23 empty] | 825060 | 0.9970853 | 0.9670213 | 0.00329707 | 0.9961533 | 0.008199462 | 0.9961539 | 0.006915618
[23 empty] | 825360 | 0.9981643 | 0.9670213 | 0.00329707 | 0.9961551 | 0.008199456 | 0.9961557 | 0.006915622
[23 empty] | 825660 | 0.9981643 | 0.9670213 | 0.00329707 | 0.9961569 | 0.00819945 | 0.9961575 | 0.006915626
[23 empty] | 825960 | 0.9992433 | 0.9670213 | 0.00329707 | 0.9961587 | 0.008199444 | 0.9961593 | 0.00691563
[23 empty] | 826260 | 0.9960063 | 0.9670213 | 0.00329707 | 0.9961605 | 0.008199438 | 0.9961611 | 0.006915634
[23 empty] | 826560 | 0.9970853 | 0.9670213 | 0.00329707 | 0.9961623 | 0.008199433 | 0.9961629 | 0.006915639
[23 empty] | 826860 | 0.9981643 | 0.9670213 | 0.00329707 | 0.9961641 | 0.008199427 | 0.9961647 | 0.006915643
[23 empty] | 827160 | 0.9970853 | 0.9670213 | 0.00329707 | 0.9961659 | 0.008199421 | 0.9961665 | 0.006915647
[23 empty] | 827460 | 0.9981643 | 0.9670213 | 0.00329707 | 0.9961677 | 0.008199416 | 0.9961683 | 0.006915651
[23 empty] | 827760 | 0.9992433 | 0.9670213 | 0.00329707 | 0.9961694 | 0.00819941 | 0.9961701 | 0.006915655
[23 empty] | 828060 | 0.9981643 | 0.9670213 | 0.00329707 | 0.9961712 | 0.008199405 | 0.9961718 | 0.00691566
[23 empty] | 828360 | 0.9970853 | 0.9670213 | 0.00329707 | 0.996173 | 0.008199399 | 0.9961736 | 0.006915664
[23 empty] | 828660 | 0.9960063 | 0.9670213 | 0.00329707 | 0.9961748 | 0.008199394 | 0.9961754 | 0.006915668
[23 empty] | 828960 | 0.9970853 | 0.9670213 | 0.00329707 | 0.9961766 | 0.008199389 | 0.9961772 | 0.006915673
[23 empty] | 829260 | 0.9970853 | 0.9670213 | 0.00329707 | 0.9961783 | 0.008199383 | 0.9961789 | 0.006915677
[23 empty] | 829560 | 0.9981643 | 0.9670213 | 0.00329707 | 0.9961801 | 0.008199378 | 0.9961807 | 0.006915681
[23 empty] | 829860 | 0.9992433 | 0.9670213 | 0.00329707 | 0.9961819 | 0.008199373 | 0.9961825 | 0.006915686
[23 empty] | 830160 | 0.9992433 | 0.9670213 | 0.00329707 | 0.9961836 | 0.008199368 | 0.9961842 | 0.00691569
[23 empty] | 830460 | 0.9992433 | 0.9670213 | 0.00329707 | 0.9961854 | 0.008199363 | 0.996186 | 0.006915695
[23 empty] | 830760 | 0.9981643 | 0.9670213 | 0.00329707 | 0.9961871 | 0.008199358 | 0.9961878 | 0.0069157
[23 empty] | 831060 | 0.9960063 | 0.9670213 | 0.00329707 | 0.9961889 | 0.008199353 | 0.9961895 | 0.006915704
[23 empty] | 831360 | 0.9949272 | 0.9670213 | 0.00329707 | 0.9961906 | 0.008199348 | 0.9961913 | 0.006915709
[23 empty] | 831660 | 0.9981643 | 0.9670213 | 0.00329707 | 0.9961924 | 0.008199344 | 0.996193 | 0.006915713
[23 empty] | 831960 | 0.9981643 | 0.9670213 | 0.00329707 | 0.9961941 | 0.008199339 | 0.9961948 | 0.006915718
[23 empty] | 832260 | 0.9970853 | 0.9670213 | 0.00329707 | 0.9961959 | 0.008199334 | 0.9961965 | 0.006915723
[23 empty] | 832560 | 0.9981643 | 0.9670213 | 0.00329707 | 0.9961976 | 0.00819933 | 0.9961982 | 0.006915728
[23 empty] | 832860 | 0.9970853 | 0.9670213 | 0.00329707 | 0.9961994 | 0.008199325 | 0.9962 | 0.006915732
[23 empty] | 833160 | 0.9981643 | 0.9670213 | 0.00329707 | 0.9962011 | 0.008199321 | 0.9962017 | 0.006915737
[23 empty] | 833460 | 0.9981643 | 0.9670213 | 0.00329707 | 0.9962028 | 0.008199316 | 0.9962035 | 0.006915742
[23 empty] | 833760 | 0.9970853 | 0.9670213 | 0.00329707 | 0.9962046 | 0.008199312 | 0.9962052 | 0.006915747
[23 empty] | 834060 | 0.9981643 | 0.9670213 | 0.00329707 | 0.9962063 | 0.008199308 | 0.9962069 | 0.006915752
[23 empty] | 834360 | 0.9992433 | 0.9670213 | 0.00329707 | 0.996208 | 0.008199303 | 0.9962086 | 0.006915757
[23 empty] | 834660 | 0.9981643 | 0.9670213 | 0.00329707 | 0.9962097 | 0.008199299 | 0.9962104 | 0.006915762
[23 empty] | 834960 | 0.9981643 | 0.9670213 | 0.00329707 | 0.9962114 | 0.008199295 | 0.9962121 | 0.006915767
[23 empty] | 835260 | 0.9981643 | 0.9670213 | 0.00329707 | 0.9962132 | 0.008199291 | 0.9962138 | 0.006915772
[23 empty] | 835560 | 1.000322 | 0.9670213 | 0.00329707 | 0.9962149 | 0.008199287 | 0.9962155 | 0.006915777
[23 empty] | 835860 | 0.9992433 | 0.9670213 | 0.00329707 | 0.9962166 | 0.008199283 | 0.9962172 | 0.006915782
[23 empty] | 836160 | 0.9981643 | 0.9670213 | 0.00329707 | 0.9962183 | 0.008199279 | 0.9962189 | 0.006915787
[23 empty] | 836460 | 0.9970853 | 0.9670213 | 0.00329707 | 0.99622 | 0.008199275 | 0.9962206 | 0.006915792
[23 empty] | 836760 | 0.9981643 | 0.9670213 | 0.00329707 | 0.9962217 | 0.008199271 | 0.9962223 | 0.006915797
[23 empty] | 837060 | 0.9970853 | 0.9670213 | 0.00329707 | 0.9962234 | 0.008199267 | 0.996224 | 0.006915802
[23 empty] | 837360 | 0.9981643 | 0.9670213 | 0.00329707 | 0.9962251 | 0.008199264 | 0.9962257 | 0.006915807
[23 empty] | 837660 | 1.000322 | 0.9670213 | 0.00329707 | 0.9962268 | 0.00819926 | 0.9962274 | 0.006915813
[23 empty] | 837960 | 0.9992433 | 0.9670213 | 0.00329707 | 0.9962285 | 0.008199256 | 0.9962291 | 0.006915818
[23 empty] | 838260 | 0.9981643 | 0.9670213 | 0.00329707 | 0.9962302 | 0.008199253 | 0.9962308 | 0.006915823
[23 empty] | 838560 | 0.9992433 | 0.9670213 | 0.00329707 | 0.9962318 | 0.008199249 | 0.9962325 | 0.006915829
[23 empty] | 838860 | 0.9981643 | 0.9670213 | 0.00329707 | 0.9962335 | 0.008199246 | 0.9962342 | 0.006915834
[23 empty] | 839160 | 0.9981643 | 0.9670213 | 0.00329707 | 0.9962352 | 0.008199242 | 0.9962358 | 0.006915839
[23 empty] | 839460 | 0.9970853 | 0.9670213 | 0.00329707 | 0.9962369 | 0.008199239 | 0.9962375 | 0.006915845
[23 empty] | 839760 | 0.9970853 | 0.9670213 | 0.00329707 | 0.9962386 | 0.008199236 | 0.9962392 | 0.00691585
[23 empty] | 840060 | 0.9981643 | 0.9670213 | 0.00329707 | 0.9962402 | 0.008199232 | 0.9962409 | 0.006915856
[23 empty] | 840360 | 0.9981643 | 0.9670213 | 0.00329707 | 0.9962419 | 0.008199229 | 0.9962425 | 0.006915861
[23 empty] | 840660 | 0.9970853 | 0.9670213 | 0.00329707 | 0.9962436 | 0.008199226 | 0.9962442 | 0.006915867
[23 empty] | 840960 | 0.9992433 | 0.9670213 | 0.00329707 | 0.9962452 | 0.008199223 | 0.9962459 | 0.006915872
[23 empty] | 841260 | 0.9970853 | 0.9670213 | 0.00329707 | 0.9962469 | 0.00819922 | 0.9962475 | 0.006915878
[23 empty] | 841560 | 0.9992433 | 0.9670213 | 0.00329707 | 0.9962485 | 0.008199217 | 0.9962492 | 0.006915883
[23 empty] | 841860 | 0.9981643 | 0.9670213 | 0.00329707 | 0.9962502 | 0.008199214 | 0.9962508 | 0.006915889
[23 empty] | 842160 | 0.9981643 | 0.9670213 | 0.00329707 | 0.9962518 | 0.008199211 | 0.9962525 | 0.006915894
[23 empty] | 842460 | 0.9981643 | 0.9670213 | 0.00329707 | 0.9962535 | 0.008199208 | 0.9962541 | 0.0069159
[23 empty] | 842760 | 0.9981643 | 0.9670213 | 0.00329707 | 0.9962551 | 0.008199205 | 0.9962558 | 0.006915906
[23 empty] | 843060 | 0.9981643 | 0.9670213 | 0.00329707 | 0.9962568 | 0.008199203 | 0.9962574 | 0.006915912
[23 empty] | 843360 | 0.9981643 | 0.9670213 | 0.00329707 | 0.9962584 | 0.0081992 | 0.9962591 | 0.006915917
[23 empty] | 843660 | 0.9992433 | 0.9670213 | 0.00329707 | 0.9962601 | 0.008199197 | 0.9962607 | 0.006915923
[23 empty] | 843960 | 0.9981643 | 0.9670213 | 0.00329707 | 0.9962617 | 0.008199195 | 0.9962624 | 0.006915929
[23 empty] | 844260 | 0.9981643 | 0.9670213 | 0.00329707 | 0.9962633 | 0.008199192 | 0.996264 | 0.006915935
[23 empty] | 844560 | 0.9992433 | 0.9670213 | 0.00329707 | 0.996265 | 0.00819919 | 0.9962656 | 0.006915941
[23 empty] | 844860 | 0.9960063 | 0.9670213 | 0.00329707 | 0.9962666 | 0.008199187 | 0.9962672 | 0.006915946
[23 empty] | 845160 | 0.9992433 | 0.9670213 | 0.00329707 | 0.9962682 | 0.008199185 | 0.9962689 | 0.006915952
[23 empty] | 845460 | 0.9981643 | 0.9670213 | 0.00329707 | 0.9962699 | 0.008199182 | 0.9962705 | 0.006915958
[23 empty] | 845760 | 0.9992433 | 0.9670213 | 0.00329707 | 0.9962715 | 0.00819918 | 0.9962721 | 0.006915964
[23 empty] | 846060 | 0.9992433 | 0.9670213 | 0.00329707 | 0.9962731 | 0.008199178 | 0.9962737 | 0.00691597
[23 empty] | 846360 | 0.9992433 | 0.9670213 | 0.00329707 | 0.9962747 | 0.008199176 | 0.9962754 | 0.006915976
[23 empty] | 846660 | 0.9981643 | 0.9670213 | 0.00329707 | 0.9962763 | 0.008199173 | 0.996277 | 0.006915982
[23 empty] | 846960 | 0.9981643 | 0.9670213 | 0.00329707 | 0.9962779 | 0.008199171 | 0.9962786 | 0.006915988
[23 empty] | 847260 | 0.9981643 | 0.9670213 | 0.00329707 | 0.9962795 | 0.008199169 | 0.9962802 | 0.006915994
[23 empty] | 847560 | 0.9981643 | 0.9670213 | 0.00329707 | 0.9962811 | 0.008199167 | 0.9962818 | 0.006916
[23 empty] | 847860 | 0.9981643 | 0.9670213 | 0.00329707 | 0.9962827 | 0.008199165 | 0.9962834 | 0.006916006
[23 empty] | 848160 | 0.9970853 | 0.9670213 | 0.00329707 | 0.9962843 | 0.008199163 | 0.996285 | 0.006916013
[23 empty] | 848460 | 0.9981643 | 0.9670213 | 0.00329707 | 0.9962859 | 0.008199161 | 0.9962866 | 0.006916019
[23 empty] | 848760 | 0.9970853 | 0.9670213 | 0.00329707 | 0.9962875 | 0.008199159 | 0.9962882 | 0.006916025
[23 empty] | 849060 | 0.9981643 | 0.9670213 | 0.00329707 | 0.9962891 | 0.008199158 | 0.9962898 | 0.006916031
[23 empty] | 849360 | 0.9981643 | 0.9670213 | 0.00329707 | 0.9962907 | 0.008199156 | 0.9962914 | 0.006916037
[23 empty] | 849660 | 0.9981643 | 0.9670213 | 0.00329707 | 0.9962923 | 0.008199154 | 0.996293 | 0.006916044
[23 empty] | 849960 | 0.9981643 | 0.9670213 | 0.00329707 | 0.9962939 | 0.008199153 | 0.9962945 | 0.00691605
[23 empty] | 850260 | 0.9981643 | 0.9670213 | 0.00329707 | 0.9962955 | 0.008199151 | 0.9962961 | 0.006916056
[23 empty] | 850560 | 0.9992433 | 0.9670213 | 0.00329707 | 0.996297 | 0.008199149 | 0.9962977 | 0.006916063
[23 empty] | 850860 | 0.9981643 | 0.9670213 | 0.00329707 | 0.9962986 | 0.008199148 | 0.9962993 | 0.006916069
[23 empty] | 851160 | 0.9981643 | 0.9670213 | 0.00329707 | 0.9963002 | 0.008199146 | 0.9963009 | 0.006916075
[23 empty] | 851460 | 0.9970853 | 0.9670213 | 0.00329707 | 0.9963018 | 0.008199145 | 0.9963024 | 0.006916082
[23 empty] | 851760 | 0.9992433 | 0.9670213 | 0.00329707 | 0.9963033 | 0.008199144 | 0.996304 | 0.006916088
[23 empty] | 852060 | 0.9970853 | 0.9670213 | 0.00329707 | 0.9963049 | 0.008199142 | 0.9963056 | 0.006916095
[23 empty] | 852360 | 0.9970853 | 0.9670213 | 0.00329707 | 0.9963065 | 0.008199141 | 0.9963071 | 0.006916101
[23 empty] | 852660 | 0.9970853 | 0.9670213 | 0.00329707 | 0.996308 | 0.00819914 | 0.9963087 | 0.006916107
[23 empty] | 852960 | 0.9960063 | 0.9670213 | 0.00329707 | 0.9963096 | 0.008199139 | 0.9963102 | 0.006916114
[23 empty] | 853260 | 0.9992433 | 0.9670213 | 0.00329707 | 0.9963111 | 0.008199137 | 0.9963118 | 0.006916121
[23 empty] | 853560 | 0.9992433 | 0.9670213 | 0.00329707 | 0.9963127 | 0.008199136 | 0.9963134 | 0.006916127
[23 empty] | 853860 | 0.9981643 | 0.9670213 | 0.00329707 | 0.9963142 | 0.008199135 | 0.9963149 | 0.006916134
[23 empty] | 854160 | 0.9970853 | 0.9670213 | 0.00329707 | 0.9963158 | 0.008199134 | 0.9963165 | 0.00691614
[23 empty] | 854460 | 0.9981643 | 0.9670213 | 0.00329707 | 0.9963173 | 0.008199133 | 0.996318 | 0.006916147
[23 empty] | 854760 | 0.9970853 | 0.9670213 | 0.00329707 | 0.9963189 | 0.008199132 | 0.9963195 | 0.006916153
[23 empty] | 855060 | 0.9970853 | 0.9670213 | 0.00329707 | 0.9963204 | 0.008199131 | 0.9963211 | 0.00691616
[23 empty] | 855360 | 0.9960063 | 0.9670213 | 0.00329707 | 0.996322 | 0.00819913 | 0.9963226 | 0.006916167
[23 empty] | 855660 | 0.9981643 | 0.9670213 | 0.00329707 | 0.9963235 | 0.00819913 | 0.9963242 | 0.006916174
[23 empty] | 855960 | 0.9981643 | 0.9670213 | 0.00329707 | 0.996325 | 0.008199129 | 0.9963257 | 0.00691618
[23 empty] | 856260 | 0.9981643 | 0.9670213 | 0.00329707 | 0.9963266 | 0.008199128 | 0.9963272 | 0.006916187
[23 empty] | 856560 | 0.9981643 | 0.9670213 | 0.00329707 | 0.9963281 | 0.008199127 | 0.9963288 | 0.006916194
[23 empty] | 856860 | 1.000322 | 0.9670213 | 0.00329707 | 0.9963296 | 0.008199127 | 0.9963303 | 0.006916201
[23 empty] | 857160 | 0.9970853 | 0.9670213 | 0.00329707 | 0.9963311 | 0.008199126 | 0.9963318 | 0.006916207
[23 empty] | 857460 | 0.9981643 | 0.9670213 | 0.00329707 | 0.9963327 | 0.008199126 | 0.9963333 | 0.006916214
[23 empty] | 857760 | 0.9992433 | 0.9670213 | 0.00329707 | 0.9963342 | 0.008199125 | 0.9963349 | 0.006916221
[23 empty] | 858060 | 0.9981643 | 0.9670213 | 0.00329707 | 0.9963357 | 0.008199125 | 0.9963364 | 0.006916228
[23 empty] | 858360 | 0.9981643 | 0.9670213 | 0.00329707 | 0.9963372 | 0.008199124 | 0.9963379 | 0.006916235
[23 empty] | 858660 | 0.9992433 | 0.9670213 | 0.00329707 | 0.9963387 | 0.008199124 | 0.9963394 | 0.006916242
[23 empty] | 858960 | 0.9981643 | 0.9670213 | 0.00329707 | 0.9963402 | 0.008199123 | 0.9963409 | 0.006916249
[23 empty] | 859260 | 0.9981643 | 0.9670213 | 0.00329707 | 0.9963417 | 0.008199123 | 0.9963424 | 0.006916256
[23 empty] | 859560 | 0.9992433 | 0.9670213 | 0.00329707 | 0.9963432 | 0.008199123 | 0.9963439 | 0.006916263
[23 empty] | 859860 | 1.000322 | 0.9670213 | 0.00329707 | 0.9963448 | 0.008199123 | 0.9963454 | 0.00691627
[23 empty] | 860160 | 0.9992433 | 0.9670213 | 0.00329707 | 0.9963463 | 0.008199122 | 0.9963469 | 0.006916277
[23 empty] | 860460 | 0.9970853 | 0.9670213 | 0.00329707 | 0.9963477 | 0.008199122 | 0.9963484 | 0.006916284
[23 empty] | 860760 | 0.9981643 | 0.9670213 | 0.00329707 | 0.9963492 | 0.008199122 | 0.9963499 | 0.006916291
[23 empty] | 861060 | 0.9981643 | 0.9670213 | 0.00329707 | 0.9963507 | 0.008199122 | 0.9963514 | 0.006916298
[23 empty] | 861360 | 0.9970853 | 0.9670213 | 0.00329707 | 0.9963522 | 0.008199122 | 0.9963529 | 0.006916305
[23 empty] | 861660 | 0.9949272 | 0.9670213 | 0.00329707 | 0.9963537 | 0.008199122 | 0.9963544 | 0.006916312
[23 empty] | 861960 | 0.9981643 | 0.9670213 | 0.00329707 | 0.9963552 | 0.008199122 | 0.9963559 | 0.006916319
[23 empty] | 862260 | 0.9992433 | 0.9670213 | 0.00329707 | 0.9963567 | 0.008199122 | 0.9963574 | 0.006916326
[23 empty] | 862560 | 0.9970853 | 0.9670213 | 0.00329707 | 0.9963582 | 0.008199122 | 0.9963588 | 0.006916333
[23 empty] | 862860 | 0.9981643 | 0.9670213 | 0.00329707 | 0.9963596 | 0.008199123 | 0.9963603 | 0.006916341
[23 empty] | 863160 | 0.9981643 | 0.9670213 | 0.00329707 | 0.9963611 | 0.008199123 | 0.9963618 | 0.006916348
[23 empty] | 863460 | 0.9992433 | 0.9670213 | 0.00329707 | 0.9963626 | 0.008199123 | 0.9963633 | 0.006916355
[23 empty] | 863760 | 0.9981643 | 0.9670213 | 0.00329707 | 0.9963641 | 0.008199123 | 0.9963647 | 0.006916362
[23 empty] | 864060 | 0.9981643 | 0.9670213 | 0.00329707 | 0.9963655 | 0.008199124 | 0.9963662 | 0.006916369
[23 empty] | 864360 | 0.9981643 | 0.9670213 | 0.00329707 | 0.996367 | 0.008199124 | 0.9963677 | 0.006916377
[23 empty] | 864660 | 0.9970853 | 0.9670213 | 0.00329707 | 0.9963685 | 0.008199124 | 0.9963691 | 0.006916384
[23 empty] | 864960 | 0.9981643 | 0.9670213 | 0.00329707 | 0.9963699 | 0.008199125 | 0.9963706 | 0.006916391
[23 empty] | 865260 | 0.9981643 | 0.9670213 | 0.00329707 | 0.9963714 | 0.008199125 | 0.996372 | 0.006916399
[23 empty] | 865560 | 0.9981643 | 0.9670213 | 0.00329707 | 0.9963728 | 0.008199126 | 0.9963735 | 0.006916406
[23 empty] | 865860 | 0.9981643 | 0.9670213 | 0.00329707 | 0.9963743 | 0.008199126 | 0.996375 | 0.006916413
[23 empty] | 866160 | 0.9970853 | 0.9670213 | 0.00329707 | 0.9963757 | 0.008199127 | 0.9963764 | 0.006916421
[23 empty] | 866460 | 0.9992433 | 0.9670213 | 0.00329707 | 0.9963772 | 0.008199128 | 0.9963779 | 0.006916428
[23 empty] | 866760 | 0.9970853 | 0.9670213 | 0.00329707 | 0.9963786 | 0.008199128 | 0.9963793 | 0.006916436
[23 empty] | 867060 | 0.9970853 | 0.9670213 | 0.00329707 | 0.9963801 | 0.008199129 | 0.9963808 | 0.006916443
[23 empty] | 867360 | 0.9949272 | 0.9670213 | 0.00329707 | 0.9963815 | 0.00819913 | 0.9963822 | 0.006916451
[23 empty] | 867660 | 0.9981643 | 0.9670213 | 0.00329707 | 0.996383 | 0.00819913 | 0.9963836 | 0.006916458
[23 empty] | 867960 | 0.9970853 | 0.9670213 | 0.00329707 | 0.9963844 | 0.008199131 | 0.9963851 | 0.006916465
[23 empty] | 868260 | 0.9960063 | 0.9670213 | 0.00329707 | 0.9963858 | 0.008199132 | 0.9963865 | 0.006916473
[23 empty] | 868560 | 0.9981643 | 0.9670213 | 0.00329707 | 0.9963873 | 0.008199133 | 0.9963879 | 0.006916481
[23 empty] | 868860 | 0.9970853 | 0.9670213 | 0.00329707 | 0.9963887 | 0.008199134 | 0.9963894 | 0.006916488
[23 empty] | 869160 | 0.9970853 | 0.9670213 | 0.00329707 | 0.9963901 | 0.008199135 | 0.9963908 | 0.006916496
[23 empty] | 869460 | 0.9970853 | 0.9670213 | 0.00329707 | 0.9963915 | 0.008199136 | 0.9963922 | 0.006916503
[23 empty] | 869760 | 0.9981643 | 0.9670213 | 0.00329707 | 0.996393 | 0.008199137 | 0.9963937 | 0.006916511
[23 empty] | 870060 | 0.9960063 | 0.9670213 | 0.00329707 | 0.9963944 | 0.008199138 | 0.9963951 | 0.006916518
[23 empty] | 870360 | 0.9970853 | 0.9670213 | 0.00329707 | 0.9963958 | 0.008199139 | 0.9963965 | 0.006916526
[23 empty] | 870660 | 0.9970853 | 0.9670213 | 0.00329707 | 0.9963972 | 0.00819914 | 0.9963979 | 0.006916534
[23 empty] | 870960 | 0.9960063 | 0.9670213 | 0.00329707 | 0.9963986 | 0.008199141 | 0.9963993 | 0.006916541
[23 empty] | 871260 | 0.9970853 | 0.9670213 | 0.00329707 | 0.9964001 | 0.008199143 | 0.9964007 | 0.006916549
[23 empty] | 871560 | 0.9981643 | 0.9670213 | 0.00329707 | 0.9964015 | 0.008199144 | 0.9964022 | 0.006916557
[23 empty] | 871860 | 0.9992433 | 0.9670213 | 0.00329707 | 0.9964029 | 0.008199145 | 0.9964036 | 0.006916564
[23 empty] | 872160 | 0.9981643 | 0.9670213 | 0.00329707 | 0.9964043 | 0.008199146 | 0.996405 | 0.006916572
[23 empty] | 872460 | 0.9970853 | 0.9670213 | 0.00329707 | 0.9964057 | 0.008199148 | 0.9964064 | 0.00691658
[23 empty] | 872760 | 0.9981643 | 0.9670213 | 0.00329707 | 0.9964071 | 0.008199149 | 0.9964078 | 0.006916588
[23 empty] | 873060 | 0.9960063 | 0.9670213 | 0.00329707 | 0.9964085 | 0.008199151 | 0.9964092 | 0.006916595
[23 empty] | 873360 | 0.9970853 | 0.9670213 | 0.00329707 | 0.9964099 | 0.008199152 | 0.9964106 | 0.006916603
[23 empty] | 873660 | 0.9981643 | 0.9670213 | 0.00329707 | 0.9964113 | 0.008199154 | 0.996412 | 0.006916611
[23 empty] | 873960 | 0.9970853 | 0.9670213 | 0.00329707 | 0.9964127 | 0.008199155 | 0.9964134 | 0.006916619
[23 empty] | 874260 | 0.9970853 | 0.9670213 | 0.00329707 | 0.9964141 | 0.008199157 | 0.9964147 | 0.006916627
[23 empty] | 874560 | 0.9970853 | 0.9670213 | 0.00329707 | 0.9964154 | 0.008199158 | 0.9964161 | 0.006916635
[23 empty] | 874860 | 0.9949272 | 0.9670213 | 0.00329707 | 0.9964168 | 0.00819916 | 0.9964175 | 0.006916642
[23 empty] | 875160 | 0.9960063 | 0.9670213 | 0.00329707 | 0.9964182 | 0.008199161 | 0.9964189 | 0.00691665
[23 empty] | 875460 | 0.9970853 | 0.9670213 | 0.00329707 | 0.9964196 | 0.008199163 | 0.9964203 | 0.006916658
[23 empty] | 875760 | 0.9981643 | 0.9670213 | 0.00329707 | 0.996421 | 0.008199165 | 0.9964217 | 0.006916666
[23 empty] | 876060 | 0.9981643 | 0.9670213 | 0.00329707 | 0.9964223 | 0.008199167 | 0.996423 | 0.006916674
[23 empty] | 876360 | 0.9992433 | 0.9670213 | 0.00329707 | 0.9964237 | 0.008199168 | 0.9964244 | 0.006916682
[23 empty] | 876660 | 0.9981643 | 0.9670213 | 0.00329707 | 0.9964251 | 0.00819917 | 0.9964258 | 0.00691669
[23 empty] | 876960 | 0.9960063 | 0.9670213 | 0.00329707 | 0.9964265 | 0.008199172 | 0.9964272 | 0.006916698
[23 empty] | 877260 | 0.9949272 | 0.9670213 | 0.00329707 | 0.9964278 | 0.008199174 | 0.9964285 | 0.006916706
[23 empty] | 877560 | 0.9970853 | 0.9670213 | 0.00329707 | 0.9964292 | 0.008199176 | 0.9964299 | 0.006916714
[23 empty] | 877860 | 0.9981643 | 0.9670213 | 0.00329707 | 0.9964306 | 0.008199178 | 0.9964312 | 0.006916722
[23 empty] | 878160 | 0.9981643 | 0.9670213 | 0.00329707 | 0.9964319 | 0.00819918 | 0.9964326 | 0.00691673
[23 empty] | 878460 | 0.9970853 | 0.9670213 | 0.00329707 | 0.9964333 | 0.008199182 | 0.996434 | 0.006916738
[23 empty] | 878760 | 0.9981643 | 0.9670213 | 0.00329707 | 0.9964346 | 0.008199184 | 0.9964353 | 0.006916746
[23 empty] | 879060 | 0.9970853 | 0.9670213 | 0.00329707 | 0.996436 | 0.008199186 | 0.9964367 | 0.006916754
[23 empty] | 879360 | 0.9981643 | 0.9670213 | 0.00329707 | 0.9964373 | 0.008199188 | 0.996438 | 0.006916762
[23 empty] | 879660 | 0.9981643 | 0.9670213 | 0.00329707 | 0.9964387 | 0.00819919 | 0.9964394 | 0.00691677
[23 empty] | 879960 | 0.9970853 | 0.9670213 | 0.00329707 | 0.99644 | 0.008199192 | 0.9964407 | 0.006916778
[23 empty] | 880260 | 0.9981643 | 0.9670213 | 0.00329707 | 0.9964414 | 0.008199195 | 0.9964421 | 0.006916787
[23 empty] | 880560 | 0.9970853 | 0.9670213 | 0.00329707 | 0.9964427 | 0.008199197 | 0.9964434 | 0.006916795
[23 empty] | 880860 | 0.9960063 | 0.9670213 | 0.00329707 | 0.9964441 | 0.008199199 | 0.9964448 | 0.006916803
[23 empty] | 881160 | 0.9960063 | 0.9670213 | 0.00329707 | 0.9964454 | 0.008199201 | 0.9964461 | 0.006916811
[23 empty] | 881460 | 0.9960063 | 0.9670213 | 0.00329707 | 0.9964467 | 0.008199204 | 0.9964474 | 0.006916819
[23 empty] | 881760 | 0.9992433 | 0.9670213 | 0.00329707 | 0.9964481 | 0.008199206 | 0.9964488 | 0.006916827
[23 empty] | 882060 | 0.9970853 | 0.9670213 | 0.00329707 | 0.9964494 | 0.008199209 | 0.9964501 | 0.006916836
[23 empty] | 882360 | 0.9970853 | 0.9670213 | 0.00329707 | 0.9964507 | 0.008199211 | 0.9964514 | 0.006916844
[23 empty] | 882660 | 0.9981643 | 0.9670213 | 0.00329707 | 0.9964521 | 0.008199213 | 0.9964528 | 0.006916852
[23 empty] | 882960 | 0.9970853 | 0.9670213 | 0.00329707 | 0.9964534 | 0.008199216 | 0.9964541 | 0.00691686
[23 empty] | 883260 | 0.9992433 | 0.9670213 | 0.00329707 | 0.9964547 | 0.008199218 | 0.9964554 | 0.006916869
[23 empty] | 883560 | 0.9970853 | 0.9670213 | 0.00329707 | 0.996456 | 0.008199221 | 0.9964567 | 0.006916877
[23 empty] | 883860 | 0.9970853 | 0.9670213 | 0.00329707 | 0.9964574 | 0.008199224 | 0.9964581 | 0.006916885
[23 empty] | 884160 | 0.9992433 | 0.9670213 | 0.00329707 | 0.9964587 | 0.008199226 | 0.9964594 | 0.006916893
[23 empty] | 884460 | 0.9981643 | 0.9670213 | 0.00329707 | 0.99646 | 0.008199229 | 0.9964607 | 0.006916902
[23 empty] | 884760 | 0.9970853 | 0.9670213 | 0.00329707 | 0.9964613 | 0.008199231 | 0.996462 | 0.00691691
[23 empty] | 885060 | 1.000322 | 0.9670213 | 0.00329707 | 0.9964626 | 0.008199234 | 0.9964633 | 0.006916918
[23 empty] | 885360 | 0.9981643 | 0.9670213 | 0.00329707 | 0.9964639 | 0.008199237 | 0.9964646 | 0.006916927
[23 empty] | 885660 | 0.9970853 | 0.9670213 | 0.00329707 | 0.9964652 | 0.00819924 | 0.9964659 | 0.006916935
[23 empty] | 885960 | 0.9992433 | 0.9670213 | 0.00329707 | 0.9964665 | 0.008199242 | 0.9964672 | 0.006916944
[23 empty] | 886260 | 0.9960063 | 0.9670213 | 0.00329707 | 0.9964678 | 0.008199245 | 0.9964685 | 0.006916952
[23 empty] | 886560 | 0.9981643 | 0.9670213 | 0.00329707 | 0.9964691 | 0.008199248 | 0.9964698 | 0.00691696
[23 empty] | 886860 | 0.9981643 | 0.9670213 | 0.00329707 | 0.9964704 | 0.008199251 | 0.9964711 | 0.006916969
[23 empty] | 887160 | 0.9981643 | 0.9670213 | 0.00329707 | 0.9964717 | 0.008199254 | 0.9964724 | 0.006916977
[23 empty] | 887460 | 0.9981643 | 0.9670213 | 0.00329707 | 0.996473 | 0.008199257 | 0.9964737 | 0.006916986
[23 empty] | 887760 | 0.9981643 | 0.9670213 | 0.00329707 | 0.9964743 | 0.00819926 | 0.996475 | 0.006916994
[23 empty] | 888060 | 0.9949272 | 0.9670213 | 0.00329707 | 0.9964756 | 0.008199263 | 0.9964763 | 0.006917003
[23 empty] | 888360 | 0.9981643 | 0.9670213 | 0.00329707 | 0.9964769 | 0.008199266 | 0.9964776 | 0.006917011
[23 empty] | 888660 | 0.9981643 | 0.9670213 | 0.00329707 | 0.9964782 | 0.008199269 | 0.9964789 | 0.00691702
[23 empty] | 888960 | 0.9970853 | 0.9670213 | 0.00329707 | 0.9964795 | 0.008199272 | 0.9964802 | 0.006917028
[23 empty] | 889260 | 0.9992433 | 0.9670213 | 0.00329707 | 0.9964807 | 0.008199275 | 0.9964815 | 0.006917037
[23 empty] | 889560 | 0.9992433 | 0.9670213 | 0.00329707 | 0.996482 | 0.008199278 | 0.9964827 | 0.006917045
[23 empty] | 889860 | 0.9960063 | 0.9670213 | 0.00329707 | 0.9964833 | 0.008199281 | 0.996484 | 0.006917054
[23 empty] | 890160 | 0.9970853 | 0.9670213 | 0.00329707 | 0.9964846 | 0.008199284 | 0.9964853 | 0.006917062
[23 empty] | 890460 | 0.9970853 | 0.9670213 | 0.00329707 | 0.9964858 | 0.008199287 | 0.9964866 | 0.006917071
[23 empty] | 890760 | 1.000322 | 0.9670213 | 0.00329707 | 0.9964871 | 0.008199291 | 0.9964878 | 0.006917079
[23 empty] | 891060 | 0.9981643 | 0.9670213 | 0.00329707 | 0.9964884 | 0.008199294 | 0.9964891 | 0.006917088
[23 empty] | 891360 | 0.9981643 | 0.9670213 | 0.00329707 | 0.9964897 | 0.008199297 | 0.9964904 | 0.006917096
[23 empty] | 891660 | 0.9981643 | 0.9670213 | 0.00329707 | 0.9964909 | 0.008199301 | 0.9964916 | 0.006917105
[23 empty] | 891960 | 0.9970853 | 0.9670213 | 0.00329707 | 0.9964922 | 0.008199304 | 0.9964929 | 0.006917114
[23 empty] | 892260 | 0.9981643 | 0.9670213 | 0.00329707 | 0.9964934 | 0.008199307 | 0.9964942 | 0.006917122
[23 empty] | 892560 | 0.9970853 | 0.9670213 | 0.00329707 | 0.9964947 | 0.008199311 | 0.9964954 | 0.006917131
[23 empty] | 892860 | 0.9970853 | 0.9670213 | 0.00329707 | 0.996496 | 0.008199314 | 0.9964967 | 0.00691714
[23 empty] | 893160 | 0.9960063 | 0.9670213 | 0.00329707 | 0.9964972 | 0.008199317 | 0.9964979 | 0.006917148
[23 empty] | 893460 | 0.9970853 | 0.9670213 | 0.00329707 | 0.9964985 | 0.008199321 | 0.9964992 | 0.006917157
[23 empty] | 893760 | 0.9981643 | 0.9670213 | 0.00329707 | 0.9964997 | 0.008199324 | 0.9965004 | 0.006917166
[23 empty] | 894060 | 0.9981643 | 0.9670213 | 0.00329707 | 0.996501 | 0.008199328 | 0.9965017 | 0.006917174
[23 empty] | 894360 | 0.9970853 | 0.9670213 | 0.00329707 | 0.9965022 | 0.008199332 | 0.9965029 | 0.006917183
[23 empty] | 894660 | 0.9970853 | 0.9670213 | 0.00329707 | 0.9965035 | 0.008199335 | 0.9965042 | 0.006917192
[23 empty] | 894960 | 0.9992433 | 0.9670213 | 0.00329707 | 0.9965047 | 0.008199339 | 0.9965054 | 0.0069172
[23 empty] | 895260 | 0.9981643 | 0.9670213 | 0.00329707 | 0.9965059 | 0.008199342 | 0.9965067 | 0.006917209
[23 empty] | 895560 | 0.9981643 | 0.9670213 | 0.00329707 | 0.9965072 | 0.008199346 | 0.9965079 | 0.006917218
[23 empty] | 895860 | 0.9970853 | 0.9670213 | 0.00329707 | 0.9965084 | 0.00819935 | 0.9965091 | 0.006917227
[23 empty] | 896160 | 0.9970853 | 0.9670213 | 0.00329707 | 0.9965097 | 0.008199353 | 0.9965104 | 0.006917235
[23 empty] | 896460 | 0.9981643 | 0.9670213 | 0.00329707 | 0.9965109 | 0.008199357 | 0.9965116 | 0.006917244
[23 empty] | 896760 | 0.9970853 | 0.9670213 | 0.00329707 | 0.9965121 | 0.008199361 | 0.9965128 | 0.006917253
[23 empty] | 897060 | 0.9970853 | 0.9670213 | 0.00329707 | 0.9965133 | 0.008199365 | 0.9965141 | 0.006917262
[23 empty] | 897360 | 0.9981643 | 0.9670213 | 0.00329707 | 0.9965146 | 0.008199368 | 0.9965153 | 0.00691727
[23 empty] | 897660 | 0.9981643 | 0.9670213 | 0.00329707 | 0.9965158 | 0.008199372 | 0.9965165 | 0.006917279
[23 empty] | 897960 | 0.9970853 | 0.9670213 | 0.00329707 | 0.996517 | 0.008199376 | 0.9965177 | 0.006917288
[23 empty] | 898260 | 0.9981643 | 0.9670213 | 0.00329707 | 0.9965182 | 0.00819938 | 0.996519 | 0.006917297
[23 empty] | 898560 | 0.9992433 | 0.9670213 | 0.00329707 | 0.9965195 | 0.008199384 | 0.9965202 | 0.006917306
[23 empty] | 898860 | 0.9992433 | 0.9670213 | 0.00329707 | 0.9965207 | 0.008199388 | 0.9965214 | 0.006917315
[23 empty] | 899160 | 0.9981643 | 0.9670213 | 0.00329707 | 0.9965219 | 0.008199392 | 0.9965226 | 0.006917323
[23 empty] | 899460 | 0.9970853 | 0.9670213 | 0.00329707 | 0.9965231 | 0.008199396 | 0.9965238 | 0.006917332
[23 empty] | 899760 | 0.9970853 | 0.9670213 | 0.00329707 | 0.9965243 | 0.0081994 | 0.996525 | 0.006917341
[23 empty] | 900060 | 0.9960063 | 0.9670213 | 0.00329707 | 0.9965255 | 0.008199404 | 0.9965262 | 0.00691735
[23 empty] | 900360 | 0.9960063 | 0.9670213 | 0.00329707 | 0.9965267 | 0.008199408 | 0.9965275 | 0.006917359
[23 empty] | 900660 | 0.9970853 | 0.9670213 | 0.00329707 | 0.9965279 | 0.008199412 | 0.9965287 | 0.006917368
[23 empty] | 900960 | 0.9970853 | 0.9670213 | 0.00329707 | 0.9965291 | 0.008199416 | 0.9965299 | 0.006917377
[23 empty] | 901260 | 0.9981643 | 0.9670213 | 0.00329707 | 0.9965303 | 0.00819942 | 0.9965311 | 0.006917386
[23 empty] | 901560 | 0.9981643 | 0.9670213 | 0.00329707 | 0.9965315 | 0.008199424 | 0.9965323 | 0.006917395
[23 empty] | 901860 | 0.9992433 | 0.9670213 | 0.00329707 | 0.9965327 | 0.008199428 | 0.9965335 | 0.006917404
[23 empty] | 902160 | 0.9970853 | 0.9670213 | 0.00329707 | 0.9965339 | 0.008199432 | 0.9965347 | 0.006917413
[23 empty] | 902460 | 0.9981643 | 0.9670213 | 0.00329707 | 0.9965351 | 0.008199437 | 0.9965359 | 0.006917421
[23 empty] | 902760 | 0.9981643 | 0.9670213 | 0.00329707 | 0.9965363 | 0.008199441 | 0.996537 | 0.00691743
[23 empty] | 903060 | 1.000322 | 0.9670213 | 0.00329707 | 0.9965375 | 0.008199445 | 0.9965382 | 0.006917439
[23 empty] | 903360 | 0.9992433 | 0.9670213 | 0.00329707 | 0.9965387 | 0.008199449 | 0.9965394 | 0.006917448
[23 empty] | 903660 | 0.9981643 | 0.9670213 | 0.00329707 | 0.9965399 | 0.008199454 | 0.9965406 | 0.006917457
[23 empty] | 903960 | 0.9981643 | 0.9670213 | 0.00329707 | 0.9965411 | 0.008199458 | 0.9965418 | 0.006917466
[23 empty] | 904260 | 0.9960063 | 0.9670213 | 0.00329707 | 0.9965422 | 0.008199462 | 0.996543 | 0.006917475
[23 empty] | 904560 | 0.9981643 | 0.9670213 | 0.00329707 | 0.9965434 | 0.008199467 | 0.9965442 | 0.006917484
[23 empty] | 904860 | 0.9992433 | 0.9670213 | 0.00329707 | 0.9965446 | 0.008199471 | 0.9965453 | 0.006917493
[23 empty] | 905160 | 0.9970853 | 0.9670213 | 0.00329707 | 0.9965458 | 0.008199476 | 0.9965465 | 0.006917502
[23 empty] | 905460 | 0.9970853 | 0.9670213 | 0.00329707 | 0.996547 | 0.00819948 | 0.9965477 | 0.006917511
[23 empty] | 905760 | 0.9970853 | 0.9670213 | 0.00329707 | 0.9965481 | 0.008199484 | 0.9965489 | 0.006917521
[23 empty] | 906060 | 0.9981643 | 0.9670213 | 0.00329707 | 0.9965493 | 0.008199489 | 0.99655 | 0.00691753
[23 empty] | 906360 | 0.9970853 | 0.9670213 | 0.00329707 | 0.9965505 | 0.008199493 | 0.9965512 | 0.006917539
[23 empty] | 906660 | 0.9981643 | 0.9670213 | 0.00329707 | 0.9965516 | 0.008199498 | 0.9965524 | 0.006917548
[23 empty] | 906960 | 0.9970853 | 0.9670213 | 0.00329707 | 0.9965528 | 0.008199502 | 0.9965535 | 0.006917557
[23 empty] | 907260 | 0.9981643 | 0.9670213 | 0.00329707 | 0.996554 | 0.008199507 | 0.9965547 | 0.006917566
[23 empty] | 907560 | 0.9981643 | 0.9670213 | 0.00329707 | 0.9965551 | 0.008199512 | 0.9965559 | 0.006917575
[23 empty] | 907860 | 1.000322 | 0.9670213 | 0.00329707 | 0.9965563 | 0.008199516 | 0.996557 | 0.006917584
[23 empty] | 908160 | 1.000322 | 0.9670213 | 0.00329707 | 0.9965574 | 0.008199521 | 0.9965582 | 0.006917593
[23 empty] | 908460 | 0.9981643 | 0.9670213 | 0.00329707 | 0.9965586 | 0.008199525 | 0.9965593 | 0.006917602
[23 empty] | 908760 | 0.9970853 | 0.9670213 | 0.00329707 | 0.9965597 | 0.00819953 | 0.9965605 | 0.006917611
[23 empty] | 909060 | 0.9981643 | 0.9670213 | 0.00329707 | 0.9965609 | 0.008199535 | 0.9965616 | 0.00691762
[23 empty] | 909360 | 0.9992433 | 0.9670213 | 0.00329707 | 0.996562 | 0.00819954 | 0.9965628 | 0.00691763
[23 empty] | 909660 | 0.9970853 | 0.9670213 | 0.00329707 | 0.9965632 | 0.008199544 | 0.9965639 | 0.006917639
[23 empty] | 909960 | 0.9970853 | 0.9670213 | 0.00329707 | 0.9965643 | 0.008199549 | 0.9965651 | 0.006917648
[23 empty] | 910260 | 0.9992433 | 0.9670213 | 0.00329707 | 0.9965655 | 0.008199554 | 0.9965662 | 0.006917657
[23 empty] | 910560 | 0.9992433 | 0.9670213 | 0.00329707 | 0.9965666 | 0.008199559 | 0.9965674 | 0.006917666
[23 empty] | 910860 | 0.9970853 | 0.9670213 | 0.00329707 | 0.9965678 | 0.008199563 | 0.9965685 | 0.006917675
[23 empty] | 911160 | 0.9992433 | 0.9670213 | 0.00329707 | 0.9965689 | 0.008199568 | 0.9965696 | 0.006917685
[23 empty] | 911460 | 0.9992433 | 0.9670213 | 0.00329707 | 0.99657 | 0.008199573 | 0.9965708 | 0.006917694
[23 empty] | 911760 | 0.9981643 | 0.9670213 | 0.00329707 | 0.9965712 | 0.008199578 | 0.9965719 | 0.006917703
[23 empty] | 912060 | 0.9981643 | 0.9670213 | 0.00329707 | 0.9965723 | 0.008199583 | 0.9965731 | 0.006917712
[23 empty] | 912360 | 0.9981643 | 0.9670213 | 0.00329707 | 0.9965734 | 0.008199588 | 0.9965742 | 0.006917721
[23 empty] | 912660 | 0.9981643 | 0.9670213 | 0.00329707 | 0.9965746 | 0.008199593 | 0.9965753 | 0.006917731
[23 empty] | 912960 | 0.9992433 | 0.9670213 | 0.00329707 | 0.9965757 | 0.008199598 | 0.9965764 | 0.00691774
[23 empty] | 913260 | 0.9992433 | 0.9670213 | 0.00329707 | 0.9965768 | 0.008199603 | 0.9965776 | 0.006917749
[23 empty] | 913560 | 0.9981643 | 0.9670213 | 0.00329707 | 0.9965779 | 0.008199608 | 0.9965787 | 0.006917758
[23 empty] | 913860 | 0.9981643 | 0.9670213 | 0.00329707 | 0.9965791 | 0.008199613 | 0.9965798 | 0.006917767
[23 empty] | 914160 | 0.9992433 | 0.9670213 | 0.00329707 | 0.9965802 | 0.008199618 | 0.9965809 | 0.006917777
[23 empty] | 914460 | 1.000322 | 0.9670213 | 0.00329707 | 0.9965813 | 0.008199623 | 0.9965821 | 0.006917786
[23 empty] | 914760 | 0.9981643 | 0.9670213 | 0.00329707 | 0.9965824 | 0.008199628 | 0.9965832 | 0.006917795
[23 empty] | 915060 | 1.000322 | 0.9670213 | 0.00329707 | 0.9965835 | 0.008199633 | 0.9965843 | 0.006917804
[23 empty] | 915360 | 0.9960063 | 0.9670213 | 0.00329707 | 0.9965847 | 0.008199638 | 0.9965854 | 0.006917814
[23 empty] | 915660 | 0.9981643 | 0.9670213 | 0.00329707 | 0.9965858 | 0.008199643 | 0.9965865 | 0.006917823
[23 empty] | 915960 | 1.000322 | 0.9670213 | 0.00329707 | 0.9965869 | 0.008199648 | 0.9965876 | 0.006917832
[23 empty] | 916260 | 0.9992433 | 0.9670213 | 0.00329707 | 0.996588 | 0.008199653 | 0.9965887 | 0.006917841
[23 empty] | 916560 | 0.9981643 | 0.9670213 | 0.00329707 | 0.9965891 | 0.008199658 | 0.9965898 | 0.006917851
[23 empty] | 916860 | 0.9981643 | 0.9670213 | 0.00329707 | 0.9965902 | 0.008199664 | 0.9965909 | 0.00691786
[23 empty] | 917160 | 0.9981643 | 0.9670213 | 0.00329707 | 0.9965913 | 0.008199669 | 0.996592 | 0.006917869
[23 empty] | 917460 | 0.9981643 | 0.9670213 | 0.00329707 | 0.9965924 | 0.008199674 | 0.9965931 | 0.006917879
[23 empty] | 917760 | 0.9992433 | 0.9670213 | 0.00329707 | 0.9965935 | 0.008199679 | 0.9965942 | 0.006917888
[23 empty] | 918060 | 1.000322 | 0.9670213 | 0.00329707 | 0.9965946 | 0.008199685 | 0.9965953 | 0.006917897
[23 empty] | 918360 | 1.001401 | 0.9670213 | 0.00329707 | 0.9965957 | 0.00819969 | 0.9965964 | 0.006917907
[23 empty] | 918660 | 0.9981643 | 0.9670213 | 0.00329707 | 0.9965968 | 0.008199695 | 0.9965975 | 0.006917916
[23 empty] | 918960 | 0.9981643 | 0.9670213 | 0.00329707 | 0.9965979 | 0.008199701 | 0.9965986 | 0.006917925
[23 empty] | 919260 | 0.9970853 | 0.9670213 | 0.00329707 | 0.996599 | 0.008199706 | 0.9965997 | 0.006917935
[23 empty] | 919560 | 0.9981643 | 0.9670213 | 0.00329707 | 0.9966001 | 0.008199711 | 0.9966008 | 0.006917944
[23 empty] | 919860 | 1.001401 | 0.9670213 | 0.00329707 | 0.9966011 | 0.008199717 | 0.9966019 | 0.006917953
[23 empty] | 920160 | 0.9992433 | 0.9670213 | 0.00329707 | 0.9966022 | 0.008199722 | 0.996603 | 0.006917963
[23 empty] | 920460 | 1.000322 | 0.9670213 | 0.00329707 | 0.9966033 | 0.008199727 | 0.9966041 | 0.006917972
[23 empty] | 920760 | 0.9981643 | 0.9670213 | 0.00329707 | 0.9966044 | 0.008199733 | 0.9966051 | 0.006917981
[23 empty] | 921060 | 1.000322 | 0.9670213 | 0.00329707 | 0.9966055 | 0.008199738 | 0.9966062 | 0.006917991
[23 empty] | 921360 | 0.9981643 | 0.9670213 | 0.00329707 | 0.9966065 | 0.008199744 | 0.9966073 | 0.006918
[23 empty] | 921660 | 0.9981643 | 0.9670213 | 0.00329707 | 0.9966076 | 0.008199749 | 0.9966084 | 0.006918009
[23 empty] | 921960 | 0.9981643 | 0.9670213 | 0.00329707 | 0.9966087 | 0.008199755 | 0.9966095 | 0.006918019
[23 empty] | 922260 | 0.9992433 | 0.9670213 | 0.00329707 | 0.9966098 | 0.00819976 | 0.9966105 | 0.006918028
[23 empty] | 922560 | 0.9981643 | 0.9670213 | 0.00329707 | 0.9966108 | 0.008199766 | 0.9966116 | 0.006918038
[23 empty] | 922860 | 0.9981643 | 0.9670213 | 0.00329707 | 0.9966119 | 0.008199771 | 0.9966127 | 0.006918047
[23 empty] | 923160 | 0.9992433 | 0.9670213 | 0.00329707 | 0.996613 | 0.008199777 | 0.9966137 | 0.006918056
[23 empty] | 923460 | 0.9992433 | 0.9670213 | 0.00329707 | 0.996614 | 0.008199782 | 0.9966148 | 0.006918066
[23 empty] | 923760 | 0.9970853 | 0.9670213 | 0.00329707 | 0.9966151 | 0.008199788 | 0.9966159 | 0.006918075
[23 empty] | 924060 | 0.9992433 | 0.9670213 | 0.00329707 | 0.9966162 | 0.008199794 | 0.9966169 | 0.006918085
[23 empty] | 924360 | 1.000322 | 0.9670213 | 0.00329707 | 0.9966172 | 0.008199799 | 0.996618 | 0.006918094
[23 empty] | 924660 | 0.9992433 | 0.9670213 | 0.00329707 | 0.9966183 | 0.008199805 | 0.996619 | 0.006918103
[23 empty] | 924960 | 0.9992433 | 0.9670213 | 0.00329707 | 0.9966193 | 0.008199811 | 0.9966201 | 0.006918113
[23 empty] | 925260 | 0.9992433 | 0.9670213 | 0.00329707 | 0.9966204 | 0.008199816 | 0.9966212 | 0.006918122
[23 empty] | 925560 | 0.9970853 | 0.9670213 | 0.00329707 | 0.9966215 | 0.008199822 | 0.9966222 | 0.006918132
[23 empty] | 925860 | 0.9992433 | 0.9670213 | 0.00329707 | 0.9966225 | 0.008199828 | 0.9966233 | 0.006918141
[23 empty] | 926160 | 0.9981643 | 0.9670213 | 0.00329707 | 0.9966236 | 0.008199833 | 0.9966243 | 0.006918151
[23 empty] | 926460 | 0.9981643 | 0.9670213 | 0.00329707 | 0.9966246 | 0.008199839 | 0.9966254 | 0.00691816
[23 empty] | 926760 | 0.9981643 | 0.9670213 | 0.00329707 | 0.9966256 | 0.008199845 | 0.9966264 | 0.00691817
[23 empty] | 927060 | 1.000322 | 0.9670213 | 0.00329707 | 0.9966267 | 0.008199851 | 0.9966275 | 0.006918179
[23 empty] | 927360 | 1.000322 | 0.9670213 | 0.00329707 | 0.9966277 | 0.008199856 | 0.9966285 | 0.006918188
[23 empty] | 927660 | 0.9981643 | 0.9670213 | 0.00329707 | 0.9966288 | 0.008199862 | 0.9966295 | 0.006918198
[23 empty] | 927960 | 0.9981643 | 0.9670213 | 0.00329707 | 0.9966298 | 0.008199868 | 0.9966306 | 0.006918207
[23 empty] | 928260 | 1.000322 | 0.9670213 | 0.00329707 | 0.9966309 | 0.008199874 | 0.9966316 | 0.006918217
[23 empty] | 928560 | 1.001401 | 0.9670213 | 0.00329707 | 0.9966319 | 0.00819988 | 0.9966327 | 0.006918226
[23 empty] | 928860 | 0.9992433 | 0.9670213 | 0.00329707 | 0.9966329 | 0.008199886 | 0.9966337 | 0.006918236
[23 empty] | 929160 | 0.9981643 | 0.9670213 | 0.00329707 | 0.996634 | 0.008199891 | 0.9966347 | 0.006918245
[23 empty] | 929460 | 0.9992433 | 0.9670213 | 0.00329707 | 0.996635 | 0.008199897 | 0.9966358 | 0.006918255
[23 empty] | 929760 | 1.000322 | 0.9670213 | 0.00329707 | 0.996636 | 0.008199903 | 0.9966368 | 0.006918264
[23 empty] | 930060 | 0.9992433 | 0.9670213 | 0.00329707 | 0.9966371 | 0.008199909 | 0.9966378 | 0.006918274
[23 empty] | 930360 | 1.000322 | 0.9670213 | 0.00329707 | 0.9966381 | 0.008199915 | 0.9966388 | 0.006918283
[23 empty] | 930660 | 0.9981643 | 0.9670213 | 0.00329707 | 0.9966391 | 0.008199921 | 0.9966399 | 0.006918293
[23 empty] | 930960 | 1.000322 | 0.9670213 | 0.00329707 | 0.9966401 | 0.008199927 | 0.9966409 | 0.006918302
[23 empty] | 931260 | 1.001401 | 0.9670213 | 0.00329707 | 0.9966412 | 0.008199933 | 0.9966419 | 0.006918312
[23 empty] | 931560 | 0.9992433 | 0.9670213 | 0.00329707 | 0.9966422 | 0.008199939 | 0.9966429 | 0.006918321
[23 empty] | 931860 | 0.9981643 | 0.9670213 | 0.00329707 | 0.9966432 | 0.008199945 | 0.996644 | 0.006918331
[23 empty] | 932160 | 0.9992433 | 0.9670213 | 0.00329707 | 0.9966442 | 0.008199951 | 0.996645 | 0.00691834
[23 empty] | 932460 | 0.9981643 | 0.9670213 | 0.00329707 | 0.9966452 | 0.008199957 | 0.996646 | 0.00691835
[23 empty] | 932760 | 0.9992433 | 0.9670213 | 0.00329707 | 0.9966462 | 0.008199963 | 0.996647 | 0.006918359
[23 empty] | 933060 | 0.9992433 | 0.9670213 | 0.00329707 | 0.9966472 | 0.008199969 | 0.996648 | 0.006918369
[23 empty] | 933360 | 1.000322 | 0.9670213 | 0.00329707 | 0.9966483 | 0.008199975 | 0.996649 | 0.006918378
[23 empty] | 933660 | 1.000322 | 0.9670213 | 0.00329707 | 0.9966493 | 0.008199981 | 0.99665 | 0.006918388
[23 empty] | 933960 | 0.9981643 | 0.9670213 | 0.00329707 | 0.9966503 | 0.008199988 | 0.996651 | 0.006918397
[23 empty] | 934260 | 1.000322 | 0.9670213 | 0.00329707 | 0.9966513 | 0.008199994 | 0.996652 | 0.006918407
[23 empty] | 934560 | 0.9992433 | 0.9670213 | 0.00329707 | 0.9966523 | 0.0082 | 0.996653 | 0.006918417
[23 empty] | 934860 | 0.9981643 | 0.9670213 | 0.00329707 | 0.9966533 | 0.008200006 | 0.9966541 | 0.006918426
[23 empty] | 935160 | 0.9970853 | 0.9670213 | 0.00329707 | 0.9966543 | 0.008200012 | 0.9966551 | 0.006918436
[23 empty] | 935460 | 0.9981643 | 0.9670213 | 0.00329707 | 0.9966553 | 0.008200018 | 0.9966561 | 0.006918445
[23 empty] | 935760 | 1.000322 | 0.9670213 | 0.00329707 | 0.9966563 | 0.008200024 | 0.996657 | 0.006918455
[23 empty] | 936060 | 1.000322 | 0.9670213 | 0.00329707 | 0.9966573 | 0.008200031 | 0.996658 | 0.006918464
[23 empty] | 936360 | 0.9992433 | 0.9670213 | 0.00329707 | 0.9966583 | 0.008200037 | 0.996659 | 0.006918474
[23 empty] | 936660 | 0.9970853 | 0.9670213 | 0.00329707 | 0.9966593 | 0.008200043 | 0.99666 | 0.006918483
[23 empty] | 936960 | 0.9992433 | 0.9670213 | 0.00329707 | 0.9966603 | 0.008200049 | 0.996661 | 0.006918493
[23 empty] | 937260 | 0.9992433 | 0.9670213 | 0.00329707 | 0.9966612 | 0.008200056 | 0.996662 | 0.006918502
[23 empty] | 937560 | 0.9992433 | 0.9670213 | 0.00329707 | 0.9966622 | 0.008200062 | 0.996663 | 0.006918512
[23 empty] | 937860 | 0.9981643 | 0.9670213 | 0.00329707 | 0.9966632 | 0.008200068 | 0.996664 | 0.006918522
[23 empty] | 938160 | 0.9981643 | 0.9670213 | 0.00329707 | 0.9966642 | 0.008200074 | 0.996665 | 0.006918531
[23 empty] | 938460 | 0.9992433 | 0.9670213 | 0.00329707 | 0.9966652 | 0.008200081 | 0.996666 | 0.006918541
[23 empty] | 938760 | 0.9981643 | 0.9670213 | 0.00329707 | 0.9966662 | 0.008200087 | 0.9966669 | 0.00691855
[23 empty] | 939060 | 0.9992433 | 0.9670213 | 0.00329707 | 0.9966671 | 0.008200093 | 0.9966679 | 0.00691856
[23 empty] | 939360 | 0.9992433 | 0.9670213 | 0.00329707 | 0.9966681 | 0.0082001 | 0.9966689 | 0.006918569
[23 empty] | 939660 | 0.9960063 | 0.9670213 | 0.00329707 | 0.9966691 | 0.008200106 | 0.9966699 | 0.006918579
[23 empty] | 939960 | 0.9927692 | 0.9670213 | 0.00329707 | 0.9966701 | 0.008200112 | 0.9966708 | 0.006918589
[23 empty] | 940260 | 0.9906112 | 0.9670213 | 0.00329707 | 0.996671 | 0.008200119 | 0.9966718 | 0.006918598
[23 empty] | 940560 | 0.9927692 | 0.9670213 | 0.00329707 | 0.996672 | 0.008200125 | 0.9966728 | 0.006918608
[23 empty] | 940860 | 0.9938482 | 0.9670213 | 0.00329707 | 0.996673 | 0.008200132 | 0.9966738 | 0.006918617
[23 empty] | 941160 | 0.9938482 | 0.9670213 | 0.00329707 | 0.996674 | 0.008200138 | 0.9966747 | 0.006918627
[23 empty] | 941460 | 0.9916902 | 0.9670213 | 0.00329707 | 0.9966749 | 0.008200144 | 0.9966757 | 0.006918637
[23 empty] | 941760 | 0.9949272 | 0.9670213 | 0.00329707 | 0.9966759 | 0.008200151 | 0.9966767 | 0.006918646
[23 empty] | 942060 | 0.9938482 | 0.9670213 | 0.00329707 | 0.9966769 | 0.008200157 | 0.9966776 | 0.006918656
[23 empty] | 942360 | 0.9960063 | 0.9670213 | 0.00329707 | 0.9966778 | 0.008200164 | 0.9966786 | 0.006918665
[23 empty] | 942660 | 0.9960063 | 0.9670213 | 0.00329707 | 0.9966788 | 0.00820017 | 0.9966796 | 0.006918675
[23 empty] | 942960 | 0.9970853 | 0.9670213 | 0.00329707 | 0.9966797 | 0.008200177 | 0.9966805 | 0.006918685
[23 empty] | 943260 | 0.9970853 | 0.9670213 | 0.00329707 | 0.9966807 | 0.008200183 | 0.9966815 | 0.006918694
[23 empty] | 943560 | 0.9992433 | 0.9670213 | 0.00329707 | 0.9966816 | 0.00820019 | 0.9966824 | 0.006918704
[23 empty] | 943860 | 0.9981643 | 0.9670213 | 0.00329707 | 0.9966826 | 0.008200196 | 0.9966834 | 0.006918713
[23 empty] | 944160 | 1.001401 | 0.9670213 | 0.00329707 | 0.9966836 | 0.008200203 | 0.9966843 | 0.006918723
[23 empty] | 944460 | 0.9992433 | 0.9670213 | 0.00329707 | 0.9966845 | 0.008200209 | 0.9966853 | 0.006918733
[23 empty] | 944760 | 1.000322 | 0.9670213 | 0.00329707 | 0.9966855 | 0.008200216 | 0.9966862 | 0.006918742
[23 empty] | 945060 | 0.9992433 | 0.9670213 | 0.00329707 | 0.9966864 | 0.008200222 | 0.9966872 | 0.006918752
[23 empty] | 945360 | 1.000322 | 0.9670213 | 0.00329707 | 0.9966874 | 0.008200229 | 0.9966881 | 0.006918761
[23 empty] | 945660 | 1.001401 | 0.9670213 | 0.00329707 | 0.9966883 | 0.008200236 | 0.9966891 | 0.006918771
[23 empty] | 945960 | 1.001401 | 0.9670213 | 0.00329707 | 0.9966892 | 0.008200242 | 0.99669 | 0.006918781
[23 empty] | 946260 | 1.00248 | 0.9670213 | 0.00329707 | 0.9966902 | 0.008200249 | 0.996691 | 0.00691879
[23 empty] | 946560 | 1.004638 | 0.9670213 | 0.00329707 | 0.9966911 | 0.008200255 | 0.9966919 | 0.0069188
[23 empty] | 946860 | 1.00248 | 0.9670213 | 0.00329707 | 0.9966921 | 0.008200262 | 0.9966928 | 0.006918809
[23 empty] | 947160 | 1.005717 | 0.9670213 | 0.00329707 | 0.996693 | 0.008200269 | 0.9966938 | 0.006918819
[23 empty] | 947460 | 1.005717 | 0.9670213 | 0.00329707 | 0.9966939 | 0.008200275 | 0.9966947 | 0.006918829
[23 empty] | 947760 | 1.006796 | 0.9670213 | 0.00329707 | 0.9966949 | 0.008200282 | 0.9966957 | 0.006918838
[23 empty] | 948060 | 1.004638 | 0.9670213 | 0.00329707 | 0.9966958 | 0.008200289 | 0.9966966 | 0.006918848
[23 empty] | 948360 | 1.000322 | 0.9670213 | 0.00329707 | 0.9966967 | 0.008200295 | 0.9966975 | 0.006918858
[23 empty] | 948660 | 0.9970853 | 0.9670213 | 0.00329707 | 0.9966977 | 0.008200302 | 0.9966985 | 0.006918867
[23 empty] | 948960 | 0.9970853 | 0.9670213 | 0.00329707 | 0.9966986 | 0.008200309 | 0.9966994 | 0.006918877
[23 empty] | 949260 | 0.9981643 | 0.9670213 | 0.00329707 | 0.9966995 | 0.008200316 | 0.9967003 | 0.006918886
[23 empty] | 949560 | 0.9992433 | 0.9670213 | 0.00329707 | 0.9967004 | 0.008200322 | 0.9967012 | 0.006918896
[23 empty] | 949860 | 1.000322 | 0.9670213 | 0.00329707 | 0.9967014 | 0.008200329 | 0.9967022 | 0.006918906
[23 empty] | 950160 | 0.9992433 | 0.9670213 | 0.00329707 | 0.9967023 | 0.008200336 | 0.9967031 | 0.006918915
[23 empty] | 950460 | 1.000322 | 0.9670213 | 0.00329707 | 0.9967032 | 0.008200342 | 0.996704 | 0.006918925
[23 empty] | 950760 | 1.00248 | 0.9670213 | 0.00329707 | 0.9967041 | 0.008200349 | 0.9967049 | 0.006918935
[23 empty] | 951060 | 1.001401 | 0.9670213 | 0.00329707 | 0.9967051 | 0.008200356 | 0.9967058 | 0.006918944
[23 empty] | 951360 | 1.000322 | 0.9670213 | 0.00329707 | 0.996706 | 0.008200363 | 0.9967068 | 0.006918954
[23 empty] | 951660 | 0.9992433 | 0.9670213 | 0.00329707 | 0.9967069 | 0.00820037 | 0.9967077 | 0.006918963
[23 empty] | 951960 | 1.000322 | 0.9670213 | 0.00329707 | 0.9967078 | 0.008200376 | 0.9967086 | 0.006918973
[23 empty] | 952260 | 1.000322 | 0.9670213 | 0.00329707 | 0.9967087 | 0.008200383 | 0.9967095 | 0.006918983
[23 empty] | 952560 | 0.9992433 | 0.9670213 | 0.00329707 | 0.9967096 | 0.00820039 | 0.9967104 | 0.006918992
[23 empty] | 952860 | 0.9992433 | 0.9670213 | 0.00329707 | 0.9967105 | 0.008200397 | 0.9967113 | 0.006919002
[23 empty] | 953160 | 0.9981643 | 0.9670213 | 0.00329707 | 0.9967114 | 0.008200404 | 0.9967122 | 0.006919012
[23 empty] | 953460 | 1.001401 | 0.9670213 | 0.00329707 | 0.9967123 | 0.008200411 | 0.9967131 | 0.006919021
[23 empty] | 953760 | 0.9992433 | 0.9670213 | 0.00329707 | 0.9967132 | 0.008200417 | 0.996714 | 0.006919031
[23 empty] | 954060 | 1.001401 | 0.9670213 | 0.00329707 | 0.9967142 | 0.008200424 | 0.9967149 | 0.00691904
[23 empty] | 954360 | 1.000322 | 0.9670213 | 0.00329707 | 0.9967151 | 0.008200431 | 0.9967158 | 0.00691905
[23 empty] | 954660 | 1.000322 | 0.9670213 | 0.00329707 | 0.996716 | 0.008200438 | 0.9967167 | 0.00691906
[23 empty] | 954960 | 1.001401 | 0.9670213 | 0.00329707 | 0.9967169 | 0.008200445 | 0.9967176 | 0.006919069
[23 empty] | 955260 | 0.9992433 | 0.9670213 | 0.00329707 | 0.9967178 | 0.008200452 | 0.9967185 | 0.006919079
[23 empty] | 955560 | 1.00248 | 0.9670213 | 0.00329707 | 0.9967186 | 0.008200459 | 0.9967194 | 0.006919089
[23 empty] | 955860 | 1.000322 | 0.9670213 | 0.00329707 | 0.9967195 | 0.008200466 | 0.9967203 | 0.006919098
[23 empty] | 956160 | 1.001401 | 0.9670213 | 0.00329707 | 0.9967204 | 0.008200473 | 0.9967212 | 0.006919108
[23 empty] | 956460 | 1.000322 | 0.9670213 | 0.00329707 | 0.9967213 | 0.00820048 | 0.9967221 | 0.006919117
[23 empty] | 956760 | 1.001401 | 0.9670213 | 0.00329707 | 0.9967222 | 0.008200487 | 0.996723 | 0.006919127
[23 empty] | 957060 | 1.001401 | 0.9670213 | 0.00329707 | 0.9967231 | 0.008200493 | 0.9967239 | 0.006919137
[23 empty] | 957360 | 0.9992433 | 0.9670213 | 0.00329707 | 0.996724 | 0.0082005 | 0.9967248 | 0.006919146
[23 empty] | 957660 | 1.000322 | 0.9670213 | 0.00329707 | 0.9967249 | 0.008200507 | 0.9967257 | 0.006919156
[23 empty] | 957960 | 1.000322 | 0.9670213 | 0.00329707 | 0.9967258 | 0.008200514 | 0.9967266 | 0.006919166
[23 empty] | 958260 | 1.001401 | 0.9670213 | 0.00329707 | 0.9967266 | 0.008200521 | 0.9967274 | 0.006919175
[23 empty] | 958560 | 1.000322 | 0.9670213 | 0.00329707 | 0.9967275 | 0.008200528 | 0.9967283 | 0.006919185
[23 empty] | 958860 | 1.000322 | 0.9670213 | 0.00329707 | 0.9967284 | 0.008200535 | 0.9967292 | 0.006919194
[23 empty] | 959160 | 1.000322 | 0.9670213 | 0.00329707 | 0.9967293 | 0.008200542 | 0.9967301 | 0.006919204
[23 empty] | 959460 | 1.000322 | 0.9670213 | 0.00329707 | 0.9967302 | 0.008200549 | 0.996731 | 0.006919214
[23 empty] | 959760 | 1.001401 | 0.9670213 | 0.00329707 | 0.996731 | 0.008200556 | 0.9967318 | 0.006919223
[23 empty] | 960060 | 1.001401 | 0.9670213 | 0.00329707 | 0.9967319 | 0.008200564 | 0.9967327 | 0.006919233
[23 empty] | 960360 | 1.000322 | 0.9670213 | 0.00329707 | 0.9967328 | 0.008200571 | 0.9967336 | 0.006919243
[23 empty] | 960660 | 1.001401 | 0.9670213 | 0.00329707 | 0.9967337 | 0.008200578 | 0.9967345 | 0.006919252
[23 empty] | 960960 | 1.001401 | 0.9670213 | 0.00329707 | 0.9967345 | 0.008200585 | 0.9967353 | 0.006919262
[23 empty] | 961260 | 1.000322 | 0.9670213 | 0.00329707 | 0.9967354 | 0.008200592 | 0.9967362 | 0.006919271
[23 empty] | 961560 | 0.9992433 | 0.9670213 | 0.00329707 | 0.9967363 | 0.008200599 | 0.9967371 | 0.006919281
[23 empty] | 961860 | 1.000322 | 0.9670213 | 0.00329707 | 0.9967371 | 0.008200606 | 0.9967379 | 0.006919291
[23 empty] | 962160 | 1.001401 | 0.9670213 | 0.00329707 | 0.996738 | 0.008200613 | 0.9967388 | 0.0069193
[23 empty] | 962460 | 1.000322 | 0.9670213 | 0.00329707 | 0.9967389 | 0.00820062 | 0.9967397 | 0.00691931
[23 empty] | 962760 | 1.00248 | 0.9670213 | 0.00329707 | 0.9967397 | 0.008200627 | 0.9967405 | 0.006919319
[23 empty] | 963060 | 1.001401 | 0.9670213 | 0.00329707 | 0.9967406 | 0.008200634 | 0.9967414 | 0.006919329
[23 empty] | 963360 | 1.001401 | 0.9670213 | 0.00329707 | 0.9967414 | 0.008200641 | 0.9967422 | 0.006919339
[23 empty] | 963660 | 1.001401 | 0.9670213 | 0.00329707 | 0.9967423 | 0.008200649 | 0.9967431 | 0.006919348
[23 empty] | 963960 | 1.001401 | 0.9670213 | 0.00329707 | 0.9967432 | 0.008200656 | 0.996744 | 0.006919358
[23 empty] | 964260 | 1.001401 | 0.9670213 | 0.00329707 | 0.996744 | 0.008200663 | 0.9967448 | 0.006919368
[23 empty] | 964560 | 1.003559 | 0.9670213 | 0.00329707 | 0.9967449 | 0.00820067 | 0.9967457 | 0.006919377
[23 empty] | 964860 | 1.00248 | 0.9670213 | 0.00329707 | 0.9967457 | 0.008200677 | 0.9967465 | 0.006919387
[23 empty] | 965160 | 1.001401 | 0.9670213 | 0.00329707 | 0.9967466 | 0.008200684 | 0.9967474 | 0.006919396
[23 empty] | 965460 | 1.000322 | 0.9670213 | 0.00329707 | 0.9967474 | 0.008200692 | 0.9967482 | 0.006919406
[23 empty] | 965760 | 0.9992433 | 0.9670213 | 0.00329707 | 0.9967483 | 0.008200699 | 0.9967491 | 0.006919416
[23 empty] | 966060 | 1.000322 | 0.9670213 | 0.00329707 | 0.9967491 | 0.008200706 | 0.9967499 | 0.006919425
[23 empty] | 966360 | 1.000322 | 0.9670213 | 0.00329707 | 0.99675 | 0.008200713 | 0.9967508 | 0.006919435
[23 empty] | 966660 | 1.000322 | 0.9670213 | 0.00329707 | 0.9967508 | 0.00820072 | 0.9967516 | 0.006919444
[23 empty] | 966960 | 1.001401 | 0.9670213 | 0.00329707 | 0.9967516 | 0.008200728 | 0.9967525 | 0.006919454
[23 empty] | 967260 | 1.001401 | 0.9670213 | 0.00329707 | 0.9967525 | 0.008200735 | 0.9967533 | 0.006919464
[23 empty] | 967560 | 1.000322 | 0.9670213 | 0.00329707 | 0.9967533 | 0.008200742 | 0.9967541 | 0.006919473
[23 empty] | 967860 | 0.9992433 | 0.9670213 | 0.00329707 | 0.9967542 | 0.008200749 | 0.996755 | 0.006919483
[23 empty] | 968160 | 1.00248 | 0.9670213 | 0.00329707 | 0.996755 | 0.008200756 | 0.9967558 | 0.006919492
[23 empty] | 968460 | 1.000322 | 0.9670213 | 0.00329707 | 0.9967558 | 0.008200764 | 0.9967566 | 0.006919502
[23 empty] | 968760 | 0.9992433 | 0.9670213 | 0.00329707 | 0.9967567 | 0.008200771 | 0.9967575 | 0.006919512
[23 empty] | 969060 | 1.000322 | 0.9670213 | 0.00329707 | 0.9967575 | 0.008200778 | 0.9967583 | 0.006919521
[23 empty] | 969360 | 0.9981643 | 0.9670213 | 0.00329707 | 0.9967583 | 0.008200785 | 0.9967591 | 0.006919531
[23 empty] | 969660 | 1.000322 | 0.9670213 | 0.00329707 | 0.9967592 | 0.008200793 | 0.99676 | 0.00691954
[23 empty] | 969960 | 1.000322 | 0.9670213 | 0.00329707 | 0.99676 | 0.0082008 | 0.9967608 | 0.00691955
[23 empty] | 970260 | 1.000322 | 0.9670213 | 0.00329707 | 0.9967608 | 0.008200807 | 0.9967616 | 0.00691956
[23 empty] | 970560 | 1.000322 | 0.9670213 | 0.00329707 | 0.9967617 | 0.008200815 | 0.9967625 | 0.006919569
[23 empty] | 970860 | 1.001401 | 0.9670213 | 0.00329707 | 0.9967625 | 0.008200822 | 0.9967633 | 0.006919579
[23 empty] | 971160 | 1.001401 | 0.9670213 | 0.00329707 | 0.9967633 | 0.008200829 | 0.9967641 | 0.006919588
[23 empty] | 971460 | 0.9992433 | 0.9670213 | 0.00329707 | 0.9967641 | 0.008200836 | 0.9967649 | 0.006919598
[23 empty] | 971760 | 0.9992433 | 0.9670213 | 0.00329707 | 0.9967649 | 0.008200844 | 0.9967658 | 0.006919607
[23 empty] | 972060 | 1.001401 | 0.9670213 | 0.00329707 | 0.9967658 | 0.008200851 | 0.9967666 | 0.006919617
[23 empty] | 972360 | 0.9992433 | 0.9670213 | 0.00329707 | 0.9967666 | 0.008200858 | 0.9967674 | 0.006919627
[23 empty] | 972660 | 0.9992433 | 0.9670213 | 0.00329707 | 0.9967674 | 0.008200866 | 0.9967682 | 0.006919636
[23 empty] | 972960 | 0.9992433 | 0.9670213 | 0.00329707 | 0.9967682 | 0.008200873 | 0.996769 | 0.006919646
[23 empty] | 973260 | 0.9992433 | 0.9670213 | 0.00329707 | 0.996769 | 0.00820088 | 0.9967698 | 0.006919655
[23 empty] | 973560 | 0.9992433 | 0.9670213 | 0.00329707 | 0.9967698 | 0.008200888 | 0.9967707 | 0.006919665
[23 empty] | 973860 | 1.000322 | 0.9670213 | 0.00329707 | 0.9967707 | 0.008200895 | 0.9967715 | 0.006919674
[23 empty] | 974160 | 1.000322 | 0.9670213 | 0.00329707 | 0.9967715 | 0.008200902 | 0.9967723 | 0.006919684
[23 empty] | 974460 | 1.001401 | 0.9670213 | 0.00329707 | 0.9967723 | 0.00820091 | 0.9967731 | 0.006919694
[23 empty] | 974760 | 1.00248 | 0.9670213 | 0.00329707 | 0.9967731 | 0.008200917 | 0.9967739 | 0.006919703
[23 empty] | 975060 | 1.00248 | 0.9670213 | 0.00329707 | 0.9967739 | 0.008200925 | 0.9967747 | 0.006919713
[23 empty] | 975360 | 1.000322 | 0.9670213 | 0.00329707 | 0.9967747 | 0.008200932 | 0.9967755 | 0.006919722
[23 empty] | 975660 | 1.000322 | 0.9670213 | 0.00329707 | 0.9967755 | 0.008200939 | 0.9967763 | 0.006919732
[23 empty] | 975960 | 0.9992433 | 0.9670213 | 0.00329707 | 0.9967763 | 0.008200947 | 0.9967771 | 0.006919741
[23 empty] | 976260 | 0.9992433 | 0.9670213 | 0.00329707 | 0.9967771 | 0.008200954 | 0.9967779 | 0.006919751
[23 empty] | 976560 | 0.9981643 | 0.9670213 | 0.00329707 | 0.9967779 | 0.008200962 | 0.9967787 | 0.00691976
[23 empty] | 976860 | 0.9992433 | 0.9670213 | 0.00329707 | 0.9967787 | 0.008200969 | 0.9967795 | 0.00691977
[23 empty] | 977160 | 0.9992433 | 0.9670213 | 0.00329707 | 0.9967795 | 0.008200976 | 0.9967803 | 0.006919779
[23 empty] | 977460 | 0.9981643 | 0.9670213 | 0.00329707 | 0.9967803 | 0.008200984 | 0.9967811 | 0.006919789
[23 empty] | 977760 | 1.000322 | 0.9670213 | 0.00329707 | 0.9967811 | 0.008200991 | 0.9967819 | 0.006919799
[23 empty] | 978060 | 1.000322 | 0.9670213 | 0.00329707 | 0.9967819 | 0.008200999 | 0.9967827 | 0.006919808
[23 empty] | 978360 | 1.001401 | 0.9670213 | 0.00329707 | 0.9967827 | 0.008201006 | 0.9967835 | 0.006919818
[23 empty] | 978660 | 1.001401 | 0.9670213 | 0.00329707 | 0.9967835 | 0.008201013 | 0.9967843 | 0.006919827
[23 empty] | 978960 | 1.000322 | 0.9670213 | 0.00329707 | 0.9967843 | 0.008201021 | 0.9967851 | 0.006919837
[23 empty] | 979260 | 1.001401 | 0.9670213 | 0.00329707 | 0.9967851 | 0.008201028 | 0.9967859 | 0.006919846
[23 empty] | 979560 | 0.9992433 | 0.9670213 | 0.00329707 | 0.9967858 | 0.008201036 | 0.9967867 | 0.006919856
[23 empty] | 979860 | 1.000322 | 0.9670213 | 0.00329707 | 0.9967866 | 0.008201043 | 0.9967874 | 0.006919865
[23 empty] | 980160 | 1.000322 | 0.9670213 | 0.00329707 | 0.9967874 | 0.008201051 | 0.9967882 | 0.006919875
[23 empty] | 980460 | 0.9992433 | 0.9670213 | 0.00329707 | 0.9967882 | 0.008201058 | 0.996789 | 0.006919884
[23 empty] | 980760 | 0.9992433 | 0.9670213 | 0.00329707 | 0.996789 | 0.008201066 | 0.9967898 | 0.006919894
[23 empty] | 981060 | 1.00248 | 0.9670213 | 0.00329707 | 0.9967898 | 0.008201073 | 0.9967906 | 0.006919903
[23 empty] | 981360 | 1.000322 | 0.9670213 | 0.00329707 | 0.9967905 | 0.008201081 | 0.9967914 | 0.006919913
[23 empty] | 981660 | 1.001401 | 0.9670213 | 0.00329707 | 0.9967913 | 0.008201088 | 0.9967921 | 0.006919922
[23 empty] | 981960 | 1.000322 | 0.9670213 | 0.00329707 | 0.9967921 | 0.008201096 | 0.9967929 | 0.006919932
[23 empty] | 982260 | 1.001401 | 0.9670213 | 0.00329707 | 0.9967929 | 0.008201103 | 0.9967937 | 0.006919941
[23 empty] | 982560 | 0.9992433 | 0.9670213 | 0.00329707 | 0.9967936 | 0.008201111 | 0.9967945 | 0.006919951
[23 empty] | 982860 | 1.000322 | 0.9670213 | 0.00329707 | 0.9967944 | 0.008201118 | 0.9967952 | 0.00691996
[23 empty] | 983160 | 1.000322 | 0.9670213 | 0.00329707 | 0.9967952 | 0.008201125 | 0.996796 | 0.00691997
[23 empty] | 983460 | 1.000322 | 0.9670213 | 0.00329707 | 0.996796 | 0.008201133 | 0.9967968 | 0.006919979
[23 empty] | 983760 | 1.001401 | 0.9670213 | 0.00329707 | 0.9967967 | 0.008201141 | 0.9967975 | 0.006919989
[23 empty] | 984060 | 1.00248 | 0.9670213 | 0.00329707 | 0.9967975 | 0.008201148 | 0.9967983 | 0.006919998
[23 empty] | 984360 | 1.001401 | 0.9670213 | 0.00329707 | 0.9967983 | 0.008201156 | 0.9967991 | 0.006920008
[23 empty] | 984660 | 1.001401 | 0.9670213 | 0.00329707 | 0.996799 | 0.008201163 | 0.9967999 | 0.006920017
[23 empty] | 984960 | 1.00248 | 0.9670213 | 0.00329707 | 0.9967998 | 0.008201171 | 0.9968006 | 0.006920027
[23 empty] | 985260 | 1.00248 | 0.9670213 | 0.00329707 | 0.9968006 | 0.008201178 | 0.9968014 | 0.006920036
[23 empty] | 985560 | 1.000322 | 0.9670213 | 0.00329707 | 0.9968013 | 0.008201186 | 0.9968021 | 0.006920046
[23 empty] | 985860 | 1.001401 | 0.9670213 | 0.00329707 | 0.9968021 | 0.008201193 | 0.9968029 | 0.006920055
[23 empty] | 986160 | 0.9981643 | 0.9670213 | 0.00329707 | 0.9968028 | 0.008201201 | 0.9968037 | 0.006920064
[23 empty] | 986460 | 0.9992433 | 0.9670213 | 0.00329707 | 0.9968036 | 0.008201208 | 0.9968044 | 0.006920074
[23 empty] | 986760 | 1.000322 | 0.9670213 | 0.00329707 | 0.9968044 | 0.008201216 | 0.9968052 | 0.006920083
[23 empty] | 987060 | 1.001401 | 0.9670213 | 0.00329707 | 0.9968051 | 0.008201223 | 0.9968059 | 0.006920093
[23 empty] | 987360 | 1.000322 | 0.9670213 | 0.00329707 | 0.9968059 | 0.008201231 | 0.9968067 | 0.006920102
[23 empty] | 987660 | 0.9992433 | 0.9670213 | 0.00329707 | 0.9968066 | 0.008201238 | 0.9968074 | 0.006920112
[23 empty] | 987960 | 0.9992433 | 0.9670213 | 0.00329707 | 0.9968074 | 0.008201246 | 0.9968082 | 0.006920121
[23 empty] | 988260 | 1.001401 | 0.9670213 | 0.00329707 | 0.9968081 | 0.008201254 | 0.9968089 | 0.006920131
[23 empty] | 988560 | 1.001401 | 0.9670213 | 0.00329707 | 0.9968089 | 0.008201261 | 0.9968097 | 0.00692014
[23 empty] | 988860 | 1.000322 | 0.9670213 | 0.00329707 | 0.9968096 | 0.008201269 | 0.9968104 | 0.006920149
[23 empty] | 989160 | 1.001401 | 0.9670213 | 0.00329707 | 0.9968104 | 0.008201276 | 0.9968112 | 0.006920159
[23 empty] | 989460 | 0.9992433 | 0.9670213 | 0.00329707 | 0.9968111 | 0.008201284 | 0.9968119 | 0.006920168
[23 empty] | 989760 | 1.001401 | 0.9670213 | 0.00329707 | 0.9968119 | 0.008201291 | 0.9968127 | 0.006920178
[23 empty] | 990060 | 1.000322 | 0.9670213 | 0.00329707 | 0.9968126 | 0.008201299 | 0.9968134 | 0.006920187
[23 empty] | 990360 | 0.9992433 | 0.9670213 | 0.00329707 | 0.9968133 | 0.008201307 | 0.9968142 | 0.006920197
[23 empty] | 990660 | 0.9992433 | 0.9670213 | 0.00329707 | 0.9968141 | 0.008201314 | 0.9968149 | 0.006920206
[23 empty] | 990960 | 1.00248 | 0.9670213 | 0.00329707 | 0.9968148 | 0.008201322 | 0.9968157 | 0.006920215
[23 empty] | 991260 | 1.003559 | 0.9670213 | 0.00329707 | 0.9968156 | 0.008201329 | 0.9968164 | 0.006920225
[23 empty] | 991560 | 1.001401 | 0.9670213 | 0.00329707 | 0.9968163 | 0.008201337 | 0.9968171 | 0.006920234
[23 empty] | 991860 | 1.001401 | 0.9670213 | 0.00329707 | 0.996817 | 0.008201345 | 0.9968179 | 0.006920244
[23 empty] | 992160 | 1.001401 | 0.9670213 | 0.00329707 | 0.9968178 | 0.008201352 | 0.9968186 | 0.006920253
[23 empty] | 992460 | 1.00248 | 0.9670213 | 0.00329707 | 0.9968185 | 0.00820136 | 0.9968193 | 0.006920262
[23 empty] | 992760 | 1.001401 | 0.9670213 | 0.00329707 | 0.9968192 | 0.008201367 | 0.9968201 | 0.006920272
[23 empty] | 993060 | 1.00248 | 0.9670213 | 0.00329707 | 0.99682 | 0.008201375 | 0.9968208 | 0.006920281
[23 empty] | 993360 | 1.00248 | 0.9670213 | 0.00329707 | 0.9968207 | 0.008201383 | 0.9968215 | 0.00692029
[23 empty] | 993660 | 1.001401 | 0.9670213 | 0.00329707 | 0.9968214 | 0.00820139 | 0.9968223 | 0.0069203
[23 empty] | 993960 | 1.001401 | 0.9670213 | 0.00329707 | 0.9968222 | 0.008201398 | 0.996823 | 0.006920309
[23 empty] | 994260 | 1.001401 | 0.9670213 | 0.00329707 | 0.9968229 | 0.008201406 | 0.9968237 | 0.006920319
[23 empty] | 994560 | 1.000322 | 0.9670213 | 0.00329707 | 0.9968236 | 0.008201413 | 0.9968245 | 0.006920328
[23 empty] | 994860 | 1.001401 | 0.9670213 | 0.00329707 | 0.9968243 | 0.008201421 | 0.9968252 | 0.006920337
[23 empty] | 995160 | 1.000322 | 0.9670213 | 0.00329707 | 0.9968251 | 0.008201428 | 0.9968259 | 0.006920347
[23 empty] | 995460 | 1.000322 | 0.9670213 | 0.00329707 | 0.9968258 | 0.008201436 | 0.9968266 | 0.006920356
[23 empty] | 995760 | 1.001401 | 0.9670213 | 0.00329707 | 0.9968265 | 0.008201444 | 0.9968273 | 0.006920365
[23 empty] | 996060 | 1.001401 | 0.9670213 | 0.00329707 | 0.9968272 | 0.008201451 | 0.9968281 | 0.006920375
[23 empty] | 996360 | 1.000322 | 0.9670213 | 0.00329707 | 0.996828 | 0.008201459 | 0.9968288 | 0.006920384
[23 empty] | 996660 | 1.000322 | 0.9670213 | 0.00329707 | 0.9968287 | 0.008201467 | 0.9968295 | 0.006920393
[23 empty] | 996960 | 1.001401 | 0.9670213 | 0.00329707 | 0.9968294 | 0.008201474 | 0.9968302 | 0.006920403
[23 empty] | 997260 | 1.001401 | 0.9670213 | 0.00329707 | 0.9968301 | 0.008201482 | 0.9968309 | 0.006920412
[23 empty] | 997560 | 1.001401 | 0.9670213 | 0.00329707 | 0.9968308 | 0.00820149 | 0.9968317 | 0.006920421
[23 empty] | 997860 | 1.00248 | 0.9670213 | 0.00329707 | 0.9968315 | 0.008201497 | 0.9968324 | 0.006920431
[23 empty] | 998160 | 1.000322 | 0.9670213 | 0.00329707 | 0.9968322 | 0.008201505 | 0.9968331 | 0.00692044
[23 empty] | 998460 | 1.001401 | 0.9670213 | 0.00329707 | 0.996833 | 0.008201512 | 0.9968338 | 0.006920449
[23 empty] | 998760 | 1.000322 | 0.9670213 | 0.00329707 | 0.9968337 | 0.00820152 | 0.9968345 | 0.006920459
[23 empty] | 999060 | 1.001401 | 0.9670213 | 0.00329707 | 0.9968344 | 0.008201528 | 0.9968352 | 0.006920468
[23 empty] | 999360 | 1.000322 | 0.9670213 | 0.00329707 | 0.9968351 | 0.008201535 | 0.9968359 | 0.006920477
[23 empty] | 999660 | 1.00248 | 0.9670213 | 0.00329707 | 0.9968358 | 0.008201543 | 0.9968366 | 0.006920487
[23 empty] | 999960 | 1.000322 | 0.9670213 | 0.00329707 | 0.9968365 | 0.008201551 | 0.9968373 | 0.006920496
[23 empty] | 1000260 | 1.001401 | 0.9670213 | 0.00329707 | 0.9968372 | 0.008201558 | 0.996838 | 0.006920505
[23 empty] | 1000560 | 1.001401 | 0.9670213 | 0.00329707 | 0.9968379 | 0.008201566 | 0.9968387 | 0.006920514
[23 empty] | 1000860 | 1.003559 | 0.9670213 | 0.00329707 | 0.9968386 | 0.008201574 | 0.9968394 | 0.006920524
[23 empty] | 1001160 | 1.001401 | 0.9670213 | 0.00329707 | 0.9968393 | 0.008201581 | 0.9968401 | 0.006920533
[23 empty] | 1001460 | 1.001401 | 0.9670213 | 0.00329707 | 0.99684 | 0.008201589 | 0.9968408 | 0.006920542
[23 empty] | 1001760 | 1.000322 | 0.9670213 | 0.00329707 | 0.9968407 | 0.008201597 | 0.9968415 | 0.006920552
[23 empty] | 1002060 | 1.000322 | 0.9670213 | 0.00329707 | 0.9968414 | 0.008201605 | 0.9968422 | 0.006920561
[23 empty] | 1002360 | 1.001401 | 0.9670213 | 0.00329707 | 0.9968421 | 0.008201612 | 0.9968429 | 0.00692057
[23 empty] | 1002660 | 1.000322 | 0.9670213 | 0.00329707 | 0.9968428 | 0.00820162 | 0.9968436 | 0.006920579
[23 empty] | 1002960 | 1.000322 | 0.9670213 | 0.00329707 | 0.9968435 | 0.008201628 | 0.9968443 | 0.006920589
[23 empty] | 1003260 | 1.00248 | 0.9670213 | 0.00329707 | 0.9968442 | 0.008201635 | 0.996845 | 0.006920598
[23 empty] | 1003560 | 1.001401 | 0.9670213 | 0.00329707 | 0.9968449 | 0.008201643 | 0.9968457 | 0.006920607
[23 empty] | 1003860 | 1.000322 | 0.9670213 | 0.00329707 | 0.9968456 | 0.008201651 | 0.9968464 | 0.006920616
[23 empty] | 1004160 | 1.001401 | 0.9670213 | 0.00329707 | 0.9968462 | 0.008201658 | 0.9968471 | 0.006920626
[23 empty] | 1004460 | 1.000322 | 0.9670213 | 0.00329707 | 0.9968469 | 0.008201666 | 0.9968478 | 0.006920635
[23 empty] | 1004760 | 1.001401 | 0.9670213 | 0.00329707 | 0.9968476 | 0.008201674 | 0.9968485 | 0.006920644
[23 empty] | 1005060 | 1.003559 | 0.9670213 | 0.00329707 | 0.9968483 | 0.008201681 | 0.9968491 | 0.006920653
[23 empty] | 1005360 | 1.003559 | 0.9670213 | 0.00329707 | 0.996849 | 0.008201689 | 0.9968498 | 0.006920663
[23 empty] | 1005660 | 1.003559 | 0.9670213 | 0.00329707 | 0.9968497 | 0.008201697 | 0.9968505 | 0.006920672
[23 empty] | 1005960 | 1.00248 | 0.9670213 | 0.00329707 | 0.9968504 | 0.008201704 | 0.9968512 | 0.006920681
[23 empty] | 1006260 | 1.001401 | 0.9670213 | 0.00329707 | 0.996851 | 0.008201712 | 0.9968519 | 0.00692069
[23 empty] | 1006560 | 1.001401 | 0.9670213 | 0.00329707 | 0.9968517 | 0.00820172 | 0.9968526 | 0.006920699
[23 empty] | 1006860 | 1.003559 | 0.9670213 | 0.00329707 | 0.9968524 | 0.008201728 | 0.9968532 | 0.006920709
[23 empty] | 1007160 | 1.001401 | 0.9670213 | 0.00329707 | 0.9968531 | 0.008201735 | 0.9968539 | 0.006920718
[23 empty] | 1007460 | 1.001401 | 0.9670213 | 0.00329707 | 0.9968538 | 0.008201743 | 0.9968546 | 0.006920727
[23 empty] | 1007760 | 1.000322 | 0.9670213 | 0.00329707 | 0.9968544 | 0.008201751 | 0.9968553 | 0.006920736
[23 empty] | 1008060 | 1.000322 | 0.9670213 | 0.00329707 | 0.9968551 | 0.008201758 | 0.996856 | 0.006920745
[23 empty] | 1008360 | 1.001401 | 0.9670213 | 0.00329707 | 0.9968558 | 0.008201766 | 0.9968566 | 0.006920754
[23 empty] | 1008660 | 1.000322 | 0.9670213 | 0.00329707 | 0.9968565 | 0.008201774 | 0.9968573 | 0.006920764
[23 empty] | 1008960 | 1.001401 | 0.9670213 | 0.00329707 | 0.9968571 | 0.008201781 | 0.996858 | 0.006920773
[23 empty] | 1009260 | 1.000322 | 0.9670213 | 0.00329707 | 0.9968578 | 0.008201789 | 0.9968586 | 0.006920782
[23 empty] | 1009560 | 1.001401 | 0.9670213 | 0.00329707 | 0.9968585 | 0.008201797 | 0.9968593 | 0.006920791
[23 empty] | 1009860 | 1.00248 | 0.9670213 | 0.00329707 | 0.9968591 | 0.008201805 | 0.99686 | 0.0069208
[23 empty] | 1010160 | 1.001401 | 0.9670213 | 0.00329707 | 0.9968598 | 0.008201812 | 0.9968606 | 0.006920809
[23 empty] | 1010460 | 1.000322 | 0.9670213 | 0.00329707 | 0.9968605 | 0.00820182 | 0.9968613 | 0.006920819
[23 empty] | 1010760 | 0.9992433 | 0.9670213 | 0.00329707 | 0.9968611 | 0.008201828 | 0.996862 | 0.006920828
[23 empty] | 1011060 | 1.001401 | 0.9670213 | 0.00329707 | 0.9968618 | 0.008201835 | 0.9968626 | 0.006920837
[23 empty] | 1011360 | 1.001401 | 0.9670213 | 0.00329707 | 0.9968625 | 0.008201843 | 0.9968633 | 0.006920846
[23 empty] | 1011660 | 1.001401 | 0.9670213 | 0.00329707 | 0.9968631 | 0.008201851 | 0.996864 | 0.006920855
[23 empty] | 1011960 | 1.001401 | 0.9670213 | 0.00329707 | 0.9968638 | 0.008201859 | 0.9968646 | 0.006920864
[23 empty] | 1012260 | 1.00248 | 0.9670213 | 0.00329707 | 0.9968644 | 0.008201866 | 0.9968653 | 0.006920873
[23 empty] | 1012560 | 1.003559 | 0.9670213 | 0.00329707 | 0.9968651 | 0.008201874 | 0.996866 | 0.006920882
[23 empty] | 1012860 | 1.00248 | 0.9670213 | 0.00329707 | 0.9968658 | 0.008201882 | 0.9968666 | 0.006920892
[23 empty] | 1013160 | 1.00248 | 0.9670213 | 0.00329707 | 0.9968664 | 0.008201889 | 0.9968673 | 0.006920901
[23 empty] | 1013460 | 1.001401 | 0.9670213 | 0.00329707 | 0.9968671 | 0.008201897 | 0.9968679 | 0.00692091
[23 empty] | 1013760 | 1.00248 | 0.9670213 | 0.00329707 | 0.9968677 | 0.008201905 | 0.9968686 | 0.006920919
[23 empty] | 1014060 | 1.001401 | 0.9670213 | 0.00329707 | 0.9968684 | 0.008201913 | 0.9968692 | 0.006920928
[23 empty] | 1014360 | 1.001401 | 0.9670213 | 0.00329707 | 0.996869 | 0.00820192 | 0.9968699 | 0.006920937
[23 empty] | 1014660 | 1.001401 | 0.9670213 | 0.00329707 | 0.9968697 | 0.008201928 | 0.9968705 | 0.006920946
[23 empty] | 1014960 | 1.000322 | 0.9670213 | 0.00329707 | 0.9968703 | 0.008201936 | 0.9968712 | 0.006920955
[23 empty] | 1015260 | 1.000322 | 0.9670213 | 0.00329707 | 0.996871 | 0.008201943 | 0.9968718 | 0.006920964
[23 empty] | 1015560 | 1.001401 | 0.9670213 | 0.00329707 | 0.9968716 | 0.008201951 | 0.9968725 | 0.006920973
[23 empty] | 1015860 | 1.001401 | 0.9670213 | 0.00329707 | 0.9968723 | 0.008201959 | 0.9968731 | 0.006920982
[23 empty] | 1016160 | 1.001401 | 0.9670213 | 0.00329707 | 0.9968729 | 0.008201967 | 0.9968738 | 0.006920991
[23 empty] | 1016460 | 0.9992433 | 0.9670213 | 0.00329707 | 0.9968736 | 0.008201974 | 0.9968744 | 0.006921
[23 empty] | 1016760 | 1.000322 | 0.9670213 | 0.00329707 | 0.9968742 | 0.008201982 | 0.9968751 | 0.00692101
[23 empty] | 1017060 | 1.000322 | 0.9670213 | 0.00329707 | 0.9968749 | 0.00820199 | 0.9968757 | 0.006921019
[23 empty] | 1017360 | 1.001401 | 0.9670213 | 0.00329707 | 0.9968755 | 0.008201997 | 0.9968764 | 0.006921028
[23 empty] | 1017660 | 1.001401 | 0.9670213 | 0.00329707 | 0.9968761 | 0.008202005 | 0.996877 | 0.006921037
[23 empty] | 1017960 | 1.001401 | 0.9670213 | 0.00329707 | 0.9968768 | 0.008202013 | 0.9968776 | 0.006921046
[23 empty] | 1018260 | 1.003559 | 0.9670213 | 0.00329707 | 0.9968774 | 0.008202021 | 0.9968783 | 0.006921055
[23 empty] | 1018560 | 1.00248 | 0.9670213 | 0.00329707 | 0.9968781 | 0.008202028 | 0.9968789 | 0.006921064
[23 empty] | 1018860 | 1.001401 | 0.9670213 | 0.00329707 | 0.9968787 | 0.008202036 | 0.9968795 | 0.006921073
[23 empty] | 1019160 | 1.00248 | 0.9670213 | 0.00329707 | 0.9968793 | 0.008202044 | 0.9968802 | 0.006921082
[23 empty] | 1019460 | 1.000322 | 0.9670213 | 0.00329707 | 0.99688 | 0.008202051 | 0.9968808 | 0.006921091
[23 empty] | 1019760 | 1.00248 | 0.9670213 | 0.00329707 | 0.9968806 | 0.008202059 | 0.9968815 | 0.0069211
[23 empty] | 1020060 | 1.00248 | 0.9670213 | 0.00329707 | 0.9968812 | 0.008202067 | 0.9968821 | 0.006921109
[23 empty] | 1020360 | 1.00248 | 0.9670213 | 0.00329707 | 0.9968819 | 0.008202075 | 0.9968827 | 0.006921118
[23 empty] | 1020660 | 1.003559 | 0.9670213 | 0.00329707 | 0.9968825 | 0.008202082 | 0.9968834 | 0.006921127
[23 empty] | 1020960 | 1.003559 | 0.9670213 | 0.00329707 | 0.9968831 | 0.00820209 | 0.996884 | 0.006921136
[23 empty] | 1021260 | 1.00248 | 0.9670213 | 0.00329707 | 0.9968838 | 0.008202098 | 0.9968846 | 0.006921145
[23 empty] | 1021560 | 1.00248 | 0.9670213 | 0.00329707 | 0.9968844 | 0.008202105 | 0.9968852 | 0.006921153
[23 empty] | 1021860 | 1.003559 | 0.9670213 | 0.00329707 | 0.996885 | 0.008202113 | 0.9968859 | 0.006921162
[23 empty] | 1022160 | 1.003559 | 0.9670213 | 0.00329707 | 0.9968856 | 0.008202121 | 0.9968865 | 0.006921171
[23 empty] | 1022460 | 1.003559 | 0.9670213 | 0.00329707 | 0.9968863 | 0.008202129 | 0.9968871 | 0.00692118
[23 empty] | 1022760 | 1.001401 | 0.9670213 | 0.00329707 | 0.9968869 | 0.008202136 | 0.9968877 | 0.006921189
[23 empty] | 1023060 | 1.000322 | 0.9670213 | 0.00329707 | 0.9968875 | 0.008202144 | 0.9968884 | 0.006921198
[23 empty] | 1023360 | 1.00248 | 0.9670213 | 0.00329707 | 0.9968881 | 0.008202152 | 0.996889 | 0.006921207
[23 empty] | 1023660 | 1.00248 | 0.9670213 | 0.00329707 | 0.9968887 | 0.008202159 | 0.9968896 | 0.006921216
[23 empty] | 1023960 | 1.00248 | 0.9670213 | 0.00329707 | 0.9968894 | 0.008202167 | 0.9968902 | 0.006921225
[23 empty] | 1024260 | 1.00248 | 0.9670213 | 0.00329707 | 0.99689 | 0.008202175 | 0.9968908 | 0.006921234
[23 empty] | 1024560 | 1.001401 | 0.9670213 | 0.00329707 | 0.9968906 | 0.008202182 | 0.9968915 | 0.006921243
[23 empty] | 1024860 | 1.001401 | 0.9670213 | 0.00329707 | 0.9968912 | 0.00820219 | 0.9968921 | 0.006921252
[23 empty] | 1025160 | 1.00248 | 0.9670213 | 0.00329707 | 0.9968918 | 0.008202198 | 0.9968927 | 0.006921261
[23 empty] | 1025460 | 1.00248 | 0.9670213 | 0.00329707 | 0.9968925 | 0.008202206 | 0.9968933 | 0.00692127
[23 empty] | 1025760 | 1.001401 | 0.9670213 | 0.00329707 | 0.9968931 | 0.008202213 | 0.9968939 | 0.006921278
[23 empty] | 1026060 | 1.001401 | 0.9670213 | 0.00329707 | 0.9968937 | 0.008202221 | 0.9968945 | 0.006921287
[23 empty] | 1026360 | 1.001401 | 0.9670213 | 0.00329707 | 0.9968943 | 0.008202229 | 0.9968951 | 0.006921296
[23 empty] | 1026660 | 1.001401 | 0.9670213 | 0.00329707 | 0.9968949 | 0.008202236 | 0.9968958 | 0.006921305
[23 empty] | 1026960 | 1.00248 | 0.9670213 | 0.00329707 | 0.9968955 | 0.008202244 | 0.9968964 | 0.006921314
[23 empty] | 1027260 | 1.000322 | 0.9670213 | 0.00329707 | 0.9968961 | 0.008202252 | 0.996897 | 0.006921323
[23 empty] | 1027560 | 1.001401 | 0.9670213 | 0.00329707 | 0.9968967 | 0.008202259 | 0.9968976 | 0.006921332
[23 empty] | 1027860 | 1.001401 | 0.9670213 | 0.00329707 | 0.9968973 | 0.008202267 | 0.9968982 | 0.00692134
[23 empty] | 1028160 | 1.001401 | 0.9670213 | 0.00329707 | 0.9968979 | 0.008202275 | 0.9968988 | 0.006921349
[23 empty] | 1028460 | 1.001401 | 0.9670213 | 0.00329707 | 0.9968985 | 0.008202283 | 0.9968994 | 0.006921358
[23 empty] | 1028760 | 1.001401 | 0.9670213 | 0.00329707 | 0.9968991 | 0.00820229 | 0.9969 | 0.006921367
[23 empty] | 1029060 | 1.00248 | 0.9670213 | 0.00329707 | 0.9968997 | 0.008202298 | 0.9969006 | 0.006921376
[23 empty] | 1029360 | 1.000322 | 0.9670213 | 0.00329707 | 0.9969004 | 0.008202306 | 0.9969012 | 0.006921385
[23 empty] | 1029660 | 1.000322 | 0.9670213 | 0.00329707 | 0.996901 | 0.008202313 | 0.9969018 | 0.006921393
[23 empty] | 1029960 | 1.000322 | 0.9670213 | 0.00329707 | 0.9969016 | 0.008202321 | 0.9969024 | 0.006921402
[23 empty] | 1030260 | 1.000322 | 0.9670213 | 0.00329707 | 0.9969022 | 0.008202329 | 0.996903 | 0.006921411
[23 empty] | 1030560 | 1.00248 | 0.9670213 | 0.00329707 | 0.9969027 | 0.008202336 | 0.9969036 | 0.00692142
[23 empty] | 1030860 | 1.00248 | 0.9670213 | 0.00329707 | 0.9969033 | 0.008202344 | 0.9969042 | 0.006921429
[23 empty] | 1031160 | 1.003559 | 0.9670213 | 0.00329707 | 0.9969039 | 0.008202352 | 0.9969048 | 0.006921437
[23 empty] | 1031460 | 1.00248 | 0.9670213 | 0.00329707 | 0.9969045 | 0.008202359 | 0.9969054 | 0.006921446
[23 empty] | 1031760 | 1.000322 | 0.9670213 | 0.00329707 | 0.9969051 | 0.008202367 | 0.996906 | 0.006921455
[23 empty] | 1032060 | 1.000322 | 0.9670213 | 0.00329707 | 0.9969057 | 0.008202375 | 0.9969066 | 0.006921464
[23 empty] | 1032360 | 1.00248 | 0.9670213 | 0.00329707 | 0.9969063 | 0.008202382 | 0.9969072 | 0.006921473
[23 empty] | 1032660 | 1.000322 | 0.9670213 | 0.00329707 | 0.9969069 | 0.00820239 | 0.9969078 | 0.006921481
[23 empty] | 1032960 | 1.00248 | 0.9670213 | 0.00329707 | 0.9969075 | 0.008202398 | 0.9969084 | 0.00692149
[23 empty] | 1033260 | 1.00248 | 0.9670213 | 0.00329707 | 0.9969081 | 0.008202406 | 0.996909 | 0.006921499
[23 empty] | 1033560 | 1.003559 | 0.9670213 | 0.00329707 | 0.9969087 | 0.008202413 | 0.9969095 | 0.006921508
[23 empty] | 1033860 | 1.00248 | 0.9670213 | 0.00329707 | 0.9969093 | 0.008202421 | 0.9969101 | 0.006921516
[23 empty] | 1034160 | 1.003559 | 0.9670213 | 0.00329707 | 0.9969098 | 0.008202429 | 0.9969107 | 0.006921525
[23 empty] | 1034460 | 1.00248 | 0.9670213 | 0.00329707 | 0.9969104 | 0.008202436 | 0.9969113 | 0.006921534
[23 empty] | 1034760 | 1.001401 | 0.9670213 | 0.00329707 | 0.996911 | 0.008202444 | 0.9969119 | 0.006921542
[23 empty] | 1035060 | 1.000322 | 0.9670213 | 0.00329707 | 0.9969116 | 0.008202452 | 0.9969125 | 0.006921551
[23 empty] | 1035360 | 1.001401 | 0.9670213 | 0.00329707 | 0.9969122 | 0.008202459 | 0.996913 | 0.00692156
[23 empty] | 1035660 | 1.000322 | 0.9670213 | 0.00329707 | 0.9969128 | 0.008202467 | 0.9969136 | 0.006921569
[23 empty] | 1035960 | 1.00248 | 0.9670213 | 0.00329707 | 0.9969133 | 0.008202475 | 0.9969142 | 0.006921577
[23 empty] | 1036260 | 1.004638 | 0.9670213 | 0.00329707 | 0.9969139 | 0.008202482 | 0.9969148 | 0.006921586
[23 empty] | 1036560 | 1.003559 | 0.9670213 | 0.00329707 | 0.9969145 | 0.00820249 | 0.9969154 | 0.006921595
[23 empty] | 1036860 | 1.004638 | 0.9670213 | 0.00329707 | 0.9969151 | 0.008202497 | 0.996916 | 0.006921603
[23 empty] | 1037160 | 1.00248 | 0.9670213 | 0.00329707 | 0.9969157 | 0.008202505 | 0.9969165 | 0.006921612
[23 empty] | 1037460 | 1.001401 | 0.9670213 | 0.00329707 | 0.9969162 | 0.008202513 | 0.9969171 | 0.006921621
[23 empty] | 1037760 | 0.9981643 | 0.9670213 | 0.00329707 | 0.9969168 | 0.00820252 | 0.9969177 | 0.006921629
[23 empty] | 1038060 | 0.9992433 | 0.9670213 | 0.00329707 | 0.9969174 | 0.008202528 | 0.9969183 | 0.006921638
[23 empty] | 1038360 | 0.9992433 | 0.9670213 | 0.00329707 | 0.996918 | 0.008202536 | 0.9969188 | 0.006921647
[23 empty] | 1038660 | 1.000322 | 0.9670213 | 0.00329707 | 0.9969185 | 0.008202543 | 0.9969194 | 0.006921655
[23 empty] | 1038960 | 1.000322 | 0.9670213 | 0.00329707 | 0.9969191 | 0.008202551 | 0.99692 | 0.006921664
[23 empty] | 1039260 | 1.001401 | 0.9670213 | 0.00329707 | 0.9969197 | 0.008202559 | 0.9969205 | 0.006921673
[23 empty] | 1039560 | 1.001401 | 0.9670213 | 0.00329707 | 0.9969202 | 0.008202566 | 0.9969211 | 0.006921681
[23 empty] | 1039860 | 1.003559 | 0.9670213 | 0.00329707 | 0.9969208 | 0.008202574 | 0.9969217 | 0.00692169
[23 empty] | 1040160 | 1.00248 | 0.9670213 | 0.00329707 | 0.9969214 | 0.008202582 | 0.9969222 | 0.006921698
[23 empty] | 1040460 | 1.003559 | 0.9670213 | 0.00329707 | 0.9969219 | 0.008202589 | 0.9969228 | 0.006921707
[23 empty] | 1040760 | 1.00248 | 0.9670213 | 0.00329707 | 0.9969225 | 0.008202597 | 0.9969234 | 0.006921716
[23 empty] | 1041060 | 1.000322 | 0.9670213 | 0.00329707 | 0.9969231 | 0.008202604 | 0.9969239 | 0.006921724
[23 empty] | 1041360 | 1.000322 | 0.9670213 | 0.00329707 | 0.9969236 | 0.008202612 | 0.9969245 | 0.006921733
[23 empty] | 1041660 | 1.000322 | 0.9670213 | 0.00329707 | 0.9969242 | 0.00820262 | 0.9969251 | 0.006921741
[23 empty] | 1041960 | 1.001401 | 0.9670213 | 0.00329707 | 0.9969248 | 0.008202627 | 0.9969256 | 0.00692175
[23 empty] | 1042260 | 1.001401 | 0.9670213 | 0.00329707 | 0.9969253 | 0.008202635 | 0.9969262 | 0.006921759
[23 empty] | 1042560 | 1.00248 | 0.9670213 | 0.00329707 | 0.9969259 | 0.008202643 | 0.9969268 | 0.006921767
[23 empty] | 1042860 | 1.003559 | 0.9670213 | 0.00329707 | 0.9969264 | 0.00820265 | 0.9969273 | 0.006921776
[23 empty] | 1043160 | 1.001401 | 0.9670213 | 0.00329707 | 0.996927 | 0.008202658 | 0.9969279 | 0.006921784
[23 empty] | 1043460 | 1.000322 | 0.9670213 | 0.00329707 | 0.9969276 | 0.008202665 | 0.9969284 | 0.006921793
[23 empty] | 1043760 | 1.000322 | 0.9670213 | 0.00329707 | 0.9969281 | 0.008202673 | 0.996929 | 0.006921801
[23 empty] | 1044060 | 1.000322 | 0.9670213 | 0.00329707 | 0.9969287 | 0.008202681 | 0.9969295 | 0.00692181
[23 empty] | 1044360 | 1.001401 | 0.9670213 | 0.00329707 | 0.9969292 | 0.008202688 | 0.9969301 | 0.006921818
[23 empty] | 1044660 | 1.00248 | 0.9670213 | 0.00329707 | 0.9969298 | 0.008202696 | 0.9969307 | 0.006921827
[23 empty] | 1044960 | 1.003559 | 0.9670213 | 0.00329707 | 0.9969303 | 0.008202703 | 0.9969312 | 0.006921835
[23 empty] | 1045260 | 1.003559 | 0.9670213 | 0.00329707 | 0.9969309 | 0.008202711 | 0.9969318 | 0.006921844
[23 empty] | 1045560 | 1.001401 | 0.9670213 | 0.00329707 | 0.9969314 | 0.008202719 | 0.9969323 | 0.006921852
[23 empty] | 1045860 | 1.004638 | 0.9670213 | 0.00329707 | 0.996932 | 0.008202726 | 0.9969329 | 0.006921861
[23 empty] | 1046160 | 1.000322 | 0.9670213 | 0.00329707 | 0.9969325 | 0.008202734 | 0.9969334 | 0.006921869
[23 empty] | 1046460 | 1.001401 | 0.9670213 | 0.00329707 | 0.9969331 | 0.008202741 | 0.996934 | 0.006921878
[23 empty] | 1046760 | 1.00248 | 0.9670213 | 0.00329707 | 0.9969336 | 0.008202749 | 0.9969345 | 0.006921886
[23 empty] | 1047060 | 1.001401 | 0.9670213 | 0.00329707 | 0.9969342 | 0.008202757 | 0.9969351 | 0.006921895
[23 empty] | 1047360 | 1.001401 | 0.9670213 | 0.00329707 | 0.9969347 | 0.008202764 | 0.9969356 | 0.006921903
[23 empty] | 1047660 | 1.001401 | 0.9670213 | 0.00329707 | 0.9969353 | 0.008202772 | 0.9969362 | 0.006921912
[23 empty] | 1047960 | 1.001401 | 0.9670213 | 0.00329707 | 0.9969358 | 0.008202779 | 0.9969367 | 0.00692192
[23 empty] | 1048260 | 1.00248 | 0.9670213 | 0.00329707 | 0.9969364 | 0.008202787 | 0.9969372 | 0.006921929
[23 empty] | 1048560 | 1.003559 | 0.9670213 | 0.00329707 | 0.9969369 | 0.008202794 | 0.9969378 | 0.006921937
[23 empty] | 1048860 | 1.00248 | 0.9670213 | 0.00329707 | 0.9969374 | 0.008202802 | 0.9969383 | 0.006921946
[23 empty] | 1049160 | 1.003559 | 0.9670213 | 0.00329707 | 0.996938 | 0.00820281 | 0.9969389 | 0.006921954
[23 empty] | 1049460 | 1.00248 | 0.9670213 | 0.00329707 | 0.9969385 | 0.008202817 | 0.9969394 | 0.006921962
[23 empty] | 1049760 | 1.001401 | 0.9670213 | 0.00329707 | 0.9969391 | 0.008202825 | 0.9969399 | 0.006921971
[23 empty] | 1050060 | 1.000322 | 0.9670213 | 0.00329707 | 0.9969396 | 0.008202832 | 0.9969405 | 0.006921979
[23 empty] | 1050360 | 1.001401 | 0.9670213 | 0.00329707 | 0.9969401 | 0.00820284 | 0.996941 | 0.006921988
[23 empty] | 1050660 | 1.001401 | 0.9670213 | 0.00329707 | 0.9969407 | 0.008202847 | 0.9969416 | 0.006921996
[23 empty] | 1050960 | 1.00248 | 0.9670213 | 0.00329707 | 0.9969412 | 0.008202855 | 0.9969421 | 0.006922004
[23 empty] | 1051260 | 1.001401 | 0.9670213 | 0.00329707 | 0.9969418 | 0.008202862 | 0.9969426 | 0.006922013
[23 empty] | 1051560 | 1.003559 | 0.9670213 | 0.00329707 | 0.9969423 | 0.00820287 | 0.9969432 | 0.006922021
[23 empty] | 1051860 | 1.001401 | 0.9670213 | 0.00329707 | 0.9969428 | 0.008202878 | 0.9969437 | 0.00692203
[23 empty] | 1052160 | 1.001401 | 0.9670213 | 0.00329707 | 0.9969434 | 0.008202885 | 0.9969442 | 0.006922038
[23 empty] | 1052460 | 1.00248 | 0.9670213 | 0.00329707 | 0.9969439 | 0.008202893 | 0.9969448 | 0.006922046
[23 empty] | 1052760 | 1.00248 | 0.9670213 | 0.00329707 | 0.9969444 | 0.0082029 | 0.9969453 | 0.006922055
[23 empty] | 1053060 | 1.001401 | 0.9670213 | 0.00329707 | 0.9969449 | 0.008202908 | 0.9969458 | 0.006922063
[23 empty] | 1053360 | 1.000322 | 0.9670213 | 0.00329707 | 0.9969455 | 0.008202915 | 0.9969464 | 0.006922071
[23 empty] | 1053660 | 1.001401 | 0.9670213 | 0.00329707 | 0.996946 | 0.008202923 | 0.9969469 | 0.00692208
[23 empty] | 1053960 | 1.000322 | 0.9670213 | 0.00329707 | 0.9969465 | 0.00820293 | 0.9969474 | 0.006922088
[23 empty] | 1054260 | 1.000322 | 0.9670213 | 0.00329707 | 0.9969471 | 0.008202938 | 0.9969479 | 0.006922096
[23 empty] | 1054560 | 1.001401 | 0.9670213 | 0.00329707 | 0.9969476 | 0.008202945 | 0.9969485 | 0.006922105
[23 empty] | 1054860 | 1.000322 | 0.9670213 | 0.00329707 | 0.9969481 | 0.008202953 | 0.996949 | 0.006922113
[23 empty] | 1055160 | 1.000322 | 0.9670213 | 0.00329707 | 0.9969486 | 0.00820296 | 0.9969495 | 0.006922121
[23 empty] | 1055460 | 1.000322 | 0.9670213 | 0.00329707 | 0.9969491 | 0.008202968 | 0.99695 | 0.00692213
[23 empty] | 1055760 | 1.001401 | 0.9670213 | 0.00329707 | 0.9969497 | 0.008202975 | 0.9969506 | 0.006922138
[23 empty] | 1056060 | 0.9992433 | 0.9670213 | 0.00329707 | 0.9969502 | 0.008202983 | 0.9969511 | 0.006922146
[23 empty] | 1056360 | 1.000322 | 0.9670213 | 0.00329707 | 0.9969507 | 0.00820299 | 0.9969516 | 0.006922155
[23 empty] | 1056660 | 1.001401 | 0.9670213 | 0.00329707 | 0.9969512 | 0.008202998 | 0.9969521 | 0.006922163
[23 empty] | 1056960 | 1.00248 | 0.9670213 | 0.00329707 | 0.9969517 | 0.008203005 | 0.9969526 | 0.006922171
[23 empty] | 1057260 | 1.001401 | 0.9670213 | 0.00329707 | 0.9969523 | 0.008203013 | 0.9969531 | 0.006922179
[23 empty] | 1057560 | 1.00248 | 0.9670213 | 0.00329707 | 0.9969528 | 0.00820302 | 0.9969537 | 0.006922188
[23 empty] | 1057860 | 1.001401 | 0.9670213 | 0.00329707 | 0.9969533 | 0.008203028 | 0.9969542 | 0.006922196
[23 empty] | 1058160 | 1.001401 | 0.9670213 | 0.00329707 | 0.9969538 | 0.008203035 | 0.9969547 | 0.006922204
[23 empty] | 1058460 | 0.9992433 | 0.9670213 | 0.00329707 | 0.9969543 | 0.008203043 | 0.9969552 | 0.006922212
[23 empty] | 1058760 | 0.9992433 | 0.9670213 | 0.00329707 | 0.9969548 | 0.00820305 | 0.9969557 | 0.006922221
[23 empty] | 1059060 | 1.000322 | 0.9670213 | 0.00329707 | 0.9969554 | 0.008203058 | 0.9969562 | 0.006922229
[23 empty] | 1059360 | 0.9992433 | 0.9670213 | 0.00329707 | 0.9969559 | 0.008203065 | 0.9969568 | 0.006922237
[23 empty] | 1059660 | 1.000322 | 0.9670213 | 0.00329707 | 0.9969564 | 0.008203073 | 0.9969573 | 0.006922245
[23 empty] | 1059960 | 1.000322 | 0.9670213 | 0.00329707 | 0.9969569 | 0.00820308 | 0.9969578 | 0.006922253
[23 empty] | 1060260 | 1.000322 | 0.9670213 | 0.00329707 | 0.9969574 | 0.008203087 | 0.9969583 | 0.006922262
[23 empty] | 1060560 | 1.001401 | 0.9670213 | 0.00329707 | 0.9969579 | 0.008203095 | 0.9969588 | 0.00692227
[23 empty] | 1060860 | 1.001401 | 0.9670213 | 0.00329707 | 0.9969584 | 0.008203102 | 0.9969593 | 0.006922278
[23 empty] | 1061160 | 1.00248 | 0.9670213 | 0.00329707 | 0.9969589 | 0.00820311 | 0.9969598 | 0.006922286
[23 empty] | 1061460 | 1.003559 | 0.9670213 | 0.00329707 | 0.9969594 | 0.008203117 | 0.9969603 | 0.006922294
[23 empty] | 1061760 | 1.001401 | 0.9670213 | 0.00329707 | 0.9969599 | 0.008203125 | 0.9969608 | 0.006922303
[23 empty] | 1062060 | 1.00248 | 0.9670213 | 0.00329707 | 0.9969604 | 0.008203132 | 0.9969613 | 0.006922311
[23 empty] | 1062360 | 1.000322 | 0.9670213 | 0.00329707 | 0.9969609 | 0.00820314 | 0.9969618 | 0.006922319
[23 empty] | 1062660 | 1.000322 | 0.9670213 | 0.00329707 | 0.9969614 | 0.008203147 | 0.9969623 | 0.006922327
[23 empty] | 1062960 | 0.9981643 | 0.9670213 | 0.00329707 | 0.9969619 | 0.008203154 | 0.9969628 | 0.006922335
[23 empty] | 1063260 | 0.9981643 | 0.9670213 | 0.00329707 | 0.9969624 | 0.008203162 | 0.9969633 | 0.006922343
[23 empty] | 1063560 | 0.9992433 | 0.9670213 | 0.00329707 | 0.9969629 | 0.008203169 | 0.9969638 | 0.006922351
[23 empty] | 1063860 | 1.000322 | 0.9670213 | 0.00329707 | 0.9969634 | 0.008203177 | 0.9969643 | 0.006922359
[23 empty] | 1064160 | 1.001401 | 0.9670213 | 0.00329707 | 0.9969639 | 0.008203184 | 0.9969648 | 0.006922368
[23 empty] | 1064460 | 1.001401 | 0.9670213 | 0.00329707 | 0.9969644 | 0.008203192 | 0.9969653 | 0.006922376
[23 empty] | 1064760 | 1.00248 | 0.9670213 | 0.00329707 | 0.9969649 | 0.008203199 | 0.9969658 | 0.006922384
[23 empty] | 1065060 | 1.00248 | 0.9670213 | 0.00329707 | 0.9969654 | 0.008203206 | 0.9969663 | 0.006922392
[23 empty] | 1065360 | 1.003559 | 0.9670213 | 0.00329707 | 0.9969659 | 0.008203214 | 0.9969668 | 0.0069224
[23 empty] | 1065660 | 1.003559 | 0.9670213 | 0.00329707 | 0.9969664 | 0.008203221 | 0.9969673 | 0.006922408
[23 empty] | 1065960 | 1.00248 | 0.9670213 | 0.00329707 | 0.9969669 | 0.008203229 | 0.9969678 | 0.006922416
[23 empty] | 1066260 | 0.9992433 | 0.9670213 | 0.00329707 | 0.9969674 | 0.008203236 | 0.9969683 | 0.006922424
[23 empty] | 1066560 | 1.001401 | 0.9670213 | 0.00329707 | 0.9969679 | 0.008203243 | 0.9969688 | 0.006922432
[23 empty] | 1066860 | 0.9992433 | 0.9670213 | 0.00329707 | 0.9969684 | 0.008203251 | 0.9969693 | 0.00692244
[23 empty] | 1067160 | 0.9992433 | 0.9670213 | 0.00329707 | 0.9969689 | 0.008203258 | 0.9969698 | 0.006922448
[23 empty] | 1067460 | 1.000322 | 0.9670213 | 0.00329707 | 0.9969694 | 0.008203265 | 0.9969703 | 0.006922456
[23 empty] | 1067760 | 0.9992433 | 0.9670213 | 0.00329707 | 0.9969699 | 0.008203273 | 0.9969708 | 0.006922464
[23 empty] | 1068060 | 1.000322 | 0.9670213 | 0.00329707 | 0.9969704 | 0.00820328 | 0.9969712 | 0.006922472
[23 empty] | 1068360 | 1.00248 | 0.9670213 | 0.00329707 | 0.9969708 | 0.008203288 | 0.9969717 | 0.006922481
[23 empty] | 1068660 | 1.00248 | 0.9670213 | 0.00329707 | 0.9969713 | 0.008203295 | 0.9969722 | 0.006922489
[23 empty] | 1068960 | 1.001401 | 0.9670213 | 0.00329707 | 0.9969718 | 0.008203302 | 0.9969727 | 0.006922497
[23 empty] | 1069260 | 1.003559 | 0.9670213 | 0.00329707 | 0.9969723 | 0.00820331 | 0.9969732 | 0.006922505
[23 empty] | 1069560 | 1.00248 | 0.9670213 | 0.00329707 | 0.9969728 | 0.008203317 | 0.9969737 | 0.006922513
[23 empty] | 1069860 | 1.001401 | 0.9670213 | 0.00329707 | 0.9969733 | 0.008203324 | 0.9969742 | 0.006922521
[23 empty] | 1070160 | 1.001401 | 0.9670213 | 0.00329707 | 0.9969738 | 0.008203332 | 0.9969746 | 0.006922529
[23 empty] | 1070460 | 0.9970853 | 0.9670213 | 0.00329707 | 0.9969742 | 0.008203339 | 0.9969751 | 0.006922536
[23 empty] | 1070760 | 0.9981643 | 0.9670213 | 0.00329707 | 0.9969747 | 0.008203346 | 0.9969756 | 0.006922544
[23 empty] | 1071060 | 1.000322 | 0.9670213 | 0.00329707 | 0.9969752 | 0.008203354 | 0.9969761 | 0.006922552
[23 empty] | 1071360 | 0.9992433 | 0.9670213 | 0.00329707 | 0.9969757 | 0.008203361 | 0.9969766 | 0.00692256
[23 empty] | 1071660 | 1.001401 | 0.9670213 | 0.00329707 | 0.9969762 | 0.008203368 | 0.996977 | 0.006922568
[23 empty] | 1071960 | 1.00248 | 0.9670213 | 0.00329707 | 0.9969766 | 0.008203376 | 0.9969775 | 0.006922576
[23 empty] | 1072260 | 1.001401 | 0.9670213 | 0.00329707 | 0.9969771 | 0.008203383 | 0.996978 | 0.006922584
[23 empty] | 1072560 | 1.001401 | 0.9670213 | 0.00329707 | 0.9969776 | 0.00820339 | 0.9969785 | 0.006922592
[23 empty] | 1072860 | 1.003559 | 0.9670213 | 0.00329707 | 0.9969781 | 0.008203398 | 0.996979 | 0.0069226
[23 empty] | 1073160 | 1.00248 | 0.9670213 | 0.00329707 | 0.9969785 | 0.008203405 | 0.9969794 | 0.006922608
[23 empty] | 1073460 | 1.001401 | 0.9670213 | 0.00329707 | 0.996979 | 0.008203412 | 0.9969799 | 0.006922616
[23 empty] | 1073760 | 1.000322 | 0.9670213 | 0.00329707 | 0.9969795 | 0.008203419 | 0.9969804 | 0.006922624
[23 empty] | 1074060 | 1.000322 | 0.9670213 | 0.00329707 | 0.99698 | 0.008203427 | 0.9969809 | 0.006922632
[23 empty] | 1074360 | 0.9992433 | 0.9670213 | 0.00329707 | 0.9969804 | 0.008203434 | 0.9969813 | 0.00692264
[23 empty] | 1074660 | 1.000322 | 0.9670213 | 0.00329707 | 0.9969809 | 0.008203441 | 0.9969818 | 0.006922647
[23 empty] | 1074960 | 1.001401 | 0.9670213 | 0.00329707 | 0.9969814 | 0.008203449 | 0.9969823 | 0.006922655
[23 empty] | 1075260 | 1.001401 | 0.9670213 | 0.00329707 | 0.9969818 | 0.008203456 | 0.9969827 | 0.006922663
[23 empty] | 1075560 | 1.000322 | 0.9670213 | 0.00329707 | 0.9969823 | 0.008203463 | 0.9969832 | 0.006922671
[23 empty] | 1075860 | 1.001401 | 0.9670213 | 0.00329707 | 0.9969828 | 0.00820347 | 0.9969837 | 0.006922679
[23 empty] | 1076160 | 1.00248 | 0.9670213 | 0.00329707 | 0.9969832 | 0.008203478 | 0.9969841 | 0.006922687
[23 empty] | 1076460 | 1.001401 | 0.9670213 | 0.00329707 | 0.9969837 | 0.008203485 | 0.9969846 | 0.006922695
[23 empty] | 1076760 | 1.000322 | 0.9670213 | 0.00329707 | 0.9969842 | 0.008203492 | 0.9969851 | 0.006922702
[23 empty] | 1077060 | 0.9992433 | 0.9670213 | 0.00329707 | 0.9969846 | 0.008203499 | 0.9969855 | 0.00692271
[23 empty] | 1077360 | 1.000322 | 0.9670213 | 0.00329707 | 0.9969851 | 0.008203507 | 0.996986 | 0.006922718
[23 empty] | 1077660 | 1.000322 | 0.9670213 | 0.00329707 | 0.9969856 | 0.008203514 | 0.9969865 | 0.006922726
[23 empty] | 1077960 | 1.000322 | 0.9670213 | 0.00329707 | 0.996986 | 0.008203521 | 0.9969869 | 0.006922734
[23 empty] | 1078260 | 0.9992433 | 0.9670213 | 0.00329707 | 0.9969865 | 0.008203528 | 0.9969874 | 0.006922742
[23 empty] | 1078560 | 1.001401 | 0.9670213 | 0.00329707 | 0.996987 | 0.008203536 | 0.9969879 | 0.006922749
[23 empty] | 1078860 | 1.001401 | 0.9670213 | 0.00329707 | 0.9969874 | 0.008203543 | 0.9969883 | 0.006922757
[23 empty] | 1079160 | 1.001401 | 0.9670213 | 0.00329707 | 0.9969879 | 0.00820355 | 0.9969888 | 0.006922765
[23 empty] | 1079460 | 1.001401 | 0.9670213 | 0.00329707 | 0.9969883 | 0.008203557 | 0.9969892 | 0.006922773
[23 empty] | 1079760 | 1.00248 | 0.9670213 | 0.00329707 | 0.9969888 | 0.008203565 | 0.9969897 | 0.00692278
[23 empty] | 1080060 | 1.001401 | 0.9670213 | 0.00329707 | 0.9969893 | 0.008203572 | 0.9969902 | 0.006922788
[23 empty] | 1080360 | 1.000322 | 0.9670213 | 0.00329707 | 0.9969897 | 0.008203579 | 0.9969906 | 0.006922796
[23 empty] | 1080660 | 1.001401 | 0.9670213 | 0.00329707 | 0.9969902 | 0.008203586 | 0.9969911 | 0.006922804
[23 empty] | 1080960 | 1.000322 | 0.9670213 | 0.00329707 | 0.9969906 | 0.008203593 | 0.9969915 | 0.006922811
[23 empty] | 1081260 | 1.001401 | 0.9670213 | 0.00329707 | 0.9969911 | 0.008203601 | 0.996992 | 0.006922819
[23 empty] | 1081560 | 1.000322 | 0.9670213 | 0.00329707 | 0.9969915 | 0.008203608 | 0.9969924 | 0.006922827
[23 empty] | 1081860 | 1.00248 | 0.9670213 | 0.00329707 | 0.996992 | 0.008203615 | 0.9969929 | 0.006922835
[23 empty] | 1082160 | 1.00248 | 0.9670213 | 0.00329707 | 0.9969924 | 0.008203622 | 0.9969933 | 0.006922842
[23 empty] | 1082460 | 1.001401 | 0.9670213 | 0.00329707 | 0.9969929 | 0.008203629 | 0.9969938 | 0.00692285
[23 empty] | 1082760 | 1.001401 | 0.9670213 | 0.00329707 | 0.9969933 | 0.008203636 | 0.9969942 | 0.006922858
[23 empty] | 1083060 | 1.001401 | 0.9670213 | 0.00329707 | 0.9969938 | 0.008203644 | 0.9969947 | 0.006922865
[23 empty] | 1083360 | 1.00248 | 0.9670213 | 0.00329707 | 0.9969942 | 0.008203651 | 0.9969951 | 0.006922873
[23 empty] | 1083660 | 1.000322 | 0.9670213 | 0.00329707 | 0.9969947 | 0.008203658 | 0.9969956 | 0.006922881
[23 empty] | 1083960 | 1.001401 | 0.9670213 | 0.00329707 | 0.9969951 | 0.008203665 | 0.996996 | 0.006922888
[23 empty] | 1084260 | 1.000322 | 0.9670213 | 0.00329707 | 0.9969956 | 0.008203672 | 0.9969965 | 0.006922896
[23 empty] | 1084560 | 1.00248 | 0.9670213 | 0.00329707 | 0.996996 | 0.008203679 | 0.9969969 | 0.006922904
[23 empty] | 1084860 | 1.00248 | 0.9670213 | 0.00329707 | 0.9969965 | 0.008203687 | 0.9969974 | 0.006922911
[23 empty] | 1085160 | 1.00248 | 0.9670213 | 0.00329707 | 0.9969969 | 0.008203694 | 0.9969978 | 0.006922919
[23 empty] | 1085460 | 1.00248 | 0.9670213 | 0.00329707 | 0.9969974 | 0.008203701 | 0.9969983 | 0.006922927
[23 empty] | 1085760 | 1.003559 | 0.9670213 | 0.00329707 | 0.9969978 | 0.008203708 | 0.9969987 | 0.006922934
[23 empty] | 1086060 | 1.000322 | 0.9670213 | 0.00329707 | 0.9969983 | 0.008203715 | 0.9969992 | 0.006922942
[23 empty] | 1086360 | 1.000322 | 0.9670213 | 0.00329707 | 0.9969987 | 0.008203722 | 0.9969996 | 0.00692295
[23 empty] | 1086660 | 0.9992433 | 0.9670213 | 0.00329707 | 0.9969991 | 0.008203729 | 0.997 | 0.006922957
[23 empty] | 1086960 | 1.001401 | 0.9670213 | 0.00329707 | 0.9969996 | 0.008203736 | 0.9970005 | 0.006922965
[23 empty] | 1087260 | 1.000322 | 0.9670213 | 0.00329707 | 0.997 | 0.008203744 | 0.9970009 | 0.006922972
[23 empty] | 1087560 | 1.00248 | 0.9670213 | 0.00329707 | 0.9970005 | 0.008203751 | 0.9970014 | 0.00692298
[23 empty] | 1087860 | 1.00248 | 0.9670213 | 0.00329707 | 0.9970009 | 0.008203758 | 0.9970018 | 0.006922988
[23 empty] | 1088160 | 1.000322 | 0.9670213 | 0.00329707 | 0.9970013 | 0.008203765 | 0.9970022 | 0.006922995
[23 empty] | 1088460 | 1.000322 | 0.9670213 | 0.00329707 | 0.9970018 | 0.008203772 | 0.9970027 | 0.006923003
[23 empty] | 1088760 | 1.001401 | 0.9670213 | 0.00329707 | 0.9970022 | 0.008203779 | 0.9970031 | 0.00692301
[23 empty] | 1089060 | 1.001401 | 0.9670213 | 0.00329707 | 0.9970027 | 0.008203786 | 0.9970036 | 0.006923018
[23 empty] | 1089360 | 1.000322 | 0.9670213 | 0.00329707 | 0.9970031 | 0.008203793 | 0.997004 | 0.006923025
[23 empty] | 1089660 | 1.001401 | 0.9670213 | 0.00329707 | 0.9970035 | 0.0082038 | 0.9970044 | 0.006923033
[23 empty] | 1089960 | 1.00248 | 0.9670213 | 0.00329707 | 0.997004 | 0.008203807 | 0.9970049 | 0.006923041
[23 empty] | 1090260 | 1.000322 | 0.9670213 | 0.00329707 | 0.9970044 | 0.008203814 | 0.9970053 | 0.006923048
[23 empty] | 1090560 | 1.000322 | 0.9670213 | 0.00329707 | 0.9970048 | 0.008203821 | 0.9970057 | 0.006923056
[23 empty] | 1090860 | 1.000322 | 0.9670213 | 0.00329707 | 0.9970053 | 0.008203829 | 0.9970062 | 0.006923063
[23 empty] | 1091160 | 0.9992433 | 0.9670213 | 0.00329707 | 0.9970057 | 0.008203836 | 0.9970066 | 0.006923071
[23 empty] | 1091460 | 1.00248 | 0.9670213 | 0.00329707 | 0.9970061 | 0.008203843 | 0.997007 | 0.006923078
[23 empty] | 1091760 | 1.001401 | 0.9670213 | 0.00329707 | 0.9970065 | 0.00820385 | 0.9970074 | 0.006923086
[23 empty] | 1092060 | 1.00248 | 0.9670213 | 0.00329707 | 0.997007 | 0.008203857 | 0.9970079 | 0.006923093
[23 empty] | 1092360 | 1.001401 | 0.9670213 | 0.00329707 | 0.9970074 | 0.008203864 | 0.9970083 | 0.006923101
[23 empty] | 1092660 | 1.00248 | 0.9670213 | 0.00329707 | 0.9970078 | 0.008203871 | 0.9970087 | 0.006923108
[23 empty] | 1092960 | 1.000322 | 0.9670213 | 0.00329707 | 0.9970083 | 0.008203878 | 0.9970092 | 0.006923116
[23 empty] | 1093260 | 1.001401 | 0.9670213 | 0.00329707 | 0.9970087 | 0.008203885 | 0.9970096 | 0.006923123
[23 empty] | 1093560 | 1.001401 | 0.9670213 | 0.00329707 | 0.9970091 | 0.008203892 | 0.99701 | 0.00692313
[23 empty] | 1093860 | 1.00248 | 0.9670213 | 0.00329707 | 0.9970095 | 0.008203899 | 0.9970104 | 0.006923138
[23 empty] | 1094160 | 1.001401 | 0.9670213 | 0.00329707 | 0.99701 | 0.008203906 | 0.9970109 | 0.006923145
[23 empty] | 1094460 | 0.9992433 | 0.9670213 | 0.00329707 | 0.9970104 | 0.008203913 | 0.9970113 | 0.006923153
[23 empty] | 1094760 | 1.001401 | 0.9670213 | 0.00329707 | 0.9970108 | 0.00820392 | 0.9970117 | 0.00692316
[23 empty] | 1095060 | 1.00248 | 0.9670213 | 0.00329707 | 0.9970112 | 0.008203927 | 0.9970121 | 0.006923168
[23 empty] | 1095360 | 1.001401 | 0.9670213 | 0.00329707 | 0.9970116 | 0.008203934 | 0.9970126 | 0.006923175
[23 empty] | 1095660 | 1.001401 | 0.9670213 | 0.00329707 | 0.9970121 | 0.008203941 | 0.997013 | 0.006923182
[23 empty] | 1095960 | 1.00248 | 0.9670213 | 0.00329707 | 0.9970125 | 0.008203948 | 0.9970134 | 0.00692319
[23 empty] | 1096260 | 1.001401 | 0.9670213 | 0.00329707 | 0.9970129 | 0.008203955 | 0.9970138 | 0.006923197
[23 empty] | 1096560 | 1.000322 | 0.9670213 | 0.00329707 | 0.9970133 | 0.008203962 | 0.9970142 | 0.006923205
[23 empty] | 1096860 | 1.000322 | 0.9670213 | 0.00329707 | 0.9970137 | 0.008203969 | 0.9970147 | 0.006923212
[23 empty] | 1097160 | 1.000322 | 0.9670213 | 0.00329707 | 0.9970142 | 0.008203976 | 0.9970151 | 0.006923219
[23 empty] | 1097460 | 1.001401 | 0.9670213 | 0.00329707 | 0.9970146 | 0.008203983 | 0.9970155 | 0.006923227
[23 empty] | 1097760 | 1.000322 | 0.9670213 | 0.00329707 | 0.997015 | 0.00820399 | 0.9970159 | 0.006923234
[23 empty] | 1098060 | 1.000322 | 0.9670213 | 0.00329707 | 0.9970154 | 0.008203996 | 0.9970163 | 0.006923241
[23 empty] | 1098360 | 1.001401 | 0.9670213 | 0.00329707 | 0.9970158 | 0.008204003 | 0.9970167 | 0.006923249
[23 empty] | 1098660 | 1.003559 | 0.9670213 | 0.00329707 | 0.9970162 | 0.00820401 | 0.9970171 | 0.006923256
[23 empty] | 1098960 | 1.003559 | 0.9670213 | 0.00329707 | 0.9970167 | 0.008204017 | 0.9970176 | 0.006923263
[23 empty] | 1099260 | 1.003559 | 0.9670213 | 0.00329707 | 0.9970171 | 0.008204024 | 0.997018 | 0.006923271
[23 empty] | 1099560 | 1.00248 | 0.9670213 | 0.00329707 | 0.9970175 | 0.008204031 | 0.9970184 | 0.006923278
[23 empty] | 1099860 | 1.003559 | 0.9670213 | 0.00329707 | 0.9970179 | 0.008204038 | 0.9970188 | 0.006923285
[23 empty] | 1100160 | 1.00248 | 0.9670213 | 0.00329707 | 0.9970183 | 0.008204045 | 0.9970192 | 0.006923293
[23 empty] | 1100460 | 1.00248 | 0.9670213 | 0.00329707 | 0.9970187 | 0.008204052 | 0.9970196 | 0.0069233
[23 empty] | 1100760 | 1.001401 | 0.9670213 | 0.00329707 | 0.9970191 | 0.008204059 | 0.99702 | 0.006923307
[23 empty] | 1101060 | 1.000322 | 0.9670213 | 0.00329707 | 0.9970195 | 0.008204066 | 0.9970204 | 0.006923315
[23 empty] | 1101360 | 1.00248 | 0.9670213 | 0.00329707 | 0.9970199 | 0.008204073 | 0.9970208 | 0.006923322
[23 empty] | 1101660 | 1.001401 | 0.9670213 | 0.00329707 | 0.9970203 | 0.008204079 | 0.9970213 | 0.006923329
[23 empty] | 1101960 | 1.003559 | 0.9670213 | 0.00329707 | 0.9970208 | 0.008204086 | 0.9970217 | 0.006923336
[23 empty] | 1102260 | 1.00248 | 0.9670213 | 0.00329707 | 0.9970212 | 0.008204093 | 0.9970221 | 0.006923344
[23 empty] | 1102560 | 1.004638 | 0.9670213 | 0.00329707 | 0.9970216 | 0.0082041 | 0.9970225 | 0.006923351
[23 empty] | 1102860 | 1.00248 | 0.9670213 | 0.00329707 | 0.997022 | 0.008204107 | 0.9970229 | 0.006923358
[23 empty] | 1103160 | 1.001401 | 0.9670213 | 0.00329707 | 0.9970224 | 0.008204114 | 0.9970233 | 0.006923365
[23 empty] | 1103460 | 1.001401 | 0.9670213 | 0.00329707 | 0.9970228 | 0.008204121 | 0.9970237 | 0.006923373
[23 empty] | 1103760 | 1.003559 | 0.9670213 | 0.00329707 | 0.9970232 | 0.008204127 | 0.9970241 | 0.00692338
[23 empty] | 1104060 | 1.001401 | 0.9670213 | 0.00329707 | 0.9970236 | 0.008204134 | 0.9970245 | 0.006923387
[23 empty] | 1104360 | 1.00248 | 0.9670213 | 0.00329707 | 0.997024 | 0.008204141 | 0.9970249 | 0.006923394
[23 empty] | 1104660 | 1.001401 | 0.9670213 | 0.00329707 | 0.9970244 | 0.008204148 | 0.9970253 | 0.006923401
[23 empty] | 1104960 | 1.00248 | 0.9670213 | 0.00329707 | 0.9970248 | 0.008204155 | 0.9970257 | 0.006923409
[23 empty] | 1105260 | 1.00248 | 0.9670213 | 0.00329707 | 0.9970252 | 0.008204162 | 0.9970261 | 0.006923416
[23 empty] | 1105560 | 1.003559 | 0.9670213 | 0.00329707 | 0.9970256 | 0.008204168 | 0.9970265 | 0.006923423
[23 empty] | 1105860 | 1.00248 | 0.9670213 | 0.00329707 | 0.997026 | 0.008204175 | 0.9970269 | 0.00692343
[23 empty] | 1106160 | 1.00248 | 0.9670213 | 0.00329707 | 0.9970264 | 0.008204182 | 0.9970273 | 0.006923437
[23 empty] | 1106460 | 1.003559 | 0.9670213 | 0.00329707 | 0.9970268 | 0.008204189 | 0.9970277 | 0.006923445
[23 empty] | 1106760 | 1.000322 | 0.9670213 | 0.00329707 | 0.9970272 | 0.008204196 | 0.9970281 | 0.006923452
[23 empty] | 1107060 | 1.001401 | 0.9670213 | 0.00329707 | 0.9970276 | 0.008204203 | 0.9970285 | 0.006923459
[23 empty] | 1107360 | 1.00248 | 0.9670213 | 0.00329707 | 0.997028 | 0.008204209 | 0.9970289 | 0.006923466
[23 empty] | 1107660 | 1.001401 | 0.9670213 | 0.00329707 | 0.9970284 | 0.008204216 | 0.9970293 | 0.006923473
[23 empty] | 1107960 | 1.001401 | 0.9670213 | 0.00329707 | 0.9970287 | 0.008204223 | 0.9970297 | 0.00692348
[23 empty] | 1108260 | 0.9992433 | 0.9670213 | 0.00329707 | 0.9970291 | 0.00820423 | 0.9970301 | 0.006923487
[23 empty] | 1108560 | 0.9992433 | 0.9670213 | 0.00329707 | 0.9970295 | 0.008204236 | 0.9970304 | 0.006923494
[23 empty] | 1108860 | 1.000322 | 0.9670213 | 0.00329707 | 0.9970299 | 0.008204243 | 0.9970308 | 0.006923502
[23 empty] | 1109160 | 1.00248 | 0.9670213 | 0.00329707 | 0.9970303 | 0.00820425 | 0.9970312 | 0.006923509
[23 empty] | 1109460 | 1.000322 | 0.9670213 | 0.00329707 | 0.9970307 | 0.008204257 | 0.9970316 | 0.006923516
[23 empty] | 1109760 | 1.001401 | 0.9670213 | 0.00329707 | 0.9970311 | 0.008204263 | 0.997032 | 0.006923523
[23 empty] | 1110060 | 1.001401 | 0.9670213 | 0.00329707 | 0.9970315 | 0.00820427 | 0.9970324 | 0.00692353
[23 empty] | 1110360 | 1.00248 | 0.9670213 | 0.00329707 | 0.9970319 | 0.008204277 | 0.9970328 | 0.006923537
[23 empty] | 1110660 | 1.003559 | 0.9670213 | 0.00329707 | 0.9970323 | 0.008204284 | 0.9970332 | 0.006923544
[23 empty] | 1110960 | 1.00248 | 0.9670213 | 0.00329707 | 0.9970327 | 0.00820429 | 0.9970336 | 0.006923551
[23 empty] | 1111260 | 1.001401 | 0.9670213 | 0.00329707 | 0.997033 | 0.008204297 | 0.997034 | 0.006923558
[23 empty] | 1111560 | 1.001401 | 0.9670213 | 0.00329707 | 0.9970334 | 0.008204304 | 0.9970343 | 0.006923565
[23 empty] | 1111860 | 1.001401 | 0.9670213 | 0.00329707 | 0.9970338 | 0.008204311 | 0.9970347 | 0.006923572
[23 empty] | 1112160 | 1.00248 | 0.9670213 | 0.00329707 | 0.9970342 | 0.008204317 | 0.9970351 | 0.006923579
[23 empty] | 1112460 | 1.00248 | 0.9670213 | 0.00329707 | 0.9970346 | 0.008204324 | 0.9970355 | 0.006923586
[23 empty] | 1112760 | 1.00248 | 0.9670213 | 0.00329707 | 0.997035 | 0.008204331 | 0.9970359 | 0.006923593
[23 empty] | 1113060 | 1.00248 | 0.9670213 | 0.00329707 | 0.9970353 | 0.008204337 | 0.9970363 | 0.0069236
[23 empty] | 1113360 | 1.00248 | 0.9670213 | 0.00329707 | 0.9970357 | 0.008204344 | 0.9970366 | 0.006923607
[23 empty] | 1113660 | 1.001401 | 0.9670213 | 0.00329707 | 0.9970361 | 0.008204351 | 0.997037 | 0.006923614
[23 empty] | 1113960 | 1.001401 | 0.9670213 | 0.00329707 | 0.9970365 | 0.008204357 | 0.9970374 | 0.006923621
[23 empty] | 1114260 | 1.000322 | 0.9670213 | 0.00329707 | 0.9970369 | 0.008204364 | 0.9970378 | 0.006923628
[23 empty] | 1114560 | 1.000322 | 0.9670213 | 0.00329707 | 0.9970373 | 0.008204371 | 0.9970382 | 0.006923635
[23 empty] | 1114860 | 1.000322 | 0.9670213 | 0.00329707 | 0.9970376 | 0.008204377 | 0.9970386 | 0.006923642
[23 empty] | 1115160 | 1.000322 | 0.9670213 | 0.00329707 | 0.997038 | 0.008204384 | 0.9970389 | 0.006923649
[23 empty] | 1115460 | 1.000322 | 0.9670213 | 0.00329707 | 0.9970384 | 0.008204391 | 0.9970393 | 0.006923656
[23 empty] | 1115760 | 0.9992433 | 0.9670213 | 0.00329707 | 0.9970388 | 0.008204397 | 0.9970397 | 0.006923663
[23 empty] | 1116060 | 1.000322 | 0.9670213 | 0.00329707 | 0.9970391 | 0.008204404 | 0.9970401 | 0.00692367
[23 empty] | 1116360 | 1.003559 | 0.9670213 | 0.00329707 | 0.9970395 | 0.008204411 | 0.9970404 | 0.006923677
[23 empty] | 1116660 | 1.001401 | 0.9670213 | 0.00329707 | 0.9970399 | 0.008204417 | 0.9970408 | 0.006923684
[23 empty] | 1116960 | 1.000322 | 0.9670213 | 0.00329707 | 0.9970403 | 0.008204424 | 0.9970412 | 0.006923691
[23 empty] | 1117260 | 1.00248 | 0.9670213 | 0.00329707 | 0.9970406 | 0.008204431 | 0.9970416 | 0.006923698
[23 empty] | 1117560 | 1.00248 | 0.9670213 | 0.00329707 | 0.997041 | 0.008204437 | 0.9970419 | 0.006923705
[23 empty] | 1117860 | 1.001401 | 0.9670213 | 0.00329707 | 0.9970414 | 0.008204444 | 0.9970423 | 0.006923711
[23 empty] | 1118160 | 1.001401 | 0.9670213 | 0.00329707 | 0.9970418 | 0.00820445 | 0.9970427 | 0.006923718
[23 empty] | 1118460 | 1.000322 | 0.9670213 | 0.00329707 | 0.9970421 | 0.008204457 | 0.9970431 | 0.006923725
[23 empty] | 1118760 | 1.001401 | 0.9670213 | 0.00329707 | 0.9970425 | 0.008204464 | 0.9970434 | 0.006923732
[23 empty] | 1119060 | 1.00248 | 0.9670213 | 0.00329707 | 0.9970429 | 0.00820447 | 0.9970438 | 0.006923739
[23 empty] | 1119360 | 1.003559 | 0.9670213 | 0.00329707 | 0.9970433 | 0.008204477 | 0.9970442 | 0.006923746
[23 empty] | 1119660 | 1.003559 | 0.9670213 | 0.00329707 | 0.9970436 | 0.008204483 | 0.9970445 | 0.006923753
[23 empty] | 1119960 | 1.004638 | 0.9670213 | 0.00329707 | 0.997044 | 0.00820449 | 0.9970449 | 0.006923759
[23 empty] | 1120260 | 1.00248 | 0.9670213 | 0.00329707 | 0.9970444 | 0.008204497 | 0.9970453 | 0.006923766
[23 empty] | 1120560 | 1.00248 | 0.9670213 | 0.00329707 | 0.9970447 | 0.008204503 | 0.9970456 | 0.006923773
[23 empty] | 1120860 | 1.00248 | 0.9670213 | 0.00329707 | 0.9970451 | 0.00820451 | 0.997046 | 0.00692378
[23 empty] | 1121160 | 1.001401 | 0.9670213 | 0.00329707 | 0.9970455 | 0.008204516 | 0.9970464 | 0.006923787
[23 empty] | 1121460 | 0.9992433 | 0.9670213 | 0.00329707 | 0.9970458 | 0.008204523 | 0.9970467 | 0.006923794
[23 empty] | 1121760 | 0.9992433 | 0.9670213 | 0.00329707 | 0.9970462 | 0.008204529 | 0.9970471 | 0.0069238
[23 empty] | 1122060 | 1.000322 | 0.9670213 | 0.00329707 | 0.9970466 | 0.008204536 | 0.9970475 | 0.006923807
[23 empty] | 1122360 | 1.000322 | 0.9670213 | 0.00329707 | 0.9970469 | 0.008204542 | 0.9970478 | 0.006923814
[23 empty] | 1122660 | 1.00248 | 0.9670213 | 0.00329707 | 0.9970473 | 0.008204549 | 0.9970482 | 0.006923821
[23 empty] | 1122960 | 1.003559 | 0.9670213 | 0.00329707 | 0.9970476 | 0.008204555 | 0.9970486 | 0.006923828
[23 empty] | 1123260 | 1.00248 | 0.9670213 | 0.00329707 | 0.997048 | 0.008204562 | 0.9970489 | 0.006923834
[23 empty] | 1123560 | 1.00248 | 0.9670213 | 0.00329707 | 0.9970484 | 0.008204569 | 0.9970493 | 0.006923841
[23 empty] | 1123860 | 1.003559 | 0.9670213 | 0.00329707 | 0.9970487 | 0.008204575 | 0.9970497 | 0.006923848
[23 empty] | 1124160 | 1.003559 | 0.9670213 | 0.00329707 | 0.9970491 | 0.008204582 | 0.99705 | 0.006923855
[23 empty] | 1124460 | 1.00248 | 0.9670213 | 0.00329707 | 0.9970495 | 0.008204588 | 0.9970504 | 0.006923861
[23 empty] | 1124760 | 1.000322 | 0.9670213 | 0.00329707 | 0.9970498 | 0.008204595 | 0.9970507 | 0.006923868
[23 empty] | 1125060 | 0.9992433 | 0.9670213 | 0.00329707 | 0.9970502 | 0.008204601 | 0.9970511 | 0.006923875
[23 empty] | 1125360 | 1.000322 | 0.9670213 | 0.00329707 | 0.9970505 | 0.008204607 | 0.9970515 | 0.006923882
[23 empty] | 1125660 | 1.000322 | 0.9670213 | 0.00329707 | 0.9970509 | 0.008204614 | 0.9970518 | 0.006923888
[23 empty] | 1125960 | 0.9992433 | 0.9670213 | 0.00329707 | 0.9970512 | 0.00820462 | 0.9970522 | 0.006923895
[23 empty] | 1126260 | 1.001401 | 0.9670213 | 0.00329707 | 0.9970516 | 0.008204627 | 0.9970525 | 0.006923902
[23 empty] | 1126560 | 1.001401 | 0.9670213 | 0.00329707 | 0.997052 | 0.008204633 | 0.9970529 | 0.006923908
[23 empty] | 1126860 | 1.001401 | 0.9670213 | 0.00329707 | 0.9970523 | 0.00820464 | 0.9970532 | 0.006923915
[23 empty] | 1127160 | 1.000322 | 0.9670213 | 0.00329707 | 0.9970527 | 0.008204646 | 0.9970536 | 0.006923922
[23 empty] | 1127460 | 1.00248 | 0.9670213 | 0.00329707 | 0.997053 | 0.008204653 | 0.997054 | 0.006923928
[23 empty] | 1127760 | 1.000322 | 0.9670213 | 0.00329707 | 0.9970534 | 0.008204659 | 0.9970543 | 0.006923935
[23 empty] | 1128060 | 1.000322 | 0.9670213 | 0.00329707 | 0.9970537 | 0.008204666 | 0.9970547 | 0.006923942
[23 empty] | 1128360 | 0.9992433 | 0.9670213 | 0.00329707 | 0.9970541 | 0.008204672 | 0.997055 | 0.006923948
[23 empty] | 1128660 | 1.00248 | 0.9670213 | 0.00329707 | 0.9970544 | 0.008204678 | 0.9970554 | 0.006923955
[23 empty] | 1128960 | 1.00248 | 0.9670213 | 0.00329707 | 0.9970548 | 0.008204685 | 0.9970557 | 0.006923962
[23 empty] | 1129260 | 1.001401 | 0.9670213 | 0.00329707 | 0.9970551 | 0.008204691 | 0.9970561 | 0.006923968
[23 empty] | 1129560 | 1.001401 | 0.9670213 | 0.00329707 | 0.9970555 | 0.008204698 | 0.9970564 | 0.006923975
[23 empty] | 1129860 | 1.001401 | 0.9670213 | 0.00329707 | 0.9970558 | 0.008204704 | 0.9970568 | 0.006923982
[23 empty] | 1130160 | 1.000322 | 0.9670213 | 0.00329707 | 0.9970562 | 0.00820471 | 0.9970571 | 0.006923988
[23 empty] | 1130460 | 0.9992433 | 0.9670213 | 0.00329707 | 0.9970565 | 0.008204717 | 0.9970575 | 0.006923995
[23 empty] | 1130760 | 1.000322 | 0.9670213 | 0.00329707 | 0.9970569 | 0.008204723 | 0.9970578 | 0.006924001
[23 empty] | 1131060 | 1.000322 | 0.9670213 | 0.00329707 | 0.9970572 | 0.00820473 | 0.9970582 | 0.006924008
[23 empty] | 1131360 | 1.001401 | 0.9670213 | 0.00329707 | 0.9970576 | 0.008204736 | 0.9970585 | 0.006924015
[23 empty] | 1131660 | 1.000322 | 0.9670213 | 0.00329707 | 0.9970579 | 0.008204742 | 0.9970589 | 0.006924021
[23 empty] | 1131960 | 1.000322 | 0.9670213 | 0.00329707 | 0.9970583 | 0.008204749 | 0.9970592 | 0.006924028
[23 empty] | 1132260 | 1.000322 | 0.9670213 | 0.00329707 | 0.9970586 | 0.008204755 | 0.9970595 | 0.006924034
[23 empty] | 1132560 | 1.000322 | 0.9670213 | 0.00329707 | 0.997059 | 0.008204761 | 0.9970599 | 0.006924041
[23 empty] | 1132860 | 1.000322 | 0.9670213 | 0.00329707 | 0.9970593 | 0.008204768 | 0.9970602 | 0.006924047
[23 empty] | 1133160 | 1.000322 | 0.9670213 | 0.00329707 | 0.9970597 | 0.008204774 | 0.9970606 | 0.006924054
[23 empty] | 1133460 | 1.000322 | 0.9670213 | 0.00329707 | 0.99706 | 0.008204781 | 0.9970609 | 0.006924061
[23 empty] | 1133760 | 0.9992433 | 0.9670213 | 0.00329707 | 0.9970603 | 0.008204787 | 0.9970613 | 0.006924067
[23 empty] | 1134060 | 0.9992433 | 0.9670213 | 0.00329707 | 0.9970607 | 0.008204793 | 0.9970616 | 0.006924074
[23 empty] | 1134360 | 0.9992433 | 0.9670213 | 0.00329707 | 0.997061 | 0.008204799 | 0.997062 | 0.00692408
[23 empty] | 1134660 | 0.9992433 | 0.9670213 | 0.00329707 | 0.9970614 | 0.008204806 | 0.9970623 | 0.006924087
[23 empty] | 1134960 | 1.00248 | 0.9670213 | 0.00329707 | 0.9970617 | 0.008204812 | 0.9970626 | 0.006924093
[23 empty] | 1135260 | 1.000322 | 0.9670213 | 0.00329707 | 0.997062 | 0.008204818 | 0.997063 | 0.0069241
[23 empty] | 1135560 | 1.001401 | 0.9670213 | 0.00329707 | 0.9970624 | 0.008204825 | 0.9970633 | 0.006924106
[23 empty] | 1135860 | 1.00248 | 0.9670213 | 0.00329707 | 0.9970627 | 0.008204831 | 0.9970637 | 0.006924113
[23 empty] | 1136160 | 1.001401 | 0.9670213 | 0.00329707 | 0.9970631 | 0.008204837 | 0.997064 | 0.006924119
[23 empty] | 1136460 | 1.000322 | 0.9670213 | 0.00329707 | 0.9970634 | 0.008204844 | 0.9970643 | 0.006924126
[23 empty] | 1136760 | 0.9992433 | 0.9670213 | 0.00329707 | 0.9970637 | 0.00820485 | 0.9970647 | 0.006924132
[23 empty] | 1137060 | 0.9992433 | 0.9670213 | 0.00329707 | 0.9970641 | 0.008204856 | 0.997065 | 0.006924138
[23 empty] | 1137360 | 0.9970853 | 0.9670213 | 0.00329707 | 0.9970644 | 0.008204862 | 0.9970653 | 0.006924145
[23 empty] | 1137660 | 0.9981643 | 0.9670213 | 0.00329707 | 0.9970647 | 0.008204869 | 0.9970657 | 0.006924151
[23 empty] | 1137960 | 0.9992433 | 0.9670213 | 0.00329707 | 0.9970651 | 0.008204875 | 0.997066 | 0.006924158
[23 empty] | 1138260 | 0.9981643 | 0.9670213 | 0.00329707 | 0.9970654 | 0.008204881 | 0.9970663 | 0.006924164
[23 empty] | 1138560 | 0.9992433 | 0.9670213 | 0.00329707 | 0.9970657 | 0.008204887 | 0.9970667 | 0.006924171
[23 empty] | 1138860 | 1.001401 | 0.9670213 | 0.00329707 | 0.9970661 | 0.008204894 | 0.997067 | 0.006924177
[23 empty] | 1139160 | 0.9992433 | 0.9670213 | 0.00329707 | 0.9970664 | 0.0082049 | 0.9970673 | 0.006924183
[23 empty] | 1139460 | 0.9992433 | 0.9670213 | 0.00329707 | 0.9970667 | 0.008204906 | 0.9970677 | 0.00692419
[23 empty] | 1139760 | 1.000322 | 0.9670213 | 0.00329707 | 0.9970671 | 0.008204912 | 0.997068 | 0.006924196
[23 empty] | 1140060 | 1.000322 | 0.9670213 | 0.00329707 | 0.9970674 | 0.008204919 | 0.9970683 | 0.006924203
[23 empty] | 1140360 | 1.001401 | 0.9670213 | 0.00329707 | 0.9970677 | 0.008204925 | 0.9970687 | 0.006924209
[23 empty] | 1140660 | 1.00248 | 0.9670213 | 0.00329707 | 0.9970681 | 0.008204931 | 0.997069 | 0.006924215
[23 empty] | 1140960 | 1.00248 | 0.9670213 | 0.00329707 | 0.9970684 | 0.008204937 | 0.9970693 | 0.006924222
[23 empty] | 1141260 | 1.004638 | 0.9670213 | 0.00329707 | 0.9970687 | 0.008204943 | 0.9970697 | 0.006924228
[23 empty] | 1141560 | 1.00248 | 0.9670213 | 0.00329707 | 0.9970691 | 0.00820495 | 0.99707 | 0.006924234
[23 empty] | 1141860 | 1.00248 | 0.9670213 | 0.00329707 | 0.9970694 | 0.008204956 | 0.9970703 | 0.006924241
[23 empty] | 1142160 | 1.001401 | 0.9670213 | 0.00329707 | 0.9970697 | 0.008204962 | 0.9970706 | 0.006924247
[23 empty] | 1142460 | 1.000322 | 0.9670213 | 0.00329707 | 0.99707 | 0.008204968 | 0.997071 | 0.006924254
[23 empty] | 1142760 | 1.000322 | 0.9670213 | 0.00329707 | 0.9970704 | 0.008204974 | 0.9970713 | 0.00692426
[23 empty] | 1143060 | 0.9970853 | 0.9670213 | 0.00329707 | 0.9970707 | 0.00820498 | 0.9970716 | 0.006924266
[23 empty] | 1143360 | 1.001401 | 0.9670213 | 0.00329707 | 0.997071 | 0.008204987 | 0.9970719 | 0.006924272
[23 empty] | 1143660 | 0.9981643 | 0.9670213 | 0.00329707 | 0.9970713 | 0.008204993 | 0.9970723 | 0.006924279
[23 empty] | 1143960 | 1.000322 | 0.9670213 | 0.00329707 | 0.9970717 | 0.008204999 | 0.9970726 | 0.006924285
[23 empty] | 1144260 | 1.000322 | 0.9670213 | 0.00329707 | 0.997072 | 0.008205005 | 0.9970729 | 0.006924291
[23 empty] | 1144560 | 1.00248 | 0.9670213 | 0.00329707 | 0.9970723 | 0.008205011 | 0.9970732 | 0.006924298
[23 empty] | 1144860 | 1.001401 | 0.9670213 | 0.00329707 | 0.9970726 | 0.008205017 | 0.9970736 | 0.006924304
[23 empty] | 1145160 | 1.000322 | 0.9670213 | 0.00329707 | 0.997073 | 0.008205023 | 0.9970739 | 0.00692431
[23 empty] | 1145460 | 1.001401 | 0.9670213 | 0.00329707 | 0.9970733 | 0.00820503 | 0.9970742 | 0.006924316
[23 empty] | 1145760 | 1.001401 | 0.9670213 | 0.00329707 | 0.9970736 | 0.008205036 | 0.9970745 | 0.006924323
[23 empty] | 1146060 | 1.000322 | 0.9670213 | 0.00329707 | 0.9970739 | 0.008205042 | 0.9970749 | 0.006924329
[23 empty] | 1146360 | 0.9992433 | 0.9670213 | 0.00329707 | 0.9970742 | 0.008205048 | 0.9970752 | 0.006924335
[23 empty] | 1146660 | 1.001401 | 0.9670213 | 0.00329707 | 0.9970746 | 0.008205054 | 0.9970755 | 0.006924341
[23 empty] | 1146960 | 1.000322 | 0.9670213 | 0.00329707 | 0.9970749 | 0.00820506 | 0.9970758 | 0.006924348
[23 empty] | 1147260 | 1.001401 | 0.9670213 | 0.00329707 | 0.9970752 | 0.008205066 | 0.9970761 | 0.006924354
[23 empty] | 1147560 | 1.00248 | 0.9670213 | 0.00329707 | 0.9970755 | 0.008205072 | 0.9970764 | 0.00692436
[23 empty] | 1147860 | 1.00248 | 0.9670213 | 0.00329707 | 0.9970758 | 0.008205078 | 0.9970768 | 0.006924366
[23 empty] | 1148160 | 1.001401 | 0.9670213 | 0.00329707 | 0.9970761 | 0.008205084 | 0.9970771 | 0.006924373
[23 empty] | 1148460 | 1.000322 | 0.9670213 | 0.00329707 | 0.9970765 | 0.00820509 | 0.9970774 | 0.006924379
[23 empty] | 1148760 | 1.000322 | 0.9670213 | 0.00329707 | 0.9970768 | 0.008205096 | 0.9970777 | 0.006924385
[23 empty] | 1149060 | 0.9992433 | 0.9670213 | 0.00329707 | 0.9970771 | 0.008205103 | 0.997078 | 0.006924391
[23 empty] | 1149360 | 0.9992433 | 0.9670213 | 0.00329707 | 0.9970774 | 0.008205109 | 0.9970783 | 0.006924397
[23 empty] | 1149660 | 0.9992433 | 0.9670213 | 0.00329707 | 0.9970777 | 0.008205115 | 0.9970787 | 0.006924403
[23 empty] | 1149960 | 1.000322 | 0.9670213 | 0.00329707 | 0.997078 | 0.008205121 | 0.997079 | 0.00692441
[23 empty] | 1150260 | 1.000322 | 0.9670213 | 0.00329707 | 0.9970784 | 0.008205127 | 0.9970793 | 0.006924416
[23 empty] | 1150560 | 1.00248 | 0.9670213 | 0.00329707 | 0.9970787 | 0.008205133 | 0.9970796 | 0.006924422
[23 empty] | 1150860 | 1.001401 | 0.9670213 | 0.00329707 | 0.997079 | 0.008205139 | 0.9970799 | 0.006924428
[23 empty] | 1151160 | 1.001401 | 0.9670213 | 0.00329707 | 0.9970793 | 0.008205145 | 0.9970802 | 0.006924434
[23 empty] | 1151460 | 1.001401 | 0.9670213 | 0.00329707 | 0.9970796 | 0.008205151 | 0.9970805 | 0.00692444
[23 empty] | 1151760 | 1.001401 | 0.9670213 | 0.00329707 | 0.9970799 | 0.008205157 | 0.9970809 | 0.006924447
[23 empty] | 1152060 | 1.001401 | 0.9670213 | 0.00329707 | 0.9970802 | 0.008205163 | 0.9970812 | 0.006924453
[23 empty] | 1152360 | 1.000322 | 0.9670213 | 0.00329707 | 0.9970805 | 0.008205169 | 0.9970815 | 0.006924459
[23 empty] | 1152660 | 1.000322 | 0.9670213 | 0.00329707 | 0.9970808 | 0.008205175 | 0.9970818 | 0.006924465
[23 empty] | 1152960 | 1.000322 | 0.9670213 | 0.00329707 | 0.9970812 | 0.008205181 | 0.9970821 | 0.006924471
[23 empty] | 1153260 | 1.000322 | 0.9670213 | 0.00329707 | 0.9970815 | 0.008205187 | 0.9970824 | 0.006924477
[23 empty] | 1153560 | 1.000322 | 0.9670213 | 0.00329707 | 0.9970818 | 0.008205193 | 0.9970827 | 0.006924483
[23 empty] | 1153860 | 0.9981643 | 0.9670213 | 0.00329707 | 0.9970821 | 0.008205199 | 0.997083 | 0.006924489
[23 empty] | 1154160 | 1.000322 | 0.9670213 | 0.00329707 | 0.9970824 | 0.008205205 | 0.9970833 | 0.006924495
[23 empty] | 1154460 | 1.000322 | 0.9670213 | 0.00329707 | 0.9970827 | 0.008205211 | 0.9970836 | 0.006924501
[23 empty] | 1154760 | 1.000322 | 0.9670213 | 0.00329707 | 0.997083 | 0.008205216 | 0.9970839 | 0.006924507
[23 empty] | 1155060 | 1.001401 | 0.9670213 | 0.00329707 | 0.9970833 | 0.008205222 | 0.9970842 | 0.006924513
[23 empty] | 1155360 | 1.001401 | 0.9670213 | 0.00329707 | 0.9970836 | 0.008205228 | 0.9970845 | 0.006924519
[23 empty] | 1155660 | 1.001401 | 0.9670213 | 0.00329707 | 0.9970839 | 0.008205234 | 0.9970848 | 0.006924526
[23 empty] | 1155960 | 1.000322 | 0.9670213 | 0.00329707 | 0.9970842 | 0.00820524 | 0.9970852 | 0.006924532
[23 empty] | 1156260 | 1.000322 | 0.9670213 | 0.00329707 | 0.9970845 | 0.008205246 | 0.9970855 | 0.006924538
[23 empty] | 1156560 | 1.00248 | 0.9670213 | 0.00329707 | 0.9970848 | 0.008205252 | 0.9970858 | 0.006924544
[23 empty] | 1156860 | 0.9992433 | 0.9670213 | 0.00329707 | 0.9970851 | 0.008205258 | 0.9970861 | 0.00692455
[23 empty] | 1157160 | 1.000322 | 0.9670213 | 0.00329707 | 0.9970854 | 0.008205264 | 0.9970864 | 0.006924556
[23 empty] | 1157460 | 1.000322 | 0.9670213 | 0.00329707 | 0.9970857 | 0.00820527 | 0.9970867 | 0.006924562
[23 empty] | 1157760 | 1.001401 | 0.9670213 | 0.00329707 | 0.997086 | 0.008205276 | 0.997087 | 0.006924568
[23 empty] | 1158060 | 1.000322 | 0.9670213 | 0.00329707 | 0.9970863 | 0.008205282 | 0.9970873 | 0.006924574
[23 empty] | 1158360 | 1.000322 | 0.9670213 | 0.00329707 | 0.9970866 | 0.008205287 | 0.9970876 | 0.00692458
[23 empty] | 1158660 | 1.001401 | 0.9670213 | 0.00329707 | 0.9970869 | 0.008205293 | 0.9970879 | 0.006924586
[23 empty] | 1158960 | 1.001401 | 0.9670213 | 0.00329707 | 0.9970872 | 0.008205299 | 0.9970882 | 0.006924591
[23 empty] | 1159260 | 1.001401 | 0.9670213 | 0.00329707 | 0.9970875 | 0.008205305 | 0.9970885 | 0.006924597
[23 empty] | 1159560 | 1.00248 | 0.9670213 | 0.00329707 | 0.9970878 | 0.008205311 | 0.9970888 | 0.006924603
[23 empty] | 1159860 | 1.001401 | 0.9670213 | 0.00329707 | 0.9970881 | 0.008205317 | 0.9970891 | 0.006924609
[23 empty] | 1160160 | 1.000322 | 0.9670213 | 0.00329707 | 0.9970884 | 0.008205323 | 0.9970894 | 0.006924615
[23 empty] | 1160460 | 1.000322 | 0.9670213 | 0.00329707 | 0.9970887 | 0.008205328 | 0.9970897 | 0.006924621
[23 empty] | 1160760 | 0.9992433 | 0.9670213 | 0.00329707 | 0.997089 | 0.008205334 | 0.99709 | 0.006924627
[23 empty] | 1161060 | 1.000322 | 0.9670213 | 0.00329707 | 0.9970893 | 0.00820534 | 0.9970902 | 0.006924633
[23 empty] | 1161360 | 1.000322 | 0.9670213 | 0.00329707 | 0.9970896 | 0.008205346 | 0.9970905 | 0.006924639
[23 empty] | 1161660 | 1.00248 | 0.9670213 | 0.00329707 | 0.9970899 | 0.008205352 | 0.9970908 | 0.006924645
[23 empty] | 1161960 | 1.001401 | 0.9670213 | 0.00329707 | 0.9970902 | 0.008205358 | 0.9970911 | 0.006924651
[23 empty] | 1162260 | 1.001401 | 0.9670213 | 0.00329707 | 0.9970905 | 0.008205363 | 0.9970914 | 0.006924657
[23 empty] | 1162560 | 1.00248 | 0.9670213 | 0.00329707 | 0.9970908 | 0.008205369 | 0.9970917 | 0.006924663
[23 empty] | 1162860 | 1.00248 | 0.9670213 | 0.00329707 | 0.9970911 | 0.008205375 | 0.997092 | 0.006924668
[23 empty] | 1163160 | 1.00248 | 0.9670213 | 0.00329707 | 0.9970914 | 0.008205381 | 0.9970923 | 0.006924674
[23 empty] | 1163460 | 1.00248 | 0.9670213 | 0.00329707 | 0.9970917 | 0.008205386 | 0.9970926 | 0.00692468
[23 empty] | 1163760 | 1.003559 | 0.9670213 | 0.00329707 | 0.9970919 | 0.008205392 | 0.9970929 | 0.006924686
[23 empty] | 1164060 | 1.00248 | 0.9670213 | 0.00329707 | 0.9970922 | 0.008205398 | 0.9970932 | 0.006924692
[23 empty] | 1164360 | 1.001401 | 0.9670213 | 0.00329707 | 0.9970925 | 0.008205404 | 0.9970935 | 0.006924698
[23 empty] | 1164660 | 1.001401 | 0.9670213 | 0.00329707 | 0.9970928 | 0.00820541 | 0.9970938 | 0.006924704
[23 empty] | 1164960 | 0.9992433 | 0.9670213 | 0.00329707 | 0.9970931 | 0.008205415 | 0.9970941 | 0.006924709
[23 empty] | 1165260 | 1.000322 | 0.9670213 | 0.00329707 | 0.9970934 | 0.008205421 | 0.9970943 | 0.006924715
[23 empty] | 1165560 | 0.9992433 | 0.9670213 | 0.00329707 | 0.9970937 | 0.008205427 | 0.9970946 | 0.006924721
[23 empty] | 1165860 | 1.001401 | 0.9670213 | 0.00329707 | 0.997094 | 0.008205433 | 0.9970949 | 0.006924727
[23 empty] | 1166160 | 1.000322 | 0.9670213 | 0.00329707 | 0.9970943 | 0.008205438 | 0.9970952 | 0.006924733
[23 empty] | 1166460 | 1.001401 | 0.9670213 | 0.00329707 | 0.9970945 | 0.008205444 | 0.9970955 | 0.006924738
[23 empty] | 1166760 | 1.001401 | 0.9670213 | 0.00329707 | 0.9970948 | 0.00820545 | 0.9970958 | 0.006924744
[23 empty] | 1167060 | 1.00248 | 0.9670213 | 0.00329707 | 0.9970951 | 0.008205455 | 0.9970961 | 0.00692475
[23 empty] | 1167360 | 1.001401 | 0.9670213 | 0.00329707 | 0.9970954 | 0.008205461 | 0.9970964 | 0.006924756
[23 empty] | 1167660 | 1.00248 | 0.9670213 | 0.00329707 | 0.9970957 | 0.008205467 | 0.9970966 | 0.006924762
[23 empty] | 1167960 | 1.000322 | 0.9670213 | 0.00329707 | 0.997096 | 0.008205473 | 0.9970969 | 0.006924767
[23 empty] | 1168260 | 0.9992433 | 0.9670213 | 0.00329707 | 0.9970963 | 0.008205478 | 0.9970972 | 0.006924773
[23 empty] | 1168560 | 1.00248 | 0.9670213 | 0.00329707 | 0.9970965 | 0.008205484 | 0.9970975 | 0.006924779
[23 empty] | 1168860 | 1.001401 | 0.9670213 | 0.00329707 | 0.9970968 | 0.00820549 | 0.9970978 | 0.006924785
[23 empty] | 1169160 | 1.001401 | 0.9670213 | 0.00329707 | 0.9970971 | 0.008205495 | 0.9970981 | 0.00692479
[23 empty] | 1169460 | 1.00248 | 0.9670213 | 0.00329707 | 0.9970974 | 0.008205501 | 0.9970983 | 0.006924796
[23 empty] | 1169760 | 1.00248 | 0.9670213 | 0.00329707 | 0.9970977 | 0.008205507 | 0.9970986 | 0.006924802
[23 empty] | 1170060 | 0.9992433 | 0.9670213 | 0.00329707 | 0.997098 | 0.008205512 | 0.9970989 | 0.006924808
[23 empty] | 1170360 | 1.001401 | 0.9670213 | 0.00329707 | 0.9970982 | 0.008205518 | 0.9970992 | 0.006924813
[23 empty] | 1170660 | 1.001401 | 0.9670213 | 0.00329707 | 0.9970985 | 0.008205524 | 0.9970995 | 0.006924819
[23 empty] | 1170960 | 1.000322 | 0.9670213 | 0.00329707 | 0.9970988 | 0.008205529 | 0.9970997 | 0.006924825
[23 empty] | 1171260 | 1.000322 | 0.9670213 | 0.00329707 | 0.9970991 | 0.008205535 | 0.9971 | 0.00692483
[23 empty] | 1171560 | 1.001401 | 0.9670213 | 0.00329707 | 0.9970994 | 0.008205541 | 0.9971003 | 0.006924836
[23 empty] | 1171860 | 1.00248 | 0.9670213 | 0.00329707 | 0.9970996 | 0.008205546 | 0.9971006 | 0.006924842
[23 empty] | 1172160 | 1.000322 | 0.9670213 | 0.00329707 | 0.9970999 | 0.008205552 | 0.9971009 | 0.006924847
[23 empty] | 1172460 | 1.001401 | 0.9670213 | 0.00329707 | 0.9971002 | 0.008205557 | 0.9971011 | 0.006924853
[23 empty] | 1172760 | 1.00248 | 0.9670213 | 0.00329707 | 0.9971005 | 0.008205563 | 0.9971014 | 0.006924859
[23 empty] | 1173060 | 1.004638 | 0.9670213 | 0.00329707 | 0.9971008 | 0.008205569 | 0.9971017 | 0.006924864
[23 empty] | 1173360 | 1.001401 | 0.9670213 | 0.00329707 | 0.997101 | 0.008205574 | 0.997102 | 0.00692487
[23 empty] | 1173660 | 1.001401 | 0.9670213 | 0.00329707 | 0.9971013 | 0.00820558 | 0.9971023 | 0.006924876
[23 empty] | 1173960 | 1.001401 | 0.9670213 | 0.00329707 | 0.9971016 | 0.008205585 | 0.9971025 | 0.006924881
[23 empty] | 1174260 | 1.000322 | 0.9670213 | 0.00329707 | 0.9971019 | 0.008205591 | 0.9971028 | 0.006924887
[23 empty] | 1174560 | 1.000322 | 0.9670213 | 0.00329707 | 0.9971021 | 0.008205597 | 0.9971031 | 0.006924893
[23 empty] | 1174860 | 1.001401 | 0.9670213 | 0.00329707 | 0.9971024 | 0.008205602 | 0.9971034 | 0.006924898
[23 empty] | 1175160 | 1.00248 | 0.9670213 | 0.00329707 | 0.9971027 | 0.008205608 | 0.9971036 | 0.006924904
[23 empty] | 1175460 | 1.00248 | 0.9670213 | 0.00329707 | 0.997103 | 0.008205613 | 0.9971039 | 0.006924909
[23 empty] | 1175760 | 1.003559 | 0.9670213 | 0.00329707 | 0.9971032 | 0.008205619 | 0.9971042 | 0.006924915
[23 empty] | 1176060 | 1.000322 | 0.9670213 | 0.00329707 | 0.9971035 | 0.008205624 | 0.9971044 | 0.006924921
[23 empty] | 1176360 | 1.003559 | 0.9670213 | 0.00329707 | 0.9971038 | 0.00820563 | 0.9971047 | 0.006924926
[23 empty] | 1176660 | 1.003559 | 0.9670213 | 0.00329707 | 0.997104 | 0.008205635 | 0.997105 | 0.006924932
[23 empty] | 1176960 | 1.000322 | 0.9670213 | 0.00329707 | 0.9971043 | 0.008205641 | 0.9971053 | 0.006924937
[23 empty] | 1177260 | 1.000322 | 0.9670213 | 0.00329707 | 0.9971046 | 0.008205647 | 0.9971055 | 0.006924943
[23 empty] | 1177560 | 1.001401 | 0.9670213 | 0.00329707 | 0.9971049 | 0.008205652 | 0.9971058 | 0.006924948
[23 empty] | 1177860 | 1.001401 | 0.9670213 | 0.00329707 | 0.9971051 | 0.008205658 | 0.9971061 | 0.006924954
[23 empty] | 1178160 | 1.000322 | 0.9670213 | 0.00329707 | 0.9971054 | 0.008205663 | 0.9971063 | 0.00692496
[23 empty] | 1178460 | 1.001401 | 0.9670213 | 0.00329707 | 0.9971057 | 0.008205669 | 0.9971066 | 0.006924965
[23 empty] | 1178760 | 1.001401 | 0.9670213 | 0.00329707 | 0.9971059 | 0.008205674 | 0.9971069 | 0.006924971
[23 empty] | 1179060 | 1.00248 | 0.9670213 | 0.00329707 | 0.9971062 | 0.00820568 | 0.9971071 | 0.006924976
[23 empty] | 1179360 | 1.00248 | 0.9670213 | 0.00329707 | 0.9971065 | 0.008205685 | 0.9971074 | 0.006924982
[23 empty] | 1179660 | 1.001401 | 0.9670213 | 0.00329707 | 0.9971067 | 0.008205691 | 0.9971077 | 0.006924987
[23 empty] | 1179960 | 1.003559 | 0.9670213 | 0.00329707 | 0.997107 | 0.008205696 | 0.997108 | 0.006924993
[23 empty] | 1180260 | 1.00248 | 0.9670213 | 0.00329707 | 0.9971073 | 0.008205701 | 0.9971082 | 0.006924998
[23 empty] | 1180560 | 1.00248 | 0.9670213 | 0.00329707 | 0.9971075 | 0.008205707 | 0.9971085 | 0.006925004
[23 empty] | 1180860 | 1.001401 | 0.9670213 | 0.00329707 | 0.9971078 | 0.008205712 | 0.9971088 | 0.006925009
[23 empty] | 1181160 | 1.001401 | 0.9670213 | 0.00329707 | 0.9971081 | 0.008205718 | 0.997109 | 0.006925015
[23 empty] | 1181460 | 1.00248 | 0.9670213 | 0.00329707 | 0.9971083 | 0.008205723 | 0.9971093 | 0.00692502
[23 empty] | 1181760 | 1.00248 | 0.9670213 | 0.00329707 | 0.9971086 | 0.008205729 | 0.9971095 | 0.006925026
[23 empty] | 1182060 | 1.001401 | 0.9670213 | 0.00329707 | 0.9971089 | 0.008205734 | 0.9971098 | 0.006925031
[23 empty] | 1182360 | 0.9992433 | 0.9670213 | 0.00329707 | 0.9971091 | 0.00820574 | 0.9971101 | 0.006925037
[23 empty] | 1182660 | 1.00248 | 0.9670213 | 0.00329707 | 0.9971094 | 0.008205745 | 0.9971103 | 0.006925042
[23 empty] | 1182960 | 1.00248 | 0.9670213 | 0.00329707 | 0.9971096 | 0.00820575 | 0.9971106 | 0.006925047
[23 empty] | 1183260 | 1.003559 | 0.9670213 | 0.00329707 | 0.9971099 | 0.008205756 | 0.9971109 | 0.006925053
[23 empty] | 1183560 | 1.00248 | 0.9670213 | 0.00329707 | 0.9971102 | 0.008205761 | 0.9971111 | 0.006925058
[23 empty] | 1183860 | 1.003559 | 0.9670213 | 0.00329707 | 0.9971104 | 0.008205767 | 0.9971114 | 0.006925064
[23 empty] | 1184160 | 1.00248 | 0.9670213 | 0.00329707 | 0.9971107 | 0.008205772 | 0.9971116 | 0.006925069
[23 empty] | 1184460 | 1.001401 | 0.9670213 | 0.00329707 | 0.997111 | 0.008205777 | 0.9971119 | 0.006925075
[23 empty] | 1184760 | 1.001401 | 0.9670213 | 0.00329707 | 0.9971112 | 0.008205783 | 0.9971122 | 0.00692508
[23 empty] | 1185060 | 1.00248 | 0.9670213 | 0.00329707 | 0.9971115 | 0.008205788 | 0.9971124 | 0.006925085
[23 empty] | 1185360 | 1.003559 | 0.9670213 | 0.00329707 | 0.9971117 | 0.008205794 | 0.9971127 | 0.006925091
[23 empty] | 1185660 | 1.003559 | 0.9670213 | 0.00329707 | 0.997112 | 0.008205799 | 0.9971129 | 0.006925096
[23 empty] | 1185960 | 1.00248 | 0.9670213 | 0.00329707 | 0.9971123 | 0.008205804 | 0.9971132 | 0.006925102
[23 empty] | 1186260 | 1.003559 | 0.9670213 | 0.00329707 | 0.9971125 | 0.00820581 | 0.9971135 | 0.006925107
[23 empty] | 1186560 | 1.00248 | 0.9670213 | 0.00329707 | 0.9971128 | 0.008205815 | 0.9971137 | 0.006925112
[23 empty] | 1186860 | 1.00248 | 0.9670213 | 0.00329707 | 0.997113 | 0.00820582 | 0.997114 | 0.006925118
[23 empty] | 1187160 | 1.001401 | 0.9670213 | 0.00329707 | 0.9971133 | 0.008205826 | 0.9971142 | 0.006925123
[23 empty] | 1187460 | 1.001401 | 0.9670213 | 0.00329707 | 0.9971135 | 0.008205831 | 0.9971145 | 0.006925128
[23 empty] | 1187760 | 1.00248 | 0.9670213 | 0.00329707 | 0.9971138 | 0.008205836 | 0.9971147 | 0.006925134
[23 empty] | 1188060 | 1.001401 | 0.9670213 | 0.00329707 | 0.9971141 | 0.008205842 | 0.997115 | 0.006925139
[23 empty] | 1188360 | 1.003559 | 0.9670213 | 0.00329707 | 0.9971143 | 0.008205847 | 0.9971153 | 0.006925144
[23 empty] | 1188660 | 1.004638 | 0.9670213 | 0.00329707 | 0.9971146 | 0.008205852 | 0.9971155 | 0.00692515
[23 empty] | 1188960 | 1.003559 | 0.9670213 | 0.00329707 | 0.9971148 | 0.008205858 | 0.9971158 | 0.006925155
[23 empty] | 1189260 | 1.00248 | 0.9670213 | 0.00329707 | 0.9971151 | 0.008205863 | 0.997116 | 0.00692516
[23 empty] | 1189560 | 1.001401 | 0.9670213 | 0.00329707 | 0.9971153 | 0.008205868 | 0.9971163 | 0.006925166
[23 empty] | 1189860 | 1.00248 | 0.9670213 | 0.00329707 | 0.9971156 | 0.008205874 | 0.9971165 | 0.006925171
[23 empty] | 1190160 | 1.001401 | 0.9670213 | 0.00329707 | 0.9971158 | 0.008205879 | 0.9971168 | 0.006925176
[23 empty] | 1190460 | 1.001401 | 0.9670213 | 0.00329707 | 0.9971161 | 0.008205884 | 0.997117 | 0.006925182
[23 empty] | 1190760 | 1.003559 | 0.9670213 | 0.00329707 | 0.9971163 | 0.008205889 | 0.9971173 | 0.006925187
[23 empty] | 1191060 | 1.004638 | 0.9670213 | 0.00329707 | 0.9971166 | 0.008205895 | 0.9971175 | 0.006925192
[23 empty] | 1191360 | 1.004638 | 0.9670213 | 0.00329707 | 0.9971168 | 0.0082059 | 0.9971178 | 0.006925197
[23 empty] | 1191660 | 1.003559 | 0.9670213 | 0.00329707 | 0.9971171 | 0.008205905 | 0.997118 | 0.006925203
[23 empty] | 1191960 | 1.00248 | 0.9670213 | 0.00329707 | 0.9971173 | 0.00820591 | 0.9971183 | 0.006925208
[23 empty] | 1192260 | 1.004638 | 0.9670213 | 0.00329707 | 0.9971176 | 0.008205916 | 0.9971185 | 0.006925213
[23 empty] | 1192560 | 1.00248 | 0.9670213 | 0.00329707 | 0.9971178 | 0.008205921 | 0.9971188 | 0.006925218
[23 empty] | 1192860 | 1.001401 | 0.9670213 | 0.00329707 | 0.9971181 | 0.008205926 | 0.997119 | 0.006925224
[23 empty] | 1193160 | 1.00248 | 0.9670213 | 0.00329707 | 0.9971183 | 0.008205931 | 0.9971193 | 0.006925229
[23 empty] | 1193460 | 1.001401 | 0.9670213 | 0.00329707 | 0.9971186 | 0.008205937 | 0.9971195 | 0.006925234
[23 empty] | 1193760 | 1.00248 | 0.9670213 | 0.00329707 | 0.9971188 | 0.008205942 | 0.9971198 | 0.006925239
[23 empty] | 1194060 | 1.00248 | 0.9670213 | 0.00329707 | 0.9971191 | 0.008205947 | 0.99712 | 0.006925245
[23 empty] | 1194360 | 1.00248 | 0.9670213 | 0.00329707 | 0.9971193 | 0.008205952 | 0.9971203 | 0.00692525
[23 empty] | 1194660 | 1.00248 | 0.9670213 | 0.00329707 | 0.9971196 | 0.008205958 | 0.9971205 | 0.006925255
[23 empty] | 1194960 | 1.00248 | 0.9670213 | 0.00329707 | 0.9971198 | 0.008205963 | 0.9971208 | 0.00692526
[23 empty] | 1195260 | 1.00248 | 0.9670213 | 0.00329707 | 0.9971201 | 0.008205968 | 0.997121 | 0.006925265
[23 empty] | 1195560 | 1.00248 | 0.9670213 | 0.00329707 | 0.9971203 | 0.008205973 | 0.9971213 | 0.00692527
[23 empty] | 1195860 | 1.00248 | 0.9670213 | 0.00329707 | 0.9971206 | 0.008205978 | 0.9971215 | 0.006925276
[23 empty] | 1196160 | 1.003559 | 0.9670213 | 0.00329707 | 0.9971208 | 0.008205983 | 0.9971218 | 0.006925281
[23 empty] | 1196460 | 1.00248 | 0.9670213 | 0.00329707 | 0.997121 | 0.008205989 | 0.997122 | 0.006925286
[23 empty] | 1196760 | 1.001401 | 0.9670213 | 0.00329707 | 0.9971213 | 0.008205994 | 0.9971222 | 0.006925291
[23 empty] | 1197060 | 1.001401 | 0.9670213 | 0.00329707 | 0.9971215 | 0.008205999 | 0.9971225 | 0.006925296
[23 empty] | 1197360 | 1.000322 | 0.9670213 | 0.00329707 | 0.9971218 | 0.008206004 | 0.9971227 | 0.006925301
[23 empty] | 1197660 | 1.00248 | 0.9670213 | 0.00329707 | 0.997122 | 0.008206009 | 0.997123 | 0.006925307

## Uncertainty Analysis
Variable | Antoine A | Antoine B | Antoine C | Pen MW | Pol Dens | Pol Mass | Temp | Vc | Vs | ∑pi | ∑pf | ∑pcf
Value | 5.20409 | 1581.341 | -33.5 | 32 | 1.393 | 0.0234 | 298.15 | 29.47783133 | 7.630675074 | N/a | N/a | N/a
Uncertainty | 0 | 0 | 0 | 0 | 0.002 | 5e-05 | 0.005 | 0.098002 | 0.023176 | 0.25% | 0.25% | 0.25%
Units |  |  |  | g/mol | g/cm3 | g | K | cm3 | cm3
1 | 0 | 0 | 0 | 0 | 0.06098349 | 0.1350712 | 8.323289e-06 | 0.3877483 | 0.002159263 | 0.3794624 | 0.03456705 | 0
2 | 0 | 0 | 0 | 0 | 0.0596122 | 0.132034 | 8.137712e-06 | 0.4104164 | 0.004728866 | 0.3117695 | 0.07570311 | 0.005727786
3 | 0 | 0 | 0 | 0 | 0.04880587 | 0.1080992 | 6.664214e-06 | 0.3709292 | 0.00793048 | 0.3156224 | 0.1269569 | 0.02164929
4 | 0 | 0 | 0 | 0 | 0.03871344 | 0.08574568 | 5.287231e-06 | 0.3178729 | 0.009769664 | 0.3340029 | 0.1563999 | 0.05749031
5 | 0 | 0 | 0 | 0 | 0.03194426 | 0.07075277 | 4.363229e-06 | 0.2731756 | 0.009879147 | 0.3532387 | 0.1581525 | 0.1028526
6 | 0 | 0 | 0 | 0 | 0.02680921 | 0.05937923 | 3.662209e-06 | 0.2376993 | 0.009807168 | 0.3697672 | 0.1570003 | 0.139534

## Sorption Kinetics Analysis
W/ fickian model | Step | Activity | Activity err | Conc. (cc/cc) | Conc. err | Conc. (g) | Conc. err | ω | ω err | ln(Activity) | ln(a) err | ln(ω) | ln(ω) err | d(ln(a))/d(ln(ω)) | d(ln(a))/d(ln(ω)) err | D (cm^2/s) | D err (cm^2/s) | L (cm^2/s) | L err (cm^2/s) | α | α err
| 1 | 0.03797699 | 9.54543e-05 | 29.7083 | 0.1726894 | 0.0304479 | 0.0001715069 | 0.0201739 | 8.977057e-05 | -3.270775 | 0.002513477 | -3.903366 | 0.004449837 | 0.6203218 | 0.004940146 | 2.325771e-08 | 1.613038e-09 | 1.442726e-08 | 1.007177e-09 | 1.612067 | 0.01283825
| 2 | 0.1098395 | 0.0002760791 | 57.41084 | 0.3375032 | 0.0588401 | 0.000335437 | 0.03898575 | 0.0001677243 | -2.208735 | 0.002513477 | -3.244559 | 0.004302195 | 0.5712925 | 0.003482332 | 2.006808e-08 | 1.739484e-09 | 1.146474e-08 | 9.962085e-10 | 1.750417 | 0.01066973
| 3 | 0.2244254 | 0.0005640882 | 81.97084 | 0.5325006 | 0.08401153 | 0.0005322727 | 0.05566362 | 0.0002644765 | -1.494212 | 0.002513477 | -2.888429 | 0.004751335 | 0.4781026 | 0.005961492 | 2.723483e-08 | 5.177898e-09 | 1.302104e-08 | 2.480885e-09 | 2.091601 | 0.02608031
| 4 | 0.3327179 | 0.0008362787 | 97.52434 | 0.7112693 | 0.09995224 | 0.0007147267 | 0.06622547 | 0.000359238 | -1.10046 | 0.002513477 | -2.71469 | 0.005424468 | 0.4721635 | 0.01202948 | 3.923406e-08 | 1.150357e-08 | 1.852489e-08 | 5.452033e-09 | 2.11791 | 0.05395876
| 5 | 0.4127626 | 0.001037469 | 109.2967 | 0.8774823 | 0.1120177 | 0.0008848467 | 0.07421971 | 0.0004533578 | -0.8848827 | 0.002513477 | -2.600726 | 0.006108321 | 0.5374913 | 0.02047863 | 1.629764e-08 | 1.360751e-08 | 8.759839e-09 | 7.321531e-09 | 1.860495 | 0.0708856
| 6 | 0.4969218 | 0.001249002 | 120.9903 | 1.060264 | 0.1240024 | 0.001071994 | 0.08216038 | 0.0005674923 | -0.6993226 | 0.002513477 | -2.499082 | 0.006907128 | 0.5477659 | 0.04162605 | 5.360618e-08 | 4.181511e-08 | 2.936364e-08 | 2.301333e-08 | 1.825598 | 0.1387316
W/ BH model | Step | Activity | Activity err | Conc. (cc/cc) | Conc. err | Conc. (g) | Conc. err | ω | ω err | ln(Activity) | ln(a) err | ln(ω) | ln(ω) err | d(ln(a))/d(ln(ω)) | d(ln(a))/d(ln(ω)) err | D (cm^2/s) | D err (cm^2/s) | L (cm^2/s) | L err (cm^2/s) | α | α err
| 1 | 0.03797699 | 9.54543e-05 | 29.7083 | 0.1726894 | 0.0304479 | 0.0001715069 | 0.0201739 | 8.977057e-05 | -3.270775 | 0.002513477 | -3.903366 | 0.004449837 | 0.6203218 | 0.004940146 | 1.379716e-08 | 2.10834e-09 | 8.558679e-09 | 1.309624e-09 | 1.612067 | 0.01283825
| 2 | 0.1098395 | 0.0002760791 | 57.41084 | 0.3375032 | 0.0588401 | 0.000335437 | 0.03898575 | 0.0001677243 | -2.208735 | 0.002513477 | -3.244559 | 0.004302195 | 0.5712925 | 0.003482332 | 2.185524e-08 | 5.177807e-09 | 1.248573e-08 | 2.959021e-09 | 1.750417 | 0.01066973
| 3 | 0.2244254 | 0.0005640882 | 81.97084 | 0.5325006 | 0.08401153 | 0.0005322727 | 0.05566362 | 0.0002644765 | -1.494212 | 0.002513477 | -2.888429 | 0.004751335 | 0.4781026 | 0.005961492 | 3.520847e-08 | 5.253738e-09 | 1.683326e-08 | 2.52058e-09 | 2.091601 | 0.02608031
| 4 | 0.3327179 | 0.0008362787 | 97.52434 | 0.7112693 | 0.09995224 | 0.0007147267 | 0.06622547 | 0.000359238 | -1.10046 | 0.002513477 | -2.71469 | 0.005424468 | 0.4721635 | 0.01202948 | 8.126707e-08 | 6.008089e-08 | 3.837134e-08 | 2.838485e-08 | 2.11791 | 0.05395876
| 5 | 0.4127626 | 0.001037469 | 109.2967 | 0.8774823 | 0.1120177 | 0.0008848467 | 0.07421971 | 0.0004533578 | -0.8848827 | 0.002513477 | -2.600726 | 0.006108321 | 0.5374913 | 0.02047863 | 1.064426e-07 | 4.567438e-08 | 5.721198e-08 | 2.464616e-08 | 1.860495 | 0.0708856
| 6 | 0.4969218 | 0.001249002 | 120.9903 | 1.060264 | 0.1240024 | 0.001071994 | 0.08216038 | 0.0005674923 | -0.6993226 | 0.002513477 | -2.499082 | 0.006907128 | 0.5477659 | 0.04162605 | 2.186284e-07 | 2.601495e-08 | 1.197572e-07 | 1.690819e-08 | 1.825598 | 0.1387316
W/ MBH model | Step | Activity | Activity err | Conc. (cc/cc) | Conc. err | Conc. (g) | Conc. err | ω | ω err | ln(Activity) | ln(a) err | ln(ω) | ln(ω) err | d(ln(a))/d(ln(ω)) | d(ln(a))/d(ln(ω)) err | D (cm^2/s) | D err (cm^2/s) | L (cm^2/s) | L err (cm^2/s) | α | α err
| 1 | 0.03797699 | 9.54543e-05 | 29.7083 | 0.1726894 | 0.0304479 | 0.0001715069 | 0.0201739 | 8.977057e-05 | -3.270775 | 0.002513477 | -3.903366 | 0.004449837 | 0.6203218 | 0.004940146 | 1.388387e-08 | 1.449074e-08 | 8.612466e-09 | 8.989183e-09 | 1.612067 | 0.01283825
| 2 | 0.1098395 | 0.0002760791 | 57.41084 | 0.3375032 | 0.0588401 | 0.000335437 | 0.03898575 | 0.0001677243 | -2.208735 | 0.002513477 | -3.244559 | 0.004302195 | 0.5712925 | 0.003482332 | 2.186583e-08 | 3.036347e-09 | 1.249178e-08 | 1.736312e-09 | 1.750417 | 0.01066973
| 3 | 0.2244254 | 0.0005640882 | 81.97084 | 0.5325006 | 0.08401153 | 0.0005322727 | 0.05566362 | 0.0002644765 | -1.494212 | 0.002513477 | -2.888429 | 0.004751335 | 0.4781026 | 0.005961492 | 3.52376e-08 | 6.927891e-09 | 1.684719e-08 | 3.318898e-09 | 2.091601 | 0.02608031
| 4 | 0.3327179 | 0.0008362787 | 97.52434 | 0.7112693 | 0.09995224 | 0.0007147267 | 0.06622547 | 0.000359238 | -1.10046 | 0.002513477 | -2.71469 | 0.005424468 | 0.4721635 | 0.01202948 | 8.147424e-08 | 1.974603e-08 | 3.846916e-08 | 9.374729e-09 | 2.11791 | 0.05395876
| 5 | 0.4127626 | 0.001037469 | 109.2967 | 0.8774823 | 0.1120177 | 0.0008848467 | 0.07421971 | 0.0004533578 | -0.8848827 | 0.002513477 | -2.600726 | 0.006108321 | 0.5374913 | 0.02047863 | 1.071103e-07 | 1.37807e-07 | 5.757085e-08 | 7.410254e-08 | 1.860495 | 0.0708856
| 6 | 0.4969218 | 0.001249002 | 120.9903 | 1.060264 | 0.1240024 | 0.001071994 | 0.08216038 | 0.0005674923 | -0.6993226 | 0.002513477 | -2.499082 | 0.006907128 | 0.5477659 | 0.04162605 | 2.20012e-07 | 2.340512e-07 | 1.20515e-07 | 1.28532e-07 | 1.825598 | 0.1387316

## Zimm Lundberg Analysis
Step | Activity | Activity σ | Volume Fraction | Volume Fraction σ | a/φ | a/φ σ | ∂(a/φ)/∂(a) | ∂(a/φ)/∂(a) σ | Cluster Function | Cluster Function σ | Avg. Cluster Size | Avg. Cluster Size σ
1 | 0.03797699 | 9.54543e-05 | 0.05057234 | 0.0008704119 | 0.7509439 | 0.01287028 | 5.994182 | 0.05269609 | -6.691042 | 0.05326606 | 0.6616183 | 0.0045579
2 | 0.1098395 | 0.0002760791 | 0.09438161 | 0.001259469 | 1.163781 | 0.01554028 | 5.495454 | 0.04920559 | -5.976784 | 0.05037836 | 0.4359015 | 0.004203249
3 | 0.2244254 | 0.0005640882 | 0.1283956 | 0.001506271 | 1.747921 | 0.0206029 | 4.700224 | 0.04789919 | -5.096736 | 0.04854565 | 0.3456016 | 0.002316806
4 | 0.3327179 | 0.0008362787 | 0.1501281 | 0.001735476 | 2.216226 | 0.02573167 | 3.948671 | 0.05168998 | -4.355864 | 0.05045802 | 0.3460624 | 0.002169502
5 | 0.4127626 | 0.001037469 | 0.1644431 | 0.001942715 | 2.510064 | 0.02973139 | 3.393158 | 0.05711027 | -3.835176 | 0.05380226 | 0.3693318 | 0.003305151
6 | 0.4969218 | 0.001249002 | 0.1793261 | 0.002215232 | 2.771052 | 0.03423637 | 2.80909 | 0.06454784 | -3.305347 | 0.05853315 | 0.4072652 | 0.004979106