## Vapor Sorption Input
Penetrant Properties | Value | Uncertainty | Overall Properties | Value | Uncertainty | Parameters | Value | Uncertainty (Jackknife) | Units
Penetrant Name | Methanol | ----- | Temperature (K) | 298.15 | 0.005 | Dual Mode (CH') | 74.24036 | 3.003019 | (CC/CC)
Antoine A (K -> Bar) | 5.20409 | 0 | Pressure Transducer Err (%/100 e.g., 1% -> 0.01) | ----- | 0.0025 | Dual Mode (b) | 822.7283 | 62.27415 | 1 / MPa |  |  | 40.45455 | 0.1
Antoine B (K -> Bar) | 1581.341 | 0 | Charge Chamber Vol. (cm3) | 29.47783133 | 0.098002 | Dual Mode (kd) | 6615.265 | 287.0528 | (CC/CC) / MPa
Antoine C (K -> Bar) | -33.5 | 0 | Sampling Chamber Vol. (empty) (cm3) | 7.630675074 | 0.023176 | GAB (Cp) | 93.86986 | 0.9515007 | (CC/CC)
Pen. MW (g/mol) | 32 | 0 | Num steel beads | 0 | --- | GAB (k) | 0.6218608 | 0.01099088 | Unitless
Polymer Properties | Value | Uncertainty | Volume of steel bead (cm3) | 0.13399839 | 0 | GAB (a) | 18.31272 | 0.1832229 | Unitless
Polymer Name | TPBO-0.25 | -----
Pol. dens (g/cm3) | 1.393 | 0.002 | Vapor Pressure (MPa) | 0.01693845 | 4.402923e-06
Pol. mass (g) | 0.0234 | 5e-05
Step | Initial System Pressure (Pa) | Final System Pressure (Pa) | Final Charge Pressure (after valve is closed, Pa) |  | Pressure (MPa) | Pres. err (MPa) | Concentration (CC(STP)/CC(Pol)) | Conc. err (CC(STP)/CC(Pol)) | Concentration (g/g(Pol)) | Conc. err (g/g(Pol)) | Activity | act. err | Mass frac. | Mass frac. err | Dual Mode Pred (CC/CC) | Dual Mode Pred Err (CC/CC) | GAB Pred (CC/CC) | GAB Pred Err (CC/CC)
1 | 2681.815 | 643.2714 | 643.947 |  | 0.0006432714 | 1.608178e-06 | 29.7083 | 0.1726894 | 0.0304479 | 0.0001715069 | 0.03797699 | 9.54543e-05 |  |  | 29.94847 | 1.653558 | 29.51231 | 0.530002
2 | 3921.566 | 1860.511 | 1867.33 |  | 0.001860511 | 4.651278e-06 | 57.41084 | 0.3375032 | 0.0588401 | 0.000335437 | 0.1098395 | 0.0002760791 |  |  | 57.21218 | 2.322491 | 57.74231 | 0.8387849
3 | 5857.474 | 3801.419 | 3818.829 |  | 0.003801419 | 9.503547e-06 | 81.97084 | 0.5325006 | 0.08401153 | 0.0005322727 | 0.2244254 | 0.0005640882 |  |  | 81.40114 | 2.728014 | 81.6174 | 1.079856
4 | 7107.193 | 5635.725 | 5643.369 |  | 0.005635725 | 1.408931e-05 | 97.52434 | 0.7112693 | 0.09995224 | 0.0007147267 | 0.3327179 | 0.0008362787 |  |  | 98.35121 | 3.066963 | 97.87247 | 1.309095
5 | 8091.369 | 6991.558 | 7025.708 |  | 0.006991558 | 1.74789e-05 | 109.2967 | 0.8774823 | 0.1120177 | 0.0008848467 | 0.4127626 | 0.001037469 |  |  | 109.4963 | 3.330851 | 109.0414 | 1.517988
6 | 9556.431 | 8417.086 | 0 |  | 0.008417086 | 2.104271e-05 | 120.9903 | 1.060264 | 0.1240024 | 0.001071994 | 0.4969218 | 0.001249002 |  |  | 120.5537 | 3.62395 | 121.0667 | 1.797602

## Transient Sorption Input
Overall Properties | Value | Uncertainty | Step 1 |  | Fick. Model | Fick. err | BH Model | BH err | MBH Model | MBH err |  |  | Step 2 |  | Fick. Model | Fick. err | BH Model | BH err | MBH Model | MBH err |  |  | Step 3 |  | Fick. Model | Fick. err | BH Model | BH err | MBH Model | MBH err |  |  | Step 4 |  | Fick. Model | Fick. err | BH Model | BH err | MBH Model | MBH err |  |  | Step 5 |  | Fick. Model | Fick. err | BH Model | BH err | MBH Model | MBH err |  |  | Step 6 |  | Fick. Model | Fick. err | BH Model | BH err | MBH Model | MBH err |  |  | Step 7 |  | Fick. Model | Fick. err | BH Model | BH err | MBH Model | MBH err |  |  | Step 8 |  | Fick. Model | Fick. err | BH Model | BH err | MBH Model | MBH err |  |  | Step 9 |  | Fick. Model | Fick. err | BH Model | BH err | MBH Model | MBH err |  |  | -> Copy the step template pattern and adjust the "# steps" value accordingly to add steps. ->
|  |  | M (fick) |  | 0.9994305 | 0.0003965198 | 0.3869862 | 0.08929859 | 0.390923 | 0.1073095 |  |  | M (fick) |  | 0.9866385 | 0.001283481 | 0.9599187 | 0.0042527 | 0.9599404 | 0.003328849 |  |  | M (fick) |  | 0.9670213 | 0.003631911 | 0.9013434 | 0.004109029 | 0.9013475 | 0.005902445 |  |  | M (fick) |  | 0.9150489 | 0.008306995 | 0.7802509 | 0.008622917 | 0.7802304 | 0.005175213 |  |  | M (fick) |  | 0.8678712 | 0.01549441 | 0.665981 | 0.00969878 | 0.6659509 | 0.008203947 |  |  | M (fick) |  | 0.7035679 | 0.01281769 | 0.5547183 | 0.004653087 | 0.5546978 | 0.003674619 |  |  | M (fick) |  | TBD | TBD | TBD | TBD | TBD | TBD |  |  | M (fick) |  | TBD | TBD | TBD | TBD | TBD | TBD |  |  | M (fick) |  | TBD | TBD | TBD | TBD | TBD | TBD
semi-thickness (cm) | 0.00703182 | 0.000224628 | kf (1/s) |  | 0.00116057 | 6.833082e-05 | 0.0006884842 | 0.000108902 | 0.000692811 | 0.0001575025 |  |  | kf (1/s) |  | 0.001001406 | 4.478017e-05 | 0.001090586 | 8.178813e-05 | 0.001091114 | 8.724086e-05 |  |  | kf (1/s) |  | 0.001359029 | 0.0005353842 | 0.001756918 | 0.0001195264 | 0.001758371 | 0.0003452705 |  |  | kf (1/s) |  | 0.001957796 | 0.001187691 | 0.004055261 | 0.0004173172 | 0.004065599 | 0.0004208685 |  |  | kf (1/s) |  | 0.0008132591 | 0.0007693154 | 0.005311532 | 0.004951331 | 0.00534485 | 0.006915608 |  |  | kf (1/s) |  | 0.002674971 | 0.002089022 | 0.01090965 | 0.001059922 | 0.01097869 | 0.004574957 |  |  | kf (1/s) |  | TBD | TBD | TBD | TBD | TBD | TBD |  |  | kf (1/s) |  | TBD | TBD | TBD | TBD | TBD | TBD |  |  | kf (1/s) |  | TBD | TBD | TBD | TBD | TBD | TBD
# steps | 6 | --- | M (relax) |  | --- | --- | 0.6129639 | 0.08950506 | 0.6090228 | 0.1074139 |  |  | M (relax) |  | --- | --- | 0.03686621 | 0.003497565 | 0.0368502 | 0.002750877 |  |  | M (relax) |  | --- | --- | 0.09592844 | 0.003610095 | 0.09592539 | 0.005043562 |  |  | M (relax) |  | --- | --- | 0.2033124 | 0.007320398 | 0.2033265 | 0.005421751 |  |  | M (relax) |  | --- | --- | 0.3224615 | 0.007741329 | 0.3224798 | 0.005999314 |  |  | M (relax) |  | --- | --- | 0.2864038 | 0.002129102 | 0.2864072 | 0.003630519 |  |  | M (relax) |  | --- | --- | TBD | TBD | TBD | TBD |  |  | M (relax) |  | --- | --- | TBD | TBD | TBD | TBD |  |  | M (relax) |  | --- | --- | TBD | TBD | TBD | TBD
| >Interpolation< Interpolate the input data to some size of points according to some interpolation function making the data easier to fit while losing little information in the process. It can also help the parameter optimization understand where the "valuable" information is. You almost always want 'root', as ideal fickian sorption is mostly linear with it. 'linear' is even interpolation (it will just reduce the data size) and 'log' will very heavily cut down long sorption steps (think on the order of months or years, not days). |  | kr (1/s) |  | --- | --- | 0.002111988 | 0.0001587006 | 0.002115979 | 0.0001082901 |  |  | kr (1/s) |  | --- | --- | 8.861759e-06 | 2.279106e-06 | 8.849252e-06 | 2.058303e-06 |  |  | kr (1/s) |  | --- | --- | 5.395419e-06 | 6.177293e-07 | 5.394911e-06 | 6.425543e-07 |  |  | kr (1/s) |  | --- | --- | 9.11451e-06 | 9.937424e-07 | 9.116601e-06 | 5.709406e-07 |  |  | kr (1/s) |  | --- | --- | 3.814268e-06 | 2.718115e-07 | 3.815117e-06 | 2.879999e-07 |  |  | kr (1/s) |  | --- | --- | 5.586557e-06 | 3.734391e-07 | 5.587821e-06 | 3.148541e-07 |  |  | kr (1/s) |  | --- | --- | TBD | TBD | TBD | TBD |  |  | kr (1/s) |  | --- | --- | TBD | TBD | TBD | TBD |  |  | kr (1/s) |  | --- | --- | TBD | TBD | TBD | TBD
Interpolation method | root | >Options< "linear", "root", "log", "none" | beta |  | --- | --- | --- | --- | 2.71846 | 4.7715 |  |  | beta |  | --- | --- | --- | --- | 2.787872 | 7.41343 |  |  | beta |  | --- | --- | --- | --- | 3.169001 | 3.769462 |  |  | beta |  | --- | --- | --- | --- | 2.743326 | 1.855189 |  |  | beta |  | --- | --- | --- | --- | 1.341214 | 2.828601 |  |  | beta |  | --- | --- | --- | --- | 2.66692 | 3.681797 |  |  | beta |  | --- | --- | --- | --- | TBD | TBD |  |  | beta |  | --- | --- | --- | --- | TBD | TBD |  |  | beta |  | --- | --- | --- | --- | TBD | TBD
Interpolation size | 100 | --- | D (cm^2/s) |  | 2.325771e-08 | 2.020652e-09 | 1.379716e-08 | 2.353684e-09 | 1.388387e-08 | 3.278608e-09 |  |  | D (cm^2/s) |  | 2.006808e-08 | 1.564981e-09 | 2.185524e-08 | 2.153158e-09 | 2.186583e-08 | 2.237882e-09 |  |  | D (cm^2/s) |  | 2.723483e-08 | 1.086923e-08 | 3.520847e-08 | 3.28594e-09 | 3.52376e-08 | 7.276228e-09 |  |  | D (cm^2/s) |  | 3.923406e-08 | 2.393284e-08 | 8.126707e-08 | 9.843645e-09 | 8.147424e-08 | 9.911125e-09 |  |  | D (cm^2/s) |  | 1.629764e-08 | 1.545213e-08 | 1.064426e-07 | 9.945699e-08 | 1.071103e-07 | 1.38757e-07 |  |  | D (cm^2/s) |  | 5.360618e-08 | 4.200366e-08 | 2.186284e-07 | 2.542189e-08 | 2.20012e-07 | 9.2753e-08 |  |  | D (cm^2/s) |  | TBD | TBD | TBD | TBD | TBD | TBD |  |  | D (cm^2/s) |  | TBD | TBD | TBD | TBD | TBD | TBD |  |  | D (cm^2/s) |  | TBD | TBD | TBD | TBD | TBD | TBD
| Resampling This is the number of times the data is randomly resampled and fit. This is done to determine a histogram |  | Fit error |  | 0.3683688 | 0.02881544 | 0.05777886 | 0.3193304 | 0.05771745 | 0.4020642 |  |  | Fit error |  | 1.454162 | 0.0223238 | 0.6319107 | 0.1218126 | 0.6241218 | 0.129653 |  |  | Fit error |  | 11.49343 | 1.256911 | 0.9421004 | 0.2274224 | 0.941142 | 0.3256299 |  |  | Fit error |  | 25.99064 | 3.5115 | 0.9753787 | 0.3864106 | 0.9755908 | 0.2349628 |  |  | Fit error |  | 37.01889 | 6.711218 | 0.7965214 | 0.1028884 | 0.7983636 | 0.105886 |  |  | Fit error |  | 14.95571 | 1.950079 | 0.2851213 | 0.04121213 | 0.286039 | 0.05541932 |  |  | Fit error | [9 empty] | Fit error | [9 empty] | Fit error
Resampling count | 5 | --- | t - t0 | Dim.less sorption | [6 empty] | Resampled time | Resampled dim.less sorption | t - t0 | Dim.less sorption | [6 empty] | Resampled time | Resampled dim.less sorption | t - t0 | Dim.less sorption | [6 empty] | Resampled time | Resampled dim.less sorption | t - t0 | Dim.less sorption | [6 empty] | Resampled time | Resampled dim.less sorption | t - t0 | Dim.less sorption | [6 empty] | Resampled time | Resampled dim.less sorption | t - t0 | Dim.less sorption | [6 empty] | Resampled time | Resampled dim.less sorption | t - t0 | Dim.less sorption | [6 empty] | Resampled time | Resampled dim.less sorption | t - t0 | Dim.less sorption | [6 empty] | Resampled time | Resampled dim.less sorption | t - t0 | Dim.less sorption | [6 empty] | Resampled time | Resampled dim.less sorption
|  |  | 0 | 0 | 0.01265382 | 5.020349e-06 | 0.004899644 | 0.001130612 | 1.196552e-06 | 1.199663 | 0 | 0 | 0 | 0 | 0.01249186 | 1.625019e-05 | 0.01215356 | 5.384357e-05 | 3.120793e-05 | 2.972968 | 0 | 0 | 0 | 0 | 0.01224349 | 4.598374e-05 | 0.01141194 | 5.202454e-05 | 1.064121e-05 | 0.9329829497 | 0 | 0 | 0 | 0 | 0.01158546 | 0.0001051751 | 0.00987878 | 0.000109175 | -1.947164e-05 | 0.2501331 | 0 | 0 | 0 | 0 | 0.01098814 | 0.0001961752 | 0.008432006 | 0.0001227966 | -0.00317055 | 0.01219815 | 0 | 0 | 0 | 0 | 0.008907894 | 0.0001622852 | 0.007023305 | 5.891288e-05 | -0.002512155 | 0.005518189 | 0 | 0 | Paste your (from sorption start) time data here! | [9 empty] | Paste your (from sorption start) time data here! | [9 empty] | Paste your (from sorption start) time data here!
|  |  | 1 | 0.007720501 | 0.02530037 | 0.0006315284 | 0.00929326 | 0.001909908 | 0.00952841 | 0.07587782 | 43.76002 | 0.09552438 | 1 | 0 | 0.0234952 | 0.0004263518 | 0.02367388 | 0.000746102 | 0.02238657 | 0.1686853 | 87.68962 | 0.1344973 | 5 | 0.01733838 | 0.05726322 | 0.01127914 | 0.06068833 | 0.002082692 | 0.05876081 | 0.006243633 | 122.1977 | 0.2666741 | 5 | 0.0619712 | 0.06503518 | 0.01973538 | 0.07982047 | 0.004200245 | 0.07688649 | 0.004549292 | 62.64463 | 0.2853997 | 5 | 0.1005708 | 0.03977022 | 0.0187443 | 0.07796976 | 0.03635599 | 0.07177054 | 0.04892386 | 122.4732 | 0.4022762 | 5 | 0.1000896 | 0.05845017 | 0.02284818 | 0.09307551 | 0.00458787 | 0.08971549 | 0.01943198 | 53.91899 | 0.3165175 |  | Paste your (dimensionless) sorption data here! | [9 empty] | Paste your (dimensionless) sorption data here! | [9 empty] | Paste your (dimensionless) sorption data here!
|  |  | 2 | 0.007720501 | 0.03475172 | 0.0009887029 | 0.01313457 | 0.002579737 | 0.01334552 | 0.004862985 | 175.0401 | 0.2932158 | 2 | 0.003524161 | 0.03196542 | 0.0006801741 | 0.03239351 | 0.001174806 | 0.03099762 | 0.003461276 | 350.7585 | 0.4028423 | 10.0000002 | 0.03460265 | 0.08098147 | 0.01595406 | 0.08582768 | 0.002945433 | 0.08448665 | 0.008477669 | 488.7909 | 0.6210657 | 9.9999996 | 0.08887489 | 0.0919736 | 0.02791024 | 0.1128886 | 0.005940043 | 0.1109299 | 0.005966182 | 250.5785 | 0.5737251 | 9.9999996 | 0.1386159 | 0.05622195 | 0.02660976 | 0.1102695 | 0.05141514 | 0.1063112 | 0.0694341 | 489.8929 | 0.5988701 | 10 | 0.1414231 | 0.08266102 | 0.03231222 | 0.1316333 | 0.006488228 | 0.1295197 | 0.02722996 | 215.676 | 0.4994898
|  |  | 3 | 0.01488816 | 0.04239926 | 0.001237845 | 0.01659426 | 0.003153371 | 0.01660158 | 0.003864551 | 393.8402 | 0.4935163 | 3 | 0.003524161 | 0.03891305 | 0.0008587449 | 0.03948876 | 0.001475245 | 0.03782805 | 0.005893777 | 789.2066 | 0.6523756 | 15 | 0.05294592 | 0.09918164 | 0.01953965 | 0.1051184 | 0.003607403 | 0.1040443 | 0.01032484 | 1099.78 | 0.7984987 | 15 | 0.1140971 | 0.1126442 | 0.03418292 | 0.1382649 | 0.007275038 | 0.1367343 | 0.007228512 | 563.8017 | 0.6938051 | 15 | 0.1654712 | 0.06885739 | 0.03259154 | 0.1350554 | 0.06297043 | 0.1320148 | 0.08573811 | 1102.259 | 0.6191961 | 15 | 0.1718794 | 0.1012387 | 0.03957422 | 0.1612216 | 0.007946419 | 0.1596776 | 0.03340463 | 485.2709 | 0.5175399
|  |  | 4 | 0.01936795 | 0.04892508 | 0.001437252 | 0.01978056 | 0.003659046 | 0.01966679 | 0.004477842 | 700.1604 | 0.6620065 | 4 | 0.01024736 | 0.04487564 | 0.001000499 | 0.045557 | 0.001714977 | 0.04383809 | 0.005846845 | 1403.034 | 0.8170313 | 19.9999998 | 0.06373609 | 0.1145251 | 0.02256245 | 0.1213817 | 0.004165471 | 0.1204668 | 0.01190902 | 1955.164 | 0.847102 | 19.9999998 | 0.1359564 | 0.1300703 | 0.03947104 | 0.1596595 | 0.008400491 | 0.1583885 | 0.008323982 | 1002.314 | 0.7304224 | 19.9999998 | 0.1878506 | 0.07950966 | 0.03763349 | 0.1559518 | 0.07271198 | 0.1534599 | 0.09948768 | 1959.571 | 0.6279825 | 20 | 0.2023357 | 0.1169003 | 0.04569637 | 0.1861668 | 0.009175521 | 0.1849808 | 0.03863254 | 862.7038 | 0.5261444
|  |  | 5 | 0.01936795 | 0.05469227 | 0.001609249 | 0.02276399 | 0.00411638 | 0.02258994 | 0.004999239 | 1094.001 | 0.7855915 | 5 | 0.0160101 | 0.05015703 | 0.001121717 | 0.0509244 | 0.001921085 | 0.04924626 | 0.005437209 | 2192.241 | 0.8993923 | 25.0000002 | 0.07884232 | 0.1280429 | 0.02522559 | 0.1357102 | 0.004657138 | 0.1349047 | 0.01331306 | 3054.943 | 0.8676033 | 24.9999996 | 0.1578156 | 0.145423 | 0.04412996 | 0.1785096 | 0.009392034 | 0.1774198 | 0.009298977 | 1566.116 | 0.7433462 | 24.9999996 | 0.2079921 | 0.0888945 | 0.04207552 | 0.1743627 | 0.08129447 | 0.1722523 | 0.1115819 | 3061.83 | 0.6287799 | 25 | 0.2197393 | 0.1306985 | 0.0510901 | 0.2081429 | 0.01025644 | 0.2072153 | 0.0432348 | 1347.975 | 0.5347478
|  |  | 6 | 0.02205583 | 0.05991053 | 0.001763547 | 0.02559183 | 0.004538194 | 0.02539384 | 0.005491072 | 1575.361 | 0.8729222 | 6 | 0.0160101 | 0.05493985 | 0.001229881 | 0.05578243 | 0.002105627 | 0.05418128 | 0.005120766 | 3156.826 | 0.9322861 | 30 | 0.08963248 | 0.140264 | 0.02763324 | 0.1486645 | 0.005101639 | 0.1479403 | 0.01458573 | 4399.118 | 0.8792822 | 30 | 0.1763119 | 0.159303 | 0.04834195 | 0.1955523 | 0.01028846 | 0.1945997 | 0.01018449 | 2255.207 | 0.7563534 | 30 | 0.2281336 | 0.09737905 | 0.04609143 | 0.191008 | 0.0890536 | 0.1891861 | 0.122499 | 4409.036 | 0.6410268 | 30 | 0.2349674 | 0.1431731 | 0.0559664 | 0.2280023 | 0.01122631 | 0.2272765 | 0.04736498 | 1941.084 | 0.54394
|  |  | 7 | 0.02205583 | 0.0647103 | 0.001905059 | 0.02829674 | 0.004932984 | 0.02809584 | 0.005958735 | 2144.241 | 0.927375 | 7.0000002 | 0.0160101 | 0.0593405 | 0.001328812 | 0.06025137 | 0.002274719 | 0.05873572 | 0.004893436 | 4296.792 | 0.9447721 | 34.9999998 | 0.1025807 | 0.1515025 | 0.02984732 | 0.1605773 | 0.0055104 | 0.159917 | 0.0157576 | 5987.689 | 0.8874427 | 34.9999998 | 0.1964897 | 0.1720669 | 0.05221527 | 0.2112255 | 0.0111128 | 0.2103821 | 0.01100075 | 3069.587 | 0.7648303 | 60 | 0.2482751 | 0.1377148 | 0.06518312 | 0.2701348 | 0.1258316 | 0.269275 | 0.1740894 | 6001.188 | 0.650666 | 35 | 0.2588973 | 0.1546446 | 0.06045062 | 0.2462402 | 0.01210148 | 0.2456802 | 0.05109076 | 2642.03 | 0.5432862
|  |  | 8 | 0.02743158 | 0.0691781 | 0.002036657 | 0.0309019 | 0.005306555 | 0.03070998 | 0.00640501 | 2800.642 | 0.9576793 | 7.9999998 | 0.02081239 | 0.06343726 | 0.001420698 | 0.06441139 | 0.0024319 | 0.06297844 | 0.00473339 | 5612.136 | 0.9495743 | 40.0000002 | 0.1133708 | 0.1619629 | 0.03190812 | 0.1716657 | 0.005890866 | 0.1710574 | 0.01684912 | 7820.655 | 0.8965954 | 39.9999996 | 0.20826 | 0.1839472 | 0.05582047 | 0.2258143 | 0.01188008 | 0.2250613 | 0.01176152 | 4009.256 | 0.7684434 | 90 | 0.3243651 | 0.1686655 | 0.07983269 | 0.3305895 | 0.1524784 | 0.3302338 | 0.2113895 | 7838.286 | 0.6619705 | 40 | 0.2784764 | 0.165322 | 0.06462443 | 0.2631666 | 0.012888 | 0.2627475 | 0.05443617 | 3450.815 | 0.5483651
|  |  | 9 | 0.03011945 | 0.07337442 | 0.00216022 | 0.03342425 | 0.005663005 | 0.03324772 | 0.006832542 | 3544.562 | 0.9731263 | 9 | 0.02081239 | 0.06728525 | 0.001506926 | 0.06831871 | 0.002579459 | 0.0669616 | 0.004623907 | 7102.86 | 0.9524557 | 45 | 0.124161 | 0.1717876 | 0.03384367 | 0.1820803 | 0.006248207 | 0.1815156 | 0.01787471 | 9898.017 | 0.9021675 | 45 | 0.2334823 | 0.1951055 | 0.05920655 | 0.239517 | 0.01260071 | 0.2388407 | 0.01247662 | 5074.215 | 0.7751832 | 120 | 0.3982172 | 0.1947581 | 0.09218286 | 0.3805444 | 0.1706924 | 0.3805286 | 0.2368443 | 9920.331 | 0.6612402 | 45 | 0.2893536 | 0.1753505 | 0.06854456 | 0.2789853 | 0.01358773 | 0.2786887 | 0.05740745 | 4367.438 | 0.5503534
|  |  | 10 | 0.03011945 | 0.07734342 | 0.002277077 | 0.0358765 | 0.006005321 | 0.03571854 | 0.00724372 | 4376.002 | 0.9818055 | 10.0000002 | 0.02369376 | 0.07092484 | 0.001588457 | 0.0720144 | 0.002719001 | 0.07072534 | 0.004552797 | 8768.962 | 0.9562975 | 49.9999998 | 0.1360302 | 0.1810801 | 0.03567437 | 0.1919308 | 0.006586188 | 0.1914033 | 0.01884496 | 12219.77 | 0.9086059 | 49.9999998 | 0.2452526 | 0.2056592 | 0.06240919 | 0.2524777 | 0.01328221 | 0.2518681 | 0.01315325 | 6264.463 | 0.785008 | 150 | 0.447452 | 0.2177462 | 0.1030636 | 0.4227663 | 0.181151 | 0.422992 | 0.2514038 | 12247.32 | 0.6709625 | 50 | 0.3045817 | 0.1848357 | 0.07225231 | 0.2938367 | 0.01420163 | 0.293648 | 0.06000735 | 5391.899 | 0.5554522
|  |  | 11.0000004 | 0.03370328 | 0.08111847 | 0.002388221 | 0.03826839 | 0.006335746 | 0.03813026 | 0.007640617 | 5294.963 | 0.9871685 | 10.9999998 | 0.02369376 | 0.07438659 | 0.001665993 | 0.0755295 | 0.002851716 | 0.07430105 | 0.004511103 | 10610.44 | 0.9582185 | 55.0000002 | 0.1489784 | 0.1899184 | 0.03741559 | 0.2013001 | 0.006907652 | 0.2008049 | 0.01976793 | 14785.93 | 0.911843 | 54.9999996 | 0.2671119 | 0.2156972 | 0.06545531 | 0.2648054 | 0.01393022 | 0.2642544 | 0.01379684 | 7580 | 0.7900525 | 180 | 0.483259 | 0.238529 | 0.1129005 | 0.4586839 | 0.1851474 | 0.4590789 | 0.256895 | 14819.26 | 0.680198 | 55 | 0.3198099 | 0.1938573 | 0.07577886 | 0.3078219 | 0.01473126 | 0.3077288 | 0.06224167 | 6524.198 | 0.5573993
|  |  | 12 | 0.03907903 | 0.08472547 | 0.002494416 | 0.04060756 | 0.006656006 | 0.04048944 | 0.008024997 | 6301.444 | 0.9878985 | 12 | 0.02465422 | 0.07769426 | 0.001740076 | 0.07888815 | 0.002978522 | 0.07771367 | 0.00449216 | 12627.31 | 0.9603997 | 60 | 0.1597685 | 0.1983633 | 0.03907931 | 0.2102524 | 0.007214808 | 0.2097858 | 0.02064987 | 17596.47 | 0.9165526 | 60 | 0.2738378 | 0.2252884 | 0.06836584 | 0.2765843 | 0.01454898 | 0.2760858 | 0.01441151 | 9020.826 | 0.7950969 | 210 | 0.5101143 | 0.2576407 | 0.1219463 | 0.4892947 | 0.1841428 | 0.4898034 | 0.255382 | 17636.14 | 0.6846739 | 60 | 0.335038 | 0.2024773 | 0.07914841 | 0.3210171 | 0.01517925 | 0.3210093 | 0.06412119 | 7764.334 | 0.560528
|  |  | 13 | 0.03907903 | 0.08818507 | 0.00259627 | 0.04290014 | 0.006967458 | 0.04280155 | 0.008398348 | 7395.444 | 0.9901127 | 13.0000002 | 0.02849604 | 0.08086674 | 0.001811129 | 0.08210956 | 0.003100144 | 0.08098324 | 0.004490955 | 14819.55 | 0.9626159 | 64.9999998 | 0.1684007 | 0.206463 | 0.04067503 | 0.218839 | 0.00750941 | 0.2183978 | 0.02149581 | 20651.42 | 0.9218521 | 64.9999998 | 0.2956971 | 0.2344876 | 0.07115742 | 0.2878815 | 0.01514171 | 0.2874304 | 0.0150004 | 10586.94 | 0.8013013 | 240 | 0.5302558 | 0.2754295 | 0.1303654 | 0.5153969 | 0.1794555 | 0.5159765 | 0.2487237 | 20697.97 | 0.6913877 | 65 | 0.3437398 | 0.2107451 | 0.0823802 | 0.333483 | 0.01554925 | 0.3335511 | 0.06566139 | 9112.309 | 0.5674651
|  |  | 14.0000004 | 0.0417669 | 0.09151397 | 0.002694277 | 0.0451511 | 0.007271192 | 0.04507126 | 0.008761924 | 8576.965 | 0.9911466 | 14 | 0.02849604 | 0.08391938 | 0.001879498 | 0.08520928 | 0.003217172 | 0.08412617 | 0.004503678 | 17187.17 | 0.9648851 | 70.0000002 | 0.1791908 | 0.2142568 | 0.04221048 | 0.2271012 | 0.007792883 | 0.226683 | 0.0223098 | 23950.76 | 0.9237122 | 69.9999996 | 0.3041045 | 0.2433393 | 0.07384355 | 0.2987509 | 0.01571083 | 0.298343 | 0.01556588 | 12278.35 | 0.8063161 | 270 | 0.5459214 | 0.2921368 | 0.1382706 | 0.5376584 | 0.1721725 | 0.5382762 | 0.2384499 | 24004.75 | 0.6948621 | 70.0000002 | 0.3567925 | 0.2187005 | 0.08548977 | 0.3452696 | 0.0158457 | 0.3454053 | 0.06688131 | 10568.12 | 0.5699864
|  |  | 15 | 0.0417669 | 0.09472596 | 0.002788842 | 0.04736454 | 0.007568096 | 0.04730251 | 0.009116784 | 9846.006 | 0.9906311 | 15 | 0.03233787 | 0.08686482 | 0.001945465 | 0.08820015 | 0.003330089 | 0.08715599 | 0.004527402 | 19730.17 | 0.9659021 | 75 | 0.1856649 | 0.2217769 | 0.043692 | 0.2350734 | 0.0080664 | 0.234676 | 0.0230952 | 27494.49 | 0.9257586 | 75 | 0.3175563 | 0.2518801 | 0.07643533 | 0.3092366 | 0.01625814 | 0.3088685 | 0.01610969 | 14095.04 | 0.8119117 | 300 | 0.563825 | 0.3079385 | 0.1457421 | 0.556646 | 0.1631556 | 0.5572774 | 0.2257704 | 27556.47 | 0.7092123 | 75 | 0.3654943 | 0.2263764 | 0.08848984 | 0.3564199 | 0.01607353 | 0.3566158 | 0.06780231 | 12131.77 | 0.5721619
|  |  | 16.0000002 | 0.04624669 | 0.09783255 | 0.002880303 | 0.0495439 | 0.007858905 | 0.04949868 | 0.009463826 | 11202.57 | 0.9917105 | 16.0000002 | 0.03425879 | 0.0897136 | 0.002009268 | 0.09109289 | 0.003439301 | 0.09008405 | 0.004559859 | 22448.54 | 0.9687835 | 79.9999998 | 0.1975341 | 0.2290502 | 0.0451249 | 0.2427841 | 0.008330942 | 0.2424057 | 0.02385483 | 31282.62 | 0.9313466 | 79.9999998 | 0.3226008 | 0.2601406 | 0.07894205 | 0.3193753 | 0.01678496 | 0.319044 | 0.01663312 | 16037.02 | 0.8152747 | 330 | 0.5705388 | 0.3229667 | 0.1528369 | 0.5728421 | 0.1530734 | 0.573469 | 0.2116221 | 31353.14 | 0.714462 | 80 | 0.3763715 | 0.2338005 | 0.09139096 | 0.3669719 | 0.01623794 | 0.3672211 | 0.06844691 | 13803.26 | 0.5775516
|  |  | 17 | 0.05072648 | 0.1008435 | 0.002968949 | 0.05169209 | 0.008144232 | 0.05166268 | 0.009803816 | 12646.65 | 0.9932742 | 16.9999998 | 0.03425879 | 0.09247466 | 0.002071106 | 0.09389657 | 0.003545151 | 0.09291992 | 0.004599276 | 25342.3 | 0.9691155 | 85.0000002 | 0.2050872 | 0.2360995 | 0.04651368 | 0.2502574 | 0.008587338 | 0.2498965 | 0.02459105 | 35315.15 | 0.9314277 | 84.9999996 | 0.3377341 | 0.2681468 | 0.08137157 | 0.3291974 | 0.01729222 | 0.3289004 | 0.01713705 | 18104.3 | 0.8253636 | 360 | 0.5772526 | 0.3373234 | 0.1595956 | 0.586658 | 0.1424365 | 0.5872672 | 0.1967187 | 35394.76 | 0.7257347 | 85.0000002 | 0.3850733 | 0.2409958 | 0.09420185 | 0.3769601 | 0.01634418 | 0.3772562 | 0.06883793 | 15582.59 | 0.5838342
|  |  | 18 | 0.05072648 | 0.1037671 | 0.003055023 | 0.0538116 | 0.008424599 | 0.05379705 | 0.01013741 | 14178.25 | 0.9932276 | 18 | 0.03714016 | 0.09515564 | 0.00213115 | 0.09661894 | 0.00364793 | 0.09567178 | 0.004644257 | 28411.44 | 0.9698546 | 90 | 0.2126404 | 0.2429444 | 0.04786218 | 0.2575141 | 0.008836296 | 0.2571694 | 0.0253059 | 39592.07 | 0.9319405 | 90 | 0.3461415 | 0.2759208 | 0.08373057 | 0.3387286 | 0.01778056 | 0.3384636 | 0.01762208 | 20296.86 | 0.8238711 | 390 | 0.5862044 | 0.3510891 | 0.1660462 | 0.5984442 | 0.1316289 | 0.5990267 | 0.1815953 | 39681.32 | 0.722878 | 90 | 0.3937751 | 0.2479823 | 0.0969298 | 0.386416 | 0.01639743 | 0.3867533 | 0.06899785 | 17469.75 | 0.588911
|  |  | 19.0000002 | 0.05431031 | 0.1066105 | 0.003138738 | 0.05590458 | 0.008700449 | 0.05590399 | 0.01046517 | 15797.37 | 0.9941702 | 19.0000002 | 0.03714016 | 0.09776313 | 0.002189549 | 0.09926669 | 0.003747892 | 0.09834667 | 0.004693692 | 31655.95 | 0.9713766 | 94.9999998 | 0.2255885 | 0.2496017 | 0.04917372 | 0.2645719 | 0.009078428 | 0.2642422 | 0.02600113 | 44113.38 | 0.9324826 | 94.9999998 | 0.3612748 | 0.2834817 | 0.08602483 | 0.3479907 | 0.0182504 | 0.3477559 | 0.01808863 | 22614.71 | 0.833405 | 420 | 0.5906803 | 0.3643281 | 0.1722072 | 0.6084997 | 0.1209338 | 0.6090494 | 0.1666453 | 44212.83 | 0.7349642 | 95 | 0.4046524 | 0.254777 | 0.09958087 | 0.3953688 | 0.0164027 | 0.395742 | 0.06894838 | 19464.75 | 0.5901182
|  |  | 20 | 0.0587901 | 0.1093801 | 0.003220277 | 0.05797289 | 0.008972164 | 0.05798543 | 0.01078758 | 17504.01 | 0.9939612 | 19.9999998 | 0.04002153 | 0.1003028 | 0.002246429 | 0.1018456 | 0.003845256 | 0.1009507 | 0.004746696 | 35075.85 | 0.9727209 | 100.0000002 | 0.2331417 | 0.2560859 | 0.05045117 | 0.2714463 | 0.009314263 | 0.2711307 | 0.02667827 | 48879.09 | 0.9330539 | 99.9999996 | 0.3713637 | 0.290846 | 0.08825933 | 0.3570022 | 0.01870202 | 0.3567959 | 0.01853692 | 25057.85 | 0.8368857 | 450 | 0.5973941 | 0.3770924 | 0.1780906 | 0.6170795 | 0.1105548 | 0.6175928 | 0.1521505 | 48989.29 | 0.7424234 | 100.0000002 | 0.4090032 | 0.2613947 | 0.1021601 | 0.4038457 | 0.01636474 | 0.40425 | 0.0687102 | 21567.6 | 0.6055738
|  |  | 21 | 0.0587901 | 0.1120813 | 0.003299802 | 0.06001818 | 0.009240076 | 0.06004307 | 0.01110508 | 19298.17 | 0.9941702 | 21 | 0.04386336 | 0.1027798 | 0.002301905 | 0.1043609 | 0.003940215 | 0.1034892 | 0.004802555 | 38671.12 | 0.9745462 | 105 | 0.2406948 | 0.26241 | 0.05169706 | 0.278151 | 0.009544265 | 0.2778486 | 0.02733865 | 53889.2 | 0.9336546 | 105 | 0.3797711 | 0.2980284 | 0.0904384 | 0.3657791 | 0.0191356 | 0.3655997 | 0.01896711 | 27626.28 | 0.839677 | 480 | 0.5973941 | 0.3894248 | 0.1837034 | 0.6244009 | 0.1006336 | 0.6248758 | 0.1383056 | 54010.69 | 0.7477041 | 105 | 0.417705 | 0.2678483 | 0.1046716 | 0.4118725 | 0.01628805 | 0.4123035 | 0.0683028 | 23778.27 | 0.59985
|  |  | 22.0000002 | 0.06147798 | 0.1147188 | 0.003377455 | 0.06204189 | 0.009504474 | 0.06207842 | 0.01141803 | 21179.85 | 0.9945275 | 22.0000002 | 0.04386336 | 0.1051985 | 0.002356075 | 0.1068169 | 0.004032939 | 0.105967 | 0.004860694 | 42441.78 | 0.975173 | 109.9999998 | 0.2471689 | 0.2685851 | 0.05291363 | 0.2846979 | 0.009768842 | 0.2844079 | 0.02798343 | 59143.7 | 0.9342846 | 109.9999998 | 0.38986 | 0.3050417 | 0.09256583 | 0.3743352 | 0.01955125 | 0.3741813 | 0.01937928 | 30320 | 0.8455413 | 510 | 0.60187 | 0.4013603 | 0.1890497 | 0.6306493 | 0.09126368 | 0.6310854 | 0.1252378 | 59277.04 | 0.755415 | 110 | 0.4242314 | 0.2741492 | 0.1071187 | 0.4194733 | 0.01617684 | 0.4199268 | 0.0677444 | 26096.79 | 0.6026181
|  |  | 23.0000004 | 0.06147798 | 0.1172971 | 0.003453362 | 0.06404531 | 0.009765613 | 0.06409281 | 0.01172678 | 23149.05 | 0.9943415 | 22.9999998 | 0.04674473 | 0.1075628 | 0.002409027 | 0.1092178 | 0.004123578 | 0.1083881 | 0.004920643 | 46387.81 | 0.9764671 | 115.0000002 | 0.25688 | 0.2746215 | 0.05410284 | 0.2910977 | 0.009988353 | 0.2908193 | 0.02861365 | 64642.6 | 0.9349438 | 114.9999996 | 0.3965859 | 0.3118972 | 0.09464493 | 0.3826824 | 0.01994904 | 0.3825527 | 0.01977349 | 33139.01 | 0.8489043 | 540 | 0.6041079 | 0.4129284 | 0.1941315 | 0.6359828 | 0.08250134 | 0.6363804 | 0.1130227 | 64788.33 | 0.755654 | 115.0000002 | 0.4329332 | 0.2803073 | 0.1095042 | 0.4266707 | 0.01603504 | 0.4271432 | 0.06705196 | 28523.14 | 0.6061673
|  |  | 24 | 0.06506181 | 0.1198199 | 0.003527637 | 0.06602958 | 0.01002372 | 0.06608745 | 0.0120316 | 25205.77 | 0.9951126 | 24 | 0.0496261 | 0.1098763 | 0.00246084 | 0.111567 | 0.004212267 | 0.1107562 | 0.004982021 | 50509.22 | 0.9779502 | 120 | 0.2633541 | 0.280528 | 0.05526646 | 0.2973598 | 0.01020311 | 0.2970925 | 0.02923023 | 70385.9 | 0.9429611 | 120 | 0.4066748 | 0.3186052 | 0.09667859 | 0.3908311 | 0.02032904 | 0.3907246 | 0.02014978 | 36083.31 | 0.8550883 | 570 | 0.60187 | 0.4241536 | 0.1989499 | 0.640536 | 0.07437485 | 0.6408965 | 0.1016965 | 70544.57 | 0.7630019 | 120 | 0.4351086 | 0.2863316 | 0.1118303 | 0.4334864 | 0.01586626 | 0.4339744 | 0.06624118 | 31057.34 | 0.6069883
|  |  | 25.0000002 | 0.0695416 | 0.1222907 | 0.003600379 | 0.06799573 | 0.01027899 | 0.06806342 | 0.01233276 | 27350.02 | 0.9943343 | 25.0000002 | 0.0496261 | 0.112142 | 0.002511584 | 0.1138677 | 0.004299127 | 0.1130748 | 0.005044511 | 54806.01 | 0.97826 | 124.9999998 | 0.2709072 | 0.2863127 | 0.05640607 | 0.3034927 | 0.01041341 | 0.303236 | 0.02983397 | 76373.58 | 0.9380013 | 124.9999998 | 0.4184452 | 0.3251746 | 0.09866935 | 0.3987905 | 0.02069134 | 0.3987061 | 0.02050821 | 39152.89 | 0.8556302 | 600 | 0.6041079 | 0.4350571 | 0.2035057 | 0.644424 | 0.06689151 | 0.6447489 | 0.0912664 | 76545.76 | 0.7651336 | 125.0000004 | 0.4438104 | 0.2922299 | 0.1140986 | 0.4399405 | 0.01567388 | 0.4404411 | 0.06532654 | 33699.37 | 0.6161105
|  |  | 26.0000004 | 0.0695416 | 0.1247125 | 0.003671681 | 0.0699447 | 0.0105316 | 0.07002169 | 0.01263049 | 29581.78 | 0.9950662 | 25.9999998 | 0.05154701 | 0.1143628 | 0.002561324 | 0.1161229 | 0.004384267 | 0.1153468 | 0.005107856 | 59278.19 | 0.9793485 | 130.0000002 | 0.2784604 | 0.2919828 | 0.05752309 | 0.3095042 | 0.01061949 | 0.3092574 | 0.03042558 | 82605.67 | 0.9398974 | 129.9999996 | 0.4251711 | 0.3316137 | 0.1006194 | 0.4065688 | 0.02103601 | 0.4065054 | 0.02084887 | 42347.77 | 0.8630973 | 630 | 0.6063459 | 0.4456565 | 0.2078 | 0.6477447 | 0.06004325 | 0.648036 | 0.08171825 | 82791.89 | 0.7719536 | 130.0000002 | 0.4503368 | 0.2980093 | 0.1163106 | 0.4460525 | 0.01546098 | 0.4465628 | 0.06432138 | 36449.24 | 0.6217288
|  |  | 27 | 0.07222947 | 0.1270882 | 0.003741624 | 0.07187731 | 0.01078171 | 0.07196313 | 0.01292501 | 31901.06 | 0.9952972 | 27 | 0.05154701 | 0.1165414 | 0.002610115 | 0.1183352 | 0.004467784 | 0.1175749 | 0.005171841 | 63925.74 | 0.980309 | 135 | 0.2914085 | 0.2975449 | 0.0586188 | 0.3154011 | 0.01082157 | 0.3151638 | 0.03100571 | 89082.15 | 0.9417754 | 135 | 0.4335785 | 0.3379298 | 0.1025307 | 0.4141732 | 0.0213632 | 0.4141299 | 0.02117186 | 45667.93 | 0.8690821 | 660 | 0.60187 | 0.4559674 | 0.2118341 | 0.6505817 | 0.05381108 | 0.6508417 | 0.07302281 | 89282.98 | 0.7777501 | 135 | 0.4503368 | 0.3036759 | 0.1184672 | 0.4518403 | 0.01523041 | 0.4523579 | 0.06323793 | 39306.94 | 0.6309433
|  |  | 28.0000002 | 0.07491735 | 0.1294203 | 0.003810283 | 0.07379434 | 0.01102947 | 0.07388854 | 0.01321649 | 34307.86 | 0.9959621 | 28.0000002 | 0.05442838 | 0.1186799 | 0.002658011 | 0.1205068 | 0.004549768 | 0.1197616 | 0.005236289 | 68748.66 | 0.9809407 | 139.9999998 | 0.2968036 | 0.3030049 | 0.05969435 | 0.3211896 | 0.01101985 | 0.3209614 | 0.03157492 | 95803.02 | 0.9420554 | 139.9999998 | 0.4419859 | 0.3441296 | 0.1044048 | 0.4216102 | 0.02167304 | 0.4215862 | 0.02147732 | 49113.39 | 0.8659063 | 690 | 0.6085838 | 0.4660033 | 0.2156101 | 0.6530062 | 0.04816853 | 0.6532371 | 0.06514058 | 96019 | 0.7805996 | 140.0000004 | 0.4568631 | 0.3092356 | 0.1205692 | 0.4573213 | 0.01498478 | 0.4578438 | 0.06208741 | 42272.49 | 0.630899
|  |  | 29.0000004 | 0.07491735 | 0.1317111 | 0.003877727 | 0.07569648 | 0.01127501 | 0.07579866 | 0.01350511 | 36802.18 | 0.9949141 | 28.9999998 | 0.05730976 | 0.1207806 | 0.002705059 | 0.12264 | 0.004630302 | 0.1219091 | 0.005301053 | 73746.97 | 0.9812725 | 145.0000002 | 0.3021987 | 0.3083682 | 0.06075081 | 0.3268755 | 0.01121451 | 0.3266561 | 0.03213371 | 102768.3 | 0.9420554 | 144.9999996 | 0.4520748 | 0.3502192 | 0.1062433 | 0.4288856 | 0.02196572 | 0.42888 | 0.02176543 | 52684.13 | 0.8724219 | 720 | 0.6108218 | 0.475776 | 0.2191308 | 0.6550791 | 0.04308437 | 0.655283 | 0.05802553 | 103000 | 0.787321 | 145.0000002 | 0.4655649 | 0.3146932 | 0.1226171 | 0.4625117 | 0.01472648 | 0.4630371 | 0.06088007 | 45345.87 | 0.6350371
|  |  | 30 | 0.07939714 | 0.1339627 | 0.003944018 | 0.07758437 | 0.01151843 | 0.07769414 | 0.01379103 | 39384.02 | 0.9968581 | 30 | 0.05730976 | 0.1228454 | 0.002751303 | 0.1247367 | 0.004709458 | 0.1240193 | 0.00536601 | 78920.66 | 0.9829513 | 150 | 0.3097518 | 0.3136398 | 0.06178913 | 0.3324641 | 0.01140569 | 0.332253 | 0.03268252 | 109978 | 0.9446377 | 150 | 0.4588007 | 0.3562041 | 0.1080474 | 0.4360047 | 0.02224145 | 0.4360168 | 0.02203638 | 56380.17 | 0.8752494 | 750 | 0.6130597 | 0.4852961 | 0.2223996 | 0.656852 | 0.0385246 | 0.6570313 | 0.05162798 | 110225.9 | 0.7925867 | 150 | 0.4677403 | 0.3200534 | 0.1246114 | 0.467427 | 0.0144577 | 0.4679535 | 0.05962527 | 48527.09 | 0.6374253
|  |  | 31.0000002 | 0.07939714 | 0.1361771 | 0.004009212 | 0.07945859 | 0.01175985 | 0.07957561 | 0.01407437 | 42053.38 | 0.9965801 | 31.0000002 | 0.06019113 | 0.124876 | 0.002796782 | 0.1267988 | 0.004787305 | 0.1260943 | 0.005431057 | 84269.73 | 0.9831903 | 154.9999998 | 0.3173049 | 0.3188242 | 0.06281017 | 0.33796 | 0.01159353 | 0.3377569 | 0.03322173 | 117432 | 0.9458106 | 154.9999998 | 0.4672081 | 0.3620892 | 0.1098181 | 0.4429726 | 0.02250048 | 0.4430015 | 0.02229044 | 60201.49 | 0.880732 | 780 | 0.6108218 | 0.494573 | 0.2254207 | 0.6583691 | 0.03445401 | 0.6585261 | 0.04589671 | 117696.8 | 0.8010469 | 155.0000004 | 0.4720912 | 0.3253204 | 0.1265523 | 0.4720818 | 0.01418044 | 0.4726077 | 0.05833155 | 51816.15 | 0.6417762
|  |  | 32.0000004 | 0.08298097 | 0.1383561 | 0.004073364 | 0.08131968 | 0.01199937 | 0.08144362 | 0.01435528 | 44810.27 | 0.9968581 | 31.9999998 | 0.06115158 | 0.1268742 | 0.002841533 | 0.1288279 | 0.004863907 | 0.1281357 | 0.005496109 | 89794.17 | 0.9831903 | 160.0000002 | 0.3248581 | 0.3239256 | 0.06381474 | 0.3433676 | 0.01177816 | 0.3431722 | 0.03375169 | 125130.5 | 0.9463715 | 159.9999996 | 0.473934 | 0.3678793 | 0.1115563 | 0.4497935 | 0.02274308 | 0.4498385 | 0.02252785 | 64148.1 | 0.8849788 | 810 | 0.6175356 | 0.5036153 | 0.2281989 | 0.6596682 | 0.03083729 | 0.6598048 | 0.04078063 | 125412.6 | 0.8081145 | 160.0000002 | 0.4720912 | 0.3304979 | 0.12844 | 0.4764899 | 0.01389652 | 0.4770137 | 0.05700666 | 55213.04 | 0.6471928
|  |  | 33 | 0.08746076 | 0.1405013 | 0.004136521 | 0.08316813 | 0.01223708 | 0.08329868 | 0.01463387 | 47654.67 | 0.9977142 | 33 | 0.06115158 | 0.1288413 | 0.002885591 | 0.1308255 | 0.004939321 | 0.130145 | 0.005561095 | 95494 | 0.9831903 | 165 | 0.3291741 | 0.3289478 | 0.06480355 | 0.3486909 | 0.01195968 | 0.348503 | 0.0342727 | 133073.3 | 0.9496086 | 165 | 0.48066 | 0.3735786 | 0.1132628 | 0.4564717 | 0.02296955 | 0.4565322 | 0.02274892 | 68220 | 0.8892599 | 840 | 0.6152977 | 0.5124308 | 0.2307395 | 0.6607814 | 0.02763978 | 0.6608996 | 0.03622987 | 133373.3 | 0.8088548 | 165 | 0.480793 | 0.3355894 | 0.1302747 | 0.4806644 | 0.01360759 | 0.4811848 | 0.05565765 | 58717.78 | 0.6452891
|  |  | 34.0000002 | 0.08746076 | 0.1426142 | 0.004198727 | 0.08500442 | 0.01247304 | 0.08514129 | 0.01491024 | 50586.59 | 0.9976732 | 34.0000002 | 0.06403295 | 0.1307789 | 0.002928986 | 0.1327931 | 0.005013601 | 0.1321238 | 0.005625954 | 101369.2 | 0.9831903 | 169.9999998 | 0.3356482 | 0.3338945 | 0.06577725 | 0.3539337 | 0.01213816 | 0.3537529 | 0.03478501 | 141260.6 | 0.9510514 | 169.9999998 | 0.4890674 | 0.3791908 | 0.1149382 | 0.463011 | 0.02318022 | 0.4630863 | 0.02295397 | 72417.19 | 0.8916454 | 870 | 0.6130597 | 0.5210267 | 0.2330484 | 0.661736 | 0.024828 | 0.6618376 | 0.03219662 | 141579 | 0.8183465 | 170.0000004 | 0.4764421 | 0.3405978 | 0.1320564 | 0.4846177 | 0.01331516 | 0.4851335 | 0.05429091 | 62330.35 | 0.6521433
|  |  | 35.0000004 | 0.08925267 | 0.1446963 | 0.004260026 | 0.08682896 | 0.01270735 | 0.08697188 | 0.0151845 | 53606.03 | 0.997754 | 34.9999998 | 0.06403295 | 0.1326882 | 0.002971747 | 0.1347319 | 0.005086796 | 0.1340734 | 0.005690638 | 107419.8 | 0.984875 | 175.0000002 | 0.3453594 | 0.3387689 | 0.06673646 | 0.3590993 | 0.01231371 | 0.3589254 | 0.03528885 | 149692.2 | 0.9517666 | 174.9999996 | 0.4974748 | 0.3847197 | 0.116583 | 0.4694151 | 0.02337541 | 0.4695046 | 0.02314334 | 76739.67 | 0.8943043 | 900 | 0.6130597 | 0.5294098 | 0.2351317 | 0.6625554 | 0.02236988 | 0.6626421 | 0.02863563 | 150029.7 | 0.8216406 | 175.0000002 | 0.4829685 | 0.3455262 | 0.1337852 | 0.4883616 | 0.0130206 | 0.4888717 | 0.0529122 | 66050.76 | 0.6512701
|  |  | 36 | 0.09283651 | 0.1467488 | 0.004320455 | 0.08864215 | 0.01294006 | 0.08879087 | 0.01545674 | 56712.99 | 0.9973135 | 36 | 0.06691433 | 0.1345704 | 0.003013901 | 0.1366433 | 0.005158953 | 0.1359951 | 0.005755105 | 113645.8 | 0.9831895 | 180 | 0.3507545 | 0.343574 | 0.06768171 | 0.3641909 | 0.01248637 | 0.3640237 | 0.03578441 | 158368.3 | 0.9539246 | 180 | 0.5025192 | 0.3901684 | 0.1181977 | 0.4756873 | 0.0235555 | 0.4757903 | 0.02331739 | 81187.44 | 0.8993487 | 930 | 0.6152977 | 0.5375862 | 0.236996 | 0.6632596 | 0.02023485 | 0.6633328 | 0.0255045 | 158725.3 | 0.8234263 | 180 | 0.4851439 | 0.350377 | 0.1354612 | 0.4919071 | 0.01272514 | 0.4924107 | 0.05152674 | 69879.01 | 0.6587303
|  |  | 37.0000002 | 0.09283651 | 0.148773 | 0.00438005 | 0.09044436 | 0.01317125 | 0.09059863 | 0.01572703 | 59907.47 | 0.9978696 | 37.0000002 | 0.0697957 | 0.1364266 | 0.003055474 | 0.1385282 | 0.005230114 | 0.13789 | 0.00581932 | 120047.1 | 0.9831903 | 184.9999998 | 0.3561495 | 0.3483128 | 0.06861351 | 0.3692114 | 0.01265621 | 0.3690507 | 0.03627185 | 167288.7 | 0.9543875 | 184.9999998 | 0.5075637 | 0.3955401 | 0.1197826 | 0.4818309 | 0.02372085 | 0.4819469 | 0.0234765 | 85760.5 | 0.8981184 | 960 | 0.6130597 | 0.5455619 | 0.2386481 | 0.6638654 | 0.01839378 | 0.6639267 | 0.02276382 | 167665.8 | 0.8279022 | 185.0000004 | 0.4873194 | 0.3551527 | 0.1370846 | 0.4952649 | 0.0124299 | 0.4957611 | 0.05013921 | 73815.09 | 0.6612814
|  |  | 42 | 0.09552438 | 0.1585068 | 0.004666625 | 0.0993021 | 0.01430615 | 0.09948099 | 0.01705197 | 63189.48 | 0.9986123 | 37.9999998 | 0.0697957 | 0.1382579 | 0.003096489 | 0.1403879 | 0.00530032 | 0.1397592 | 0.005883255 | 126623.8 | 0.9843999 | 190.0000002 | 0.3626236 | 0.3529878 | 0.0695323 | 0.3741636 | 0.01282328 | 0.3740091 | 0.03675132 | 176453.5 | 0.958264 | 189.9999996 | 0.5142896 | 0.4008375 | 0.121338 | 0.487849 | 0.02387184 | 0.4879774 | 0.02362104 | 90458.84 | 0.9043932 | 990 | 0.6108218 | 0.5533423 | 0.240095 | 0.6643874 | 0.01681883 | 0.664438 | 0.02037707 | 176851.3 | 0.8239135 | 190.0000002 | 0.4916703 | 0.3598555 | 0.1386554 | 0.4984448 | 0.01213588 | 0.4989329 | 0.04875383 | 77859.02 | 0.659194
|  |  | 47.0000004 | 0.09552438 | 0.1676765 | 0.004936591 | 0.1079291 | 0.01541005 | 0.1081282 | 0.01833809 | 66559 | 0.9995459 | 39 | 0.07267707 | 0.1400653 | 0.003136968 | 0.1422233 | 0.005369608 | 0.1416037 | 0.005946886 | 133375.9 | 0.9845995 | 195 | 0.3690977 | 0.3576015 | 0.07043849 | 0.3790498 | 0.01298762 | 0.3789015 | 0.03722293 | 185862.8 | 0.9632959 | 195 | 0.519334 | 0.4060633 | 0.1228641 | 0.4937445 | 0.02400888 | 0.4938847 | 0.02375142 | 95282.48 | 0.8993934 | 1020 | 0.6130597 | 0.5609329 | 0.2413436 | 0.6648379 | 0.01548328 | 0.664879 | 0.01831051 | 186281.8 | 0.8340324 | 195 | 0.4916703 | 0.3644875 | 0.1401738 | 0.5014563 | 0.011844 | 0.5019358 | 0.04737437 | 82010.78 | 0.6627829
|  |  | 52.0000002 | 0.1080678 | 0.1763701 | 0.005192541 | 0.1163521 | 0.01648718 | 0.1165681 | 0.01959109 | 70016.04 | 0.9989788 | 40.0000002 | 0.07363753 | 0.1418497 | 0.003176931 | 0.1440353 | 0.005438014 | 0.1434245 | 0.006010193 | 140303.4 | 0.9862081 | 199.9999998 | 0.3734138 | 0.3621562 | 0.07133244 | 0.3838725 | 0.01314927 | 0.3837301 | 0.03768678 | 195516.4 | 0.9652314 | 199.9999998 | 0.5210155 | 0.4112198 | 0.124361 | 0.4995202 | 0.02413235 | 0.4996716 | 0.02386803 | 100231.4 | 0.9001233 | 1050 | 0.6175356 | 0.5683387 | 0.2424013 | 0.6652275 | 0.01436135 | 0.6652601 | 0.01653286 | 195957.1 | 0.8390494 | 200.0000004 | 0.4960212 | 0.3690505 | 0.14164 | 0.5043084 | 0.01155505 | 0.5047787 | 0.04600418 | 86270.38 | 0.6660825
|  |  | 57 | 0.1170274 | 0.1846549 | 0.005436453 | 0.124592 | 0.01754066 | 0.124822 | 0.02081519 | 73560.6 | 0.9995459 | 40.9999998 | 0.07363753 | 0.1436118 | 0.003216397 | 0.1458248 | 0.005505569 | 0.1452225 | 0.006073162 | 147406.3 | 0.9855586 | 205.0000002 | 0.3809669 | 0.3666541 | 0.07221451 | 0.3886338 | 0.01330825 | 0.3884971 | 0.03814296 | 205414.4 | 0.9685071 | 204.9999996 | 0.5277414 | 0.4163092 | 0.125829 | 0.5051787 | 0.02424266 | 0.5053409 | 0.02397127 | 105305.6 | 0.9008718 | 1080 | 0.6175356 | 0.5755644 | 0.243275 | 0.6655651 | 0.01342818 | 0.6655902 | 0.01501503 | 205877.5 | 0.8501513 | 205.0000002 | 0.4938457 | 0.3735462 | 0.1430543 | 0.5070095 | 0.01126976 | 0.5074701 | 0.04464625 | 90637.82 | 0.670943
|  |  | 62.0000004 | 0.1268829 | 0.1925836 | 0.005669883 | 0.1326651 | 0.01857285 | 0.1329068 | 0.02201358 | 77192.68 | 0.9995459 | 42 | 0.07843981 | 0.1453526 | 0.003255385 | 0.1475926 | 0.005572306 | 0.1469986 | 0.006135778 | 154684.5 | 0.9885593 | 210 | 0.387441 | 0.3710972 | 0.07308498 | 0.3933357 | 0.01346459 | 0.3932047 | 0.03859153 | 215556.8 | 0.9711889 | 210 | 0.5378303 | 0.4213338 | 0.1272681 | 0.5107226 | 0.02434021 | 0.5108951 | 0.02406157 | 110505.1 | 0.9035511 | 1110 | 0.6197735 | 0.5826147 | 0.2439719 | 0.6658583 | 0.01265986 | 0.6658769 | 0.01372974 | 216042.8 | 0.8505389 | 210 | 0.4960212 | 0.3779765 | 0.1444169 | 0.5095676 | 0.01098876 | 0.5100182 | 0.04330323 | 95113.09 | 0.6765385
|  |  | 67.0000002 | 0.1358425 | 0.2001985 | 0.005894075 | 0.1405847 | 0.0195856 | 0.1408361 | 0.02318875 | 80912.29 | 1.00029 | 43.0000002 | 0.07843981 | 0.1470728 | 0.003293912 | 0.1493395 | 0.005638253 | 0.1487534 | 0.006198034 | 162138.1 | 0.9870322 | 214.9999998 | 0.3949941 | 0.3754874 | 0.07394413 | 0.3979802 | 0.0136183 | 0.3978546 | 0.03903254 | 225943.6 | 0.9722679 | 214.9999998 | 0.5411933 | 0.4262953 | 0.1286784 | 0.5161545 | 0.02442541 | 0.5163368 | 0.02413931 | 115829.9 | 0.9077561 | 1140 | 0.6197735 | 0.5894941 | 0.2444991 | 0.6661138 | 0.01203365 | 0.6661265 | 0.01265123 | 226453 | 0.8600318 | 215.0000004 | 0.5003721 | 0.3823426 | 0.1457281 | 0.5119903 | 0.01071264 | 0.5124307 | 0.04197744 | 99696.21 | 0.6784337
|  |  | 72 | 0.145698 | 0.2075342 | 0.006110046 | 0.1483617 | 0.02058036 | 0.1486212 | 0.02434269 | 84719.41 | 1.000442 | 43.9999998 | 0.08132118 | 0.1487732 | 0.003331993 | 0.1510662 | 0.005703437 | 0.1504877 | 0.006259919 | 169767.1 | 0.9879926 | 220.0000002 | 0.4003892 | 0.3798265 | 0.07479219 | 0.402569 | 0.01376941 | 0.4024487 | 0.03946604 | 236574.8 | 0.9741728 | 219.9999996 | 0.5462377 | 0.4311957 | 0.13006 | 0.5214768 | 0.02449866 | 0.5216683 | 0.02420492 | 121280 | 0.9111191 | 1170 | 0.6197735 | 0.5962069 | 0.2448636 | 0.6663371 | 0.01152825 | 0.6663445 | 0.01175503 | 237108.1 | 0.8633501 | 220.0000002 | 0.4938457 | 0.3866462 | 0.1469884 | 0.5142849 | 0.01044187 | 0.5147147 | 0.04067092 | 104387.2 | 0.6815251
|  |  | 77.0000004 | 0.1528657 | 0.2146193 | 0.00631864 | 0.1560052 | 0.02155833 | 0.1562714 | 0.02547698 | 88614.05 | 1.000442 | 45 | 0.0832421 | 0.1504543 | 0.003369644 | 0.1527734 | 0.005767885 | 0.1522023 | 0.00632143 | 177571.5 | 0.9871138 | 225 | 0.4057843 | 0.3841161 | 0.07562939 | 0.4071037 | 0.01391793 | 0.4069886 | 0.03989208 | 247450.4 | 0.970504 | 225 | 0.5512822 | 0.4360365 | 0.1314129 | 0.5266917 | 0.02456036 | 0.5268921 | 0.02425878 | 126855.4 | 0.9111191 | 1200 | 0.6197735 | 0.6027573 | 0.2450722 | 0.6665329 | 0.01112411 | 0.6665357 | 0.01101788 | 248008.3 | 0.8625515 | 225 | 0.4960212 | 0.3908886 | 0.1481981 | 0.516458 | 0.01017691 | 0.5168771 | 0.03938544 | 109186 | 0.6890715
|  |  | 82.0000002 | 0.1627212 | 0.2214778 | 0.006520564 | 0.163523 | 0.02252049 | 0.1637947 | 0.02659295 | 92596.21 | 1.000025 | 46.0000002 | 0.0832421 | 0.1521168 | 0.003406879 | 0.1544617 | 0.00583162 | 0.1538978 | 0.00638256 | 185551.2 | 0.9870322 | 229.9999998 | 0.4111794 | 0.3883578 | 0.07645592 | 0.4115859 | 0.01406386 | 0.4114759 | 0.04031066 | 258570.4 | 0.9654716 | 229.9999998 | 0.5563266 | 0.4408195 | 0.1327371 | 0.5318016 | 0.02461091 | 0.5320104 | 0.02430132 | 132556 | 0.9174189 | 1230 | 0.6220115 | 0.6091493 | 0.2451318 | 0.6667052 | 0.01080366 | 0.6667041 | 0.01041778 | 259153.3 | 0.866743 | 230.0000004 | 0.5025475 | 0.395071 | 0.1493577 | 0.5185162 | 0.009918134 | 0.5189245 | 0.03812254 | 114092.6 | 0.6918115
|  |  | 87 | 0.1689929 | 0.2281303 | 0.00671642 | 0.1709219 | 0.02346766 | 0.1711981 | 0.0276917 | 96665.89 | 1.000935 | 46.9999998 | 0.08516301 | 0.1537614 | 0.003443711 | 0.1561317 | 0.005894667 | 0.1555748 | 0.006443308 | 193706.4 | 0.9869053 | 235.0000002 | 0.4165745 | 0.3925532 | 0.07727195 | 0.4160171 | 0.01420722 | 0.415912 | 0.04072182 | 269934.8 | 0.9685805 | 234.9999996 | 0.5580081 | 0.4455459 | 0.1340326 | 0.5368086 | 0.0246507 | 0.5370254 | 0.02433291 | 138382 | 0.9217907 | 1260 | 0.6197735 | 0.6153868 | 0.2450488 | 0.6668576 | 0.0105515 | 0.6668529 | 0.009934183 | 270543.3 | 0.8691799 | 235.0000002 | 0.4981966 | 0.3991946 | 0.1504676 | 0.5204656 | 0.009665856 | 0.5208629 | 0.03688353 | 119107 | 0.6950961
|  |  | 92.0000004 | 0.1788485 | 0.2345942 | 0.006906725 | 0.1782077 | 0.02440053 | 0.1784873 | 0.02877416 | 100823.1 | 1.001172 | 48 | 0.08708392 | 0.1553885 | 0.003480153 | 0.1577841 | 0.005957046 | 0.157234 | 0.006503672 | 202036.9 | 0.9882545 | 240 | 0.4208905 | 0.3967035 | 0.07807762 | 0.4203985 | 0.01434801 | 0.4202982 | 0.04112557 | 281543.6 | 0.9725685 | 240 | 0.5664155 | 0.4502173 | 0.1352996 | 0.5417149 | 0.02468012 | 0.5419393 | 0.02435396 | 144333.2 | 0.9237121 | 1290 | 0.6197735 | 0.6214737 | 0.2448297 | 0.6669929 | 0.01035439 | 0.6669851 | 0.009548203 | 282178.3 | 0.8762545 | 240 | 0.5025475 | 0.4032606 | 0.1515285 | 0.5223119 | 0.009420356 | 0.5226983 | 0.03566952 | 124229.3 | 0.7020219
|  |  | 97.0000002 | 0.1869121 | 0.2408847 | 0.007091924 | 0.1853855 | 0.02531973 | 0.1856677 | 0.02984112 | 105067.8 | 1.000442 | 49.0000002 | 0.08708392 | 0.1569988 | 0.003516218 | 0.1594194 | 0.006018779 | 0.1588758 | 0.006563651 | 210542.8 | 0.987972 | 244.9999998 | 0.4262856 | 0.4008102 | 0.07887307 | 0.4247315 | 0.01448624 | 0.4246359 | 0.04152193 | 293396.8 | 0.9733469 | 244.9999998 | 0.568097 | 0.454835 | 0.1365381 | 0.5465226 | 0.02469955 | 0.5467542 | 0.02436484 | 150409.8 | 0.9271464 | 1320 | 0.6220115 | 0.6274136 | 0.244481 | 0.6671137 | 0.01020121 | 0.6671031 | 0.009242865 | 294058.2 | 0.8793884 | 245.0000004 | 0.5003721 | 0.40727 | 0.1525408 | 0.5240606 | 0.009181862 | 0.524436 | 0.03448142 | 129459.5 | 0.7048568
|  |  | 102 | 0.1940798 | 0.2470151 | 0.007272409 | 0.1924599 | 0.02622577 | 0.192744 | 0.03089326 | 109400.1 | 0.9999337 | 49.9999998 | 0.09092575 | 0.1585927 | 0.003551917 | 0.1610381 | 0.006079885 | 0.1605009 | 0.006623245 | 219224.1 | 0.9871024 | 250.0000002 | 0.4316807 | 0.4048744 | 0.07965842 | 0.4290173 | 0.01462191 | 0.4289263 | 0.04191091 | 305494.3 | 0.976337 | 249.9999996 | 0.5731414 | 0.4594001 | 0.137748 | 0.5512338 | 0.02470936 | 0.5514721 | 0.02436593 | 156611.6 | 0.9279339 | 1350 | 0.6220115 | 0.6332101 | 0.2440085 | 0.6672221 | 0.01008275 | 0.6672091 | 0.009003246 | 306183 | 0.8825307 | 250.0000002 | 0.5003721 | 0.411224 | 0.1535052 | 0.525717 | 0.008950561 | 0.5260813 | 0.03332 | 134797.5 | 0.7096685
|  |  | 107.0000004 | 0.2021434 | 0.2529969 | 0.007448522 | 0.1994348 | 0.02711912 | 0.1997201 | 0.03193119 | 113819.8 | 1.000226 | 51 | 0.09092575 | 0.1601708 | 0.00358726 | 0.1626407 | 0.006140382 | 0.1621096 | 0.006682456 | 228080.7 | 0.9889531 | 255 | 0.4381548 | 0.4088973 | 0.08043377 | 0.4332569 | 0.01475502 | 0.4331704 | 0.04229252 | 317836.3 | 0.976584 | 255 | 0.5781859 | 0.4639138 | 0.1389294 | 0.5558503 | 0.02470993 | 0.556095 | 0.02435761 | 162938.7 | 0.9304075 | 1380 | 0.6197735 | 0.6388667 | 0.2434184 | 0.66732 | 0.009991533 | 0.6673049 | 0.00881652 | 318552.8 | 0.8868881 | 255 | 0.5025475 | 0.4151235 | 0.1544223 | 0.5272858 | 0.008726602 | 0.5276392 | 0.03218586 | 140243.3 | 0.7136872
|  |  | 112.0000002 | 0.2084151 | 0.2588406 | 0.007620566 | 0.206314 | 0.02800019 | 0.2066 | 0.03295544 | 118327.1 | 1.00095 | 52.0000002 | 0.09284667 | 0.1617335 | 0.003622259 | 0.1642276 | 0.00620029 | 0.1637025 | 0.006741284 | 237112.7 | 0.9889531 | 259.9999998 | 0.4446289 | 0.4128801 | 0.0811992 | 0.4374516 | 0.01488559 | 0.4373694 | 0.04266676 | 330422.7 | 0.976584 | 259.9999998 | 0.5815488 | 0.4683771 | 0.1400825 | 0.5603741 | 0.02470161 | 0.5606249 | 0.02434024 | 169391.1 | 0.9296154 | 1410 | 0.6220115 | 0.6443869 | 0.2427163 | 0.6674088 | 0.009921545 | 0.6673919 | 0.008671893 | 331167.6 | 0.8845402 | 260.0000004 | 0.504723 | 0.4189694 | 0.1552927 | 0.5287717 | 0.008510095 | 0.5291143 | 0.03107947 | 145796.9 | 0.7197136
|  |  | 117 | 0.2155827 | 0.2645552 | 0.007788811 | 0.2131008 | 0.02886936 | 0.2133868 | 0.03396648 | 122921.9 | 0.9996353 | 52.9999998 | 0.09572804 | 0.1632812 | 0.003656922 | 0.1657994 | 0.006259624 | 0.1652801 | 0.006799732 | 246320.2 | 0.9899135 | 265.0000002 | 0.4467869 | 0.4168238 | 0.0819548 | 0.4416021 | 0.0150136 | 0.4415243 | 0.04303364 | 343253.4 | 0.9776866 | 264.9999996 | 0.5849118 | 0.4727913 | 0.1412071 | 0.5648072 | 0.02468475 | 0.5650637 | 0.02431417 | 175968.8 | 0.9329154 | 1440 | 0.6197735 | 0.6497738 | 0.2419079 | 0.66749 | 0.009868014 | 0.6674714 | 0.008560452 | 344027.3 | 0.8823454 | 265.0000002 | 0.5025475 | 0.4227626 | 0.1561171 | 0.5301792 | 0.008301119 | 0.530511 | 0.03000117 | 151458.4 | 0.7185967
|  |  | 122.0000004 | 0.2236464 | 0.270149 | 0.007953497 | 0.2197981 | 0.02972696 | 0.2200837 | 0.03496473 | 127604.2 | 1.000442 | 54 | 0.09572804 | 0.1648144 | 0.00369126 | 0.1673564 | 0.006318402 | 0.1668428 | 0.006857802 | 255702.9 | 0.9899135 | 270 | 0.45434 | 0.4207294 | 0.08270062 | 0.4457096 | 0.01513907 | 0.445636 | 0.04339317 | 356328.6 | 0.978742 | 270 | 0.5882748 | 0.4771571 | 0.1423036 | 0.5691513 | 0.0246597 | 0.5694132 | 0.02427975 | 182671.7 | 0.9336315 | 1470 | 0.6264874 | 0.6550309 | 0.2409986 | 0.6675646 | 0.009827181 | 0.6675446 | 0.008474959 | 357131.9 | 0.8950405 | 270 | 0.5025475 | 0.4265041 | 0.1568962 | 0.5315124 | 0.008099722 | 0.5318335 | 0.02895119 | 157227.8 | 0.7247009
|  |  | 127.0000002 | 0.2299181 | 0.2756292 | 0.008114841 | 0.2264088 | 0.0305733 | 0.2266935 | 0.03595057 | 132374.1 | 1.000986 | 55.0000002 | 0.09764895 | 0.1663335 | 0.003725282 | 0.168899 | 0.006376637 | 0.168391 | 0.006915498 | 265261.1 | 0.9899135 | 274.9999998 | 0.4575771 | 0.4245979 | 0.08343672 | 0.4497749 | 0.015262 | 0.4497054 | 0.04374537 | 369648.1 | 0.9786994 | 274.9999998 | 0.5933192 | 0.4814755 | 0.1433718 | 0.5734084 | 0.0246268 | 0.5736753 | 0.02423732 | 189500 | 0.9347719 | 1500 | 0.6264874 | 0.6601612 | 0.2399936 | 0.6676336 | 0.009796107 | 0.6676124 | 0.008409615 | 370481.5 | 0.9028208 | 275.0000004 | 0.5025475 | 0.4301946 | 0.1576308 | 0.5327752 | 0.007905922 | 0.5330858 | 0.02792966 | 163104.9 | 0.7207441
|  |  | 132 | 0.2379817 | 0.2810026 | 0.00827304 | 0.2329353 | 0.03140868 | 0.2332188 | 0.03692435 | 137231.4 | 1.002949 | 55.9999998 | 0.1005303 | 0.1678388 | 0.003758995 | 0.1704277 | 0.006434345 | 0.1699251 | 0.006972822 | 274994.7 | 0.9897492 | 280.0000002 | 0.4640512 | 0.42843 | 0.08416315 | 0.4537988 | 0.01538239 | 0.4537334 | 0.04409023 | 383212.1 | 0.9817917 | 279.9999996 | 0.5933192 | 0.4857473 | 0.144412 | 0.5775801 | 0.02458637 | 0.5778517 | 0.02418721 | 196453.6 | 0.9346598 | 1530 | 0.6264874 | 0.6651678 | 0.238898 | 0.6676978 | 0.009772511 | 0.6676755 | 0.008359828 | 384076 | 0.9019932 | 280.0000002 | 0.5025475 | 0.4338351 | 0.1583215 | 0.5339714 | 0.007719713 | 0.5342717 | 0.02693661 | 169089.9 | 0.7266187
|  |  | 137.0000004 | 0.2460453 | 0.2862752 | 0.008428268 | 0.23938 | 0.03223334 | 0.2396619 | 0.03788639 | 142176.3 | 1.002234 | 61.0000002 | 0.1005303 | 0.1751714 | 0.00392322 | 0.1778743 | 0.006715452 | 0.1773967 | 0.007253998 | 284903.6 | 0.9890889 | 285 | 0.4683672 | 0.4322268 | 0.08487994 | 0.4577822 | 0.01550025 | 0.4577208 | 0.04442778 | 397020.4 | 0.981979 | 285 | 0.5950007 | 0.4899735 | 0.1454241 | 0.5816681 | 0.02453874 | 0.5819441 | 0.02412974 | 203532.4 | 0.9397043 | 1560 | 0.6264874 | 0.6700536 | 0.2377166 | 0.667758 | 0.009754628 | 0.6677348 | 0.008321996 | 397915.5 | 0.9035784 | 285 | 0.504723 | 0.4374262 | 0.1589691 | 0.5351046 | 0.007541061 | 0.5353946 | 0.025972 | 175182.8 | 0.7248378
|  |  | 142.0000002 | 0.2514211 | 0.2914523 | 0.008580688 | 0.2457451 | 0.03304754 | 0.2460251 | 0.03883697 | 147208.7 | 1.000542 | 66 | 0.1024512 | 0.1822092 | 0.004080842 | 0.1850215 | 0.006985256 | 0.1845662 | 0.007526477 | 294987.9 | 0.9903678 | 289.9999998 | 0.4716043 | 0.4359889 | 0.08558713 | 0.4617258 | 0.01561558 | 0.4616683 | 0.04475802 | 411073.2 | 0.9820265 | 289.9999998 | 0.6050896 | 0.4941548 | 0.1464085 | 0.5856742 | 0.0244842 | 0.5859544 | 0.02406522 | 210736.5 | 0.9382665 | 1860 | 0.6287253 | 0.7128807 | 0.222146 | 0.668233 | 0.009703224 | 0.6682051 | 0.008212382 | 411999.9 | 0.9090635 | 290.0000004 | 0.5112493 | 0.4409688 | 0.1595744 | 0.536178 | 0.007369912 | 0.536458 | 0.02503572 | 181383.5 | 0.7284537
|  |  | 147 | 0.2576928 | 0.2965391 | 0.008730446 | 0.2520326 | 0.0338515 | 0.2523103 | 0.03977637 | 152328.6 | 1.002234 | 70.9999998 | 0.1120558 | 0.188985 | 0.004232597 | 0.1919028 | 0.007245019 | 0.1914674 | 0.007790799 | 305247.6 | 0.9911891 | 295.0000002 | 0.4791574 | 0.4397173 | 0.08628475 | 0.4656303 | 0.01572839 | 0.4655766 | 0.04508097 | 425370.3 | 0.9848935 | 294.9999996 | 0.6050896 | 0.498292 | 0.1473651 | 0.5896001 | 0.02442308 | 0.589884 | 0.02399397 | 218066 | 0.9430672 | 2160 | 0.6264874 | 0.7464354 | 0.2022321 | 0.6686212 | 0.00970091 | 0.6685922 | 0.008206817 | 426329.3 | 0.9144942 | 295.0000002 | 0.5090739 | 0.4444635 | 0.1601381 | 0.5371948 | 0.007206191 | 0.5374651 | 0.02412758 | 187692 | 0.7290262
|  |  | 152.0000004 | 0.2648604 | 0.3015401 | 0.008877676 | 0.2582444 | 0.03464544 | 0.2585196 | 0.04070484 | 157536.1 | 1.001303 | 76.0000002 | 0.118779 | 0.1955263 | 0.004379097 | 0.1985458 | 0.007495786 | 0.1981286 | 0.008047505 | 315682.6 | 0.990522 | 300 | 0.4834735 | 0.4434125 | 0.08697282 | 0.4694965 | 0.01583868 | 0.4694466 | 0.04539665 | 439911.8 | 0.9854026 | 300 | 0.6084525 | 0.5023857 | 0.1482942 | 0.5934473 | 0.02435566 | 0.5937348 | 0.02391628 | 225520.7 | 0.9476559 | 2460 | 0.6287253 | 0.7727256 | 0.1805921 | 0.6689914 | 0.009701395 | 0.6689622 | 0.008207267 | 440903.6 | 0.9106103 | 300 | 0.5068984 | 0.4479111 | 0.160661 | 0.5381581 | 0.007049803 | 0.5384187 | 0.02324733 | 194108.4 | 0.7331927
|  |  | 157.0000002 | 0.2702362 | 0.3064596 | 0.0090225 | 0.2643823 | 0.03542956 | 0.2646547 | 0.04162261 | 162831.1 | 1.00235 | 81 | 0.1245417 | 0.2018556 | 0.004520852 | 0.2049737 | 0.007738431 | 0.204573 | 0.008297109 | 326293.1 | 0.9920038 | 304.9999998 | 0.4877895 | 0.4470752 | 0.08765136 | 0.473325 | 0.01594647 | 0.4732787 | 0.04570508 | 454697.8 | 0.9857116 | 304.9999998 | 0.613497 | 0.5064366 | 0.1491959 | 0.5972174 | 0.02428224 | 0.5975082 | 0.02383243 | 233100.7 | 0.9461013 | 2760 | 0.6309633 | 0.7933242 | 0.1589188 | 0.6693577 | 0.00970207 | 0.6693285 | 0.008208106 | 455722.8 | 0.9146276 | 305.0000004 | 0.5068984 | 0.4513124 | 0.1611439 | 0.5390707 | 0.006900634 | 0.5393219 | 0.0223947 | 200632.6 | 0.7358466
|  |  | 162 | 0.2765079 | 0.3113012 | 0.009165032 | 0.2704479 | 0.03620406 | 0.2707173 | 0.04252991 | 168213.5 | 1.001402 | 85.9999998 | 0.1322254 | 0.2079924 | 0.004658295 | 0.2112061 | 0.007973695 | 0.2108205 | 0.00854009 | 337078.9 | 0.9937554 | 310.0000002 | 0.4910266 | 0.4507063 | 0.08832038 | 0.4771164 | 0.01605175 | 0.4770737 | 0.04600628 | 469728.1 | 0.9878486 | 309.9999996 | 0.6168599 | 0.5104455 | 0.1500704 | 0.600912 | 0.02420308 | 0.6012058 | 0.02374271 | 240806 | 0.9513292 | 3060 | 0.6287253 | 0.8094632 | 0.1382558 | 0.6697228 | 0.009702817 | 0.6696937 | 0.008209049 | 470787 | 0.9133475 | 310.0000002 | 0.5090739 | 0.4546679 | 0.1615876 | 0.5399353 | 0.006758557 | 0.5401772 | 0.02156935 | 207264.6 | 0.7339035
|  |  | 167.0000004 | 0.2818836 | 0.3160687 | 0.009305375 | 0.2764429 | 0.03696912 | 0.2767091 | 0.04342694 | 173683.5 | 1.002234 | 91.0000002 | 0.1389486 | 0.2139533 | 0.004791798 | 0.21726 | 0.008202215 | 0.2168883 | 0.00877689 | 348040.1 | 0.9934541 | 315 | 0.4953426 | 0.4543062 | 0.0889799 | 0.4808713 | 0.01615455 | 0.4808322 | 0.04630028 | 485002.8 | 0.9862951 | 315 | 0.6202229 | 0.5144129 | 0.1509178 | 0.6045325 | 0.02411846 | 0.6048292 | 0.02364739 | 248636.5 | 0.9514747 | 3360 | 0.6376771 | 0.8221082 | 0.1191997 | 0.6700873 | 0.009703638 | 0.6700583 | 0.008210085 | 486096.2 | 0.9218958 | 315 | 0.5090739 | 0.4579784 | 0.1619929 | 0.5407544 | 0.006623427 | 0.5409872 | 0.0207709 | 214004.5 | 0.741685
|  |  | 172.0000002 | 0.2899473 | 0.3207654 | 0.009443625 | 0.2823687 | 0.03772492 | 0.2826315 | 0.0443139 | 179241.1 | 1.003569 | 96 | 0.1466323 | 0.2197525 | 0.00492168 | 0.2231497 | 0.008424537 | 0.2227909 | 0.009007914 | 359176.7 | 0.9927949 | 319.9999998 | 0.4996587 | 0.4578756 | 0.08962993 | 0.4845903 | 0.01625486 | 0.4845547 | 0.04658711 | 500521.9 | 0.9880077 | 319.9999998 | 0.6185414 | 0.5183395 | 0.1517384 | 0.6080806 | 0.02402864 | 0.6083798 | 0.02354673 | 256592.4 | 0.9531561 | 3660 | 0.6376771 | 0.8320157 | 0.102045 | 0.6704514 | 0.009704531 | 0.6704225 | 0.008211214 | 501650.3 | 0.9127993 | 320.0000004 | 0.5112493 | 0.4612445 | 0.1623605 | 0.5415304 | 0.006495087 | 0.5417545 | 0.01999894 | 220852.2 | 0.7440223
|  |  | 177 | 0.295323 | 0.3253942 | 0.009579869 | 0.2882268 | 0.03847162 | 0.2884859 | 0.04519097 | 184886.1 | 1.00255 | 100.9999998 | 0.152395 | 0.2254026 | 0.005048222 | 0.2288879 | 0.008641142 | 0.2285412 | 0.00923353 | 370488.7 | 0.9918345 | 325.0000002 | 0.5039748 | 0.461415 | 0.09027047 | 0.488274 | 0.01635271 | 0.4882418 | 0.04686679 | 516285.4 | 0.9889957 | 324.9999996 | 0.6235859 | 0.5222258 | 0.1525324 | 0.6115577 | 0.02393388 | 0.6118592 | 0.023441 | 264673.6 | 0.9525595 | 3960 | 0.6466289 | 0.8397782 | 0.08688818 | 0.670815 | 0.009705498 | 0.6707863 | 0.008212434 | 517449.3 | 0.9165944 | 325.0000002 | 0.5156002 | 0.4644668 | 0.1626912 | 0.5422656 | 0.006373369 | 0.5424811 | 0.01925304 | 227807.7 | 0.7566959
|  |  | 182.0000004 | 0.3006987 | 0.3299581 | 0.00971419 | 0.2940184 | 0.03920938 | 0.2942738 | 0.04605833 | 190618.7 | 1.003807 | 106.0000002 | 0.1571973 | 0.2309145 | 0.005171669 | 0.2344858 | 0.008852448 | 0.2341504 | 0.009454072 | 381976 | 0.9932111 | 330 | 0.5072118 | 0.4649251 | 0.09090153 | 0.4919228 | 0.01644809 | 0.4918939 | 0.04713935 | 532293.3 | 0.9906112 | 330 | 0.6269488 | 0.5260724 | 0.1533 | 0.6149651 | 0.02383442 | 0.6152687 | 0.02333043 | 272880 | 0.9531561 | 4260 | 0.639915 | 0.8458602 | 0.07369996 | 0.6711783 | 0.009706537 | 0.6711496 | 0.008213746 | 533493.3 | 0.9171713 | 330 | 0.5090739 | 0.467646 | 0.1629859 | 0.5429623 | 0.006258091 | 0.5431694 | 0.01853274 | 234871.1 | 0.7557052
|  |  | 187.0000002 | 0.3069705 | 0.3344597 | 0.009846661 | 0.299745 | 0.03993835 | 0.2999965 | 0.04691616 | 196438.7 | 1.002094 | 111 | 0.1668019 | 0.2362978 | 0.005292237 | 0.2399533 | 0.009058827 | 0.2396283 | 0.009669848 | 393638.7 | 0.9930918 | 334.9999998 | 0.5136859 | 0.4684062 | 0.09152313 | 0.4955373 | 0.01654103 | 0.4955117 | 0.04740485 | 548545.6 | 0.9895322 | 334.9999998 | 0.6286303 | 0.5298799 | 0.1540414 | 0.6183043 | 0.02373052 | 0.6186098 | 0.02321528 | 281211.7 | 0.954455 | 4560 | 0.642153 | 0.8506254 | 0.06237624 | 0.6715411 | 0.009707648 | 0.6715125 | 0.008215149 | 549782.3 | 0.9357372 | 335.0000004 | 0.5134248 | 0.4707826 | 0.1632453 | 0.5436223 | 0.006149066 | 0.5438214 | 0.01783756 | 242042.3 | 0.757075
|  |  | 192 | 0.3132422 | 0.3389015 | 0.009977353 | 0.3054076 | 0.0406587 | 0.3056551 | 0.04776461 | 202346.4 | 1.001474 | 115.9999998 | 0.1706437 | 0.2415613 | 0.005410118 | 0.2452989 | 0.009260608 | 0.2449839 | 0.009881136 | 405476.8 | 0.9937554 | 340.0000002 | 0.516923 | 0.471859 | 0.09213527 | 0.499118 | 0.01663154 | 0.4990956 | 0.0476633 | 565042.3 | 0.9906112 | 339.9999996 | 0.6319933 | 0.5336487 | 0.1547569 | 0.6215766 | 0.02362239 | 0.6218838 | 0.02309577 | 289668.8 | 0.9597561 | 4860 | 0.6466289 | 0.8543591 | 0.05277246 | 0.6719035 | 0.009708831 | 0.6718751 | 0.008216642 | 566316.2 | 0.9386345 | 340.0000002 | 0.5156002 | 0.4738774 | 0.1634701 | 0.5442478 | 0.006046096 | 0.5444389 | 0.017167 | 249321.4 | 0.7617565
|  |  | 197.0000004 | 0.3186179 | 0.3432857 | 0.01010633 | 0.3110076 | 0.04137056 | 0.3112509 | 0.04860384 | 208341.5 | 1.002083 | 121.0000002 | 0.1783273 | 0.2467124 | 0.005525486 | 0.2505306 | 0.009458084 | 0.2502249 | 0.01008819 | 417490.3 | 0.9937554 | 345 | 0.5223181 | 0.4752839 | 0.09273796 | 0.5026653 | 0.01671963 | 0.5026461 | 0.04791476 | 581783.4 | 0.991606 | 345 | 0.6319933 | 0.5373794 | 0.1554467 | 0.6247834 | 0.02351026 | 0.6250921 | 0.02297214 | 298251.1 | 0.9598821 | 5160 | 0.6443909 | 0.8572844 | 0.04472635 | 0.6722655 | 0.009710085 | 0.6722372 | 0.008218225 | 583095 | 0.9450582 | 345 | 0.5134248 | 0.4769308 | 0.1636613 | 0.5448405 | 0.005948977 | 0.5450239 | 0.01652055 | 256708.3 | 0.7577755
|  |  | 202.0000002 | 0.3239937 | 0.3476147 | 0.01023365 | 0.316546 | 0.04207407 | 0.316785 | 0.049434 | 214424.1 | 1.001434 | 126 | 0.1840901 | 0.2517582 | 0.005638493 | 0.2556553 | 0.009651521 | 0.2553584 | 0.01029125 | 429679.2 | 0.9937554 | 349.9999998 | 0.5244761 | 0.4786813 | 0.0933312 | 0.5061797 | 0.01680532 | 0.5061635 | 0.04815927 | 598768.9 | 0.9920179 | 349.9999998 | 0.6353562 | 0.5410724 | 0.1561111 | 0.6279261 | 0.02339436 | 0.6282361 | 0.02284459 | 306958.7 | 0.963245 | 5460 | 0.6466289 | 0.8595763 | 0.038072 | 0.6726271 | 0.009711409 | 0.6725988 | 0.008219896 | 600118.8 | 0.9420373 | 350.0000004 | 0.5156002 | 0.4799434 | 0.1638194 | 0.5454021 | 0.005857499 | 0.5455781 | 0.01589769 | 264203 | 0.7670159
|  |  | 207 | 0.3293694 | 0.3518903 | 0.01035937 | 0.3220238 | 0.04276936 | 0.3222586 | 0.05025524 | 220594.3 | 1.001942 | 130.9999998 | 0.1898528 | 0.2567048 | 0.005749279 | 0.2606793 | 0.009841157 | 0.2603908 | 0.01049051 | 442043.4 | 0.9953478 | 355.0000002 | 0.5298712 | 0.4820517 | 0.093915 | 0.5096616 | 0.01688862 | 0.5096485 | 0.04839687 | 615998.8 | 0.9916902 | 354.9999996 | 0.6370377 | 0.5447283 | 0.1567502 | 0.6310058 | 0.0232749 | 0.6313169 | 0.02271336 | 315791.6 | 0.9633099 | 5760 | 0.6488668 | 0.8613721 | 0.03264764 | 0.6729883 | 0.009712804 | 0.6729601 | 0.008221656 | 617387.5 | 0.948136 | 355.0000002 | 0.5134248 | 0.4829158 | 0.1639454 | 0.5459344 | 0.00577145 | 0.5461031 | 0.01529789 | 271805.6 | 0.7702548
|  |  | 212.0000004 | 0.3356411 | 0.3561145 | 0.01048354 | 0.3274423 | 0.04345658 | 0.3276725 | 0.05106768 | 226852 | 1.002174 | 136.0000002 | 0.196576 | 0.2615578 | 0.005857971 | 0.2656083 | 0.01002721 | 0.2653277 | 0.01068619 | 454583 | 0.9947158 | 360 | 0.5331082 | 0.4853955 | 0.09448938 | 0.5131114 | 0.01696955 | 0.5131013 | 0.04862761 | 633473.1 | 0.9906112 | 360 | 0.6404007 | 0.5483475 | 0.1573645 | 0.6340239 | 0.02315207 | 0.6343359 | 0.02257863 | 324749.8 | 0.9620722 | 6060 | 0.6511047 | 0.8627791 | 0.02829877 | 0.6733491 | 0.009714268 | 0.673321 | 0.008223503 | 634901.2 | 0.9522171 | 360 | 0.5112493 | 0.4858486 | 0.1640399 | 0.5464388 | 0.005690613 | 0.5466005 | 0.01472062 | 279516 | 0.769315
|  |  | 217.0000002 | 0.3410169 | 0.3602891 | 0.0106062 | 0.3328022 | 0.04413584 | 0.333028 | 0.05187147 | 233197.2 | 1.003743 | 141 | 0.2013783 | 0.2663225 | 0.005964682 | 0.2704476 | 0.01020987 | 0.2701746 | 0.01087846 | 467298 | 0.9947158 | 364.9999998 | 0.5363453 | 0.4887132 | 0.09505435 | 0.5165295 | 0.01704812 | 0.5165224 | 0.04885153 | 651191.7 | 0.990006 | 364.9999998 | 0.6420821 | 0.5519304 | 0.1579542 | 0.6369817 | 0.02302609 | 0.6372944 | 0.02244062 | 333833.2 | 0.966608 | 6360 | 0.6555806 | 0.8638815 | 0.02487828 | 0.6737094 | 0.009715801 | 0.6736814 | 0.008225436 | 652659.8 | 0.9584472 | 365.0000004 | 0.5112493 | 0.4887422 | 0.1641038 | 0.5469169 | 0.005614769 | 0.5470717 | 0.01416534 | 287334.3 | 0.7772134
|  |  | 222 | 0.3454966 | 0.3644157 | 0.0107274 | 0.3381047 | 0.04480726 | 0.3383258 | 0.05266674 | 239629.9 | 1.002347 | 145.9999998 | 0.2071411 | 0.2710034 | 0.006069517 | 0.2752018 | 0.01038931 | 0.274936 | 0.01106748 | 480188.4 | 0.9962678 | 370.0000002 | 0.5417404 | 0.4920051 | 0.09560992 | 0.5199164 | 0.01712436 | 0.5199121 | 0.0490687 | 669154.8 | 0.9923721 | 369.9999996 | 0.6437636 | 0.5554775 | 0.1585195 | 0.6398802 | 0.02289713 | 0.6401935 | 0.02229951 | 343042 | 0.9672472 | 6660 | 0.6511047 | 0.8647453 | 0.02224547 | 0.6740694 | 0.009717403 | 0.6740415 | 0.008227456 | 670663.3 | 0.9600155 | 370.0000002 | 0.5177757 | 0.4915974 | 0.1641376 | 0.54737 | 0.0055437 | 0.5475182 | 0.0136315 | 295260.4 | 0.7817355
|  |  | 227.0000004 | 0.3508724 | 0.3684961 | 0.01084718 | 0.3433506 | 0.04547098 | 0.3435671 | 0.05345361 | 246150.1 | 1.003005 | 151.0000002 | 0.2138643 | 0.2756048 | 0.006172572 | 0.2798753 | 0.01056571 | 0.2796164 | 0.01125342 | 493254.1 | 0.9947158 | 375 | 0.5460564 | 0.4952715 | 0.09615609 | 0.5232724 | 0.01719829 | 0.5232709 | 0.04927917 | 687362.3 | 0.9938482 | 375 | 0.6471266 | 0.5589892 | 0.1590607 | 0.6427207 | 0.0227654 | 0.6430345 | 0.02215549 | 352376 | 0.968245 | 6960 | 0.6533427 | 0.865422 | 0.02026564 | 0.6744289 | 0.009719072 | 0.6744011 | 0.008229562 | 688911.8 | 0.9614053 | 375 | 0.5177757 | 0.4944144 | 0.1641423 | 0.5477995 | 0.005477187 | 0.5479413 | 0.01311857 | 303294.3 | 0.7831803
|  |  | 232.0000002 | 0.3544562 | 0.3725315 | 0.01096557 | 0.3485409 | 0.04612711 | 0.3487526 | 0.0542322 | 252757.9 | 1.003924 | 156 | 0.2225084 | 0.2801306 | 0.006273934 | 0.2844721 | 0.01073921 | 0.2842198 | 0.0114364 | 506495.3 | 0.9956763 | 379.9999998 | 0.5503725 | 0.4985129 | 0.0966929 | 0.5265978 | 0.01726992 | 0.5265992 | 0.04948299 | 705814.1 | 0.9911655 | 379.9999998 | 0.6488081 | 0.562466 | 0.1595782 | 0.6455044 | 0.02263107 | 0.6458184 | 0.02200874 | 361835.4 | 0.9674788 | 7260 | 0.6533427 | 0.8659522 | 0.0188118 | 0.674788 | 0.00972081 | 0.6747603 | 0.008231752 | 707405.3 | 0.9595328 | 380.0000004 | 0.5134248 | 0.4971939 | 0.1641184 | 0.5482066 | 0.005415013 | 0.5483422 | 0.01262601 | 311436.1 | 0.7853558
|  |  | 237 | 0.3616239 | 0.3765236 | 0.01108261 | 0.3536764 | 0.04677576 | 0.3538833 | 0.05500264 | 259453.2 | 1.003495 | 160.9999998 | 0.2253897 | 0.2845845 | 0.006373684 | 0.2889958 | 0.01090995 | 0.2887498 | 0.01161657 | 519911.8 | 0.9947158 | 385.0000002 | 0.5546886 | 0.5017295 | 0.09722035 | 0.5298931 | 0.01733927 | 0.5298972 | 0.04968022 | 724510.4 | 0.9918687 | 384.9999996 | 0.6504896 | 0.5659082 | 0.1600721 | 0.6482324 | 0.0224943 | 0.6485466 | 0.02185944 | 371420 | 0.9698588 | 7560 | 0.6578186 | 0.8663677 | 0.01776819 | 0.6751467 | 0.009722614 | 0.6751191 | 0.008234026 | 726143.7 | 0.9644167 | 385.0000002 | 0.5156002 | 0.4999365 | 0.1640668 | 0.5485925 | 0.005356964 | 0.5487221 | 0.01215329 | 319685.7 | 0.7920683
|  |  | 242.0000004 | 0.3643118 | 0.3804736 | 0.01119832 | 0.3587579 | 0.04741704 | 0.35896 | 0.05576504 | 266236 | 1.002401 | 166.0000002 | 0.2321129 | 0.2889697 | 0.006471896 | 0.2934498 | 0.01107806 | 0.2932099 | 0.01179405 | 533503.7 | 0.9951715 | 390 | 0.5590046 | 0.5049218 | 0.09773846 | 0.5331586 | 0.01740637 | 0.5331654 | 0.04987091 | 743451 | 0.9928338 | 390 | 0.655534 | 0.5693162 | 0.1605429 | 0.6509058 | 0.02235529 | 0.65122 | 0.02170775 | 381129.9 | 0.9738953 | 7860 | 0.6622945 | 0.8666932 | 0.0170342 | 0.675505 | 0.009724485 | 0.6754775 | 0.008236384 | 745127.1 | 0.9619244 | 390 | 0.5177757 | 0.5026425 | 0.163988 | 0.5489583 | 0.005302828 | 0.5490821 | 0.01169988 | 328043.1 | 0.7918821
|  |  | 247.0000002 | 0.3696875 | 0.3843828 | 0.01131274 | 0.3637864 | 0.04805107 | 0.3639836 | 0.05651951 | 273106.3 | 1.00377 | 171 | 0.2369152 | 0.2932894 | 0.006568638 | 0.2978372 | 0.01124365 | 0.2976032 | 0.01196894 | 547270.9 | 0.9956763 | 394.9999998 | 0.5600836 | 0.50809 | 0.09824726 | 0.5363946 | 0.01747124 | 0.536404 | 0.05005514 | 762636.1 | 0.9959202 | 394.9999998 | 0.6538525 | 0.5726904 | 0.1609908 | 0.6535258 | 0.02221417 | 0.6538398 | 0.02155384 | 390965.1 | 0.976053 | 8160 | 0.6578186 | 0.8669482 | 0.01652685 | 0.6758629 | 0.009726421 | 0.6758355 | 0.008238825 | 764355.3 | 0.9651974 | 395.0000004 | 0.5156002 | 0.5053125 | 0.1638829 | 0.5493052 | 0.005252397 | 0.5494234 | 0.01126524 | 336508.4 | 0.7940576
|  |  | 252 | 0.3759592 | 0.3882523 | 0.01142589 | 0.3687625 | 0.04867795 | 0.3689548 | 0.05726617 | 280064.2 | 1.002234 | 175.9999998 | 0.2417175 | 0.2975463 | 0.006663975 | 0.302161 | 0.01140682 | 0.3019326 | 0.01214136 | 561213.6 | 0.9956763 | 400.0000002 | 0.5622417 | 0.5112345 | 0.09874676 | 0.5396014 | 0.01753389 | 0.5396134 | 0.05023295 | 782065.5 | 0.9963461 | 399.9999996 | 0.652171 | 0.5760313 | 0.1614162 | 0.6560933 | 0.02207112 | 0.6564071 | 0.02139787 | 400925.6 | 0.979755 | 8460 | 0.6645324 | 0.867148 | 0.01618111 | 0.6762203 | 0.009728424 | 0.676193 | 0.008241348 | 783828.6 | 0.9666547 | 400.0000002 | 0.5112493 | 0.5079469 | 0.1637521 | 0.549634 | 0.005205468 | 0.5497468 | 0.01084887 | 345081.5 | 0.7989776
|  |  | 257.0000004 | 0.380439 | 0.3920834 | 0.0115378 | 0.3736871 | 0.04929778 | 0.3738744 | 0.05800512 | 287109.5 | 1.002585 | 181.0000002 | 0.2455593 | 0.3017432 | 0.006757966 | 0.3064238 | 0.01156769 | 0.3062008 | 0.0123114 | 575331.6 | 0.9948079 | 405 | 0.5676367 | 0.5143554 | 0.099237 | 0.5427794 | 0.01759434 | 0.542794 | 0.05040442 | 801739.3 | 0.9957209 | 405 | 0.6538525 | 0.5793391 | 0.1618192 | 0.6586095 | 0.02192629 | 0.6589229 | 0.02123999 | 411011.4 | 0.9793233 | 8760 | 0.6600565 | 0.8673046 | 0.01594814 | 0.6765774 | 0.009730491 | 0.6765502 | 0.008243952 | 803546.8 | 0.9682453 | 405 | 0.5177757 | 0.5105463 | 0.1635962 | 0.5499459 | 0.005161846 | 0.5500534 | 0.01045024 | 353762.5 | 0.7998767
|  |  | 262.0000002 | 0.3858148 | 0.395877 | 0.01164847 | 0.3785609 | 0.04991068 | 0.3787433 | 0.05873646 | 294242.4 | 1.003875 | 186 | 0.253243 | 0.3058825 | 0.006850665 | 0.3106281 | 0.01172634 | 0.3104104 | 0.01247915 | 589625 | 0.9966367 | 409.9999998 | 0.5697948 | 0.5174532 | 0.099718 | 0.5459289 | 0.01765263 | 0.545946 | 0.05056961 | 821657.6 | 0.9988749 | 409.9999998 | 0.6622599 | 0.5826142 | 0.1622003 | 0.6610754 | 0.02177982 | 0.6613882 | 0.02108035 | 421222.5 | 0.9800598 | 9060 | 0.6622945 | 0.8674272 | 0.01579256 | 0.6769341 | 0.009732623 | 0.676907 | 0.008246637 | 823509.9 | 0.9733685 | 410.0000004 | 0.5221266 | 0.5131111 | 0.163416 | 0.5502416 | 0.005121337 | 0.550344 | 0.01006886 | 362551.3 | 0.8005839
|  |  | 267 | 0.3885026 | 0.3996343 | 0.01175794 | 0.3833847 | 0.05051674 | 0.383562 | 0.0594603 | 301462.8 | 1.002918 | 190.9999998 | 0.2599662 | 0.3099666 | 0.006942123 | 0.3147763 | 0.01188287 | 0.3145636 | 0.0126447 | 604093.8 | 0.9974301 | 415.0000002 | 0.5741108 | 0.5205282 | 0.1001898 | 0.5490502 | 0.01770878 | 0.5490697 | 0.05072858 | 841820.2 | 0.9983075 | 414.9999996 | 0.6605784 | 0.585857 | 0.1625598 | 0.6634919 | 0.02163185 | 0.6638042 | 0.02091909 | 431558.8 | 0.9786155 | 9360 | 0.6667703 | 0.8675233 | 0.0156894 | 0.6772903 | 0.009734819 | 0.6772633 | 0.008249402 | 843718 | 0.9813801 | 415.0000002 | 0.5177757 | 0.5156418 | 0.1632121 | 0.550522 | 0.005083758 | 0.5506196 | 0.00970422 | 371447.9 | 0.8035722
|  |  | 272.0000004 | 0.3929824 | 0.4033562 | 0.01186622 | 0.3881591 | 0.05111605 | 0.3883314 | 0.06017674 | 308770.7 | 1.003664 | 196.0000002 | 0.2647685 | 0.3139975 | 0.007032388 | 0.3188706 | 0.01203734 | 0.3186628 | 0.01280813 | 618738 | 0.9985577 | 420 | 0.5795059 | 0.5235805 | 0.1006524 | 0.5521436 | 0.0177628 | 0.5521655 | 0.0508814 | 862227.2 | 0.9991254 | 420 | 0.6622599 | 0.5890678 | 0.1628979 | 0.6658602 | 0.02148253 | 0.6661717 | 0.02075634 | 442020.5 | 0.9837563 | 9660 | 0.6690083 | 0.8675986 | 0.01562138 | 0.6776462 | 0.009737079 | 0.6776192 | 0.008252247 | 864171 | 0.9817387 | 420 | 0.5177757 | 0.5181389 | 0.162985 | 0.5507879 | 0.005048928 | 0.5508808 | 0.009355832 | 380452.4 | 0.8027594
|  |  | 277.0000002 | 0.3983582 | 0.4070436 | 0.01197333 | 0.3928848 | 0.05170872 | 0.3930522 | 0.06088588 | 316166.2 | 1.00313 | 201 | 0.2695708 | 0.3179773 | 0.007121503 | 0.3229129 | 0.01218983 | 0.3227098 | 0.0129695 | 633557.5 | 0.9985577 | 424.9999998 | 0.582743 | 0.5266104 | 0.1011059 | 0.5552093 | 0.01781472 | 0.5552336 | 0.05102814 | 882878.6 | 0.9973779 | 424.9999998 | 0.6639414 | 0.592247 | 0.163215 | 0.6681811 | 0.02133199 | 0.6684917 | 0.02059225 | 452607.4 | 0.9854118 | 9960 | 0.6600565 | 0.8676576 | 0.01557676 | 0.6780016 | 0.009739402 | 0.6779748 | 0.00825517 | 884869 | 0.9876092 | 425.0000004 | 0.5177757 | 0.5206027 | 0.1627356 | 0.5510402 | 0.005016678 | 0.5511286 | 0.009023214 | 389564.7 | 0.8093197
|  |  | 282 | 0.402838 | 0.4106974 | 0.01207927 | 0.3975626 | 0.05229484 | 0.3977249 | 0.06158781 | 323649.1 | 1.0033 | 205.9999998 | 0.274373 | 0.3219079 | 0.007209512 | 0.3269053 | 0.01234041 | 0.3267068 | 0.0131289 | 648552.5 | 0.9975972 | 430.0000002 | 0.584901 | 0.5296182 | 0.1015502 | 0.5582477 | 0.01786456 | 0.5582743 | 0.05116887 | 903774.4 | 0.9981643 | 429.9999996 | 0.6656229 | 0.5953949 | 0.1635114 | 0.6704556 | 0.02118034 | 0.6707653 | 0.02042693 | 463319.7 | 0.9898106 | 10260 | 0.6690083 | 0.8677039 | 0.0155476 | 0.6783566 | 0.009741787 | 0.6783299 | 0.008258172 | 905811.9 | 0.9901959 | 430.0000002 | 0.5221266 | 0.5230338 | 0.1624643 | 0.5512795 | 0.004986843 | 0.5513635 | 0.008705889 | 398784.8 | 0.8109209
|  |  | 287.0000004 | 0.4073177 | 0.4143184 | 0.01218406 | 0.4021931 | 0.0528745 | 0.4023503 | 0.06228262 | 331219.6 | 1.002996 | 211.0000002 | 0.2772544 | 0.3257911 | 0.007296451 | 0.3308495 | 0.01248915 | 0.3306554 | 0.01328638 | 663722.8 | 0.9999127 | 435 | 0.5881381 | 0.5326041 | 0.1019855 | 0.5612591 | 0.01791236 | 0.561288 | 0.05130366 | 924914.7 | 0.9992433 | 435 | 0.6689858 | 0.5985119 | 0.1637873 | 0.6726846 | 0.02102773 | 0.6729933 | 0.02026052 | 474157.2 | 0.9884672 | 10560 | 0.6645324 | 0.8677401 | 0.01552862 | 0.6787112 | 0.009744235 | 0.6786846 | 0.008261251 | 926999.8 | 0.9948577 | 435 | 0.5177757 | 0.5254325 | 0.1621717 | 0.5515065 | 0.004959265 | 0.5515863 | 0.00840339 | 408112.8 | 0.8171806
|  |  | 292.0000002 | 0.4135895 | 0.4179075 | 0.01228772 | 0.4067769 | 0.05344779 | 0.4069291 | 0.06297042 | 338877.6 | 1.00394 | 216 | 0.2830172 | 0.3296285 | 0.007382357 | 0.3347472 | 0.01263611 | 0.3345574 | 0.013442 | 679068.4 | 1.000694 | 439.9999998 | 0.5913751 | 0.5355684 | 0.1024117 | 0.5642437 | 0.01795812 | 0.5642748 | 0.05143257 | 946299.3 | 1.002763 | 439.9999998 | 0.6656229 | 0.6015982 | 0.1640432 | 0.674869 | 0.02087426 | 0.6751766 | 0.02009313 | 485120 | 0.9900366 | 10860 | 0.6690083 | 0.8677685 | 0.01551632 | 0.6790655 | 0.009746744 | 0.6790389 | 0.008264408 | 948432.6 | 0.9941233 | 440.0000004 | 0.5156002 | 0.5277994 | 0.1618586 | 0.5517219 | 0.004933795 | 0.5517976 | 0.008115257 | 417548.6 | 0.8170976
|  |  | 297 | 0.4171733 | 0.4214654 | 0.01239025 | 0.4113147 | 0.05401481 | 0.4114619 | 0.06365129 | 346623.2 | 1.002234 | 220.9999998 | 0.2887799 | 0.3334217 | 0.007467263 | 0.3386 | 0.01278133 | 0.3384144 | 0.01359582 | 694589.5 | 0.9995181 | 445.0000002 | 0.5956912 | 0.5385113 | 0.102829 | 0.5672018 | 0.01800189 | 0.5672351 | 0.05155567 | 967928.3 | 0.9999798 | 444.9999996 | 0.6706673 | 0.6046543 | 0.1642793 | 0.6770098 | 0.02072006 | 0.6773162 | 0.01992487 | 496208.1 | 0.9932662 | 11160 | 0.6690083 | 0.8677907 | 0.01550837 | 0.6794193 | 0.009749314 | 0.6793928 | 0.00826764 | 970110.4 | 0.9935152 | 445.0000002 | 0.5177757 | 0.5301348 | 0.1615254 | 0.5519263 | 0.004910291 | 0.5519981 | 0.007841036 | 427092.3 | 0.8121639
|  |  | 302.0000004 | 0.4216531 | 0.4249927 | 0.01249166 | 0.415807 | 0.05457564 | 0.4159492 | 0.06432532 | 354456.2 | 1.00313 | 226.0000002 | 0.2926217 | 0.3371723 | 0.007551201 | 0.3424094 | 0.01292488 | 0.3422279 | 0.01374788 | 710286 | 1.000479 | 450 | 0.5978492 | 0.541433 | 0.1032372 | 0.5701336 | 0.01804367 | 0.5701691 | 0.05167305 | 989801.7 | 1.001252 | 450 | 0.6706673 | 0.6076803 | 0.1644959 | 0.6791079 | 0.02056523 | 0.6794129 | 0.01975586 | 507421.5 | 0.9921582 | 11460 | 0.6667703 | 0.8678081 | 0.01550325 | 0.6797727 | 0.009751945 | 0.6797463 | 0.008270948 | 992033.1 | 0.9976418 | 450 | 0.5156002 | 0.5324391 | 0.1611728 | 0.5521202 | 0.004888618 | 0.5521882 | 0.007580283 | 436743.8 | 0.8154597
|  |  | 307.0000002 | 0.4261329 | 0.4284903 | 0.01259195 | 0.4202546 | 0.05513036 | 0.4203917 | 0.06499259 | 362376.8 | 1.00313 | 231 | 0.2983845 | 0.3408815 | 0.007634201 | 0.3461768 | 0.01306679 | 0.3459993 | 0.01389825 | 726157.8 | 0.9995181 | 454.9999998 | 0.6021653 | 0.5443338 | 0.1036366 | 0.5730395 | 0.0180835 | 0.573077 | 0.05178476 | 1011919.4 | 1.001401 | 454.9999998 | 0.6706673 | 0.6106767 | 0.1646933 | 0.6811639 | 0.02040988 | 0.6814676 | 0.01958621 | 518760.2 | 0.99284 | 11760 | 0.6734842 | 0.8678218 | 0.01549997 | 0.6801257 | 0.009754636 | 0.6800994 | 0.008274331 | 1014200.7 | 0.9923217 | 455.0000004 | 0.5177757 | 0.5347128 | 0.1608013 | 0.5523043 | 0.004868649 | 0.5523687 | 0.007332559 | 446503.1 | 0.8211014
|  |  | 312 | 0.4297167 | 0.4319587 | 0.01269115 | 0.4246579 | 0.05567907 | 0.4247901 | 0.0656532 | 370384.8 | 1.004004 | 235.9999998 | 0.3041472 | 0.3445508 | 0.007716289 | 0.3499036 | 0.01320711 | 0.34973 | 0.01404695 | 742205 | 1.000667 | 460.0000002 | 0.6075604 | 0.5472138 | 0.1040271 | 0.5759196 | 0.0181214 | 0.5759592 | 0.05189088 | 1034281.6 | 1.003122 | 459.9999996 | 0.6723488 | 0.6136437 | 0.1648719 | 0.6831789 | 0.02025412 | 0.6834812 | 0.01941601 | 530224.1 | 0.9931985 | 12060 | 0.6667703 | 0.8678325 | 0.01549788 | 0.6804783 | 0.009757387 | 0.6804521 | 0.008277788 | 1036613.3 | 0.9957479 | 460.0000002 | 0.5177757 | 0.5369563 | 0.1604115 | 0.552479 | 0.004850262 | 0.5525399 | 0.007097432 | 456370.3 | 0.8249399
|  |  | 317.0000004 | 0.4341965 | 0.4353986 | 0.01278924 | 0.4290176 | 0.05622185 | 0.4291447 | 0.06630723 | 378480.5 | 1.003991 | 241.0000002 | 0.307989 | 0.3481813 | 0.007797491 | 0.3535911 | 0.01334589 | 0.3534212 | 0.01419403 | 758427.6 | 1.0017 | 465 | 0.6086394 | 0.5500733 | 0.1044089 | 0.5787742 | 0.0181574 | 0.5788159 | 0.05199148 | 1056888.2 | 1.002222 | 465 | 0.6740303 | 0.6165816 | 0.165032 | 0.6851537 | 0.02009804 | 0.6854544 | 0.01924537 | 541813.4 | 0.992764 | 12360 | 0.6734842 | 0.8678408 | 0.01549655 | 0.6808305 | 0.009760197 | 0.6808044 | 0.008281319 | 1059270.9 | 0.9883691 | 465 | 0.5134248 | 0.53917 | 0.1600039 | 0.5526449 | 0.004833344 | 0.5527024 | 0.006874476 | 466345.3 | 0.8248331
|  |  | 322.0000002 | 0.4377803 | 0.4388106 | 0.01288624 | 0.4333342 | 0.05675877 | 0.4334564 | 0.06695475 | 386663.6 | 1.004708 | 246 | 0.3127913 | 0.3517743 | 0.007877831 | 0.3572404 | 0.01348315 | 0.3570742 | 0.01433953 | 774825.5 | 1.001373 | 469.9999998 | 0.6118764 | 0.5529124 | 0.1047818 | 0.5816036 | 0.01819152 | 0.5816473 | 0.05208663 | 1079739.2 | 1.002405 | 469.9999998 | 0.6757118 | 0.6194907 | 0.1651738 | 0.687089 | 0.01994174 | 0.6873881 | 0.01907439 | 553527.9 | 0.99517 | 12660 | 0.6757221 | 0.8678474 | 0.01549572 | 0.6811823 | 0.009763065 | 0.6811563 | 0.008284923 | 1082173.3 | 0.9982845 | 470.0000004 | 0.5177757 | 0.5413542 | 0.159579 | 0.5528024 | 0.004817789 | 0.5528567 | 0.006663272 | 476428.2 | 0.8310402
|  |  | 327 | 0.4422601 | 0.4421953 | 0.01298215 | 0.4376083 | 0.05728991 | 0.4377255 | 0.06759585 | 394934.2 | 1.004749 | 250.9999998 | 0.3175936 | 0.3553309 | 0.007957331 | 0.3608527 | 0.01361894 | 0.36069 | 0.01448348 | 791398.9 | 1.001439 | 475.0000002 | 0.6129554 | 0.5557314 | 0.105146 | 0.5844081 | 0.01822378 | 0.5844537 | 0.05217641 | 1102834.6 | 1.002663 | 474.9999996 | 0.6773932 | 0.6223714 | 0.1652977 | 0.6889856 | 0.01978531 | 0.689283 | 0.01890315 | 565367.8 | 0.9969432 | 12960 | 0.6712462 | 0.8678525 | 0.01549519 | 0.6815337 | 0.009765992 | 0.6815078 | 0.008288599 | 1105320.8 | 0.9979859 | 475.0000002 | 0.5199511 | 0.5435094 | 0.1591374 | 0.552952 | 0.004803496 | 0.5530031 | 0.006463405 | 486618.9 | 0.8333442
|  |  | 332.0000004 | 0.4485318 | 0.4455532 | 0.01307697 | 0.4418404 | 0.05781537 | 0.4419527 | 0.06823062 | 403292.4 | 1.003725 | 256.0000002 | 0.3214354 | 0.3588522 | 0.008036011 | 0.364429 | 0.01375328 | 0.3642698 | 0.01462592 | 808147.6 | 1.000479 | 480 | 0.6172715 | 0.5585304 | 0.1055016 | 0.5871877 | 0.01825421 | 0.5872353 | 0.05226089 | 1126174.3 | 1.000785 | 480 | 0.6807562 | 0.6252238 | 0.165404 | 0.6908443 | 0.01962884 | 0.6911401 | 0.01873174 | 577332.9 | 0.9988202 | 13260 | 0.6734842 | 0.8678566 | 0.01549487 | 0.6818847 | 0.009768977 | 0.6818589 | 0.008292347 | 1128713.2 | 1.004955 | 480 | 0.5177757 | 0.545636 | 0.1586796 | 0.553094 | 0.004790371 | 0.5531422 | 0.006274466 | 496917.4 | 0.8412995
|  |  | 337.0000002 | 0.4521156 | 0.4488848 | 0.01317072 | 0.4460311 | 0.05833521 | 0.4461384 | 0.06885912 | 411738.1 | 1.002395 | 261 | 0.3262377 | 0.3623392 | 0.008113892 | 0.3679704 | 0.01388621 | 0.3678147 | 0.01476687 | 825071.7 | 1.001439 | 484.9999998 | 0.6194295 | 0.5613097 | 0.1058486 | 0.5899429 | 0.01828284 | 0.5899923 | 0.05234013 | 1149758.5 | 0.9995975 | 484.9999998 | 0.6790747 | 0.6280484 | 0.1654929 | 0.692666 | 0.01947242 | 0.6929599 | 0.01856025 | 589423.3 | 0.9992843 | 13560 | 0.6734842 | 0.8678597 | 0.01549467 | 0.6822352 | 0.009772019 | 0.6822096 | 0.008296165 | 1152350.5 | 0.9959605 | 485.0000004 | 0.5177757 | 0.5477343 | 0.1582061 | 0.5532289 | 0.004778325 | 0.5532742 | 0.006096052 | 507323.8 | 0.8351916
|  |  | 342 | 0.4548035 | 0.4521907 | 0.01326338 | 0.4501808 | 0.05884951 | 0.4502833 | 0.06948144 | 420271.3 | 1.003789 | 265.9999998 | 0.3300796 | 0.3657929 | 0.008190991 | 0.3714779 | 0.01401774 | 0.3713255 | 0.01490636 | 842171.1 | 1.00184 | 490.0000002 | 0.6215876 | 0.5640693 | 0.106187 | 0.5926738 | 0.01830969 | 0.592725 | 0.05241422 | 1173587.0 | 1.001401 | 489.9999996 | 0.6807562 | 0.6308453 | 0.1655649 | 0.6944512 | 0.01931613 | 0.6947433 | 0.01838877 | 601639 | 1.003371 | 13860 | 0.6757221 | 0.8678622 | 0.01549455 | 0.6825854 | 0.009775118 | 0.6825598 | 0.008300055 | 1176232.8 | 1.003751 | 490.0000002 | 0.5134248 | 0.5498047 | 0.1577174 | 0.5533571 | 0.004767278 | 0.5533997 | 0.005927764 | 517838 | 0.8384515
|  |  | 347.0000004 | 0.4601793 | 0.4554713 | 0.01335496 | 0.4542901 | 0.05935834 | 0.4543877 | 0.07009765 | 428892 | 1.004026 | 271.0000002 | 0.3358423 | 0.3692141 | 0.008267324 | 0.3749524 | 0.01414792 | 0.3748032 | 0.01504442 | 859446 | 1.002399 | 495 | 0.6259036 | 0.5668096 | 0.1065169 | 0.5953806 | 0.01833479 | 0.5954337 | 0.05248323 | 1197660 | 1.00248 | 495 | 0.6807562 | 0.6336149 | 0.1656201 | 0.6962008 | 0.01916004 | 0.696491 | 0.01821736 | 613980 | 1.003601 | 14160 | 0.67796 | 0.8678641 | 0.01549448 | 0.6829352 | 0.009778273 | 0.6829097 | 0.008304014 | 1200360 | 0.99351 | 495 | 0.5199511 | 0.5518477 | 0.157214 | 0.5534789 | 0.004757152 | 0.5535188 | 0.005769206 | 528460 | 0.8353911
|  |  | 352.0000002 | 0.4628671 | 0.4587271 | 0.01344547 | 0.4583596 | 0.05986179 | 0.4584523 | 0.07070783 |  |  | 276 | 0.3406446 | 0.3726038 | 0.008342907 | 0.3783947 | 0.01427675 | 0.3782486 | 0.01518107 |  |  | 499.9999998 | 0.6280617 | 0.5695306 | 0.1068384 | 0.5980636 | 0.01835815 | 0.5981184 | 0.05254721 |  |  | 499.9999998 | 0.6841192 | 0.6363574 | 0.1656588 | 0.6979155 | 0.01900424 | 0.6982037 | 0.01804611 |  |  | 14460 | 0.680198 | 0.8678657 | 0.01549443 | 0.6832846 | 0.009781484 | 0.6832592 | 0.008308042 |  |  | 500.0000004 | 0.5199511 | 0.5538634 | 0.1566963 | 0.5535947 | 0.004747875 | 0.553632 | 0.005619989
|  |  | 357 | 0.4673469 | 0.4619585 | 0.01353491 | 0.4623896 | 0.06035992 | 0.4624775 | 0.07131205 |  |  | 280.9999998 | 0.3444864 | 0.3759627 | 0.008417754 | 0.3818056 | 0.01440425 | 0.3816627 | 0.01531633 |  |  | 505.0000002 | 0.6323777 | 0.5722326 | 0.1071515 | 0.6007229 | 0.01837981 | 0.6007795 | 0.05260626 |  |  | 504.9999996 | 0.6824377 | 0.6390731 | 0.1656814 | 0.6995959 | 0.01884879 | 0.6998821 | 0.01787509 |  |  | 14760 | 0.680198 | 0.8678669 | 0.01549441 | 0.6836336 | 0.009784751 | 0.6836083 | 0.008312139 |  |  | 505.0000002 | 0.5177757 | 0.5558524 | 0.1561648 | 0.5537047 | 0.004739381 | 0.5537396 | 0.005479728
|  |  | 362.0000004 | 0.4700348 | 0.465166 | 0.01362327 | 0.4663806 | 0.0608528 | 0.4664638 | 0.07191038 |  |  | 286.0000002 | 0.3502492 | 0.3792918 | 0.008491878 | 0.3851861 | 0.01453046 | 0.3850463 | 0.01545021 |  |  | 510 | 0.6345358 | 0.5749156 | 0.1074563 | 0.6033589 | 0.01839979 | 0.6034172 | 0.05266043 |  |  | 510 | 0.6858007 | 0.6417623 | 0.1656882 | 0.7012428 | 0.01869377 | 0.701527 | 0.01770436 |  |  | 15060 | 0.680198 | 0.8678678 | 0.0154944 | 0.6839822 | 0.009788072 | 0.683957 | 0.008316304 |  |  | 510 | 0.5221266 | 0.557815 | 0.15562 | 0.5538093 | 0.004731609 | 0.5538419 | 0.005348042
|  |  | 367.0000002 | 0.4745146 | 0.4683499 | 0.01371057 | 0.4703333 | 0.0613405 | 0.4704116 | 0.07250289 |  |  | 291 | 0.3531305 | 0.3825917 | 0.008565292 | 0.3885369 | 0.01465538 | 0.3884 | 0.01558274 |  |  | 514.9999998 | 0.6377728 | 0.57758 | 0.1077528 | 0.6059717 | 0.01841812 | 0.6060317 | 0.05270981 |  |  | 514.9999998 | 0.6858007 | 0.6444252 | 0.1656794 | 0.7028568 | 0.01853925 | 0.7031389 | 0.01753401 |  |  | 15360 | 0.680198 | 0.8678685 | 0.0154944 | 0.6843304 | 0.009791448 | 0.6843052 | 0.008320536 |  |  | 515.0000004 | 0.5199511 | 0.5597514 | 0.1550623 | 0.5539088 | 0.0047245 | 0.5539391 | 0.005224557
|  |  | 372 | 0.4789944 | 0.4715107 | 0.01379679 | 0.4742479 | 0.0618231 | 0.4743215 | 0.07308966 |  |  | 295.9999998 | 0.3569724 | 0.3858631 | 0.008638007 | 0.3918586 | 0.01477902 | 0.3917246 | 0.01571393 |  |  | 520.0000002 | 0.6399308 | 0.5802257 | 0.1080412 | 0.6085616 | 0.01843482 | 0.6086232 | 0.05275446 |  |  | 519.9999996 | 0.6858007 | 0.6470621 | 0.1656553 | 0.7044386 | 0.01838528 | 0.7047186 | 0.01736408 |  |  | 15660 | 0.67796 | 0.8678691 | 0.0154944 | 0.6846782 | 0.009794879 | 0.6846531 | 0.008324834 |  |  | 520.0000002 | 0.5112493 | 0.5616622 | 0.1544922 | 0.5540034 | 0.004718002 | 0.5540316 | 0.0051089
|  |  | 377.0000004 | 0.4825782 | 0.4746487 | 0.01388195 | 0.478125 | 0.06230066 | 0.478194 | 0.07367074 |  |  | 301.0000002 | 0.3617746 | 0.3891068 | 0.008710032 | 0.395152 | 0.01490141 | 0.3950209 | 0.0158438 |  |  | 525 | 0.6420889 | 0.582853 | 0.1083214 | 0.6111287 | 0.01844991 | 0.6111919 | 0.05279445 |  |  | 525 | 0.6858007 | 0.6496733 | 0.1656162 | 0.7059888 | 0.01823193 | 0.7062667 | 0.01719465 |  |  | 15960 | 0.6824359 | 0.8678695 | 0.0154944 | 0.6850255 | 0.009798362 | 0.6850006 | 0.008329199 |  |  | 525 | 0.5177757 | 0.5635475 | 0.15391 | 0.5540935 | 0.004712066 | 0.5541195 | 0.005000708
|  |  | 382.0000002 | 0.4852661 | 0.4777644 | 0.01396603 | 0.481965 | 0.06277325 | 0.4820293 | 0.07424622 |  |  | 306 | 0.3656165 | 0.3923235 | 0.008781378 | 0.3984177 | 0.01502256 | 0.3982894 | 0.01597235 |  |  | 529.9999998 | 0.6453259 | 0.5854621 | 0.1085935 | 0.6136732 | 0.01846341 | 0.613738 | 0.05282985 |  |  | 529.9999998 | 0.6858007 | 0.652259 | 0.1655624 | 0.7075081 | 0.01807926 | 0.7077838 | 0.01702577 |  |  | 16260 | 0.6824359 | 0.8678699 | 0.0154944 | 0.6853725 | 0.009801899 | 0.6853477 | 0.008333629 |  |  | 530.0000004 | 0.5199511 | 0.5654078 | 0.1533163 | 0.5541791 | 0.004706644 | 0.5542032 | 0.004899621
|  |  | 387 | 0.4888499 | 0.4808579 | 0.01404905 | 0.4857684 | 0.06324094 | 0.4858281 | 0.07481616 |  |  | 310.9999998 | 0.3713792 | 0.3955137 | 0.008852054 | 0.4016563 | 0.01514247 | 0.4015308 | 0.0160996 |  |  | 535.0000002 | 0.647484 | 0.5880531 | 0.1088577 | 0.6161955 | 0.01847536 | 0.6162618 | 0.05286073 |  |  | 534.9999996 | 0.6908451 | 0.6548194 | 0.1654941 | 0.7089971 | 0.01792733 | 0.7092706 | 0.0168575 |  |  | 16560 | 0.680198 | 0.8678702 | 0.0154944 | 0.6857191 | 0.009805488 | 0.6856944 | 0.008338124 |  |  | 535.0000002 | 0.5112493 | 0.5672434 | 0.1527113 | 0.5542607 | 0.004701697 | 0.5542828 | 0.004805288
|  |  | 392.0000004 | 0.4915378 | 0.4839297 | 0.01413101 | 0.4895356 | 0.06370378 | 0.4895907 | 0.07538062 |  |  | 316.0000002 | 0.375221 | 0.3986781 | 0.008922066 | 0.4048686 | 0.01526116 | 0.4047458 | 0.01622556 |  |  | 540 | 0.649642 | 0.5906261 | 0.1091139 | 0.6186956 | 0.01848578 | 0.6187634 | 0.05288717 |  |  | 540 | 0.6908451 | 0.6573549 | 0.1654117 | 0.7104564 | 0.01777619 | 0.7107276 | 0.01668989 |  |  | 16860 | 0.680198 | 0.8678704 | 0.0154944 | 0.6860653 | 0.00980913 | 0.6860407 | 0.008342683 |  |  | 540 | 0.5177757 | 0.5690546 | 0.1520956 | 0.5543383 | 0.004697183 | 0.5543586 | 0.004717361
|  |  | 397.0000002 | 0.4969135 | 0.4869801 | 0.0142119 | 0.4932671 | 0.06416185 | 0.4933176 | 0.07593967 |  |  | 321 | 0.3790629 | 0.4018172 | 0.008991423 | 0.4080549 | 0.01537864 | 0.4079348 | 0.01635023 |  |  | 544.9999998 | 0.652879 | 0.5931813 | 0.1093623 | 0.6211737 | 0.01849469 | 0.6212431 | 0.05290923 |  |  | 544.9999998 | 0.6925266 | 0.6598656 | 0.1653154 | 0.7118866 | 0.01762589 | 0.7121555 | 0.016523 |  |  | 17160 | 0.6824359 | 0.8678705 | 0.0154944 | 0.6864112 | 0.009812823 | 0.6863866 | 0.008347306 |  |  | 545.0000004 | 0.5199511 | 0.5708418 | 0.1514695 | 0.5544123 | 0.004693068 | 0.5544308 | 0.004635504
|  |  | 402 | 0.5004974 | 0.4900094 | 0.01429172 | 0.4969632 | 0.0646152 | 0.4970092 | 0.07649336 |  |  | 325.9999998 | 0.3838651 | 0.4049316 | 0.009060131 | 0.411216 | 0.0154949 | 0.4110985 | 0.01647363 |  |  | 550.0000002 | 0.6550371 | 0.5957188 | 0.1096028 | 0.6236302 | 0.01850211 | 0.6237009 | 0.05292698 |  |  | 549.9999996 | 0.6908451 | 0.6623518 | 0.1652054 | 0.7132882 | 0.01747648 | 0.7135549 | 0.01635687 |  |  | 17460 | 0.6846739 | 0.8678707 | 0.0154944 | 0.6867566 | 0.009816568 | 0.6867321 | 0.008351991 |  |  | 550.0000002 | 0.5177757 | 0.5726051 | 0.1508334 | 0.5544827 | 0.004689317 | 0.5544996 | 0.004559386
|  |  | 407.0000004 | 0.5040812 | 0.4930179 | 0.01437048 | 0.5006244 | 0.06506391 | 0.500666 | 0.07704178 |  |  | 331.0000002 | 0.387707 | 0.4080218 | 0.009128196 | 0.4143523 | 0.01560997 | 0.4142373 | 0.01659576 |  |  | 555 | 0.6571951 | 0.5982388 | 0.1098357 | 0.626065 | 0.01850807 | 0.6261372 | 0.05294048 |  |  | 555 | 0.6908451 | 0.6648137 | 0.165082 | 0.7146619 | 0.01732801 | 0.7149263 | 0.01619156 |  |  | 17760 | 0.6846739 | 0.8678708 | 0.01549441 | 0.6871016 | 0.009820363 | 0.6870772 | 0.008356739 |  |  | 555 | 0.5177757 | 0.5743451 | 0.1501877 | 0.5545498 | 0.004685902 | 0.5545651 | 0.004488687
|  |  | 412.0000002 | 0.5067691 | 0.4960059 | 0.01444817 | 0.504251 | 0.06550802 | 0.5042882 | 0.07758497 |  |  | 336 | 0.3896279 | 0.4110884 | 0.009195624 | 0.4174642 | 0.01572385 | 0.4173518 | 0.01671663 |  |  | 559.9999998 | 0.6593531 | 0.6007414 | 0.1100608 | 0.6284786 | 0.01851259 | 0.6285522 | 0.05294981 |  |  | 559.9999998 | 0.6925266 | 0.6672517 | 0.1649456 | 0.7160082 | 0.01718053 | 0.7162702 | 0.01602711 |  |  | 18060 | 0.6846739 | 0.8678709 | 0.01549441 | 0.6874462 | 0.009824209 | 0.6874219 | 0.008361549 |  |  | 560.0000004 | 0.5177757 | 0.5760619 | 0.1495327 | 0.5546138 | 0.004682792 | 0.5546275 | 0.004423095
|  |  | 417 | 0.5112489 | 0.4989737 | 0.01452481 | 0.5078436 | 0.0659476 | 0.5078764 | 0.078123 |  |  | 340.9999998 | 0.3944302 | 0.4141318 | 0.009262419 | 0.4205524 | 0.01583654 | 0.4204425 | 0.01683624 |  |  | 565.0000002 | 0.6625902 | 0.6032267 | 0.1102784 | 0.630871 | 0.0185157 | 0.6309459 | 0.05295504 |  |  | 564.9999996 | 0.6942081 | 0.6696659 | 0.1647963 | 0.7173277 | 0.01703407 | 0.7175873 | 0.01586356 |  |  | 18360 | 0.6846739 | 0.8678709 | 0.01549441 | 0.6877904 | 0.009828105 | 0.6877662 | 0.00836642 |  |  | 565.0000002 | 0.5177757 | 0.577756 | 0.1488688 | 0.5546748 | 0.004679963 | 0.554687 | 0.004362306
|  |  | 422.0000004 | 0.5148327 | 0.5019215 | 0.01460038 | 0.5114024 | 0.0663827 | 0.5114309 | 0.07865592 |  |  | 346.0000002 | 0.398272 | 0.4171526 | 0.009328587 | 0.4236173 | 0.01594805 | 0.4235098 | 0.0169546 |  |  | 570 | 0.6636692 | 0.6056949 | 0.1104885 | 0.6332424 | 0.01851742 | 0.6333187 | 0.05295623 |  |  | 570 | 0.6958895 | 0.6720565 | 0.1646344 | 0.7186209 | 0.01688868 | 0.7188781 | 0.01570095 |  |  | 18660 | 0.6869118 | 0.867871 | 0.01549441 | 0.6881343 | 0.00983205 | 0.6881101 | 0.008371351 |  |  | 570 | 0.5199511 | 0.5794275 | 0.1481963 | 0.554733 | 0.00467739 | 0.5547438 | 0.004306031
|  |  | 427.0000002 | 0.5184165 | 0.5048496 | 0.01467489 | 0.5149279 | 0.0668134 | 0.5149521 | 0.0791838 |  |  | 351 | 0.4030743 | 0.420151 | 0.00939413 | 0.4266593 | 0.01605837 | 0.4265542 | 0.01707172 |  |  | 574.9999998 | 0.6679853 | 0.6081462 | 0.1106911 | 0.6355931 | 0.01851776 | 0.6356707 | 0.05295344 |  |  | 574.9999998 | 0.6958895 | 0.6744238 | 0.1644601 | 0.7198883 | 0.0167444 | 0.7201431 | 0.01553933 |  |  | 18960 | 0.6891498 | 0.867871 | 0.01549441 | 0.6884777 | 0.009836045 | 0.6884537 | 0.008376342 |  |  | 575.0000004 | 0.5177757 | 0.5810768 | 0.1475157 | 0.5547886 | 0.004675051 | 0.554798 | 0.004253987
|  |  | 432 | 0.5211044 | 0.5077582 | 0.01474834 | 0.5184205 | 0.06723974 | 0.5184404 | 0.0797067 |  |  | 355.9999998 | 0.4069161 | 0.4231277 | 0.009459052 | 0.4296788 | 0.01616753 | 0.429576 | 0.01718759 |  |  | 580.0000002 | 0.6701433 | 0.6105805 | 0.1108863 | 0.6379232 | 0.01851676 | 0.638002 | 0.05294674 |  |  | 579.9999996 | 0.6958895 | 0.676768 | 0.1642738 | 0.7211305 | 0.01660126 | 0.7213829 | 0.01537873 |  |  | 19260 | 0.6891498 | 0.867871 | 0.01549441 | 0.6888207 | 0.009840087 | 0.6887968 | 0.008381392 |  |  | 580.0000002 | 0.5177757 | 0.5827042 | 0.1468272 | 0.5548416 | 0.004672927 | 0.5548497 | 0.004205904
|  |  | 437.0000004 | 0.5246882 | 0.5106476 | 0.01482074 | 0.5218805 | 0.06766177 | 0.5218961 | 0.08022467 |  |  | 361.0000002 | 0.4107579 | 0.426083 | 0.009523358 | 0.4326762 | 0.01627551 | 0.4325758 | 0.01730222 |  |  | 585 | 0.6723013 | 0.6129982 | 0.1110742 | 0.6402328 | 0.01851444 | 0.6403129 | 0.0529362 |  |  | 585 | 0.697571 | 0.6790894 | 0.1640756 | 0.7223479 | 0.0164593 | 0.7225978 | 0.01521919 |  |  | 19560 | 0.6936256 | 0.8678711 | 0.01549441 | 0.6891634 | 0.009844179 | 0.6891396 | 0.008386502 |  |  | 585 | 0.5177757 | 0.58431 | 0.1461311 | 0.5548922 | 0.004670998 | 0.554899 | 0.004161525
|  |  | 442.0000002 | 0.5264802 | 0.513518 | 0.01489208 | 0.5253083 | 0.06807957 | 0.5253198 | 0.08073778 |  |  | 366 | 0.4145998 | 0.4290172 | 0.009587049 | 0.435652 | 0.01638233 | 0.4355539 | 0.0174156 |  |  | 589.9999998 | 0.6744594 | 0.6153993 | 0.1112548 | 0.6425223 | 0.01851081 | 0.6426036 | 0.05292188 |  |  | 589.9999998 | 0.700934 | 0.6813881 | 0.1638658 | 0.723541 | 0.01631855 | 0.7237885 | 0.01506074 |  |  | 19860 | 0.6891498 | 0.8678711 | 0.01549441 | 0.6895057 | 0.009848317 | 0.6894819 | 0.008391669 |  |  | 590.0000004 | 0.5177757 | 0.5858944 | 0.1454279 | 0.5549405 | 0.004669247 | 0.5549462 | 0.004120601
|  |  | 447 | 0.5309599 | 0.5163696 | 0.01496236 | 0.5287042 | 0.06849317 | 0.5287116 | 0.08124606 |  |  | 370.9999998 | 0.4184416 | 0.4319309 | 0.009650128 | 0.4386065 | 0.01648798 | 0.4385107 | 0.01752776 |  |  | 595.0000002 | 0.6776964 | 0.6177838 | 0.1114283 | 0.6447917 | 0.0185059 | 0.6448742 | 0.05290384 |  |  | 594.9999996 | 0.6992525 | 0.6836645 | 0.1636446 | 0.7247104 | 0.01617905 | 0.7249555 | 0.01490342 |  |  | 20160 | 0.6891498 | 0.8678711 | 0.01549441 | 0.6898475 | 0.009852504 | 0.6898239 | 0.008396894 |  |  | 595.0000002 | 0.5177757 | 0.5874578 | 0.1447177 | 0.5549867 | 0.00466766 | 0.5549913 | 0.004082898
|  |  | 452.0000004 | 0.5354397 | 0.5192027 | 0.01503159 | 0.5320687 | 0.06890264 | 0.5320721 | 0.08174959 |  |  | 376.0000002 | 0.421323 | 0.4348243 | 0.009712598 | 0.4415401 | 0.01659246 | 0.4414465 | 0.01763868 |  |  | 600 | 0.6766174 | 0.6201521 | 0.1115947 | 0.6470413 | 0.01849974 | 0.6471249 | 0.05288215 |  |  | 600 | 0.697571 | 0.6859186 | 0.1634123 | 0.7258565 | 0.01604082 | 0.7260991 | 0.01474725 |  |  | 20460 | 0.6913877 | 0.8678711 | 0.01549441 | 0.690189 | 0.009856737 | 0.6901654 | 0.008402176 |  |  | 600 | 0.5156002 | 0.5890004 | 0.144001 | 0.5550309 | 0.004666222 | 0.5550343 | 0.004048192
|  |  | 457.0000002 | 0.5372316 | 0.5220175 | 0.01509977 | 0.5354021 | 0.06930802 | 0.5354014 | 0.08224842 |  |  | 381 | 0.4251648 | 0.4376978 | 0.00977446 | 0.4444531 | 0.01669579 | 0.4443617 | 0.01774836 |  |  | 604.9999998 | 0.6798545 | 0.6225041 | 0.1117541 | 0.6492711 | 0.01849234 | 0.6493559 | 0.05285688 |  |  | 604.9999998 | 0.6992525 | 0.6881508 | 0.163169 | 0.7269798 | 0.0159039 | 0.7272199 | 0.01459227 |  |  | 20760 | 0.6913877 | 0.8678711 | 0.01549441 | 0.6905301 | 0.009861016 | 0.6905066 | 0.008407514 |  |  | 605.0000004 | 0.5112493 | 0.5905226 | 0.143278 | 0.5550732 | 0.004664919 | 0.5550755 | 0.00401627
|  |  | 462 | 0.5417114 | 0.5248142 | 0.0151669 | 0.5387048 | 0.06970937 | 0.5387001 | 0.08274259 |  |  | 385.9999998 | 0.4299671 | 0.4405517 | 0.009835717 | 0.4473459 | 0.01679795 | 0.4472566 | 0.01785682 |  |  | 610.0000002 | 0.6820125 | 0.62484 | 0.1119065 | 0.6514815 | 0.01848372 | 0.6515674 | 0.05282807 |  |  | 609.9999996 | 0.7026155 | 0.6903612 | 0.1629151 | 0.7280807 | 0.0157683 | 0.7283184 | 0.01443851 |  |  | 21060 | 0.6958636 | 0.8678711 | 0.01549441 | 0.6908708 | 0.009865342 | 0.6908474 | 0.008412908 |  |  | 610.0000002 | 0.5177757 | 0.5920245 | 0.142549 | 0.5551136 | 0.004663739 | 0.555115 | 0.003986932
|  |  | 467.0000004 | 0.5443993 | 0.5275929 | 0.01523298 | 0.541977 | 0.07010675 | 0.5419684 | 0.08323217 |  |  | 391.0000002 | 0.431888 | 0.4433865 | 0.009896369 | 0.4502188 | 0.01689895 | 0.4501316 | 0.01796404 |  |  | 615 | 0.6852495 | 0.6271599 | 0.112052 | 0.6536725 | 0.01847392 | 0.6537595 | 0.0527958 |  |  | 615 | 0.700934 | 0.69255 | 0.1626508 | 0.7291597 | 0.01563406 | 0.7293949 | 0.01428598 |  |  | 21360 | 0.6936256 | 0.8678711 | 0.01549441 | 0.6912111 | 0.009869713 | 0.6911878 | 0.008418358 |  |  | 615 | 0.5177757 | 0.5935064 | 0.1418143 | 0.5551523 | 0.004662673 | 0.5551527 | 0.003959988
|  |  | 472.0000002 | 0.5461912 | 0.5303539 | 0.01529802 | 0.5452192 | 0.07050019 | 0.5452067 | 0.0837172 |  |  | 396 | 0.4366903 | 0.4462023 | 0.009956418 | 0.4530721 | 0.0169988 | 0.452987 | 0.01807004 |  |  | 619.9999998 | 0.6863286 | 0.629464 | 0.1121908 | 0.6558443 | 0.01846294 | 0.6559324 | 0.05276012 |  |  | 619.9999998 | 0.6992525 | 0.6947176 | 0.1623762 | 0.7302173 | 0.01550119 | 0.7304499 | 0.01413472 |  |  | 21660 | 0.6958636 | 0.8678711 | 0.01549441 | 0.691551 | 0.009874129 | 0.6915278 | 0.008423862 |  |  | 620.0000004 | 0.5177757 | 0.5949687 | 0.1410742 | 0.5551894 | 0.004661709 | 0.5551889 | 0.003935262
|  |  | 477 | 0.5488791 | 0.5330973 | 0.01536201 | 0.5484316 | 0.07088976 | 0.5484152 | 0.08419773 |  |  | 400.9999998 | 0.4405321 | 0.4489995 | 0.01001587 | 0.455906 | 0.01709749 | 0.455823 | 0.0181748 |  |  | 625.0000002 | 0.6895656 | 0.6317523 | 0.1123227 | 0.6579972 | 0.0184508 | 0.6580863 | 0.05272109 |  |  | 624.9999996 | 0.700934 | 0.696864 | 0.1620917 | 0.7312537 | 0.01536973 | 0.7314839 | 0.01398474 |  |  | 21960 | 0.6981015 | 0.8678711 | 0.01549441 | 0.6918906 | 0.00987859 | 0.6918674 | 0.00842942 |  |  | 625.0000002 | 0.5177757 | 0.5964115 | 0.140329 | 0.5552249 | 0.004660838 | 0.5552235 | 0.003912585
|  |  | 482.0000004 | 0.551567 | 0.5358234 | 0.01542497 | 0.5516146 | 0.07127549 | 0.5515945 | 0.08467383 |  |  | 406.0000002 | 0.4443739 | 0.4517785 | 0.01007471 | 0.458721 | 0.01719503 | 0.45864 | 0.01827834 |  |  | 630 | 0.6895656 | 0.634025 | 0.112448 | 0.6601312 | 0.01843754 | 0.6602213 | 0.05267878 |  |  | 630 | 0.7026155 | 0.6989895 | 0.1617973 | 0.7322696 | 0.01523968 | 0.7324973 | 0.01383608 |  |  | 22260 | 0.6936256 | 0.8678711 | 0.01549441 | 0.6922297 | 0.009883095 | 0.6922067 | 0.008435031 |  |  | 630 | 0.5221266 | 0.5978352 | 0.1395789 | 0.555259 | 0.004660052 | 0.5552567 | 0.003891801
|  |  | 487.0000002 | 0.5569427 | 0.5385322 | 0.01548689 | 0.5547686 | 0.07165745 | 0.5547447 | 0.08514553 |  |  | 411 | 0.4491762 | 0.4545394 | 0.01013296 | 0.4615172 | 0.01729141 | 0.4614382 | 0.01838065 |  |  | 634.9999998 | 0.6917236 | 0.6362821 | 0.1125668 | 0.6622465 | 0.01842317 | 0.6623376 | 0.05263325 |  |  | 634.9999998 | 0.7026155 | 0.7010942 | 0.1614934 | 0.7332653 | 0.01511107 | 0.7334905 | 0.01368875 |  |  | 22560 | 0.6936256 | 0.8678711 | 0.01549441 | 0.6925685 | 0.009887644 | 0.6925455 | 0.008440695 |  |  | 635.0000004 | 0.5177757 | 0.5992399 | 0.1388241 | 0.5552917 | 0.004659343 | 0.5552886 | 0.003872764
|  |  | 492 | 0.5578387 | 0.5412241 | 0.01554778 | 0.5578938 | 0.07203567 | 0.5578661 | 0.08561288 |  |  | 415.9999998 | 0.4520576 | 0.4572826 | 0.01019061 | 0.4642949 | 0.01738664 | 0.464218 | 0.01848174 |  |  | 640.0000002 | 0.6938817 | 0.6385238 | 0.1126789 | 0.6643434 | 0.0184077 | 0.6644354 | 0.05258454 |  |  | 639.9999996 | 0.7026155 | 0.7031785 | 0.1611801 | 0.7342411 | 0.01498392 | 0.7344638 | 0.01354277 |  |  | 22860 | 0.6981015 | 0.8678712 | 0.01549441 | 0.6929068 | 0.009892236 | 0.692884 | 0.008446412 |  |  | 640.0000002 | 0.5156002 | 0.600626 | 0.138065 | 0.555323 | 0.004658704 | 0.5553192 | 0.003855336
|  |  | 497.0000004 | 0.5614225 | 0.5438991 | 0.01560764 | 0.5609905 | 0.0724102 | 0.5609592 | 0.08607594 |  |  | 421.0000002 | 0.4539785 | 0.4600083 | 0.01024766 | 0.4670544 | 0.01748071 | 0.4669794 | 0.0185816 |  |  | 645 | 0.6949607 | 0.6407503 | 0.1127847 | 0.6664219 | 0.01839117 | 0.6665149 | 0.05253272 |  |  | 645 | 0.7042969 | 0.7052425 | 0.1608577 | 0.7351976 | 0.01485823 | 0.7354178 | 0.01339816 |  |  | 23160 | 0.6981015 | 0.8678712 | 0.01549441 | 0.6932448 | 0.009896872 | 0.693222 | 0.008452181 |  |  | 645 | 0.5177757 | 0.6019936 | 0.1373019 | 0.5553532 | 0.004658129 | 0.5553486 | 0.00383939
|  |  | 502.0000002 | 0.5650063 | 0.5465574 | 0.01566647 | 0.5640591 | 0.07278109 | 0.5640243 | 0.08653475 |  |  | 426 | 0.4568599 | 0.4627167 | 0.01030411 | 0.469796 | 0.01757363 | 0.4697229 | 0.01868023 |  |  | 649.9999998 | 0.6981977 | 0.6429615 | 0.112884 | 0.6684823 | 0.01837359 | 0.6685762 | 0.05247784 |  |  | 649.9999998 | 0.7042969 | 0.7072863 | 0.1605264 | 0.736135 | 0.01473404 | 0.7363528 | 0.01325494 |  |  | 23460 | 0.7003395 | 0.8678712 | 0.01549441 | 0.6935824 | 0.00990155 | 0.6935597 | 0.008458001 |  |  | 650.0000004 | 0.5177757 | 0.6033431 | 0.1365348 | 0.5553821 | 0.004657612 | 0.5553769 | 0.003824808
|  |  | 507 | 0.5685902 | 0.5491992 | 0.01572427 | 0.5670999 | 0.07314839 | 0.5670615 | 0.08698936 |  |  | 430.9999998 | 0.4626226 | 0.4654082 | 0.01035996 | 0.4725198 | 0.01766541 | 0.4724486 | 0.01877765 |  |  | 655.0000002 | 0.7003558 | 0.6451577 | 0.112977 | 0.6705246 | 0.01835497 | 0.6706194 | 0.05241997 |  |  | 654.9999996 | 0.6992525 | 0.7093102 | 0.1601863 | 0.7370539 | 0.01461134 | 0.7372691 | 0.01311312 |  |  | 23760 | 0.7003395 | 0.8678712 | 0.01549441 | 0.6939196 | 0.00990627 | 0.693897 | 0.008463871 |  |  | 655.0000002 | 0.5156002 | 0.6046747 | 0.1357642 | 0.55541 | 0.004657148 | 0.555404 | 0.00381148
|  |  | 512.0000004 | 0.5694861 | 0.5518246 | 0.01578106 | 0.5701133 | 0.07351214 | 0.5700713 | 0.08743982 |  |  | 436.0000002 | 0.465504 | 0.4680829 | 0.01041522 | 0.4752261 | 0.01775603 | 0.4751569 | 0.01887383 |  |  | 660 | 0.7025138 | 0.6473389 | 0.1130638 | 0.6725491 | 0.01833534 | 0.6726447 | 0.05235915 |  |  | 660 | 0.7076599 | 0.7113144 | 0.1598376 | 0.7379544 | 0.01449016 | 0.7381671 | 0.01297271 |  |  | 24060 | 0.6936256 | 0.8678712 | 0.01549441 | 0.6942565 | 0.009911032 | 0.6942339 | 0.008469792 |  |  | 660 | 0.524302 | 0.6059886 | 0.1349901 | 0.5554367 | 0.004656731 | 0.5554302 | 0.003799303
|  |  | 517.0000002 | 0.572174 | 0.5544338 | 0.01583683 | 0.5730993 | 0.07387238 | 0.573054 | 0.08788617 |  |  | 441 | 0.4683854 | 0.4707412 | 0.01046988 | 0.4779152 | 0.0178455 | 0.4778478 | 0.0189688 |  |  | 664.9999998 | 0.7025138 | 0.6495053 | 0.1131445 | 0.6745559 | 0.01831472 | 0.6746524 | 0.05229545 |  |  | 664.9999998 | 0.7076599 | 0.7132991 | 0.1594806 | 0.7388371 | 0.0143705 | 0.7390473 | 0.01283374 |  |  | 24360 | 0.6958636 | 0.8678712 | 0.01549441 | 0.6945929 | 0.009915836 | 0.6945705 | 0.008475762 |  |  | 665.0000004 | 0.5199511 | 0.607285 | 0.1342129 | 0.5554625 | 0.004656358 | 0.5554553 | 0.003788183
|  |  | 522 | 0.5757578 | 0.5570269 | 0.01589159 | 0.5760585 | 0.07422915 | 0.5760097 | 0.08832846 |  |  | 445.9999998 | 0.4731877 | 0.4733831 | 0.01052394 | 0.4805872 | 0.01793382 | 0.4805216 | 0.01906254 |  |  | 670.0000002 | 0.7057508 | 0.6516569 | 0.113219 | 0.6765451 | 0.01829312 | 0.6766424 | 0.05222891 |  |  | 669.9999996 | 0.7076599 | 0.7152645 | 0.1591155 | 0.7397022 | 0.01425238 | 0.73991 | 0.01269622 |  |  | 24660 | 0.6981015 | 0.8678712 | 0.01549441 | 0.694929 | 0.00992068 | 0.6949066 | 0.008481781 |  |  | 670.0000002 | 0.5156002 | 0.6085642 | 0.1334328 | 0.5554874 | 0.004656023 | 0.5554796 | 0.003778032
|  |  | 527.0000004 | 0.5766538 | 0.5596041 | 0.01594534 | 0.5789911 | 0.07458251 | 0.5789389 | 0.08876674 |  |  | 451.0000002 | 0.4751086 | 0.476009 | 0.01057741 | 0.4832424 | 0.018021 | 0.4831786 | 0.01915507 |  |  | 675 | 0.7068299 | 0.6537938 | 0.1132875 | 0.678517 | 0.01827057 | 0.6786151 | 0.05215959 |  |  | 675 | 0.7059784 | 0.7172106 | 0.1587424 | 0.7405502 | 0.0141358 | 0.7407555 | 0.01256015 |  |  | 24960 | 0.6936256 | 0.8678712 | 0.01549441 | 0.6952646 | 0.009925565 | 0.6952424 | 0.008487849 |  |  | 675 | 0.5221266 | 0.6098264 | 0.13265 | 0.5555113 | 0.004655724 | 0.555503 | 0.003768769
|  |  | 532.0000002 | 0.5820295 | 0.5621655 | 0.01599809 | 0.5818973 | 0.07493249 | 0.5818418 | 0.08920103 |  |  | 456 | 0.4789504 | 0.478619 | 0.01063029 | 0.4858809 | 0.01810703 | 0.4858189 | 0.01924637 |  |  | 679.9999998 | 0.7089879 | 0.6559162 | 0.11335 | 0.6804716 | 0.01824709 | 0.6805705 | 0.05208754 |  |  | 679.9999998 | 0.7059784 | 0.7191379 | 0.1583615 | 0.7413813 | 0.01402077 | 0.7415841 | 0.01242555 |  |  | 25260 | 0.7003395 | 0.8678712 | 0.01549441 | 0.6955999 | 0.00993049 | 0.6955777 | 0.008493965 |  |  | 680.0000004 | 0.5221266 | 0.6110718 | 0.1318646 | 0.5555344 | 0.004655458 | 0.5555255 | 0.003760321
|  |  | 537 | 0.5838215 | 0.5647112 | 0.01604984 | 0.5847775 | 0.07527914 | 0.5847187 | 0.0896314 |  |  | 460.9999998 | 0.4818318 | 0.4812133 | 0.01068257 | 0.488503 | 0.01819192 | 0.4884428 | 0.01933646 |  |  | 685.0000002 | 0.7079089 | 0.6580242 | 0.1134067 | 0.6824091 | 0.01822268 | 0.6825088 | 0.05201282 |  |  | 684.9999996 | 0.7110229 | 0.7210463 | 0.157973 | 0.7421959 | 0.01390729 | 0.7423963 | 0.01229243 |  |  | 25560 | 0.7003395 | 0.8678712 | 0.01549441 | 0.6959348 | 0.009935455 | 0.6959127 | 0.008500128 |  |  | 685.0000002 | 0.5221266 | 0.6123007 | 0.131077 | 0.5555567 | 0.00465522 | 0.5555473 | 0.003752617
|  |  | 542.0000004 | 0.5847174 | 0.5672413 | 0.01610059 | 0.5876319 | 0.07562249 | 0.5875699 | 0.09005789 |  |  | 466.0000002 | 0.4847131 | 0.4837921 | 0.01073425 | 0.4911088 | 0.01827567 | 0.4910504 | 0.01942533 |  |  | 690 | 0.7100669 | 0.6601178 | 0.1134575 | 0.6843297 | 0.01819737 | 0.6844302 | 0.05193547 |  |  | 690 | 0.7110229 | 0.7229362 | 0.1575772 | 0.7429944 | 0.01379538 | 0.7431923 | 0.01216079 |  |  | 25860 | 0.6981015 | 0.8678712 | 0.01549441 | 0.6962693 | 0.009940459 | 0.6962473 | 0.008506337 |  |  | 690 | 0.5221266 | 0.6135133 | 0.1302873 | 0.5555782 | 0.004655009 | 0.5555683 | 0.003745595
|  |  | 547.0000002 | 0.5891972 | 0.5697561 | 0.01615036 | 0.5904608 | 0.07596258 | 0.5903957 | 0.09048053 |  |  | 471 | 0.488555 | 0.4863557 | 0.01078534 | 0.4936986 | 0.01835827 | 0.4936419 | 0.01951298 |  |  | 694.9999998 | 0.714383 | 0.6621972 | 0.1135026 | 0.6862335 | 0.01817118 | 0.6863347 | 0.05185555 |  |  | 694.9999998 | 0.7076599 | 0.7248076 | 0.1571741 | 0.743777 | 0.01368504 | 0.7439725 | 0.01203065 |  |  | 26160 | 0.7003395 | 0.8678712 | 0.01549441 | 0.6966035 | 0.009945503 | 0.6965815 | 0.008512594 |  |  | 695.0000004 | 0.5177757 | 0.6147097 | 0.1294957 | 0.555599 | 0.004654822 | 0.5555887 | 0.003739197
|  |  | 552 | 0.592781 | 0.5722556 | 0.01619914 | 0.5932645 | 0.07629946 | 0.5931962 | 0.09089937 |  |  | 475.9999998 | 0.4914363 | 0.4889042 | 0.01083584 | 0.4962724 | 0.01843974 | 0.4962175 | 0.01959943 |  |  | 700.0000002 | 0.715462 | 0.6642624 | 0.113542 | 0.6881207 | 0.01814412 | 0.6882226 | 0.05177311 |  |  | 699.9999996 | 0.7127043 | 0.7266608 | 0.156764 | 0.744544 | 0.01357627 | 0.7447371 | 0.01190201 |  |  | 26460 | 0.7070533 | 0.8678712 | 0.01549441 | 0.6969372 | 0.009950584 | 0.6969154 | 0.008518896 |  |  | 700.0000002 | 0.5221266 | 0.6158903 | 0.1287023 | 0.5556192 | 0.004654656 | 0.5556084 | 0.003733369
|  |  | 557.0000004 | 0.594573 | 0.57474 | 0.01624694 | 0.5960433 | 0.07663317 | 0.5959719 | 0.09131445 |  |  | 481.0000002 | 0.4943177 | 0.4914377 | 0.01088574 | 0.4988306 | 0.01852006 | 0.4987773 | 0.01968466 |  |  | 705 | 0.716541 | 0.6663136 | 0.1135758 | 0.6899914 | 0.01811621 | 0.690094 | 0.05168819 |  |  | 705 | 0.7110229 | 0.728496 | 0.156347 | 0.7452959 | 0.01346907 | 0.7454866 | 0.01177487 |  |  | 26760 | 0.7048154 | 0.8678712 | 0.01549441 | 0.6972706 | 0.009955704 | 0.6972488 | 0.008525243 |  |  | 705 | 0.5156002 | 0.6170552 | 0.1279075 | 0.5556387 | 0.004654509 | 0.5556274 | 0.003728062
|  |  | 562.0000002 | 0.5963649 | 0.5772094 | 0.01629376 | 0.5987974 | 0.07696374 | 0.5987229 | 0.09172581 |  |  | 486 | 0.4981595 | 0.4939565 | 0.01093505 | 0.5013732 | 0.01859925 | 0.5013216 | 0.01976868 |  |  | 709.9999998 | 0.71762 | 0.6683509 | 0.113604 | 0.6918458 | 0.01808747 | 0.691949 | 0.05160085 |  |  | 709.9999998 | 0.7127043 | 0.7303133 | 0.1559233 | 0.7460329 | 0.01336345 | 0.7462212 | 0.01164926 |  |  | 27060 | 0.7048154 | 0.8678712 | 0.01549441 | 0.6976036 | 0.009960862 | 0.6975819 | 0.008531635 |  |  | 710.0000004 | 0.5199511 | 0.6182045 | 0.1271113 | 0.5556575 | 0.00465438 | 0.5556459 | 0.00372323
|  |  | 567 | 0.5990527 | 0.5796638 | 0.01633962 | 0.601527 | 0.07729121 | 0.6014496 | 0.09213349 |  |  | 490.9999998 | 0.5020014 | 0.4964607 | 0.01098377 | 0.5039004 | 0.01867731 | 0.5038505 | 0.01985149 |  |  | 715.0000002 | 0.7208571 | 0.6703743 | 0.1136267 | 0.6936839 | 0.01805792 | 0.6937878 | 0.05151114 |  |  | 714.9999996 | 0.7110229 | 0.7321128 | 0.1554931 | 0.7467552 | 0.0132594 | 0.7469411 | 0.01152516 |  |  | 27360 | 0.7048154 | 0.8678712 | 0.01549441 | 0.6979362 | 0.009966057 | 0.6979146 | 0.008538071 |  |  | 715.0000002 | 0.5177757 | 0.6193387 | 0.126314 | 0.5556758 | 0.004654266 | 0.5556638 | 0.003718832
|  |  | 572.0000004 | 0.6026366 | 0.5821035 | 0.01638451 | 0.6042325 | 0.07761562 | 0.6041522 | 0.09253753 |  |  | 496.0000002 | 0.5048827 | 0.4989505 | 0.0110319 | 0.5064124 | 0.01875424 | 0.5063641 | 0.0199331 |  |  | 720 | 0.7219361 | 0.6723839 | 0.1136441 | 0.695506 | 0.01802757 | 0.6956105 | 0.0514191 |  |  | 720 | 0.7093414 | 0.7338949 | 0.1550565 | 0.7474633 | 0.01315694 | 0.7476468 | 0.01140258 |  |  | 27660 | 0.7115292 | 0.8678712 | 0.01549441 | 0.6982684 | 0.009971289 | 0.6982469 | 0.008544551 |  |  | 720 | 0.5156002 | 0.6204577 | 0.1255157 | 0.5556936 | 0.004654167 | 0.5556811 | 0.003714831
|  |  | 577.0000002 | 0.6053245 | 0.5845285 | 0.01642844 | 0.6069141 | 0.077937 | 0.6068309 | 0.09293797 |  |  | 501 | 0.5077641 | 0.501426 | 0.01107943 | 0.5089094 | 0.01883004 | 0.5088626 | 0.0200135 |  |  | 724.9999998 | 0.7240941 | 0.6743799 | 0.1136561 | 0.6973122 | 0.01799644 | 0.6974173 | 0.05132478 |  |  | 724.9999998 | 0.7127043 | 0.7356596 | 0.1546137 | 0.7481573 | 0.01305604 | 0.7483384 | 0.01128153 |  |  | 27960 | 0.7070533 | 0.8678712 | 0.01549441 | 0.6986003 | 0.009976558 | 0.6985789 | 0.008551074 |  |  | 725.0000004 | 0.524302 | 0.6215619 | 0.1247165 | 0.5557108 | 0.004654081 | 0.555698 | 0.003711191
|  |  | 582 | 0.6071164 | 0.5869389 | 0.01647142 | 0.6095721 | 0.0782554 | 0.609486 | 0.09333485 |  |  | 505.9999998 | 0.5106455 | 0.5038874 | 0.01112638 | 0.5113914 | 0.01890471 | 0.5113462 | 0.02009271 |  |  | 730.0000002 | 0.7262522 | 0.6763624 | 0.1136628 | 0.6991026 | 0.01796454 | 0.6992082 | 0.05122823 |  |  | 729.9999996 | 0.7110229 | 0.7374071 | 0.1541649 | 0.7488376 | 0.01295672 | 0.7490164 | 0.01116201 |  |  | 28260 | 0.7048154 | 0.8678712 | 0.01549441 | 0.6989317 | 0.009981863 | 0.6989104 | 0.00855764 |  |  | 730.0000002 | 0.5264774 | 0.6226514 | 0.1239167 | 0.5557275 | 0.004654006 | 0.5557144 | 0.003707881
|  |  | 587.0000004 | 0.6098042 | 0.5893349 | 0.01651345 | 0.6122066 | 0.07857085 | 0.6121178 | 0.09372821 |  |  | 511.0000002 | 0.5154478 | 0.5063348 | 0.01117273 | 0.5138586 | 0.01897826 | 0.513815 | 0.02017072 |  |  | 735 | 0.7262522 | 0.6783313 | 0.1136644 | 0.7008773 | 0.01793189 | 0.7009836 | 0.05112949 |  |  | 735 | 0.7143858 | 0.7391375 | 0.1537102 | 0.7495044 | 0.01285897 | 0.7496808 | 0.01104402 |  |  | 28560 | 0.7003395 | 0.8678712 | 0.01549441 | 0.6992628 | 0.009987203 | 0.6992416 | 0.008564248 |  |  | 735 | 0.5221266 | 0.6237265 | 0.1231165 | 0.5557438 | 0.004653941 | 0.5557304 | 0.003704872
|  |  | 592.0000002 | 0.6124921 | 0.5917166 | 0.01655454 | 0.614818 | 0.07888338 | 0.6147264 | 0.09411808 |  |  | 516 | 0.5173687 | 0.5087684 | 0.0112185 | 0.5163112 | 0.01905069 | 0.5162692 | 0.02024753 |  |  | 739.9999998 | 0.7284102 | 0.680287 | 0.1136607 | 0.7026366 | 0.01789851 | 0.7027434 | 0.05102861 |  |  | 739.9999998 | 0.7160673 | 0.7408511 | 0.1532498 | 0.750158 | 0.01276279 | 0.7503321 | 0.01092757 |  |  | 28860 | 0.7070533 | 0.8678712 | 0.01549441 | 0.6995936 | 0.00999258 | 0.6995724 | 0.008570897 |  |  | 740.0000004 | 0.5177757 | 0.6247872 | 0.1223159 | 0.5557596 | 0.004653886 | 0.5557459 | 0.003702136
|  |  | 597 | 0.61518 | 0.594084 | 0.0165947 | 0.6174065 | 0.07919302 | 0.6173122 | 0.09450451 |  |  | 520.9999998 | 0.5212105 | 0.5111883 | 0.01126367 | 0.5187493 | 0.019122 | 0.5187089 | 0.02032316 |  |  | 745.0000002 | 0.7294892 | 0.6822293 | 0.113652 | 0.7043805 | 0.01786441 | 0.7044878 | 0.05092563 |  |  | 744.9999996 | 0.7160673 | 0.742548 | 0.1527838 | 0.7507986 | 0.01266818 | 0.7509704 | 0.01081264 |  |  | 29160 | 0.7115292 | 0.8678712 | 0.01549441 | 0.6999239 | 0.009997991 | 0.6999028 | 0.008577588 |  |  | 745.0000002 | 0.5221266 | 0.6258339 | 0.1215151 | 0.555775 | 0.004653839 | 0.555761 | 0.00369965
|  |  | 602.0000004 | 0.6178679 | 0.5964373 | 0.01663392 | 0.6199724 | 0.07949983 | 0.6198754 | 0.09488752 |  |  | 526.0000002 | 0.5231314 | 0.5135947 | 0.01130826 | 0.521173 | 0.0191922 | 0.5211341 | 0.02039759 |  |  | 750 | 0.7305682 | 0.6841584 | 0.1136383 | 0.7061091 | 0.0178296 | 0.7062169 | 0.0508206 |  |  | 750 | 0.7143858 | 0.7442284 | 0.1523124 | 0.7514266 | 0.01257512 | 0.7515961 | 0.01069925 |  |  | 29460 | 0.7160051 | 0.8678712 | 0.01549441 | 0.7002538 | 0.01000344 | 0.7002329 | 0.008584319 |  |  | 750 | 0.524302 | 0.6268666 | 0.1207143 | 0.55579 | 0.0046538 | 0.5557757 | 0.003697392
|  |  | 607.0000002 | 0.6187638 | 0.5987766 | 0.01667222 | 0.6225158 | 0.07980382 | 0.6224161 | 0.09526716 |  |  | 531 | 0.5260128 | 0.5159876 | 0.01135227 | 0.5235825 | 0.01926128 | 0.5235451 | 0.02047085 |  |  | 754.9999998 | 0.7327263 | 0.6860745 | 0.1136196 | 0.7078226 | 0.01779411 | 0.707931 | 0.05071357 |  |  | 754.9999998 | 0.7143858 | 0.7458924 | 0.1518357 | 0.7520422 | 0.01248362 | 0.7522094 | 0.0105874 |  |  | 29760 | 0.7070533 | 0.8678712 | 0.01549441 | 0.7005834 | 0.01000892 | 0.7005625 | 0.008591091 |  |  | 755.0000004 | 0.5199511 | 0.6278857 | 0.1199137 | 0.5558047 | 0.004653767 | 0.5557901 | 0.003695341
|  |  | 612 | 0.6205557 | 0.6011019 | 0.0167096 | 0.625037 | 0.08010503 | 0.6249348 | 0.09564347 |  |  | 535.9999998 | 0.5288942 | 0.5183673 | 0.01139569 | 0.525978 | 0.01932926 | 0.525942 | 0.02054292 |  |  | 760.0000002 | 0.7338053 | 0.6879775 | 0.1135961 | 0.7095212 | 0.01775795 | 0.70963 | 0.05060456 |  |  | 759.9999996 | 0.7127043 | 0.7475402 | 0.1513539 | 0.7526456 | 0.01239366 | 0.7528105 | 0.01047707 |  |  | 30060 | 0.7115292 | 0.8678712 | 0.01549441 | 0.7009126 | 0.01001443 | 0.7008918 | 0.008597902 |  |  | 760.0000002 | 0.524302 | 0.6288912 | 0.1191132 | 0.555819 | 0.00465374 | 0.5558041 | 0.003693478
|  |  | 617.0000004 | 0.6250355 | 0.6034135 | 0.01674608 | 0.6275362 | 0.08040349 | 0.6274315 | 0.09601647 |  |  | 541.0000002 | 0.5317755 | 0.5207338 | 0.01143852 | 0.5283594 | 0.01939614 | 0.528325 | 0.02061382 |  |  | 765 | 0.7348843 | 0.6898677 | 0.1135677 | 0.711205 | 0.01772113 | 0.7113143 | 0.05049364 |  |  | 765 | 0.7160673 | 0.749172 | 0.1508672 | 0.753237 | 0.01230525 | 0.7533998 | 0.01036828 |  |  | 30360 | 0.7092912 | 0.8678712 | 0.01549441 | 0.7012415 | 0.01001998 | 0.7012207 | 0.008604752 |  |  | 765 | 0.524302 | 0.6298833 | 0.1183132 | 0.5558329 | 0.004653719 | 0.5558178 | 0.003691786
|  |  | 622.0000002 | 0.6268274 | 0.6057113 | 0.01678164 | 0.6300137 | 0.08069924 | 0.6299065 | 0.0963862 |  |  | 546 | 0.5336964 | 0.5230873 | 0.01148077 | 0.530727 | 0.01946192 | 0.530694 | 0.02068354 |  |  | 769.9999998 | 0.7370423 | 0.691745 | 0.1135346 | 0.712874 | 0.01768366 | 0.7129837 | 0.05038084 |  |  | 769.9999998 | 0.7143858 | 0.7507878 | 0.1503756 | 0.7538168 | 0.01221836 | 0.7539773 | 0.01026101 |  |  | 30660 | 0.7115292 | 0.8678712 | 0.01549441 | 0.7015699 | 0.01002556 | 0.7015493 | 0.008611641 |  |  | 770.0000004 | 0.5221266 | 0.6308623 | 0.1175137 | 0.5558465 | 0.004653702 | 0.5558312 | 0.003690251
|  |  | 627 | 0.6295153 | 0.6079955 | 0.01681631 | 0.6324697 | 0.08099231 | 0.6323601 | 0.09675269 |  |  | 550.9999998 | 0.5384987 | 0.5254278 | 0.01152244 | 0.5330808 | 0.0195266 | 0.5330493 | 0.0207521 |  |  | 775.0000002 | 0.7392004 | 0.6936096 | 0.1134967 | 0.7145285 | 0.01764557 | 0.7146386 | 0.05026619 |  |  | 774.9999996 | 0.7160673 | 0.752388 | 0.1498794 | 0.7543852 | 0.01213301 | 0.7545434 | 0.01015527 |  |  | 30960 | 0.7137671 | 0.8678712 | 0.01549441 | 0.701898 | 0.01003117 | 0.7018774 | 0.008618568 |  |  | 775.0000002 | 0.524302 | 0.6318282 | 0.1167149 | 0.5558599 | 0.004653689 | 0.5558443 | 0.003688858
|  |  | 632.0000004 | 0.6313072 | 0.6102662 | 0.01685008 | 0.6349044 | 0.08128272 | 0.6347924 | 0.09711599 |  |  | 556.0000002 | 0.5413801 | 0.5277555 | 0.01156353 | 0.535421 | 0.01959019 | 0.5353909 | 0.02081949 |  |  | 780 | 0.7402794 | 0.6954615 | 0.1134543 | 0.7161685 | 0.01760686 | 0.7162791 | 0.05014975 |  |  | 780 | 0.7177488 | 0.7539725 | 0.1493785 | 0.7549423 | 0.01204917 | 0.7550983 | 0.01005105 |  |  | 31260 | 0.7137671 | 0.8678712 | 0.01549441 | 0.7022257 | 0.01003682 | 0.7022052 | 0.008625533 |  |  | 780 | 0.5221266 | 0.6327814 | 0.1159168 | 0.5558729 | 0.004653681 | 0.5558572 | 0.003687595
|  |  | 637.0000002 | 0.6330991 | 0.6125234 | 0.01688296 | 0.637318 | 0.08157052 | 0.6372037 | 0.09747613 |  |  | 561 | 0.543301 | 0.5300706 | 0.01160404 | 0.5377478 | 0.01965269 | 0.5377191 | 0.02088572 |  |  | 784.9999998 | 0.7413584 | 0.6973009 | 0.1134072 | 0.7177942 | 0.01756755 | 0.7179052 | 0.05003155 |  |  | 784.9999998 | 0.7160673 | 0.7555416 | 0.1488733 | 0.7554884 | 0.01196683 | 0.7556422 | 0.009948343 |  |  | 31560 | 0.7160051 | 0.8678712 | 0.01549441 | 0.702553 | 0.0100425 | 0.7025326 | 0.008632535 |  |  | 785.0000004 | 0.524302 | 0.6337218 | 0.1151197 | 0.5558857 | 0.004653675 | 0.5558697 | 0.003686448
|  |  | 642 | 0.635787 | 0.6147673 | 0.01691497 | 0.6397108 | 0.08185573 | 0.6395942 | 0.09783313 |  |  | 565.9999998 | 0.5461824 | 0.532373 | 0.01164397 | 0.5400611 | 0.01971411 | 0.5400338 | 0.0209508 |  |  | 790.0000002 | 0.7413584 | 0.6991277 | 0.1133557 | 0.7194057 | 0.01752766 | 0.719517 | 0.04991163 |  |  | 789.9999996 | 0.7160673 | 0.7570954 | 0.1483638 | 0.7560237 | 0.01188599 | 0.7561754 | 0.009847154 |  |  | 31860 | 0.7092912 | 0.8678712 | 0.01549441 | 0.70288 | 0.01004821 | 0.7028596 | 0.008639574 |  |  | 790.0000002 | 0.524302 | 0.6346498 | 0.1143236 | 0.5558982 | 0.004653673 | 0.5558821 | 0.003685409
|  |  | 647.0000004 | 0.6402668 | 0.6169979 | 0.0169461 | 0.642083 | 0.08213838 | 0.6419641 | 0.09818703 |  |  | 571.0000002 | 0.5490638 | 0.534663 | 0.01168332 | 0.5423611 | 0.01977445 | 0.5423352 | 0.02101473 |  |  | 795 | 0.7424374 | 0.7009422 | 0.1132997 | 0.7210031 | 0.01748719 | 0.7211148 | 0.04979004 |  |  | 795 | 0.7194303 | 0.758634 | 0.1478501 | 0.7565485 | 0.01180664 | 0.756698 | 0.009747474 |  |  | 32160 | 0.7137671 | 0.8678712 | 0.01549441 | 0.7032065 | 0.01005395 | 0.7031863 | 0.008646649 |  |  | 795 | 0.524302 | 0.6355654 | 0.1135286 | 0.5559105 | 0.004653673 | 0.5558941 | 0.003684467
|  |  | 652.0000002 | 0.6411628 | 0.6192154 | 0.01697637 | 0.6444347 | 0.0824185 | 0.6443136 | 0.09853786 |  |  | 576 | 0.5509847 | 0.5369406 | 0.0117221 | 0.544648 | 0.01983372 | 0.5446235 | 0.02107751 |  |  | 799.9999998 | 0.7435164 | 0.7027444 | 0.1132393 | 0.7225865 | 0.01744616 | 0.7226986 | 0.0496668 |  |  | 799.9999998 | 0.7194303 | 0.7601577 | 0.1473324 | 0.7570629 | 0.01172877 | 0.7572103 | 0.009649298 |  |  | 32460 | 0.7160051 | 0.8678712 | 0.01549441 | 0.7035327 | 0.01005972 | 0.7035126 | 0.008653759 |  |  | 800.0000004 | 0.5286529 | 0.6364689 | 0.1127349 | 0.5559225 | 0.004653675 | 0.555906 | 0.003683613
|  |  | 657 | 0.6438506 | 0.6214199 | 0.01700578 | 0.6467663 | 0.08269613 | 0.6466429 | 0.09888566 |  |  | 580.9999998 | 0.555787 | 0.5392059 | 0.01176031 | 0.5469218 | 0.01989192 | 0.5468986 | 0.02113916 |  |  | 805.0000002 | 0.7445954 | 0.7045344 | 0.1131746 | 0.7241562 | 0.01740458 | 0.7242686 | 0.04954196 |  |  | 804.9999996 | 0.7194303 | 0.7616665 | 0.1468108 | 0.7575672 | 0.01165236 | 0.7577125 | 0.00955262 |  |  | 32760 | 0.7160051 | 0.8678712 | 0.01549441 | 0.7038586 | 0.01006553 | 0.7038385 | 0.008660905 |  |  | 805.0000002 | 0.5286529 | 0.6373603 | 0.1119426 | 0.5559344 | 0.00465368 | 0.5559177 | 0.003682839
|  |  | 662.0000004 | 0.6456426 | 0.6236113 | 0.01703433 | 0.6490778 | 0.08297128 | 0.6489523 | 0.09923046 |  |  | 586.0000002 | 0.5567474 | 0.5414591 | 0.01179795 | 0.5491826 | 0.01994906 | 0.5491608 | 0.02119967 |  |  | 810 | 0.7467535 | 0.7063122 | 0.1131056 | 0.7257121 | 0.01736247 | 0.7258249 | 0.04941556 |  |  | 810 | 0.7194303 | 0.7631607 | 0.1462855 | 0.7580615 | 0.0115774 | 0.7582047 | 0.009457434 |  |  | 33060 | 0.7137671 | 0.8678712 | 0.01549441 | 0.704184 | 0.01007136 | 0.704164 | 0.008668086 |  |  | 810 | 0.524302 | 0.63824 | 0.1111517 | 0.555946 | 0.004653686 | 0.5559292 | 0.003682138
|  |  | 667.0000002 | 0.6465385 | 0.6257898 | 0.01706203 | 0.6513695 | 0.08324399 | 0.651242 | 0.09957228 |  |  | 591 | 0.5615497 | 0.5437002 | 0.01183501 | 0.5514306 | 0.02000514 | 0.55141 | 0.02125905 |  |  | 814.9999998 | 0.7489115 | 0.708078 | 0.1130324 | 0.7272544 | 0.01731984 | 0.7273675 | 0.04928763 |  |  | 814.9999998 | 0.7194303 | 0.7646403 | 0.1457565 | 0.7585461 | 0.01150389 | 0.7586872 | 0.009363734 |  |  | 33360 | 0.7115292 | 0.8678712 | 0.01549441 | 0.7045091 | 0.01007722 | 0.7044892 | 0.008675301 |  |  | 815.0000004 | 0.5264774 | 0.6391079 | 0.1103624 | 0.5559574 | 0.004653694 | 0.5559404 | 0.003681504
|  |  | 672 | 0.6492264 | 0.6279556 | 0.0170889 | 0.6536416 | 0.08351429 | 0.6535121 | 0.09991117 |  |  | 595.9999998 | 0.5625102 | 0.5459294 | 0.01187151 | 0.5536657 | 0.02006016 | 0.5536465 | 0.0213173 |  |  | 820.0000002 | 0.7489115 | 0.7098318 | 0.112955 | 0.7287833 | 0.01727671 | 0.7288967 | 0.04915821 |  |  | 819.9999996 | 0.7177488 | 0.7661054 | 0.1452239 | 0.7590212 | 0.0114318 | 0.7591602 | 0.009271513 |  |  | 33660 | 0.7160051 | 0.8678712 | 0.01549441 | 0.7048338 | 0.01008312 | 0.704814 | 0.00868255 |  |  | 820.0000002 | 0.5264774 | 0.6399643 | 0.1095748 | 0.5559687 | 0.004653703 | 0.5559515 | 0.00368093
|  |  | 677.0000004 | 0.6519143 | 0.6301086 | 0.01711493 | 0.6558944 | 0.0837822 | 0.6557628 | 0.1002471 |  |  | 601.0000002 | 0.5653915 | 0.5481466 | 0.01190744 | 0.5558882 | 0.02011414 | 0.5558703 | 0.02137444 |  |  | 825 | 0.7521486 | 0.7115737 | 0.1128735 | 0.7302988 | 0.01723307 | 0.7304125 | 0.04902733 |  |  | 825 | 0.7177488 | 0.7675563 | 0.144688 | 0.7594869 | 0.01136112 | 0.7596239 | 0.009180763 |  |  | 33960 | 0.718243 | 0.8678712 | 0.01549441 | 0.7051582 | 0.01008904 | 0.7051384 | 0.008689833 |  |  | 850.0000002 | 0.524302 | 0.644869 | 0.1048898 | 0.5560328 | 0.004653779 | 0.5560149 | 0.00367847
|  |  | 682.0000002 | 0.6546021 | 0.6322489 | 0.01714013 | 0.6581279 | 0.08404776 | 0.6579944 | 0.1005802 |  |  | 606 | 0.5673124 | 0.5503521 | 0.01194281 | 0.5580981 | 0.02016707 | 0.5580815 | 0.02143047 |  |  | 829.9999998 | 0.7532276 | 0.7133038 | 0.112788 | 0.7318011 | 0.01718896 | 0.7319151 | 0.04889504 |  |  | 829.9999998 | 0.7194303 | 0.7689931 | 0.1441488 | 0.7599434 | 0.01129185 | 0.7600784 | 0.009091478 |  |  | 34260 | 0.7160051 | 0.8678712 | 0.01549441 | 0.7054821 | 0.01009499 | 0.7054625 | 0.008697149 |  |  | 880.0000002 | 0.5286529 | 0.6493955 | 0.1002875 | 0.5560924 | 0.004653872 | 0.5560739 | 0.003677142
|  |  | 687 | 0.6563941 | 0.6343767 | 0.01716452 | 0.6603425 | 0.08431098 | 0.660207 | 0.1009105 |  |  | 610.9999998 | 0.5701938 | 0.5525459 | 0.01197762 | 0.5602955 | 0.02021897 | 0.5602802 | 0.02148539 |  |  | 835.0000002 | 0.7543066 | 0.7150222 | 0.1126985 | 0.7332903 | 0.01714437 | 0.7334045 | 0.04876136 |  |  | 834.9999996 | 0.7211118 | 0.7704158 | 0.1436064 | 0.760391 | 0.01122396 | 0.7605239 | 0.009003648 |  |  | 34560 | 0.7160051 | 0.8678712 | 0.01549441 | 0.7058057 | 0.01010097 | 0.7057862 | 0.008704497 |  |  | 910.0000002 | 0.524302 | 0.6535729 | 0.09578386 | 0.5561486 | 0.004653971 | 0.5561298 | 0.003676443
|  |  | 692.0000004 | 0.6563941 | 0.636492 | 0.01718809 | 0.6625382 | 0.0845719 | 0.6624008 | 0.1012379 |  |  | 616.0000002 | 0.5730752 | 0.5547281 | 0.01201186 | 0.5624806 | 0.02026984 | 0.5624665 | 0.02153921 |  |  | 840 | 0.7543066 | 0.716729 | 0.1126051 | 0.7347665 | 0.01709933 | 0.734881 | 0.04862633 |  |  | 840 | 0.7227932 | 0.7718248 | 0.1430609 | 0.7608298 | 0.01115745 | 0.7609607 | 0.008917265 |  |  | 34860 | 0.720481 | 0.8678712 | 0.01549441 | 0.706129 | 0.01010698 | 0.7061095 | 0.008711877 |  |  | 940.0000002 | 0.524302 | 0.6574282 | 0.09139178 | 0.5562025 | 0.004654069 | 0.5561833 | 0.003676094
|  |  | 697.0000002 | 0.6608738 | 0.638595 | 0.01721086 | 0.6647153 | 0.08483054 | 0.6645761 | 0.1015625 |  |  | 621 | 0.5749961 | 0.5568987 | 0.01204555 | 0.5646533 | 0.02031968 | 0.5646404 | 0.02159193 |  |  | 844.9999998 | 0.7564646 | 0.7184241 | 0.1125079 | 0.7362297 | 0.01705384 | 0.7363445 | 0.04848999 |  |  | 844.9999998 | 0.7211118 | 0.7732199 | 0.1425125 | 0.7612599 | 0.01109229 | 0.7613889 | 0.008832322 |  |  | 35160 | 0.720481 | 0.8678712 | 0.01549441 | 0.7064518 | 0.01011302 | 0.7064324 | 0.008719289 |  |  | 970.0000002 | 0.5264774 | 0.6609862 | 0.08712165 | 0.5562547 | 0.004654164 | 0.5562353 | 0.003675937
|  |  | 702 | 0.6626658 | 0.6406856 | 0.01723282 | 0.666874 | 0.08508693 | 0.666733 | 0.1018844 |  |  | 625.9999998 | 0.576917 | 0.5590579 | 0.01207869 | 0.5668138 | 0.0203685 | 0.5668021 | 0.02164356 |  |  | 850.0000002 | 0.7553856 | 0.7201078 | 0.1124068 | 0.7376803 | 0.01700791 | 0.7377952 | 0.04835237 |  |  | 849.9999996 | 0.7211118 | 0.7746015 | 0.1419613 | 0.7616816 | 0.01102848 | 0.7618086 | 0.008748808 |  |  | 35460 | 0.7271948 | 0.8678712 | 0.01549441 | 0.7067743 | 0.01011908 | 0.706755 | 0.008726732 |  |  | 1000 | 0.5330038 | 0.6642698 | 0.08298165 | 0.5563056 | 0.004654257 | 0.556286 | 0.003675886
|  |  | 707.0000004 | 0.6644577 | 0.6427639 | 0.017254 | 0.6690144 | 0.08534109 | 0.6688716 | 0.1022035 |  |  | 631.0000002 | 0.5807588 | 0.5612058 | 0.01211126 | 0.5689621 | 0.0204163 | 0.5689517 | 0.02169412 |  |  | 855 | 0.7564646 | 0.7217801 | 0.1123019 | 0.7391181 | 0.01696156 | 0.7392332 | 0.04821349 |  |  | 855 | 0.7244747 | 0.7759697 | 0.1414073 | 0.762095 | 0.01096599 | 0.7622201 | 0.008666714 |  |  | 35760 | 0.7227189 | 0.8678712 | 0.01549441 | 0.7070964 | 0.01012517 | 0.7070772 | 0.008734206 |  |  | 1030 | 0.5373547 | 0.6673002 | 0.07897805 | 0.5563556 | 0.004654347 | 0.5563359 | 0.003675894
|  |  | 712.0000002 | 0.6653536 | 0.6448301 | 0.01727439 | 0.6711368 | 0.08559306 | 0.6709923 | 0.10252 |  |  | 636 | 0.5826798 | 0.5633424 | 0.01214329 | 0.5710984 | 0.0204631 | 0.5710892 | 0.0217436 |  |  | 859.9999998 | 0.7586227 | 0.723441 | 0.1121933 | 0.7405434 | 0.01691479 | 0.7406587 | 0.04807341 |  |  | 859.9999998 | 0.7211118 | 0.7773245 | 0.1408507 | 0.7625003 | 0.01090482 | 0.7626235 | 0.008586031 |  |  | 36060 | 0.7294327 | 0.8678712 | 0.01549441 | 0.7074182 | 0.01013129 | 0.707399 | 0.00874171 |  |  | 1060 | 0.5351792 | 0.670097 | 0.0751154 | 0.556405 | 0.004654435 | 0.5563852 | 0.003675934
|  |  | 717 | 0.6689375 | 0.6468843 | 0.017294 | 0.6732413 | 0.08584284 | 0.6730951 | 0.1028337 |  |  | 640.9999998 | 0.5855611 | 0.5654678 | 0.01217477 | 0.5732227 | 0.02050889 | 0.5732147 | 0.021792 |  |  | 865.0000002 | 0.7575436 | 0.7250907 | 0.1120811 | 0.7419562 | 0.01686763 | 0.7420718 | 0.04793213 |  |  | 864.9999996 | 0.7211118 | 0.7786661 | 0.1402916 | 0.7628976 | 0.01084494 | 0.7630189 | 0.008506748 |  |  | 36360 | 0.7249568 | 0.8678712 | 0.01549441 | 0.7077396 | 0.01013743 | 0.7077205 | 0.008749245 |  |  | 1090 | 0.5330038 | 0.672678 | 0.07139682 | 0.5564539 | 0.004654523 | 0.556434 | 0.003675992
|  |  | 722.0000004 | 0.6698334 | 0.6489264 | 0.01731283 | 0.6753281 | 0.08609047 | 0.6751802 | 0.1031448 |  |  | 646.0000002 | 0.5884425 | 0.5675821 | 0.01220571 | 0.5753352 | 0.02055369 | 0.5753283 | 0.02183935 |  |  | 870 | 0.7597017 | 0.7267292 | 0.1119653 | 0.7433567 | 0.01682008 | 0.7434724 | 0.04778971 |  |  | 870 | 0.7211118 | 0.7799946 | 0.13973 | 0.7632872 | 0.01078635 | 0.7634066 | 0.008428856 |  |  | 36660 | 0.7227189 | 0.8678712 | 0.01549441 | 0.7080606 | 0.0101436 | 0.7080416 | 0.008756808 |  |  | 1120 | 0.5395301 | 0.6750601 | 0.06782418 | 0.5565024 | 0.00465461 | 0.5564826 | 0.003676061
|  |  | 727.0000002 | 0.6725213 | 0.6509566 | 0.01733091 | 0.6773973 | 0.08633598 | 0.6772479 | 0.1034533 |  |  | 651 | 0.5903634 | 0.5696854 | 0.0122361 | 0.5774358 | 0.0205975 | 0.5774301 | 0.02188564 |  |  | 874.9999998 | 0.7629387 | 0.7283566 | 0.111846 | 0.744745 | 0.01677214 | 0.7448609 | 0.04764617 |  |  | 874.9999998 | 0.7227932 | 0.7813102 | 0.1391662 | 0.7636691 | 0.01072901 | 0.7637867 | 0.008352343 |  |  | 36960 | 0.7227189 | 0.8678712 | 0.01549441 | 0.7083813 | 0.0101498 | 0.7083623 | 0.008764401 |  |  | 1150 | 0.5351792 | 0.6772584 | 0.06439826 | 0.5565508 | 0.004654698 | 0.5565309 | 0.003676135
|  |  | 732 | 0.6716253 | 0.6529749 | 0.01734822 | 0.6794493 | 0.08657938 | 0.6792983 | 0.1037592 |  |  | 655.9999998 | 0.5922843 | 0.5717777 | 0.01226595 | 0.5795247 | 0.02064033 | 0.5795202 | 0.02193088 |  |  | 880.0000002 | 0.7650967 | 0.7299729 | 0.1117231 | 0.7461212 | 0.01672384 | 0.7462372 | 0.04750153 |  |  | 879.9999996 | 0.7227932 | 0.782613 | 0.1386001 | 0.7640436 | 0.01067293 | 0.7641592 | 0.008277198 |  |  | 37260 | 0.7227189 | 0.8678712 | 0.01549441 | 0.7087015 | 0.01015602 | 0.7086827 | 0.008772022 |  |  | 1180 | 0.5373547 | 0.6792872 | 0.06111891 | 0.5565989 | 0.004654787 | 0.556579 | 0.003676214
|  |  | 737.0000004 | 0.6743132 | 0.6549814 | 0.01736479 | 0.681484 | 0.08682069 | 0.6813315 | 0.1040625 |  |  | 661.0000002 | 0.5942052 | 0.5738591 | 0.01229526 | 0.581602 | 0.02068218 | 0.5815986 | 0.02197507 |  |  | 885 | 0.7629387 | 0.7315784 | 0.1115968 | 0.7474853 | 0.01667518 | 0.7476015 | 0.04735584 |  |  | 885 | 0.7227932 | 0.7839031 | 0.1380319 | 0.7644107 | 0.01061808 | 0.7645245 | 0.008203411 |  |  | 37560 | 0.720481 | 0.8678712 | 0.01549441 | 0.7090215 | 0.01016227 | 0.7090027 | 0.008779672 |  |  | 1210 | 0.5330038 | 0.6811596 | 0.05798523 | 0.5566469 | 0.004654877 | 0.556627 | 0.003676296
|  |  | 742.0000002 | 0.677897 | 0.6569763 | 0.01738061 | 0.6835018 | 0.08705996 | 0.6833478 | 0.1043632 |  |  | 666 | 0.5961262 | 0.5759297 | 0.01232403 | 0.5836677 | 0.02072306 | 0.5836655 | 0.02201823 |  |  | 889.9999998 | 0.7650967 | 0.7331729 | 0.1114671 | 0.7488376 | 0.01662618 | 0.7489539 | 0.04720912 |  |  | 889.9999998 | 0.7244747 | 0.7851806 | 0.1374616 | 0.7647706 | 0.01056444 | 0.7648826 | 0.008130971 |  |  | 37860 | 0.7249568 | 0.8678712 | 0.01549441 | 0.709341 | 0.01016854 | 0.7093223 | 0.008787349 |  |  | 1240 | 0.5373547 | 0.6828876 | 0.05499564 | 0.5566948 | 0.004654969 | 0.5566749 | 0.00367638
|  |  | 747 | 0.679689 | 0.6589595 | 0.01739569 | 0.6855027 | 0.08729718 | 0.6853472 | 0.1046615 |  |  | 670.9999998 | 0.599968 | 0.5779896 | 0.01235227 | 0.5857219 | 0.02076297 | 0.5857208 | 0.02206036 |  |  | 895.0000002 | 0.7672548 | 0.7347566 | 0.1113341 | 0.750178 | 0.01657683 | 0.7502944 | 0.0470614 |  |  | 894.9999996 | 0.7227932 | 0.7864457 | 0.1368895 | 0.7651235 | 0.010512 | 0.7652337 | 0.008059864 |  |  | 38160 | 0.7294327 | 0.8678712 | 0.01549441 | 0.7096602 | 0.01017484 | 0.7096416 | 0.008795054 |  |  | 1270 | 0.5373547 | 0.6844823 | 0.05214802 | 0.5567426 | 0.004655062 | 0.5567227 | 0.003676466
|  |  | 752.0000004 | 0.6814809 | 0.6609311 | 0.01741004 | 0.687487 | 0.0875324 | 0.6873301 | 0.1049572 |  |  | 676.0000002 | 0.6018889 | 0.5800388 | 0.01237998 | 0.5877647 | 0.02080193 | 0.5877647 | 0.02210147 |  |  | 900 | 0.7672548 | 0.7363296 | 0.1111978 | 0.7515067 | 0.01652716 | 0.7516232 | 0.0469127 |  |  | 900 | 0.7227932 | 0.7876984 | 0.1363154 | 0.7654695 | 0.01046074 | 0.765578 | 0.00799008 |  |  | 38460 | 0.7227189 | 0.8678712 | 0.01549441 | 0.709979 | 0.01018116 | 0.7099605 | 0.008802785 |  |  | 1300 | 0.5373547 | 0.6859541 | 0.04943979 | 0.5567904 | 0.004655157 | 0.5567705 | 0.003676554
|  |  | 757.0000002 | 0.6832728 | 0.6628913 | 0.01742367 | 0.6894548 | 0.08776563 | 0.6892965 | 0.1052505 |  |  | 681 | 0.6047703 | 0.5820774 | 0.01240717 | 0.5897961 | 0.02083993 | 0.5897972 | 0.02214157 |  |  | 904.9999998 | 0.7672548 | 0.737892 | 0.1110582 | 0.7528239 | 0.01647717 | 0.7529405 | 0.04676307 |  |  | 904.9999998 | 0.7227932 | 0.788939 | 0.1357397 | 0.7658087 | 0.01041064 | 0.7659154 | 0.007921606 |  |  | 38760 | 0.720481 | 0.8678712 | 0.01549441 | 0.7102975 | 0.01018751 | 0.710279 | 0.008810544 |  |  | 1330 | 0.5373547 | 0.6873123 | 0.04686803 | 0.5568382 | 0.004655254 | 0.5568182 | 0.003676644
|  |  | 762 | 0.6859607 | 0.66484 | 0.01743658 | 0.6914062 | 0.08799689 | 0.6912466 | 0.1055413 |  |  | 685.9999998 | 0.6066912 | 0.5841055 | 0.01243382 | 0.5918163 | 0.02087699 | 0.5918185 | 0.02218065 |  |  | 910.0000002 | 0.7694128 | 0.7394437 | 0.1109154 | 0.7541295 | 0.01642688 | 0.7542462 | 0.04661252 |  |  | 909.9999996 | 0.7244747 | 0.7901674 | 0.1351622 | 0.7661413 | 0.01036169 | 0.7662463 | 0.00785443 |  |  | 39060 | 0.7249568 | 0.8678712 | 0.01549441 | 0.7106156 | 0.01019388 | 0.7105972 | 0.008818328 |  |  | 1360 | 0.5330038 | 0.6885658 | 0.04442948 | 0.5568859 | 0.004655352 | 0.5568659 | 0.003676736
|  |  | 767.0000004 | 0.6868566 | 0.6667774 | 0.01744878 | 0.6933415 | 0.0882262 | 0.6931805 | 0.1058297 |  |  | 691.0000002 | 0.6095726 | 0.5861231 | 0.01245996 | 0.5938253 | 0.02091312 | 0.5938285 | 0.02221874 |  |  | 915 | 0.7672548 | 0.740985 | 0.1107696 | 0.7554237 | 0.01637628 | 0.7555405 | 0.04646109 |  |  | 915 | 0.7227932 | 0.7913839 | 0.1345832 | 0.7664674 | 0.01031387 | 0.7665707 | 0.007788539 |  |  | 39360 | 0.7271948 | 0.8678712 | 0.01549441 | 0.7109333 | 0.01020027 | 0.710915 | 0.008826138 |  |  | 1390 | 0.5351792 | 0.6897227 | 0.04212069 | 0.5569335 | 0.004655453 | 0.5569136 | 0.00367683
|  |  | 772.0000002 | 0.6886485 | 0.6687035 | 0.01746028 | 0.6952607 | 0.08845359 | 0.6950985 | 0.1061157 |  |  | 696 | 0.6114935 | 0.5881304 | 0.01248557 | 0.5958232 | 0.02094831 | 0.5958275 | 0.02225583 |  |  | 919.9999998 | 0.7726499 | 0.7425158 | 0.1106206 | 0.7567067 | 0.0163254 | 0.7568235 | 0.04630879 |  |  | 919.9999998 | 0.7244747 | 0.7925886 | 0.1340027 | 0.7667871 | 0.01026716 | 0.7668887 | 0.007723921 |  |  | 39660 | 0.7227189 | 0.8678712 | 0.01549441 | 0.7112507 | 0.01020669 | 0.7112324 | 0.008833973 |  |  | 1420 | 0.5351792 | 0.6907904 | 0.039938 | 0.5569812 | 0.004655556 | 0.5569613 | 0.003676926
|  |  | 777 | 0.6904405 | 0.6706183 | 0.01747109 | 0.6971642 | 0.08867907 | 0.6970007 | 0.1063994 |  |  | 700.9999998 | 0.6124539 | 0.5901273 | 0.01251067 | 0.59781 | 0.02098258 | 0.5978153 | 0.02229193 |  |  | 925.0000002 | 0.7704918 | 0.7440362 | 0.1104685 | 0.7579784 | 0.01627424 | 0.7580953 | 0.04615567 |  |  | 924.9999996 | 0.7261562 | 0.7937815 | 0.1334208 | 0.7671006 | 0.01022154 | 0.7672006 | 0.007660562 |  |  | 39960 | 0.7249568 | 0.8678712 | 0.01549441 | 0.7115677 | 0.01021312 | 0.7115495 | 0.008841834 |  |  | 1450 | 0.5395301 | 0.6917757 | 0.03787764 | 0.5570288 | 0.00465566 | 0.5570089 | 0.003677024
|  |  | 782.0000004 | 0.6931283 | 0.6725221 | 0.0174812 | 0.6990519 | 0.08890268 | 0.6988872 | 0.1066807 |  |  | 706.0000002 | 0.6172562 | 0.5921139 | 0.01253526 | 0.5997858 | 0.02101593 | 0.5997922 | 0.02232705 |  |  | 930 | 0.7737289 | 0.7455464 | 0.1103135 | 0.759239 | 0.01622281 | 0.759356 | 0.04600174 |  |  | 930 | 0.7244747 | 0.7949628 | 0.1328376 | 0.767408 | 0.01017699 | 0.7675063 | 0.007598449 |  |  | 40260 | 0.7339086 | 0.8678712 | 0.01549441 | 0.7118843 | 0.01021958 | 0.7118662 | 0.008849718 |  |  | 1480 | 0.5373547 | 0.692685 | 0.03593573 | 0.5570765 | 0.004655767 | 0.5570566 | 0.003677123
|  |  | 787.0000002 | 0.6949202 | 0.6744147 | 0.01749063 | 0.7009241 | 0.08912442 | 0.7007582 | 0.1069597 |  |  | 711 | 0.6191771 | 0.5940903 | 0.01255933 | 0.6017507 | 0.02104837 | 0.6017581 | 0.0223612 |  |  | 934.9999998 | 0.7748079 | 0.7470463 | 0.1101555 | 0.7604887 | 0.01617112 | 0.7606057 | 0.04584703 |  |  | 934.9999998 | 0.7278377 | 0.7961326 | 0.1322531 | 0.7677095 | 0.01013351 | 0.7678061 | 0.007537568 |  |  | 40560 | 0.7271948 | 0.8678712 | 0.01549441 | 0.7122006 | 0.01022607 | 0.7121826 | 0.008857627 |  |  | 1510 | 0.5395301 | 0.6935242 | 0.03410832 | 0.5571241 | 0.004655876 | 0.5571042 | 0.003677225
|  |  | 792 | 0.6967122 | 0.6762964 | 0.01749938 | 0.7027808 | 0.08934432 | 0.7026139 | 0.1072363 |  |  | 715.9999998 | 0.621098 | 0.5960567 | 0.0125829 | 0.6037047 | 0.0210799 | 0.6037132 | 0.02239439 |  |  | 940.0000002 | 0.7737289 | 0.748536 | 0.1099946 | 0.7617274 | 0.01611918 | 0.7618444 | 0.04569157 |  |  | 939.9999996 | 0.7295192 | 0.797291 | 0.1316675 | 0.768005 | 0.01009107 | 0.7681 | 0.007477907 |  |  | 40860 | 0.7271948 | 0.8678712 | 0.01549441 | 0.7125165 | 0.01023257 | 0.7124986 | 0.00886556 |  |  | 1540 | 0.5417056 | 0.6942987 | 0.03239145 | 0.5571717 | 0.004655987 | 0.5571518 | 0.003677329
|  |  | 797.0000004 | 0.6985041 | 0.6781671 | 0.01750747 | 0.7046224 | 0.08956239 | 0.7044543 | 0.1075107 |  |  | 721.0000002 | 0.6220585 | 0.5980129 | 0.01260596 | 0.605648 | 0.02111054 | 0.6056574 | 0.02242662 |  |  | 945 | 0.7758869 | 0.7500157 | 0.1098309 | 0.7629553 | 0.016067 | 0.7630724 | 0.04553538 |  |  | 945 | 0.7278377 | 0.7984381 | 0.1310808 | 0.7682948 | 0.01004964 | 0.7683882 | 0.007419451 |  |  | 41160 | 0.7294327 | 0.8678712 | 0.01549441 | 0.7128321 | 0.0102391 | 0.7128142 | 0.008873516 |  |  | 1570 | 0.5395301 | 0.6950135 | 0.03078112 | 0.5572193 | 0.0046561 | 0.5571994 | 0.003677435
|  |  | 802.0000002 | 0.700296 | 0.6800269 | 0.01751489 | 0.7064489 | 0.08977867 | 0.7062797 | 0.1077829 |  |  | 726 | 0.6239794 | 0.5999591 | 0.01262852 | 0.6075806 | 0.02114029 | 0.607591 | 0.0224579 |  |  | 949.9999998 | 0.7748079 | 0.7514853 | 0.1096643 | 0.7641725 | 0.01601458 | 0.7642896 | 0.04537849 |  |  | 949.9999998 | 0.7278377 | 0.799574 | 0.1304931 | 0.768579 | 0.01000923 | 0.7686708 | 0.007362187 |  |  | 41460 | 0.7294327 | 0.8678712 | 0.01549441 | 0.7131473 | 0.01024565 | 0.7131295 | 0.008881495 |  |  | 1600 | 0.5395301 | 0.6956732 | 0.02927334 | 0.5572668 | 0.004656215 | 0.557247 | 0.003677542
|  |  | 807 | 0.701192 | 0.6818759 | 0.01752166 | 0.7082604 | 0.08999316 | 0.7080902 | 0.1080528 |  |  | 730.9999998 | 0.6278212 | 0.6018954 | 0.01265058 | 0.6095025 | 0.02116916 | 0.6095139 | 0.02248823 |  |  | 955.0000002 | 0.7769659 | 0.752945 | 0.109495 | 0.7653791 | 0.01596194 | 0.7654962 | 0.04522092 |  |  | 954.9999996 | 0.7244747 | 0.8006989 | 0.1299044 | 0.7688576 | 0.009969799 | 0.7689479 | 0.0073061 |  |  | 41760 | 0.7339086 | 0.8678712 | 0.01549441 | 0.7134621 | 0.01025222 | 0.7134444 | 0.008889497 |  |  | 1630 | 0.5395301 | 0.696282 | 0.02786413 | 0.5573144 | 0.004656333 | 0.5572946 | 0.003677652
|  |  | 812.0000004 | 0.7047758 | 0.6837142 | 0.01752778 | 0.7100571 | 0.09020589 | 0.709886 | 0.1083205 |  |  | 736.0000002 | 0.6278212 | 0.6038218 | 0.01267215 | 0.6114138 | 0.02119714 | 0.6114262 | 0.02251763 |  |  | 960 | 0.7769659 | 0.7543948 | 0.109323 | 0.7665752 | 0.01590908 | 0.7666922 | 0.04506269 |  |  | 960 | 0.7244747 | 0.8018128 | 0.1293149 | 0.7691309 | 0.00993134 | 0.7692196 | 0.007251176 |  |  | 42060 | 0.7316707 | 0.8678712 | 0.01549441 | 0.7137766 | 0.01025881 | 0.713759 | 0.008897521 |  |  | 1660 | 0.5417056 | 0.6968438 | 0.02654952 | 0.557362 | 0.004656452 | 0.5573421 | 0.003677763
|  |  | 817.0000002 | 0.7065677 | 0.6855418 | 0.01753325 | 0.7118392 | 0.09041688 | 0.7116671 | 0.108586 |  |  | 741 | 0.6316631 | 0.6057383 | 0.01269322 | 0.6133146 | 0.02122427 | 0.6133279 | 0.0225461 |  |  | 964.9999998 | 0.779124 | 0.7558347 | 0.1091483 | 0.7677608 | 0.01585602 | 0.7678778 | 0.04490384 |  |  | 964.9999998 | 0.7278377 | 0.8029158 | 0.1287246 | 0.7693988 | 0.009893834 | 0.769486 | 0.007197401 |  |  | 42360 | 0.7249568 | 0.8678712 | 0.01549441 | 0.7140907 | 0.01026541 | 0.7140732 | 0.008905567 |  |  | 1690 | 0.5417056 | 0.6973623 | 0.02532557 | 0.5574095 | 0.004656574 | 0.5573897 | 0.003677877
|  |  | 822 | 0.7083596 | 0.6873588 | 0.01753809 | 0.7136068 | 0.09062613 | 0.7134337 | 0.1088494 |  |  | 745.9999998 | 0.633584 | 0.6076451 | 0.01271381 | 0.6152049 | 0.02125052 | 0.6152192 | 0.02257366 |  |  | 970.0000002 | 0.7780449 | 0.7572649 | 0.1089709 | 0.768936 | 0.01580275 | 0.7690531 | 0.04474438 |  |  | 969.9999996 | 0.7345636 | 0.8040082 | 0.1281337 | 0.7696615 | 0.009857262 | 0.7697472 | 0.007144761 |  |  | 42660 | 0.7294327 | 0.8678712 | 0.01549441 | 0.7144045 | 0.01027204 | 0.714387 | 0.008913634 |  |  | 1720 | 0.5395301 | 0.6978408 | 0.02418838 | 0.5574571 | 0.004656697 | 0.5574373 | 0.003677993
|  |  | 827.0000004 | 0.7083596 | 0.6891652 | 0.01754231 | 0.7153601 | 0.09083369 | 0.7151861 | 0.1091106 |  |  | 751.0000002 | 0.6355049 | 0.6095422 | 0.01273391 | 0.6170849 | 0.02127593 | 0.6171001 | 0.02260029 |  |  | 975 | 0.780203 | 0.7586855 | 0.1087909 | 0.770101 | 0.01574929 | 0.770218 | 0.04458433 |  |  | 975 | 0.7244747 | 0.8050898 | 0.127542 | 0.7699192 | 0.009821608 | 0.7700034 | 0.00709324 |  |  | 42960 | 0.7294327 | 0.8678712 | 0.01549441 | 0.7147178 | 0.01027869 | 0.7147005 | 0.008921722 |  |  | 1750 | 0.543881 | 0.6982825 | 0.02313404 | 0.5575046 | 0.004656823 | 0.5574848 | 0.00367811
|  |  | 832.0000002 | 0.7101515 | 0.6909611 | 0.01754589 | 0.7170991 | 0.09103955 | 0.7169242 | 0.1093696 |  |  | 756 | 0.6364653 | 0.6114296 | 0.01275352 | 0.6189545 | 0.02130048 | 0.6189707 | 0.02262603 |  |  | 979.9999998 | 0.781282 | 0.7600964 | 0.1086084 | 0.7712559 | 0.01569565 | 0.7713728 | 0.04442373 |  |  | 979.9999998 | 0.7295192 | 0.806161 | 0.1269498 | 0.7701719 | 0.009786854 | 0.7702546 | 0.007042824 |  |  | 43260 | 0.7294327 | 0.8678712 | 0.01549441 | 0.7150309 | 0.01028536 | 0.7150136 | 0.008929832 |  |  | 1780 | 0.543881 | 0.6986901 | 0.0221587 | 0.5575522 | 0.004656951 | 0.5575324 | 0.00367823
|  |  | 837 | 0.7128394 | 0.6927466 | 0.01754886 | 0.718824 | 0.09124374 | 0.7186483 | 0.1096266 |  |  | 760.9999998 | 0.6403072 | 0.6133074 | 0.01277266 | 0.6208139 | 0.0213242 | 0.6208309 | 0.02265086 |  |  | 985.0000002 | 0.782361 | 0.7614977 | 0.1084234 | 0.7724006 | 0.01564183 | 0.7725175 | 0.04426259 |  |  | 984.9999996 | 0.7295192 | 0.8072217 | 0.1263571 | 0.7704197 | 0.009752983 | 0.7705009 | 0.006993499 |  |  | 43560 | 0.7316707 | 0.8678712 | 0.01549441 | 0.7153436 | 0.01029205 | 0.7153263 | 0.008937961 |  |  | 1900 | 0.5417056 | 0.7000294 | 0.01897104 | 0.5577422 | 0.004657483 | 0.5577224 | 0.003678727
|  |  | 842.0000004 | 0.7146313 | 0.6945218 | 0.01755123 | 0.720535 | 0.09144628 | 0.7203585 | 0.1098815 |  |  | 766.0000002 | 0.6431885 | 0.6151756 | 0.01279132 | 0.622663 | 0.02134708 | 0.622681 | 0.0226748 |  |  | 990 | 0.78344 | 0.7628896 | 0.108236 | 0.7735354 | 0.01558785 | 0.7736523 | 0.04410093 |  |  | 990 | 0.7261562 | 0.808272 | 0.1257639 | 0.7706626 | 0.009719977 | 0.7707424 | 0.006945249 |  |  | 43860 | 0.7339086 | 0.8678712 | 0.01549441 | 0.7156559 | 0.01029876 | 0.7156387 | 0.00894611 |  |  | 2020 | 0.5482319 | 0.701001 | 0.01674596 | 0.5579321 | 0.004658049 | 0.5579124 | 0.003679256
|  |  | 847.0000002 | 0.7164232 | 0.6962866 | 0.01755298 | 0.7222322 | 0.09164719 | 0.7220549 | 0.1101344 |  |  | 771 | 0.6431885 | 0.6170344 | 0.0128095 | 0.624502 | 0.02136913 | 0.6245209 | 0.02269786 |  |  | 994.9999998 | 0.782361 | 0.764272 | 0.1080461 | 0.7746603 | 0.0155337 | 0.7747771 | 0.04393878 |  |  | 994.9999998 | 0.7312006 | 0.8093122 | 0.1251704 | 0.7709009 | 0.009687821 | 0.7709793 | 0.00689806 |  |  | 44160 | 0.7361466 | 0.8678712 | 0.01549441 | 0.7159679 | 0.01030549 | 0.7159508 | 0.00895428 |  |  | 2140 | 0.543881 | 0.7017058 | 0.01525526 | 0.5581219 | 0.004658649 | 0.5581022 | 0.003679816
|  |  | 852 | 0.7173192 | 0.6980412 | 0.01755415 | 0.7239157 | 0.09184647 | 0.7237376 | 0.1103851 |  |  | 775.9999998 | 0.6470304 | 0.6188837 | 0.01282722 | 0.6263309 | 0.02139036 | 0.6263507 | 0.02272005 |  |  | 1000 | 0.7855981 | 0.7656451 | 0.1078538 | 0.7757753 | 0.0154794 | 0.775892 | 0.04377616 |  |  | 999.9999996 | 0.7312006 | 0.8103422 | 0.1245766 | 0.7711346 | 0.009656496 | 0.7712116 | 0.006851916 |  |  | 44460 | 0.7294327 | 0.8678712 | 0.01549441 | 0.7162795 | 0.01031223 | 0.7162625 | 0.008962468 |  |  | 2260 | 0.5460565 | 0.702217 | 0.01429458 | 0.5583115 | 0.004659281 | 0.5582919 | 0.003680407
|  |  | 857.0000004 | 0.7200071 | 0.6997856 | 0.01755472 | 0.7255856 | 0.09204416 | 0.7254068 | 0.1106339 |  |  | 781.0000002 | 0.6479908 | 0.6207237 | 0.01284447 | 0.6281498 | 0.02141078 | 0.6281705 | 0.02274136 |  |  | 1005 | 0.7855981 | 0.7670088 | 0.1076592 | 0.7768807 | 0.01542495 | 0.7769973 | 0.04361308 |  |  | 1005 | 0.7295192 | 0.8113621 | 0.1239825 | 0.7713638 | 0.009625986 | 0.7714394 | 0.006806803 |  |  | 44760 | 0.7271948 | 0.8678712 | 0.01549441 | 0.7165907 | 0.01031899 | 0.7165738 | 0.008970675 |  |  | 2560 | 0.543881 | 0.7029624 | 0.01320964 | 0.5587851 | 0.004661007 | 0.5587656 | 0.00368202
|  |  | 862.0000002 | 0.720903 | 0.7015199 | 0.0175547 | 0.7272422 | 0.09224026 | 0.7270627 | 0.1108807 |  |  | 786 | 0.6499117 | 0.6225543 | 0.01286125 | 0.6299587 | 0.02143039 | 0.6299803 | 0.02276182 |  |  | 1010 | 0.7877561 | 0.7683634 | 0.1074623 | 0.7779763 | 0.01537037 | 0.7780929 | 0.04344958 |  |  | 1010 | 0.7295192 | 0.8123722 | 0.1233882 | 0.7715886 | 0.009596275 | 0.7716628 | 0.006762705 |  |  | 45060 | 0.7316707 | 0.8678712 | 0.01549441 | 0.7169016 | 0.01032577 | 0.7168848 | 0.008978901 |  |  | 2860 | 0.5417056 | 0.7032965 | 0.01291492 | 0.5592579 | 0.004662937 | 0.5592385 | 0.003683824
|  |  | 867 | 0.721799 | 0.7032441 | 0.01755411 | 0.7288854 | 0.09243479 | 0.7287053 | 0.1111255 |  |  | 790.9999998 | 0.6537536 | 0.6243756 | 0.01287758 | 0.6317577 | 0.02144921 | 0.6317801 | 0.02278142 |  |  | 1015 | 0.7877561 | 0.7697087 | 0.1072631 | 0.7790624 | 0.01531565 | 0.7791789 | 0.04328566 |  |  | 1015 | 0.7261562 | 0.8133724 | 0.1227939 | 0.771809 | 0.009567345 | 0.7718819 | 0.006719607 |  |  | 45360 | 0.7316707 | 0.8678712 | 0.01549441 | 0.7172122 | 0.01033257 | 0.7171954 | 0.008987146 |  |  | 3160 | 0.5525828 | 0.7034462 | 0.0128406 | 0.5597299 | 0.004665069 | 0.5597106 | 0.003685817
|  |  | 872.0000004 | 0.7235909 | 0.7049583 | 0.01755295 | 0.7305155 | 0.09262778 | 0.7303347 | 0.1113683 |  |  | 796.0000002 | 0.654714 | 0.6261877 | 0.01289345 | 0.6335469 | 0.02146723 | 0.6335701 | 0.02280017 |  |  | 1020 | 0.7877561 | 0.771045 | 0.1070617 | 0.7801391 | 0.01526081 | 0.7802554 | 0.04312136 |  |  | 1020 | 0.7278377 | 0.8143628 | 0.1221994 | 0.7720252 | 0.009539181 | 0.7720967 | 0.006677494 |  |  | 45660 | 0.7316707 | 0.8678712 | 0.01549441 | 0.7175223 | 0.01033939 | 0.7175056 | 0.008995408 |  |  | 3460 | 0.5482319 | 0.7035134 | 0.01282275 | 0.5602011 | 0.004667401 | 0.560182 | 0.003687996
|  |  | 877.0000002 | 0.7262788 | 0.7066626 | 0.01755122 | 0.7321326 | 0.09281922 | 0.7319512 | 0.1116092 |  |  | 801 | 0.6566349 | 0.6279906 | 0.01290886 | 0.6353262 | 0.02148447 | 0.6353503 | 0.02281809 |  |  | 1025 | 0.7909931 | 0.7723721 | 0.1068581 | 0.7812063 | 0.01520585 | 0.7813226 | 0.04295668 |  |  | 1025 | 0.7278377 | 0.8153436 | 0.1216049 | 0.7722373 | 0.009511767 | 0.7723074 | 0.006636351 |  |  | 45960 | 0.7361466 | 0.8678712 | 0.01549441 | 0.7178322 | 0.01034622 | 0.7178155 | 0.009003687 |  |  | 3760 | 0.5504074 | 0.7035434 | 0.01281868 | 0.5606715 | 0.00466993 | 0.5606525 | 0.00369036
|  |  | 882 | 0.7271747 | 0.708357 | 0.01754893 | 0.7337368 | 0.09300915 | 0.7335548 | 0.1118481 |  |  | 805.9999998 | 0.6575954 | 0.6297845 | 0.01292382 | 0.6370958 | 0.02150093 | 0.6371208 | 0.02283517 |  |  | 1030 | 0.7909931 | 0.7736903 | 0.1066524 | 0.7822643 | 0.01515078 | 0.7823804 | 0.04279165 |  |  | 1030 | 0.7295192 | 0.8163149 | 0.1210105 | 0.7724453 | 0.009485086 | 0.7725141 | 0.006596162 |  |  | 46260 | 0.7294327 | 0.8678712 | 0.01549441 | 0.7181417 | 0.01035307 | 0.7181251 | 0.009011984 |  |  | 4060 | 0.5482319 | 0.7035569 | 0.01281783 | 0.5611412 | 0.004672654 | 0.5611222 | 0.003692906
|  |  | 887.0000004 | 0.7289666 | 0.7100415 | 0.01754609 | 0.7353282 | 0.09319757 | 0.7351456 | 0.1120852 |  |  | 811.0000002 | 0.6595163 | 0.6315692 | 0.01293834 | 0.6388558 | 0.02151662 | 0.6388815 | 0.02285144 |  |  | 1035 | 0.7920722 | 0.7749996 | 0.1064446 | 0.783313 | 0.01509561 | 0.783429 | 0.0426263 |  |  | 1035 | 0.7295192 | 0.8172767 | 0.1204162 | 0.7726493 | 0.009459122 | 0.7727168 | 0.006556912 |  |  | 46560 | 0.7428604 | 0.8678712 | 0.01549441 | 0.7184508 | 0.01035993 | 0.7184343 | 0.009020298 |  |  | 4360 | 0.5504074 | 0.703563 | 0.01281768 | 0.56161 | 0.00467557 | 0.5615912 | 0.003695631
|  |  | 892.0000002 | 0.7316545 | 0.7117163 | 0.01754271 | 0.7369069 | 0.09338451 | 0.7367239 | 0.1123203 |  |  | 816 | 0.6623977 | 0.6333449 | 0.01295242 | 0.6406061 | 0.02153154 | 0.6406327 | 0.02286688 |  |  | 1040 | 0.7920722 | 0.7763 | 0.1062347 | 0.7843525 | 0.01504033 | 0.7844684 | 0.04246063 |  |  | 1040 | 0.7261562 | 0.8182291 | 0.1198221 | 0.7728493 | 0.009433861 | 0.7729156 | 0.006518586 |  |  | 46860 | 0.7383845 | 0.8678712 | 0.01549441 | 0.7187595 | 0.01036681 | 0.7187431 | 0.009028628 |  |  | 4660 | 0.5482319 | 0.7035657 | 0.01281767 | 0.5620781 | 0.004678677 | 0.5620594 | 0.003698535
|  |  | 897 | 0.7316545 | 0.7133814 | 0.01753878 | 0.7384731 | 0.09356998 | 0.7382896 | 0.1125536 |  |  | 820.9999998 | 0.6643186 | 0.6351117 | 0.01296605 | 0.6423468 | 0.02154571 | 0.6423742 | 0.02288152 |  |  | 1045 | 0.7920722 | 0.7775916 | 0.1060228 | 0.785383 | 0.01498497 | 0.7854988 | 0.04229466 |  |  | 1045 | 0.7312006 | 0.8191722 | 0.1192282 | 0.7730456 | 0.009409285 | 0.7731106 | 0.006481168 |  |  | 47160 | 0.7383845 | 0.8678712 | 0.01549441 | 0.719068 | 0.01037371 | 0.7190516 | 0.009036975 |  |  | 4960 | 0.5504074 | 0.7035669 | 0.01281768 | 0.5625454 | 0.004681971 | 0.5625267 | 0.003701613
|  |  | 902.0000004 | 0.7334464 | 0.7150369 | 0.01753432 | 0.7400269 | 0.09375398 | 0.7398429 | 0.1127851 |  |  | 826.0000002 | 0.6652791 | 0.6368695 | 0.01297924 | 0.644078 | 0.02155912 | 0.6441062 | 0.02289535 |  |  | 1050 | 0.7920722 | 0.7788745 | 0.1058089 | 0.7864045 | 0.01492953 | 0.7865201 | 0.04212842 |  |  | 1050 | 0.7278377 | 0.8201062 | 0.1186345 | 0.7732381 | 0.009385381 | 0.7733018 | 0.006444644 |  |  | 47460 | 0.7339086 | 0.8678712 | 0.01549441 | 0.719376 | 0.01038062 | 0.7193598 | 0.009045337 |  |  | 5260 | 0.5525828 | 0.7035674 | 0.01281768 | 0.5630119 | 0.004685451 | 0.5629933 | 0.003704865
|  |  | 907.0000002 | 0.7352384 | 0.7166827 | 0.01752933 | 0.7415684 | 0.09393655 | 0.7413839 | 0.1130147 |  |  | 831 | 0.6681604 | 0.6386185 | 0.01299201 | 0.6457998 | 0.0215718 | 0.6458288 | 0.02290839 |  |  | 1055 | 0.7931512 | 0.7801486 | 0.105593 | 0.7874171 | 0.014874 | 0.7875326 | 0.04196193 |  |  | 1055 | 0.7328821 | 0.8210311 | 0.1180412 | 0.7734269 | 0.009362133 | 0.7734894 | 0.006408998 |  |  | 47760 | 0.7339086 | 0.8678712 | 0.01549441 | 0.7196837 | 0.01038755 | 0.7196675 | 0.009053715 |  |  | 5560 | 0.5591092 | 0.7035677 | 0.01281769 | 0.5634776 | 0.004689114 | 0.5634592 | 0.003708288
|  |  | 912 | 0.7379262 | 0.718319 | 0.01752381 | 0.7430977 | 0.09411769 | 0.7429128 | 0.1132425 |  |  | 835.9999998 | 0.6700813 | 0.6403586 | 0.01300434 | 0.6475121 | 0.02158373 | 0.6475419 | 0.02292065 |  |  | 1060 | 0.7942302 | 0.7814142 | 0.1053752 | 0.7884208 | 0.0148184 | 0.7885362 | 0.04179519 |  |  | 1060 | 0.7295192 | 0.8219469 | 0.1174482 | 0.7736121 | 0.009339526 | 0.7736734 | 0.006374215 |  |  | 48060 | 0.7383845 | 0.8678712 | 0.01549441 | 0.7199911 | 0.0103945 | 0.719975 | 0.009062108 |  |  | 5860 | 0.5569337 | 0.7035678 | 0.01281769 | 0.5639425 | 0.004692957 | 0.5639242 | 0.003711879
|  |  | 917.0000004 | 0.7397181 | 0.7199458 | 0.01751778 | 0.744615 | 0.09429742 | 0.7444297 | 0.1134685 |  |  | 841.0000002 | 0.6710418 | 0.64209 | 0.01301624 | 0.6492151 | 0.02159494 | 0.6492457 | 0.02293212 |  |  | 1065 | 0.7953092 | 0.7826711 | 0.1051555 | 0.7894158 | 0.01476274 | 0.789531 | 0.04162823 |  |  | 1065 | 0.7278377 | 0.8228538 | 0.1168556 | 0.7737937 | 0.009317545 | 0.7738539 | 0.00634028 |  |  | 48360 | 0.7383845 | 0.8678712 | 0.01549441 | 0.7202981 | 0.01040146 | 0.7202821 | 0.009070517 |  |  | 6160 | 0.5591092 | 0.7035678 | 0.01281769 | 0.5644067 | 0.004696978 | 0.5643885 | 0.003715636
|  |  | 922.0000002 | 0.7397181 | 0.7215632 | 0.01751124 | 0.7461203 | 0.09447574 | 0.7459347 | 0.1136927 |  |  | 846 | 0.6739232 | 0.6438126 | 0.01302772 | 0.6509088 | 0.02160542 | 0.6509401 | 0.02294282 |  |  | 1070 | 0.7942302 | 0.7839196 | 0.104934 | 0.7904021 | 0.01470702 | 0.7905171 | 0.04146106 |  |  | 1070 | 0.7312006 | 0.8237519 | 0.1162636 | 0.7739719 | 0.009296176 | 0.7740309 | 0.006307177 |  |  | 48660 | 0.7406224 | 0.8678712 | 0.01549441 | 0.7206048 | 0.01040843 | 0.7205888 | 0.009078939 |  |  | 6460 | 0.5569337 | 0.7035678 | 0.01281769 | 0.56487 | 0.004701175 | 0.5648519 | 0.003719558
|  |  | 927 | 0.7415101 | 0.7231713 | 0.01750419 | 0.7476138 | 0.09465269 | 0.7474278 | 0.1139151 |  |  | 850.9999998 | 0.6758441 | 0.6455265 | 0.01303878 | 0.6525933 | 0.02161519 | 0.6526253 | 0.02295276 |  |  | 1075 | 0.7974672 | 0.7851596 | 0.1047106 | 0.7913798 | 0.01465124 | 0.7914947 | 0.04129371 |  |  | 1075 | 0.7312006 | 0.8246413 | 0.115672 | 0.7741468 | 0.009275405 | 0.7742045 | 0.006274892 |  |  | 48960 | 0.7428604 | 0.8678712 | 0.01549441 | 0.7209111 | 0.01041542 | 0.7208952 | 0.009087376 |  |  | 6760 | 0.5591092 | 0.7035679 | 0.01281769 | 0.5653326 | 0.004705546 | 0.5653147 | 0.003723641
|  |  | 932.0000004 | 0.742406 | 0.72477 | 0.01749665 | 0.7490956 | 0.09482826 | 0.7489092 | 0.1141358 |  |  | 856.0000002 | 0.6768045 | 0.6472318 | 0.01304942 | 0.6542685 | 0.02162425 | 0.6543013 | 0.02296194 |  |  | 1080 | 0.7985463 | 0.7863912 | 0.1044855 | 0.792349 | 0.01459542 | 0.7924637 | 0.04112619 |  |  | 1080 | 0.7328821 | 0.8255219 | 0.115081 | 0.7743182 | 0.009255218 | 0.7743749 | 0.00624341 |  |  | 49260 | 0.7383845 | 0.8678712 | 0.01549441 | 0.721217 | 0.01042242 | 0.7212012 | 0.009095827 |  |  | 7060 | 0.5634601 | 0.7035679 | 0.01281769 | 0.5657945 | 0.004710087 | 0.5657766 | 0.003727883
|  |  | 937.0000002 | 0.7450939 | 0.7263594 | 0.01748861 | 0.7505657 | 0.09500248 | 0.7503791 | 0.1143548 |  |  | 861 | 0.6787255 | 0.6489286 | 0.01305965 | 0.6559347 | 0.02163261 | 0.6559682 | 0.02297037 |  |  | 1085 | 0.7963882 | 0.7876144 | 0.1042587 | 0.7933097 | 0.01453955 | 0.7934242 | 0.04095851 |  |  | 1085 | 0.7295192 | 0.8263941 | 0.1144906 | 0.7744865 | 0.0092356 | 0.774542 | 0.006212715 |  |  | 49560 | 0.7406224 | 0.8678712 | 0.01549441 | 0.7215226 | 0.01042943 | 0.7215069 | 0.009104292 |  |  | 7360 | 0.5591092 | 0.7035679 | 0.01281769 | 0.5662555 | 0.004714797 | 0.5662377 | 0.003732283
|  |  | 942 | 0.7450939 | 0.7279396 | 0.01748008 | 0.7520244 | 0.09517536 | 0.7518375 | 0.1145721 |  |  | 865.9999998 | 0.6796859 | 0.6506167 | 0.01306947 | 0.6575917 | 0.02164027 | 0.6576259 | 0.02297806 |  |  | 1090 | 0.7985463 | 0.7888294 | 0.1040301 | 0.7942621 | 0.01448365 | 0.7943764 | 0.04079068 |  |  | 1090 | 0.7312006 | 0.8272577 | 0.1139009 | 0.7746515 | 0.009216538 | 0.7747059 | 0.006182793 |  |  | 49860 | 0.7428604 | 0.8678712 | 0.01549441 | 0.7218279 | 0.01043646 | 0.7218122 | 0.00911277 |  |  | 7660 | 0.5612846 | 0.7035679 | 0.01281769 | 0.5667158 | 0.004719674 | 0.5666981 | 0.003736838
|  |  | 947.0000004 | 0.7468858 | 0.7295107 | 0.01747107 | 0.7534716 | 0.09534691 | 0.7532845 | 0.1147876 |  |  | 871.0000002 | 0.6835277 | 0.6522964 | 0.01307888 | 0.6592397 | 0.02164724 | 0.6592746 | 0.02298501 |  |  | 1095 | 0.7974672 | 0.7900362 | 0.1037998 | 0.7952061 | 0.01442771 | 0.7953202 | 0.04062274 |  |  | 1095 | 0.7328821 | 0.8281129 | 0.1133118 | 0.7748134 | 0.009198019 | 0.7748667 | 0.00615363 |  |  | 50160 | 0.7428604 | 0.8678712 | 0.01549441 | 0.7221328 | 0.01044351 | 0.7221172 | 0.009121261 |  |  | 7960 | 0.5591092 | 0.7035679 | 0.01281769 | 0.5671753 | 0.004724714 | 0.5671578 | 0.003741545
|  |  | 952.0000002 | 0.7477818 | 0.7310727 | 0.01746159 | 0.7549076 | 0.09551715 | 0.7547203 | 0.1150015 |  |  | 876 | 0.6844882 | 0.6539676 | 0.01308789 | 0.6608787 | 0.02165354 | 0.6609143 | 0.02299123 |  |  | 1100 | 0.7985463 | 0.7912347 | 0.1035679 | 0.7961419 | 0.01437175 | 0.7962558 | 0.04045469 |  |  | 1100 | 0.7312006 | 0.8289597 | 0.1127235 | 0.7749723 | 0.00918003 | 0.7750244 | 0.006125209 |  |  | 50460 | 0.7473363 | 0.8678712 | 0.01549441 | 0.7224374 | 0.01045056 | 0.7224218 | 0.009129764 |  |  | 8260 | 0.5612846 | 0.7035679 | 0.01281769 | 0.5676341 | 0.004729916 | 0.5676166 | 0.003746403
|  |  | 957 | 0.7495737 | 0.7326256 | 0.01745163 | 0.7563324 | 0.09568608 | 0.7561449 | 0.1152137 |  |  | 880.9999998 | 0.6864091 | 0.6556305 | 0.0130965 | 0.6625087 | 0.02165915 | 0.6625451 | 0.02299673 |  |  | 1105 | 0.8007043 | 0.7924252 | 0.1033344 | 0.7970696 | 0.01431577 | 0.7971833 | 0.04028654 |  |  | 1105 | 0.7312006 | 0.8297983 | 0.112136 | 0.7751281 | 0.009162557 | 0.7751792 | 0.006097518 |  |  | 50760 | 0.7428604 | 0.8678712 | 0.01549441 | 0.7227416 | 0.01045763 | 0.7227261 | 0.00913828 |  |  | 8560 | 0.5612846 | 0.7035679 | 0.01281769 | 0.568092 | 0.004735277 | 0.5680747 | 0.003751408
|  |  | 962.0000004 | 0.7513656 | 0.7341695 | 0.01744121 | 0.7577462 | 0.09585372 | 0.7575585 | 0.1154243 |  |  | 886.0000002 | 0.68833 | 0.6572849 | 0.0131047 | 0.6641299 | 0.0216641 | 0.664167 | 0.02300151 |  |  | 1110 | 0.8007043 | 0.7936076 | 0.1030993 | 0.7979891 | 0.01425977 | 0.7981026 | 0.04011832 |  |  | 1110 | 0.7312006 | 0.8306288 | 0.1115493 | 0.775281 | 0.009145588 | 0.775331 | 0.006070541 |  |  | 51060 | 0.7428604 | 0.8678712 | 0.01549441 | 0.7230454 | 0.01046472 | 0.72303 | 0.009146809 |  |  | 8860 | 0.5656355 | 0.7035679 | 0.01281769 | 0.5685492 | 0.004740794 | 0.568532 | 0.00375656
|  |  | 967.0000002 | 0.7531575 | 0.7357045 | 0.01743033 | 0.7591489 | 0.09602009 | 0.7589611 | 0.1156332 |  |  | 891 | 0.6912114 | 0.6589311 | 0.01311252 | 0.6657422 | 0.02166838 | 0.66578 | 0.02300559 |  |  | 1115 | 0.7996253 | 0.7947819 | 0.1028627 | 0.7989007 | 0.01420377 | 0.799014 | 0.03995003 |  |  | 1115 | 0.7328821 | 0.8314511 | 0.1109634 | 0.775431 | 0.00912911 | 0.77548 | 0.006044265 |  |  | 51360 | 0.7406224 | 0.8678712 | 0.01549441 | 0.7233489 | 0.01047181 | 0.7233336 | 0.009155349 |  |  | 9160 | 0.567811 | 0.7035679 | 0.01281769 | 0.5690057 | 0.004746466 | 0.5689885 | 0.003761855
|  |  | 972 | 0.7531575 | 0.7372306 | 0.01741899 | 0.7605408 | 0.0961852 | 0.7603529 | 0.1158406 |  |  | 895.9999998 | 0.6921719 | 0.6605689 | 0.01311994 | 0.6673457 | 0.02167201 | 0.6673842 | 0.02300897 |  |  | 1120 | 0.8007043 | 0.7959484 | 0.1026245 | 0.7998042 | 0.01414775 | 0.7999173 | 0.0397817 |  |  | 1120 | 0.7328821 | 0.8322655 | 0.1103785 | 0.7755782 | 0.009113111 | 0.7756261 | 0.006018674 |  |  | 51660 | 0.7450983 | 0.8678712 | 0.01549441 | 0.7236521 | 0.01047892 | 0.7236369 | 0.0091639 |  |  | 9460 | 0.5699864 | 0.7035679 | 0.01281769 | 0.5694613 | 0.00475229 | 0.5694443 | 0.003767291
|  |  | 977.0000004 | 0.7549494 | 0.7387479 | 0.01740721 | 0.761922 | 0.09634905 | 0.7617339 | 0.1160463 |  |  | 901.0000002 | 0.6931323 | 0.6621986 | 0.01312698 | 0.6689405 | 0.02167499 | 0.6689797 | 0.02301165 |  |  | 1125 | 0.8028623 | 0.7971069 | 0.1023849 | 0.8006999 | 0.01409174 | 0.8008128 | 0.03961333 |  |  | 1125 | 0.7312006 | 0.8330719 | 0.1097945 | 0.7757226 | 0.009097579 | 0.7757695 | 0.005993755 |  |  | 51960 | 0.7450983 | 0.8678712 | 0.01549441 | 0.7239549 | 0.01048603 | 0.7239397 | 0.009172463 |  |  | 9760 | 0.5721619 | 0.7035679 | 0.01281769 | 0.5699163 | 0.004758264 | 0.5698993 | 0.003772867
|  |  | 982.0000002 | 0.7567413 | 0.7402563 | 0.01739498 | 0.7632925 | 0.09651167 | 0.7631043 | 0.1162504 |  |  | 906 | 0.6940928 | 0.66382 | 0.01313363 | 0.6705267 | 0.02167733 | 0.6705664 | 0.02301365 |  |  | 1130 | 0.8017833 | 0.7982576 | 0.1021438 | 0.8015878 | 0.01403573 | 0.8017005 | 0.03944494 |  |  | 1130 | 0.7328821 | 0.8338704 | 0.1092115 | 0.7758643 | 0.009082502 | 0.7759102 | 0.005969494 |  |  | 52260 | 0.7450983 | 0.8678712 | 0.01549441 | 0.7242574 | 0.01049317 | 0.7242423 | 0.009181037 |  |  | 10060 | 0.5721619 | 0.7035679 | 0.01281769 | 0.5703704 | 0.004764386 | 0.5703536 | 0.00377858
|  |  | 987 | 0.7576373 | 0.7417561 | 0.01738232 | 0.7646524 | 0.09667306 | 0.7644642 | 0.116453 |  |  | 910.9999998 | 0.6969741 | 0.6654333 | 0.01313991 | 0.6721041 | 0.02167903 | 0.6721446 | 0.02301497 |  |  | 1135 | 0.8060994 | 0.7994005 | 0.1019013 | 0.802468 | 0.01397974 | 0.8025804 | 0.03927654 |  |  | 1135 | 0.7312006 | 0.8346612 | 0.1086295 | 0.7760033 | 0.009067868 | 0.7760482 | 0.005945878 |  |  | 52560 | 0.7450983 | 0.8678712 | 0.01549441 | 0.7245595 | 0.01050031 | 0.7245445 | 0.009189622 |  |  | 10360 | 0.5699864 | 0.7035679 | 0.01281769 | 0.5708238 | 0.004770652 | 0.5708071 | 0.003784427
|  |  | 992.0000004 | 0.7594292 | 0.7432471 | 0.01736922 | 0.7660019 | 0.09683324 | 0.7658136 | 0.116654 |  |  | 916.0000002 | 0.6988951 | 0.6670385 | 0.0131458 | 0.673673 | 0.0216801 | 0.6737141 | 0.02301561 |  |  | 1140 | 0.8039413 | 0.8005356 | 0.1016574 | 0.8033404 | 0.01392375 | 0.8034526 | 0.03910815 |  |  | 1140 | 0.7328821 | 0.8354443 | 0.1080485 | 0.7761397 | 0.009053666 | 0.7761837 | 0.005922891 |  |  | 52860 | 0.7406224 | 0.8678712 | 0.01549441 | 0.7248613 | 0.01050746 | 0.7248463 | 0.009198217 |  |  | 10660 | 0.5699864 | 0.7035679 | 0.01281769 | 0.5712764 | 0.004777061 | 0.5712598 | 0.003790406
|  |  | 997.0000002 | 0.7603252 | 0.7447295 | 0.0173557 | 0.767341 | 0.09699222 | 0.7671527 | 0.1168534 |  |  | 921 | 0.6998555 | 0.6686357 | 0.01315132 | 0.6752333 | 0.02168055 | 0.6752751 | 0.02301559 |  |  | 1145 | 0.8060994 | 0.8016631 | 0.1014121 | 0.8042053 | 0.01386779 | 0.8043172 | 0.03893978 |  |  | 1145 | 0.7312006 | 0.8362197 | 0.1074687 | 0.7762736 | 0.009039885 | 0.7763166 | 0.005900521 |  |  | 53160 | 0.7406224 | 0.8678712 | 0.01549441 | 0.7251628 | 0.01051462 | 0.7251479 | 0.009206821 |  |  | 10960 | 0.5721619 | 0.7035679 | 0.01281769 | 0.5717283 | 0.004783611 | 0.5717118 | 0.003796516
|  |  | 1002 | 0.7621171 | 0.7462034 | 0.01734175 | 0.7686699 | 0.09715 | 0.7684816 | 0.1170514 |  |  | 925.9999998 | 0.7017764 | 0.6702248 | 0.01315647 | 0.6767852 | 0.02168038 | 0.6768275 | 0.02301491 |  |  | 1150 | 0.8050204 | 0.8027829 | 0.1011655 | 0.8050626 | 0.01381185 | 0.8051743 | 0.03877144 |  |  | 1150 | 0.7345636 | 0.8369876 | 0.1068899 | 0.776405 | 0.009026514 | 0.776447 | 0.005878755 |  |  | 53460 | 0.7450983 | 0.8678712 | 0.01549441 | 0.7254638 | 0.0105218 | 0.725449 | 0.009215436 |  |  | 11260 | 0.5743373 | 0.7035679 | 0.01281769 | 0.5721794 | 0.004790299 | 0.572163 | 0.003802754
|  |  | 1007 | 0.763909 | 0.7476687 | 0.01732739 | 0.7699886 | 0.09730661 | 0.7698003 | 0.1172478 |  |  | 931.0000002 | 0.7017764 | 0.671806 | 0.01316125 | 0.6783285 | 0.02167961 | 0.6783715 | 0.02301357 |  |  | 1155 | 0.8060994 | 0.8038952 | 0.1009176 | 0.8059125 | 0.01375594 | 0.8060239 | 0.03860315 |  |  | 1155 | 0.7312006 | 0.837748 | 0.1063123 | 0.7765339 | 0.009013542 | 0.776575 | 0.005857579 |  |  | 53760 | 0.7495742 | 0.8678712 | 0.01549441 | 0.7257646 | 0.01052899 | 0.7257498 | 0.009224061 |  |  | 11560 | 0.5699864 | 0.7035679 | 0.01281769 | 0.5726298 | 0.004797123 | 0.5726135 | 0.003809118
|  |  | 1012 | 0.764805 | 0.7491255 | 0.01731262 | 0.7712972 | 0.09746206 | 0.771109 | 0.1174427 |  |  | 936 | 0.7056183 | 0.6733792 | 0.01316566 | 0.6798635 | 0.02167823 | 0.6799071 | 0.0230116 |  |  | 1160 | 0.8060994 | 0.8049999 | 0.1006684 | 0.8067549 | 0.01370006 | 0.8068661 | 0.03843492 |  |  | 1160 | 0.7345636 | 0.838501 | 0.1057359 | 0.7766604 | 0.009000958 | 0.7767006 | 0.00583698 |  |  | 54060 | 0.7473363 | 0.8678712 | 0.01549441 | 0.726065 | 0.01053618 | 0.7260503 | 0.009232694 |  |  | 11860 | 0.5721619 | 0.7035679 | 0.01281769 | 0.5730794 | 0.004804081 | 0.5730632 | 0.003815606
|  |  | 1017 | 0.7657009 | 0.7505739 | 0.01729744 | 0.7725958 | 0.09761634 | 0.7724077 | 0.1176361 |  |  | 940.9999998 | 0.7056183 | 0.6749445 | 0.01316972 | 0.6813901 | 0.02167625 | 0.6814343 | 0.02300898 |  |  | 1165 | 0.8071784 | 0.8060971 | 0.100418 | 0.80759 | 0.01364422 | 0.8077009 | 0.03826675 |  |  | 1165 | 0.7345636 | 0.8392467 | 0.1051607 | 0.7767846 | 0.008988753 | 0.7768238 | 0.005816945 |  |  | 54360 | 0.7473363 | 0.8678712 | 0.01549441 | 0.7263651 | 0.01054339 | 0.7263504 | 0.009241337 |  |  | 12160 | 0.5721619 | 0.7035679 | 0.01281769 | 0.5735282 | 0.00481117 | 0.5735121 | 0.003822215
|  |  | 1022 | 0.7683888 | 0.7520139 | 0.01728185 | 0.7738846 | 0.09776949 | 0.7736965 | 0.1178281 |  |  | 946.0000002 | 0.7084996 | 0.676502 | 0.01317341 | 0.6829084 | 0.02167367 | 0.6829533 | 0.02300573 |  |  | 1170 | 0.8071784 | 0.8071869 | 0.1001663 | 0.8084178 | 0.01358842 | 0.8085285 | 0.03809868 |  |  | 1170 | 0.7362451 | 0.8399851 | 0.1045868 | 0.7769064 | 0.008976916 | 0.7769447 | 0.005797462 |  |  | 54660 | 0.7450983 | 0.8678712 | 0.01549441 | 0.7266648 | 0.01055061 | 0.7266502 | 0.009249988 |  |  | 12460 | 0.5743373 | 0.7035679 | 0.01281769 | 0.5739763 | 0.004818389 | 0.5739603 | 0.003828944
|  |  | 1027 | 0.7683888 | 0.7534455 | 0.01726588 | 0.7751635 | 0.0979215 | 0.7749756 | 0.1180186 |  |  | 951 | 0.7084996 | 0.6780517 | 0.01317675 | 0.6844185 | 0.02167052 | 0.6844639 | 0.02300185 |  |  | 1175 | 0.8082574 | 0.8082693 | 0.09991349 | 0.8092384 | 0.01353267 | 0.8093488 | 0.03793069 |  |  | 1175 | 0.7345636 | 0.8407163 | 0.1040142 | 0.777026 | 0.008965437 | 0.7770634 | 0.005778518 |  |  | 54960 | 0.7540501 | 0.8678712 | 0.01549441 | 0.7269642 | 0.01055783 | 0.7269497 | 0.009258648 |  |  | 12760 | 0.5808637 | 0.7035679 | 0.01281769 | 0.5744237 | 0.004825734 | 0.5744078 | 0.00383579
|  |  | 1032 | 0.7701807 | 0.7548689 | 0.01724951 | 0.7764328 | 0.09807239 | 0.776245 | 0.1182076 |  |  | 955.9999998 | 0.711381 | 0.6795936 | 0.01317974 | 0.6859203 | 0.02166678 | 0.6859663 | 0.02299736 |  |  | 1180 | 0.8071784 | 0.8093444 | 0.0996595 | 0.8100518 | 0.01347696 | 0.810162 | 0.03776282 |  |  | 1180 | 0.7345636 | 0.8414404 | 0.1034428 | 0.7771434 | 0.008954307 | 0.7771799 | 0.0057601 |  |  | 55260 | 0.7450983 | 0.8678712 | 0.01549441 | 0.7272632 | 0.01056507 | 0.7272488 | 0.009267316 |  |  | 13060 | 0.5786882 | 0.7035679 | 0.01281769 | 0.5748703 | 0.004833205 | 0.5748545 | 0.003842752
|  |  | 1037 | 0.7701807 | 0.756284 | 0.01723275 | 0.7776924 | 0.09822217 | 0.7775047 | 0.1183953 |  |  | 961.0000002 | 0.7133019 | 0.6811278 | 0.01318238 | 0.6874139 | 0.02166248 | 0.6874605 | 0.02299225 |  |  | 1185 | 0.8082574 | 0.8104122 | 0.09940436 | 0.8108582 | 0.01342131 | 0.8109681 | 0.03759506 |  |  | 1185 | 0.7362451 | 0.8421575 | 0.1028728 | 0.7772586 | 0.008943515 | 0.7772943 | 0.005742196 |  |  | 55560 | 0.7473363 | 0.8678712 | 0.01549441 | 0.7275619 | 0.01057231 | 0.7275475 | 0.009275992 |  |  | 13360 | 0.5808637 | 0.7035679 | 0.01281769 | 0.5753162 | 0.004840798 | 0.5753004 | 0.003849826
|  |  | 1042 | 0.7719726 | 0.757691 | 0.01721561 | 0.7789425 | 0.09837085 | 0.778755 | 0.1185815 |  |  | 966 | 0.7152228 | 0.6826542 | 0.01318467 | 0.6888995 | 0.0216576 | 0.6889466 | 0.02298654 |  |  | 1190 | 0.8114945 | 0.8114728 | 0.09914812 | 0.8116575 | 0.01336572 | 0.8117671 | 0.03742743 |  |  | 1190 | 0.7345636 | 0.8428675 | 0.1023042 | 0.7773716 | 0.008933054 | 0.7774065 | 0.005724794 |  |  | 55860 | 0.7495742 | 0.8678712 | 0.01549441 | 0.7278602 | 0.01057957 | 0.727846 | 0.009284676 |  |  | 13660 | 0.5765128 | 0.7035679 | 0.01281769 | 0.5757613 | 0.004848512 | 0.5757456 | 0.003857012
|  |  | 1047 | 0.7737645 | 0.7590897 | 0.0171981 | 0.7801832 | 0.09851844 | 0.7799959 | 0.1187663 |  |  | 970.9999998 | 0.7142624 | 0.6841731 | 0.01318663 | 0.6903769 | 0.02165217 | 0.6904246 | 0.02298023 |  |  | 1195 | 0.8071784 | 0.8125262 | 0.0988908 | 0.8124498 | 0.01331019 | 0.8125592 | 0.03725994 |  |  | 1195 | 0.7379266 | 0.8435706 | 0.101737 | 0.7774826 | 0.008922914 | 0.7775166 | 0.005707883 |  |  | 56160 | 0.7450983 | 0.8678712 | 0.01549441 | 0.7281582 | 0.01058683 | 0.728144 | 0.009293367 |  |  | 13960 | 0.5786882 | 0.7035679 | 0.01281769 | 0.5762056 | 0.004856344 | 0.5761901 | 0.003864307
|  |  | 1052 | 0.7746605 | 0.7604804 | 0.01718021 | 0.7814145 | 0.09866496 | 0.7812274 | 0.1189497 |  |  | 976.0000002 | 0.7181042 | 0.6856843 | 0.01318824 | 0.6918463 | 0.02164618 | 0.6918946 | 0.02297332 |  |  | 1200 | 0.8114945 | 0.8135725 | 0.09863243 | 0.8132353 | 0.01325472 | 0.8133443 | 0.03709261 |  |  | 1200 | 0.7379266 | 0.8442669 | 0.1011712 | 0.7775915 | 0.008913085 | 0.7776247 | 0.00569145 |  |  | 56460 | 0.7495742 | 0.8678712 | 0.01549441 | 0.7284559 | 0.0105941 | 0.7284418 | 0.009302065 |  |  | 14260 | 0.5808637 | 0.7035679 | 0.01281769 | 0.5766493 | 0.004864292 | 0.5766338 | 0.003871709
|  |  | 1057 | 0.7773484 | 0.7618631 | 0.01716196 | 0.7826366 | 0.0988104 | 0.7824497 | 0.1191317 |  |  | 981 | 0.7190647 | 0.6871879 | 0.01318951 | 0.6933077 | 0.02163964 | 0.6933565 | 0.02296583 |  |  | 1205 | 0.8093364 | 0.8146116 | 0.09837302 | 0.8140139 | 0.01319933 | 0.8141227 | 0.03692544 |  |  | 1205 | 0.7345636 | 0.8449564 | 0.1006068 | 0.7776985 | 0.008903561 | 0.7777308 | 0.005675484 |  |  | 56760 | 0.7495742 | 0.8678712 | 0.01549441 | 0.7287532 | 0.01060138 | 0.7287392 | 0.00931077 |  |  | 14560 | 0.5786882 | 0.7035679 | 0.01281769 | 0.5770921 | 0.004872354 | 0.5770768 | 0.003879215
|  |  | 1062 | 0.7773484 | 0.7632377 | 0.01714335 | 0.7838495 | 0.09895479 | 0.7836628 | 0.1193124 |  |  | 985.9999998 | 0.7200251 | 0.688684 | 0.01319045 | 0.6947611 | 0.02163256 | 0.6948105 | 0.02295776 |  |  | 1210 | 0.8104154 | 0.8156438 | 0.09811261 | 0.8147857 | 0.013144 | 0.8148942 | 0.03675844 |  |  | 1210 | 0.7312006 | 0.8456392 | 0.100044 | 0.7778035 | 0.008894331 | 0.777835 | 0.005659974 |  |  | 57060 | 0.7518122 | 0.8678712 | 0.01549441 | 0.7290502 | 0.01060867 | 0.7290362 | 0.009319482 |  |  | 14860 | 0.5808637 | 0.7035679 | 0.01281769 | 0.5775343 | 0.004880529 | 0.577519 | 0.003886825
|  |  | 1067 | 0.7782443 | 0.7646044 | 0.01712438 | 0.7850533 | 0.09909813 | 0.7848669 | 0.1194917 |  |  | 991.0000002 | 0.721946 | 0.6901727 | 0.01319107 | 0.6962067 | 0.02162494 | 0.6962566 | 0.02294911 |  |  | 1215 | 0.8104154 | 0.8166689 | 0.09785123 | 0.8155507 | 0.01308876 | 0.815659 | 0.03659162 |  |  | 1215 | 0.7362451 | 0.8463154 | 0.09948262 | 0.7779065 | 0.008885387 | 0.7779373 | 0.005644909 |  |  | 57360 | 0.7495742 | 0.8678712 | 0.01549441 | 0.7293469 | 0.01061597 | 0.7293329 | 0.0093282 |  |  | 15160 | 0.58739 | 0.7035679 | 0.01281769 | 0.5779757 | 0.004888813 | 0.5779605 | 0.003894536
|  |  | 1072 | 0.7791403 | 0.7659632 | 0.01710505 | 0.7862481 | 0.09924043 | 0.786062 | 0.1196697 |  |  | 996 | 0.7238669 | 0.6916538 | 0.01319135 | 0.6976444 | 0.02161679 | 0.6976948 | 0.0229399 |  |  | 1220 | 0.8125735 | 0.8176871 | 0.09758889 | 0.8163091 | 0.01303359 | 0.8164171 | 0.036425 |  |  | 1220 | 0.7362451 | 0.8469849 | 0.09892278 | 0.7780077 | 0.008876723 | 0.7780376 | 0.005630277 |  |  | 57660 | 0.7473363 | 0.8678712 | 0.01549441 | 0.7296432 | 0.01062327 | 0.7296293 | 0.009336925 |  |  | 15460 | 0.58739 | 0.7035679 | 0.01281769 | 0.5784163 | 0.004897206 | 0.5784013 | 0.003902346
|  |  | 1077 | 0.7809322 | 0.7673141 | 0.01708538 | 0.787434 | 0.0993817 | 0.7872481 | 0.1198464 |  |  | 1001 | 0.7248274 | 0.6931276 | 0.01319131 | 0.6990742 | 0.02160811 | 0.6991252 | 0.02293012 |  |  | 1225 | 0.8114945 | 0.8186984 | 0.09732563 | 0.8170609 | 0.01297851 | 0.8171686 | 0.03625858 |  |  | 1225 | 0.7412895 | 0.8476479 | 0.0983645 | 0.778107 | 0.008868329 | 0.7781362 | 0.005616068 |  |  | 57960 | 0.7495742 | 0.8678712 | 0.01549441 | 0.7299392 | 0.01063058 | 0.7299254 | 0.009345655 |  |  | 15760 | 0.5786882 | 0.7035679 | 0.01281769 | 0.5788562 | 0.004905704 | 0.5788413 | 0.003910253
|  |  | 1082 | 0.7827241 | 0.7686572 | 0.01706536 | 0.788611 | 0.09952196 | 0.7884255 | 0.1200217 |  |  | 1006 | 0.7267483 | 0.6945939 | 0.01319095 | 0.7004963 | 0.02159892 | 0.7005478 | 0.02291979 |  |  | 1230 | 0.8125735 | 0.8197029 | 0.09706146 | 0.8178062 | 0.01292352 | 0.8179135 | 0.03609238 |  |  | 1230 | 0.7362451 | 0.8483045 | 0.0978078 | 0.7782045 | 0.008860198 | 0.7782329 | 0.005602272 |  |  | 58260 | 0.7473363 | 0.8678712 | 0.01549441 | 0.7302348 | 0.0106379 | 0.7302211 | 0.009354391 |  |  | 16060 | 0.5852146 | 0.7035679 | 0.01281769 | 0.5792954 | 0.004914306 | 0.5792806 | 0.003918255
|  |  | 1087 | 0.7836201 | 0.7699925 | 0.01704501 | 0.7897793 | 0.09966121 | 0.789594 | 0.1201957 |  |  | 1011 | 0.7277088 | 0.6960529 | 0.01319027 | 0.7019107 | 0.02158921 | 0.7019627 | 0.02290891 |  |  | 1235 | 0.8158105 | 0.8207006 | 0.09679641 | 0.8185449 | 0.01286861 | 0.818652 | 0.03592639 |  |  | 1235 | 0.7379266 | 0.8489547 | 0.09725269 | 0.7783002 | 0.008852323 | 0.7783279 | 0.005588877 |  |  | 58560 | 0.7518122 | 0.8678712 | 0.01549441 | 0.7305301 | 0.01064523 | 0.7305164 | 0.009363132 |  |  | 16360 | 0.5852146 | 0.7035679 | 0.01281769 | 0.5797339 | 0.00492301 | 0.5797191 | 0.00392635
|  |  | 1092 | 0.784516 | 0.7713201 | 0.01702432 | 0.7909389 | 0.09979945 | 0.790754 | 0.1203685 |  |  | 1016 | 0.7286692 | 0.6975047 | 0.01318928 | 0.7033173 | 0.021579 | 0.7033699 | 0.02289749 |  |  | 1240 | 0.8136525 | 0.8216915 | 0.09653051 | 0.8192772 | 0.0128138 | 0.819384 | 0.03576064 |  |  | 1240 | 0.7362451 | 0.8495985 | 0.09669921 | 0.7783942 | 0.008844696 | 0.7784212 | 0.005575874 |  |  | 58860 | 0.7518122 | 0.8678712 | 0.01549441 | 0.730825 | 0.01065256 | 0.7308114 | 0.009371879 |  |  | 16660 | 0.58739 | 0.7035679 | 0.01281769 | 0.5801716 | 0.004931813 | 0.5801569 | 0.003934536
|  |  | 1097 | 0.7872039 | 0.77264 | 0.0170033 | 0.7920899 | 0.09993671 | 0.7919053 | 0.1205399 |  |  | 1021 | 0.7305901 | 0.6989491 | 0.01318798 | 0.7047163 | 0.02156828 | 0.7047694 | 0.02288553 |  |  | 1245 | 0.8125735 | 0.8226756 | 0.09626378 | 0.8200032 | 0.01275909 | 0.8201096 | 0.03559514 |  |  | 1245 | 0.7379266 | 0.8502361 | 0.09614737 | 0.7784865 | 0.008837311 | 0.7785127 | 0.005563253 |  |  | 59160 | 0.756288 | 0.8678712 | 0.01549441 | 0.7311197 | 0.0106599 | 0.7311061 | 0.00938063 |  |  | 16960 | 0.58739 | 0.7035679 | 0.01281769 | 0.5806085 | 0.004940715 | 0.580594 | 0.003942812
|  |  | 1102 | 0.7889958 | 0.7739522 | 0.01698196 | 0.7932323 | 0.100073 | 0.7930482 | 0.1207101 |  |  | 1026 | 0.7315506 | 0.7003863 | 0.01318636 | 0.7061077 | 0.02155707 | 0.7061613 | 0.02287304 |  |  | 1250 | 0.8158105 | 0.8236532 | 0.09599625 | 0.8207228 | 0.01270448 | 0.8208289 | 0.03542988 |  |  | 1250 | 0.7345636 | 0.8508674 | 0.0955972 | 0.7785771 | 0.00883016 | 0.7786026 | 0.005551003 |  |  | 59460 | 0.7540501 | 0.8678712 | 0.01549441 | 0.7314139 | 0.01066725 | 0.7314005 | 0.009389386 |  |  | 17260 | 0.58739 | 0.7035679 | 0.01281769 | 0.5810448 | 0.004949712 | 0.5810303 | 0.003951175
|  |  | 1107 | 0.7880999 | 0.7752569 | 0.01696029 | 0.7943663 | 0.1002083 | 0.7941826 | 0.1208791 |  |  | 1031 | 0.734432 | 0.7018164 | 0.01318444 | 0.7074916 | 0.02154537 | 0.7075456 | 0.02286002 |  |  | 1255 | 0.8147315 | 0.8246241 | 0.09572792 | 0.8214361 | 0.01264997 | 0.8215419 | 0.03526488 |  |  | 1255 | 0.7345636 | 0.8514926 | 0.09504871 | 0.7786661 | 0.008823236 | 0.7786909 | 0.005539116 |  |  | 59760 | 0.7450983 | 0.8678712 | 0.01549441 | 0.7317079 | 0.0106746 | 0.7316945 | 0.009398147 |  |  | 17560 | 0.5895654 | 0.7035679 | 0.01281769 | 0.5814803 | 0.004958803 | 0.5814659 | 0.003959625
|  |  | 1112 | 0.7889958 | 0.776554 | 0.01693831 | 0.795492 | 0.1003426 | 0.7953086 | 0.1210467 |  |  | 1036 | 0.7353924 | 0.7032392 | 0.01318222 | 0.7088679 | 0.02153318 | 0.7089224 | 0.02284649 |  |  | 1260 | 0.8158105 | 0.8255884 | 0.09545884 | 0.8221432 | 0.01259557 | 0.8222487 | 0.03510015 |  |  | 1260 | 0.7345636 | 0.8521118 | 0.09450192 | 0.7787535 | 0.008816533 | 0.7787776 | 0.005527582 |  |  | 60060 | 0.7540501 | 0.8678712 | 0.01549441 | 0.7320015 | 0.01068196 | 0.7319882 | 0.009406912 |  |  | 17860 | 0.58739 | 0.7035679 | 0.01281769 | 0.5819151 | 0.004967986 | 0.5819008 | 0.003968158
|  |  | 1117 | 0.7907877 | 0.7778436 | 0.01691602 | 0.7966094 | 0.100476 | 0.7964264 | 0.1212132 |  |  | 1041 | 0.7373133 | 0.704655 | 0.01317969 | 0.7102367 | 0.02152051 | 0.7102917 | 0.02283244 |  |  | 1265 | 0.8168895 | 0.8265462 | 0.09518902 | 0.8228441 | 0.01254128 | 0.8229493 | 0.0349357 |  |  | 1265 | 0.7379266 | 0.8527248 | 0.09395686 | 0.7788393 | 0.008810045 | 0.7788627 | 0.005516391 |  |  | 60360 | 0.7540501 | 0.8678712 | 0.01549441 | 0.7322948 | 0.01068933 | 0.7322815 | 0.009415681 |  |  | 18160 | 0.5852146 | 0.7035679 | 0.01281769 | 0.5823492 | 0.00497726 | 0.582335 | 0.003976773
|  |  | 1122 | 0.7907877 | 0.7791258 | 0.01689342 | 0.7977185 | 0.1006085 | 0.797536 | 0.1213784 |  |  | 1046 | 0.7382738 | 0.7060636 | 0.01317687 | 0.7115981 | 0.02150737 | 0.7116535 | 0.02281789 |  |  | 1270 | 0.8168895 | 0.8274975 | 0.09491848 | 0.823539 | 0.0124871 | 0.8236439 | 0.03477153 |  |  | 1270 | 0.7379266 | 0.853332 | 0.09341354 | 0.7789236 | 0.008803765 | 0.7789463 | 0.005505534 |  |  | 60660 | 0.758526 | 0.8678712 | 0.01549441 | 0.7325877 | 0.0106967 | 0.7325745 | 0.009424453 |  |  | 18460 | 0.5939163 | 0.7035679 | 0.01281769 | 0.5827825 | 0.004986621 | 0.5827684 | 0.003985468
|  |  | 1127 | 0.7916837 | 0.7804005 | 0.01687051 | 0.7988195 | 0.10074 | 0.7986374 | 0.1215425 |  |  | 1051 | 0.7401947 | 0.7074652 | 0.01317376 | 0.7129521 | 0.02149376 | 0.713008 | 0.02280283 |  |  | 1275 | 0.8190476 | 0.8284424 | 0.09464725 | 0.8242278 | 0.01243304 | 0.8243323 | 0.03460766 |  |  | 1275 | 0.7362451 | 0.8539331 | 0.09287199 | 0.7790063 | 0.008797687 | 0.7790284 | 0.005495003 |  |  | 60960 | 0.7518122 | 0.8678712 | 0.01549441 | 0.7328803 | 0.01070408 | 0.7328672 | 0.00943323 |  |  | 18760 | 0.5917409 | 0.7035679 | 0.01281769 | 0.5832151 | 0.004996069 | 0.5832011 | 0.003994242
|  |  | 1132 | 0.7943716 | 0.7816679 | 0.01684731 | 0.7999124 | 0.1008706 | 0.7997308 | 0.1217053 |  |  | 1056 | 0.7401947 | 0.7088598 | 0.01317035 | 0.7142987 | 0.02147968 | 0.7143551 | 0.02278728 |  |  | 1280 | 0.8168895 | 0.8293809 | 0.09437535 | 0.8249106 | 0.01237909 | 0.8250148 | 0.03444409 |  |  | 1280 | 0.739608 | 0.8545285 | 0.09233221 | 0.7790876 | 0.008791805 | 0.779109 | 0.005484789 |  |  | 61260 | 0.7518122 | 0.8678712 | 0.01549441 | 0.7331726 | 0.01071146 | 0.7331595 | 0.009442009 |  |  | 19060 | 0.5917409 | 0.7035679 | 0.01281769 | 0.583647 | 0.005005601 | 0.5836331 | 0.004003093
|  |  | 1137 | 0.7961635 | 0.7829279 | 0.01682381 | 0.8009974 | 0.1010003 | 0.8008162 | 0.1218669 |  |  | 1061 | 0.7411552 | 0.7102475 | 0.01316666 | 0.715638 | 0.02146515 | 0.7156948 | 0.02277124 |  |  | 1285 | 0.8179686 | 0.830313 | 0.09410279 | 0.8255874 | 0.01232527 | 0.8256913 | 0.03428083 |  |  | 1285 | 0.7379266 | 0.855118 | 0.09179423 | 0.7791675 | 0.008786114 | 0.7791882 | 0.005474884 |  |  | 61560 | 0.758526 | 0.8678712 | 0.01549441 | 0.7334645 | 0.01071885 | 0.7334515 | 0.009450792 |  |  | 19360 | 0.5939163 | 0.7035679 | 0.01281769 | 0.5840781 | 0.005015217 | 0.5840643 | 0.004012019
|  |  | 1142 | 0.7961635 | 0.7841806 | 0.01680002 | 0.8020744 | 0.101129 | 0.8018938 | 0.1220274 |  |  | 1066 | 0.7440365 | 0.7116282 | 0.01316267 | 0.71697 | 0.02145017 | 0.7170273 | 0.02275471 |  |  | 1290 | 0.8179686 | 0.8312388 | 0.09382961 | 0.8262583 | 0.01227157 | 0.8263619 | 0.03411788 |  |  | 1290 | 0.7412895 | 0.8557018 | 0.09125807 | 0.7792459 | 0.008780607 | 0.779266 | 0.005465278 |  |  | 61860 | 0.7540501 | 0.8678712 | 0.01549441 | 0.7337561 | 0.01072625 | 0.7337432 | 0.009459578 |  |  | 19660 | 0.5830391 | 0.7035679 | 0.01281769 | 0.5845086 | 0.005024913 | 0.5844948 | 0.004021018
|  |  | 1147 | 0.7988514 | 0.7854261 | 0.01677594 | 0.8031436 | 0.1012569 | 0.8029634 | 0.1221867 |  |  | 1071 | 0.7440365 | 0.7130019 | 0.01315841 | 0.7182948 | 0.02143474 | 0.7183525 | 0.02273771 |  |  | 1295 | 0.8190476 | 0.8321583 | 0.09355582 | 0.8269234 | 0.012218 | 0.8270267 | 0.03395526 |  |  | 1295 | 0.7345636 | 0.8562799 | 0.09072374 | 0.7793229 | 0.008775279 | 0.7793424 | 0.005455964 |  |  | 62160 | 0.7518122 | 0.8678712 | 0.01549441 | 0.7340474 | 0.01073364 | 0.7340345 | 0.009468366 |  |  | 19960 | 0.5939163 | 0.7035679 | 0.01281769 | 0.5849383 | 0.005034688 | 0.5849246 | 0.004030088
|  |  | 1152 | 0.7997473 | 0.7866643 | 0.01675158 | 0.804205 | 0.1013839 | 0.8040254 | 0.1223448 |  |  | 1076 | 0.7469179 | 0.7143688 | 0.01315387 | 0.7196124 | 0.02141886 | 0.7196705 | 0.02272023 |  |  | 1300 | 0.8190476 | 0.8330716 | 0.09328144 | 0.8275827 | 0.01216456 | 0.8276857 | 0.03379297 |  |  | 1300 | 0.7379266 | 0.8568524 | 0.09019125 | 0.7793986 | 0.008770125 | 0.7794175 | 0.005446934 |  |  | 62460 | 0.7518122 | 0.8678712 | 0.01549441 | 0.7343383 | 0.01074105 | 0.7343255 | 0.009477157 |  |  | 20260 | 0.5917409 | 0.7035679 | 0.01281769 | 0.5853673 | 0.005044541 | 0.5853537 | 0.004039229
|  |  | 1157 | 0.7997473 | 0.7878954 | 0.01672694 | 0.8052587 | 0.1015099 | 0.8050796 | 0.1225018 |  |  | 1081 | 0.7478784 | 0.7157289 | 0.01314904 | 0.7209228 | 0.02140255 | 0.7209814 | 0.02270229 |  |  | 1305 | 0.8201266 | 0.8339788 | 0.09300649 | 0.8282363 | 0.01211125 | 0.8283389 | 0.03363103 |  |  | 1305 | 0.7362451 | 0.8574193 | 0.08966063 | 0.7794729 | 0.00876514 | 0.7794912 | 0.00543818 |  |  | 62760 | 0.7540501 | 0.8678712 | 0.01549441 | 0.7346289 | 0.01074846 | 0.7346162 | 0.00948595 |  |  | 20560 | 0.6026181 | 0.7035679 | 0.01281769 | 0.5857956 | 0.005054469 | 0.5857821 | 0.004048438
|  |  | 1162 | 0.8006433 | 0.7891194 | 0.01670203 | 0.8063047 | 0.1016351 | 0.8061262 | 0.1226577 |  |  | 1086 | 0.7497993 | 0.7170822 | 0.01314395 | 0.7222261 | 0.02138581 | 0.7222851 | 0.02268388 |  |  | 1310 | 0.8190476 | 0.8348797 | 0.092731 | 0.8288841 | 0.01205807 | 0.8289864 | 0.03346942 |  |  | 1310 | 0.7412895 | 0.8579807 | 0.08913188 | 0.779546 | 0.008760318 | 0.7795636 | 0.005429694 |  |  | 63060 | 0.756288 | 0.8678712 | 0.01549441 | 0.7349192 | 0.01075587 | 0.7349065 | 0.009494745 |  |  | 20860 | 0.5917409 | 0.7035679 | 0.01281769 | 0.5862231 | 0.005064471 | 0.5862097 | 0.004057714
|  |  | 1167 | 0.8015392 | 0.7903363 | 0.01667684 | 0.8073432 | 0.1017595 | 0.8071652 | 0.1228124 |  |  | 1091 | 0.7488388 | 0.7184287 | 0.01313858 | 0.7235223 | 0.02136864 | 0.7235817 | 0.02266502 |  |  | 1315 | 0.8201266 | 0.8357746 | 0.09245498 | 0.8295263 | 0.01200504 | 0.8296283 | 0.03330818 |  |  | 1315 | 0.7412895 | 0.8585366 | 0.08860502 | 0.7796177 | 0.008755655 | 0.7796348 | 0.00542147 |  |  | 63360 | 0.7495742 | 0.8678712 | 0.01549441 | 0.7352091 | 0.01076329 | 0.7351965 | 0.009503542 |  |  | 21160 | 0.5939163 | 0.7035679 | 0.01281769 | 0.58665 | 0.005074545 | 0.5866367 | 0.004067055
|  |  | 1172 | 0.8024352 | 0.7915461 | 0.01665139 | 0.8083742 | 0.101883 | 0.8081968 | 0.122966 |  |  | 1096 | 0.7517202 | 0.7197684 | 0.01313294 | 0.7248115 | 0.02135105 | 0.7248713 | 0.02264571 |  |  | 1320 | 0.8190476 | 0.8366634 | 0.09217846 | 0.830163 | 0.01195214 | 0.8302646 | 0.03314729 |  |  | 1320 | 0.739608 | 0.8590871 | 0.08808007 | 0.7796882 | 0.008751146 | 0.7797047 | 0.005413499 |  |  | 63660 | 0.7518122 | 0.8678712 | 0.01549441 | 0.7354987 | 0.01077071 | 0.7354862 | 0.00951234 |  |  | 21460 | 0.6047936 | 0.7035679 | 0.01281769 | 0.5870761 | 0.00508469 | 0.5870629 | 0.00407646
|  |  | 1177 | 0.8051231 | 0.792749 | 0.01662568 | 0.8093977 | 0.1020056 | 0.8092209 | 0.1231185 |  |  | 1101 | 0.7517202 | 0.7211015 | 0.01312704 | 0.7260937 | 0.02133305 | 0.7261539 | 0.02262595 |  |  | 1325 | 0.8201266 | 0.8375462 | 0.09190144 | 0.830794 | 0.01189938 | 0.8308953 | 0.03298677 |  |  | 1325 | 0.7345636 | 0.8596323 | 0.08755704 | 0.7797574 | 0.008746786 | 0.7797733 | 0.005405775 |  |  | 63960 | 0.756288 | 0.8678712 | 0.01549441 | 0.735788 | 0.01077813 | 0.7357755 | 0.00952114 |  |  | 21760 | 0.606969 | 0.7035679 | 0.01281769 | 0.5875015 | 0.005094903 | 0.5874884 | 0.004085926
|  |  | 1182 | 0.806019 | 0.7939449 | 0.0165997 | 0.8104139 | 0.1021274 | 0.8102377 | 0.1232699 |  |  | 1106 | 0.7526807 | 0.7224279 | 0.01312087 | 0.7273689 | 0.02131463 | 0.7274295 | 0.02260575 |  |  | 1330 | 0.8222846 | 0.838423 | 0.09162396 | 0.8314196 | 0.01184677 | 0.8315206 | 0.03282662 |  |  | 1330 | 0.739608 | 0.8601721 | 0.08703594 | 0.7798255 | 0.00874257 | 0.7798408 | 0.00539829 |  |  | 64260 | 0.756288 | 0.8678712 | 0.01549441 | 0.7360769 | 0.01078556 | 0.7360645 | 0.009529942 |  |  | 22060 | 0.6004427 | 0.7035679 | 0.01281769 | 0.5879262 | 0.005105184 | 0.5879132 | 0.004095453
|  |  | 1187 | 0.806019 | 0.7951338 | 0.01657347 | 0.8114228 | 0.1022483 | 0.8112472 | 0.1234202 |  |  | 1111 | 0.7565225 | 0.7237477 | 0.01311444 | 0.7286371 | 0.02129581 | 0.7286981 | 0.02258512 |  |  | 1335 | 0.8222846 | 0.8392939 | 0.09134603 | 0.8320397 | 0.0117943 | 0.8321404 | 0.03266686 |  |  | 1335 | 0.739608 | 0.8607067 | 0.08651679 | 0.7798923 | 0.008738495 | 0.7799071 | 0.005391039 |  |  | 64560 | 0.7607639 | 0.8678712 | 0.01549441 | 0.7363655 | 0.01079299 | 0.7363532 | 0.009538744 |  |  | 22360 | 0.5960918 | 0.7035679 | 0.01281769 | 0.5883502 | 0.005115531 | 0.5883373 | 0.004105039
|  |  | 1192 | 0.8078109 | 0.7963159 | 0.01654699 | 0.8124244 | 0.1023684 | 0.8122494 | 0.1235695 |  |  | 1116 | 0.7574829 | 0.7250608 | 0.01310776 | 0.7298985 | 0.02127659 | 0.7299599 | 0.02256405 |  |  | 1340 | 0.8212056 | 0.8401589 | 0.09106767 | 0.8326545 | 0.01174199 | 0.8327547 | 0.03250748 |  |  | 1340 | 0.739608 | 0.861236 | 0.08599959 | 0.779958 | 0.008734555 | 0.7799723 | 0.005384013 |  |  | 64860 | 0.7540501 | 0.8678712 | 0.01549441 | 0.7366538 | 0.01080043 | 0.7366415 | 0.009547547 |  |  | 22660 | 0.6004427 | 0.7035679 | 0.01281769 | 0.5887735 | 0.005125941 | 0.5887607 | 0.004114682
|  |  | 1197 | 0.8087069 | 0.7974912 | 0.01652027 | 0.8134189 | 0.1024877 | 0.8132445 | 0.1237177 |  |  | 1121 | 0.7584434 | 0.7263674 | 0.01310082 | 0.7311531 | 0.02125697 | 0.7312148 | 0.02254257 |  |  | 1345 | 0.8222846 | 0.841018 | 0.0907889 | 0.8332639 | 0.01168982 | 0.8333638 | 0.03234849 |  |  | 1345 | 0.739608 | 0.8617602 | 0.08548436 | 0.7800226 | 0.008730748 | 0.7800363 | 0.005377207 |  |  | 65160 | 0.7540501 | 0.8678712 | 0.01549441 | 0.7369418 | 0.01080787 | 0.7369296 | 0.009556351 |  |  | 22960 | 0.5982672 | 0.7035679 | 0.01281769 | 0.5891961 | 0.005136414 | 0.5891833 | 0.004124381
|  |  | 1202 | 0.8096029 | 0.7986596 | 0.01649329 | 0.8144063 | 0.1026062 | 0.8142325 | 0.1238648 |  |  | 1126 | 0.7594039 | 0.7276675 | 0.01309362 | 0.7324008 | 0.02123696 | 0.7324629 | 0.02252066 |  |  | 1350 | 0.8233636 | 0.8418713 | 0.09050974 | 0.8338679 | 0.01163781 | 0.8339675 | 0.0321899 |  |  | 1350 | 0.739608 | 0.8622793 | 0.08497112 | 0.7800861 | 0.008727068 | 0.7800992 | 0.005370615 |  |  | 65460 | 0.7540501 | 0.8678712 | 0.01549441 | 0.7372294 | 0.01081531 | 0.7372172 | 0.009565155 |  |  | 23260 | 0.5939163 | 0.7035679 | 0.01281769 | 0.5896179 | 0.005146947 | 0.5896053 | 0.004134135
|  |  | 1207 | 0.8104988 | 0.7998213 | 0.01646608 | 0.8153866 | 0.1027239 | 0.8152135 | 0.1240109 |  |  | 1131 | 0.7594039 | 0.7289611 | 0.01308618 | 0.7336417 | 0.02121656 | 0.7337042 | 0.02249834 |  |  | 1355 | 0.8244427 | 0.8427189 | 0.0902302 | 0.8344667 | 0.01158595 | 0.834566 | 0.03203172 |  |  | 1355 | 0.739608 | 0.8627934 | 0.08445986 | 0.7801484 | 0.008723511 | 0.7801611 | 0.00536423 |  |  | 65760 | 0.756288 | 0.8678712 | 0.01549441 | 0.7375167 | 0.01082276 | 0.7375046 | 0.009573959 |  |  | 23560 | 0.5982672 | 0.7035679 | 0.01281769 | 0.5900391 | 0.00515754 | 0.5900265 | 0.004143941
|  |  | 1212 | 0.8122907 | 0.8009763 | 0.01643863 | 0.8163599 | 0.1028408 | 0.8161875 | 0.1241559 |  |  | 1136 | 0.7622852 | 0.7302482 | 0.01307848 | 0.7348759 | 0.02119578 | 0.7349388 | 0.02247561 |  |  | 1360 | 0.8233636 | 0.8435607 | 0.0899503 | 0.8350603 | 0.01153425 | 0.8351592 | 0.03187394 |  |  | 1360 | 0.7412895 | 0.8633024 | 0.08395061 | 0.7802097 | 0.008720075 | 0.7802218 | 0.005358047 |  |  | 66060 | 0.7630019 | 0.8678712 | 0.01549441 | 0.7378036 | 0.0108302 | 0.7377916 | 0.009582763 |  |  | 23860 | 0.6004427 | 0.7035679 | 0.01281769 | 0.5904595 | 0.00516819 | 0.5904471 | 0.004153799
|  |  | 1217 | 0.8131867 | 0.8021245 | 0.01641095 | 0.8173264 | 0.1029569 | 0.8171546 | 0.1242999 |  |  | 1141 | 0.7632457 | 0.7315288 | 0.01307055 | 0.7361034 | 0.02117462 | 0.7361666 | 0.02245248 |  |  | 1365 | 0.8222846 | 0.8443968 | 0.08967007 | 0.8356487 | 0.01148271 | 0.8357473 | 0.03171658 |  |  | 1365 | 0.7412895 | 0.8638065 | 0.08344337 | 0.78027 | 0.008716755 | 0.7802816 | 0.005352059 |  |  | 66360 | 0.7630019 | 0.8678712 | 0.01549441 | 0.7380903 | 0.01083765 | 0.7380783 | 0.009591568 |  |  | 24160 | 0.6004427 | 0.7035679 | 0.01281769 | 0.5908793 | 0.005178897 | 0.5908669 | 0.004163707
|  |  | 1222 | 0.8149786 | 0.8032662 | 0.01638304 | 0.8182859 | 0.1030722 | 0.8181149 | 0.1244429 |  |  | 1146 | 0.7642061 | 0.7328031 | 0.01306237 | 0.7373242 | 0.02115309 | 0.7373878 | 0.02242895 |  |  | 1370 | 0.8222846 | 0.8452272 | 0.08938951 | 0.836232 | 0.01143133 | 0.8363302 | 0.03155965 |  |  | 1370 | 0.739608 | 0.8643056 | 0.08293815 | 0.7803292 | 0.008713547 | 0.7803403 | 0.00534626 |  |  | 66660 | 0.756288 | 0.8678712 | 0.01549441 | 0.7383766 | 0.01084511 | 0.7383647 | 0.009600372 |  |  | 24460 | 0.5982672 | 0.7035679 | 0.01281769 | 0.5912983 | 0.005189658 | 0.591286 | 0.004173664
|  |  | 1227 | 0.8158746 | 0.8044012 | 0.01635491 | 0.8192387 | 0.1031867 | 0.8190684 | 0.1245849 |  |  | 1151 | 0.7670875 | 0.734071 | 0.01305395 | 0.7385383 | 0.0211312 | 0.7386023 | 0.02240502 |  |  | 1375 | 0.8233636 | 0.846052 | 0.08910865 | 0.8368103 | 0.01138011 | 0.8369081 | 0.03140314 |  |  | 1375 | 0.7412895 | 0.8647999 | 0.08243497 | 0.7803874 | 0.008710448 | 0.780398 | 0.005340646 |  |  | 66960 | 0.7607639 | 0.8678712 | 0.01549441 | 0.7386626 | 0.01085256 | 0.7386508 | 0.009609175 |  |  | 24760 | 0.6004427 | 0.7035679 | 0.01281769 | 0.5917167 | 0.005200473 | 0.5917045 | 0.004183668
|  |  | 1232 | 0.8158746 | 0.8055297 | 0.01632655 | 0.8201848 | 0.1033004 | 0.8200151 | 0.1247259 |  |  | 1156 | 0.766127 | 0.7353326 | 0.01304529 | 0.7397459 | 0.02110894 | 0.7398102 | 0.02238071 |  |  | 1380 | 0.8244427 | 0.8468712 | 0.0888275 | 0.8373834 | 0.01132906 | 0.8374809 | 0.03124706 |  |  | 1380 | 0.7412895 | 0.8652894 | 0.08193383 | 0.7804447 | 0.008707455 | 0.7804548 | 0.005335211 |  |  | 67260 | 0.758526 | 0.8678712 | 0.01549441 | 0.7389482 | 0.01086002 | 0.7389365 | 0.009617978 |  |  | 25060 | 0.606969 | 0.7035679 | 0.01281769 | 0.5921343 | 0.005211339 | 0.5921222 | 0.004193718
|  |  | 1237 | 0.8176665 | 0.8066516 | 0.01629797 | 0.8211241 | 0.1034134 | 0.8209552 | 0.1248659 |  |  | 1161 | 0.7670875 | 0.7365878 | 0.0130364 | 0.740947 | 0.02108632 | 0.7410116 | 0.02235601 |  |  | 1385 | 0.8244427 | 0.8476849 | 0.08854608 | 0.8379516 | 0.01127818 | 0.8380488 | 0.03109142 |  |  | 1385 | 0.742971 | 0.8657741 | 0.08143473 | 0.7805009 | 0.008704564 | 0.7805106 | 0.005329949 |  |  | 67560 | 0.758526 | 0.8678712 | 0.01549441 | 0.7392336 | 0.01086748 | 0.7392219 | 0.00962678 |  |  | 25360 | 0.606969 | 0.7035679 | 0.01281769 | 0.5925513 | 0.005222256 | 0.5925392 | 0.004203813
|  |  | 1242 | 0.8176665 | 0.807767 | 0.01626918 | 0.8220569 | 0.1035256 | 0.8218887 | 0.1250049 |  |  | 1166 | 0.7690084 | 0.7378368 | 0.01302727 | 0.7421415 | 0.02106335 | 0.7422064 | 0.02233094 |  |  | 1390 | 0.8255217 | 0.848493 | 0.0882644 | 0.8385149 | 0.01122746 | 0.8386117 | 0.03093622 |  |  | 1390 | 0.739608 | 0.8662541 | 0.0809377 | 0.7805563 | 0.008701772 | 0.7805654 | 0.005324856 |  |  | 67860 | 0.758526 | 0.8678712 | 0.01549441 | 0.7395186 | 0.01087494 | 0.7395069 | 0.00963558 |  |  | 25660 | 0.6004427 | 0.7035679 | 0.01281769 | 0.5929675 | 0.005233222 | 0.5929556 | 0.004213951
|  |  | 1247 | 0.8185624 | 0.808876 | 0.01624017 | 0.8229831 | 0.1036371 | 0.8228156 | 0.1251429 |  |  | 1171 | 0.7690084 | 0.7390795 | 0.01301792 | 0.7433295 | 0.02104003 | 0.7433948 | 0.02230549 |  |  | 1395 | 0.8255217 | 0.8492957 | 0.08798249 | 0.8390732 | 0.01117692 | 0.8391696 | 0.03078147 |  |  | 1395 | 0.739608 | 0.8667294 | 0.08044273 | 0.7806106 | 0.008699077 | 0.7806193 | 0.005319926 |  |  | 68160 | 0.7607639 | 0.8678712 | 0.01549441 | 0.7398032 | 0.0108824 | 0.7397917 | 0.00964438 |  |  | 25960 | 0.6026181 | 0.7035679 | 0.01281769 | 0.5933831 | 0.005244235 | 0.5933712 | 0.004224131
|  |  | 1252 | 0.8203544 | 0.8099786 | 0.01621096 | 0.8239028 | 0.1037478 | 0.8237361 | 0.1252799 |  |  | 1176 | 0.7718898 | 0.7403161 | 0.01300833 | 0.744511 | 0.02101637 | 0.7445766 | 0.02227967 |  |  | 1400 | 0.8255217 | 0.850093 | 0.08770036 | 0.8396267 | 0.01112654 | 0.8397228 | 0.03062717 |  |  | 1400 | 0.7446525 | 0.8672001 | 0.07994984 | 0.7806641 | 0.008696474 | 0.7806724 | 0.005315155 |  |  | 68460 | 0.756288 | 0.8678712 | 0.01549441 | 0.7400876 | 0.01088987 | 0.7400761 | 0.009653178 |  |  | 26260 | 0.6026181 | 0.7035679 | 0.01281769 | 0.5937979 | 0.005255294 | 0.5937861 | 0.004234352
|  |  | 1257 | 0.8212503 | 0.8110748 | 0.01618154 | 0.824816 | 0.1038578 | 0.8246501 | 0.125416 |  |  | 1181 | 0.7718898 | 0.7415464 | 0.01299853 | 0.7456862 | 0.02099236 | 0.7457521 | 0.02225349 |  |  | 1405 | 0.8244427 | 0.8508848 | 0.08741802 | 0.8401754 | 0.01107634 | 0.8402711 | 0.03047333 |  |  | 1405 | 0.7412895 | 0.8676662 | 0.07945903 | 0.7807167 | 0.008693961 | 0.7807245 | 0.005310537 |  |  | 68760 | 0.7607639 | 0.8678712 | 0.01549441 | 0.7403716 | 0.01089733 | 0.7403602 | 0.009661974 |  |  | 26560 | 0.606969 | 0.7035679 | 0.01281769 | 0.5942121 | 0.005266398 | 0.5942004 | 0.004244613
|  |  | 1262 | 0.8221463 | 0.8121646 | 0.01615192 | 0.8257229 | 0.1039671 | 0.8255577 | 0.1255512 |  |  | 1186 | 0.7738107 | 0.7427706 | 0.0129885 | 0.7468549 | 0.02096802 | 0.7469212 | 0.02222694 |  |  | 1410 | 0.8276797 | 0.8516713 | 0.08713549 | 0.8407193 | 0.01102632 | 0.8408146 | 0.03031995 |  |  | 1410 | 0.739608 | 0.8681278 | 0.0789703 | 0.7807685 | 0.008691535 | 0.7807758 | 0.005306069 |  |  | 69060 | 0.7652398 | 0.8678712 | 0.01549441 | 0.7406553 | 0.0109048 | 0.7406439 | 0.009670769 |  |  | 26860 | 0.6047936 | 0.7035679 | 0.01281769 | 0.5946256 | 0.005277546 | 0.5946139 | 0.004254912
|  |  | 1267 | 0.8239382 | 0.8132481 | 0.0161221 | 0.8266234 | 0.1040756 | 0.8264591 | 0.1256854 |  |  | 1191 | 0.7747712 | 0.7439887 | 0.01297825 | 0.7480173 | 0.02094335 | 0.7480839 | 0.02220005 |  |  | 1415 | 0.8255217 | 0.8524525 | 0.08685279 | 0.8412584 | 0.01097647 | 0.8413534 | 0.03016703 |  |  | 1415 | 0.739608 | 0.8685849 | 0.07848368 | 0.7808193 | 0.008689194 | 0.7808262 | 0.005301745 |  |  | 69360 | 0.7630019 | 0.8678712 | 0.01549441 | 0.7409387 | 0.01091227 | 0.7409274 | 0.009679561 |  |  | 27160 | 0.6091445 | 0.7035679 | 0.01281769 | 0.5950383 | 0.005288736 | 0.5950268 | 0.004265248
|  |  | 1272 | 0.8248341 | 0.8143254 | 0.01609209 | 0.8275177 | 0.1041835 | 0.8273541 | 0.1258187 |  |  | 1196 | 0.7757316 | 0.7452007 | 0.01296778 | 0.7491734 | 0.02091835 | 0.7492403 | 0.0221728 |  |  | 1420 | 0.8255217 | 0.8532284 | 0.08656992 | 0.8417929 | 0.01092681 | 0.8418875 | 0.03001459 |  |  | 1420 | 0.7412895 | 0.8690375 | 0.07799915 | 0.7808694 | 0.008686934 | 0.7808758 | 0.005297562 |  |  | 69660 | 0.7607639 | 0.8678712 | 0.01549441 | 0.7412217 | 0.01091973 | 0.7412105 | 0.009688352 |  |  | 27460 | 0.6091445 | 0.7035679 | 0.01281769 | 0.5954504 | 0.005299967 | 0.595439 | 0.004275619
|  |  | 1277 | 0.8248341 | 0.8153964 | 0.01606189 | 0.8284058 | 0.1042906 | 0.828243 | 0.125951 |  |  | 1201 | 0.7776525 | 0.7464066 | 0.0129571 | 0.7503232 | 0.02089303 | 0.7503904 | 0.02214521 |  |  | 1425 | 0.8266007 | 0.853999 | 0.08628692 | 0.8423227 | 0.01087732 | 0.842417 | 0.02986261 |  |  | 1425 | 0.7412895 | 0.8694857 | 0.07751673 | 0.7809186 | 0.008684753 | 0.7809246 | 0.005293515 |  |  | 69960 | 0.7607639 | 0.8678712 | 0.01549441 | 0.7415045 | 0.0109272 | 0.7414933 | 0.00969714 |  |  | 27760 | 0.6047936 | 0.7035679 | 0.01281769 | 0.5958618 | 0.005311237 | 0.5958504 | 0.004286025
|  |  | 1282 | 0.8248341 | 0.8164613 | 0.01603149 | 0.8292876 | 0.104397 | 0.8291257 | 0.1260825 |  |  | 1206 | 0.778613 | 0.7476065 | 0.0129462 | 0.7514668 | 0.0208674 | 0.7515343 | 0.02211727 |  |  | 1430 | 0.8255217 | 0.8547644 | 0.08600378 | 0.8428479 | 0.01082801 | 0.8429418 | 0.02971112 |  |  | 1430 | 0.7412895 | 0.8699295 | 0.07703643 | 0.780967 | 0.008682649 | 0.7809726 | 0.0052896 |  |  | 70260 | 0.7630019 | 0.8678712 | 0.01549441 | 0.7417869 | 0.01093467 | 0.7417757 | 0.009705926 |  |  | 28060 | 0.606969 | 0.7035679 | 0.01281769 | 0.5962725 | 0.005322545 | 0.5962612 | 0.004296465
|  |  | 1287 | 0.8257301 | 0.8175199 | 0.01600091 | 0.8301634 | 0.1045027 | 0.8300023 | 0.126213 |  |  | 1211 | 0.7805339 | 0.7488005 | 0.0129351 | 0.7526041 | 0.02084144 | 0.7526719 | 0.022089 |  |  | 1435 | 0.8276797 | 0.8555246 | 0.08572053 | 0.8433685 | 0.01077889 | 0.8434621 | 0.02956011 |  |  | 1435 | 0.739608 | 0.8703691 | 0.07655825 | 0.7810146 | 0.008680619 | 0.7810198 | 0.005285812 |  |  | 70560 | 0.7630019 | 0.8678712 | 0.01549441 | 0.742069 | 0.01094214 | 0.7420579 | 0.009714709 |  |  | 28360 | 0.6026181 | 0.7035679 | 0.01281769 | 0.5966825 | 0.005333891 | 0.5966713 | 0.004306937
|  |  | 1292 | 0.8266261 | 0.8185725 | 0.01597015 | 0.8310331 | 0.1046077 | 0.8308728 | 0.1263426 |  |  | 1216 | 0.7805339 | 0.7499884 | 0.01292378 | 0.7537353 | 0.02081518 | 0.7538034 | 0.0220604 |  |  | 1440 | 0.8276797 | 0.8562797 | 0.08543718 | 0.8438846 | 0.01072995 | 0.8439778 | 0.02940958 |  |  | 1440 | 0.7379266 | 0.8708043 | 0.07608219 | 0.7810614 | 0.00867866 | 0.7810662 | 0.005282149 |  |  | 70860 | 0.7652398 | 0.8678712 | 0.01549441 | 0.7423507 | 0.01094961 | 0.7423397 | 0.009723489 |  |  | 28660 | 0.6091445 | 0.7035679 | 0.01281769 | 0.5970918 | 0.005345272 | 0.5970807 | 0.004317441
|  |  | 1297 | 0.8293139 | 0.819619 | 0.01593921 | 0.8318969 | 0.104712 | 0.8317374 | 0.1264714 |  |  | 1221 | 0.7805339 | 0.7511704 | 0.01291226 | 0.7548603 | 0.02078861 | 0.7549287 | 0.02203146 |  |  | 1445 | 0.8287587 | 0.8570296 | 0.08515375 | 0.8443962 | 0.0106812 | 0.844489 | 0.02925955 |  |  | 1445 | 0.7412895 | 0.8712353 | 0.07560826 | 0.7811075 | 0.008676771 | 0.7811119 | 0.005278606 |  |  | 71160 | 0.7630019 | 0.8678712 | 0.01549441 | 0.7426322 | 0.01095709 | 0.7426212 | 0.009732267 |  |  | 28960 | 0.606969 | 0.7035679 | 0.01281769 | 0.5975005 | 0.005356688 | 0.5974895 | 0.004327974
|  |  | 1302 | 0.8293139 | 0.8206594 | 0.01590809 | 0.8327546 | 0.1048156 | 0.832596 | 0.1265992 |  |  | 1226 | 0.7824548 | 0.7523465 | 0.01290054 | 0.7559793 | 0.02076174 | 0.7560479 | 0.02200221 |  |  | 1450 | 0.8287587 | 0.8577745 | 0.08487025 | 0.8449033 | 0.01063263 | 0.8449958 | 0.02911001 |  |  | 1450 | 0.739608 | 0.8716621 | 0.07513646 | 0.7811529 | 0.008674949 | 0.7811569 | 0.005275179 |  |  | 71460 | 0.7652398 | 0.8678712 | 0.01549441 | 0.7429133 | 0.01096456 | 0.7429024 | 0.009741041 |  |  | 29260 | 0.6047936 | 0.7035679 | 0.01281769 | 0.5979085 | 0.005368137 | 0.5978975 | 0.004338536
|  |  | 1307 | 0.8311059 | 0.8216937 | 0.0158768 | 0.8336065 | 0.1049186 | 0.8334487 | 0.1267262 |  |  | 1231 | 0.7834153 | 0.7535167 | 0.01288862 | 0.7570921 | 0.02073458 | 0.757161 | 0.02197264 |  |  | 1455 | 0.8276797 | 0.8585143 | 0.08458669 | 0.8454061 | 0.01058426 | 0.8454982 | 0.02896096 |  |  | 1455 | 0.742971 | 0.8720847 | 0.0746668 | 0.7811975 | 0.008673191 | 0.7812011 | 0.005271866 |  |  | 71760 | 0.7652398 | 0.8678712 | 0.01549441 | 0.7431941 | 0.01097203 | 0.7431832 | 0.009749812 |  |  | 29560 | 0.6113199 | 0.7035679 | 0.01281769 | 0.5983157 | 0.005379618 | 0.5983049 | 0.004349126
|  |  | 1312 | 0.8302099 | 0.8227221 | 0.01584534 | 0.8344525 | 0.1050209 | 0.8342956 | 0.1268523 |  |  | 1236 | 0.7853362 | 0.7546811 | 0.01287649 | 0.7581989 | 0.02070712 | 0.7582681 | 0.02194275 |  |  | 1460 | 0.8266007 | 0.8592491 | 0.08430308 | 0.8459044 | 0.01053607 | 0.8459962 | 0.02881242 |  |  | 1460 | 0.739608 | 0.8725033 | 0.07419929 | 0.7812414 | 0.008671497 | 0.7812446 | 0.005268661 |  |  | 72060 | 0.7674778 | 0.8678712 | 0.01549441 | 0.7434745 | 0.0109795 | 0.7434638 | 0.009758579 |  |  | 29860 | 0.6134954 | 0.7035679 | 0.01281769 | 0.5987223 | 0.005391131 | 0.5987115 | 0.004359743
|  |  | 1317 | 0.8320018 | 0.8237446 | 0.01581372 | 0.8352928 | 0.1051225 | 0.8351367 | 0.1269775 |  |  | 1241 | 0.7843757 | 0.7558397 | 0.01286417 | 0.7592997 | 0.02067937 | 0.7593691 | 0.02191255 |  |  | 1465 | 0.8309167 | 0.859979 | 0.08401945 | 0.8463985 | 0.01048808 | 0.8464899 | 0.02866438 |  |  | 1465 | 0.7412895 | 0.8729177 | 0.07373392 | 0.7812846 | 0.008669863 | 0.7812875 | 0.005265563 |  |  | 72360 | 0.7674778 | 0.8678712 | 0.01549441 | 0.7437547 | 0.01098697 | 0.743744 | 0.009767343 |  |  | 30160 | 0.6178463 | 0.7035679 | 0.01281769 | 0.5991282 | 0.005402673 | 0.5991175 | 0.004370386
|  |  | 1322 | 0.8337937 | 0.8247611 | 0.01578193 | 0.8361273 | 0.1052235 | 0.8359721 | 0.1271019 |  |  | 1246 | 0.7853362 | 0.7569925 | 0.01285166 | 0.7603945 | 0.02065133 | 0.7604642 | 0.02188205 |  |  | 1470 | 0.8287587 | 0.8607039 | 0.0837358 | 0.8468882 | 0.01044027 | 0.8469792 | 0.02851685 |  |  | 1470 | 0.742971 | 0.8733281 | 0.0732707 | 0.7813271 | 0.008668288 | 0.7813296 | 0.005262568 |  |  | 72660 | 0.7652398 | 0.8678712 | 0.01549441 | 0.7440345 | 0.01099444 | 0.7440239 | 0.009776103 |  |  | 30460 | 0.6091445 | 0.7035679 | 0.01281769 | 0.5995335 | 0.005414244 | 0.5995228 | 0.004381053
|  |  | 1327 | 0.8346897 | 0.8257718 | 0.01574997 | 0.8369561 | 0.1053238 | 0.8368017 | 0.1272254 |  |  | 1251 | 0.7872571 | 0.7581395 | 0.01283895 | 0.7614834 | 0.02062302 | 0.7615533 | 0.02185124 |  |  | 1475 | 0.8298377 | 0.8614239 | 0.08345214 | 0.8473737 | 0.01039266 | 0.8474643 | 0.02836983 |  |  | 1475 | 0.739608 | 0.8737345 | 0.07280963 | 0.781369 | 0.00866677 | 0.7813711 | 0.005259672 |  |  | 72960 | 0.7697157 | 0.8678712 | 0.01549441 | 0.744314 | 0.01100191 | 0.7443034 | 0.00978486 |  |  | 30760 | 0.6091445 | 0.7035679 | 0.01281769 | 0.599938 | 0.005425843 | 0.5999275 | 0.004391745
|  |  | 1332 | 0.8355856 | 0.8267766 | 0.01571786 | 0.8377792 | 0.1054235 | 0.8376258 | 0.1273481 |  |  | 1256 | 0.7901385 | 0.7592808 | 0.01282606 | 0.7625663 | 0.02059443 | 0.7626365 | 0.02182014 |  |  | 1480 | 0.8298377 | 0.862139 | 0.0831685 | 0.8478549 | 0.01034525 | 0.8479452 | 0.02822333 |  |  | 1480 | 0.742971 | 0.874137 | 0.07235072 | 0.7814102 | 0.008665307 | 0.781412 | 0.005256873 |  |  | 73260 | 0.7652398 | 0.8678712 | 0.01549441 | 0.7445932 | 0.01100937 | 0.7445827 | 0.009793612 |  |  | 31060 | 0.606969 | 0.7035679 | 0.01281769 | 0.6003419 | 0.005437468 | 0.6003314 | 0.004402458
|  |  | 1337 | 0.8346897 | 0.8277756 | 0.0156856 | 0.8385968 | 0.1055225 | 0.8384442 | 0.12747 |  |  | 1261 | 0.789178 | 0.7604164 | 0.01281297 | 0.7636434 | 0.02056556 | 0.7637138 | 0.02178875 |  |  | 1485 | 0.8309167 | 0.8628493 | 0.08288488 | 0.848332 | 0.01029803 | 0.8484219 | 0.02807734 |  |  | 1485 | 0.742971 | 0.8745355 | 0.07189396 | 0.7814507 | 0.008663897 | 0.7814522 | 0.005254167 |  |  | 73560 | 0.7652398 | 0.8678712 | 0.01549441 | 0.7448721 | 0.01101684 | 0.7448616 | 0.00980236 |  |  | 31360 | 0.6200217 | 0.7035679 | 0.01281769 | 0.6007451 | 0.005449118 | 0.6007347 | 0.004413194
|  |  | 1342 | 0.8382735 | 0.8287688 | 0.01565318 | 0.8394088 | 0.1056209 | 0.8392571 | 0.127591 |  |  | 1266 | 0.7910989 | 0.7615463 | 0.0127997 | 0.7647146 | 0.02053643 | 0.7647853 | 0.02175706 |  |  | 1490 | 0.8287587 | 0.8635547 | 0.0826013 | 0.8488049 | 0.01025101 | 0.8488944 | 0.02793187 |  |  | 1490 | 0.7412895 | 0.8749302 | 0.07143937 | 0.7814906 | 0.008662539 | 0.7814917 | 0.005251551 |  |  | 73860 | 0.7607639 | 0.8678712 | 0.01549441 | 0.7451506 | 0.01102431 | 0.7451402 | 0.009811103 |  |  | 31660 | 0.6113199 | 0.7035679 | 0.01281769 | 0.6011476 | 0.005460793 | 0.6011373 | 0.00442395
|  |  | 1347 | 0.8382735 | 0.8297562 | 0.01562061 | 0.8402153 | 0.1057187 | 0.8400645 | 0.1277112 |  |  | 1271 | 0.7901385 | 0.7626705 | 0.01278625 | 0.76578 | 0.02050703 | 0.765851 | 0.02172509 |  |  | 1495 | 0.8298377 | 0.8642554 | 0.08231776 | 0.8492737 | 0.01020418 | 0.8493629 | 0.02778693 |  |  | 1495 | 0.742971 | 0.875321 | 0.07098694 | 0.7815299 | 0.00866123 | 0.7815307 | 0.005249024 |  |  | 74160 | 0.7607639 | 0.8678712 | 0.01549441 | 0.7454289 | 0.01103177 | 0.7454185 | 0.009819842 |  |  | 31960 | 0.6156708 | 0.7035679 | 0.01281769 | 0.6015495 | 0.005472491 | 0.6015393 | 0.004434726
|  |  | 1352 | 0.8382735 | 0.830738 | 0.0155879 | 0.8410163 | 0.1058158 | 0.8408665 | 0.1278307 |  |  | 1276 | 0.7920594 | 0.7637892 | 0.01277261 | 0.7668396 | 0.02047736 | 0.7669108 | 0.02169284 |  |  | 1500 | 0.8309167 | 0.8649514 | 0.08203429 | 0.8497384 | 0.01015756 | 0.8498272 | 0.02764251 |  |  | 1500 | 0.739608 | 0.875708 | 0.07053668 | 0.7815686 | 0.008659969 | 0.7815691 | 0.005246581 |  |  | 74460 | 0.7652398 | 0.8678712 | 0.01549441 | 0.7457068 | 0.01103924 | 0.7456965 | 0.009828577 |  |  | 32260 | 0.6156708 | 0.7035679 | 0.01281769 | 0.6019507 | 0.005484212 | 0.6019405 | 0.004445521
|  |  | 1357 | 0.8391695 | 0.831714 | 0.01555504 | 0.841812 | 0.1059123 | 0.8416631 | 0.1279493 |  |  | 1281 | 0.7939803 | 0.7649022 | 0.0127588 | 0.7678935 | 0.02044744 | 0.7679649 | 0.02166032 |  |  | 1505 | 0.8309167 | 0.8656426 | 0.08175089 | 0.8501991 | 0.01011113 | 0.8502875 | 0.02749862 |  |  | 1505 | 0.746334 | 0.8760912 | 0.07008858 | 0.7816067 | 0.008658755 | 0.7816068 | 0.00524422 |  |  | 74760 | 0.7607639 | 0.8678712 | 0.01549441 | 0.7459844 | 0.0110467 | 0.7459742 | 0.009837306 |  |  | 32560 | 0.6134954 | 0.7035679 | 0.01281769 | 0.6023512 | 0.005495954 | 0.6023411 | 0.004456333
|  |  | 1362 | 0.8409614 | 0.8326844 | 0.01552204 | 0.8426022 | 0.1060082 | 0.8424543 | 0.1280671 |  |  | 1286 | 0.7949408 | 0.7660097 | 0.01274481 | 0.7689416 | 0.02041727 | 0.7690133 | 0.02162752 |  |  | 1510 | 0.8319958 | 0.8663291 | 0.08146757 | 0.8506557 | 0.0100649 | 0.8507438 | 0.02735526 |  |  | 1510 | 0.742971 | 0.8764707 | 0.06964265 | 0.7816443 | 0.008657586 | 0.781644 | 0.005241939 |  |  | 75060 | 0.7697157 | 0.8678712 | 0.01549441 | 0.7462617 | 0.01105416 | 0.7462515 | 0.009846031 |  |  | 32860 | 0.6134954 | 0.7035679 | 0.01281769 | 0.602751 | 0.005507716 | 0.602741 | 0.004467163
|  |  | 1367 | 0.8418573 | 0.8336492 | 0.0154889 | 0.8433872 | 0.1061035 | 0.8432402 | 0.1281841 |  |  | 1291 | 0.7949408 | 0.7671117 | 0.01273064 | 0.7699841 | 0.02038685 | 0.7700559 | 0.02159445 |  |  | 1515 | 0.8298377 | 0.867011 | 0.08118436 | 0.8511084 | 0.01001888 | 0.8511962 | 0.02721243 |  |  | 1515 | 0.746334 | 0.8768465 | 0.06919889 | 0.7816812 | 0.00865646 | 0.7816807 | 0.005239735 |  |  | 75360 | 0.7607639 | 0.8678712 | 0.01549441 | 0.7465386 | 0.01106162 | 0.7465285 | 0.00985475 |  |  | 33160 | 0.6200217 | 0.7035679 | 0.01281769 | 0.6031502 | 0.005519497 | 0.6031403 | 0.004478009
|  |  | 1372 | 0.8418573 | 0.8346085 | 0.01545563 | 0.8441669 | 0.1061982 | 0.8440209 | 0.1283003 |  |  | 1296 | 0.7978221 | 0.7682082 | 0.0127163 | 0.7710209 | 0.02035617 | 0.771093 | 0.02156111 |  |  | 1520 | 0.8319958 | 0.8676883 | 0.08090125 | 0.8515572 | 0.00997306 | 0.8516445 | 0.02707014 |  |  | 1520 | 0.739608 | 0.8772186 | 0.0687573 | 0.7817176 | 0.008655376 | 0.7817167 | 0.005237606 |  |  | 75660 | 0.7652398 | 0.8678712 | 0.01549441 | 0.7468153 | 0.01106908 | 0.7468053 | 0.009863465 |  |  | 33460 | 0.6178463 | 0.7035679 | 0.01281769 | 0.6035487 | 0.005531296 | 0.6035388 | 0.00448887
|  |  | 1377 | 0.8436493 | 0.8355621 | 0.01542223 | 0.8449414 | 0.1062923 | 0.8447963 | 0.1284158 |  |  | 1301 | 0.7968617 | 0.7692991 | 0.01270179 | 0.772052 | 0.02032526 | 0.7721243 | 0.02152752 |  |  | 1525 | 0.8330748 | 0.868361 | 0.08061826 | 0.852002 | 0.009927442 | 0.852089 | 0.02692839 |  |  | 1525 | 0.742971 | 0.8775871 | 0.06831788 | 0.7817534 | 0.008654333 | 0.7817523 | 0.005235549 |  |  | 75960 | 0.7652398 | 0.8678712 | 0.01549441 | 0.7470916 | 0.01107653 | 0.7470816 | 0.009872174 |  |  | 33760 | 0.6156708 | 0.7035679 | 0.01281769 | 0.6039465 | 0.005543113 | 0.6039368 | 0.004499745
|  |  | 1382 | 0.8445452 | 0.8365103 | 0.01538869 | 0.8457107 | 0.1063858 | 0.8455665 | 0.1285304 |  |  | 1306 | 0.7978221 | 0.7703847 | 0.01268711 | 0.7730776 | 0.02029411 | 0.7731501 | 0.02149367 |  |  | 1530 | 0.8309167 | 0.8690292 | 0.0803354 | 0.852443 | 0.009882029 | 0.8525297 | 0.02678718 |  |  | 1530 | 0.7412895 | 0.8779521 | 0.06788063 | 0.7817887 | 0.008653329 | 0.7817873 | 0.005233562 |  |  | 76260 | 0.7630019 | 0.8678712 | 0.01549441 | 0.7473676 | 0.01108398 | 0.7473577 | 0.009880877 |  |  | 34060 | 0.6156708 | 0.7035679 | 0.01281769 | 0.6043437 | 0.005554947 | 0.604334 | 0.004510634
|  |  | 1387 | 0.8454412 | 0.837453 | 0.01535502 | 0.8464749 | 0.1064787 | 0.8463317 | 0.1286444 |  |  | 1311 | 0.799743 | 0.7714648 | 0.01267227 | 0.7740976 | 0.02026272 | 0.7741703 | 0.02145956 |  |  | 1535 | 0.8319958 | 0.8696928 | 0.08005268 | 0.8528802 | 0.009836821 | 0.8529664 | 0.02664651 |  |  | 1535 | 0.742971 | 0.8783134 | 0.06744556 | 0.7818235 | 0.008652363 | 0.7818218 | 0.005231642 |  |  | 76560 | 0.7652398 | 0.8678712 | 0.01549441 | 0.7476433 | 0.01109143 | 0.7476335 | 0.009889575 |  |  | 34360 | 0.6156708 | 0.7035679 | 0.01281769 | 0.6047402 | 0.005566795 | 0.6047306 | 0.004521535
|  |  | 1392 | 0.8454412 | 0.8383902 | 0.01532123 | 0.847234 | 0.106571 | 0.8470917 | 0.1287575 |  |  | 1316 | 0.8007035 | 0.7725395 | 0.01265726 | 0.775112 | 0.0202311 | 0.7751849 | 0.02142521 |  |  | 1540 | 0.8319958 | 0.8703519 | 0.07977012 | 0.8533135 | 0.009791819 | 0.8533994 | 0.02650639 |  |  | 1540 | 0.739608 | 0.8786713 | 0.06701266 | 0.7818578 | 0.008651433 | 0.7818557 | 0.005229788 |  |  | 76860 | 0.7652398 | 0.8678712 | 0.01549441 | 0.7479187 | 0.01109888 | 0.7479089 | 0.009898267 |  |  | 34660 | 0.6178463 | 0.7035679 | 0.01281769 | 0.605136 | 0.005578658 | 0.6051265 | 0.004532448
|  |  | 1397 | 0.8472331 | 0.839322 | 0.01528732 | 0.847988 | 0.1066628 | 0.8478467 | 0.1288699 |  |  | 1321 | 0.8007035 | 0.7736088 | 0.01264209 | 0.776121 | 0.02019925 | 0.7761941 | 0.02139061 |  |  | 1545 | 0.8341538 | 0.8710065 | 0.07948773 | 0.8537431 | 0.009747024 | 0.8538286 | 0.02636682 |  |  | 1545 | 0.742971 | 0.8790256 | 0.06658193 | 0.7818916 | 0.008650539 | 0.7818892 | 0.005227998 |  |  | 77160 | 0.7674778 | 0.8678712 | 0.01549441 | 0.7481938 | 0.01110633 | 0.748184 | 0.009906953 |  |  | 34960 | 0.6200217 | 0.7035679 | 0.01281769 | 0.6055312 | 0.005590535 | 0.6055217 | 0.004543372
|  |  | 1402 | 0.8472331 | 0.8402484 | 0.01525329 | 0.848737 | 0.1067539 | 0.8485967 | 0.1289816 |  |  | 1326 | 0.801664 | 0.7746729 | 0.01262675 | 0.7771244 | 0.02016717 | 0.7771978 | 0.02135576 |  |  | 1550 | 0.8341538 | 0.8716568 | 0.07920551 | 0.854169 | 0.009702436 | 0.8542541 | 0.02622779 |  |  | 1550 | 0.7480154 | 0.8793765 | 0.06615337 | 0.7819248 | 0.00864968 | 0.7819222 | 0.005226269 |  |  | 77460 | 0.7719536 | 0.8678712 | 0.01549441 | 0.7484685 | 0.01111377 | 0.7484589 | 0.009915633 |  |  | 35260 | 0.6243726 | 0.7035679 | 0.01281769 | 0.6059257 | 0.005602425 | 0.6059163 | 0.004554307
|  |  | 1407 | 0.8472331 | 0.8411694 | 0.01521914 | 0.8494811 | 0.1068445 | 0.8493418 | 0.1290925 |  |  | 1331 | 0.8045453 | 0.7757315 | 0.01261126 | 0.7781225 | 0.02013488 | 0.778196 | 0.02132068 |  |  | 1555 | 0.8330748 | 0.8723026 | 0.07892348 | 0.8545911 | 0.009658056 | 0.8546759 | 0.02608932 |  |  | 1555 | 0.7446525 | 0.879724 | 0.06572699 | 0.7819576 | 0.008648853 | 0.7819547 | 0.005224599 |  |  | 77760 | 0.7719536 | 0.8678712 | 0.01549441 | 0.748743 | 0.01112121 | 0.7487334 | 0.009924306 |  |  | 35560 | 0.6221972 | 0.7035679 | 0.01281769 | 0.6063195 | 0.005614326 | 0.6063103 | 0.00456525
|  |  | 1412 | 0.849921 | 0.8420851 | 0.01518488 | 0.8502203 | 0.1069346 | 0.850082 | 0.1292027 |  |  | 1336 | 0.8045453 | 0.7767849 | 0.01259561 | 0.7791151 | 0.02010236 | 0.7791887 | 0.02128537 |  |  | 1560 | 0.8341538 | 0.872944 | 0.07864164 | 0.8550096 | 0.009613885 | 0.855094 | 0.0259514 |  |  | 1560 | 0.7446525 | 0.8800681 | 0.06530277 | 0.7819899 | 0.008648058 | 0.7819867 | 0.005222987 |  |  | 78060 | 0.7719536 | 0.8678712 | 0.01549441 | 0.7490171 | 0.01112865 | 0.7490075 | 0.009932974 |  |  | 35860 | 0.6221972 | 0.7035679 | 0.01281769 | 0.6067127 | 0.005626238 | 0.6067035 | 0.004576203
|  |  | 1417 | 0.8508169 | 0.8429955 | 0.0151505 | 0.8509545 | 0.1070241 | 0.8508172 | 0.1293122 |  |  | 1341 | 0.8055058 | 0.7778331 | 0.01257981 | 0.7801023 | 0.02006963 | 0.7801761 | 0.02124982 |  |  | 1565 | 0.8341538 | 0.8735811 | 0.07836001 | 0.8554244 | 0.009569923 | 0.8555085 | 0.02581403 |  |  | 1565 | 0.742971 | 0.8804089 | 0.06488073 | 0.7820218 | 0.008647294 | 0.7820183 | 0.005221431 |  |  | 78360 | 0.7652398 | 0.8678712 | 0.01549441 | 0.7492909 | 0.01113609 | 0.7492814 | 0.009941635 |  |  | 36160 | 0.6091445 | 0.7035679 | 0.01281769 | 0.6071053 | 0.005638161 | 0.6070961 | 0.004587163
|  |  | 1422 | 0.849921 | 0.8439006 | 0.01511601 | 0.851684 | 0.107113 | 0.8515477 | 0.1294209 |  |  | 1346 | 0.8064662 | 0.778876 | 0.01256385 | 0.7810841 | 0.02003669 | 0.7811582 | 0.02121405 |  |  | 1570 | 0.8341538 | 0.8742139 | 0.0780786 | 0.8558357 | 0.009526171 | 0.8559194 | 0.02567723 |  |  | 1570 | 0.7446525 | 0.8807463 | 0.06446086 | 0.7820532 | 0.00864656 | 0.7820494 | 0.005219928 |  |  | 78660 | 0.7652398 | 0.8678712 | 0.01549441 | 0.7495644 | 0.01114352 | 0.749555 | 0.009950289 |  |  | 36460 | 0.6221972 | 0.7035679 | 0.01281769 | 0.6074971 | 0.005650092 | 0.6074881 | 0.00459813
|  |  | 1427 | 0.8508169 | 0.8448006 | 0.01508142 | 0.8524087 | 0.1072013 | 0.8522733 | 0.129529 |  |  | 1351 | 0.8064662 | 0.7799137 | 0.01254775 | 0.7820606 | 0.02000354 | 0.7821349 | 0.02117805 |  |  | 1575 | 0.8330748 | 0.8748424 | 0.07779741 | 0.8562433 | 0.00948263 | 0.8563267 | 0.02554098 |  |  | 1575 | 0.742971 | 0.8810805 | 0.06404315 | 0.7820841 | 0.008645855 | 0.7820801 | 0.005218478 |  |  | 78960 | 0.7674778 | 0.8678712 | 0.01549441 | 0.7498376 | 0.01115095 | 0.7498282 | 0.009958937 |  |  | 36760 | 0.6200217 | 0.7035679 | 0.01281769 | 0.6078884 | 0.005662033 | 0.6078794 | 0.004609104
|  |  | 1432 | 0.8526088 | 0.8456952 | 0.01504671 | 0.8531286 | 0.1072892 | 0.8529942 | 0.1296363 |  |  | 1356 | 0.8064662 | 0.7809462 | 0.01253149 | 0.7830318 | 0.01997019 | 0.7831063 | 0.02114183 |  |  | 1580 | 0.8341538 | 0.8754667 | 0.07751647 | 0.8566474 | 0.009439301 | 0.8567304 | 0.02540529 |  |  | 1580 | 0.7446525 | 0.8814114 | 0.06362761 | 0.7821146 | 0.008645177 | 0.7821103 | 0.005217078 |  |  | 79260 | 0.7652398 | 0.8678712 | 0.01549441 | 0.7501105 | 0.01115838 | 0.7501012 | 0.009967578 |  |  | 37060 | 0.6243726 | 0.7035679 | 0.01281769 | 0.6082789 | 0.00567398 | 0.60827 | 0.004620083
|  |  | 1437 | 0.8517129 | 0.8465848 | 0.01501191 | 0.8538437 | 0.1073764 | 0.8537104 | 0.1297429 |  |  | 1361 | 0.8083872 | 0.7819735 | 0.01251509 | 0.7839978 | 0.01993663 | 0.7840724 | 0.0211054 |  |  | 1585 | 0.8352328 | 0.8760867 | 0.07723577 | 0.857048 | 0.009396183 | 0.8571307 | 0.02527016 |  |  | 1585 | 0.7446525 | 0.881739 | 0.06321424 | 0.7821447 | 0.008644527 | 0.7821402 | 0.005215726 |  |  | 79560 | 0.7764295 | 0.8678712 | 0.01549441 | 0.7503831 | 0.0111658 | 0.7503738 | 0.009976212 |  |  | 37360 | 0.6221972 | 0.7035679 | 0.01281769 | 0.6086688 | 0.005685935 | 0.60866 | 0.004631067
|  |  | 1442 | 0.8535048 | 0.8474691 | 0.01497701 | 0.8545543 | 0.1074632 | 0.854422 | 0.1298488 |  |  | 1366 | 0.8103081 | 0.7829957 | 0.01249854 | 0.7849585 | 0.01990288 | 0.7850332 | 0.02106875 |  |  | 1590 | 0.8341538 | 0.8767025 | 0.07695532 | 0.8574452 | 0.009353277 | 0.8575274 | 0.0251356 |  |  | 1590 | 0.7446525 | 0.8820635 | 0.06280303 | 0.7821743 | 0.008643902 | 0.7821696 | 0.005214422 |  |  | 79860 | 0.7719536 | 0.8678712 | 0.01549441 | 0.7506553 | 0.01117322 | 0.7506461 | 0.009984839 |  |  | 37660 | 0.6134954 | 0.7035679 | 0.01281769 | 0.6090581 | 0.005697896 | 0.6090493 | 0.004642055
|  |  | 1447 | 0.8544008 | 0.8483484 | 0.01494201 | 0.8552601 | 0.1075494 | 0.8551289 | 0.1299541 |  |  | 1371 | 0.8112685 | 0.7840129 | 0.01248184 | 0.785914 | 0.01986893 | 0.7859889 | 0.02103189 |  |  | 1595 | 0.8352328 | 0.8773142 | 0.07667515 | 0.8578388 | 0.009310584 | 0.8579207 | 0.0250016 |  |  | 1595 | 0.746334 | 0.8823848 | 0.06239399 | 0.7822036 | 0.008643302 | 0.7821985 | 0.005213163 |  |  | 80160 | 0.7719536 | 0.8678712 | 0.01549441 | 0.7509272 | 0.01118063 | 0.7509181 | 0.009993459 |  |  | 37960 | 0.6200217 | 0.7035679 | 0.01281769 | 0.6094467 | 0.005709862 | 0.609438 | 0.004653047
|  |  | 1452 | 0.8552967 | 0.8492226 | 0.01490691 | 0.8559614 | 0.1076351 | 0.8558312 | 0.1300586 |  |  | 1376 | 0.8112685 | 0.7850249 | 0.01246501 | 0.7868643 | 0.01983479 | 0.7869393 | 0.02099483 |  |  | 1600 | 0.8341538 | 0.8779217 | 0.07639524 | 0.8582291 | 0.009268105 | 0.8583106 | 0.02486816 |  |  | 1600 | 0.746334 | 0.882703 | 0.0619871 | 0.7822324 | 0.008642727 | 0.7822271 | 0.005211949 |  |  | 80460 | 0.7697157 | 0.8678712 | 0.01549441 | 0.7511989 | 0.01118804 | 0.7511898 | 0.01000207 |  |  | 38260 | 0.6221972 | 0.7035679 | 0.01281769 | 0.6098347 | 0.005721833 | 0.609826 | 0.004664042
|  |  | 1457 | 0.8552967 | 0.8500917 | 0.01487172 | 0.8566582 | 0.1077202 | 0.8565289 | 0.1301625 |  |  | 1381 | 0.8131894 | 0.7860319 | 0.01244804 | 0.7878094 | 0.01980046 | 0.7878846 | 0.02095756 |  |  | 1605 | 0.8363118 | 0.8785251 | 0.07611563 | 0.8586159 | 0.009225839 | 0.8586971 | 0.0247353 |  |  | 1605 | 0.7412895 | 0.8830181 | 0.06158238 | 0.7822608 | 0.008642175 | 0.7822553 | 0.005210777 |  |  | 80760 | 0.7674778 | 0.8678712 | 0.01549441 | 0.7514702 | 0.01119545 | 0.7514611 | 0.01001068 |  |  | 38560 | 0.6243726 | 0.7035679 | 0.01281769 | 0.610222 | 0.005733807 | 0.6102134 | 0.004675039
|  |  | 1462 | 0.8570886 | 0.8509558 | 0.01483643 | 0.8573504 | 0.1078049 | 0.8572222 | 0.1302657 |  |  | 1386 | 0.812229 | 0.7870338 | 0.01243093 | 0.7887494 | 0.01976594 | 0.7888248 | 0.02092009 |  |  | 1610 | 0.8352328 | 0.8791244 | 0.0758363 | 0.8589994 | 0.009183788 | 0.8590802 | 0.024603 |  |  | 1610 | 0.7446525 | 0.8833301 | 0.0611798 | 0.7822889 | 0.008641645 | 0.7822832 | 0.005209647 |  |  | 81060 | 0.7697157 | 0.8678712 | 0.01549441 | 0.7517412 | 0.01120286 | 0.7517322 | 0.01001927 |  |  | 38860 | 0.6265481 | 0.7035679 | 0.01281769 | 0.6106086 | 0.005745784 | 0.6106001 | 0.004686038
|  |  | 1467 | 0.8588805 | 0.8518148 | 0.01480106 | 0.8580381 | 0.107889 | 0.8579109 | 0.1303682 |  |  | 1391 | 0.8141499 | 0.7880308 | 0.01241368 | 0.7896843 | 0.01973125 | 0.7897598 | 0.02088243 |  |  | 1615 | 0.8363118 | 0.8797196 | 0.07555728 | 0.8593796 | 0.009141951 | 0.85946 | 0.02447127 |  |  | 1615 | 0.746334 | 0.8836391 | 0.06077939 | 0.7823165 | 0.008641137 | 0.7823106 | 0.005208556 |  |  | 81360 | 0.7719536 | 0.8678712 | 0.01549441 | 0.7520119 | 0.01121026 | 0.752003 | 0.01002786 |  |  | 39160 | 0.6330744 | 0.7035679 | 0.01281769 | 0.6109946 | 0.005757764 | 0.6109862 | 0.004697037
|  |  | 1472 | 0.8588805 | 0.852669 | 0.0147656 | 0.8587214 | 0.1079726 | 0.8585953 | 0.1304701 |  |  | 1396 | 0.8151104 | 0.7890227 | 0.0123963 | 0.7906141 | 0.01969637 | 0.7906898 | 0.02084457 |  |  | 1620 | 0.8352328 | 0.8803108 | 0.07527857 | 0.8597565 | 0.009100329 | 0.8598366 | 0.02434011 |  |  | 1620 | 0.7446525 | 0.8839451 | 0.06038112 | 0.7823438 | 0.00864065 | 0.7823377 | 0.005207504 |  |  | 81660 | 0.7719536 | 0.8678712 | 0.01549441 | 0.7522823 | 0.01121765 | 0.7522734 | 0.01003645 |  |  | 39460 | 0.6287235 | 0.7035679 | 0.01281769 | 0.61138 | 0.005769746 | 0.6113717 | 0.004708037
|  |  | 1477 | 0.8579846 | 0.8535181 | 0.01473006 | 0.8594003 | 0.1080557 | 0.8592752 | 0.1305713 |  |  | 1401 | 0.8170313 | 0.7900097 | 0.01237878 | 0.7915389 | 0.01966132 | 0.7916147 | 0.02080653 |  |  | 1625 | 0.8373908 | 0.880898 | 0.07500018 | 0.8601301 | 0.009058922 | 0.8602098 | 0.02420952 |  |  | 1625 | 0.746334 | 0.8842481 | 0.059985 | 0.7823708 | 0.008640184 | 0.7823644 | 0.005206489 |  |  | 81960 | 0.7764295 | 0.8678712 | 0.01549441 | 0.7525524 | 0.01122505 | 0.7525435 | 0.01004502 |  |  | 39760 | 0.6287235 | 0.7035679 | 0.01281769 | 0.6117647 | 0.005781728 | 0.6117565 | 0.004719036
|  |  | 1482 | 0.8606725 | 0.8543624 | 0.01469443 | 0.8600748 | 0.1081383 | 0.8599508 | 0.1306719 |  |  | 1406 | 0.8170313 | 0.7909918 | 0.01236114 | 0.7924587 | 0.0196261 | 0.7925346 | 0.0207683 |  |  | 1630 | 0.8363118 | 0.8814813 | 0.07472212 | 0.8605004 | 0.009017731 | 0.8605798 | 0.02407951 |  |  | 1630 | 0.746334 | 0.8845481 | 0.05959103 | 0.7823974 | 0.008639737 | 0.7823907 | 0.005205511 |  |  | 82260 | 0.7719536 | 0.8678712 | 0.01549441 | 0.7528221 | 0.01123243 | 0.7528134 | 0.01005359 |  |  | 40060 | 0.6265481 | 0.7035679 | 0.01281769 | 0.6121488 | 0.005793711 | 0.6121406 | 0.004730035
|  |  | 1487 | 0.8606725 | 0.8552017 | 0.01465872 | 0.860745 | 0.1082204 | 0.860622 | 0.1307718 |  |  | 1411 | 0.8170313 | 0.791969 | 0.01234336 | 0.7933734 | 0.0195907 | 0.7934495 | 0.02072988 |  |  | 1635 | 0.8373908 | 0.8820606 | 0.07444439 | 0.8608675 | 0.008976757 | 0.8609465 | 0.02395007 |  |  | 1635 | 0.746334 | 0.8848452 | 0.05919919 | 0.7824236 | 0.008639309 | 0.7824167 | 0.005204567 |  |  | 82560 | 0.7719536 | 0.8678712 | 0.01549441 | 0.7530916 | 0.01123982 | 0.7530829 | 0.01006214 |  |  | 40360 | 0.6265481 | 0.7035679 | 0.01281769 | 0.6125322 | 0.005805693 | 0.6125241 | 0.004741031
|  |  | 1492 | 0.8606725 | 0.8560363 | 0.01462294 | 0.8614109 | 0.108302 | 0.861289 | 0.1308711 |  |  | 1416 | 0.8179917 | 0.7929413 | 0.01232546 | 0.7942832 | 0.01955514 | 0.7943595 | 0.02069128 |  |  | 1640 | 0.8352328 | 0.8826359 | 0.07416701 | 0.8612315 | 0.008935998 | 0.8613101 | 0.02382121 |  |  | 1640 | 0.7496969 | 0.8851394 | 0.0588095 | 0.7824495 | 0.008638899 | 0.7824424 | 0.005203657 |  |  | 82860 | 0.7719536 | 0.8678712 | 0.01549441 | 0.7533607 | 0.01124719 | 0.7533521 | 0.01007069 |  |  | 40660 | 0.6330744 | 0.7035679 | 0.01281769 | 0.612915 | 0.005817674 | 0.612907 | 0.004752026
|  |  | 1497 | 0.8624644 | 0.8568659 | 0.01458708 | 0.8620725 | 0.1083831 | 0.8619516 | 0.1309697 |  |  | 1421 | 0.8199126 | 0.7939087 | 0.01230743 | 0.7951881 | 0.01951941 | 0.7952644 | 0.02065251 |  |  | 1645 | 0.8384699 | 0.8832074 | 0.07388998 | 0.8615923 | 0.008895456 | 0.8616705 | 0.02369291 |  |  | 1645 | 0.7446525 | 0.8854308 | 0.05842194 | 0.782475 | 0.008638507 | 0.7824677 | 0.00520278 |  |  | 83160 | 0.7741916 | 0.8678712 | 0.01549441 | 0.7536296 | 0.01125457 | 0.753621 | 0.01007923 |  |  | 40960 | 0.6287235 | 0.7035679 | 0.01281769 | 0.6132972 | 0.005829653 | 0.6132892 | 0.004763018
|  |  | 1502 | 0.8624644 | 0.8576908 | 0.01455114 | 0.8627299 | 0.1084637 | 0.8626101 | 0.1310677 |  |  | 1426 | 0.8199126 | 0.7948713 | 0.01228928 | 0.796088 | 0.01948353 | 0.7961645 | 0.02061357 |  |  | 1650 | 0.8384699 | 0.883775 | 0.07361332 | 0.8619499 | 0.008855131 | 0.8620278 | 0.0235652 |  |  | 1650 | 0.7480154 | 0.8857193 | 0.05803652 | 0.7825002 | 0.008638132 | 0.7824928 | 0.005201934 |  |  | 83460 | 0.7697157 | 0.8678712 | 0.01549441 | 0.7538981 | 0.01126194 | 0.7538896 | 0.01008777 |  |  | 41260 | 0.630899 | 0.7035679 | 0.01281769 | 0.6136787 | 0.00584163 | 0.6136708 | 0.004774007
|  |  | 1507 | 0.8642563 | 0.8585109 | 0.01451513 | 0.8633831 | 0.1085438 | 0.8632644 | 0.1311651 |  |  | 1431 | 0.8208731 | 0.7958291 | 0.01227101 | 0.7969831 | 0.01944748 | 0.7970597 | 0.02057445 |  |  | 1655 | 0.8384699 | 0.8843387 | 0.07333702 | 0.8623044 | 0.008815024 | 0.862382 | 0.02343806 |  |  | 1655 | 0.7446525 | 0.886005 | 0.05765322 | 0.7825251 | 0.008637773 | 0.7825174 | 0.005201118 |  |  | 83760 | 0.7786675 | 0.8678712 | 0.01549441 | 0.7541664 | 0.0112693 | 0.7541579 | 0.01009629 |  |  | 41560 | 0.6287235 | 0.7035679 | 0.01281769 | 0.6140595 | 0.005853604 | 0.6140517 | 0.004784991
|  |  | 1512 | 0.8651523 | 0.8593263 | 0.01447905 | 0.8640322 | 0.1086235 | 0.8639145 | 0.1312619 |  |  | 1436 | 0.822794 | 0.7967821 | 0.01225262 | 0.7978733 | 0.01941128 | 0.79795 | 0.02053516 |  |  | 1660 | 0.8384699 | 0.8848987 | 0.0730611 | 0.8626559 | 0.008775133 | 0.8627331 | 0.0233115 |  |  | 1660 | 0.7480154 | 0.8862879 | 0.05727205 | 0.7825497 | 0.00863743 | 0.7825418 | 0.005200332 |  |  | 84060 | 0.7719536 | 0.8678712 | 0.01549441 | 0.7544343 | 0.01127666 | 0.7544259 | 0.01010481 |  |  | 41860 | 0.6265481 | 0.7035679 | 0.01281769 | 0.6144398 | 0.005865574 | 0.614432 | 0.004795972
|  |  | 1517 | 0.8633603 | 0.860137 | 0.01444291 | 0.8646771 | 0.1087027 | 0.8645605 | 0.1313581 |  |  | 1441 | 0.822794 | 0.7977303 | 0.0122341 | 0.7987586 | 0.01937493 | 0.7988355 | 0.02049571 |  |  | 1665 | 0.8373908 | 0.8854548 | 0.07278556 | 0.8630043 | 0.008735461 | 0.8630812 | 0.02318552 |  |  | 1665 | 0.7446525 | 0.8865681 | 0.056893 | 0.7825739 | 0.008637102 | 0.7825659 | 0.005199575 |  |  | 84360 | 0.7764295 | 0.8678712 | 0.01549441 | 0.7547019 | 0.01128402 | 0.7546935 | 0.01011331 |  |  | 42160 | 0.630899 | 0.7035679 | 0.01281769 | 0.6148194 | 0.00587754 | 0.6148117 | 0.004806947
|  |  | 1522 | 0.8651523 | 0.8609429 | 0.0144067 | 0.865318 | 0.1087814 | 0.8652024 | 0.1314536 |  |  | 1446 | 0.822794 | 0.7986739 | 0.01221547 | 0.7996392 | 0.01933843 | 0.7997162 | 0.0204561 |  |  | 1670 | 0.8373908 | 0.8860072 | 0.07251042 | 0.8633497 | 0.008696006 | 0.8634262 | 0.02306012 |  |  | 1670 | 0.746334 | 0.8868455 | 0.05651607 | 0.7825979 | 0.008636789 | 0.7825897 | 0.005198845 |  |  | 84660 | 0.7809054 | 0.8678712 | 0.01549441 | 0.7549692 | 0.01129137 | 0.7549609 | 0.01012181 |  |  | 42460 | 0.630899 | 0.7035679 | 0.01281769 | 0.6151983 | 0.0058895 | 0.6151907 | 0.004817917
|  |  | 1527 | 0.8669442 | 0.8617442 | 0.01437042 | 0.8659548 | 0.1088596 | 0.8658403 | 0.1315485 |  |  | 1451 | 0.8247149 | 0.7996127 | 0.01219673 | 0.800515 | 0.01930178 | 0.8005921 | 0.02041633 |  |  | 1675 | 0.8384699 | 0.8865558 | 0.07223567 | 0.8636921 | 0.008656768 | 0.8637682 | 0.0229353 |  |  | 1675 | 0.7446525 | 0.8871203 | 0.05614125 | 0.7826216 | 0.00863649 | 0.7826131 | 0.005198142 |  |  | 84960 | 0.7697157 | 0.8678712 | 0.01549441 | 0.7552362 | 0.01129871 | 0.755228 | 0.0101303 |  |  | 42760 | 0.6330744 | 0.7035679 | 0.01281769 | 0.6155766 | 0.005901456 | 0.6155691 | 0.004828881
|  |  | 1532 | 0.8669442 | 0.8625409 | 0.01433408 | 0.8665876 | 0.1089374 | 0.8664742 | 0.1316429 |  |  | 1456 | 0.8247149 | 0.8005468 | 0.01217787 | 0.801386 | 0.01926498 | 0.8014632 | 0.02037641 |  |  | 1680 | 0.8395489 | 0.8871008 | 0.07196133 | 0.8640315 | 0.00861775 | 0.8641073 | 0.02281105 |  |  | 1680 | 0.7446525 | 0.8873923 | 0.05576854 | 0.7826449 | 0.008636205 | 0.7826363 | 0.005197464 |  |  | 85260 | 0.7697157 | 0.8678712 | 0.01549441 | 0.7555029 | 0.01130605 | 0.7554947 | 0.01013878 |  |  | 43060 | 0.6287235 | 0.7035679 | 0.01281769 | 0.6159543 | 0.005913405 | 0.6159468 | 0.004839838
|  |  | 1537 | 0.8687361 | 0.8633329 | 0.01429768 | 0.8672164 | 0.1090147 | 0.8671041 | 0.1317366 |  |  | 1461 | 0.8266358 | 0.8014762 | 0.0121589 | 0.8022523 | 0.01922805 | 0.8023296 | 0.02033633 |  |  | 1685 | 0.8384699 | 0.887642 | 0.07168741 | 0.864368 | 0.008578949 | 0.8644434 | 0.02268739 |  |  | 1685 | 0.746334 | 0.8876618 | 0.05539794 | 0.782668 | 0.008635932 | 0.7826592 | 0.005196811 |  |  | 85560 | 0.7719536 | 0.8678712 | 0.01549441 | 0.7557693 | 0.01131338 | 0.7557612 | 0.01014725 |  |  | 43360 | 0.6330744 | 0.7035679 | 0.01281769 | 0.6163314 | 0.005925348 | 0.616324 | 0.004850789
|  |  | 1542 | 0.8678401 | 0.8641204 | 0.01426123 | 0.8678412 | 0.1090916 | 0.86773 | 0.1318298 |  |  | 1466 | 0.8275963 | 0.802401 | 0.01213981 | 0.8031139 | 0.01919098 | 0.8031913 | 0.0202961 |  |  | 1690 | 0.8373908 | 0.8881796 | 0.0714139 | 0.8647015 | 0.008540366 | 0.8647766 | 0.0225643 |  |  | 1690 | 0.7480154 | 0.8879285 | 0.05502943 | 0.7826908 | 0.008635673 | 0.7826818 | 0.005196183 |  |  | 85860 | 0.7741916 | 0.8678712 | 0.01549441 | 0.7560354 | 0.01132071 | 0.7560273 | 0.01015571 |  |  | 43660 | 0.6287235 | 0.7035679 | 0.01281769 | 0.6167078 | 0.005937284 | 0.6167005 | 0.004861731
|  |  | 1547 | 0.8687361 | 0.8649033 | 0.01422471 | 0.8684621 | 0.109168 | 0.868352 | 0.1319224 |  |  | 1471 | 0.8275963 | 0.8033212 | 0.01212062 | 0.8039708 | 0.01915377 | 0.8040484 | 0.02025572 |  |  | 1695 | 0.8395489 | 0.8887135 | 0.07114082 | 0.8650322 | 0.008502002 | 0.8651069 | 0.0224418 |  |  | 1695 | 0.7480154 | 0.8881927 | 0.05466303 | 0.7827134 | 0.008635426 | 0.7827042 | 0.005195577 |  |  | 86160 | 0.7652398 | 0.8678712 | 0.01549441 | 0.7563012 | 0.01132803 | 0.7562932 | 0.01016417 |  |  | 43960 | 0.6352499 | 0.7035679 | 0.01281769 | 0.6170836 | 0.005949211 | 0.6170763 | 0.004872666
|  |  | 1552 | 0.871424 | 0.8656817 | 0.01418815 | 0.8690792 | 0.1092439 | 0.8689701 | 0.1320144 |  |  | 1476 | 0.8285568 | 0.8042368 | 0.01210132 | 0.8048231 | 0.01911643 | 0.8049007 | 0.02021521 |  |  | 1700 | 0.8384699 | 0.8892438 | 0.07086818 | 0.86536 | 0.008463857 | 0.8654343 | 0.02231988 |  |  | 1700 | 0.7480154 | 0.8884543 | 0.05429871 | 0.7827356 | 0.008635191 | 0.7827263 | 0.005194994 |  |  | 86460 | 0.7674778 | 0.8678712 | 0.01549441 | 0.7565667 | 0.01133535 | 0.7565587 | 0.01017261 |  |  | 44260 | 0.6352499 | 0.7035679 | 0.01281769 | 0.6174588 | 0.005961131 | 0.6174516 | 0.004883593
|  |  | 1557 | 0.870528 | 0.8664556 | 0.01415153 | 0.8696924 | 0.1093195 | 0.8695844 | 0.1321058 |  |  | 1481 | 0.8285568 | 0.8051478 | 0.01208192 | 0.8056707 | 0.01907895 | 0.8057485 | 0.02017454 |  |  | 1705 | 0.8395489 | 0.8897705 | 0.07059598 | 0.8656849 | 0.00842593 | 0.8657589 | 0.02219854 |  |  | 1705 | 0.746334 | 0.8887134 | 0.05393648 | 0.7827576 | 0.008634967 | 0.7827481 | 0.005194433 |  |  | 86760 | 0.7719536 | 0.8678712 | 0.01549441 | 0.7568319 | 0.01134266 | 0.7568239 | 0.01018104 |  |  | 44560 | 0.6287235 | 0.7035679 | 0.01281769 | 0.6178333 | 0.005973041 | 0.6178262 | 0.00489451
|  |  | 1562 | 0.870528 | 0.867225 | 0.01411486 | 0.8703017 | 0.1093945 | 0.8701948 | 0.1321966 |  |  | 1486 | 0.8304777 | 0.8060543 | 0.01206241 | 0.8065138 | 0.01904135 | 0.8065916 | 0.02013375 |  |  | 1710 | 0.8395489 | 0.8902937 | 0.07032422 | 0.866007 | 0.008388222 | 0.8660807 | 0.02207778 |  |  | 1710 | 0.7480154 | 0.8889699 | 0.05357633 | 0.7827793 | 0.008634754 | 0.7827697 | 0.005193892 |  |  | 87060 | 0.7674778 | 0.8678712 | 0.01549441 | 0.7570967 | 0.01134997 | 0.7570889 | 0.01018947 |  |  | 44860 | 0.6330744 | 0.7035679 | 0.01281769 | 0.6182072 | 0.005984943 | 0.6182002 | 0.004905418
|  |  | 1567 | 0.8723199 | 0.8679899 | 0.01407814 | 0.8709073 | 0.1094691 | 0.8708015 | 0.1322869 |  |  | 1491 | 0.8314381 | 0.8069562 | 0.0120428 | 0.8073523 | 0.01900363 | 0.8074302 | 0.02009281 |  |  | 1715 | 0.8384699 | 0.8908133 | 0.07005292 | 0.8663263 | 0.008350732 | 0.8663997 | 0.0219576 |  |  | 1715 | 0.746334 | 0.889224 | 0.05321826 | 0.7828008 | 0.008634552 | 0.782791 | 0.005193372 |  |  | 87360 | 0.7719536 | 0.8678712 | 0.01549441 | 0.7573613 | 0.01135727 | 0.7573535 | 0.01019788 |  |  | 45160 | 0.6417762 | 0.7035679 | 0.01281769 | 0.6185805 | 0.005996834 | 0.6185735 | 0.004916316
|  |  | 1572 | 0.8723199 | 0.8687504 | 0.01404137 | 0.8715091 | 0.1095433 | 0.8714044 | 0.1323766 |  |  | 1496 | 0.8314381 | 0.8078536 | 0.01202308 | 0.8081862 | 0.01896578 | 0.8082642 | 0.02005174 |  |  | 1720 | 0.8395489 | 0.8913294 | 0.06978208 | 0.8666429 | 0.008313461 | 0.8667159 | 0.02183801 |  |  | 1720 | 0.746334 | 0.8894755 | 0.05286227 | 0.7828221 | 0.00863436 | 0.782812 | 0.005192871 |  |  | 87660 | 0.7719536 | 0.8678712 | 0.01549441 | 0.7576256 | 0.01136456 | 0.7576178 | 0.01020628 |  |  | 45460 | 0.630899 | 0.7035679 | 0.01281769 | 0.6189532 | 0.006008715 | 0.6189462 | 0.004927204
|  |  | 1577 | 0.8732159 | 0.8695066 | 0.01400456 | 0.8721071 | 0.1096171 | 0.8720035 | 0.1324658 |  |  | 1501 | 0.8323986 | 0.8087466 | 0.01200327 | 0.8090156 | 0.01892781 | 0.8090936 | 0.02001055 |  |  | 1725 | 0.8406279 | 0.891842 | 0.06951171 | 0.8669567 | 0.008276408 | 0.8670293 | 0.021719 |  |  | 1725 | 0.7496969 | 0.8897247 | 0.05250834 | 0.782843 | 0.008634178 | 0.7828329 | 0.005192389 |  |  | 87960 | 0.7786675 | 0.8678712 | 0.01549441 | 0.7578895 | 0.01137185 | 0.7578818 | 0.01021468 |  |  | 45760 | 0.6330744 | 0.7035679 | 0.01281769 | 0.6193252 | 0.006020585 | 0.6193183 | 0.004938082
|  |  | 1582 | 0.8732159 | 0.8702583 | 0.0139677 | 0.8727015 | 0.1096904 | 0.872599 | 0.1325544 |  |  | 1506 | 0.833359 | 0.8096351 | 0.01198336 | 0.8098404 | 0.01888972 | 0.8099186 | 0.01996922 |  |  | 1730 | 0.8406279 | 0.8923511 | 0.06924181 | 0.8672678 | 0.008239575 | 0.8673401 | 0.02160057 |  |  | 1730 | 0.7480154 | 0.8899713 | 0.05215647 | 0.7828638 | 0.008634005 | 0.7828535 | 0.005191925 |  |  | 88260 | 0.7697157 | 0.8678712 | 0.01549441 | 0.7581532 | 0.01137913 | 0.7581455 | 0.01022306 |  |  | 46060 | 0.6330744 | 0.7035679 | 0.01281769 | 0.6196966 | 0.006032443 | 0.6196898 | 0.004948948
|  |  | 1587 | 0.8750078 | 0.8710057 | 0.0139308 | 0.8732922 | 0.1097633 | 0.8731908 | 0.1326425 |  |  | 1511 | 0.8343195 | 0.8105191 | 0.01196335 | 0.8106609 | 0.01885152 | 0.8107391 | 0.01992777 |  |  | 1735 | 0.8417069 | 0.8928568 | 0.06897239 | 0.8675762 | 0.008202959 | 0.8676481 | 0.02148272 |  |  | 1735 | 0.746334 | 0.8902156 | 0.05180666 | 0.7828843 | 0.008633842 | 0.7828738 | 0.005191479 |  |  | 88560 | 0.7764295 | 0.8678712 | 0.01549441 | 0.7584166 | 0.0113864 | 0.758409 | 0.01023144 |  |  | 46360 | 0.6352499 | 0.7035679 | 0.01281769 | 0.6200674 | 0.00604429 | 0.6200607 | 0.004959802
|  |  | 1592 | 0.8741118 | 0.8717488 | 0.01389387 | 0.8738792 | 0.1098358 | 0.8737789 | 0.13273 |  |  | 1516 | 0.833359 | 0.8113987 | 0.01194324 | 0.8114768 | 0.01881321 | 0.8115551 | 0.0198862 |  |  | 1740 | 0.8406279 | 0.893359 | 0.06870345 | 0.8678819 | 0.008166563 | 0.8679535 | 0.02136545 |  |  | 1740 | 0.7513784 | 0.8904575 | 0.0514589 | 0.7829046 | 0.008633687 | 0.782894 | 0.00519105 |  |  | 88860 | 0.7719536 | 0.8678712 | 0.01549441 | 0.7586796 | 0.01139367 | 0.7586721 | 0.0102398 |  |  | 46660 | 0.6374253 | 0.7035679 | 0.01281769 | 0.6204376 | 0.006056125 | 0.6204309 | 0.004970645
|  |  | 1597 | 0.8759037 | 0.8724875 | 0.01385689 | 0.8744627 | 0.1099079 | 0.8743634 | 0.132817 |  |  | 1521 | 0.8362404 | 0.812274 | 0.01192304 | 0.8122883 | 0.01877479 | 0.8123667 | 0.01984451 |  |  | 1745 | 0.8406279 | 0.8938579 | 0.06843501 | 0.868185 | 0.008130384 | 0.8682562 | 0.02124876 |  |  | 1745 | 0.7480154 | 0.8906971 | 0.05111319 | 0.7829247 | 0.008633541 | 0.7829139 | 0.005190637 |  |  | 89160 | 0.7786675 | 0.8678712 | 0.01549441 | 0.7589424 | 0.01140093 | 0.7589349 | 0.01024815 |  |  | 46960 | 0.6352499 | 0.7035679 | 0.01281769 | 0.6208071 | 0.006067946 | 0.6208005 | 0.004981475
|  |  | 1602 | 0.8759037 | 0.873222 | 0.01381988 | 0.8750425 | 0.1099795 | 0.8749444 | 0.1329034 |  |  | 1526 | 0.83528 | 0.8131449 | 0.01190275 | 0.8130955 | 0.01873626 | 0.8131739 | 0.0198027 |  |  | 1750 | 0.8417069 | 0.8943533 | 0.06816706 | 0.8684854 | 0.008094424 | 0.8685563 | 0.02113266 |  |  | 1750 | 0.7480154 | 0.8909343 | 0.05076952 | 0.7829445 | 0.008633403 | 0.7829336 | 0.00519024 |  |  | 89460 | 0.7764295 | 0.8678712 | 0.01549441 | 0.7592049 | 0.01140819 | 0.7591974 | 0.0102565 |  |  | 47260 | 0.6352499 | 0.7035679 | 0.01281769 | 0.6211761 | 0.006079755 | 0.6211695 | 0.004992292
|  |  | 1607 | 0.8767997 | 0.8739523 | 0.01378283 | 0.8756188 | 0.1100507 | 0.8755218 | 0.1329894 |  |  | 1531 | 0.8362404 | 0.8140114 | 0.01188237 | 0.8138982 | 0.01869762 | 0.8139767 | 0.01976077 |  |  | 1755 | 0.8406279 | 0.8948454 | 0.06789961 | 0.8687832 | 0.008058683 | 0.8688538 | 0.02101714 |  |  | 1755 | 0.7530599 | 0.8911692 | 0.05042788 | 0.7829641 | 0.008633273 | 0.7829531 | 0.005189859 |  |  | 89760 | 0.7697157 | 0.8678712 | 0.01549441 | 0.759467 | 0.01141544 | 0.7594596 | 0.01026483 |  |  | 47560 | 0.6330744 | 0.7035679 | 0.01281769 | 0.6215444 | 0.006091549 | 0.6215379 | 0.005003096
|  |  | 1612 | 0.8776957 | 0.8746783 | 0.01374575 | 0.8761916 | 0.1101216 | 0.8760957 | 0.1330747 |  |  | 1536 | 0.8381613 | 0.8148736 | 0.0118619 | 0.8146966 | 0.01865888 | 0.8147752 | 0.01971874 |  |  | 1760 | 0.8427859 | 0.8953342 | 0.06763267 | 0.8690785 | 0.008023159 | 0.8691487 | 0.0209022 |  |  | 1760 | 0.7496969 | 0.8914018 | 0.05008827 | 0.7829835 | 0.00863315 | 0.7829723 | 0.005189492 |  |  | 90060 | 0.7741916 | 0.8678712 | 0.01549441 | 0.7597289 | 0.01142268 | 0.7597215 | 0.01027315 |  |  | 47860 | 0.630899 | 0.7035679 | 0.01281769 | 0.6219121 | 0.00610333 | 0.6219057 | 0.005013887
|  |  | 1617 | 0.8794876 | 0.8754001 | 0.01370863 | 0.8767608 | 0.110192 | 0.876666 | 0.1331596 |  |  | 1541 | 0.8381613 | 0.8157315 | 0.01184134 | 0.8154906 | 0.01862004 | 0.8155693 | 0.01967659 |  |  | 1765 | 0.8417069 | 0.8958197 | 0.06736624 | 0.8693712 | 0.007987854 | 0.869441 | 0.02078784 |  |  | 1765 | 0.7496969 | 0.8916322 | 0.04975069 | 0.7830028 | 0.008633035 | 0.7829914 | 0.00518914 |  |  | 90360 | 0.7719536 | 0.8678712 | 0.01549441 | 0.7599905 | 0.01142992 | 0.7599832 | 0.01028146 |  |  | 48160 | 0.6352499 | 0.7035679 | 0.01281769 | 0.6222791 | 0.006115096 | 0.6222728 | 0.005024663
|  |  | 1622 | 0.8785916 | 0.8761178 | 0.01367149 | 0.8773266 | 0.110262 | 0.8772329 | 0.133244 |  |  | 1546 | 0.8391218 | 0.8165851 | 0.01182069 | 0.8162804 | 0.0185811 | 0.8163591 | 0.01963434 |  |  | 1770 | 0.8417069 | 0.8963019 | 0.06710034 | 0.8696613 | 0.007952766 | 0.8697308 | 0.02067406 |  |  | 1770 | 0.7496969 | 0.8918603 | 0.04941513 | 0.7830218 | 0.008632927 | 0.7830103 | 0.005188801 |  |  | 90660 | 0.7764295 | 0.8678712 | 0.01549441 | 0.7602517 | 0.01143715 | 0.7602445 | 0.01028976 |  |  | 48460 | 0.6374253 | 0.7035679 | 0.01281769 | 0.6226456 | 0.006126846 | 0.6226393 | 0.005035426
|  |  | 1627 | 0.8803835 | 0.8768313 | 0.01363432 | 0.877889 | 0.1103316 | 0.8777964 | 0.1333278 |  |  | 1551 | 0.8400822 | 0.8174344 | 0.01179996 | 0.8170658 | 0.01854207 | 0.8171446 | 0.01959199 |  |  | 1775 | 0.8417069 | 0.8967808 | 0.06683495 | 0.8699489 | 0.007917896 | 0.8700181 | 0.02056086 |  |  | 1775 | 0.7496969 | 0.8920862 | 0.04908158 | 0.7830406 | 0.008632825 | 0.7830289 | 0.005188476 |  |  | 90960 | 0.7764295 | 0.8678712 | 0.01549441 | 0.7605127 | 0.01144437 | 0.7605055 | 0.01029805 |  |  | 48760 | 0.6374253 | 0.7035679 | 0.01281769 | 0.6230115 | 0.006138582 | 0.6230053 | 0.005046173
|  |  | 1632 | 0.8794876 | 0.8775406 | 0.01359712 | 0.878448 | 0.1104008 | 0.8783565 | 0.1334111 |  |  | 1556 | 0.8400822 | 0.8182795 | 0.01177914 | 0.817847 | 0.01850294 | 0.8179259 | 0.01954953 |  |  | 1780 | 0.8427859 | 0.8972565 | 0.0665701 | 0.8702341 | 0.007883243 | 0.8703029 | 0.02044824 |  |  | 1780 | 0.7513784 | 0.8923099 | 0.04875003 | 0.7830592 | 0.00863273 | 0.7830474 | 0.005188163 |  |  | 91260 | 0.7719536 | 0.8678712 | 0.01549441 | 0.7607733 | 0.01145158 | 0.7607662 | 0.01030633 |  |  | 49060 | 0.6374253 | 0.7035679 | 0.01281769 | 0.6233767 | 0.006150301 | 0.6233706 | 0.005056906
|  |  | 1637 | 0.8821755 | 0.8782459 | 0.01355989 | 0.8790035 | 0.1104696 | 0.8789131 | 0.133494 |  |  | 1561 | 0.8400822 | 0.8191204 | 0.01175825 | 0.818624 | 0.01846372 | 0.8187029 | 0.01950697 |  |  | 1785 | 0.8427859 | 0.8977289 | 0.06630578 | 0.8705167 | 0.007848808 | 0.8705853 | 0.0203362 |  |  | 1785 | 0.7530599 | 0.8925314 | 0.04842049 | 0.7830776 | 0.008632642 | 0.7830657 | 0.005187863 |  |  | 91560 | 0.7764295 | 0.8678712 | 0.01549441 | 0.7610337 | 0.01145879 | 0.7610266 | 0.0103146 |  |  | 49360 | 0.6374253 | 0.7035679 | 0.01281769 | 0.6237413 | 0.006162004 | 0.6237353 | 0.005067624
|  |  | 1642 | 0.8821755 | 0.8789471 | 0.01352264 | 0.8795557 | 0.1105381 | 0.8794664 | 0.1335763 |  |  | 1566 | 0.8410427 | 0.819957 | 0.01173726 | 0.8193967 | 0.01842442 | 0.8194757 | 0.01946432 |  |  | 1790 | 0.8427859 | 0.8981982 | 0.06604199 | 0.870797 | 0.00781459 | 0.8708651 | 0.02022474 |  |  | 1790 | 0.7480154 | 0.8927507 | 0.04809294 | 0.7830958 | 0.008632559 | 0.7830838 | 0.005187575 |  |  | 91860 | 0.7786675 | 0.8678712 | 0.01549441 | 0.7612938 | 0.01146599 | 0.7612868 | 0.01032286 |  |  | 49660 | 0.6417762 | 0.7035679 | 0.01281769 | 0.6241054 | 0.006173691 | 0.6240993 | 0.005078325
|  |  | 1647 | 0.8821755 | 0.8796442 | 0.01348537 | 0.8801046 | 0.1106061 | 0.8800164 | 0.1336581 |  |  | 1571 | 0.8420032 | 0.8207895 | 0.0117162 | 0.8201653 | 0.01838502 | 0.8202443 | 0.01942157 |  |  | 1795 | 0.8417069 | 0.8986643 | 0.06577876 | 0.8710747 | 0.007780589 | 0.8711426 | 0.02011386 |  |  | 1795 | 0.7480154 | 0.8929679 | 0.04776737 | 0.7831139 | 0.008632483 | 0.7831017 | 0.005187299 |  |  | 92160 | 0.7809054 | 0.8678712 | 0.01549441 | 0.7615536 | 0.01147319 | 0.7615466 | 0.01033111 |  |  | 49960 | 0.6330744 | 0.7035679 | 0.01281769 | 0.6244688 | 0.006185361 | 0.6244628 | 0.005089011
|  |  | 1652 | 0.8830714 | 0.8803373 | 0.01344808 | 0.8806501 | 0.1106738 | 0.8805631 | 0.1337394 |  |  | 1576 | 0.8420032 | 0.8216179 | 0.01169507 | 0.8209297 | 0.01834555 | 0.8210087 | 0.01937873 |  |  | 1800 | 0.8406279 | 0.8991272 | 0.06551607 | 0.8713501 | 0.007746804 | 0.8714176 | 0.02000356 |  |  | 1800 | 0.7496969 | 0.893183 | 0.0474438 | 0.7831318 | 0.008632411 | 0.7831195 | 0.005187034 |  |  | 92460 | 0.7809054 | 0.8678712 | 0.01549441 | 0.761813 | 0.01148037 | 0.7618061 | 0.01033934 |  |  | 50260 | 0.6374253 | 0.7035679 | 0.01281769 | 0.6248316 | 0.006197013 | 0.6248257 | 0.00509968
|  |  | 1657 | 0.8830714 | 0.8810264 | 0.01341077 | 0.8811924 | 0.110741 | 0.8811065 | 0.1338203 |  |  | 1581 | 0.8439241 | 0.8224421 | 0.01167385 | 0.8216899 | 0.01830599 | 0.821769 | 0.0193358 |  |  | 1805 | 0.8427859 | 0.899587 | 0.06525393 | 0.8716231 | 0.007713236 | 0.8716903 | 0.01989384 |  |  | 1805 | 0.7480154 | 0.893396 | 0.04712219 | 0.7831495 | 0.008632346 | 0.7831371 | 0.005186779 |  |  | 92760 | 0.7809054 | 0.8678712 | 0.01549441 | 0.7620722 | 0.01148755 | 0.7620653 | 0.01034756 |  |  | 50560 | 0.6461271 | 0.7035679 | 0.01281769 | 0.6251938 | 0.006208647 | 0.6251879 | 0.005110333
|  |  | 1662 | 0.8848633 | 0.8817115 | 0.01337344 | 0.8817315 | 0.1108079 | 0.8816466 | 0.1339006 |  |  | 1586 | 0.8439241 | 0.8232622 | 0.01165256 | 0.822446 | 0.01826635 | 0.8225251 | 0.01929278 |  |  | 1810 | 0.8438649 | 0.9000436 | 0.06499235 | 0.8718938 | 0.007679884 | 0.8719606 | 0.01978469 |  |  | 1810 | 0.7480154 | 0.8936069 | 0.04680256 | 0.783167 | 0.008632285 | 0.7831545 | 0.005186535 |  |  | 93060 | 0.7809054 | 0.8678712 | 0.01549441 | 0.7623311 | 0.01149472 | 0.7623243 | 0.01035578 |  |  | 50860 | 0.6439517 | 0.7035679 | 0.01281769 | 0.6255553 | 0.006220263 | 0.6255496 | 0.005120969
|  |  | 1667 | 0.8848633 | 0.8823926 | 0.01333609 | 0.8822673 | 0.1108744 | 0.8821835 | 0.1339805 |  |  | 1591 | 0.8448845 | 0.8240781 | 0.01163119 | 0.823198 | 0.01822663 | 0.8232772 | 0.01924967 |  |  | 1815 | 0.8427859 | 0.9004972 | 0.06473134 | 0.872162 | 0.007646748 | 0.8722286 | 0.01967613 |  |  | 1815 | 0.7480154 | 0.8938158 | 0.04648489 | 0.7831843 | 0.00863223 | 0.7831717 | 0.005186301 |  |  | 93360 | 0.7831434 | 0.8678712 | 0.01549441 | 0.7625897 | 0.01150189 | 0.7625829 | 0.01036398 |  |  | 51160 | 0.6396008 | 0.7035679 | 0.01281769 | 0.6259163 | 0.006231861 | 0.6259106 | 0.005131587
|  |  | 1672 | 0.8857593 | 0.8830698 | 0.01329873 | 0.8827998 | 0.1109406 | 0.8827172 | 0.1340599 |  |  | 1596 | 0.845845 | 0.8248901 | 0.01160975 | 0.8239459 | 0.01818683 | 0.8240251 | 0.01920649 |  |  | 1820 | 0.8427859 | 0.9009477 | 0.06447089 | 0.872428 | 0.007613827 | 0.8724942 | 0.01956813 |  |  | 1820 | 0.7496969 | 0.8940226 | 0.04616918 | 0.7832015 | 0.008632179 | 0.7831888 | 0.005186077 |  |  | 93660 | 0.7764295 | 0.8678712 | 0.01549441 | 0.762848 | 0.01150904 | 0.7628413 | 0.01037217 |  |  | 51460 | 0.6352499 | 0.7035679 | 0.01281769 | 0.6262767 | 0.006243439 | 0.6262711 | 0.005142188
|  |  | 1677 | 0.8857593 | 0.883743 | 0.01326135 | 0.8833293 | 0.1110064 | 0.8832477 | 0.1341388 |  |  | 1601 | 0.8448845 | 0.8256979 | 0.01158824 | 0.8246898 | 0.01814697 | 0.824769 | 0.01916322 |  |  | 1825 | 0.8438649 | 0.9013952 | 0.06421101 | 0.8726917 | 0.007581122 | 0.8727575 | 0.01946072 |  |  | 1825 | 0.746334 | 0.8942275 | 0.04585542 | 0.7832185 | 0.008632133 | 0.7832057 | 0.005185862 |  |  | 93960 | 0.7786675 | 0.8678712 | 0.01549441 | 0.763106 | 0.01151619 | 0.7630993 | 0.01038034 |  |  | 51760 | 0.6417762 | 0.7035679 | 0.01281769 | 0.6266365 | 0.006254999 | 0.6266309 | 0.00515277
|  |  | 1682 | 0.8875512 | 0.8844124 | 0.01322397 | 0.8838555 | 0.1110718 | 0.8837751 | 0.1342173 |  |  | 1606 | 0.8468054 | 0.8265017 | 0.01156665 | 0.8254296 | 0.01810703 | 0.8255089 | 0.01911987 |  |  | 1830 | 0.8427859 | 0.9018396 | 0.06395171 | 0.872953 | 0.007548632 | 0.8730186 | 0.01935388 |  |  | 1830 | 0.7496969 | 0.8944303 | 0.0455436 | 0.7832354 | 0.008632092 | 0.7832224 | 0.005185656 |  |  | 94260 | 0.7786675 | 0.8678712 | 0.01549441 | 0.7633637 | 0.01152333 | 0.7633571 | 0.01038851 |  |  | 52060 | 0.6417762 | 0.7035679 | 0.01281769 | 0.6269956 | 0.006266539 | 0.6269901 | 0.005163335
|  |  | 1687 | 0.8875512 | 0.8850779 | 0.01318657 | 0.8843787 | 0.1111368 | 0.8842994 | 0.1342952 |  |  | 1611 | 0.845845 | 0.8273015 | 0.011545 | 0.8261654 | 0.01806702 | 0.8262447 | 0.01907645 |  |  | 1835 | 0.8417069 | 0.902281 | 0.06369299 | 0.8732121 | 0.007516356 | 0.8732774 | 0.01924761 |  |  | 1835 | 0.7547414 | 0.8946311 | 0.04523372 | 0.7832521 | 0.008632054 | 0.783239 | 0.005185459 |  |  | 94560 | 0.7764295 | 0.8678712 | 0.01549441 | 0.7636211 | 0.01153046 | 0.7636145 | 0.01039667 |  |  | 52360 | 0.6396008 | 0.7035679 | 0.01281769 | 0.6273542 | 0.006278059 | 0.6273488 | 0.005173881
|  |  | 1692 | 0.8875512 | 0.8857396 | 0.01314916 | 0.8848987 | 0.1112015 | 0.8848205 | 0.1343728 |  |  | 1616 | 0.8477659 | 0.8280974 | 0.01152328 | 0.8268972 | 0.01802694 | 0.8269766 | 0.01903295 |  |  | 1840 | 0.844944 | 0.9027195 | 0.06343485 | 0.873469 | 0.007484295 | 0.8735339 | 0.01914192 |  |  | 1840 | 0.7513784 | 0.89483 | 0.04492577 | 0.7832687 | 0.008632021 | 0.7832555 | 0.00518527 |  |  | 94860 | 0.7831434 | 0.8678712 | 0.01549441 | 0.7638782 | 0.01153759 | 0.7638717 | 0.01040481 |  |  | 52660 | 0.6396008 | 0.7035679 | 0.01281769 | 0.6277122 | 0.006289558 | 0.6277068 | 0.005184409
|  |  | 1697 | 0.8884472 | 0.8863974 | 0.01311174 | 0.8854157 | 0.1112658 | 0.8853386 | 0.1344498 |  |  | 1621 | 0.8477659 | 0.8288892 | 0.01150149 | 0.8276251 | 0.0179868 | 0.8277044 | 0.01898938 |  |  | 1845 | 0.8438649 | 0.9031549 | 0.0631773 | 0.8737237 | 0.007452447 | 0.8737882 | 0.0190368 |  |  | 1845 | 0.7480154 | 0.895027 | 0.04461975 | 0.7832851 | 0.008631992 | 0.7832718 | 0.005185089 |  |  | 95160 | 0.7853813 | 0.8678712 | 0.01549441 | 0.764135 | 0.01154471 | 0.7641285 | 0.01041294 |  |  | 52960 | 0.6439517 | 0.7035679 | 0.01281769 | 0.6280695 | 0.006301037 | 0.6280642 | 0.005194917
|  |  | 1702 | 0.8884472 | 0.8870514 | 0.01307432 | 0.8859296 | 0.1113298 | 0.8858536 | 0.1345264 |  |  | 1626 | 0.8496868 | 0.8296771 | 0.01147963 | 0.8283489 | 0.0179466 | 0.8284284 | 0.01894574 |  |  | 1850 | 0.8438649 | 0.9035874 | 0.06292034 | 0.8739761 | 0.007420814 | 0.8740403 | 0.01893225 |  |  | 1850 | 0.7513784 | 0.895222 | 0.04431564 | 0.7833013 | 0.008631967 | 0.7832879 | 0.005184917 |  |  | 95460 | 0.7809054 | 0.8678712 | 0.01549441 | 0.7643915 | 0.01155182 | 0.7643851 | 0.01042106 |  |  | 53260 | 0.6396008 | 0.7035679 | 0.01281769 | 0.6284263 | 0.006312496 | 0.628421 | 0.005205406
|  |  | 1707 | 0.8893431 | 0.8877016 | 0.01303689 | 0.8864404 | 0.1113934 | 0.8863656 | 0.1346026 |  |  | 1631 | 0.8516077 | 0.830461 | 0.01145771 | 0.8290689 | 0.01790633 | 0.8291484 | 0.01890204 |  |  | 1855 | 0.844944 | 0.904017 | 0.06266397 | 0.8742263 | 0.007389393 | 0.8742903 | 0.01882827 |  |  | 1855 | 0.7480154 | 0.8954152 | 0.04401345 | 0.7833175 | 0.008631945 | 0.783304 | 0.005184751 |  |  | 95760 | 0.7786675 | 0.8678712 | 0.01549441 | 0.7646478 | 0.01155892 | 0.7646414 | 0.01042916 |  |  | 53560 | 0.6417762 | 0.7035679 | 0.01281769 | 0.6287825 | 0.006323932 | 0.6287773 | 0.005215876
|  |  | 1712 | 0.8902391 | 0.8883481 | 0.01299946 | 0.8869483 | 0.1114566 | 0.8868745 | 0.1346783 |  |  | 1636 | 0.8496868 | 0.8312411 | 0.01143573 | 0.829785 | 0.01786601 | 0.8298644 | 0.01885826 |  |  | 1860 | 0.846023 | 0.9044437 | 0.06240821 | 0.8744744 | 0.007358186 | 0.874538 | 0.01872487 |  |  | 1860 | 0.7496969 | 0.8956064 | 0.04371316 | 0.7833334 | 0.008631927 | 0.7833198 | 0.005184593 |  |  | 96060 | 0.7809054 | 0.8678712 | 0.01549441 | 0.7649037 | 0.01156601 | 0.7648974 | 0.01043726 |  |  | 53860 | 0.6396008 | 0.7035679 | 0.01281769 | 0.6291381 | 0.006335348 | 0.6291329 | 0.005226325
|  |  | 1717 | 0.8902391 | 0.8889908 | 0.01296203 | 0.8874532 | 0.1115195 | 0.8873805 | 0.1347535 |  |  | 1641 | 0.8506473 | 0.8320172 | 0.01141368 | 0.8304971 | 0.01782563 | 0.8305766 | 0.01881443 |  |  | 1865 | 0.846023 | 0.9048675 | 0.06215305 | 0.8747204 | 0.00732719 | 0.8747836 | 0.01862203 |  |  | 1865 | 0.7496969 | 0.8957958 | 0.04341477 | 0.7833493 | 0.008631912 | 0.7833356 | 0.005184442 |  |  | 96360 | 0.7831434 | 0.8678712 | 0.01549441 | 0.7651593 | 0.0115731 | 0.7651531 | 0.01044534 |  |  | 54160 | 0.6396008 | 0.7035679 | 0.01281769 | 0.629493 | 0.006346742 | 0.629488 | 0.005236755
|  |  | 1722 | 0.8902391 | 0.8896298 | 0.01292459 | 0.8879551 | 0.1115821 | 0.8878836 | 0.1348283 |  |  | 1646 | 0.8516077 | 0.8327894 | 0.01139158 | 0.8312055 | 0.01778519 | 0.831285 | 0.01877053 |  |  | 1870 | 0.844944 | 0.9052884 | 0.0618985 | 0.8749642 | 0.007296407 | 0.8750271 | 0.01851977 |  |  | 1870 | 0.7513784 | 0.8959834 | 0.04311827 | 0.783365 | 0.008631901 | 0.7833512 | 0.005184298 |  |  | 96660 | 0.7809054 | 0.8678712 | 0.01549441 | 0.7654147 | 0.01158017 | 0.7654085 | 0.01045341 |  |  | 54460 | 0.6417762 | 0.7035679 | 0.01281769 | 0.6298474 | 0.006358113 | 0.6298424 | 0.005247164
|  |  | 1727 | 0.892031 | 0.8902651 | 0.01288715 | 0.8884541 | 0.1116443 | 0.8883837 | 0.1349027 |  |  | 1651 | 0.8516077 | 0.8335578 | 0.01136941 | 0.8319099 | 0.0177447 | 0.8319894 | 0.01872657 |  |  | 1875 | 0.844944 | 0.9057064 | 0.06164455 | 0.8752059 | 0.007265836 | 0.8752685 | 0.01841807 |  |  | 1875 | 0.7496969 | 0.8961691 | 0.04282365 | 0.7833805 | 0.008631892 | 0.7833666 | 0.005184161 |  |  | 96960 | 0.7831434 | 0.8678712 | 0.01549441 | 0.7656698 | 0.01158724 | 0.7656636 | 0.01046147 |  |  | 54760 | 0.6417762 | 0.7035679 | 0.01281769 | 0.6302012 | 0.006369462 | 0.6301963 | 0.005257553
|  |  | 1732 | 0.891135 | 0.8908968 | 0.01284972 | 0.8889502 | 0.1117062 | 0.8888808 | 0.1349767 |  |  | 1656 | 0.8525682 | 0.8343224 | 0.01134719 | 0.8326106 | 0.01770416 | 0.8326901 | 0.01868256 |  |  | 1880 | 0.846023 | 0.9061217 | 0.06139122 | 0.8754455 | 0.007235476 | 0.8755078 | 0.01831694 |  |  | 1880 | 0.7513784 | 0.896353 | 0.04253091 | 0.783396 | 0.008631887 | 0.783382 | 0.00518403 |  |  | 97260 | 0.7853813 | 0.8678712 | 0.01549441 | 0.7659245 | 0.0115943 | 0.7659184 | 0.01046952 |  |  | 55060 | 0.6483025 | 0.7035679 | 0.01281769 | 0.6305544 | 0.006380789 | 0.6305495 | 0.005267921
|  |  | 1737 | 0.892927 | 0.8915248 | 0.01281228 | 0.8894434 | 0.1117677 | 0.8893751 | 0.1350502 |  |  | 1661 | 0.8535286 | 0.8350832 | 0.0113249 | 0.8333074 | 0.01766356 | 0.833387 | 0.01863849 |  |  | 1885 | 0.847102 | 0.9065341 | 0.06113851 | 0.875683 | 0.007205326 | 0.875745 | 0.01821637 |  |  | 1885 | 0.7496969 | 0.8965351 | 0.04224005 | 0.7834113 | 0.008631884 | 0.7833972 | 0.005183904 |  |  | 97560 | 0.7876192 | 0.8678712 | 0.01549441 | 0.766179 | 0.01160135 | 0.7661729 | 0.01047755 |  |  | 55360 | 0.6461271 | 0.7035679 | 0.01281769 | 0.630907 | 0.006392092 | 0.6309022 | 0.005278268
|  |  | 1742 | 0.892927 | 0.8921491 | 0.01277485 | 0.8899337 | 0.1118289 | 0.8898665 | 0.1351232 |  |  | 1666 | 0.8544891 | 0.8358401 | 0.01130256 | 0.8340005 | 0.01762292 | 0.83408 | 0.01859437 |  |  | 1890 | 0.844944 | 0.9069437 | 0.06088642 | 0.8759185 | 0.007175387 | 0.8759802 | 0.01811638 |  |  | 1890 | 0.7496969 | 0.8967155 | 0.04195104 | 0.7834265 | 0.008631885 | 0.7834123 | 0.005183785 |  |  | 97860 | 0.7876192 | 0.8678712 | 0.01549441 | 0.7664332 | 0.0116084 | 0.7664272 | 0.01048557 |  |  | 55660 | 0.6439517 | 0.7035679 | 0.01281769 | 0.631259 | 0.006403372 | 0.6312543 | 0.005288594
|  |  | 1747 | 0.892927 | 0.8927698 | 0.01273743 | 0.8904211 | 0.1118897 | 0.8903551 | 0.1351959 |  |  | 1671 | 0.8554496 | 0.8365933 | 0.01128017 | 0.8346898 | 0.01758224 | 0.8347693 | 0.01855019 |  |  | 1895 | 0.844944 | 0.9073506 | 0.06063495 | 0.876152 | 0.007145658 | 0.8762133 | 0.01801694 |  |  | 1895 | 0.7496969 | 0.8968941 | 0.04166389 | 0.7834415 | 0.008631888 | 0.7834273 | 0.005183672 |  |  | 98160 | 0.7876192 | 0.8678712 | 0.01549441 | 0.7666871 | 0.01161543 | 0.7666811 | 0.01049358 |  |  | 55960 | 0.6417762 | 0.7035679 | 0.01281769 | 0.6316105 | 0.006414629 | 0.6316057 | 0.005298898
|  |  | 1752 | 0.8947189 | 0.893387 | 0.01270001 | 0.8909058 | 0.1119503 | 0.8908409 | 0.1352681 |  |  | 1676 | 0.8554496 | 0.8373427 | 0.01125772 | 0.8353753 | 0.01754151 | 0.8354549 | 0.01850597 |  |  | 1900 | 0.846023 | 0.9077547 | 0.06038411 | 0.8763834 | 0.007116138 | 0.8764444 | 0.01791807 |  |  | 1900 | 0.7480154 | 0.8970709 | 0.04137859 | 0.7834565 | 0.008631893 | 0.7834421 | 0.005183564 |  |  | 98460 | 0.7853813 | 0.8678712 | 0.01549441 | 0.7669407 | 0.01162246 | 0.7669348 | 0.01050158 |  |  | 56260 | 0.6417762 | 0.7035679 | 0.01281769 | 0.6319613 | 0.006425862 | 0.6319566 | 0.00530918
|  |  | 1757 | 0.8956148 | 0.8940006 | 0.0126626 | 0.8913876 | 0.1120105 | 0.8913238 | 0.1353399 |  |  | 1681 | 0.85641 | 0.8380883 | 0.01123522 | 0.8360572 | 0.01750073 | 0.8361368 | 0.01846169 |  |  | 1905 | 0.846023 | 0.908156 | 0.0601339 | 0.8766128 | 0.007086827 | 0.8766735 | 0.01781976 |  |  | 1905 | 0.746334 | 0.897246 | 0.04109513 | 0.7834713 | 0.008631901 | 0.7834569 | 0.005183461 |  |  | 98760 | 0.7853813 | 0.8678712 | 0.01549441 | 0.767194 | 0.01162947 | 0.7671882 | 0.01050956 |  |  | 56560 | 0.6461271 | 0.7035679 | 0.01281769 | 0.6323116 | 0.006437071 | 0.632307 | 0.005319441
|  |  | 1762 | 0.8947189 | 0.8946106 | 0.01262519 | 0.8918667 | 0.1120703 | 0.891804 | 0.1354113 |  |  | 1686 | 0.85641 | 0.8388303 | 0.01121266 | 0.8367353 | 0.01745992 | 0.8368149 | 0.01841738 |  |  | 1910 | 0.847102 | 0.9085547 | 0.05988432 | 0.8768402 | 0.007057724 | 0.8769006 | 0.01772202 |  |  | 1910 | 0.7513784 | 0.8974195 | 0.04081351 | 0.783486 | 0.008631912 | 0.7834715 | 0.005183363 |  |  | 99060 | 0.7831434 | 0.8678712 | 0.01549441 | 0.767447 | 0.01163648 | 0.7674412 | 0.01051753 |  |  | 56860 | 0.6461271 | 0.7035679 | 0.01281769 | 0.6326612 | 0.006448256 | 0.6326567 | 0.005329679
|  |  | 1767 | 0.8947189 | 0.8952171 | 0.0125878 | 0.892343 | 0.1121299 | 0.8922814 | 0.1354823 |  |  | 1691 | 0.85641 | 0.8395685 | 0.01119006 | 0.8374098 | 0.01741907 | 0.8374894 | 0.01837302 |  |  | 1915 | 0.846023 | 0.9089506 | 0.05963538 | 0.8770657 | 0.00702883 | 0.8771258 | 0.01762483 |  |  | 1915 | 0.7496969 | 0.8975912 | 0.04053372 | 0.7835006 | 0.008631925 | 0.783486 | 0.00518327 |  |  | 99360 | 0.7853813 | 0.8678712 | 0.01549441 | 0.7676998 | 0.01164348 | 0.767694 | 0.01052549 |  |  | 57160 | 0.6461271 | 0.7035679 | 0.01281769 | 0.6330103 | 0.006459416 | 0.6330058 | 0.005339895
|  |  | 1772 | 0.8956148 | 0.89582 | 0.01255041 | 0.8928165 | 0.1121891 | 0.892756 | 0.1355529 |  |  | 1696 | 0.8573705 | 0.840303 | 0.0111674 | 0.8380806 | 0.01737818 | 0.8381602 | 0.01832861 |  |  | 1920 | 0.846023 | 0.9093439 | 0.05938708 | 0.8772892 | 0.007000142 | 0.877349 | 0.0175282 |  |  | 1920 | 0.7496969 | 0.8977612 | 0.04025575 | 0.7835151 | 0.008631939 | 0.7835004 | 0.005183182 |  |  | 99660 | 0.7876192 | 0.8678712 | 0.01549441 | 0.7679522 | 0.01165047 | 0.7679465 | 0.01053344 |  |  | 57460 | 0.6591798 | 0.7035679 | 0.01281769 | 0.6333588 | 0.006470551 | 0.6333544 | 0.005350089
|  |  | 1777 | 0.8983027 | 0.8964195 | 0.01251304 | 0.8932874 | 0.112248 | 0.893228 | 0.1356231 |  |  | 1701 | 0.8592914 | 0.8410339 | 0.0111447 | 0.8387478 | 0.01733726 | 0.8388273 | 0.01828417 |  |  | 1925 | 0.846023 | 0.9097345 | 0.05913942 | 0.8775108 | 0.006971662 | 0.8775703 | 0.01743214 |  |  | 1925 | 0.7530599 | 0.8979296 | 0.03997959 | 0.7835295 | 0.008631956 | 0.7835147 | 0.005183099 |  |  | 99960 | 0.7853813 | 0.8678712 | 0.01549441 | 0.7682044 | 0.01165746 | 0.7681987 | 0.01054137 |  |  | 57760 | 0.6483025 | 0.7035679 | 0.01281769 | 0.6337067 | 0.006481662 | 0.6337023 | 0.005360259
|  |  | 1782 | 0.8974067 | 0.8970156 | 0.01247568 | 0.8937555 | 0.1123066 | 0.8936972 | 0.1356928 |  |  | 1706 | 0.8573705 | 0.8417611 | 0.01112195 | 0.8394113 | 0.0172963 | 0.8394909 | 0.01823969 |  |  | 1930 | 0.846023 | 0.9101224 | 0.0588924 | 0.8777305 | 0.006943388 | 0.8777897 | 0.01733663 |  |  | 1930 | 0.7480154 | 0.8980964 | 0.03970524 | 0.7835438 | 0.008631975 | 0.7835289 | 0.00518302 |  |  | 100260 | 0.7876192 | 0.8678712 | 0.01549441 | 0.7684562 | 0.01166443 | 0.7684506 | 0.01054929 |  |  | 58060 | 0.6483025 | 0.7035679 | 0.01281769 | 0.6340541 | 0.006492747 | 0.6340497 | 0.005370407
|  |  | 1787 | 0.8974067 | 0.8976081 | 0.01243834 | 0.894221 | 0.1123649 | 0.8941638 | 0.1357622 |  |  | 1711 | 0.8592914 | 0.8424847 | 0.01109915 | 0.8400713 | 0.01725531 | 0.8401508 | 0.01819517 |  |  | 1935 | 0.846023 | 0.9105078 | 0.05864603 | 0.8779483 | 0.00691532 | 0.8780071 | 0.01724167 |  |  | 1935 | 0.7496969 | 0.8982615 | 0.03943269 | 0.7835579 | 0.008631996 | 0.783543 | 0.005182945 |  |  | 100560 | 0.7898572 | 0.8678712 | 0.01549441 | 0.7687078 | 0.01167139 | 0.7687023 | 0.0105572 |  |  | 58360 | 0.6461271 | 0.7035679 | 0.01281769 | 0.6344008 | 0.006503806 | 0.6343965 | 0.005380532
|  |  | 1792 | 0.8983027 | 0.8981973 | 0.01240101 | 0.8946838 | 0.1124228 | 0.8946277 | 0.1358312 |  |  | 1716 | 0.8592914 | 0.8432047 | 0.0110763 | 0.8407276 | 0.01721429 | 0.8408072 | 0.01815062 |  |  | 1940 | 0.846023 | 0.9108905 | 0.05840031 | 0.8781642 | 0.006887457 | 0.8782227 | 0.01714727 |  |  | 1940 | 0.7480154 | 0.8984251 | 0.03916193 | 0.783572 | 0.008632019 | 0.783557 | 0.005182874 |  |  | 100860 | 0.7876192 | 0.8678712 | 0.01549441 | 0.7689591 | 0.01167835 | 0.7689536 | 0.01056509 |  |  | 58660 | 0.6461271 | 0.7035679 | 0.01281769 | 0.634747 | 0.00651484 | 0.6347428 | 0.005390633
|  |  | 1797 | 0.9000946 | 0.898783 | 0.01236369 | 0.895144 | 0.1124805 | 0.8950889 | 0.1358997 |  |  | 1721 | 0.8602518 | 0.8439211 | 0.01105342 | 0.8413804 | 0.01717324 | 0.84146 | 0.01810603 |  |  | 1945 | 0.847102 | 0.9112706 | 0.05815525 | 0.8783782 | 0.006859798 | 0.8784364 | 0.01705343 |  |  | 1945 | 0.7530599 | 0.898587 | 0.03889296 | 0.783586 | 0.008632044 | 0.7835709 | 0.005182807 |  |  | 101160 | 0.7853813 | 0.8678712 | 0.01549441 | 0.7692101 | 0.01168529 | 0.7692047 | 0.01057297 |  |  | 58960 | 0.6417762 | 0.7035679 | 0.01281769 | 0.6350926 | 0.006525849 | 0.6350884 | 0.005400711
|  |  | 1802 | 0.9009906 | 0.8993654 | 0.01232639 | 0.8956015 | 0.1125378 | 0.8955476 | 0.1359679 |  |  | 1726 | 0.8612123 | 0.8446339 | 0.01103048 | 0.8420297 | 0.01713217 | 0.8421092 | 0.01806141 |  |  | 1950 | 0.847102 | 0.9116481 | 0.05791083 | 0.8785904 | 0.006832344 | 0.8786483 | 0.01696013 |  |  | 1950 | 0.7530599 | 0.8987474 | 0.03862576 | 0.7835998 | 0.00863207 | 0.7835847 | 0.005182745 |  |  | 101460 | 0.7853813 | 0.8678712 | 0.01549441 | 0.7694609 | 0.01169223 | 0.7694554 | 0.01058084 |  |  | 59260 | 0.6461271 | 0.7035679 | 0.01281769 | 0.6354376 | 0.006536831 | 0.6354335 | 0.005410765
|  |  | 1807 | 0.9009906 | 0.8999444 | 0.01228912 | 0.8960565 | 0.1125949 | 0.8960036 | 0.1360357 |  |  | 1731 | 0.8612123 | 0.8453432 | 0.01100751 | 0.8426754 | 0.01709107 | 0.842755 | 0.01801677 |  |  | 1955 | 0.847102 | 0.9120231 | 0.05766708 | 0.8788007 | 0.006805093 | 0.8788584 | 0.01686739 |  |  | 1955 | 0.7530599 | 0.8989062 | 0.03836034 | 0.7836136 | 0.008632098 | 0.7835984 | 0.005182685 |  |  | 101760 | 0.7809054 | 0.8678712 | 0.01549441 | 0.7697113 | 0.01169916 | 0.7697059 | 0.01058869 |  |  | 59560 | 0.6417762 | 0.7035679 | 0.01281769 | 0.635782 | 0.006547786 | 0.635778 | 0.005420796
|  |  | 1812 | 0.9000946 | 0.90052 | 0.01225186 | 0.8965089 | 0.1126516 | 0.8964571 | 0.1361031 |  |  | 1736 | 0.8621728 | 0.8460489 | 0.01098449 | 0.8433177 | 0.01704994 | 0.8433972 | 0.01797209 |  |  | 1960 | 0.847102 | 0.9123956 | 0.05742399 | 0.8790092 | 0.006778045 | 0.8790666 | 0.0167752 |  |  | 1960 | 0.7513784 | 0.8990634 | 0.03809667 | 0.7836273 | 0.008632127 | 0.783612 | 0.005182629 |  |  | 102060 | 0.7809054 | 0.8678712 | 0.01549441 | 0.7699614 | 0.01170607 | 0.7699561 | 0.01059653 |  |  | 59860 | 0.6526534 | 0.7035679 | 0.01281769 | 0.6361259 | 0.006558715 | 0.6361219 | 0.005430802
|  |  | 1817 | 0.9009906 | 0.9010923 | 0.01221462 | 0.8969587 | 0.112708 | 0.896908 | 0.1361701 |  |  | 1741 | 0.8631332 | 0.846751 | 0.01096144 | 0.8439564 | 0.0170088 | 0.8440359 | 0.01792739 |  |  | 1965 | 0.848181 | 0.9127655 | 0.05718155 | 0.8792159 | 0.0067512 | 0.879273 | 0.01668356 |  |  | 1965 | 0.7530599 | 0.8992191 | 0.03783477 | 0.7836409 | 0.008632158 | 0.7836255 | 0.005182577 |  |  | 102360 | 0.7853813 | 0.8678712 | 0.01549441 | 0.7702113 | 0.01171298 | 0.770206 | 0.01060436 |  |  | 60160 | 0.6548289 | 0.7035679 | 0.01281769 | 0.6364691 | 0.006569618 | 0.6364652 | 0.005440785
|  |  | 1822 | 0.9027825 | 0.9016613 | 0.0121774 | 0.897406 | 0.1127642 | 0.8973564 | 0.1362368 |  |  | 1746 | 0.8631332 | 0.8474497 | 0.01093834 | 0.8445917 | 0.01696763 | 0.8446712 | 0.01788267 |  |  | 1970 | 0.847102 | 0.9131329 | 0.05693979 | 0.8794209 | 0.006724556 | 0.8794776 | 0.01659246 |  |  | 1970 | 0.7530599 | 0.8993733 | 0.03757461 | 0.7836544 | 0.008632191 | 0.7836389 | 0.005182528 |  |  | 102660 | 0.7876192 | 0.8678712 | 0.01549441 | 0.7704609 | 0.01171988 | 0.7704556 | 0.01061218 |  |  | 60460 | 0.6548289 | 0.7035679 | 0.01281769 | 0.6368118 | 0.006580493 | 0.636808 | 0.005450743
|  |  | 1827 | 0.9018865 | 0.902227 | 0.0121402 | 0.8978508 | 0.11282 | 0.8978023 | 0.1363031 |  |  | 1751 | 0.8631332 | 0.8481449 | 0.01091521 | 0.8452236 | 0.01692645 | 0.845303 | 0.01783792 |  |  | 1975 | 0.848181 | 0.9134979 | 0.05669868 | 0.879624 | 0.006698114 | 0.8796805 | 0.01650191 |  |  | 1975 | 0.7513784 | 0.899526 | 0.0373162 | 0.7836678 | 0.008632225 | 0.7836523 | 0.005182482 |  |  | 102960 | 0.7876192 | 0.8678712 | 0.01549441 | 0.7707102 | 0.01172677 | 0.770705 | 0.01061998 |  |  | 60760 | 0.6591798 | 0.7035679 | 0.01281769 | 0.637154 | 0.006591341 | 0.6371502 | 0.005460676
|  |  | 1832 | 0.9027825 | 0.9027894 | 0.01210303 | 0.8982931 | 0.1128755 | 0.8982456 | 0.136369 |  |  | 1756 | 0.8650541 | 0.8488366 | 0.01089203 | 0.845852 | 0.01688525 | 0.8459314 | 0.01779315 |  |  | 1980 | 0.847102 | 0.9138604 | 0.05645825 | 0.8798255 | 0.006671872 | 0.8798816 | 0.01641191 |  |  | 1980 | 0.7496969 | 0.8996772 | 0.03705952 | 0.7836811 | 0.00863226 | 0.7836655 | 0.00518244 |  |  | 103260 | 0.7853813 | 0.8678712 | 0.01549441 | 0.7709592 | 0.01173365 | 0.770954 | 0.01062776 |  |  | 61060 | 0.6548289 | 0.7035679 | 0.01281769 | 0.6374955 | 0.006602162 | 0.6374918 | 0.005470585
|  |  | 1837 | 0.9018865 | 0.9033486 | 0.01206588 | 0.8987329 | 0.1129308 | 0.8986865 | 0.1364345 |  |  | 1761 | 0.8660146 | 0.8495248 | 0.01086883 | 0.846477 | 0.01684403 | 0.8465564 | 0.01774837 |  |  | 1985 | 0.846023 | 0.9142204 | 0.05621849 | 0.8800251 | 0.00664583 | 0.880081 | 0.01632245 |  |  | 1985 | 0.7496969 | 0.899827 | 0.03680457 | 0.7836943 | 0.008632296 | 0.7836787 | 0.0051824 |  |  | 103560 | 0.7876192 | 0.8678712 | 0.01549441 | 0.7712079 | 0.01174052 | 0.7712028 | 0.01063554 |  |  | 61360 | 0.6570043 | 0.7035679 | 0.01281769 | 0.6378365 | 0.006612956 | 0.6378328 | 0.005480469
|  |  | 1842 | 0.9036784 | 0.9039045 | 0.01202876 | 0.8991702 | 0.1129857 | 0.8991249 | 0.1364996 |  |  | 1766 | 0.8660146 | 0.8502097 | 0.01084558 | 0.8470986 | 0.0168028 | 0.847178 | 0.01770356 |  |  | 1990 | 0.84926 | 0.9145779 | 0.0559794 | 0.8802231 | 0.006619987 | 0.8802787 | 0.01623354 |  |  | 1990 | 0.7547414 | 0.8999753 | 0.03655134 | 0.7837075 | 0.008632334 | 0.7836918 | 0.005182363 |  |  | 103860 | 0.7920951 | 0.8678712 | 0.01549441 | 0.7714563 | 0.01174738 | 0.7714513 | 0.0106433 |  |  | 61660 | 0.6570043 | 0.7035679 | 0.01281769 | 0.6381769 | 0.006623722 | 0.6381733 | 0.005490328
|  |  | 1847 | 0.9036784 | 0.9044572 | 0.01199166 | 0.8996051 | 0.1130404 | 0.8995609 | 0.1365644 |  |  | 1771 | 0.8650541 | 0.8508911 | 0.0108223 | 0.8477169 | 0.01676155 | 0.8477962 | 0.01765874 |  |  | 1995 | 0.847102 | 0.9149331 | 0.05574099 | 0.8804193 | 0.006594342 | 0.8804746 | 0.01614516 |  |  | 1995 | 0.7530599 | 0.9001221 | 0.03629982 | 0.7837205 | 0.008632373 | 0.7837048 | 0.005182328 |  |  | 104160 | 0.7898572 | 0.8678712 | 0.01549441 | 0.7717045 | 0.01175423 | 0.7716995 | 0.01065105 |  |  | 61960 | 0.6526534 | 0.7035679 | 0.01281769 | 0.6385168 | 0.00663446 | 0.6385132 | 0.005500162
|  |  | 1852 | 0.9036784 | 0.9050067 | 0.01195459 | 0.9000376 | 0.1130948 | 0.8999945 | 0.1366289 |  |  | 1776 | 0.8660146 | 0.8515691 | 0.01079899 | 0.8483318 | 0.0167203 | 0.8484111 | 0.01761391 |  |  | 2000 | 0.850339 | 0.9152858 | 0.05550325 | 0.8806139 | 0.006568896 | 0.8806689 | 0.01605733 |  |  | 2000 | 0.7530599 | 0.9002675 | 0.03605 | 0.7837335 | 0.008632413 | 0.7837177 | 0.005182297 |  |  | 104460 | 0.7898572 | 0.8678712 | 0.01549441 | 0.7719523 | 0.01176108 | 0.7719474 | 0.01065878 |  |  | 62260 | 0.6526534 | 0.7035679 | 0.01281769 | 0.638856 | 0.00664517 | 0.6388525 | 0.005509971
|  |  | 1857 | 0.9045744 | 0.9055531 | 0.01191755 | 0.9004676 | 0.1131489 | 0.9004256 | 0.1366929 |  |  | 1781 | 0.866975 | 0.8522437 | 0.01077564 | 0.8489433 | 0.01667904 | 0.8490226 | 0.01756906 |  |  | 2005 | 0.848181 | 0.9156362 | 0.05526619 | 0.8808067 | 0.006543647 | 0.8808614 | 0.01597003 |  |  | 2005 | 0.7496969 | 0.9004115 | 0.03580188 | 0.7837464 | 0.008632454 | 0.7837306 | 0.005182268 |  |  | 104760 | 0.7943331 | 0.8678712 | 0.01549441 | 0.7721999 | 0.01176791 | 0.772195 | 0.0106665 |  |  | 62560 | 0.650478 | 0.7035679 | 0.01281769 | 0.6391948 | 0.006655852 | 0.6391913 | 0.005519754
|  |  | 1862 | 0.9045744 | 0.9060963 | 0.01188054 | 0.9008953 | 0.1132027 | 0.9008543 | 0.1367567 |  |  | 1786 | 0.8679355 | 0.8529149 | 0.01075227 | 0.8495516 | 0.01663776 | 0.8496308 | 0.0175242 |  |  | 2010 | 0.848181 | 0.9159842 | 0.05502981 | 0.8809979 | 0.006518594 | 0.8810524 | 0.01588327 |  |  | 2010 | 0.7547414 | 0.9005541 | 0.03555546 | 0.7837593 | 0.008632496 | 0.7837433 | 0.005182241 |  |  | 105060 | 0.7943331 | 0.8678712 | 0.01549441 | 0.7724472 | 0.01177473 | 0.7724424 | 0.01067421 |  |  | 62860 | 0.6548289 | 0.7035679 | 0.01281769 | 0.6395329 | 0.006666505 | 0.6395295 | 0.005529512
|  |  | 1867 | 0.9081582 | 0.9066363 | 0.01184355 | 0.9013206 | 0.1132562 | 0.9012807 | 0.13682 |  |  | 1791 | 0.8679355 | 0.8535828 | 0.01072886 | 0.8501565 | 0.01659648 | 0.8502358 | 0.01747933 |  |  | 2015 | 0.848181 | 0.9163298 | 0.05479412 | 0.8811875 | 0.006493737 | 0.8812416 | 0.01579705 |  |  | 2015 | 0.7530599 | 0.9006953 | 0.03531071 | 0.783772 | 0.008632539 | 0.783756 | 0.005182217 |  |  | 105360 | 0.7898572 | 0.8678712 | 0.01549441 | 0.7726942 | 0.01178154 | 0.7726894 | 0.0106819 |  |  | 63160 | 0.6570043 | 0.7035679 | 0.01281769 | 0.6398705 | 0.00667713 | 0.6398671 | 0.005539244
|  |  | 1872 | 0.9072623 | 0.9071732 | 0.0118066 | 0.9017435 | 0.1133095 | 0.9017047 | 0.136883 |  |  | 1796 | 0.8679355 | 0.8542473 | 0.01070542 | 0.8507582 | 0.0165552 | 0.8508374 | 0.01743445 |  |  | 2020 | 0.84926 | 0.9166731 | 0.0545591 | 0.8813754 | 0.006469076 | 0.8814293 | 0.01571136 |  |  | 2020 | 0.7547414 | 0.9008351 | 0.03506765 | 0.7837847 | 0.008632583 | 0.7837687 | 0.005182195 |  |  | 105660 | 0.7876192 | 0.8678712 | 0.01549441 | 0.772941 | 0.01178834 | 0.7729362 | 0.01068958 |  |  | 63460 | 0.6570043 | 0.7035679 | 0.01281769 | 0.6402075 | 0.006687726 | 0.6402041 | 0.005548951
|  |  | 1877 | 0.9072623 | 0.907707 | 0.01176968 | 0.9021642 | 0.1133624 | 0.9021264 | 0.1369457 |  |  | 1801 | 0.8679355 | 0.8549086 | 0.01068195 | 0.8513566 | 0.01651391 | 0.8514358 | 0.01738957 |  |  | 2025 | 0.848181 | 0.9170141 | 0.05432478 | 0.8815617 | 0.006444609 | 0.8816153 | 0.0156262 |  |  | 2025 | 0.7480154 | 0.9009736 | 0.03482625 | 0.7837973 | 0.008632628 | 0.7837812 | 0.005182175 |  |  | 105960 | 0.7853813 | 0.8678712 | 0.01549441 | 0.7731874 | 0.01179514 | 0.7731827 | 0.01069724 |  |  | 63760 | 0.6570043 | 0.7035679 | 0.01281769 | 0.6405439 | 0.006698293 | 0.6405406 | 0.005558631
|  |  | 1882 | 0.9072623 | 0.9082377 | 0.01173279 | 0.9025824 | 0.1134151 | 0.9025457 | 0.137008 |  |  | 1806 | 0.8679355 | 0.8555665 | 0.01065846 | 0.8519517 | 0.01647262 | 0.8520309 | 0.01734468 |  |  | 2030 | 0.84926 | 0.9173527 | 0.05409114 | 0.8817464 | 0.006420336 | 0.8817997 | 0.01554158 |  |  | 2030 | 0.7547414 | 0.9011107 | 0.03458651 | 0.7838099 | 0.008632674 | 0.7837937 | 0.005182158 |  |  | 106260 | 0.7920951 | 0.8678712 | 0.01549441 | 0.7734336 | 0.01180192 | 0.7734289 | 0.01070489 |  |  | 64060 | 0.6591798 | 0.7035679 | 0.01281769 | 0.6408798 | 0.006708832 | 0.6408766 | 0.005568286
|  |  | 1887 | 0.9081582 | 0.9087654 | 0.01169594 | 0.9029984 | 0.1134676 | 0.9029628 | 0.13707 |  |  | 1811 | 0.8698564 | 0.8562211 | 0.01063493 | 0.8525436 | 0.01643133 | 0.8526228 | 0.01729978 |  |  | 2035 | 0.848181 | 0.9176891 | 0.05385818 | 0.8819295 | 0.006396256 | 0.8819825 | 0.01545749 |  |  | 2035 | 0.7547414 | 0.9012464 | 0.03434842 | 0.7838223 | 0.00863272 | 0.7838061 | 0.005182142 |  |  | 106560 | 0.7898572 | 0.8678712 | 0.01549441 | 0.7736795 | 0.01180869 | 0.7736749 | 0.01071253 |  |  | 64360 | 0.6548289 | 0.7035679 | 0.01281769 | 0.6412151 | 0.006719341 | 0.6412119 | 0.005577914
|  |  | 1892 | 0.9081582 | 0.90929 | 0.01165912 | 0.9034121 | 0.1135197 | 0.9033776 | 0.1371316 |  |  | 1816 | 0.8708169 | 0.8568725 | 0.01061138 | 0.8531324 | 0.01639003 | 0.8532114 | 0.01725489 |  |  | 2040 | 0.848181 | 0.9180232 | 0.05362592 | 0.882111 | 0.006372368 | 0.8821637 | 0.01537392 |  |  | 2040 | 0.7547414 | 0.9013809 | 0.03411198 | 0.7838347 | 0.008632768 | 0.7838185 | 0.005182128 |  |  | 106860 | 0.7943331 | 0.8678712 | 0.01549441 | 0.7739251 | 0.01181545 | 0.7739205 | 0.01072015 |  |  | 64660 | 0.6483025 | 0.7035679 | 0.01281769 | 0.6415499 | 0.006729821 | 0.6415468 | 0.005587517
|  |  | 1897 | 0.9081582 | 0.9098115 | 0.01162233 | 0.9038236 | 0.1135716 | 0.9037901 | 0.1371929 |  |  | 1821 | 0.8698564 | 0.8575206 | 0.01058781 | 0.8537179 | 0.01634874 | 0.8537969 | 0.01720999 |  |  | 2045 | 0.84926 | 0.918355 | 0.05339435 | 0.882291 | 0.006348672 | 0.8823434 | 0.01529089 |  |  | 2045 | 0.7547414 | 0.901514 | 0.03387718 | 0.7838471 | 0.008632816 | 0.7838308 | 0.005182117 |  |  | 107160 | 0.7876192 | 0.8678712 | 0.01549441 | 0.7741704 | 0.01182221 | 0.7741659 | 0.01072776 |  |  | 64960 | 0.6548289 | 0.7035679 | 0.01281769 | 0.6418841 | 0.006740272 | 0.641881 | 0.005597093
|  |  | 1902 | 0.9090542 | 0.9103301 | 0.01158559 | 0.9042328 | 0.1136232 | 0.9042003 | 0.1372538 |  |  | 1826 | 0.8717773 | 0.8581655 | 0.01056421 | 0.8543002 | 0.01630746 | 0.8543792 | 0.01716509 |  |  | 2050 | 0.847102 | 0.9186846 | 0.05316347 | 0.8824694 | 0.006325167 | 0.8825215 | 0.01520838 |  |  | 2050 | 0.7530599 | 0.9016459 | 0.03364402 | 0.7838593 | 0.008632865 | 0.783843 | 0.005182107 |  |  | 107460 | 0.7920951 | 0.8678712 | 0.01549441 | 0.7744155 | 0.01182895 | 0.774411 | 0.01073536 |  |  | 65260 | 0.6570043 | 0.7035679 | 0.01281769 | 0.6422177 | 0.006750693 | 0.6422147 | 0.005606642
|  |  | 1907 | 0.9099502 | 0.9108456 | 0.01154887 | 0.9046397 | 0.1136746 | 0.9046083 | 0.1373144 |  |  | 1831 | 0.8708169 | 0.8588072 | 0.01054058 | 0.8548794 | 0.01626618 | 0.8549584 | 0.0171202 |  |  | 2055 | 0.850339 | 0.9190119 | 0.05293329 | 0.8826462 | 0.006301853 | 0.8826981 | 0.01512639 |  |  | 2055 | 0.7530599 | 0.9017764 | 0.03341247 | 0.7838716 | 0.008632915 | 0.7838551 | 0.005182098 |  |  | 107760 | 0.7920951 | 0.8678712 | 0.01549441 | 0.7746602 | 0.01183568 | 0.7746558 | 0.01074294 |  |  | 65560 | 0.6613552 | 0.7035679 | 0.01281769 | 0.6425508 | 0.006761084 | 0.6425478 | 0.005616165
|  |  | 1912 | 0.9108461 | 0.9113582 | 0.0115122 | 0.9050445 | 0.1137257 | 0.9050141 | 0.1373747 |  |  | 1836 | 0.8727378 | 0.8594456 | 0.01051694 | 0.8554555 | 0.0162249 | 0.8555344 | 0.01707531 |  |  | 2060 | 0.84926 | 0.919337 | 0.0527038 | 0.8828216 | 0.006278727 | 0.8828732 | 0.01504493 |  |  | 2060 | 0.7547414 | 0.9019057 | 0.03318254 | 0.7838837 | 0.008632965 | 0.7838672 | 0.005182092 |  |  | 108060 | 0.798809 | 0.8678712 | 0.01549441 | 0.7749047 | 0.0118424 | 0.7749003 | 0.01075051 |  |  | 65860 | 0.6526534 | 0.7035679 | 0.01281769 | 0.6428833 | 0.006771445 | 0.6428804 | 0.005625661
|  |  | 1917 | 0.9108461 | 0.9118678 | 0.01147556 | 0.905447 | 0.1137765 | 0.9054177 | 0.1374347 |  |  | 1841 | 0.8717773 | 0.8600809 | 0.01049327 | 0.8560284 | 0.01618363 | 0.8561072 | 0.01703042 |  |  | 2065 | 0.850339 | 0.9196599 | 0.05247501 | 0.8829954 | 0.006255791 | 0.8830467 | 0.01496398 |  |  | 2065 | 0.7530599 | 0.9020338 | 0.03295422 | 0.7838958 | 0.008633016 | 0.7838793 | 0.005182087 |  |  | 108360 | 0.798809 | 0.8678712 | 0.01549441 | 0.7751489 | 0.01184911 | 0.7751446 | 0.01075806 |  |  | 66160 | 0.650478 | 0.7035679 | 0.01281769 | 0.6432153 | 0.006781777 | 0.6432124 | 0.005635131
|  |  | 1922 | 0.9117421 | 0.9123744 | 0.01143896 | 0.9058473 | 0.1138271 | 0.9058191 | 0.1374943 |  |  | 1846 | 0.8736982 | 0.860713 | 0.01046958 | 0.8565982 | 0.01614237 | 0.856677 | 0.01698554 |  |  | 2070 | 0.850339 | 0.9199807 | 0.05224692 | 0.8831677 | 0.006233042 | 0.8832188 | 0.01488356 |  |  | 2070 | 0.7530599 | 0.9021605 | 0.03272751 | 0.7839078 | 0.008633067 | 0.7838912 | 0.005182084 |  |  | 108660 | 0.7876192 | 0.8678712 | 0.01549441 | 0.7753929 | 0.01185581 | 0.7753886 | 0.0107656 |  |  | 66460 | 0.6570043 | 0.7035679 | 0.01281769 | 0.6435467 | 0.006792078 | 0.6435439 | 0.005644573
|  |  | 1927 | 0.9108461 | 0.9128781 | 0.01140241 | 0.9062455 | 0.1138774 | 0.9062183 | 0.1375536 |  |  | 1851 | 0.8746587 | 0.8613419 | 0.01044587 | 0.8571649 | 0.01610111 | 0.8572437 | 0.01694066 |  |  | 2075 | 0.84926 | 0.9202992 | 0.05201952 | 0.8833386 | 0.00621048 | 0.8833893 | 0.01480366 |  |  | 2075 | 0.7564229 | 0.9022861 | 0.03250239 | 0.7839198 | 0.00863312 | 0.7839031 | 0.005182082 |  |  | 108960 | 0.7898572 | 0.8678712 | 0.01549441 | 0.7756365 | 0.0118625 | 0.7756323 | 0.01077312 |  |  | 66760 | 0.6526534 | 0.7035679 | 0.01281769 | 0.6438775 | 0.00680235 | 0.6438748 | 0.005653989
|  |  | 1932 | 0.912638 | 0.9133789 | 0.01136589 | 0.9066415 | 0.1139274 | 0.9066153 | 0.1376126 |  |  | 1856 | 0.8746587 | 0.8619677 | 0.01042213 | 0.8577286 | 0.01605987 | 0.8578073 | 0.0168958 |  |  | 2080 | 0.8514181 | 0.9206157 | 0.05179282 | 0.8835079 | 0.006188105 | 0.8835584 | 0.01472427 |  |  | 2080 | 0.7530599 | 0.9024104 | 0.03227885 | 0.7839317 | 0.008633172 | 0.783915 | 0.005182082 |  |  | 109260 | 0.7920951 | 0.8678712 | 0.01549441 | 0.7758799 | 0.01186918 | 0.7758757 | 0.01078063 |  |  | 67060 | 0.6591798 | 0.7035679 | 0.01281769 | 0.6442078 | 0.006812591 | 0.6442051 | 0.005663377
|  |  | 1937 | 0.913534 | 0.9138768 | 0.01132941 | 0.9070354 | 0.1139772 | 0.9070103 | 0.1376712 |  |  | 1861 | 0.8736982 | 0.8625904 | 0.01039838 | 0.8582892 | 0.01601864 | 0.8583679 | 0.01685095 |  |  | 2085 | 0.8514181 | 0.9209299 | 0.05156683 | 0.8836759 | 0.006165916 | 0.8837261 | 0.0146454 |  |  | 2085 | 0.7564229 | 0.9025335 | 0.0320569 | 0.7839435 | 0.008633226 | 0.7839268 | 0.005182083 |  |  | 109560 | 0.796571 | 0.8678712 | 0.01549441 | 0.776123 | 0.01187585 | 0.7761188 | 0.01078813 |  |  | 67360 | 0.6548289 | 0.7035679 | 0.01281769 | 0.6445376 | 0.006822801 | 0.6445349 | 0.005672739
|  |  | 1942 | 0.913534 | 0.9143718 | 0.01129298 | 0.9074272 | 0.1140268 | 0.9074031 | 0.1377296 |  |  | 1866 | 0.8756192 | 0.8632099 | 0.01037462 | 0.8588467 | 0.01597743 | 0.8589254 | 0.0168061 |  |  | 2090 | 0.8514181 | 0.9212421 | 0.05134154 | 0.8838423 | 0.006143911 | 0.8838923 | 0.01456705 |  |  | 2090 | 0.7547414 | 0.9026555 | 0.03183651 | 0.7839553 | 0.008633279 | 0.7839386 | 0.005182085 |  |  | 109860 | 0.796571 | 0.8678712 | 0.01549441 | 0.7763658 | 0.01188251 | 0.7763617 | 0.01079561 |  |  | 67660 | 0.6570043 | 0.7035679 | 0.01281769 | 0.6448668 | 0.006832981 | 0.6448642 | 0.005682073
|  |  | 1947 | 0.913534 | 0.914864 | 0.01125659 | 0.9078168 | 0.114076 | 0.9077938 | 0.1377876 |  |  | 1871 | 0.8765796 | 0.8638264 | 0.01035083 | 0.8594013 | 0.01593623 | 0.8594798 | 0.01676127 |  |  | 2095 | 0.850339 | 0.9215521 | 0.05111695 | 0.8840074 | 0.006122091 | 0.884057 | 0.0144892 |  |  | 2095 | 0.7547414 | 0.9027762 | 0.0316177 | 0.783967 | 0.008633334 | 0.7839503 | 0.005182089 |  |  | 110160 | 0.7920951 | 0.8678712 | 0.01549441 | 0.7766083 | 0.01188916 | 0.7766043 | 0.01080308 |  |  | 67960 | 0.6591798 | 0.7035679 | 0.01281769 | 0.6451954 | 0.006843131 | 0.6451929 | 0.00569138
|  |  | 1952 | 0.913534 | 0.9153533 | 0.01122024 | 0.9082044 | 0.1141251 | 0.9081823 | 0.1378453 |  |  | 1876 | 0.8765796 | 0.8644398 | 0.01032703 | 0.8599528 | 0.01589504 | 0.8600313 | 0.01671646 |  |  | 2100 | 0.8524971 | 0.92186 | 0.05089306 | 0.884171 | 0.006100453 | 0.8842204 | 0.01441187 |  |  | 2100 | 0.7530599 | 0.9028957 | 0.03140044 | 0.7839787 | 0.008633388 | 0.7839619 | 0.005182094 |  |  | 110460 | 0.7943331 | 0.8678712 | 0.01549441 | 0.7768506 | 0.0118958 | 0.7768466 | 0.01081053 |  |  | 68260 | 0.6570043 | 0.7035679 | 0.01281769 | 0.6455235 | 0.006853249 | 0.645521 | 0.005700659
|  |  | 1957 | 0.913534 | 0.9158398 | 0.01118394 | 0.9085899 | 0.1141739 | 0.9085689 | 0.1379027 |  |  | 1881 | 0.8775401 | 0.8650501 | 0.01030321 | 0.8605013 | 0.01585387 | 0.8605798 | 0.01667165 |  |  | 2105 | 0.850339 | 0.9221658 | 0.05066988 | 0.8843332 | 0.006078999 | 0.8843823 | 0.01433505 |  |  | 2105 | 0.7513784 | 0.9030141 | 0.03118473 | 0.7839904 | 0.008633443 | 0.7839735 | 0.005182101 |  |  | 110760 | 0.7943331 | 0.8678712 | 0.01549441 | 0.7770926 | 0.01190243 | 0.7770886 | 0.01081797 |  |  | 68560 | 0.650478 | 0.7035679 | 0.01281769 | 0.645851 | 0.006863337 | 0.6458486 | 0.005709911
|  |  | 1962 | 0.9144299 | 0.9163234 | 0.01114768 | 0.9089733 | 0.1142224 | 0.9089533 | 0.1379598 |  |  | 1886 | 0.8756192 | 0.8656574 | 0.01027938 | 0.8610469 | 0.01581272 | 0.8611253 | 0.01662687 |  |  | 2110 | 0.8514181 | 0.9224696 | 0.0504474 | 0.884494 | 0.006057725 | 0.8845429 | 0.01425873 |  |  | 2110 | 0.7547414 | 0.9031313 | 0.03097056 | 0.7840019 | 0.008633499 | 0.783985 | 0.005182108 |  |  | 111060 | 0.8010469 | 0.8678712 | 0.01549441 | 0.7773343 | 0.01190904 | 0.7773303 | 0.01082539 |  |  | 68860 | 0.6548289 | 0.7035679 | 0.01281769 | 0.646178 | 0.006873394 | 0.6461756 | 0.005719136
|  |  | 1967 | 0.912638 | 0.9168043 | 0.01111147 | 0.9093547 | 0.1142707 | 0.9093357 | 0.1380166 |  |  | 1891 | 0.8775401 | 0.8662616 | 0.01025553 | 0.8615895 | 0.01577159 | 0.8616678 | 0.0165821 |  |  | 2115 | 0.850339 | 0.9227713 | 0.05022563 | 0.8846534 | 0.006036633 | 0.884702 | 0.01418292 |  |  | 2115 | 0.7530599 | 0.9032474 | 0.03075793 | 0.7840135 | 0.008633555 | 0.7839965 | 0.005182116 |  |  | 111360 | 0.7943331 | 0.8678712 | 0.01549441 | 0.7775757 | 0.01191565 | 0.7775718 | 0.0108328 |  |  | 69160 | 0.6570043 | 0.7035679 | 0.01281769 | 0.6465045 | 0.006883419 | 0.6465021 | 0.005728332
|  |  | 1972 | 0.9144299 | 0.9172824 | 0.01107531 | 0.909734 | 0.1143188 | 0.9097161 | 0.1380731 |  |  | 1896 | 0.8785005 | 0.8668629 | 0.01023167 | 0.8621291 | 0.01573048 | 0.8622074 | 0.01653735 |  |  | 2120 | 0.8514181 | 0.923071 | 0.05000457 | 0.8848115 | 0.006015721 | 0.8848598 | 0.01410761 |  |  | 2120 | 0.7547414 | 0.9033624 | 0.03054683 | 0.784025 | 0.008633611 | 0.7840079 | 0.005182126 |  |  | 111660 | 0.796571 | 0.8678712 | 0.01549441 | 0.7778169 | 0.01192224 | 0.777813 | 0.01084019 |  |  | 69460 | 0.6570043 | 0.7035679 | 0.01281769 | 0.6468304 | 0.006893414 | 0.6468281 | 0.005737501
|  |  | 1977 | 0.9153259 | 0.9177577 | 0.01103919 | 0.9101113 | 0.1143666 | 0.9100944 | 0.1381293 |  |  | 1901 | 0.8765796 | 0.8674611 | 0.01020779 | 0.8626659 | 0.01568939 | 0.8627441 | 0.01649262 |  |  | 2125 | 0.8524971 | 0.9233686 | 0.04978422 | 0.8849681 | 0.005994988 | 0.8850162 | 0.01403281 |  |  | 2125 | 0.7547414 | 0.9034762 | 0.03033725 | 0.7840364 | 0.008633668 | 0.7840193 | 0.005182137 |  |  | 111960 | 0.7898572 | 0.8678712 | 0.01549441 | 0.7780577 | 0.01192883 | 0.7780539 | 0.01084757 |  |  | 69760 | 0.6570043 | 0.7035679 | 0.01281769 | 0.6471557 | 0.006903377 | 0.6471535 | 0.005746643
|  |  | 1982 | 0.9162219 | 0.9182302 | 0.01100312 | 0.9104867 | 0.1144142 | 0.9104707 | 0.1381851 |  |  | 1906 | 0.8785005 | 0.8680563 | 0.01018391 | 0.8631997 | 0.01564833 | 0.8632779 | 0.01644792 |  |  | 2130 | 0.8535761 | 0.9236642 | 0.04956457 | 0.8851235 | 0.005974433 | 0.8851713 | 0.01395851 |  |  | 2130 | 0.7581043 | 0.903589 | 0.03012918 | 0.7840478 | 0.008633725 | 0.7840307 | 0.005182148 |  |  | 112260 | 0.796571 | 0.8678712 | 0.01549441 | 0.7782983 | 0.0119354 | 0.7782946 | 0.01085494 |  |  | 70060 | 0.6613552 | 0.7035679 | 0.01281769 | 0.6474805 | 0.006913309 | 0.6474783 | 0.005755756
|  |  | 1987 | 0.9153259 | 0.9187001 | 0.0109671 | 0.91086 | 0.1144615 | 0.9108451 | 0.1382407 |  |  | 1911 | 0.879461 | 0.8686486 | 0.01016001 | 0.8637306 | 0.01560728 | 0.8638088 | 0.01640323 |  |  | 2135 | 0.8535761 | 0.9239579 | 0.04934563 | 0.8852775 | 0.005954056 | 0.8853251 | 0.01388471 |  |  | 2135 | 0.7547414 | 0.9037006 | 0.02992263 | 0.7840591 | 0.008633783 | 0.784042 | 0.005182161 |  |  | 112560 | 0.7920951 | 0.8678712 | 0.01549441 | 0.7785387 | 0.01194197 | 0.7785349 | 0.01086229 |  |  | 70360 | 0.6548289 | 0.7035679 | 0.01281769 | 0.6478048 | 0.00692321 | 0.6478026 | 0.005764841
|  |  | 1992 | 0.9180138 | 0.9191672 | 0.01093113 | 0.9112313 | 0.1145086 | 0.9112174 | 0.138296 |  |  | 1916 | 0.8785005 | 0.8692379 | 0.0101361 | 0.8642587 | 0.01556627 | 0.8643367 | 0.01635857 |  |  | 2140 | 0.8524971 | 0.9242495 | 0.0491274 | 0.8854302 | 0.005933856 | 0.8854775 | 0.0138114 |  |  | 2140 | 0.7530599 | 0.9038112 | 0.02971757 | 0.7840704 | 0.00863384 | 0.7840532 | 0.005182175 |  |  | 112860 | 0.798809 | 0.8678712 | 0.01549441 | 0.7787787 | 0.01194852 | 0.778775 | 0.01086963 |  |  | 70660 | 0.6591798 | 0.7035679 | 0.01281769 | 0.6481285 | 0.006933079 | 0.6481264 | 0.005773899
|  |  | 1997 | 0.9171178 | 0.9196316 | 0.0108952 | 0.9116007 | 0.1145555 | 0.9115878 | 0.138351 |  |  | 1921 | 0.8804214 | 0.8698242 | 0.01011219 | 0.8647839 | 0.01552528 | 0.8648619 | 0.01631394 |  |  | 2145 | 0.8524971 | 0.9245391 | 0.04890989 | 0.8855815 | 0.005913831 | 0.8856286 | 0.01373859 |  |  | 2145 | 0.7547414 | 0.9039206 | 0.029514 | 0.7840816 | 0.008633899 | 0.7840645 | 0.005182189 |  |  | 113160 | 0.796571 | 0.8678712 | 0.01549441 | 0.7790185 | 0.01195506 | 0.7790149 | 0.01087695 |  |  | 70960 | 0.6570043 | 0.7035679 | 0.01281769 | 0.6484517 | 0.006942916 | 0.6484496 | 0.005782928
|  |  | 2002 | 0.9189097 | 0.9200933 | 0.01085933 | 0.9119682 | 0.1146021 | 0.9119563 | 0.1384057 |  |  | 1926 | 0.8804214 | 0.8704077 | 0.01008826 | 0.8653062 | 0.01548431 | 0.8653842 | 0.01626933 |  |  | 2150 | 0.8514181 | 0.9248268 | 0.04869308 | 0.8857316 | 0.005893981 | 0.8857784 | 0.01366628 |  |  | 2150 | 0.7530599 | 0.904029 | 0.02931192 | 0.7840928 | 0.008633957 | 0.7840756 | 0.005182204 |  |  | 113460 | 0.796571 | 0.8678712 | 0.01549441 | 0.779258 | 0.01196159 | 0.7792544 | 0.01088425 |  |  | 71260 | 0.6570043 | 0.7035679 | 0.01281769 | 0.6487743 | 0.006952722 | 0.6487723 | 0.005791929
|  |  | 2007 | 0.9180138 | 0.9205523 | 0.01082351 | 0.9123337 | 0.1146485 | 0.9123228 | 0.1384601 |  |  | 1931 | 0.8804214 | 0.8709882 | 0.01006432 | 0.8658257 | 0.01544338 | 0.8659036 | 0.01622475 |  |  | 2155 | 0.8524971 | 0.9251126 | 0.04847698 | 0.8858804 | 0.005874306 | 0.8859269 | 0.01359446 |  |  | 2155 | 0.7530599 | 0.9041364 | 0.02911131 | 0.784104 | 0.008634016 | 0.7840867 | 0.005182221 |  |  | 113760 | 0.7920951 | 0.8678712 | 0.01549441 | 0.7794972 | 0.01196811 | 0.7794937 | 0.01089155 |  |  | 71560 | 0.6570043 | 0.7035679 | 0.01281769 | 0.6490964 | 0.006962496 | 0.6490945 | 0.005800903
|  |  | 2012 | 0.9189097 | 0.9210087 | 0.01078774 | 0.9126973 | 0.1146947 | 0.9126874 | 0.1385143 |  |  | 1936 | 0.8823424 | 0.8715658 | 0.01004038 | 0.8663424 | 0.01540247 | 0.8664202 | 0.01618019 |  |  | 2160 | 0.850339 | 0.9253964 | 0.04826159 | 0.8860279 | 0.005854804 | 0.8860742 | 0.01352313 |  |  | 2160 | 0.7530599 | 0.9042427 | 0.02891218 | 0.7841151 | 0.008634075 | 0.7840978 | 0.005182238 |  |  | 114060 | 0.7920951 | 0.8678712 | 0.01549441 | 0.7797362 | 0.01197462 | 0.7797327 | 0.01089882 |  |  | 71860 | 0.6526534 | 0.7035679 | 0.01281769 | 0.649418 | 0.006972238 | 0.6494161 | 0.005809847
|  |  | 2017 | 0.9171178 | 0.9214625 | 0.01075202 | 0.913059 | 0.1147407 | 0.9130501 | 0.1385681 |  |  | 1941 | 0.8804214 | 0.8721405 | 0.01001643 | 0.8668563 | 0.01536159 | 0.866934 | 0.01613567 |  |  | 2165 | 0.8514181 | 0.9256783 | 0.04804692 | 0.8861741 | 0.005835474 | 0.8862201 | 0.01345229 |  |  | 2165 | 0.7564229 | 0.9043479 | 0.0287145 | 0.7841262 | 0.008634134 | 0.7841089 | 0.005182255 |  |  | 114360 | 0.796571 | 0.8678712 | 0.01549441 | 0.7799749 | 0.01198111 | 0.7799714 | 0.01090609 |  |  | 72160 | 0.6548289 | 0.7035679 | 0.01281769 | 0.649739 | 0.006981948 | 0.6497372 | 0.005818764
|  |  | 2022 | 0.9180138 | 0.9219136 | 0.01071636 | 0.9134188 | 0.1147864 | 0.9134109 | 0.1386217 |  |  | 1946 | 0.8823424 | 0.8727124 | 0.009992473 | 0.8673674 | 0.01532075 | 0.8674451 | 0.01609117 |  |  | 2170 | 0.8546551 | 0.9259583 | 0.04783296 | 0.8863191 | 0.005816316 | 0.8863649 | 0.01338194 |  |  | 2170 | 0.7564229 | 0.9044522 | 0.02851829 | 0.7841372 | 0.008634193 | 0.7841199 | 0.005182274 |  |  | 114660 | 0.7943331 | 0.8678712 | 0.01549441 | 0.7802133 | 0.0119876 | 0.7802099 | 0.01091333 |  |  | 72460 | 0.6591798 | 0.7035679 | 0.01281769 | 0.6500595 | 0.006991626 | 0.6500577 | 0.005827652
|  |  | 2027 | 0.9198057 | 0.9223621 | 0.01068074 | 0.9137767 | 0.1148319 | 0.9137698 | 0.1386749 |  |  | 1951 | 0.8823424 | 0.8732814 | 0.009968511 | 0.8678758 | 0.01527994 | 0.8679534 | 0.01604671 |  |  | 2175 | 0.8524971 | 0.9262363 | 0.04761971 | 0.8864628 | 0.005797329 | 0.8865083 | 0.01331208 |  |  | 2175 | 0.7530599 | 0.9045554 | 0.02832352 | 0.7841482 | 0.008634253 | 0.7841308 | 0.005182293 |  |  | 114960 | 0.8010469 | 0.8678712 | 0.01549441 | 0.7804514 | 0.01199407 | 0.780448 | 0.01092057 |  |  | 72760 | 0.6591798 | 0.7035679 | 0.01281769 | 0.6503795 | 0.007001273 | 0.6503777 | 0.005836512
|  |  | 2032 | 0.9189097 | 0.922808 | 0.01064519 | 0.9141327 | 0.1148772 | 0.9141268 | 0.1387279 |  |  | 1956 | 0.8823424 | 0.8738476 | 0.009944544 | 0.8683813 | 0.01523916 | 0.8684589 | 0.01600228 |  |  | 2180 | 0.8524971 | 0.9265125 | 0.04740717 | 0.8866053 | 0.005778511 | 0.8866506 | 0.0132427 |  |  | 2180 | 0.7547414 | 0.9046576 | 0.0281302 | 0.7841592 | 0.008634313 | 0.7841418 | 0.005182313 |  |  | 115260 | 0.8010469 | 0.8678712 | 0.01549441 | 0.7806893 | 0.01200054 | 0.7806859 | 0.01092778 |  |  | 73060 | 0.6570043 | 0.7035679 | 0.01281769 | 0.6506989 | 0.007010887 | 0.6506971 | 0.005845343
|  |  | 2037 | 0.9198057 | 0.9232514 | 0.01060968 | 0.9144869 | 0.1149222 | 0.914482 | 0.1387807 |  |  | 1961 | 0.8833028 | 0.8744109 | 0.009920572 | 0.8688842 | 0.01519841 | 0.8689616 | 0.01595788 |  |  | 2185 | 0.8524971 | 0.9267869 | 0.04719535 | 0.8867466 | 0.005759863 | 0.8867916 | 0.0131738 |  |  | 2185 | 0.7597858 | 0.9047588 | 0.02793831 | 0.7841701 | 0.008634373 | 0.7841527 | 0.005182333 |  |  | 115560 | 0.796571 | 0.8678712 | 0.01549441 | 0.7809269 | 0.01200699 | 0.7809236 | 0.01093499 |  |  | 73360 | 0.6678816 | 0.7035679 | 0.01281769 | 0.6510177 | 0.007020469 | 0.6510161 | 0.005854146
|  |  | 2042 | 0.9215976 | 0.9236922 | 0.01057424 | 0.9148393 | 0.114967 | 0.9148353 | 0.1388331 |  |  | 1966 | 0.8842633 | 0.8749714 | 0.009896596 | 0.8693843 | 0.01515771 | 0.8694617 | 0.01591352 |  |  | 2190 | 0.8524971 | 0.9270593 | 0.04698423 | 0.8868866 | 0.005741382 | 0.8869314 | 0.01310539 |  |  | 2190 | 0.7530599 | 0.9048591 | 0.02774785 | 0.784181 | 0.008634433 | 0.7841635 | 0.005182355 |  |  | 115860 | 0.796571 | 0.8678712 | 0.01549441 | 0.7811642 | 0.01201343 | 0.7811609 | 0.01094217 |  |  | 73660 | 0.6635307 | 0.7035679 | 0.01281769 | 0.6513361 | 0.007030018 | 0.6513344 | 0.005862921
|  |  | 2047 | 0.9224936 | 0.9241304 | 0.01053884 | 0.9151898 | 0.1150116 | 0.9151868 | 0.1388853 |  |  | 1971 | 0.8833028 | 0.8755291 | 0.009872618 | 0.8698817 | 0.01511703 | 0.869959 | 0.01586919 |  |  | 2195 | 0.8546551 | 0.92733 | 0.04677384 | 0.8870255 | 0.005723069 | 0.88707 | 0.01303745 |  |  | 2195 | 0.7530599 | 0.9049583 | 0.02755881 | 0.7841918 | 0.008634494 | 0.7841743 | 0.005182376 |  |  | 116160 | 0.7920951 | 0.8678712 | 0.01549441 | 0.7814012 | 0.01201986 | 0.781398 | 0.01094935 |  |  | 73960 | 0.6591798 | 0.7035679 | 0.01281769 | 0.6516539 | 0.007039536 | 0.6516523 | 0.005871666
|  |  | 2052 | 0.9224936 | 0.9245661 | 0.01050351 | 0.9155385 | 0.115056 | 0.9155365 | 0.1389372 |  |  | 1976 | 0.8842633 | 0.8760841 | 0.009848637 | 0.8703764 | 0.0150764 | 0.8704536 | 0.0158249 |  |  | 2200 | 0.8524971 | 0.9275988 | 0.04656415 | 0.8871631 | 0.005704922 | 0.8872074 | 0.01297 |  |  | 2200 | 0.7581043 | 0.9050566 | 0.02737118 | 0.7842027 | 0.008634555 | 0.7841851 | 0.005182399 |  |  | 116460 | 0.798809 | 0.8678712 | 0.01549441 | 0.781638 | 0.01202628 | 0.7816349 | 0.0109565 |  |  | 74260 | 0.6591798 | 0.7035679 | 0.01281769 | 0.6519712 | 0.007049021 | 0.6519696 | 0.005880383
|  |  | 2057 | 0.9215976 | 0.9249992 | 0.01046823 | 0.9158855 | 0.1151002 | 0.9158844 | 0.1389888 |  |  | 1981 | 0.8852237 | 0.8766362 | 0.009824654 | 0.8708684 | 0.0150358 | 0.8709456 | 0.01578065 |  |  | 2205 | 0.8546551 | 0.9278657 | 0.04635518 | 0.8872996 | 0.00568694 | 0.8873437 | 0.01290301 |  |  | 2205 | 0.7564229 | 0.905154 | 0.02718495 | 0.7842134 | 0.008634616 | 0.7841959 | 0.005182422 |  |  | 116760 | 0.796571 | 0.8678712 | 0.01549441 | 0.7818745 | 0.01203269 | 0.7818714 | 0.01096365 |  |  | 74560 | 0.6613552 | 0.7035679 | 0.01281769 | 0.6522879 | 0.007058473 | 0.6522864 | 0.005889072
|  |  | 2062 | 0.9224936 | 0.9254299 | 0.01043301 | 0.9162306 | 0.1151442 | 0.9162305 | 0.1390402 |  |  | 1986 | 0.8833028 | 0.8771856 | 0.009800671 | 0.8713578 | 0.01499524 | 0.8714349 | 0.01573644 |  |  | 2210 | 0.8535761 | 0.9281309 | 0.04614692 | 0.8874349 | 0.005669123 | 0.8874788 | 0.01283651 |  |  | 2210 | 0.7530599 | 0.9052504 | 0.02700013 | 0.7842242 | 0.008634677 | 0.7842066 | 0.005182445 |  |  | 117060 | 0.7943331 | 0.8678712 | 0.01549441 | 0.7821107 | 0.01203909 | 0.7821077 | 0.01097077 |  |  | 74860 | 0.6591798 | 0.7035679 | 0.01281769 | 0.6526041 | 0.007067893 | 0.6526027 | 0.005897732
|  |  | 2067 | 0.9224936 | 0.9258581 | 0.01039784 | 0.9165739 | 0.1151879 | 0.9165748 | 0.1390913 |  |  | 1991 | 0.8852237 | 0.8777323 | 0.009776686 | 0.8718445 | 0.01495473 | 0.8719215 | 0.01569227 |  |  | 2215 | 0.8546551 | 0.9283943 | 0.04593938 | 0.8875691 | 0.00565147 | 0.8876127 | 0.01277047 |  |  | 2215 | 0.7547414 | 0.9053458 | 0.0268167 | 0.7842349 | 0.008634738 | 0.7842173 | 0.005182469 |  |  | 117360 | 0.796571 | 0.8678712 | 0.01549441 | 0.7823467 | 0.01204547 | 0.7823437 | 0.01097789 |  |  | 75160 | 0.6678816 | 0.7035679 | 0.01281769 | 0.6529198 | 0.007077281 | 0.6529184 | 0.005906363
|  |  | 2072 | 0.9224936 | 0.9262838 | 0.01036274 | 0.9169155 | 0.1152314 | 0.9169174 | 0.1391421 |  |  | 1996 | 0.8861842 | 0.8782762 | 0.009752702 | 0.8723285 | 0.01491425 | 0.8724055 | 0.01564814 |  |  | 2220 | 0.8514181 | 0.9286559 | 0.04573254 | 0.8877021 | 0.005633979 | 0.8877454 | 0.01270491 |  |  | 2220 | 0.7547414 | 0.9054403 | 0.02663465 | 0.7842456 | 0.008634799 | 0.7842279 | 0.005182494 |  |  | 117660 | 0.8010469 | 0.8678712 | 0.01549441 | 0.7825824 | 0.01205185 | 0.7825794 | 0.01098499 |  |  | 75460 | 0.6635307 | 0.7035679 | 0.01281769 | 0.653235 | 0.007086636 | 0.6532336 | 0.005914965
|  |  | 2077 | 0.9233895 | 0.926707 | 0.01032769 | 0.9172553 | 0.1152747 | 0.9172582 | 0.1391927 |  |  | 2001 | 0.8852237 | 0.8788175 | 0.009728719 | 0.87281 | 0.01487382 | 0.8728868 | 0.01560404 |  |  | 2225 | 0.8535761 | 0.9289157 | 0.04552643 | 0.8878339 | 0.00561665 | 0.887877 | 0.01263982 |  |  | 2225 | 0.7564229 | 0.9055339 | 0.02645399 | 0.7842562 | 0.008634861 | 0.7842385 | 0.005182519 |  |  | 117960 | 0.8010469 | 0.8678712 | 0.01549441 | 0.7828178 | 0.01205821 | 0.7828149 | 0.01099207 |  |  | 75760 | 0.6548289 | 0.7035679 | 0.01281769 | 0.6535496 | 0.007095958 | 0.6535483 | 0.005923538
|  |  | 2082 | 0.9233895 | 0.9271278 | 0.0102927 | 0.9175934 | 0.1153179 | 0.9175972 | 0.139243 |  |  | 2006 | 0.8852237 | 0.879356 | 0.009704737 | 0.8732888 | 0.01483343 | 0.8733656 | 0.01556 |  |  | 2230 | 0.8524971 | 0.9291737 | 0.04532102 | 0.8879647 | 0.005599482 | 0.8880075 | 0.01257519 |  |  | 2230 | 0.7530599 | 0.9056266 | 0.02627469 | 0.7842668 | 0.008634923 | 0.7842491 | 0.005182545 |  |  | 118260 | 0.8032848 | 0.8678712 | 0.01549441 | 0.783053 | 0.01206456 | 0.7830501 | 0.01099913 |  |  | 76060 | 0.6526534 | 0.7035679 | 0.01281769 | 0.6538637 | 0.007105248 | 0.6538624 | 0.005932083
|  |  | 2087 | 0.9233895 | 0.9275461 | 0.01025777 | 0.9179298 | 0.1153608 | 0.9179345 | 0.1392931 |  |  | 2011 | 0.8871446 | 0.8798918 | 0.009680756 | 0.8737651 | 0.01479308 | 0.8738418 | 0.01551599 |  |  | 2235 | 0.8546551 | 0.92943 | 0.04511633 | 0.8880943 | 0.005582474 | 0.8881369 | 0.01251103 |  |  | 2235 | 0.7547414 | 0.9057184 | 0.02609675 | 0.7842774 | 0.008634984 | 0.7842597 | 0.005182571 |  |  | 118560 | 0.798809 | 0.8678712 | 0.01549441 | 0.7832879 | 0.0120709 | 0.783285 | 0.01100619 |  |  | 76360 | 0.6613552 | 0.7035679 | 0.01281769 | 0.6541773 | 0.007114505 | 0.654176 | 0.005940599
|  |  | 2092 | 0.9242855 | 0.9279621 | 0.0102229 | 0.9182644 | 0.1154035 | 0.9182701 | 0.1393429 |  |  | 2016 | 0.8881051 | 0.8804249 | 0.009656779 | 0.8742387 | 0.01475278 | 0.8743153 | 0.01547203 |  |  | 2240 | 0.8546551 | 0.9296846 | 0.04491235 | 0.8882228 | 0.005565625 | 0.8882651 | 0.01244733 |  |  | 2240 | 0.7564229 | 0.9058093 | 0.02592018 | 0.7842879 | 0.008635046 | 0.7842702 | 0.005182597 |  |  | 118860 | 0.798809 | 0.8678712 | 0.01549441 | 0.7835225 | 0.01207723 | 0.7835197 | 0.01101322 |  |  | 76660 | 0.6591798 | 0.7035679 | 0.01281769 | 0.6544903 | 0.007123729 | 0.6544891 | 0.005949085
|  |  | 2097 | 0.9233895 | 0.9283756 | 0.0101881 | 0.9185974 | 0.1154459 | 0.918604 | 0.1393924 |  |  | 2021 | 0.8871446 | 0.8809554 | 0.009632804 | 0.8747098 | 0.01471252 | 0.8747863 | 0.01542812 |  |  | 2245 | 0.8546551 | 0.9299375 | 0.04470908 | 0.8883501 | 0.005548934 | 0.8883923 | 0.0123841 |  |  | 2245 | 0.7564229 | 0.9058993 | 0.02574495 | 0.7842985 | 0.008635108 | 0.7842807 | 0.005182624 |  |  | 119160 | 0.8010469 | 0.8678712 | 0.01549441 | 0.7837569 | 0.01208354 | 0.7837541 | 0.01102025 |  |  | 76960 | 0.6591798 | 0.7035679 | 0.01281769 | 0.6548029 | 0.007132921 | 0.6548017 | 0.005957543
|  |  | 2102 | 0.9260774 | 0.9287867 | 0.01015335 | 0.9189286 | 0.1154882 | 0.9189362 | 0.1394417 |  |  | 2026 | 0.8890656 | 0.8814833 | 0.009608833 | 0.8751783 | 0.01467231 | 0.8752548 | 0.01538425 |  |  | 2250 | 0.8535761 | 0.9301886 | 0.04450653 | 0.8884764 | 0.0055324 | 0.8885184 | 0.01232133 |  |  | 2250 | 0.7547414 | 0.9059884 | 0.02557107 | 0.7843089 | 0.008635171 | 0.7842911 | 0.005182651 |  |  | 119460 | 0.8010469 | 0.8678712 | 0.01549441 | 0.7839909 | 0.01208985 | 0.7839882 | 0.01102725 |  |  | 77260 | 0.6613552 | 0.7035679 | 0.01281769 | 0.6551149 | 0.007142079 | 0.6551138 | 0.005965972
|  |  | 2107 | 0.9251814 | 0.9291955 | 0.01011867 | 0.9192582 | 0.1155303 | 0.9192667 | 0.1394907 |  |  | 2031 | 0.8881051 | 0.8820085 | 0.009584867 | 0.8756443 | 0.01463215 | 0.8757207 | 0.01534043 |  |  | 2255 | 0.8546551 | 0.930438 | 0.04430469 | 0.8886017 | 0.005516022 | 0.8886433 | 0.01225901 |  |  | 2255 | 0.7564229 | 0.9060767 | 0.02539852 | 0.7843194 | 0.008635233 | 0.7843016 | 0.005182679 |  |  | 119760 | 0.8032848 | 0.8678712 | 0.01549441 | 0.7842248 | 0.01209614 | 0.7842221 | 0.01103424 |  |  | 77560 | 0.6635307 | 0.7035679 | 0.01281769 | 0.6554263 | 0.007151205 | 0.6554253 | 0.005974372
|  |  | 2112 | 0.9251814 | 0.9296018 | 0.01008405 | 0.9195861 | 0.1155722 | 0.9195955 | 0.1395395 |  |  | 2036 | 0.8890656 | 0.882531 | 0.009560905 | 0.8761078 | 0.01459203 | 0.8761841 | 0.01529666 |  |  | 2260 | 0.8557341 | 0.9306858 | 0.04410356 | 0.8887258 | 0.0054998 | 0.8887673 | 0.01219715 |  |  | 2260 | 0.7547414 | 0.9061641 | 0.0252273 | 0.7843298 | 0.008635296 | 0.784312 | 0.005182707 |  |  | 120060 | 0.8010469 | 0.8678712 | 0.01549441 | 0.7844583 | 0.01210243 | 0.7844557 | 0.01104122 |  |  | 77860 | 0.6591798 | 0.7035679 | 0.01281769 | 0.6557373 | 0.007160298 | 0.6557363 | 0.005982743
|  |  | 2117 | 0.9260774 | 0.9300059 | 0.01004949 | 0.9199123 | 0.1156139 | 0.9199227 | 0.1395881 |  |  | 2041 | 0.8890656 | 0.883051 | 0.009536949 | 0.8765688 | 0.01455197 | 0.876645 | 0.01525294 |  |  | 2265 | 0.8546551 | 0.9309318 | 0.04390314 | 0.8888489 | 0.005483733 | 0.8888901 | 0.01213575 |  |  | 2265 | 0.7564229 | 0.9062506 | 0.02505741 | 0.7843402 | 0.008635358 | 0.7843224 | 0.005182735 |  |  | 120360 | 0.8077607 | 0.8678712 | 0.01549441 | 0.7846916 | 0.0121087 | 0.784689 | 0.01104818 |  |  | 78160 | 0.6613552 | 0.7035679 | 0.01281769 | 0.6560477 | 0.007169358 | 0.6560468 | 0.005991085
|  |  | 2122 | 0.9269734 | 0.9304076 | 0.01001499 | 0.9202369 | 0.1156553 | 0.9202482 | 0.1396363 |  |  | 2046 | 0.890026 | 0.8835684 | 0.009512999 | 0.8770272 | 0.01451195 | 0.8771033 | 0.01520926 |  |  | 2270 | 0.8568131 | 0.9311762 | 0.04370344 | 0.8889709 | 0.005467818 | 0.8890119 | 0.0120748 |  |  | 2270 | 0.7547414 | 0.9063363 | 0.02488883 | 0.7843506 | 0.008635421 | 0.7843327 | 0.005182764 |  |  | 120660 | 0.8055228 | 0.8678712 | 0.01549441 | 0.7849246 | 0.01211495 | 0.784922 | 0.01105512 |  |  | 78460 | 0.6591798 | 0.7035679 | 0.01281769 | 0.6563577 | 0.007178385 | 0.6563567 | 0.005999398
|  |  | 2127 | 0.9278693 | 0.9308069 | 0.009980557 | 0.9205599 | 0.1156966 | 0.9205721 | 0.1396844 |  |  | 2051 | 0.890026 | 0.8840832 | 0.009489055 | 0.8774832 | 0.01447199 | 0.8775592 | 0.01516564 |  |  | 2275 | 0.8557341 | 0.931419 | 0.04350444 | 0.8890919 | 0.005452057 | 0.8891327 | 0.0120143 |  |  | 2275 | 0.7564229 | 0.9064212 | 0.02472156 | 0.784361 | 0.008635484 | 0.784343 | 0.005182793 |  |  | 120960 | 0.8010469 | 0.8678712 | 0.01549441 | 0.7851573 | 0.0121212 | 0.7851548 | 0.01106205 |  |  | 78760 | 0.6635307 | 0.7035679 | 0.01281769 | 0.6566671 | 0.007187379 | 0.6566662 | 0.006007682
|  |  | 2132 | 0.9269734 | 0.931204 | 0.009946188 | 0.9208812 | 0.1157377 | 0.9208944 | 0.1397322 |  |  | 2056 | 0.890026 | 0.8845954 | 0.009465119 | 0.8779367 | 0.01443207 | 0.8780127 | 0.01512207 |  |  | 2280 | 0.8524971 | 0.9316601 | 0.04330616 | 0.8892118 | 0.005436447 | 0.8892524 | 0.01195425 |  |  | 2280 | 0.7597858 | 0.9065053 | 0.02455559 | 0.7843713 | 0.008635546 | 0.7843534 | 0.005182823 |  |  | 121260 | 0.8010469 | 0.8678712 | 0.01549441 | 0.7853898 | 0.01212744 | 0.7853874 | 0.01106897 |  |  | 79060 | 0.6591798 | 0.7035679 | 0.01281769 | 0.6569759 | 0.00719634 | 0.6569751 | 0.006015936
|  |  | 2137 | 0.9269734 | 0.9315987 | 0.009911883 | 0.9212009 | 0.1157786 | 0.921215 | 0.1397798 |  |  | 2061 | 0.8909865 | 0.885105 | 0.00944119 | 0.8783878 | 0.01439221 | 0.8784636 | 0.01507855 |  |  | 2285 | 0.8546551 | 0.9318996 | 0.04310859 | 0.8893308 | 0.005420988 | 0.8893711 | 0.01189465 |  |  | 2285 | 0.7547414 | 0.9065885 | 0.02439092 | 0.7843816 | 0.008635609 | 0.7843636 | 0.005182852 |  |  | 121560 | 0.7943331 | 0.8678712 | 0.01549441 | 0.785622 | 0.01213366 | 0.7856196 | 0.01107587 |  |  | 79360 | 0.6613552 | 0.7035679 | 0.01281769 | 0.6572843 | 0.007205268 | 0.6572835 | 0.006024162
|  |  | 2142 | 0.9269734 | 0.9319912 | 0.009877643 | 0.9215191 | 0.1158193 | 0.921534 | 0.1398271 |  |  | 2066 | 0.8909865 | 0.8856121 | 0.009417269 | 0.8788364 | 0.0143524 | 0.8789121 | 0.01503509 |  |  | 2290 | 0.8557341 | 0.9321374 | 0.04291172 | 0.8894487 | 0.005405678 | 0.8894888 | 0.0118355 |  |  | 2290 | 0.7581043 | 0.9066709 | 0.02422753 | 0.7843919 | 0.008635672 | 0.7843739 | 0.005182883 |  |  | 121860 | 0.8010469 | 0.8678712 | 0.01549441 | 0.785854 | 0.01213987 | 0.7858516 | 0.01108275 |  |  | 79660 | 0.6635307 | 0.7035679 | 0.01281769 | 0.6575921 | 0.007214162 | 0.6575914 | 0.006032358
|  |  | 2147 | 0.9278693 | 0.9323814 | 0.009843468 | 0.9218356 | 0.1158598 | 0.9218515 | 0.1398742 |  |  | 2071 | 0.8909865 | 0.8861167 | 0.009393357 | 0.8792826 | 0.01431265 | 0.8793582 | 0.01499168 |  |  | 2295 | 0.8535761 | 0.9323737 | 0.04271557 | 0.8895655 | 0.005390517 | 0.8896054 | 0.01177679 |  |  | 2295 | 0.7581043 | 0.9067525 | 0.02406543 | 0.7844021 | 0.008635736 | 0.7843841 | 0.005182913 |  |  | 122160 | 0.798809 | 0.8678712 | 0.01549441 | 0.7860857 | 0.01214607 | 0.7860833 | 0.01108962 |  |  | 79960 | 0.6591798 | 0.7035679 | 0.01281769 | 0.6578995 | 0.007223024 | 0.6578988 | 0.006040526
|  |  | 2152 | 0.9287653 | 0.9327694 | 0.009809359 | 0.9221505 | 0.1159001 | 0.9221673 | 0.139921 |  |  | 2076 | 0.890026 | 0.8866188 | 0.009369455 | 0.8797263 | 0.01427295 | 0.8798019 | 0.01494832 |  |  | 2300 | 0.8557341 | 0.9326083 | 0.04252013 | 0.8896814 | 0.005375504 | 0.8897211 | 0.01171852 |  |  | 2300 | 0.7581043 | 0.9068333 | 0.0239046 | 0.7844124 | 0.008635799 | 0.7843943 | 0.005182944 |  |  | 122460 | 0.7943331 | 0.8678712 | 0.01549441 | 0.7863171 | 0.01215226 | 0.7863148 | 0.01109647 |  |  | 80260 | 0.6613552 | 0.7035679 | 0.01281769 | 0.6582063 | 0.007231852 | 0.6582056 | 0.006048664
|  |  | 2157 | 0.9296612 | 0.9331551 | 0.009775315 | 0.9224639 | 0.1159402 | 0.9224816 | 0.1399677 |  |  | 2081 | 0.8909865 | 0.8871183 | 0.009345562 | 0.8801677 | 0.0142333 | 0.8802431 | 0.01490502 |  |  | 2305 | 0.8557341 | 0.9328413 | 0.04232539 | 0.8897963 | 0.005360638 | 0.8898358 | 0.0116607 |  |  | 2305 | 0.7597858 | 0.9069133 | 0.02374504 | 0.7844226 | 0.008635862 | 0.7844045 | 0.005182974 |  |  | 122760 | 0.8055228 | 0.8678712 | 0.01549441 | 0.7865483 | 0.01215844 | 0.786546 | 0.01110331 |  |  | 80560 | 0.6591798 | 0.7035679 | 0.01281769 | 0.6585126 | 0.007240648 | 0.658512 | 0.006056773
|  |  | 2162 | 0.9296612 | 0.9335386 | 0.009741338 | 0.9227757 | 0.1159802 | 0.9227943 | 0.140014 |  |  | 2086 | 0.8919469 | 0.8876154 | 0.009321679 | 0.8806066 | 0.01419371 | 0.880682 | 0.01486178 |  |  | 2310 | 0.8546551 | 0.9330728 | 0.04213136 | 0.8899103 | 0.005345919 | 0.8899495 | 0.01160331 |  |  | 2310 | 0.7614673 | 0.9069926 | 0.02358674 | 0.7844327 | 0.008635925 | 0.7844147 | 0.005183006 |  |  | 123060 | 0.8055228 | 0.8678712 | 0.01549441 | 0.7867792 | 0.0121646 | 0.7867769 | 0.01111013 |  |  | 80860 | 0.6591798 | 0.7035679 | 0.01281769 | 0.6588184 | 0.00724941 | 0.6588178 | 0.006064853
|  |  | 2167 | 0.9296612 | 0.9339198 | 0.009707427 | 0.923086 | 0.1160199 | 0.9231055 | 0.1400602 |  |  | 2091 | 0.8938678 | 0.88811 | 0.009297807 | 0.8810432 | 0.01415418 | 0.8811185 | 0.01481859 |  |  | 2315 | 0.8557341 | 0.9333027 | 0.04193804 | 0.8900232 | 0.005331344 | 0.8900622 | 0.01154636 |  |  | 2315 | 0.7581043 | 0.9070711 | 0.02342969 | 0.7844429 | 0.008635989 | 0.7844248 | 0.005183037 |  |  | 123360 | 0.8099987 | 0.8678712 | 0.01549441 | 0.7870098 | 0.01217076 | 0.7870076 | 0.01111694 |  |  | 81160 | 0.6678816 | 0.7035679 | 0.01281769 | 0.6591237 | 0.007258139 | 0.6591231 | 0.006072904
|  |  | 2172 | 0.9296612 | 0.9342989 | 0.009673584 | 0.9233947 | 0.1160595 | 0.9234151 | 0.1401061 |  |  | 2096 | 0.8919469 | 0.8886021 | 0.009273947 | 0.8814774 | 0.01411471 | 0.8815526 | 0.01477546 |  |  | 2320 | 0.8546551 | 0.9335311 | 0.04174543 | 0.8901352 | 0.005316913 | 0.890174 | 0.01148984 |  |  | 2320 | 0.7513784 | 0.9071488 | 0.02327389 | 0.784453 | 0.008636052 | 0.7844349 | 0.005183069 |  |  | 123660 | 0.8077607 | 0.8678712 | 0.01549441 | 0.7872401 | 0.0121769 | 0.787238 | 0.01112373 |  |  | 81460 | 0.6722325 | 0.7035679 | 0.01281769 | 0.6594284 | 0.007266835 | 0.6594279 | 0.006080925
|  |  | 2177 | 0.9305572 | 0.9346757 | 0.009639807 | 0.9237019 | 0.1160988 | 0.9237232 | 0.1401518 |  |  | 2101 | 0.8929074 | 0.8890917 | 0.009250098 | 0.8819093 | 0.01407529 | 0.8819844 | 0.01473239 |  |  | 2325 | 0.8557341 | 0.9337579 | 0.04155352 | 0.8902462 | 0.005302625 | 0.8902848 | 0.01143376 |  |  | 2325 | 0.7614673 | 0.9072257 | 0.02311934 | 0.7844631 | 0.008636116 | 0.784445 | 0.005183101 |  |  | 123960 | 0.8032848 | 0.8678712 | 0.01549441 | 0.7874702 | 0.01218303 | 0.7874681 | 0.01113051 |  |  | 81760 | 0.670057 | 0.7035679 | 0.01281769 | 0.6597327 | 0.007275497 | 0.6597322 | 0.006088918
|  |  | 2182 | 0.9305572 | 0.9350504 | 0.009606099 | 0.9240075 | 0.116138 | 0.9240297 | 0.1401973 |  |  | 2106 | 0.8938678 | 0.8895789 | 0.009226262 | 0.8823388 | 0.01403593 | 0.8824138 | 0.01468938 |  |  | 2330 | 0.8557341 | 0.9339831 | 0.04136232 | 0.8903563 | 0.00528848 | 0.8903946 | 0.01137811 |  |  | 2330 | 0.7581043 | 0.907302 | 0.02296602 | 0.7844732 | 0.00863618 | 0.7844551 | 0.005183133 |  |  | 124260 | 0.8032848 | 0.8678712 | 0.01549441 | 0.7877001 | 0.01218915 | 0.787698 | 0.01113727 |  |  | 82060 | 0.6613552 | 0.7035679 | 0.01281769 | 0.6600364 | 0.007284126 | 0.660036 | 0.006096881
|  |  | 2187 | 0.9314531 | 0.9354229 | 0.009572458 | 0.9243117 | 0.116177 | 0.9243348 | 0.1402425 |  |  | 2111 | 0.8948283 | 0.8900637 | 0.009202438 | 0.882766 | 0.01399664 | 0.8828409 | 0.01464643 |  |  | 2335 | 0.8557341 | 0.9342069 | 0.04117183 | 0.8904654 | 0.005274475 | 0.8905035 | 0.01132289 |  |  | 2335 | 0.7547414 | 0.9073774 | 0.02281393 | 0.7844833 | 0.008636243 | 0.7844651 | 0.005183165 |  |  | 124560 | 0.798809 | 0.8678712 | 0.01549441 | 0.7879297 | 0.01219525 | 0.7879276 | 0.01114401 |  |  | 82360 | 0.6678816 | 0.7035679 | 0.01281769 | 0.6603397 | 0.007292723 | 0.6603393 | 0.006104815
|  |  | 2192 | 0.9323491 | 0.9357932 | 0.009538886 | 0.9246144 | 0.1162159 | 0.9246383 | 0.1402875 |  |  | 2116 | 0.8948283 | 0.890546 | 0.009178628 | 0.8831909 | 0.0139574 | 0.8832657 | 0.01460354 |  |  | 2340 | 0.8557341 | 0.9344291 | 0.04098204 | 0.8905736 | 0.005260611 | 0.8906115 | 0.0112681 |  |  | 2340 | 0.7564229 | 0.9074521 | 0.02266305 | 0.7844934 | 0.008636307 | 0.7844752 | 0.005183198 |  |  | 124860 | 0.8032848 | 0.8678712 | 0.01549441 | 0.788159 | 0.01220135 | 0.788157 | 0.01115074 |  |  | 82660 | 0.670057 | 0.7035679 | 0.01281769 | 0.6606424 | 0.007301285 | 0.6606421 | 0.00611272
|  |  | 2197 | 0.9314531 | 0.9361615 | 0.009505383 | 0.9249155 | 0.1162545 | 0.9249404 | 0.1403323 |  |  | 2121 | 0.8948283 | 0.8910259 | 0.009154831 | 0.8836135 | 0.01391822 | 0.8836882 | 0.01456072 |  |  | 2345 | 0.8557341 | 0.9346498 | 0.04079295 | 0.8906809 | 0.005246887 | 0.8907186 | 0.01121373 |  |  | 2345 | 0.7564229 | 0.9075261 | 0.0225134 | 0.7845034 | 0.008636371 | 0.7844852 | 0.005183231 |  |  | 125160 | 0.8099987 | 0.8678712 | 0.01549441 | 0.788388 | 0.01220743 | 0.7883861 | 0.01115746 |  |  | 82960 | 0.6678816 | 0.7035679 | 0.01281769 | 0.6609446 | 0.007309815 | 0.6609443 | 0.006120595
|  |  | 2202 | 0.9323491 | 0.9365275 | 0.009471949 | 0.9252152 | 0.116293 | 0.9252409 | 0.1403769 |  |  | 2126 | 0.8948283 | 0.8915035 | 0.009131049 | 0.8840338 | 0.01387911 | 0.8841084 | 0.01451795 |  |  | 2350 | 0.8568131 | 0.934869 | 0.04060457 | 0.8907872 | 0.005233301 | 0.8908247 | 0.01115979 |  |  | 2350 | 0.7581043 | 0.9075994 | 0.02236495 | 0.7845134 | 0.008636435 | 0.7844952 | 0.005183264 |  |  | 125460 | 0.8077607 | 0.8678712 | 0.01549441 | 0.7886168 | 0.0122135 | 0.7886149 | 0.01116415 |  |  | 83260 | 0.6678816 | 0.7035679 | 0.01281769 | 0.6612464 | 0.007318311 | 0.6612461 | 0.006128442
|  |  | 2207 | 0.9314531 | 0.9368915 | 0.009438584 | 0.9255135 | 0.1163312 | 0.92554 | 0.1404212 |  |  | 2131 | 0.8957887 | 0.8919786 | 0.009107282 | 0.8844518 | 0.01384006 | 0.8845263 | 0.01447525 |  |  | 2355 | 0.8557341 | 0.9350868 | 0.04041688 | 0.8908927 | 0.005219852 | 0.89093 | 0.01110627 |  |  | 2355 | 0.7581043 | 0.907672 | 0.0222177 | 0.7845234 | 0.008636499 | 0.7845052 | 0.005183297 |  |  | 125760 | 0.8032848 | 0.8678712 | 0.01549441 | 0.7888453 | 0.01221956 | 0.7888435 | 0.01117084 |  |  | 83560 | 0.6635307 | 0.7035679 | 0.01281769 | 0.6615476 | 0.007326774 | 0.6615473 | 0.006136259
|  |  | 2212 | 0.9323491 | 0.9372533 | 0.009405289 | 0.9258102 | 0.1163694 | 0.9258377 | 0.1404654 |  |  | 2136 | 0.8948283 | 0.8924514 | 0.009083529 | 0.8848675 | 0.01380107 | 0.884942 | 0.01443261 |  |  | 2360 | 0.8578922 | 0.935303 | 0.0402299 | 0.8909972 | 0.005206539 | 0.8910343 | 0.01105317 |  |  | 2360 | 0.7581043 | 0.9077439 | 0.02207165 | 0.7845334 | 0.008636563 | 0.7845151 | 0.00518333 |  |  | 126060 | 0.8010469 | 0.8678712 | 0.01549441 | 0.7890736 | 0.0122256 | 0.7890718 | 0.0111775 |  |  | 83860 | 0.6591798 | 0.7035679 | 0.01281769 | 0.6618483 | 0.007335204 | 0.6618481 | 0.006144047
|  |  | 2217 | 0.935037 | 0.9376131 | 0.009372064 | 0.9261056 | 0.1164073 | 0.9261339 | 0.1405093 |  |  | 2141 | 0.8967492 | 0.8929218 | 0.009059793 | 0.885281 | 0.01376214 | 0.8853554 | 0.01439004 |  |  | 2365 | 0.8557341 | 0.9355178 | 0.04004362 | 0.8911009 | 0.005193363 | 0.8911378 | 0.01100049 |  |  | 2365 | 0.7564229 | 0.907815 | 0.02192679 | 0.7845433 | 0.008636627 | 0.7845251 | 0.005183364 |  |  | 126360 | 0.8077607 | 0.8678712 | 0.01549441 | 0.7893016 | 0.01223164 | 0.7892998 | 0.01118416 |  |  | 84160 | 0.6678816 | 0.7035679 | 0.01281769 | 0.6621485 | 0.0073436 | 0.6621483 | 0.006151806
|  |  | 2222 | 0.934141 | 0.9379708 | 0.00933891 | 0.9263994 | 0.116445 | 0.9264286 | 0.140553 |  |  | 2146 | 0.8957887 | 0.8933899 | 0.009036072 | 0.8856923 | 0.01372328 | 0.8857665 | 0.01434753 |  |  | 2370 | 0.8557341 | 0.9357312 | 0.03985804 | 0.8912037 | 0.00518032 | 0.8912403 | 0.01094823 |  |  | 2370 | 0.7564229 | 0.9078855 | 0.02178311 | 0.7845532 | 0.008636691 | 0.784535 | 0.005183398 |  |  | 126660 | 0.8010469 | 0.8678712 | 0.01549441 | 0.7895293 | 0.01223766 | 0.7895276 | 0.01119079 |  |  | 84460 | 0.6635307 | 0.7035679 | 0.01281769 | 0.6624482 | 0.007351963 | 0.6624481 | 0.006159535
|  |  | 2227 | 0.934141 | 0.9383264 | 0.009305826 | 0.9266919 | 0.1164826 | 0.9267219 | 0.1405965 |  |  | 2151 | 0.8957887 | 0.8938556 | 0.009012368 | 0.8861013 | 0.01368449 | 0.8861755 | 0.01430509 |  |  | 2375 | 0.8557341 | 0.9359431 | 0.03967316 | 0.8913056 | 0.005167412 | 0.891342 | 0.01089638 |  |  | 2375 | 0.7564229 | 0.9079553 | 0.02164061 | 0.7845632 | 0.008636755 | 0.7845449 | 0.005183432 |  |  | 126960 | 0.8077607 | 0.8678712 | 0.01549441 | 0.7897568 | 0.01224367 | 0.7897551 | 0.01119741 |  |  | 84760 | 0.670057 | 0.7035679 | 0.01281769 | 0.6627474 | 0.007360293 | 0.6627473 | 0.006167236
|  |  | 2232 | 0.934141 | 0.9386799 | 0.009272813 | 0.9269829 | 0.11652 | 0.9270138 | 0.1406398 |  |  | 2156 | 0.8967492 | 0.894319 | 0.008988681 | 0.8865081 | 0.01364576 | 0.8865822 | 0.01426271 |  |  | 2380 | 0.8557341 | 0.9361535 | 0.03948898 | 0.8914066 | 0.005154636 | 0.8914429 | 0.01084494 |  |  | 2380 | 0.7581043 | 0.9080244 | 0.02149928 | 0.7845731 | 0.00863682 | 0.7845548 | 0.005183466 |  |  | 127260 | 0.8055228 | 0.8678712 | 0.01549441 | 0.789984 | 0.01224967 | 0.7899824 | 0.01120402 |  |  | 85060 | 0.6678816 | 0.7035679 | 0.01281769 | 0.6630461 | 0.007368589 | 0.6630461 | 0.006174907
|  |  | 2237 | 0.934141 | 0.9390314 | 0.009239871 | 0.9272725 | 0.1165573 | 0.9273042 | 0.1406828 |  |  | 2161 | 0.8967492 | 0.8947801 | 0.008965012 | 0.8869127 | 0.01360709 | 0.8869867 | 0.0142204 |  |  | 2385 | 0.8568131 | 0.9363626 | 0.03930549 | 0.8915068 | 0.005141992 | 0.8915428 | 0.01079392 |  |  | 2385 | 0.7581043 | 0.9080928 | 0.02135911 | 0.7845829 | 0.008636884 | 0.7845646 | 0.0051835 |  |  | 127560 | 0.8077607 | 0.8678712 | 0.01549441 | 0.790211 | 0.01225565 | 0.7902094 | 0.01121061 |  |  | 85360 | 0.6657061 | 0.7035679 | 0.01281769 | 0.6633443 | 0.007376853 | 0.6633443 | 0.006182549
|  |  | 2242 | 0.935037 | 0.9393809 | 0.009207001 | 0.9275607 | 0.1165943 | 0.9275933 | 0.1407257 |  |  | 2166 | 0.8977097 | 0.8952389 | 0.00894136 | 0.8873151 | 0.0135685 | 0.887389 | 0.01417816 |  |  | 2390 | 0.8568131 | 0.9365702 | 0.03912271 | 0.8916061 | 0.005129478 | 0.8916419 | 0.0107433 |  |  | 2390 | 0.7547414 | 0.9081606 | 0.02122009 | 0.7845928 | 0.008636948 | 0.7845745 | 0.005183535 |  |  | 127860 | 0.8077607 | 0.8678712 | 0.01549441 | 0.7904377 | 0.01226163 | 0.7904361 | 0.01121718 |  |  | 85660 | 0.6613552 | 0.7035679 | 0.01281769 | 0.663642 | 0.007385082 | 0.663642 | 0.006190162
|  |  | 2247 | 0.9359329 | 0.9397284 | 0.009174202 | 0.9278475 | 0.1166312 | 0.9278809 | 0.1407683 |  |  | 2171 | 0.8977097 | 0.8956954 | 0.008917727 | 0.8877154 | 0.01352997 | 0.8877891 | 0.01413599 |  |  | 2395 | 0.8546551 | 0.9367764 | 0.03894061 | 0.8917045 | 0.005117095 | 0.8917402 | 0.0106931 |  |  | 2395 | 0.7581043 | 0.9082277 | 0.02108223 | 0.7846027 | 0.008637013 | 0.7845843 | 0.005183569 |  |  | 128160 | 0.8122366 | 0.8678712 | 0.01549441 | 0.7906642 | 0.01226759 | 0.7906626 | 0.01122374 |  |  | 85960 | 0.6657061 | 0.7035679 | 0.01281769 | 0.6639392 | 0.007393279 | 0.6639393 | 0.006197746
|  |  | 2252 | 0.934141 | 0.9400738 | 0.009141476 | 0.928133 | 0.1166679 | 0.9281672 | 0.1408108 |  |  | 2176 | 0.8977097 | 0.8961496 | 0.008894112 | 0.8881135 | 0.0134915 | 0.8881871 | 0.01409389 |  |  | 2400 | 0.8568131 | 0.9369812 | 0.03875921 | 0.8918022 | 0.00510484 | 0.8918376 | 0.01064329 |  |  | 2400 | 0.7597858 | 0.9082941 | 0.02094551 | 0.7846125 | 0.008637077 | 0.7845941 | 0.005183604 |  |  | 128460 | 0.8077607 | 0.8678712 | 0.01549441 | 0.7908903 | 0.01227354 | 0.7908888 | 0.01123028 |  |  | 86260 | 0.6657061 | 0.7035679 | 0.01281769 | 0.6642359 | 0.007401442 | 0.664236 | 0.006205301
|  |  | 2257 | 0.935037 | 0.9404172 | 0.009108822 | 0.928417 | 0.1167045 | 0.9284521 | 0.140853 |  |  | 2181 | 0.8996306 | 0.8966016 | 0.008870517 | 0.8885094 | 0.01345311 | 0.8885829 | 0.01405185 |  |  | 2405 | 0.8578922 | 0.9371847 | 0.03857851 | 0.891899 | 0.005092713 | 0.8919342 | 0.0105939 |  |  | 2405 | 0.7581043 | 0.9083599 | 0.02080993 | 0.7846223 | 0.008637142 | 0.7846039 | 0.005183639 |  |  | 128760 | 0.8099987 | 0.8678712 | 0.01549441 | 0.7911163 | 0.01227947 | 0.7911148 | 0.0112368 |  |  | 86560 | 0.6765834 | 0.7035679 | 0.01281769 | 0.6645321 | 0.007409572 | 0.6645323 | 0.006212826
|  |  | 2262 | 0.9359329 | 0.9407587 | 0.009076241 | 0.9286997 | 0.1167409 | 0.9287356 | 0.1408951 |  |  | 2186 | 0.8986701 | 0.8970513 | 0.008846941 | 0.8889031 | 0.01341479 | 0.8889766 | 0.01400989 |  |  | 2410 | 0.8557341 | 0.9373867 | 0.0383985 | 0.8919949 | 0.005080713 | 0.89203 | 0.0105449 |  |  | 2410 | 0.7581043 | 0.9084251 | 0.02067548 | 0.7846321 | 0.008637206 | 0.7846137 | 0.005183674 |  |  | 129060 | 0.8077607 | 0.8678712 | 0.01549441 | 0.7913419 | 0.0122854 | 0.7913405 | 0.01124332 |  |  | 86860 | 0.670057 | 0.7035679 | 0.01281769 | 0.6648278 | 0.007417669 | 0.664828 | 0.006220322
|  |  | 2267 | 0.9368289 | 0.9410982 | 0.009043732 | 0.928981 | 0.1167771 | 0.9290178 | 0.1409369 |  |  | 2191 | 0.8996306 | 0.8974987 | 0.008823386 | 0.8892948 | 0.01337653 | 0.8893681 | 0.013968 |  |  | 2415 | 0.8568131 | 0.9375874 | 0.03821918 | 0.8920901 | 0.005068839 | 0.892125 | 0.0104963 |  |  | 2415 | 0.7581043 | 0.9084896 | 0.02054215 | 0.7846419 | 0.008637271 | 0.7846235 | 0.005183709 |  |  | 129360 | 0.8077607 | 0.8678712 | 0.01549441 | 0.7915673 | 0.01229131 | 0.7915659 | 0.01124981 |  |  | 87160 | 0.670057 | 0.7035679 | 0.01281769 | 0.665123 | 0.007425732 | 0.6651233 | 0.00622779
|  |  | 2272 | 0.9359329 | 0.9414357 | 0.009011297 | 0.929261 | 0.1168132 | 0.9292986 | 0.1409785 |  |  | 2196 | 0.8986701 | 0.8979439 | 0.00879985 | 0.8896843 | 0.01333835 | 0.8897575 | 0.01392618 |  |  | 2420 | 0.8568131 | 0.9377868 | 0.03804055 | 0.8921844 | 0.00505709 | 0.8922191 | 0.0104481 |  |  | 2420 | 0.7513784 | 0.9085535 | 0.02040995 | 0.7846517 | 0.008637336 | 0.7846333 | 0.005183744 |  |  | 129660 | 0.8032848 | 0.8678712 | 0.01549441 | 0.7917925 | 0.01229721 | 0.7917911 | 0.01125629 |  |  | 87460 | 0.6635307 | 0.7035679 | 0.01281769 | 0.6654177 | 0.007433763 | 0.665418 | 0.006235228
|  |  | 2277 | 0.9368289 | 0.9417713 | 0.008978935 | 0.9295396 | 0.1168491 | 0.929578 | 0.1410199 |  |  | 2201 | 0.900591 | 0.8983869 | 0.008776336 | 0.8900717 | 0.01330023 | 0.8901448 | 0.01388443 |  |  | 2425 | 0.8568131 | 0.9379847 | 0.03786261 | 0.892278 | 0.005045465 | 0.8923125 | 0.0104003 |  |  | 2425 | 0.7581043 | 0.9086167 | 0.02027886 | 0.7846614 | 0.0086374 | 0.784643 | 0.00518378 |  |  | 129960 | 0.8055228 | 0.8678712 | 0.01549441 | 0.7920174 | 0.0123031 | 0.7920161 | 0.01126275 |  |  | 87760 | 0.6657061 | 0.7035679 | 0.01281769 | 0.665712 | 0.007441759 | 0.6657123 | 0.006242637
|  |  | 2282 | 0.9368289 | 0.9421049 | 0.008946647 | 0.9298169 | 0.1168848 | 0.9298561 | 0.1410612 |  |  | 2206 | 0.900591 | 0.8988277 | 0.008752842 | 0.890457 | 0.01326219 | 0.89053 | 0.01384275 |  |  | 2430 | 0.8568131 | 0.9381814 | 0.03768536 | 0.8923707 | 0.005033964 | 0.892405 | 0.01035289 |  |  | 2430 | 0.7581043 | 0.9086794 | 0.02014887 | 0.7846712 | 0.008637465 | 0.7846527 | 0.005183815 |  |  | 130260 | 0.8099987 | 0.8678712 | 0.01549441 | 0.792242 | 0.01230898 | 0.7922407 | 0.0112692 |  |  | 88060 | 0.6657061 | 0.7035679 | 0.01281769 | 0.6660057 | 0.007449723 | 0.6660061 | 0.006250017
|  |  | 2287 | 0.9368289 | 0.9424366 | 0.008914432 | 0.9300929 | 0.1169204 | 0.9301329 | 0.1411022 |  |  | 2211 | 0.9015515 | 0.8992663 | 0.008729371 | 0.8908402 | 0.01322422 | 0.8909131 | 0.01380115 |  |  | 2435 | 0.8578922 | 0.9383767 | 0.0375088 | 0.8924627 | 0.005022585 | 0.8924968 | 0.01030588 |  |  | 2435 | 0.7581043 | 0.9087415 | 0.02001998 | 0.7846809 | 0.00863753 | 0.7846625 | 0.005183851 |  |  | 130560 | 0.8144746 | 0.8678712 | 0.01549441 | 0.7924664 | 0.01231484 | 0.7924651 | 0.01127563 |  |  | 88360 | 0.6722325 | 0.7035679 | 0.01281769 | 0.666299 | 0.007457653 | 0.6662993 | 0.006257368
|  |  | 2292 | 0.9368289 | 0.9427663 | 0.008882292 | 0.9303676 | 0.1169558 | 0.9304084 | 0.141143 |  |  | 2216 | 0.900591 | 0.8997026 | 0.008705921 | 0.8912214 | 0.01318632 | 0.8912942 | 0.01375962 |  |  | 2440 | 0.8568131 | 0.9385707 | 0.03733292 | 0.8925539 | 0.005011326 | 0.8925878 | 0.01025925 |  |  | 2440 | 0.7581043 | 0.9088029 | 0.01989219 | 0.7846906 | 0.008637595 | 0.7846722 | 0.005183886 |  |  | 130860 | 0.8189504 | 0.8678712 | 0.01549441 | 0.7926905 | 0.01232069 | 0.7926893 | 0.01128205 |  |  | 88660 | 0.6744079 | 0.7035679 | 0.01281769 | 0.6665917 | 0.007465551 | 0.6665921 | 0.00626469
|  |  | 2297 | 0.9377248 | 0.9430942 | 0.008850226 | 0.9306409 | 0.116991 | 0.9306825 | 0.1411837 |  |  | 2221 | 0.9015515 | 0.9001368 | 0.008682494 | 0.8916005 | 0.0131485 | 0.8916732 | 0.01371816 |  |  | 2445 | 0.8578922 | 0.9387633 | 0.03715773 | 0.8926443 | 0.005000189 | 0.892678 | 0.01021301 |  |  | 2445 | 0.7581043 | 0.9088637 | 0.01976549 | 0.7847003 | 0.00863766 | 0.7846819 | 0.005183922 |  |  | 131160 | 0.8122366 | 0.8678712 | 0.01549441 | 0.7929144 | 0.01232653 | 0.7929132 | 0.01128845 |  |  | 88960 | 0.6678816 | 0.7035679 | 0.01281769 | 0.666884 | 0.007473415 | 0.6668844 | 0.006271983
|  |  | 2302 | 0.9377248 | 0.9434202 | 0.008818234 | 0.930913 | 0.1170261 | 0.9309554 | 0.1412241 |  |  | 2226 | 0.9015515 | 0.9005689 | 0.008659089 | 0.8919775 | 0.01311075 | 0.8920501 | 0.01367678 |  |  | 2450 | 0.8568131 | 0.9389547 | 0.03698323 | 0.8927339 | 0.00498917 | 0.8927674 | 0.01016716 |  |  | 2450 | 0.7564229 | 0.908924 | 0.01963986 | 0.78471 | 0.008637725 | 0.7846915 | 0.005183958 |  |  | 131460 | 0.8055228 | 0.8678712 | 0.01549441 | 0.793138 | 0.01233236 | 0.7931369 | 0.01129484 |  |  | 89260 | 0.6678816 | 0.7035679 | 0.01281769 | 0.6671757 | 0.007481245 | 0.6671762 | 0.006279247
|  |  | 2307 | 0.9386208 | 0.9437442 | 0.008786317 | 0.9311837 | 0.117061 | 0.931227 | 0.1412644 |  |  | 2231 | 0.9025119 | 0.9009988 | 0.008635708 | 0.8923525 | 0.01307307 | 0.892425 | 0.01363548 |  |  | 2455 | 0.8578922 | 0.9391448 | 0.03680941 | 0.8928228 | 0.00497827 | 0.8928561 | 0.0101217 |  |  | 2455 | 0.7597858 | 0.9089837 | 0.01951532 | 0.7847197 | 0.00863779 | 0.7847012 | 0.005183994 |  |  | 131760 | 0.8077607 | 0.8678712 | 0.01549441 | 0.7933614 | 0.01233818 | 0.7933603 | 0.0113012 |  |  | 89560 | 0.6678816 | 0.7035679 | 0.01281769 | 0.667467 | 0.007489043 | 0.6674676 | 0.006286481
|  |  | 2312 | 0.9386208 | 0.9440664 | 0.008754475 | 0.9314532 | 0.1170958 | 0.9314972 | 0.1413044 |  |  | 2236 | 0.9015515 | 0.9014265 | 0.00861235 | 0.8927254 | 0.01303547 | 0.8927978 | 0.01359425 |  |  | 2460 | 0.8568131 | 0.9393336 | 0.03663627 | 0.8929109 | 0.004967488 | 0.892944 | 0.01007661 |  |  | 2460 | 0.7581043 | 0.9090427 | 0.01939184 | 0.7847293 | 0.008637855 | 0.7847109 | 0.005184031 |  |  | 132060 | 0.8122366 | 0.8678712 | 0.01549441 | 0.7935845 | 0.01234398 | 0.7935834 | 0.01130756 |  |  | 89860 | 0.670057 | 0.7035679 | 0.01281769 | 0.6677578 | 0.007496807 | 0.6677584 | 0.006293687
|  |  | 2317 | 0.9386208 | 0.9443868 | 0.008722708 | 0.9317214 | 0.1171304 | 0.9317662 | 0.1413443 |  |  | 2241 | 0.900591 | 0.9018521 | 0.008589016 | 0.8930964 | 0.01299794 | 0.8931686 | 0.01355309 |  |  | 2465 | 0.8578922 | 0.9395211 | 0.03646381 | 0.8929983 | 0.004956822 | 0.8930312 | 0.01003191 |  |  | 2465 | 0.7581043 | 0.9091012 | 0.01926943 | 0.784739 | 0.00863792 | 0.7847205 | 0.005184067 |  |  | 132360 | 0.8122366 | 0.8678712 | 0.01549441 | 0.7938073 | 0.01234977 | 0.7938063 | 0.0113139 |  |  | 90160 | 0.6744079 | 0.7035679 | 0.01281769 | 0.6680481 | 0.007504539 | 0.6680487 | 0.006300864
|  |  | 2322 | 0.9395168 | 0.9447053 | 0.008691017 | 0.9319884 | 0.1171649 | 0.932034 | 0.141384 |  |  | 2246 | 0.9025119 | 0.9022755 | 0.008565706 | 0.8934653 | 0.01296049 | 0.8935375 | 0.01351202 |  |  | 2470 | 0.8589712 | 0.9397073 | 0.03629203 | 0.8930849 | 0.004946272 | 0.8931177 | 0.009987586 |  |  | 2470 | 0.7564229 | 0.9091592 | 0.01914807 | 0.7847486 | 0.008637985 | 0.7847301 | 0.005184103 |  |  | 132660 | 0.8099987 | 0.8678712 | 0.01549441 | 0.7940299 | 0.01235555 | 0.7940289 | 0.01132022 |  |  | 90460 | 0.6722325 | 0.7035679 | 0.01281769 | 0.668338 | 0.007512237 | 0.6683386 | 0.006308012
|  |  | 2327 | 0.9395168 | 0.9450219 | 0.008659401 | 0.9322541 | 0.1171992 | 0.9323004 | 0.1414235 |  |  | 2251 | 0.9025119 | 0.9026969 | 0.008542421 | 0.8938322 | 0.01292311 | 0.8939043 | 0.01347102 |  |  | 2475 | 0.8568131 | 0.9398923 | 0.03612093 | 0.8931708 | 0.004935837 | 0.8932034 | 0.00994364 |  |  | 2475 | 0.7581043 | 0.9092166 | 0.01902776 | 0.7847583 | 0.00863805 | 0.7847397 | 0.00518414 |  |  | 132960 | 0.8144746 | 0.8678712 | 0.01549441 | 0.7942522 | 0.01236131 | 0.7942513 | 0.01132652 |  |  | 90760 | 0.670057 | 0.7035679 | 0.01281769 | 0.6686273 | 0.007519902 | 0.668628 | 0.006315132
|  |  | 2332 | 0.9386208 | 0.9453367 | 0.008627861 | 0.9325185 | 0.1172334 | 0.9325656 | 0.1414628 |  |  | 2256 | 0.9034724 | 0.9031161 | 0.008519161 | 0.8941972 | 0.01288581 | 0.8942691 | 0.0134301 |  |  | 2480 | 0.8578922 | 0.940076 | 0.03595051 | 0.8932559 | 0.004925515 | 0.8932883 | 0.009900069 |  |  | 2480 | 0.7564229 | 0.9092734 | 0.0189085 | 0.7847679 | 0.008638116 | 0.7847493 | 0.005184176 |  |  | 133260 | 0.8122366 | 0.8678712 | 0.01549441 | 0.7944743 | 0.01236707 | 0.7944734 | 0.01133281 |  |  | 91060 | 0.6765834 | 0.7035679 | 0.01281769 | 0.6689161 | 0.007527534 | 0.6689169 | 0.006322222
|  |  | 2337 | 0.9395168 | 0.9456497 | 0.008596397 | 0.9327817 | 0.1172674 | 0.9328296 | 0.1415019 |  |  | 2261 | 0.9034724 | 0.9035333 | 0.008495927 | 0.8945601 | 0.01284859 | 0.894632 | 0.01338926 |  |  | 2485 | 0.8589712 | 0.9402585 | 0.03578076 | 0.8933404 | 0.004915306 | 0.8933726 | 0.00985687 |  |  | 2485 | 0.7581043 | 0.9093296 | 0.01879028 | 0.7847775 | 0.008638181 | 0.7847589 | 0.005184213 |  |  | 133560 | 0.8032848 | 0.8678712 | 0.01549441 | 0.7946961 | 0.01237281 | 0.7946953 | 0.01133909 |  |  | 91360 | 0.6765834 | 0.7035679 | 0.01281769 | 0.6692045 | 0.007535132 | 0.6692053 | 0.006329283
|  |  | 2342 | 0.9404127 | 0.9459609 | 0.008565008 | 0.9330436 | 0.1173012 | 0.9330923 | 0.1415409 |  |  | 2266 | 0.9025119 | 0.9039484 | 0.008472718 | 0.8949211 | 0.01281145 | 0.8949929 | 0.01334849 |  |  | 2490 | 0.8568131 | 0.9404397 | 0.03561169 | 0.8934241 | 0.004905209 | 0.8934561 | 0.009814043 |  |  | 2490 | 0.7581043 | 0.9093853 | 0.0186731 | 0.7847871 | 0.008638247 | 0.7847685 | 0.00518425 |  |  | 133860 | 0.8099987 | 0.8678712 | 0.01549441 | 0.7949177 | 0.01237854 | 0.7949169 | 0.01134535 |  |  | 91660 | 0.670057 | 0.7035679 | 0.01281769 | 0.6694924 | 0.007542698 | 0.6694932 | 0.006336316
|  |  | 2347 | 0.9404127 | 0.9462703 | 0.008533697 | 0.9333044 | 0.1173349 | 0.9333538 | 0.1415796 |  |  | 2271 | 0.9025119 | 0.9043614 | 0.008449535 | 0.8952802 | 0.01277438 | 0.8953518 | 0.01330781 |  |  | 2495 | 0.8578922 | 0.9406197 | 0.0354433 | 0.8935071 | 0.004895223 | 0.893539 | 0.009771586 |  |  | 2495 | 0.7614673 | 0.9094405 | 0.01855694 | 0.7847966 | 0.008638312 | 0.7847781 | 0.005184287 |  |  | 134160 | 0.8167125 | 0.8678712 | 0.01549441 | 0.795139 | 0.01238425 | 0.7951382 | 0.01135159 |  |  | 91960 | 0.6722325 | 0.7035679 | 0.01281769 | 0.6697798 | 0.007550231 | 0.6697806 | 0.00634332
|  |  | 2352 | 0.9413087 | 0.9465778 | 0.008502461 | 0.9335639 | 0.1173685 | 0.9336141 | 0.1416182 |  |  | 2276 | 0.9034724 | 0.9047723 | 0.008426378 | 0.8956373 | 0.01273739 | 0.8957088 | 0.0132672 |  |  | 2500 | 0.8578922 | 0.9407985 | 0.03527557 | 0.8935894 | 0.004885347 | 0.8936211 | 0.009729495 |  |  | 2500 | 0.7614673 | 0.9094951 | 0.0184418 | 0.7848062 | 0.008638377 | 0.7847877 | 0.005184324 |  |  | 134460 | 0.8144746 | 0.8678712 | 0.01549441 | 0.7953601 | 0.01238996 | 0.7953593 | 0.01135782 |  |  | 92260 | 0.6678816 | 0.7035679 | 0.01281769 | 0.6700667 | 0.007557731 | 0.6700676 | 0.006350295
|  |  | 2357 | 0.9404127 | 0.9468837 | 0.008471302 | 0.9338222 | 0.1174019 | 0.9338732 | 0.1416566 |  |  | 2281 | 0.9044329 | 0.9051812 | 0.008403248 | 0.8959925 | 0.01270048 | 0.8960639 | 0.01322668 |  |  | 2505 | 0.8589712 | 0.9409761 | 0.03510852 | 0.893671 | 0.004875581 | 0.8937025 | 0.009687771 |  |  | 2505 | 0.7614673 | 0.9095492 | 0.01832768 | 0.7848158 | 0.008638443 | 0.7847972 | 0.005184361 |  |  | 134760 | 0.8099987 | 0.8678712 | 0.01549441 | 0.7955809 | 0.01239565 | 0.7955802 | 0.01136403 |  |  | 92560 | 0.6744079 | 0.7035679 | 0.01281769 | 0.6703532 | 0.007565197 | 0.6703541 | 0.006357241
|  |  | 2362 | 0.9413087 | 0.9471877 | 0.00844022 | 0.9340793 | 0.1174351 | 0.934131 | 0.1416948 |  |  | 2286 | 0.9044329 | 0.905588 | 0.008380145 | 0.8963457 | 0.01266365 | 0.896417 | 0.01318624 |  |  | 2510 | 0.8589712 | 0.9411525 | 0.03494214 | 0.893752 | 0.004865922 | 0.8937833 | 0.009646409 |  |  | 2510 | 0.7614673 | 0.9096028 | 0.01821456 | 0.7848253 | 0.008638509 | 0.7848067 | 0.005184398 |  |  | 135060 | 0.8144746 | 0.8678712 | 0.01549441 | 0.7958015 | 0.01240133 | 0.7958008 | 0.01137022 |  |  | 92860 | 0.6744079 | 0.7035679 | 0.01281769 | 0.6706391 | 0.007572631 | 0.6706401 | 0.006364158
|  |  | 2367 | 0.9422046 | 0.94749 | 0.008409215 | 0.9343352 | 0.1174682 | 0.9343877 | 0.1417328 |  |  | 2291 | 0.9053933 | 0.9059928 | 0.00835707 | 0.8966971 | 0.01262689 | 0.8967682 | 0.01314587 |  |  | 2515 | 0.8589712 | 0.9413277 | 0.03477643 | 0.8938322 | 0.004856371 | 0.8938633 | 0.00960541 |  |  | 2515 | 0.7681932 | 0.9096559 | 0.01810245 | 0.7848349 | 0.008638574 | 0.7848163 | 0.005184435 |  |  | 135360 | 0.8256643 | 0.8678712 | 0.01549441 | 0.7960218 | 0.012407 | 0.7960211 | 0.0113764 |  |  | 93160 | 0.6722325 | 0.7035679 | 0.01281769 | 0.6709246 | 0.007580032 | 0.6709256 | 0.006371047
|  |  | 2372 | 0.9413087 | 0.9477905 | 0.008378287 | 0.9345899 | 0.1175012 | 0.9346431 | 0.1417707 |  |  | 2296 | 0.9044329 | 0.9063956 | 0.008334022 | 0.8970465 | 0.01259022 | 0.8971176 | 0.01310559 |  |  | 2520 | 0.8578922 | 0.9415017 | 0.03461138 | 0.8939117 | 0.004846927 | 0.8939427 | 0.00956477 |  |  | 2520 | 0.7581043 | 0.9097084 | 0.01799134 | 0.7848444 | 0.00863864 | 0.7848258 | 0.005184472 |  |  | 135660 | 0.8189504 | 0.8678712 | 0.01549441 | 0.7962418 | 0.01241265 | 0.7962412 | 0.01138257 |  |  | 93460 | 0.6722325 | 0.7035679 | 0.01281769 | 0.6712096 | 0.0075874 | 0.6712106 | 0.006377907
|  |  | 2377 | 0.9422046 | 0.9480893 | 0.008347436 | 0.9348434 | 0.117534 | 0.9348974 | 0.1418084 |  |  | 2301 | 0.9044329 | 0.9067964 | 0.008311003 | 0.897394 | 0.01255363 | 0.897465 | 0.01306539 |  |  | 2525 | 0.8600502 | 0.9416745 | 0.034447 | 0.8939906 | 0.004837588 | 0.8940214 | 0.009524488 |  |  | 2525 | 0.7581043 | 0.9097604 | 0.01788122 | 0.7848539 | 0.008638706 | 0.7848353 | 0.005184509 |  |  | 135960 | 0.8144746 | 0.8678712 | 0.01549441 | 0.7964616 | 0.01241829 | 0.7964611 | 0.01138872 |  |  | 93760 | 0.6765834 | 0.7035679 | 0.01281769 | 0.6714942 | 0.007594735 | 0.6714952 | 0.006384739
|  |  | 2382 | 0.9422046 | 0.9483864 | 0.008316663 | 0.9350957 | 0.1175667 | 0.9351505 | 0.1418459 |  |  | 2306 | 0.9044329 | 0.9071952 | 0.008288011 | 0.8977397 | 0.01251712 | 0.8978105 | 0.01302528 |  |  | 2530 | 0.8578922 | 0.9418461 | 0.03428329 | 0.8940688 | 0.004828353 | 0.8940995 | 0.009484561 |  |  | 2530 | 0.7614673 | 0.9098119 | 0.01777209 | 0.7848634 | 0.008638772 | 0.7848448 | 0.005184547 |  |  | 136260 | 0.8144746 | 0.8678712 | 0.01549441 | 0.7966812 | 0.01242392 | 0.7966806 | 0.01139485 |  |  | 94060 | 0.6722325 | 0.7035679 | 0.01281769 | 0.6717782 | 0.007602037 | 0.6717793 | 0.006391541
|  |  | 2387 | 0.9431006 | 0.9486817 | 0.008285967 | 0.9353469 | 0.1175992 | 0.9354024 | 0.1418832 |  |  | 2311 | 0.9044329 | 0.9075919 | 0.008265049 | 0.8980835 | 0.01248069 | 0.8981542 | 0.01298524 |  |  | 2535 | 0.8589712 | 0.9420166 | 0.03412024 | 0.8941464 | 0.004819222 | 0.8941768 | 0.009444988 |  |  | 2535 | 0.7597858 | 0.909863 | 0.01766394 | 0.7848729 | 0.008638838 | 0.7848543 | 0.005184584 |  |  | 136560 | 0.8144746 | 0.8678712 | 0.01549441 | 0.7969005 | 0.01242954 | 0.7969 | 0.01140097 |  |  | 94360 | 0.6809343 | 0.7035679 | 0.01281769 | 0.6720618 | 0.007609307 | 0.6720629 | 0.006398316
|  |  | 2392 | 0.9422046 | 0.9489753 | 0.008255349 | 0.9355969 | 0.1176316 | 0.9356531 | 0.1419204 |  |  | 2316 | 0.9053933 | 0.9079867 | 0.008242115 | 0.8984254 | 0.01244434 | 0.898496 | 0.01294529 |  |  | 2540 | 0.8578922 | 0.942186 | 0.03395785 | 0.8942233 | 0.004810194 | 0.8942536 | 0.009405768 |  |  | 2540 | 0.7547414 | 0.9099135 | 0.01755676 | 0.7848824 | 0.008638903 | 0.7848638 | 0.005184622 |  |  | 136860 | 0.8189504 | 0.8678712 | 0.01549441 | 0.7971196 | 0.01243515 | 0.7971191 | 0.01140707 |  |  | 94660 | 0.6765834 | 0.7035679 | 0.01281769 | 0.6723449 | 0.007616543 | 0.672346 | 0.006405061
|  |  | 2397 | 0.9422046 | 0.9492673 | 0.008224808 | 0.9358458 | 0.1176638 | 0.9359027 | 0.1419574 |  |  | 2321 | 0.9053933 | 0.9083796 | 0.00821921 | 0.8987655 | 0.01240808 | 0.898836 | 0.01290543 |  |  | 2545 | 0.8611292 | 0.9423541 | 0.03379613 | 0.8942995 | 0.004801268 | 0.8943296 | 0.009366897 |  |  | 2545 | 0.7614673 | 0.9099635 | 0.01745055 | 0.7848919 | 0.008638969 | 0.7848733 | 0.00518466 |  |  | 137160 | 0.8167125 | 0.8678712 | 0.01549441 | 0.7973384 | 0.01244074 | 0.7973379 | 0.01141315 |  |  | 94960 | 0.6787588 | 0.7035679 | 0.01281769 | 0.6726275 | 0.007623747 | 0.6726287 | 0.006411778
|  |  | 2402 | 0.9422046 | 0.9495575 | 0.008194346 | 0.9360935 | 0.117696 | 0.9361512 | 0.1419942 |  |  | 2326 | 0.9053933 | 0.9087704 | 0.008196336 | 0.8991037 | 0.01237189 | 0.8991741 | 0.01286565 |  |  | 2550 | 0.8589712 | 0.9425212 | 0.03363506 | 0.8943751 | 0.004792443 | 0.8944051 | 0.009328374 |  |  | 2550 | 0.7614673 | 0.910013 | 0.0173453 | 0.7849014 | 0.008639036 | 0.7848827 | 0.005184697 |  |  | 137460 | 0.8189504 | 0.8678712 | 0.01549441 | 0.7975569 | 0.01244632 | 0.7975565 | 0.01141922 |  |  | 95260 | 0.6744079 | 0.7035679 | 0.01281769 | 0.6729097 | 0.007630918 | 0.6729109 | 0.006418467
|  |  | 2407 | 0.9439966 | 0.9498461 | 0.008163962 | 0.9363401 | 0.1177279 | 0.9363985 | 0.1420308 |  |  | 2331 | 0.9063538 | 0.9091593 | 0.008173491 | 0.8994401 | 0.01233579 | 0.8995104 | 0.01282595 |  |  | 2555 | 0.8589712 | 0.9426871 | 0.03347465 | 0.8944501 | 0.004783718 | 0.8944799 | 0.009290197 |  |  | 2555 | 0.7597858 | 0.9100621 | 0.01724101 | 0.7849108 | 0.008639102 | 0.7848922 | 0.005184735 |  |  | 137760 | 0.8167125 | 0.8678712 | 0.01549441 | 0.7977752 | 0.01245189 | 0.7977748 | 0.01142527 |  |  | 95560 | 0.6722325 | 0.7035679 | 0.01281769 | 0.6731914 | 0.007638057 | 0.6731926 | 0.006425127
|  |  | 2412 | 0.9422046 | 0.950133 | 0.008133655 | 0.9365855 | 0.1177597 | 0.9366447 | 0.1420673 |  |  | 2336 | 0.9073142 | 0.9095463 | 0.008150676 | 0.8997747 | 0.01229977 | 0.8998449 | 0.01278634 |  |  | 2560 | 0.8589712 | 0.9428519 | 0.0333149 | 0.8945244 | 0.004775093 | 0.894554 | 0.009252365 |  |  | 2560 | 0.7581043 | 0.9101107 | 0.01713767 | 0.7849203 | 0.008639168 | 0.7849016 | 0.005184773 |  |  | 138060 | 0.8144746 | 0.8678712 | 0.01549441 | 0.7979933 | 0.01245744 | 0.7979929 | 0.01143131 |  |  | 95860 | 0.6744079 | 0.7035679 | 0.01281769 | 0.6734726 | 0.007645162 | 0.6734738 | 0.006431759
|  |  | 2417 | 0.9439966 | 0.9504182 | 0.008103427 | 0.9368299 | 0.1177914 | 0.9368897 | 0.1421036 |  |  | 2341 | 0.9063538 | 0.9099313 | 0.008127891 | 0.9001075 | 0.01226384 | 0.9001776 | 0.01274681 |  |  | 2565 | 0.8589712 | 0.9430156 | 0.0331558 | 0.8945981 | 0.004766565 | 0.8946276 | 0.009214874 |  |  | 2565 | 0.7597858 | 0.9101588 | 0.01703528 | 0.7849297 | 0.008639234 | 0.7849111 | 0.005184811 |  |  | 138360 | 0.8099987 | 0.8678712 | 0.01549441 | 0.7982111 | 0.01246298 | 0.7982108 | 0.01143733 |  |  | 96160 | 0.6787588 | 0.7035679 | 0.01281769 | 0.6737533 | 0.007652235 | 0.6737546 | 0.006438362
|  |  | 2422 | 0.9431006 | 0.9507018 | 0.008073278 | 0.9370731 | 0.117823 | 0.9371336 | 0.1421398 |  |  | 2346 | 0.9073142 | 0.9103145 | 0.008105138 | 0.9004385 | 0.01222799 | 0.9005084 | 0.01270737 |  |  | 2570 | 0.8589712 | 0.9431782 | 0.03299736 | 0.8946712 | 0.004758135 | 0.8947005 | 0.009177724 |  |  | 2570 | 0.7581043 | 0.9102064 | 0.01693383 | 0.7849392 | 0.0086393 | 0.7849205 | 0.005184849 |  |  | 138660 | 0.8144746 | 0.8678712 | 0.01549441 | 0.7984286 | 0.01246851 | 0.7984283 | 0.01144334 |  |  | 96460 | 0.6787588 | 0.7035679 | 0.01281769 | 0.6740336 | 0.007659276 | 0.6740349 | 0.006444937
|  |  | 2427 | 0.9448925 | 0.9509837 | 0.008043207 | 0.9373152 | 0.1178544 | 0.9373764 | 0.1421758 |  |  | 2351 | 0.9063538 | 0.9106957 | 0.008082415 | 0.9007677 | 0.01219222 | 0.9008375 | 0.01266801 |  |  | 2575 | 0.8589712 | 0.9433396 | 0.03283957 | 0.8947437 | 0.004749802 | 0.8947728 | 0.009140912 |  |  | 2575 | 0.7614673 | 0.9102536 | 0.01683331 | 0.7849486 | 0.008639367 | 0.7849299 | 0.005184887 |  |  | 138960 | 0.8189504 | 0.8678712 | 0.01549441 | 0.7986459 | 0.01247403 | 0.7986457 | 0.01144933 |  |  | 96760 | 0.6787588 | 0.7035679 | 0.01281769 | 0.6743134 | 0.007666284 | 0.6743147 | 0.006451484
|  |  | 2432 | 0.9439966 | 0.9512641 | 0.008013214 | 0.9375561 | 0.1178856 | 0.9376181 | 0.1422116 |  |  | 2356 | 0.9063538 | 0.911075 | 0.008059724 | 0.9010951 | 0.01215654 | 0.9011648 | 0.01262874 |  |  | 2580 | 0.8600502 | 0.9435 | 0.03268244 | 0.8948155 | 0.004741565 | 0.8948445 | 0.009104437 |  |  | 2580 | 0.7614673 | 0.9103003 | 0.01673372 | 0.784958 | 0.008639433 | 0.7849393 | 0.005184925 |  |  | 139260 | 0.8144746 | 0.8678712 | 0.01549441 | 0.798863 | 0.01247954 | 0.7988628 | 0.0114553 |  |  | 97060 | 0.670057 | 0.7035679 | 0.01281769 | 0.6745927 | 0.007673259 | 0.6745941 | 0.006458002
|  |  | 2437 | 0.9448925 | 0.9515428 | 0.007983301 | 0.937796 | 0.1179168 | 0.9378587 | 0.1422472 |  |  | 2361 | 0.9073142 | 0.9114524 | 0.008037065 | 0.9014207 | 0.01212095 | 0.9014903 | 0.01258956 |  |  | 2585 | 0.8600502 | 0.9436593 | 0.03252595 | 0.8948868 | 0.004733422 | 0.8949155 | 0.009068295 |  |  | 2585 | 0.7547414 | 0.9103465 | 0.01663505 | 0.7849674 | 0.0086395 | 0.7849487 | 0.005184963 |  |  | 139560 | 0.8167125 | 0.8678712 | 0.01549441 | 0.7990798 | 0.01248503 | 0.7990796 | 0.01146126 |  |  | 97360 | 0.6744079 | 0.7035679 | 0.01281769 | 0.6748716 | 0.007680202 | 0.674873 | 0.006464492
|  |  | 2442 | 0.9448925 | 0.9518198 | 0.007953466 | 0.9380348 | 0.1179478 | 0.9380982 | 0.1422827 |  |  | 2366 | 0.9082747 | 0.9118279 | 0.008014437 | 0.9017446 | 0.01208543 | 0.901814 | 0.01255046 |  |  | 2590 | 0.8600502 | 0.9438175 | 0.03237011 | 0.8949574 | 0.004725373 | 0.894986 | 0.009032487 |  |  | 2590 | 0.7614673 | 0.9103924 | 0.0165373 | 0.7849768 | 0.008639566 | 0.7849581 | 0.005185002 |  |  | 139860 | 0.8167125 | 0.8678712 | 0.01549441 | 0.7992964 | 0.01249051 | 0.7992962 | 0.0114672 |  |  | 97660 | 0.6722325 | 0.7035679 | 0.01281769 | 0.67515 | 0.007687112 | 0.6751514 | 0.006470954
|  |  | 2447 | 0.9448925 | 0.9520953 | 0.00792371 | 0.9382725 | 0.1179787 | 0.9383366 | 0.142318 |  |  | 2371 | 0.9073142 | 0.9122015 | 0.007991841 | 0.9020667 | 0.01205001 | 0.902136 | 0.01251145 |  |  | 2595 | 0.8589712 | 0.9439746 | 0.03221492 | 0.8950274 | 0.004717418 | 0.8950559 | 0.008997008 |  |  | 2595 | 0.7597858 | 0.9104377 | 0.01644046 | 0.7849862 | 0.008639633 | 0.7849675 | 0.00518504 |  |  | 140160 | 0.8211884 | 0.8678712 | 0.01549441 | 0.7995127 | 0.01249598 | 0.7995126 | 0.01147313 |  |  | 97960 | 0.670057 | 0.7035679 | 0.01281769 | 0.6754279 | 0.00769399 | 0.6754294 | 0.006477388
|  |  | 2452 | 0.9457885 | 0.9523692 | 0.007894033 | 0.9385092 | 0.1180094 | 0.9385739 | 0.1423532 |  |  | 2376 | 0.9082747 | 0.9125733 | 0.007969278 | 0.9023871 | 0.01201467 | 0.9024563 | 0.01247253 |  |  | 2600 | 0.8600502 | 0.9441307 | 0.03206037 | 0.8950969 | 0.004709554 | 0.8951252 | 0.008961858 |  |  | 2600 | 0.7614673 | 0.9104826 | 0.01634453 | 0.7849956 | 0.008639699 | 0.7849769 | 0.005185078 |  |  | 140460 | 0.8189504 | 0.8678712 | 0.01549441 | 0.7997287 | 0.01250143 | 0.7997287 | 0.01147904 |  |  | 98260 | 0.6722325 | 0.7035679 | 0.01281769 | 0.6757054 | 0.007700836 | 0.6757069 | 0.006483793
|  |  | 2457 | 0.9448925 | 0.9526415 | 0.007864435 | 0.9387447 | 0.11804 | 0.9388102 | 0.1423882 |  |  | 2381 | 0.9092351 | 0.9129432 | 0.007946748 | 0.9027057 | 0.01197941 | 0.9027748 | 0.0124337 |  |  | 2605 | 0.8600502 | 0.9442857 | 0.03190647 | 0.8951658 | 0.004701783 | 0.8951939 | 0.008927035 |  |  | 2605 | 0.7614673 | 0.9105271 | 0.0162495 | 0.785005 | 0.008639766 | 0.7849863 | 0.005185117 |  |  | 140760 | 0.8167125 | 0.8678712 | 0.01549441 | 0.7999445 | 0.01250687 | 0.7999445 | 0.01148494 |  |  | 98560 | 0.6765834 | 0.7035679 | 0.01281769 | 0.6759824 | 0.007707649 | 0.6759839 | 0.00649017
|  |  | 2462 | 0.9457885 | 0.9529122 | 0.007834916 | 0.9389792 | 0.1180705 | 0.9390453 | 0.1424231 |  |  | 2386 | 0.9092351 | 0.9133113 | 0.00792425 | 0.9030226 | 0.01194425 | 0.9030916 | 0.01239496 |  |  | 2610 | 0.8611292 | 0.9444397 | 0.0317532 | 0.8952341 | 0.004694101 | 0.8952621 | 0.008892536 |  |  | 2610 | 0.7597858 | 0.9105712 | 0.01615536 | 0.7850144 | 0.008639833 | 0.7849957 | 0.005185155 |  |  | 141060 | 0.8144746 | 0.8678712 | 0.01549441 | 0.8001601 | 0.0125123 | 0.8001601 | 0.01149082 |  |  | 98860 | 0.6765834 | 0.7035679 | 0.01281769 | 0.6762589 | 0.00771443 | 0.6762605 | 0.00649652
|  |  | 2467 | 0.9457885 | 0.9531814 | 0.007805476 | 0.9392127 | 0.1181008 | 0.9392794 | 0.1424578 |  |  | 2391 | 0.9101956 | 0.9136775 | 0.007901786 | 0.9033378 | 0.01190917 | 0.9034067 | 0.0123563 |  |  | 2615 | 0.8611292 | 0.9445926 | 0.03160058 | 0.8953018 | 0.00468651 | 0.8953296 | 0.00885836 |  |  | 2615 | 0.7597858 | 0.9106148 | 0.01606212 | 0.7850237 | 0.0086399 | 0.785005 | 0.005185194 |  |  | 141360 | 0.8167125 | 0.8678712 | 0.01549441 | 0.8003754 | 0.01251772 | 0.8003755 | 0.01149668 |  |  | 99160 | 0.6831097 | 0.7035679 | 0.01281769 | 0.676535 | 0.007721179 | 0.6765366 | 0.006502841
|  |  | 2472 | 0.9457885 | 0.953449 | 0.007776116 | 0.939445 | 0.118131 | 0.9395125 | 0.1424923 |  |  | 2396 | 0.9092351 | 0.9140419 | 0.007879355 | 0.9036513 | 0.01187417 | 0.9037201 | 0.01231774 |  |  | 2620 | 0.8611292 | 0.9447445 | 0.0314486 | 0.8953689 | 0.004679007 | 0.8953966 | 0.008824505 |  |  | 2620 | 0.7581043 | 0.910658 | 0.01596976 | 0.7850331 | 0.008639967 | 0.7850144 | 0.005185233 |  |  | 141660 | 0.8189504 | 0.8678712 | 0.01549441 | 0.8005905 | 0.01252313 | 0.8005906 | 0.01150253 |  |  | 99460 | 0.6852852 | 0.7035679 | 0.01281769 | 0.6768106 | 0.007727895 | 0.6768122 | 0.006509134
|  |  | 2477 | 0.9457885 | 0.953715 | 0.007746835 | 0.9396764 | 0.1181611 | 0.9397445 | 0.1425267 |  |  | 2401 | 0.9082747 | 0.9144045 | 0.007856958 | 0.9039631 | 0.01183927 | 0.9040318 | 0.01227926 |  |  | 2625 | 0.8611292 | 0.9448954 | 0.03129726 | 0.8954355 | 0.004671592 | 0.895463 | 0.008790968 |  |  | 2625 | 0.7614673 | 0.9107007 | 0.01587827 | 0.7850425 | 0.008640034 | 0.7850237 | 0.005185271 |  |  | 141960 | 0.8189504 | 0.8678712 | 0.01549441 | 0.8008054 | 0.01252852 | 0.8008055 | 0.01150836 |  |  | 99760 | 0.6765834 | 0.7035679 | 0.01281769 | 0.6770857 | 0.007734579 | 0.6770874 | 0.006515399
|  |  | 2482 | 0.9466844 | 0.9539795 | 0.007717634 | 0.9399067 | 0.118191 | 0.9399755 | 0.1425609 |  |  | 2406 | 0.9101956 | 0.9147653 | 0.007834594 | 0.9042732 | 0.01180445 | 0.9043418 | 0.01224087 |  |  | 2630 | 0.8600502 | 0.9450452 | 0.03114656 | 0.8955015 | 0.004664265 | 0.8955289 | 0.008757749 |  |  | 2630 | 0.7614673 | 0.9107431 | 0.01578766 | 0.7850518 | 0.008640101 | 0.7850331 | 0.00518531 |  |  | 142260 | 0.8167125 | 0.8678712 | 0.01549441 | 0.8010199 | 0.0125339 | 0.8010201 | 0.01151418 |  |  | 100060 | 0.6809343 | 0.7035679 | 0.01281769 | 0.6773604 | 0.007741231 | 0.6773621 | 0.006521637
|  |  | 2487 | 0.9466844 | 0.9542425 | 0.007688512 | 0.9401359 | 0.1182209 | 0.9402054 | 0.142595 |  |  | 2411 | 0.9082747 | 0.9151243 | 0.007812265 | 0.9045816 | 0.01176972 | 0.9046501 | 0.01220257 |  |  | 2635 | 0.8611292 | 0.945194 | 0.03099649 | 0.895567 | 0.004657024 | 0.8955942 | 0.008724844 |  |  | 2635 | 0.7631488 | 0.910785 | 0.01569792 | 0.7850611 | 0.008640168 | 0.7850424 | 0.005185349 |  |  | 142560 | 0.8211884 | 0.8678712 | 0.01549441 | 0.8012343 | 0.01253926 | 0.8012345 | 0.01151998 |  |  | 100360 | 0.6831097 | 0.7035679 | 0.01281769 | 0.6776347 | 0.007747851 | 0.6776364 | 0.006527846
|  |  | 2492 | 0.9475804 | 0.954504 | 0.00765947 | 0.9403641 | 0.1182506 | 0.9404343 | 0.1426289 |  |  | 2416 | 0.9082747 | 0.9154814 | 0.007789971 | 0.9048884 | 0.01173508 | 0.9049567 | 0.01216437 |  |  | 2640 | 0.8611292 | 0.9453419 | 0.03084705 | 0.8956319 | 0.004649868 | 0.895659 | 0.008692251 |  |  | 2640 | 0.7597858 | 0.9108266 | 0.01560903 | 0.7850705 | 0.008640235 | 0.7850517 | 0.005185388 |  |  | 142860 | 0.8256643 | 0.8678712 | 0.01549441 | 0.8014484 | 0.01254462 | 0.8014486 | 0.01152576 |  |  | 100660 | 0.6809343 | 0.7035679 | 0.01281769 | 0.6779084 | 0.007754439 | 0.6779102 | 0.006534028
|  |  | 2497 | 0.9466844 | 0.9547639 | 0.007630507 | 0.9405914 | 0.1182801 | 0.9406621 | 0.1426627 |  |  | 2421 | 0.9121165 | 0.9158368 | 0.007767711 | 0.9051935 | 0.01170052 | 0.9052617 | 0.01212625 |  |  | 2645 | 0.8611292 | 0.9454887 | 0.03069824 | 0.8956963 | 0.004642798 | 0.8957232 | 0.00865997 |  |  | 2645 | 0.7614673 | 0.9108677 | 0.01552101 | 0.7850798 | 0.008640302 | 0.7850611 | 0.005185427 |  |  | 143160 | 0.8234263 | 0.8678712 | 0.01549441 | 0.8016622 | 0.01254996 | 0.8016625 | 0.01153153 |  |  | 100960 | 0.6787588 | 0.7035679 | 0.01281769 | 0.6781817 | 0.007760994 | 0.6781835 | 0.006540181
|  |  | 2502 | 0.9475804 | 0.9550224 | 0.007601624 | 0.9408175 | 0.1183096 | 0.940889 | 0.1426963 |  |  | 2426 | 0.9121165 | 0.9161905 | 0.007745486 | 0.905497 | 0.01166606 | 0.905565 | 0.01208823 |  |  | 2650 | 0.8600502 | 0.9456345 | 0.03055007 | 0.8957601 | 0.004635811 | 0.8957869 | 0.008627998 |  |  | 2650 | 0.7597858 | 0.9109084 | 0.01543383 | 0.7850891 | 0.008640369 | 0.7850704 | 0.005185466 |  |  | 143460 | 0.8189504 | 0.8678712 | 0.01549441 | 0.8018758 | 0.01255529 | 0.8018761 | 0.01153728 |  |  | 101260 | 0.6809343 | 0.7035679 | 0.01281769 | 0.6784546 | 0.007767518 | 0.6784564 | 0.006546307
|  |  | 2507 | 0.9484763 | 0.9552793 | 0.007572821 | 0.9410427 | 0.1183389 | 0.9411148 | 0.1427297 |  |  | 2431 | 0.9111561 | 0.9165423 | 0.007723296 | 0.9057988 | 0.01163168 | 0.9058667 | 0.01205029 |  |  | 2655 | 0.8611292 | 0.9457793 | 0.03040252 | 0.8958234 | 0.004628907 | 0.89585 | 0.008596332 |  |  | 2655 | 0.7614673 | 0.9109488 | 0.0153475 | 0.7850984 | 0.008640437 | 0.7850797 | 0.005185505 |  |  | 143760 | 0.8234263 | 0.8678712 | 0.01549441 | 0.8020892 | 0.01256061 | 0.8020895 | 0.01154302 |  |  | 101560 | 0.6787588 | 0.7035679 | 0.01281769 | 0.678727 | 0.00777401 | 0.6787288 | 0.006552406
|  |  | 2512 | 0.9475804 | 0.9555348 | 0.007544098 | 0.9412669 | 0.1183681 | 0.9413396 | 0.1427631 |  |  | 2436 | 0.9121165 | 0.9168924 | 0.007701141 | 0.906099 | 0.0115974 | 0.9061668 | 0.01201245 |  |  | 2660 | 0.8600502 | 0.9459232 | 0.0302556 | 0.8958862 | 0.004622086 | 0.8959126 | 0.008564972 |  |  | 2660 | 0.7614673 | 0.9109887 | 0.01526201 | 0.7851078 | 0.008640504 | 0.785089 | 0.005185544 |  |  | 144060 | 0.8144746 | 0.8678712 | 0.01549441 | 0.8023023 | 0.01256591 | 0.8023027 | 0.01154874 |  |  | 101860 | 0.6852852 | 0.7035679 | 0.01281769 | 0.6789989 | 0.00778047 | 0.6790008 | 0.006558476
|  |  | 2517 | 0.9484763 | 0.9557888 | 0.007515454 | 0.9414901 | 0.1183972 | 0.9415634 | 0.1427962 |  |  | 2441 | 0.9121165 | 0.9172408 | 0.007679022 | 0.9063975 | 0.0115632 | 0.9064652 | 0.0119747 |  |  | 2665 | 0.8622082 | 0.9460661 | 0.03010931 | 0.8959484 | 0.004615346 | 0.8959747 | 0.008533915 |  |  | 2665 | 0.7631488 | 0.9110283 | 0.01517736 | 0.7851171 | 0.008640572 | 0.7850983 | 0.005185583 |  |  | 144360 | 0.8234263 | 0.8678712 | 0.01549441 | 0.8025152 | 0.0125712 | 0.8025156 | 0.01155445 |  |  | 102160 | 0.6831097 | 0.7035679 | 0.01281769 | 0.6792704 | 0.007786898 | 0.6792723 | 0.006564519
|  |  | 2522 | 0.9493723 | 0.9560413 | 0.007486891 | 0.9417123 | 0.1184261 | 0.9417863 | 0.1428292 |  |  | 2446 | 0.9111561 | 0.9175874 | 0.007656939 | 0.9066945 | 0.01152909 | 0.9067621 | 0.01193704 |  |  | 2670 | 0.8622082 | 0.946208 | 0.02996364 | 0.8960101 | 0.004608686 | 0.8960363 | 0.008503159 |  |  | 2670 | 0.7631488 | 0.9110674 | 0.01509353 | 0.7851264 | 0.008640639 | 0.7851076 | 0.005185623 |  |  | 144660 | 0.8234263 | 0.8678712 | 0.01549441 | 0.8027278 | 0.01257648 | 0.8027282 | 0.01156014 |  |  | 102460 | 0.6787588 | 0.7035679 | 0.01281769 | 0.6795414 | 0.007793294 | 0.6795434 | 0.006570534
|  |  | 2527 | 0.9493723 | 0.9562923 | 0.007458407 | 0.9419335 | 0.1184549 | 0.9420081 | 0.1428621 |  |  | 2451 | 0.9121165 | 0.9179322 | 0.007634892 | 0.9069898 | 0.01149507 | 0.9070573 | 0.01189947 |  |  | 2675 | 0.8622082 | 0.9463489 | 0.02981859 | 0.8960713 | 0.004602107 | 0.8960973 | 0.008472702 |  |  | 2675 | 0.7597858 | 0.9111062 | 0.01501053 | 0.7851357 | 0.008640707 | 0.7851169 | 0.005185662 |  |  | 144960 | 0.8279022 | 0.8678712 | 0.01549441 | 0.8029402 | 0.01258175 | 0.8029407 | 0.01156581 |  |  | 102760 | 0.6744079 | 0.7035679 | 0.01281769 | 0.679812 | 0.007799659 | 0.679814 | 0.006576522
|  |  | 2532 | 0.9493723 | 0.9565419 | 0.007430003 | 0.9421537 | 0.1184836 | 0.9422289 | 0.1428948 |  |  | 2456 | 0.9121165 | 0.9182754 | 0.007612881 | 0.9072835 | 0.01146115 | 0.9073509 | 0.01186199 |  |  | 2680 | 0.8600502 | 0.9464889 | 0.02967417 | 0.896132 | 0.004595607 | 0.8961579 | 0.008442542 |  |  | 2680 | 0.7631488 | 0.9111446 | 0.01492835 | 0.7851449 | 0.008640775 | 0.7851262 | 0.005185701 |  |  | 145260 | 0.8234263 | 0.8678712 | 0.01549441 | 0.8031524 | 0.012587 | 0.8031528 | 0.01157147 |  |  | 103060 | 0.6787588 | 0.7035679 | 0.01281769 | 0.6800821 | 0.007805991 | 0.6800842 | 0.006582482
|  |  | 2537 | 0.9484763 | 0.9567901 | 0.00740168 | 0.9423729 | 0.1185122 | 0.9424488 | 0.1429274 |  |  | 2461 | 0.9111561 | 0.9186168 | 0.007590907 | 0.9075757 | 0.01142731 | 0.9076429 | 0.01182461 |  |  | 2685 | 0.8611292 | 0.946628 | 0.02953036 | 0.8961922 | 0.004589185 | 0.8962179 | 0.008412678 |  |  | 2685 | 0.7614673 | 0.9111826 | 0.01484698 | 0.7851542 | 0.008640843 | 0.7851355 | 0.005185741 |  |  | 145560 | 0.8234263 | 0.8678712 | 0.01549441 | 0.8033643 | 0.01259225 | 0.8033648 | 0.01157711 |  |  | 103360 | 0.6809343 | 0.7035679 | 0.01281769 | 0.6803518 | 0.007812292 | 0.6803539 | 0.006588415
|  |  | 2542 | 0.9493723 | 0.9570368 | 0.007373436 | 0.9425912 | 0.1185407 | 0.9426677 | 0.1429599 |  |  | 2466 | 0.913077 | 0.9189566 | 0.007568969 | 0.9078663 | 0.01139357 | 0.9079334 | 0.01178732 |  |  | 2690 | 0.8622082 | 0.9467661 | 0.02938717 | 0.8962518 | 0.00458284 | 0.8962774 | 0.008383107 |  |  | 2690 | 0.7614673 | 0.9112203 | 0.01476641 | 0.7851635 | 0.008640911 | 0.7851447 | 0.00518578 |  |  | 145860 | 0.8256643 | 0.8678712 | 0.01549441 | 0.8035759 | 0.01259747 | 0.8035765 | 0.01158274 |  |  | 103660 | 0.6874606 | 0.7035679 | 0.01281769 | 0.680621 | 0.007818562 | 0.6806231 | 0.00659432
|  |  | 2547 | 0.9493723 | 0.9572821 | 0.007345272 | 0.9428085 | 0.118569 | 0.9428856 | 0.1429922 |  |  | 2471 | 0.9121165 | 0.9192946 | 0.007547069 | 0.9081553 | 0.01135991 | 0.9082223 | 0.01175013 |  |  | 2695 | 0.8622082 | 0.9469032 | 0.0292446 | 0.896311 | 0.004576573 | 0.8963365 | 0.008353827 |  |  | 2695 | 0.7631488 | 0.9112576 | 0.01468665 | 0.7851728 | 0.008640978 | 0.785154 | 0.00518582 |  |  | 146160 | 0.8211884 | 0.8678712 | 0.01549441 | 0.8037873 | 0.01260269 | 0.8037879 | 0.01158835 |  |  | 103960 | 0.6874606 | 0.7035679 | 0.01281769 | 0.6808898 | 0.007824799 | 0.6808919 | 0.006600198
|  |  | 2552 | 0.9493723 | 0.957526 | 0.007317189 | 0.9430248 | 0.1185972 | 0.9431026 | 0.1430243 |  |  | 2476 | 0.9101956 | 0.919631 | 0.007525205 | 0.9084427 | 0.01132635 | 0.9085096 | 0.01171302 |  |  | 2700 | 0.8622082 | 0.9470395 | 0.02910264 | 0.8963697 | 0.004570381 | 0.896395 | 0.008324836 |  |  | 2700 | 0.7631488 | 0.9112945 | 0.01460769 | 0.7851821 | 0.008641047 | 0.7851633 | 0.005185859 |  |  | 146460 | 0.8189504 | 0.8678712 | 0.01549441 | 0.8039985 | 0.01260789 | 0.8039991 | 0.01159395 |  |  | 104260 | 0.6787588 | 0.7035679 | 0.01281769 | 0.6811581 | 0.007831006 | 0.6811602 | 0.006606049
|  |  | 2557 | 0.9502683 | 0.9577684 | 0.007289185 | 0.9432402 | 0.1186253 | 0.9433186 | 0.1430563 |  |  | 2481 | 0.9121165 | 0.9199656 | 0.007503379 | 0.9087286 | 0.01129288 | 0.9087953 | 0.01167602 |  |  | 2705 | 0.8622082 | 0.9471748 | 0.02896129 | 0.8964279 | 0.004564265 | 0.896453 | 0.008296134 |  |  | 2705 | 0.7614673 | 0.9113311 | 0.01452952 | 0.7851913 | 0.008641115 | 0.7851725 | 0.005185899 |  |  | 146760 | 0.8189504 | 0.8678712 | 0.01549441 | 0.8042094 | 0.01261309 | 0.8042101 | 0.01159953 |  |  | 104560 | 0.6852852 | 0.7035679 | 0.01281769 | 0.681426 | 0.00783718 | 0.6814281 | 0.006611872
|  |  | 2562 | 0.9502683 | 0.9580095 | 0.007261262 | 0.9434547 | 0.1186533 | 0.9435336 | 0.1430882 |  |  | 2486 | 0.913077 | 0.9202986 | 0.00748159 | 0.9090129 | 0.0112595 | 0.9090795 | 0.0116391 |  |  | 2710 | 0.8622082 | 0.9473092 | 0.02882056 | 0.8964856 | 0.004558223 | 0.8965106 | 0.008267716 |  |  | 2710 | 0.7631488 | 0.9113673 | 0.01445213 | 0.7852006 | 0.008641183 | 0.7851818 | 0.005185939 |  |  | 147060 | 0.8189504 | 0.8678712 | 0.01549441 | 0.8044201 | 0.01261826 | 0.8044208 | 0.01160509 |  |  | 104860 | 0.6787588 | 0.7035679 | 0.01281769 | 0.6816934 | 0.007843324 | 0.6816956 | 0.006617668
|  |  | 2567 | 0.9493723 | 0.9582491 | 0.007233419 | 0.9436682 | 0.1186812 | 0.9437477 | 0.1431199 |  |  | 2491 | 0.9140374 | 0.92063 | 0.007459839 | 0.9092957 | 0.01122621 | 0.9093622 | 0.01160228 |  |  | 2715 | 0.8600502 | 0.9474427 | 0.02868043 | 0.8965428 | 0.004552254 | 0.8965677 | 0.008239582 |  |  | 2715 | 0.7614673 | 0.9114032 | 0.01437553 | 0.7852098 | 0.008641251 | 0.785191 | 0.005185978 |  |  | 147360 | 0.8234263 | 0.8678712 | 0.01549441 | 0.8046306 | 0.01262343 | 0.8046313 | 0.01161064 |  |  | 105160 | 0.6809343 | 0.7035679 | 0.01281769 | 0.6819604 | 0.007849436 | 0.6819626 | 0.006623437
|  |  | 2572 | 0.9511642 | 0.9584874 | 0.007205656 | 0.9438807 | 0.1187089 | 0.9439609 | 0.1431515 |  |  | 2496 | 0.913077 | 0.9209596 | 0.007438125 | 0.909577 | 0.01119302 | 0.9096434 | 0.01156555 |  |  | 2720 | 0.8611292 | 0.9475753 | 0.02854092 | 0.8965995 | 0.004546359 | 0.8966243 | 0.00821173 |  |  | 2720 | 0.7614673 | 0.9114387 | 0.0142997 | 0.7852191 | 0.008641319 | 0.7852003 | 0.005186018 |  |  | 147660 | 0.8234263 | 0.8678712 | 0.01549441 | 0.8048408 | 0.01262858 | 0.8048415 | 0.01161617 |  |  | 105460 | 0.6765834 | 0.7035679 | 0.01281769 | 0.6822269 | 0.007855516 | 0.6822292 | 0.006629178
|  |  | 2577 | 0.9502683 | 0.9587243 | 0.007177973 | 0.9440924 | 0.1187366 | 0.9441731 | 0.143183 |  |  | 2501 | 0.9140374 | 0.9212877 | 0.00741645 | 0.9098567 | 0.01115991 | 0.909923 | 0.01152892 |  |  | 2725 | 0.8632872 | 0.947707 | 0.02840201 | 0.8966558 | 0.004540536 | 0.8966804 | 0.008184158 |  |  | 2725 | 0.7665117 | 0.9114739 | 0.01422464 | 0.7852283 | 0.008641388 | 0.7852095 | 0.005186058 |  |  | 147960 | 0.8211884 | 0.8678712 | 0.01549441 | 0.8050508 | 0.01263373 | 0.8050515 | 0.01162169 |  |  | 105760 | 0.6874606 | 0.7035679 | 0.01281769 | 0.682493 | 0.007861565 | 0.6824953 | 0.006634893
|  |  | 2582 | 0.9511642 | 0.9589598 | 0.00715037 | 0.9443031 | 0.1187641 | 0.9443844 | 0.1432143 |  |  | 2506 | 0.9140374 | 0.9216141 | 0.007394813 | 0.9101349 | 0.0111269 | 0.9102011 | 0.01149238 |  |  | 2730 | 0.8622082 | 0.9478378 | 0.0282637 | 0.8967116 | 0.004534784 | 0.896736 | 0.008156863 |  |  | 2730 | 0.7614673 | 0.9115087 | 0.01415035 | 0.7852376 | 0.008641456 | 0.7852188 | 0.005186098 |  |  | 148260 | 0.8211884 | 0.8678712 | 0.01549441 | 0.8052605 | 0.01263885 | 0.8052613 | 0.01162719 |  |  | 106060 | 0.6918115 | 0.7035679 | 0.01281769 | 0.6827586 | 0.007867583 | 0.6827609 | 0.00664058
|  |  | 2587 | 0.9511642 | 0.959194 | 0.007122847 | 0.9445129 | 0.1187915 | 0.9445948 | 0.1432455 |  |  | 2511 | 0.913077 | 0.9219388 | 0.007373215 | 0.9104117 | 0.01109399 | 0.9104777 | 0.01145594 |  |  | 2735 | 0.8622082 | 0.9479677 | 0.028126 | 0.8967669 | 0.004529103 | 0.8967912 | 0.008129844 |  |  | 2735 | 0.7631488 | 0.9115432 | 0.01407682 | 0.7852468 | 0.008641525 | 0.785228 | 0.005186138 |  |  | 148560 | 0.8234263 | 0.8678712 | 0.01549441 | 0.80547 | 0.01264397 | 0.8054708 | 0.01163268 |  |  | 106360 | 0.6874606 | 0.7035679 | 0.01281769 | 0.6830238 | 0.00787357 | 0.6830261 | 0.00664624
|  |  | 2592 | 0.9520602 | 0.9594268 | 0.007095405 | 0.9447217 | 0.1188188 | 0.9448043 | 0.1432765 |  |  | 2516 | 0.9140374 | 0.922262 | 0.007351655 | 0.9106869 | 0.01106116 | 0.9107528 | 0.01141959 |  |  | 2740 | 0.8611292 | 0.9480967 | 0.0279889 | 0.8968218 | 0.004523492 | 0.896846 | 0.008103099 |  |  | 2740 | 0.7631488 | 0.9115773 | 0.01400404 | 0.785256 | 0.008641594 | 0.7852372 | 0.005186178 |  |  | 148860 | 0.8189504 | 0.8678712 | 0.01549441 | 0.8056793 | 0.01264907 | 0.8056801 | 0.01163815 |  |  | 106660 | 0.6852852 | 0.7035679 | 0.01281769 | 0.6832886 | 0.007879526 | 0.6832909 | 0.006651874
|  |  | 2597 | 0.9520602 | 0.9596583 | 0.007068042 | 0.9449297 | 0.118846 | 0.9450128 | 0.1433074 |  |  | 2521 | 0.9140374 | 0.9225835 | 0.007330134 | 0.9109607 | 0.01102843 | 0.9110265 | 0.01138334 |  |  | 2745 | 0.8622082 | 0.9482249 | 0.0278524 | 0.8968762 | 0.00451795 | 0.8969002 | 0.008076626 |  |  | 2745 | 0.7614673 | 0.9116111 | 0.01393202 | 0.7852653 | 0.008641662 | 0.7852465 | 0.005186218 |  |  | 149160 | 0.8256643 | 0.8678712 | 0.01549441 | 0.8058883 | 0.01265416 | 0.8058892 | 0.0116436 |  |  | 106960 | 0.6831097 | 0.7035679 | 0.01281769 | 0.6835529 | 0.00788545 | 0.6835552 | 0.00665748
|  |  | 2602 | 0.9511642 | 0.9598884 | 0.00704076 | 0.9451367 | 0.1188731 | 0.9452204 | 0.1433382 |  |  | 2526 | 0.9149979 | 0.9229034 | 0.007308652 | 0.9112329 | 0.01099579 | 0.9112986 | 0.01134718 |  |  | 2750 | 0.8622082 | 0.9483522 | 0.02771649 | 0.8969301 | 0.004512477 | 0.8969541 | 0.008050423 |  |  | 2750 | 0.7614673 | 0.9116446 | 0.01386073 | 0.7852745 | 0.008641731 | 0.7852557 | 0.005186258 |  |  | 149460 | 0.8256643 | 0.8678712 | 0.01549441 | 0.806097 | 0.01265924 | 0.806098 | 0.01164904 |  |  | 107260 | 0.6896361 | 0.7035679 | 0.01281769 | 0.6838167 | 0.007891344 | 0.6838191 | 0.00666306
|  |  | 2607 | 0.9520602 | 0.9601172 | 0.007013558 | 0.9453429 | 0.1189 | 0.9454272 | 0.1433689 |  |  | 2531 | 0.9140374 | 0.9232218 | 0.007287209 | 0.9115037 | 0.01096324 | 0.9115693 | 0.01131112 |  |  | 2755 | 0.8611292 | 0.9484786 | 0.02758119 | 0.8969836 | 0.004507072 | 0.8970074 | 0.008024488 |  |  | 2755 | 0.7631488 | 0.9116778 | 0.01379019 | 0.7852837 | 0.0086418 | 0.7852649 | 0.005186298 |  |  | 149760 | 0.8256643 | 0.8678712 | 0.01549441 | 0.8063056 | 0.01266431 | 0.8063065 | 0.01165446 |  |  | 107560 | 0.6852852 | 0.7035679 | 0.01281769 | 0.6840801 | 0.007897206 | 0.6840826 | 0.006668613
|  |  | 2612 | 0.9502683 | 0.9603447 | 0.006986436 | 0.9455481 | 0.1189269 | 0.945633 | 0.1433994 |  |  | 2536 | 0.9149979 | 0.9235385 | 0.007265805 | 0.911773 | 0.01093079 | 0.9118385 | 0.01127515 |  |  | 2760 | 0.8632872 | 0.9486042 | 0.02744647 | 0.8970367 | 0.004501734 | 0.8970604 | 0.007998819 |  |  | 2760 | 0.7631488 | 0.9117106 | 0.01372038 | 0.7852929 | 0.008641869 | 0.7852741 | 0.005186339 |  |  | 150060 | 0.8211884 | 0.8678712 | 0.01549441 | 0.8065139 | 0.01266936 | 0.8065149 | 0.01165987 |  |  | 107860 | 0.6831097 | 0.7035679 | 0.01281769 | 0.6843431 | 0.007903038 | 0.6843456 | 0.006674139
|  |  | 2617 | 0.9520602 | 0.9605708 | 0.006959395 | 0.9457525 | 0.1189536 | 0.9458379 | 0.1434297 |  |  | 2541 | 0.9159583 | 0.9238536 | 0.007244441 | 0.9120409 | 0.01089843 | 0.9121062 | 0.01123928 |  |  | 2765 | 0.8622082 | 0.9487289 | 0.02731236 | 0.8970893 | 0.004496462 | 0.8971128 | 0.007973414 |  |  | 2765 | 0.7648303 | 0.9117431 | 0.0136513 | 0.7853021 | 0.008641938 | 0.7852833 | 0.005186379 |  |  | 150360 | 0.8189504 | 0.8678712 | 0.01549441 | 0.8067219 | 0.0126744 | 0.806723 | 0.01166526 |  |  | 108160 | 0.6852852 | 0.7035679 | 0.01281769 | 0.6846057 | 0.007908838 | 0.6846081 | 0.006679638
|  |  | 2622 | 0.9511642 | 0.9607957 | 0.006932433 | 0.945956 | 0.1189802 | 0.946042 | 0.14346 |  |  | 2546 | 0.9169188 | 0.9241672 | 0.007223117 | 0.9123073 | 0.01086617 | 0.9123725 | 0.01120351 |  |  | 2770 | 0.8622082 | 0.9488528 | 0.02717883 | 0.8971415 | 0.004491256 | 0.8971649 | 0.007948272 |  |  | 2770 | 0.7597858 | 0.9117754 | 0.01358294 | 0.7853113 | 0.008642007 | 0.7852925 | 0.005186419 |  |  | 150660 | 0.8189504 | 0.8678712 | 0.01549441 | 0.8069298 | 0.01267943 | 0.8069308 | 0.01167064 |  |  | 108460 | 0.6787588 | 0.7035679 | 0.01281769 | 0.6848678 | 0.007914608 | 0.6848703 | 0.00668511
|  |  | 2627 | 0.9520602 | 0.9610192 | 0.006905552 | 0.9461586 | 0.1190067 | 0.9462452 | 0.1434901 |  |  | 2551 | 0.9159583 | 0.9244792 | 0.007201832 | 0.9125723 | 0.010834 | 0.9126374 | 0.01116783 |  |  | 2775 | 0.8632872 | 0.9489758 | 0.02704589 | 0.8971933 | 0.004486114 | 0.8972165 | 0.00792339 |  |  | 2775 | 0.7614673 | 0.9118072 | 0.0135153 | 0.7853205 | 0.008642076 | 0.7853017 | 0.00518646 |  |  | 150960 | 0.8256643 | 0.8678712 | 0.01549441 | 0.8071373 | 0.01268444 | 0.8071384 | 0.011676 |  |  | 108760 | 0.6896361 | 0.7035679 | 0.01281769 | 0.6851294 | 0.007920347 | 0.6851319 | 0.006690556
|  |  | 2632 | 0.9520602 | 0.9612415 | 0.00687875 | 0.9463603 | 0.1190331 | 0.9464474 | 0.1435201 |  |  | 2556 | 0.9159583 | 0.9247897 | 0.007180588 | 0.9128359 | 0.01080192 | 0.9129008 | 0.01113225 |  |  | 2780 | 0.8622082 | 0.949098 | 0.02691354 | 0.8972446 | 0.004481038 | 0.8972677 | 0.007898766 |  |  | 2780 | 0.7631488 | 0.9118388 | 0.01344838 | 0.7853297 | 0.008642146 | 0.7853109 | 0.0051865 |  |  | 151260 | 0.8256643 | 0.8678712 | 0.01549441 | 0.8073447 | 0.01268944 | 0.8073458 | 0.01168134 |  |  | 109060 | 0.6918115 | 0.7035679 | 0.01281769 | 0.6853906 | 0.007926055 | 0.6853932 | 0.006695975
|  |  | 2637 | 0.9538521 | 0.9614624 | 0.006852029 | 0.9465612 | 0.1190594 | 0.9466489 | 0.14355 |  |  | 2561 | 0.9159583 | 0.9250986 | 0.007159383 | 0.913098 | 0.01076994 | 0.9131628 | 0.01109677 |  |  | 2785 | 0.8622082 | 0.9492194 | 0.02678178 | 0.8972955 | 0.004476024 | 0.8973185 | 0.007874399 |  |  | 2785 | 0.7614673 | 0.9118701 | 0.01338216 | 0.7853389 | 0.008642215 | 0.7853201 | 0.005186541 |  |  | 151560 | 0.8234263 | 0.8678712 | 0.01549441 | 0.8075518 | 0.01269443 | 0.8075529 | 0.01168667 |  |  | 109360 | 0.6852852 | 0.7035679 | 0.01281769 | 0.6856514 | 0.007931732 | 0.685654 | 0.006701368
|  |  | 2642 | 0.9529561 | 0.9616821 | 0.006825387 | 0.9467612 | 0.1190856 | 0.9468494 | 0.1435797 |  |  | 2566 | 0.9159583 | 0.925406 | 0.007138219 | 0.9133587 | 0.01073805 | 0.9134234 | 0.01106138 |  |  | 2790 | 0.8632872 | 0.94934 | 0.0266506 | 0.8973459 | 0.004471074 | 0.8973688 | 0.007850287 |  |  | 2790 | 0.7631488 | 0.9119011 | 0.01331665 | 0.7853481 | 0.008642284 | 0.7853293 | 0.005186582 |  |  | 151860 | 0.8256643 | 0.8678712 | 0.01549441 | 0.8077587 | 0.01269941 | 0.8077598 | 0.01169198 |  |  | 109660 | 0.693987 | 0.7035679 | 0.01281769 | 0.6859118 | 0.007937379 | 0.6859144 | 0.006706734
|  |  | 2647 | 0.9520602 | 0.9619005 | 0.006798826 | 0.9469603 | 0.1191117 | 0.9470491 | 0.1436093 |  |  | 2571 | 0.9159583 | 0.9257118 | 0.007117096 | 0.913618 | 0.01070626 | 0.9136826 | 0.01102609 |  |  | 2795 | 0.8643663 | 0.9494597 | 0.02652 | 0.897396 | 0.004466186 | 0.8974187 | 0.007826427 |  |  | 2795 | 0.7631488 | 0.9119317 | 0.01325184 | 0.7853573 | 0.008642354 | 0.7853385 | 0.005186622 |  |  | 152160 | 0.8211884 | 0.8678712 | 0.01549441 | 0.8079653 | 0.01270438 | 0.8079665 | 0.01169728 |  |  | 109960 | 0.6896361 | 0.7035679 | 0.01281769 | 0.6861717 | 0.007942996 | 0.6861743 | 0.006712074
|  |  | 2652 | 0.9520602 | 0.9621177 | 0.006772345 | 0.9471586 | 0.1191377 | 0.9472479 | 0.1436388 |  |  | 2576 | 0.9169188 | 0.9260161 | 0.007096013 | 0.9138759 | 0.01067456 | 0.9139404 | 0.0109909 |  |  | 2800 | 0.8632872 | 0.9495786 | 0.02638999 | 0.8974456 | 0.004461359 | 0.8974682 | 0.007802818 |  |  | 2800 | 0.7631488 | 0.9119621 | 0.01318772 | 0.7853665 | 0.008642424 | 0.7853477 | 0.005186663 |  |  | 152460 | 0.8189504 | 0.8678712 | 0.01549441 | 0.8081717 | 0.01270933 | 0.8081729 | 0.01170256 |  |  | 110260 | 0.6896361 | 0.7035679 | 0.01281769 | 0.6864311 | 0.007948581 | 0.6864338 | 0.006717387
|  |  | 2657 | 0.954748 | 0.9623336 | 0.006745943 | 0.947356 | 0.1191635 | 0.9474459 | 0.1436681 |  |  | 2581 | 0.9169188 | 0.9263189 | 0.007074971 | 0.9141324 | 0.01064296 | 0.9141968 | 0.0109558 |  |  | 2805 | 0.8643663 | 0.9496967 | 0.02626055 | 0.8974948 | 0.004456594 | 0.8975173 | 0.007779458 |  |  | 2805 | 0.7631488 | 0.9119921 | 0.01312428 | 0.7853757 | 0.008642493 | 0.7853569 | 0.005186704 |  |  | 152760 | 0.8211884 | 0.8678712 | 0.01549441 | 0.8083779 | 0.01271427 | 0.8083791 | 0.01170783 |  |  | 110560 | 0.6831097 | 0.7035679 | 0.01281769 | 0.6866902 | 0.007954137 | 0.6866929 | 0.006722674
|  |  | 2662 | 0.9529561 | 0.9625482 | 0.006719622 | 0.9475526 | 0.1191893 | 0.947643 | 0.1436973 |  |  | 2586 | 0.9169188 | 0.9266201 | 0.007053969 | 0.9143875 | 0.01061145 | 0.9144518 | 0.0109208 |  |  | 2810 | 0.8643663 | 0.9498141 | 0.0261317 | 0.8975436 | 0.004451888 | 0.897566 | 0.007756345 |  |  | 2810 | 0.7648303 | 0.9120219 | 0.01306153 | 0.7853848 | 0.008642563 | 0.785366 | 0.005186744 |  |  | 153060 | 0.8211884 | 0.8678712 | 0.01549441 | 0.8085838 | 0.0127192 | 0.8085851 | 0.01171308 |  |  | 110860 | 0.6874606 | 0.7035679 | 0.01281769 | 0.6869488 | 0.007959662 | 0.6869515 | 0.006727935
|  |  | 2667 | 0.9538521 | 0.9627616 | 0.00669338 | 0.9477483 | 0.119215 | 0.9478392 | 0.1437264 |  |  | 2591 | 0.9169188 | 0.9269199 | 0.007033009 | 0.9146413 | 0.01058004 | 0.9147054 | 0.0108859 |  |  | 2815 | 0.8611292 | 0.9499306 | 0.02600342 | 0.897592 | 0.004447243 | 0.8976143 | 0.007733477 |  |  | 2815 | 0.7614673 | 0.9120514 | 0.01299946 | 0.785394 | 0.008642633 | 0.7853752 | 0.005186785 |  |  | 153360 | 0.8256643 | 0.8678712 | 0.01549441 | 0.8087895 | 0.01272411 | 0.8087908 | 0.01171832 |  |  | 111160 | 0.6874606 | 0.7035679 | 0.01281769 | 0.687207 | 0.007965156 | 0.6872097 | 0.006733169
|  |  | 2672 | 0.9538521 | 0.9629738 | 0.006667218 | 0.9479432 | 0.1192405 | 0.9480347 | 0.1437554 |  |  | 2596 | 0.9159583 | 0.9272182 | 0.00701209 | 0.9148936 | 0.01054872 | 0.9149576 | 0.0108511 |  |  | 2820 | 0.8632872 | 0.9500463 | 0.02587571 | 0.89764 | 0.004442656 | 0.8976622 | 0.007710853 |  |  | 2820 | 0.7614673 | 0.9120806 | 0.01293806 | 0.7854032 | 0.008642703 | 0.7853844 | 0.005186826 |  |  | 153660 | 0.8189504 | 0.8678712 | 0.01549441 | 0.8089949 | 0.01272901 | 0.8089963 | 0.01172354 |  |  | 111460 | 0.6896361 | 0.7035679 | 0.01281769 | 0.6874647 | 0.00797062 | 0.6874675 | 0.006738378
|  |  | 2677 | 0.954748 | 0.9631847 | 0.006641136 | 0.9481373 | 0.119266 | 0.9482292 | 0.1437843 |  |  | 2601 | 0.9188397 | 0.9275149 | 0.006991213 | 0.9151447 | 0.0105175 | 0.9152085 | 0.01081639 |  |  | 2825 | 0.8632872 | 0.9501613 | 0.02574858 | 0.8976876 | 0.004438127 | 0.8977096 | 0.00768847 |  |  | 2825 | 0.7631488 | 0.9121095 | 0.01287733 | 0.7854123 | 0.008642773 | 0.7853935 | 0.005186867 |  |  | 153960 | 0.8211884 | 0.8678712 | 0.01549441 | 0.8092002 | 0.0127339 | 0.8092015 | 0.01172874 |  |  | 111760 | 0.693987 | 0.7035679 | 0.01281769 | 0.687722 | 0.007976054 | 0.6877248 | 0.00674356
|  |  | 2682 | 0.954748 | 0.9633944 | 0.006615134 | 0.9483305 | 0.1192913 | 0.948423 | 0.143813 |  |  | 2606 | 0.9178793 | 0.9278102 | 0.006970376 | 0.9153943 | 0.01048638 | 0.915458 | 0.01078178 |  |  | 2830 | 0.8632872 | 0.9502755 | 0.02562201 | 0.8977349 | 0.004433657 | 0.8977567 | 0.007666326 |  |  | 2830 | 0.7631488 | 0.9121382 | 0.01281726 | 0.7854215 | 0.008642843 | 0.7854027 | 0.005186908 |  |  | 154260 | 0.8189504 | 0.8678712 | 0.01549441 | 0.8094051 | 0.01273878 | 0.8094066 | 0.01173393 |  |  | 112060 | 0.6896361 | 0.7035679 | 0.01281769 | 0.6879789 | 0.007981458 | 0.6879817 | 0.006748716
|  |  | 2687 | 0.955644 | 0.9636029 | 0.006589212 | 0.9485229 | 0.1193165 | 0.9486159 | 0.1438416 |  |  | 2611 | 0.9169188 | 0.928104 | 0.006949582 | 0.9156426 | 0.01045535 | 0.9157062 | 0.01074727 |  |  | 2835 | 0.8643663 | 0.9503889 | 0.02549602 | 0.8977817 | 0.004429243 | 0.8978034 | 0.00764442 |  |  | 2835 | 0.7631488 | 0.9121665 | 0.01275785 | 0.7854307 | 0.008642913 | 0.7854119 | 0.005186949 |  |  | 154560 | 0.8256643 | 0.8678712 | 0.01549441 | 0.8096099 | 0.01274364 | 0.8096113 | 0.0117391 |  |  | 112360 | 0.6874606 | 0.7035679 | 0.01281769 | 0.6882353 | 0.007986831 | 0.6882382 | 0.006753846
|  |  | 2692 | 0.955644 | 0.9638102 | 0.006563369 | 0.9487145 | 0.1193417 | 0.948808 | 0.1438701 |  |  | 2616 | 0.9188397 | 0.9283964 | 0.006928829 | 0.9158896 | 0.01042441 | 0.9159531 | 0.01071286 |  |  | 2840 | 0.8643663 | 0.9505015 | 0.0253706 | 0.8978281 | 0.004424885 | 0.8978498 | 0.007622749 |  |  | 2840 | 0.7648303 | 0.9121946 | 0.01269909 | 0.7854398 | 0.008642984 | 0.785421 | 0.005186991 |  |  | 154860 | 0.8189504 | 0.8678712 | 0.01549441 | 0.8098144 | 0.0127485 | 0.8098159 | 0.01174426 |  |  | 112660 | 0.6918115 | 0.7035679 | 0.01281769 | 0.6884914 | 0.007992175 | 0.6884942 | 0.00675895
|  |  | 2697 | 0.954748 | 0.9640163 | 0.006537605 | 0.9489053 | 0.1193667 | 0.9489993 | 0.1438985 |  |  | 2621 | 0.9188397 | 0.9286873 | 0.006908118 | 0.9161352 | 0.01039357 | 0.9161986 | 0.01067855 |  |  | 2845 | 0.8632872 | 0.9506134 | 0.02524574 | 0.8978742 | 0.004420583 | 0.8978957 | 0.007601312 |  |  | 2845 | 0.7631488 | 0.9122224 | 0.01264098 | 0.785449 | 0.008643054 | 0.7854302 | 0.005187032 |  |  | 155160 | 0.8256643 | 0.8678712 | 0.01549441 | 0.8100187 | 0.01275333 | 0.8100202 | 0.0117494 |  |  | 112960 | 0.693987 | 0.7035679 | 0.01281769 | 0.6887469 | 0.007997488 | 0.6887498 | 0.006764028
|  |  | 2702 | 0.954748 | 0.9642213 | 0.006511922 | 0.9490953 | 0.1193916 | 0.9491898 | 0.1439267 |  |  | 2626 | 0.9178793 | 0.9289767 | 0.006887449 | 0.9163795 | 0.01036283 | 0.9164427 | 0.01064433 |  |  | 2850 | 0.8654453 | 0.9507245 | 0.02512144 | 0.8979198 | 0.004416337 | 0.8979412 | 0.007580108 |  |  | 2850 | 0.7631488 | 0.9122499 | 0.01258351 | 0.7854581 | 0.008643125 | 0.7854393 | 0.005187073 |  |  | 155460 | 0.8234263 | 0.8678712 | 0.01549441 | 0.8102227 | 0.01275816 | 0.8102243 | 0.01175453 |  |  | 113260 | 0.693987 | 0.7035679 | 0.01281769 | 0.6890021 | 0.008002772 | 0.689005 | 0.00676908
|  |  | 2707 | 0.95654 | 0.964425 | 0.006486318 | 0.9492844 | 0.1194165 | 0.9493795 | 0.1439548 |  |  | 2631 | 0.9178793 | 0.9292647 | 0.006866822 | 0.9166225 | 0.01033218 | 0.9166856 | 0.01061021 |  |  | 2855 | 0.8632872 | 0.9508349 | 0.02499771 | 0.8979651 | 0.004412145 | 0.8979864 | 0.007559133 |  |  | 2855 | 0.7631488 | 0.9122772 | 0.01252668 | 0.7854673 | 0.008643195 | 0.7854485 | 0.005187114 |  |  | 155760 | 0.8256643 | 0.8678712 | 0.01549441 | 0.8104266 | 0.01276298 | 0.8104281 | 0.01175964 |  |  | 113560 | 0.6961624 | 0.7035679 | 0.01281769 | 0.6892568 | 0.008008026 | 0.6892598 | 0.006774106
|  |  | 2712 | 0.955644 | 0.9646275 | 0.006460793 | 0.9494728 | 0.1194412 | 0.9495683 | 0.1439829 |  |  | 2636 | 0.9207606 | 0.9295513 | 0.006846238 | 0.9168641 | 0.01030163 | 0.9169271 | 0.0105762 |  |  | 2860 | 0.8622082 | 0.9509445 | 0.02487454 | 0.8980101 | 0.004408007 | 0.8980312 | 0.007538387 |  |  | 2860 | 0.7631488 | 0.9123042 | 0.01247048 | 0.7854764 | 0.008643266 | 0.7854576 | 0.005187156 |  |  | 156060 | 0.8234263 | 0.8678712 | 0.01549441 | 0.8106301 | 0.01276778 | 0.8106317 | 0.01176474 |  |  | 113860 | 0.6918115 | 0.7035679 | 0.01281769 | 0.6895111 | 0.008013249 | 0.6895141 | 0.006779106
|  |  | 2717 | 0.9583319 | 0.9648289 | 0.006435348 | 0.9496604 | 0.1194659 | 0.9497564 | 0.1440107 |  |  | 2641 | 0.9169188 | 0.9298364 | 0.006825696 | 0.9171045 | 0.01027118 | 0.9171674 | 0.01054228 |  |  | 2865 | 0.8622082 | 0.9510534 | 0.02475192 | 0.8980546 | 0.004403922 | 0.8980756 | 0.007517867 |  |  | 2865 | 0.7631488 | 0.9123309 | 0.01241491 | 0.7854856 | 0.008643337 | 0.7854668 | 0.005187197 |  |  | 156360 | 0.8211884 | 0.8678712 | 0.01549441 | 0.8108335 | 0.01277257 | 0.8108351 | 0.01176982 |  |  | 114160 | 0.6918115 | 0.7035679 | 0.01281769 | 0.689765 | 0.008018443 | 0.689768 | 0.006784081
|  |  | 2722 | 0.955644 | 0.9650291 | 0.006409982 | 0.9498471 | 0.1194904 | 0.9499437 | 0.1440385 |  |  | 2646 | 0.9188397 | 0.9301201 | 0.006805196 | 0.9173435 | 0.01024082 | 0.9174063 | 0.01050845 |  |  | 2870 | 0.8654453 | 0.9511615 | 0.02462987 | 0.8980988 | 0.00439989 | 0.8981197 | 0.007497571 |  |  | 2870 | 0.7648303 | 0.9123574 | 0.01235997 | 0.7854947 | 0.008643407 | 0.7854759 | 0.005187239 |  |  | 156660 | 0.8211884 | 0.8678712 | 0.01549441 | 0.8110366 | 0.01277734 | 0.8110383 | 0.01177488 |  |  | 114460 | 0.6896361 | 0.7035679 | 0.01281769 | 0.6900185 | 0.008023607 | 0.6900215 | 0.00678903
|  |  | 2727 | 0.95654 | 0.9652281 | 0.006384695 | 0.9500331 | 0.1195148 | 0.9501302 | 0.1440662 |  |  | 2651 | 0.9198002 | 0.9304024 | 0.006784739 | 0.9175813 | 0.01021056 | 0.917644 | 0.01047473 |  |  | 2875 | 0.8622082 | 0.9512689 | 0.02450837 | 0.8981426 | 0.004395909 | 0.8981634 | 0.007477499 |  |  | 2875 | 0.7631488 | 0.9123836 | 0.01230564 | 0.7855039 | 0.008643478 | 0.785485 | 0.00518728 |  |  | 156960 | 0.8279022 | 0.8678712 | 0.01549441 | 0.8112395 | 0.01278211 | 0.8112412 | 0.01177993 |  |  | 114760 | 0.6874606 | 0.7035679 | 0.01281769 | 0.6902715 | 0.008028742 | 0.6902746 | 0.006793954
|  |  | 2732 | 0.955644 | 0.965426 | 0.006359487 | 0.9502183 | 0.1195392 | 0.9503158 | 0.1440937 |  |  | 2656 | 0.9188397 | 0.9306832 | 0.006764325 | 0.9178178 | 0.01018039 | 0.9178803 | 0.01044111 |  |  | 2880 | 0.8643663 | 0.9513756 | 0.02438742 | 0.8981861 | 0.004391981 | 0.8982068 | 0.007457647 |  |  | 2880 | 0.7648303 | 0.9124096 | 0.01225192 | 0.785513 | 0.008643549 | 0.7854942 | 0.005187322 |  |  | 157260 | 0.8279022 | 0.8678712 | 0.01549441 | 0.8114422 | 0.01278686 | 0.8114439 | 0.01178497 |  |  | 115060 | 0.6918115 | 0.7035679 | 0.01281769 | 0.6905241 | 0.008033847 | 0.6905272 | 0.006798851
|  |  | 2737 | 0.95654 | 0.9656228 | 0.006334359 | 0.9504027 | 0.1195634 | 0.9505007 | 0.1441212 |  |  | 2661 | 0.9188397 | 0.9309627 | 0.006743954 | 0.918053 | 0.01015032 | 0.9181154 | 0.01040758 |  |  | 2885 | 0.8643663 | 0.9514815 | 0.02426703 | 0.8982292 | 0.004388103 | 0.8982497 | 0.007438014 |  |  | 2885 | 0.7614673 | 0.9124353 | 0.01219882 | 0.7855221 | 0.008643621 | 0.7855033 | 0.005187364 |  |  | 157560 | 0.8256643 | 0.8678712 | 0.01549441 | 0.8116446 | 0.0127916 | 0.8116463 | 0.01178998 |  |  | 115360 | 0.6874606 | 0.7035679 | 0.01281769 | 0.6907763 | 0.008038922 | 0.6907794 | 0.006803724
|  |  | 2742 | 0.955644 | 0.9658184 | 0.00630931 | 0.9505864 | 0.1195876 | 0.9506849 | 0.1441485 |  |  | 2666 | 0.9207606 | 0.9312408 | 0.006723625 | 0.9182869 | 0.01012035 | 0.9183492 | 0.01037416 |  |  | 2890 | 0.8643663 | 0.9515868 | 0.02414718 | 0.8982719 | 0.004384276 | 0.8982924 | 0.007418599 |  |  | 2890 | 0.7665117 | 0.9124608 | 0.01214631 | 0.7855313 | 0.008643692 | 0.7855124 | 0.005187405 |  |  | 157860 | 0.8256643 | 0.8678712 | 0.01549441 | 0.8118468 | 0.01279632 | 0.8118485 | 0.01179499 |  |  | 115660 | 0.6961624 | 0.7035679 | 0.01281769 | 0.6910281 | 0.008043968 | 0.6910312 | 0.00680857
|  |  | 2747 | 0.9574359 | 0.9660129 | 0.00628434 | 0.9507693 | 0.1196116 | 0.9508682 | 0.1441757 |  |  | 2671 | 0.9198002 | 0.9315175 | 0.00670334 | 0.9185196 | 0.01009047 | 0.9185818 | 0.01034083 |  |  | 2895 | 0.8632872 | 0.9516913 | 0.02402789 | 0.8983143 | 0.004380498 | 0.8983347 | 0.007399399 |  |  | 2895 | 0.7614673 | 0.912486 | 0.01209441 | 0.7855404 | 0.008643763 | 0.7855216 | 0.005187447 |  |  | 158160 | 0.8256643 | 0.8678712 | 0.01549441 | 0.8120487 | 0.01280104 | 0.8120505 | 0.01179998 |  |  | 115960 | 0.6961624 | 0.7035679 | 0.01281769 | 0.6912794 | 0.008048984 | 0.6912825 | 0.006813392
|  |  | 2752 | 0.9574359 | 0.9662062 | 0.006259448 | 0.9509514 | 0.1196356 | 0.9510508 | 0.1442028 |  |  | 2676 | 0.9207606 | 0.9317928 | 0.006683098 | 0.918751 | 0.01006069 | 0.9188131 | 0.0103076 |  |  | 2900 | 0.8654453 | 0.9517951 | 0.02390914 | 0.8983563 | 0.00437677 | 0.8983766 | 0.007380412 |  |  | 2900 | 0.7631488 | 0.9125109 | 0.0120431 | 0.7855495 | 0.008643834 | 0.7855307 | 0.005187489 |  |  | 158460 | 0.8234263 | 0.8678712 | 0.01549441 | 0.8122505 | 0.01280574 | 0.8122523 | 0.01180495 |  |  | 116260 | 0.693987 | 0.7035679 | 0.01281769 | 0.6915303 | 0.008053971 | 0.6915335 | 0.006818188
|  |  | 2757 | 0.9574359 | 0.9663985 | 0.006234636 | 0.9511327 | 0.1196594 | 0.9512326 | 0.1442297 |  |  | 2681 | 0.9198002 | 0.9320667 | 0.006662899 | 0.9189812 | 0.01003101 | 0.9190431 | 0.01027447 |  |  | 2905 | 0.8632872 | 0.9518982 | 0.02379094 | 0.898398 | 0.00437309 | 0.8984182 | 0.007361637 |  |  | 2905 | 0.7631488 | 0.9125357 | 0.01199238 | 0.7855586 | 0.008643906 | 0.7855398 | 0.005187531 |  |  | 158760 | 0.8234263 | 0.8678712 | 0.01549441 | 0.812452 | 0.01281043 | 0.8124538 | 0.01180991 |  |  | 116560 | 0.6852852 | 0.7035679 | 0.01281769 | 0.6917808 | 0.008058929 | 0.691784 | 0.006822959
|  |  | 2762 | 0.95654 | 0.9665896 | 0.006209902 | 0.9513133 | 0.1196832 | 0.9514137 | 0.1442566 |  |  | 2686 | 0.9207606 | 0.9323393 | 0.006642743 | 0.9192101 | 0.01000143 | 0.9192719 | 0.01024145 |  |  | 2910 | 0.8654453 | 0.9520006 | 0.02367328 | 0.8984394 | 0.004369459 | 0.8984594 | 0.007343073 |  |  | 2910 | 0.7698747 | 0.9125601 | 0.01194224 | 0.7855677 | 0.008643977 | 0.7855489 | 0.005187573 |  |  | 159060 | 0.8256643 | 0.8678712 | 0.01549441 | 0.8126532 | 0.01281511 | 0.8126551 | 0.01181485 |  |  | 116860 | 0.6918115 | 0.7035679 | 0.01281769 | 0.6920309 | 0.008063857 | 0.6920341 | 0.006827704
|  |  | 2767 | 0.95654 | 0.9667796 | 0.006185247 | 0.9514931 | 0.1197068 | 0.9515939 | 0.1442833 |  |  | 2691 | 0.9207606 | 0.9326105 | 0.006622631 | 0.9194378 | 0.009971937 | 0.9194995 | 0.01020852 |  |  | 2915 | 0.8643663 | 0.9521024 | 0.02355616 | 0.8984804 | 0.004365875 | 0.8985003 | 0.007324716 |  |  | 2915 | 0.7648303 | 0.9125844 | 0.01189268 | 0.7855769 | 0.008644049 | 0.7855581 | 0.005187615 |  |  | 159360 | 0.8301402 | 0.8678712 | 0.01549441 | 0.8128543 | 0.01281977 | 0.8128562 | 0.01181977 |  |  | 117160 | 0.6874606 | 0.7035679 | 0.01281769 | 0.6922806 | 0.008068756 | 0.6922838 | 0.006832424
|  |  | 2772 | 0.9583319 | 0.9669685 | 0.006160671 | 0.9516722 | 0.1197304 | 0.9517735 | 0.14431 |  |  | 2696 | 0.9198002 | 0.9328803 | 0.006602563 | 0.9196643 | 0.009942546 | 0.9197258 | 0.01017568 |  |  | 2920 | 0.8654453 | 0.9522034 | 0.02343958 | 0.8985211 | 0.004362337 | 0.8985409 | 0.007306566 |  |  | 2920 | 0.7631488 | 0.9126084 | 0.0118437 | 0.785586 | 0.008644121 | 0.7855672 | 0.005187657 |  |  | 159660 | 0.8234263 | 0.8678712 | 0.01549441 | 0.8130551 | 0.01282442 | 0.813057 | 0.01182468 |  |  | 117460 | 0.6961624 | 0.7035679 | 0.01281769 | 0.6925298 | 0.008073626 | 0.6925331 | 0.006837119
|  |  | 2777 | 0.9583319 | 0.9671564 | 0.006136174 | 0.9518505 | 0.1197539 | 0.9519523 | 0.1443365 |  |  | 2701 | 0.9207606 | 0.9331488 | 0.006582538 | 0.9198895 | 0.009913251 | 0.919951 | 0.01014295 |  |  | 2925 | 0.8643663 | 0.9523037 | 0.02332354 | 0.8985614 | 0.004358847 | 0.8985811 | 0.00728862 |  |  | 2925 | 0.7631488 | 0.9126322 | 0.01179528 | 0.7855951 | 0.008644193 | 0.7855763 | 0.005187699 |  |  | 159960 | 0.8211884 | 0.8678712 | 0.01549441 | 0.8132556 | 0.01282906 | 0.8132576 | 0.01182958 |  |  | 117760 | 0.7005133 | 0.7035679 | 0.01281769 | 0.6927787 | 0.008078467 | 0.6927819 | 0.006841789
|  |  | 2782 | 0.9574359 | 0.9673431 | 0.006111754 | 0.9520281 | 0.1197773 | 0.9521303 | 0.1443629 |  |  | 2706 | 0.9188397 | 0.933416 | 0.006562557 | 0.9201135 | 0.009884054 | 0.9201749 | 0.01011032 |  |  | 2930 | 0.8654453 | 0.9524034 | 0.02320804 | 0.8986015 | 0.004355402 | 0.898621 | 0.007270878 |  |  | 2930 | 0.7631488 | 0.9126557 | 0.01174743 | 0.7856042 | 0.008644265 | 0.7855854 | 0.005187741 |  |  | 160260 | 0.8279022 | 0.8678712 | 0.01549441 | 0.813456 | 0.01283369 | 0.813458 | 0.01183446 |  |  | 118060 | 0.6983379 | 0.7035679 | 0.01281769 | 0.6930271 | 0.008083278 | 0.6930304 | 0.006846434
|  |  | 2787 | 0.9574359 | 0.9675288 | 0.006087414 | 0.952205 | 0.1198006 | 0.9523076 | 0.1443893 |  |  | 2711 | 0.9217211 | 0.9336818 | 0.00654262 | 0.9203363 | 0.009854954 | 0.9203975 | 0.01007779 |  |  | 2935 | 0.8643663 | 0.9525024 | 0.02309307 | 0.8986411 | 0.004352002 | 0.8986606 | 0.007253336 |  |  | 2935 | 0.7614673 | 0.912679 | 0.01170014 | 0.7856133 | 0.008644337 | 0.7855945 | 0.005187783 |  |  | 160560 | 0.8279022 | 0.8678712 | 0.01549441 | 0.8136561 | 0.0128383 | 0.8136582 | 0.01183933 |  |  | 118360 | 0.7005133 | 0.7035679 | 0.01281769 | 0.6932751 | 0.008088061 | 0.6932784 | 0.006851054
|  |  | 2792 | 0.9574359 | 0.9677133 | 0.006063151 | 0.9523811 | 0.1198238 | 0.9524842 | 0.1444155 |  |  | 2716 | 0.9217211 | 0.9339463 | 0.006522727 | 0.9205579 | 0.009825951 | 0.920619 | 0.01004536 |  |  | 2940 | 0.8665243 | 0.9526007 | 0.02297864 | 0.8986805 | 0.004348647 | 0.8986999 | 0.007235994 |  |  | 2940 | 0.7648303 | 0.9127021 | 0.01165341 | 0.7856224 | 0.008644409 | 0.7856036 | 0.005187826 |  |  | 160860 | 0.8279022 | 0.8678712 | 0.01549441 | 0.813856 | 0.0128429 | 0.8138581 | 0.01184418 |  |  | 118660 | 0.6983379 | 0.7035679 | 0.01281769 | 0.6935226 | 0.008092815 | 0.693526 | 0.006855649
|  |  | 2797 | 0.9583319 | 0.9678969 | 0.006038967 | 0.9525564 | 0.1198469 | 0.95266 | 0.1444416 |  |  | 2721 | 0.9217211 | 0.9342094 | 0.006502878 | 0.9207784 | 0.009797045 | 0.9208393 | 0.01001303 |  |  | 2945 | 0.8665243 | 0.9526984 | 0.02286474 | 0.8987195 | 0.004345337 | 0.8987388 | 0.007218849 |  |  | 2945 | 0.7631488 | 0.912725 | 0.01160722 | 0.7856315 | 0.008644481 | 0.7856127 | 0.005187868 |  |  | 161160 | 0.8279022 | 0.8678712 | 0.01549441 | 0.8140557 | 0.01284749 | 0.8140578 | 0.01184901 |  |  | 118960 | 0.6961624 | 0.7035679 | 0.01281769 | 0.6937698 | 0.00809754 | 0.6937732 | 0.006860219
|  |  | 2802 | 0.9574359 | 0.9680793 | 0.006014861 | 0.9527311 | 0.1198699 | 0.9528351 | 0.1444675 |  |  | 2726 | 0.923642 | 0.9344713 | 0.006483073 | 0.9209976 | 0.009768236 | 0.9210584 | 0.009980793 |  |  | 2950 | 0.8654453 | 0.9527954 | 0.02275136 | 0.8987583 | 0.00434207 | 0.8987774 | 0.0072019 |  |  | 2950 | 0.7665117 | 0.9127476 | 0.01156159 | 0.7856406 | 0.008644553 | 0.7856218 | 0.005187911 |  |  | 161460 | 0.8234263 | 0.8678712 | 0.01549441 | 0.8142551 | 0.01285207 | 0.8142572 | 0.01185383 |  |  | 119260 | 0.693987 | 0.7035679 | 0.01281769 | 0.6940166 | 0.008102236 | 0.6940199 | 0.006864764
|  |  | 2807 | 0.9574359 | 0.9682607 | 0.005990833 | 0.952905 | 0.1198928 | 0.9530094 | 0.1444934 |  |  | 2731 | 0.9217211 | 0.9347319 | 0.006463312 | 0.9212156 | 0.009739525 | 0.9212763 | 0.00994866 |  |  | 2955 | 0.8665243 | 0.9528917 | 0.02263852 | 0.8987967 | 0.004338847 | 0.8988157 | 0.007185144 |  |  | 2955 | 0.7665117 | 0.91277 | 0.01151649 | 0.7856497 | 0.008644626 | 0.7856309 | 0.005187953 |  |  | 161760 | 0.8256643 | 0.8678712 | 0.01549441 | 0.8144543 | 0.01285663 | 0.8144565 | 0.01185863 |  |  | 119560 | 0.6896361 | 0.7035679 | 0.01281769 | 0.6942629 | 0.008106904 | 0.6942663 | 0.006869285
|  |  | 2812 | 0.9574359 | 0.9684411 | 0.005966883 | 0.9530782 | 0.1199157 | 0.9531831 | 0.1445192 |  |  | 2736 | 0.9226815 | 0.9349911 | 0.006443596 | 0.9214325 | 0.00971091 | 0.9214931 | 0.009916627 |  |  | 2960 | 0.8665243 | 0.9529874 | 0.0225262 | 0.8988348 | 0.004335666 | 0.8988537 | 0.007168582 |  |  | 2960 | 0.7631488 | 0.9127922 | 0.01147193 | 0.7856588 | 0.008644698 | 0.78564 | 0.005187996 |  |  | 162060 | 0.8279022 | 0.8678712 | 0.01549441 | 0.8146533 | 0.01286119 | 0.8146555 | 0.01186342 |  |  | 119860 | 0.7005133 | 0.7035679 | 0.01281769 | 0.6945088 | 0.008111543 | 0.6945122 | 0.006873781
|  |  | 2817 | 0.9592278 | 0.9686204 | 0.005943011 | 0.9532507 | 0.1199384 | 0.953356 | 0.1445449 |  |  | 2741 | 0.9217211 | 0.9352491 | 0.006423924 | 0.9216482 | 0.009682394 | 0.9217086 | 0.009884693 |  |  | 2965 | 0.8654453 | 0.9530824 | 0.0224144 | 0.8988725 | 0.004332528 | 0.8988914 | 0.00715221 |  |  | 2965 | 0.7648303 | 0.9128142 | 0.0114279 | 0.7856679 | 0.008644771 | 0.7856491 | 0.005188038 |  |  | 162360 | 0.8301402 | 0.8678712 | 0.01549441 | 0.814852 | 0.01286573 | 0.8148542 | 0.0118682 |  |  | 120160 | 0.6961624 | 0.7035679 | 0.01281769 | 0.6947543 | 0.008116153 | 0.6947578 | 0.006878252
|  |  | 2822 | 0.9592278 | 0.9687986 | 0.005919217 | 0.9534225 | 0.1199611 | 0.9535282 | 0.1445704 |  |  | 2746 | 0.9217211 | 0.9355057 | 0.006404296 | 0.9218627 | 0.009653974 | 0.921923 | 0.009852859 |  |  | 2970 | 0.8665243 | 0.9531768 | 0.02230313 | 0.89891 | 0.004329431 | 0.8989288 | 0.007136026 |  |  | 2970 | 0.7614673 | 0.912836 | 0.0113844 | 0.785677 | 0.008644844 | 0.7856582 | 0.005188081 |  |  | 162660 | 0.8279022 | 0.8678712 | 0.01549441 | 0.8150505 | 0.01287025 | 0.8150528 | 0.01187295 |  |  | 120460 | 0.6961624 | 0.7035679 | 0.01281769 | 0.6949994 | 0.008120735 | 0.6950029 | 0.006882698
|  |  | 2827 | 0.9601238 | 0.9689759 | 0.0058955 | 0.9535936 | 0.1199836 | 0.9536997 | 0.1445959 |  |  | 2751 | 0.9226815 | 0.9357611 | 0.006384713 | 0.922076 | 0.009625652 | 0.9221363 | 0.009821126 |  |  | 2975 | 0.8654453 | 0.9532706 | 0.02219238 | 0.8989472 | 0.004326375 | 0.8989658 | 0.00712003 |  |  | 2975 | 0.7631488 | 0.9128575 | 0.01134142 | 0.7856861 | 0.008644916 | 0.7856673 | 0.005188123 |  |  | 162960 | 0.8234263 | 0.8678712 | 0.01549441 | 0.8152488 | 0.01287477 | 0.8152511 | 0.0118777 |  |  | 120760 | 0.6918115 | 0.7035679 | 0.01281769 | 0.6952441 | 0.008125288 | 0.6952476 | 0.00688712
|  |  | 2832 | 0.9592278 | 0.9691521 | 0.005871861 | 0.9537639 | 0.1200061 | 0.9538705 | 0.1446213 |  |  | 2756 | 0.9226815 | 0.9360152 | 0.006365175 | 0.9222883 | 0.009597427 | 0.9223484 | 0.009789492 |  |  | 2980 | 0.8643663 | 0.9533637 | 0.02208215 | 0.898984 | 0.00432336 | 0.8990026 | 0.007104219 |  |  | 2980 | 0.7631488 | 0.9128789 | 0.01129896 | 0.7856952 | 0.008644989 | 0.7856764 | 0.005188166 |  |  | 163260 | 0.8211884 | 0.8678712 | 0.01549441 | 0.8154469 | 0.01287927 | 0.8154492 | 0.01188242 |  |  | 121060 | 0.6983379 | 0.7035679 | 0.01281769 | 0.6954884 | 0.008129812 | 0.6954919 | 0.006891518
|  |  | 2837 | 0.9601238 | 0.9693273 | 0.005848299 | 0.9539336 | 0.1200285 | 0.9540406 | 0.1446465 |  |  | 2761 | 0.9217211 | 0.936268 | 0.006345681 | 0.9224993 | 0.0095693 | 0.9225593 | 0.009757957 |  |  | 2985 | 0.8665243 | 0.9534562 | 0.02197243 | 0.8990206 | 0.004320386 | 0.8990391 | 0.007088592 |  |  | 2985 | 0.7631488 | 0.9129 | 0.01125701 | 0.7857043 | 0.008645062 | 0.7856855 | 0.005188209 |  |  | 163560 | 0.8234263 | 0.8678712 | 0.01549441 | 0.8156448 | 0.01288376 | 0.8156471 | 0.01188714 |  |  | 121360 | 0.6896361 | 0.7035679 | 0.01281769 | 0.6957323 | 0.008134309 | 0.6957358 | 0.006895891
|  |  | 2842 | 0.9592278 | 0.9695015 | 0.005824815 | 0.9541026 | 0.1200508 | 0.9542099 | 0.1446717 |  |  | 2766 | 0.9217211 | 0.9365196 | 0.006326232 | 0.9227093 | 0.00954127 | 0.9227691 | 0.009726523 |  |  | 2990 | 0.8665243 | 0.9535481 | 0.02186323 | 0.8990569 | 0.004317451 | 0.8990752 | 0.007073147 |  |  | 2990 | 0.7614673 | 0.9129209 | 0.01121557 | 0.7857134 | 0.008645135 | 0.7856946 | 0.005188252 |  |  | 163860 | 0.8279022 | 0.8678712 | 0.01549441 | 0.8158424 | 0.01288824 | 0.8158447 | 0.01189183 |  |  | 121660 | 0.6983379 | 0.7035679 | 0.01281769 | 0.6959757 | 0.008138777 | 0.6959793 | 0.006900239
|  |  | 2847 | 0.9601238 | 0.9696746 | 0.005801408 | 0.9542708 | 0.120073 | 0.9543786 | 0.1446967 |  |  | 2771 | 0.9226815 | 0.9367699 | 0.006306828 | 0.9229181 | 0.009513337 | 0.9229778 | 0.009695189 |  |  | 2995 | 0.8665243 | 0.9536393 | 0.02175455 | 0.8990928 | 0.004314556 | 0.8991111 | 0.007057882 |  |  | 2995 | 0.7631488 | 0.9129417 | 0.01117464 | 0.7857225 | 0.008645209 | 0.7857037 | 0.005188295 |  |  | 164160 | 0.8256643 | 0.8678712 | 0.01549441 | 0.8160398 | 0.01289271 | 0.8160421 | 0.01189652 |  |  | 121960 | 0.6983379 | 0.7035679 | 0.01281769 | 0.6962188 | 0.008143217 | 0.6962224 | 0.006904563
|  |  | 2852 | 0.9592278 | 0.9698468 | 0.005778078 | 0.9544384 | 0.1200951 | 0.9545466 | 0.1447217 |  |  | 2776 | 0.9246025 | 0.937019 | 0.006287469 | 0.9231257 | 0.009485502 | 0.9231854 | 0.009663954 |  |  | 3000 | 0.8643663 | 0.9537299 | 0.02164637 | 0.8991285 | 0.004311699 | 0.8991467 | 0.007042796 |  |  | 3000 | 0.7631488 | 0.9129622 | 0.0111342 | 0.7857315 | 0.008645282 | 0.7857127 | 0.005188338 |  |  | 164460 | 0.8256643 | 0.8678712 | 0.01549441 | 0.8162369 | 0.01289716 | 0.8162393 | 0.01190118 |  |  | 122260 | 0.6961624 | 0.7035679 | 0.01281769 | 0.6964614 | 0.008147628 | 0.696465 | 0.006908863
|  |  | 2857 | 0.9601238 | 0.970018 | 0.005754826 | 0.9546053 | 0.1201172 | 0.9547139 | 0.1447465 |  |  | 2781 | 0.923642 | 0.9372668 | 0.006268155 | 0.9233323 | 0.009457764 | 0.9233918 | 0.00963282 |  |  | 3005 | 0.8654453 | 0.95382 | 0.02153871 | 0.8991639 | 0.004308881 | 0.899182 | 0.007027887 |  |  | 3005 | 0.7648303 | 0.9129825 | 0.01109426 | 0.7857406 | 0.008645355 | 0.7857218 | 0.005188381 |  |  | 164760 | 0.8211884 | 0.8678712 | 0.01549441 | 0.8164339 | 0.0129016 | 0.8164363 | 0.01190584 |  |  | 122560 | 0.7026888 | 0.7035679 | 0.01281769 | 0.6967037 | 0.008152012 | 0.6967073 | 0.006913139
|  |  | 2862 | 0.9583319 | 0.9701882 | 0.00573165 | 0.9547715 | 0.1201391 | 0.9548805 | 0.1447713 |  |  | 2786 | 0.9226815 | 0.9375134 | 0.006248886 | 0.9235377 | 0.009430124 | 0.9235971 | 0.009601785 |  |  | 3010 | 0.8665243 | 0.9539094 | 0.02143156 | 0.899199 | 0.0043061 | 0.899217 | 0.007013153 |  |  | 3010 | 0.7648303 | 0.9130026 | 0.01105481 | 0.7857497 | 0.008645429 | 0.7857309 | 0.005188424 |  |  | 165060 | 0.8256643 | 0.8678712 | 0.01549441 | 0.8166306 | 0.01290603 | 0.816633 | 0.01191047 |  |  | 122860 | 0.7005133 | 0.7035679 | 0.01281769 | 0.6969455 | 0.008156367 | 0.6969492 | 0.006917391
|  |  | 2867 | 0.9601238 | 0.9703574 | 0.005708551 | 0.954937 | 0.120161 | 0.9550464 | 0.1447959 |  |  | 2791 | 0.9226815 | 0.9377588 | 0.006229662 | 0.923742 | 0.009402581 | 0.9238013 | 0.009570851 |  |  | 3015 | 0.8654453 | 0.9539981 | 0.02132491 | 0.8992338 | 0.004303357 | 0.8992517 | 0.006998593 |  |  | 3015 | 0.7648303 | 0.9130226 | 0.01101585 | 0.7857588 | 0.008645502 | 0.78574 | 0.005188467 |  |  | 165360 | 0.8279022 | 0.8678712 | 0.01549441 | 0.8168271 | 0.01291044 | 0.8168296 | 0.0119151 |  |  | 123160 | 0.7026888 | 0.7035679 | 0.01281769 | 0.697187 | 0.008160695 | 0.6971906 | 0.006921618
|  |  | 2872 | 0.9601238 | 0.9705256 | 0.005685529 | 0.9551019 | 0.1201828 | 0.9552117 | 0.1448204 |  |  | 2796 | 0.923642 | 0.9380029 | 0.006210483 | 0.9239453 | 0.009375136 | 0.9240044 | 0.009540016 |  |  | 3020 | 0.8676033 | 0.9540863 | 0.02121877 | 0.8992684 | 0.004300651 | 0.8992861 | 0.006984205 |  |  | 3020 | 0.7631488 | 0.9130423 | 0.01097736 | 0.7857679 | 0.008645576 | 0.7857491 | 0.00518851 |  |  | 165660 | 0.8234263 | 0.8678712 | 0.01549441 | 0.8170233 | 0.01291485 | 0.8170258 | 0.0119197 |  |  | 123460 | 0.7026888 | 0.7035679 | 0.01281769 | 0.697428 | 0.008164994 | 0.6974317 | 0.006925821
|  |  | 2877 | 0.9601238 | 0.9706928 | 0.005662584 | 0.9552661 | 0.1202045 | 0.9553762 | 0.1448449 |  |  | 2801 | 0.923642 | 0.9382458 | 0.00619135 | 0.9241474 | 0.009347787 | 0.9242064 | 0.009509282 |  |  | 3025 | 0.8654453 | 0.9541739 | 0.02111314 | 0.8993026 | 0.004297981 | 0.8993203 | 0.006969988 |  |  | 3025 | 0.7648303 | 0.9130619 | 0.01093936 | 0.7857769 | 0.00864565 | 0.7857581 | 0.005188554 |  |  | 165960 | 0.8256643 | 0.8678712 | 0.01549441 | 0.8172194 | 0.01291924 | 0.8172219 | 0.01192429 |  |  | 123760 | 0.7005133 | 0.7035679 | 0.01281769 | 0.6976686 | 0.008169266 | 0.6976723 | 0.006930001
|  |  | 2882 | 0.9601238 | 0.9708591 | 0.005639715 | 0.9554296 | 0.1202261 | 0.9555401 | 0.1448692 |  |  | 2806 | 0.923642 | 0.9384875 | 0.006172262 | 0.9243484 | 0.009320537 | 0.9244073 | 0.009478647 |  |  | 3030 | 0.8643663 | 0.9542609 | 0.021008 | 0.8993366 | 0.004295348 | 0.8993542 | 0.006955939 |  |  | 3030 | 0.7665117 | 0.9130812 | 0.01090182 | 0.785786 | 0.008645724 | 0.7857672 | 0.005188597 |  |  | 166260 | 0.8301402 | 0.8678712 | 0.01549441 | 0.8174152 | 0.01292362 | 0.8174178 | 0.01192887 |  |  | 124060 | 0.6983379 | 0.7035679 | 0.01281769 | 0.6979088 | 0.008173509 | 0.6979125 | 0.006934156
|  |  | 2887 | 0.9592278 | 0.9710244 | 0.005616923 | 0.9555924 | 0.1202476 | 0.9557034 | 0.1448935 |  |  | 2811 | 0.9246025 | 0.938728 | 0.006153219 | 0.9245484 | 0.009293383 | 0.9246072 | 0.009448112 |  |  | 3035 | 0.8665243 | 0.9543474 | 0.02090337 | 0.8993703 | 0.00429275 | 0.8993878 | 0.006942057 |  |  | 3035 | 0.7648303 | 0.9131004 | 0.01086476 | 0.7857951 | 0.008645798 | 0.7857763 | 0.005188641 |  |  | 166560 | 0.8301402 | 0.8678712 | 0.01549441 | 0.8176108 | 0.01292798 | 0.8176134 | 0.01193343 |  |  | 124360 | 0.7048642 | 0.7035679 | 0.01281769 | 0.6981487 | 0.008177725 | 0.6981524 | 0.006938288
|  |  | 2892 | 0.9619157 | 0.9711888 | 0.005594207 | 0.9557546 | 0.1202691 | 0.9558659 | 0.1449177 |  |  | 2816 | 0.9255629 | 0.9389673 | 0.006134221 | 0.9247472 | 0.009266327 | 0.9248059 | 0.009417677 |  |  | 3040 | 0.8686823 | 0.9544332 | 0.02079923 | 0.8994037 | 0.004290188 | 0.8994211 | 0.006928341 |  |  | 3040 | 0.7648303 | 0.9131194 | 0.01082816 | 0.7858041 | 0.008645872 | 0.7857854 | 0.005188684 |  |  | 166860 | 0.8211884 | 0.8678712 | 0.01549441 | 0.8178061 | 0.01293234 | 0.8178088 | 0.01193798 |  |  | 124660 | 0.7026888 | 0.7035679 | 0.01281769 | 0.6983881 | 0.008181914 | 0.6983918 | 0.006942395
|  |  | 2897 | 0.9619157 | 0.9713522 | 0.005571567 | 0.9559161 | 0.1202904 | 0.9560278 | 0.1449417 |  |  | 2821 | 0.9255629 | 0.9392054 | 0.00611527 | 0.924945 | 0.009239369 | 0.9250036 | 0.009387342 |  |  | 3045 | 0.8676033 | 0.9545184 | 0.02069559 | 0.8994369 | 0.00428766 | 0.8994542 | 0.006914788 |  |  | 3045 | 0.7648303 | 0.9131382 | 0.01079201 | 0.7858132 | 0.008645946 | 0.7857944 | 0.005188728 |  |  | 167160 | 0.8234263 | 0.8678712 | 0.01549441 | 0.8180013 | 0.01293668 | 0.8180039 | 0.01194251 |  |  | 124960 | 0.6983379 | 0.7035679 | 0.01281769 | 0.6986271 | 0.008186075 | 0.6986309 | 0.006946479
|  |  | 2902 | 0.9619157 | 0.9715146 | 0.005549004 | 0.956077 | 0.1203117 | 0.9561891 | 0.1449657 |  |  | 2826 | 0.9246025 | 0.9394423 | 0.006096363 | 0.9251418 | 0.009212507 | 0.9252002 | 0.009357107 |  |  | 3050 | 0.8676033 | 0.9546031 | 0.02059245 | 0.8994698 | 0.004285166 | 0.899487 | 0.006901398 |  |  | 3050 | 0.7648303 | 0.9131568 | 0.01075632 | 0.7858223 | 0.00864602 | 0.7858035 | 0.005188771 |  |  | 167460 | 0.8279022 | 0.8678712 | 0.01549441 | 0.8181962 | 0.01294101 | 0.8181989 | 0.01194703 |  |  | 125260 | 0.6961624 | 0.7035679 | 0.01281769 | 0.6988657 | 0.008190208 | 0.6988695 | 0.00695054
|  |  | 2907 | 0.9610198 | 0.9716762 | 0.005526516 | 0.9562372 | 0.1203329 | 0.9563496 | 0.1449895 |  |  | 2831 | 0.923642 | 0.939678 | 0.006077502 | 0.9253374 | 0.009185743 | 0.9253958 | 0.009326972 |  |  | 3055 | 0.8676033 | 0.9546872 | 0.0204898 | 0.8995024 | 0.004282706 | 0.8995195 | 0.006888169 |  |  | 3055 | 0.7648303 | 0.9131752 | 0.01072108 | 0.7858313 | 0.008646095 | 0.7858126 | 0.005188815 |  |  | 167760 | 0.8279022 | 0.8678712 | 0.01549441 | 0.8183909 | 0.01294533 | 0.8183936 | 0.01195153 |  |  | 125560 | 0.7005133 | 0.7035679 | 0.01281769 | 0.6991039 | 0.008194313 | 0.6991077 | 0.006954576
|  |  | 2912 | 0.9610198 | 0.9718367 | 0.005504104 | 0.9563967 | 0.120354 | 0.9565096 | 0.1450133 |  |  | 2836 | 0.9246025 | 0.9399126 | 0.006058687 | 0.9255321 | 0.009159076 | 0.9255903 | 0.009296937 |  |  | 3060 | 0.8654453 | 0.9547707 | 0.02038764 | 0.8995348 | 0.00428028 | 0.8995518 | 0.006875099 |  |  | 3060 | 0.7665117 | 0.9131935 | 0.01068629 | 0.7858404 | 0.008646169 | 0.7858216 | 0.005188859 |  |  | 168060 | 0.8279022 | 0.8678712 | 0.01549441 | 0.8185854 | 0.01294963 | 0.8185881 | 0.01195602 |  |  | 125860 | 0.7005133 | 0.7035679 | 0.01281769 | 0.6993417 | 0.008198392 | 0.6993456 | 0.006958589
|  |  | 2917 | 0.9610198 | 0.9719964 | 0.005481768 | 0.9565557 | 0.1203751 | 0.9566689 | 0.145037 |  |  | 2841 | 0.9246025 | 0.9401459 | 0.006039917 | 0.9257256 | 0.009132507 | 0.9257837 | 0.009267001 |  |  | 3065 | 0.8665243 | 0.9548537 | 0.02028597 | 0.8995669 | 0.004277887 | 0.8995838 | 0.006862186 |  |  | 3065 | 0.7648303 | 0.9132115 | 0.01065194 | 0.7858495 | 0.008646244 | 0.7858307 | 0.005188902 |  |  | 168360 | 0.8256643 | 0.8678712 | 0.01549441 | 0.8187796 | 0.01295393 | 0.8187824 | 0.01196049 |  |  | 126160 | 0.6983379 | 0.7035679 | 0.01281769 | 0.6995792 | 0.008202442 | 0.699583 | 0.006962578
|  |  | 2922 | 0.9610198 | 0.9721551 | 0.005459508 | 0.9567139 | 0.120396 | 0.9568275 | 0.1450606 |  |  | 2846 | 0.9246025 | 0.9403781 | 0.006021194 | 0.9259182 | 0.009106034 | 0.9259761 | 0.009237166 |  |  | 3070 | 0.8665243 | 0.9549361 | 0.02018479 | 0.8995987 | 0.004275527 | 0.8996155 | 0.00684943 |  |  | 3070 | 0.7648303 | 0.9132294 | 0.01061802 | 0.7858585 | 0.008646318 | 0.7858397 | 0.005188946 |  |  | 168660 | 0.8256643 | 0.8678712 | 0.01549441 | 0.8189737 | 0.01295821 | 0.8189765 | 0.01196495 |  |  | 126460 | 0.7026888 | 0.7035679 | 0.01281769 | 0.6998162 | 0.008206466 | 0.69982 | 0.006966544
|  |  | 2927 | 0.9610198 | 0.972313 | 0.005437323 | 0.9568716 | 0.1204169 | 0.9569855 | 0.145084 |  |  | 2851 | 0.9246025 | 0.9406092 | 0.006002516 | 0.9261096 | 0.009079659 | 0.9261675 | 0.00920743 |  |  | 3075 | 0.8676033 | 0.9550179 | 0.02008409 | 0.8996303 | 0.004273199 | 0.899647 | 0.006836828 |  |  | 3075 | 0.7648303 | 0.9132472 | 0.01058454 | 0.7858676 | 0.008646393 | 0.7858488 | 0.00518899 |  |  | 168960 | 0.8256643 | 0.8678712 | 0.01549441 | 0.8191675 | 0.01296248 | 0.8191703 | 0.01196939 |  |  | 126760 | 0.7005133 | 0.7035679 | 0.01281769 | 0.7000528 | 0.008210462 | 0.7000567 | 0.006970487
|  |  | 2932 | 0.9610198 | 0.9724699 | 0.005415213 | 0.9570285 | 0.1204377 | 0.9571428 | 0.1451074 |  |  | 2856 | 0.9246025 | 0.9408391 | 0.005983883 | 0.9263001 | 0.009053381 | 0.9263578 | 0.009177794 |  |  | 3080 | 0.8665243 | 0.9550992 | 0.01998388 | 0.8996616 | 0.004270902 | 0.8996783 | 0.006824379 |  |  | 3080 | 0.7648303 | 0.9132647 | 0.01055149 | 0.7858767 | 0.008646468 | 0.7858579 | 0.005189034 |  |  | 169260 | 0.8279022 | 0.8678712 | 0.01549441 | 0.8193611 | 0.01296673 | 0.8193639 | 0.01197382 |  |  | 127060 | 0.7026888 | 0.7035679 | 0.01281769 | 0.700289 | 0.008214431 | 0.7002929 | 0.006974406
|  |  | 2937 | 0.9628117 | 0.9726259 | 0.005393179 | 0.9571849 | 0.1204584 | 0.9572995 | 0.1451307 |  |  | 2861 | 0.9265234 | 0.9410678 | 0.005965297 | 0.9264895 | 0.0090272 | 0.9265471 | 0.009148257 |  |  | 3085 | 0.8686823 | 0.95518 | 0.01988416 | 0.8996927 | 0.004268638 | 0.8997093 | 0.006812081 |  |  | 3085 | 0.7648303 | 0.9132821 | 0.01051886 | 0.7858857 | 0.008646543 | 0.7858669 | 0.005189078 |  |  | 169560 | 0.8256643 | 0.8678712 | 0.01549441 | 0.8195544 | 0.01297098 | 0.8195573 | 0.01197823 |  |  | 127360 | 0.6983379 | 0.7035679 | 0.01281769 | 0.7005249 | 0.008218373 | 0.7005288 | 0.006978301
|  |  | 2942 | 0.9619157 | 0.9727809 | 0.005371219 | 0.9573406 | 0.1204791 | 0.9574556 | 0.145154 |  |  | 2866 | 0.9246025 | 0.9412954 | 0.005946756 | 0.9266779 | 0.009001116 | 0.9267354 | 0.009118821 |  |  | 3090 | 0.8665243 | 0.9552602 | 0.01978491 | 0.8997235 | 0.004266404 | 0.89974 | 0.006799933 |  |  | 3090 | 0.7631488 | 0.9132993 | 0.01048665 | 0.7858948 | 0.008646618 | 0.785876 | 0.005189122 |  |  | 169860 | 0.8211884 | 0.8678712 | 0.01549441 | 0.8197476 | 0.01297521 | 0.8197505 | 0.01198263 |  |  | 127660 | 0.7048642 | 0.7035679 | 0.01281769 | 0.7007603 | 0.008222288 | 0.7007642 | 0.006982174
|  |  | 2947 | 0.9619157 | 0.9729351 | 0.005349335 | 0.9574957 | 0.1204996 | 0.9576111 | 0.1451771 |  |  | 2871 | 0.9255629 | 0.9415219 | 0.005928262 | 0.9268653 | 0.00897513 | 0.9269227 | 0.009089484 |  |  | 3095 | 0.8686823 | 0.9553398 | 0.01968615 | 0.8997541 | 0.004264201 | 0.8997705 | 0.006787934 |  |  | 3095 | 0.7648303 | 0.9133163 | 0.01045486 | 0.7859038 | 0.008646693 | 0.785885 | 0.005189166 |  |  | 170160 | 0.8234263 | 0.8678712 | 0.01549441 | 0.8199405 | 0.01297943 | 0.8199434 | 0.01198701 |  |  | 127960 | 0.7048642 | 0.7035679 | 0.01281769 | 0.7009954 | 0.008226176 | 0.7009993 | 0.006986023
|  |  | 2952 | 0.9619157 | 0.9730884 | 0.005327526 | 0.9576502 | 0.1205201 | 0.9577659 | 0.1452001 |  |  | 2876 | 0.9255629 | 0.9417472 | 0.005909813 | 0.9270517 | 0.00894924 | 0.927109 | 0.009060246 |  |  | 3100 | 0.8686823 | 0.9554189 | 0.01958786 | 0.8997845 | 0.004262028 | 0.8998008 | 0.006776081 |  |  | 3100 | 0.7648303 | 0.9133332 | 0.01042348 | 0.7859129 | 0.008646768 | 0.7858941 | 0.00518921 |  |  | 170460 | 0.8211884 | 0.8678712 | 0.01549441 | 0.8201332 | 0.01298364 | 0.8201361 | 0.01199138 |  |  | 128260 | 0.7026888 | 0.7035679 | 0.01281769 | 0.70123 | 0.008230037 | 0.701234 | 0.006989849
|  |  | 2957 | 0.9619157 | 0.9732409 | 0.005305792 | 0.9578041 | 0.1205405 | 0.9579201 | 0.145223 |  |  | 2881 | 0.9246025 | 0.9419714 | 0.005891411 | 0.927237 | 0.008923447 | 0.9272942 | 0.009031109 |  |  | 3105 | 0.8686823 | 0.9554975 | 0.01949005 | 0.8998146 | 0.004259885 | 0.8998308 | 0.006764374 |  |  | 3105 | 0.7648303 | 0.9133499 | 0.0103925 | 0.7859219 | 0.008646844 | 0.7859031 | 0.005189255 |  |  | 170760 | 0.8256643 | 0.8678712 | 0.01549441 | 0.8203257 | 0.01298783 | 0.8203287 | 0.01199573 |  |  | 128560 | 0.7026888 | 0.7035679 | 0.01281769 | 0.7014643 | 0.008233872 | 0.7014682 | 0.006993652
|  |  | 2962 | 0.9628117 | 0.9733924 | 0.005284132 | 0.9579573 | 0.1205608 | 0.9580737 | 0.1452459 |  |  | 2886 | 0.9265234 | 0.9421945 | 0.005873054 | 0.9274214 | 0.008897751 | 0.9274785 | 0.009002071 |  |  | 3110 | 0.8686823 | 0.9555755 | 0.01939272 | 0.8998444 | 0.004257772 | 0.8998606 | 0.006752811 |  |  | 3110 | 0.7665117 | 0.9133665 | 0.01036193 | 0.785931 | 0.008646919 | 0.7859122 | 0.005189299 |  |  | 171060 | 0.8301402 | 0.8678712 | 0.01549441 | 0.8205179 | 0.01299202 | 0.8205209 | 0.01200007 |  |  | 128860 | 0.7048642 | 0.7035679 | 0.01281769 | 0.7016981 | 0.008237679 | 0.7017021 | 0.006997432
|  |  | 2967 | 0.9619157 | 0.9735431 | 0.005262546 | 0.9581099 | 0.120581 | 0.9582266 | 0.1452686 |  |  | 2891 | 0.9265234 | 0.9424165 | 0.005854744 | 0.9276048 | 0.008872152 | 0.9276617 | 0.008973132 |  |  | 3115 | 0.8686823 | 0.955653 | 0.01929585 | 0.899874 | 0.004255688 | 0.8998901 | 0.00674139 |  |  | 3115 | 0.7648303 | 0.9133829 | 0.01033176 | 0.78594 | 0.008646995 | 0.7859212 | 0.005189343 |  |  | 171360 | 0.8211884 | 0.8678712 | 0.01549441 | 0.82071 | 0.01299619 | 0.820713 | 0.01200439 |  |  | 129160 | 0.7005133 | 0.7035679 | 0.01281769 | 0.7019316 | 0.00824146 | 0.7019356 | 0.007001189
|  |  | 2972 | 0.9628117 | 0.9736928 | 0.005241035 | 0.9582619 | 0.1206012 | 0.958379 | 0.1452913 |  |  | 2896 | 0.9265234 | 0.9426374 | 0.005836479 | 0.9277872 | 0.008846649 | 0.927844 | 0.008944293 |  |  | 3120 | 0.8676033 | 0.95573 | 0.01919946 | 0.8999034 | 0.004253632 | 0.8999194 | 0.006730109 |  |  | 3120 | 0.7648303 | 0.9133991 | 0.01030199 | 0.7859491 | 0.008647071 | 0.7859303 | 0.005189388 |  |  | 171660 | 0.8234263 | 0.8678712 | 0.01549441 | 0.8209018 | 0.01300035 | 0.8209049 | 0.0120087 |  |  | 129460 | 0.7048642 | 0.7035679 | 0.01281769 | 0.7021647 | 0.008245214 | 0.7021687 | 0.007004923
|  |  | 2977 | 0.9619157 | 0.9738418 | 0.005219598 | 0.9584134 | 0.1206213 | 0.9585307 | 0.1453139 |  |  | 2901 | 0.9265234 | 0.9428571 | 0.005818261 | 0.9279686 | 0.008821244 | 0.9280253 | 0.008915553 |  |  | 3125 | 0.8665243 | 0.9558065 | 0.01910354 | 0.8999326 | 0.004251606 | 0.8999484 | 0.006718969 |  |  | 3125 | 0.7648303 | 0.9134152 | 0.0102726 | 0.7859581 | 0.008647146 | 0.7859393 | 0.005189432 |  |  | 171960 | 0.8323781 | 0.8678712 | 0.01549441 | 0.8210934 | 0.01300449 | 0.8210965 | 0.01201299 |  |  | 129760 | 0.7113905 | 0.7035679 | 0.01281769 | 0.7023974 | 0.008248941 | 0.7024014 | 0.007008634
|  |  | 2982 | 0.9619157 | 0.9739898 | 0.005198236 | 0.9585642 | 0.1206413 | 0.9586818 | 0.1453363 |  |  | 2906 | 0.9265234 | 0.9430758 | 0.005800089 | 0.928149 | 0.008795935 | 0.9282056 | 0.008886912 |  |  | 3130 | 0.8676033 | 0.9558824 | 0.01900809 | 0.8999615 | 0.004249607 | 0.8999773 | 0.006707966 |  |  | 3130 | 0.7648303 | 0.9134311 | 0.0102436 | 0.7859672 | 0.008647222 | 0.7859484 | 0.005189477 |  |  | 172260 | 0.8301402 | 0.8678712 | 0.01549441 | 0.8212848 | 0.01300863 | 0.8212879 | 0.01201727 |  |  | 130060 | 0.7070396 | 0.7035679 | 0.01281769 | 0.7026297 | 0.008252642 | 0.7026338 | 0.007012322
|  |  | 2987 | 0.9637076 | 0.974137 | 0.005176947 | 0.9587143 | 0.1206613 | 0.9588323 | 0.1453587 |  |  | 2911 | 0.9255629 | 0.9432934 | 0.005781964 | 0.9283285 | 0.008770722 | 0.9283849 | 0.008858371 |  |  | 3135 | 0.8676033 | 0.9559579 | 0.0189131 | 0.8999902 | 0.004247636 | 0.9000059 | 0.0066971 |  |  | 3135 | 0.7648303 | 0.9134468 | 0.01021498 | 0.7859762 | 0.008647298 | 0.7859574 | 0.005189521 |  |  | 172560 | 0.8279022 | 0.8678712 | 0.01549441 | 0.821476 | 0.01301275 | 0.8214791 | 0.01202154 |  |  | 130360 | 0.7005133 | 0.7035679 | 0.01281769 | 0.7028616 | 0.008256316 | 0.7028657 | 0.007015988
|  |  | 2992 | 0.9637076 | 0.9742834 | 0.005155732 | 0.9588639 | 0.1206811 | 0.9589823 | 0.145381 |  |  | 2916 | 0.9265234 | 0.9435099 | 0.005763884 | 0.928507 | 0.008745606 | 0.9285633 | 0.008829929 |  |  | 3140 | 0.8686823 | 0.9560328 | 0.01881858 | 0.9000186 | 0.004245692 | 0.9000342 | 0.006686369 |  |  | 3140 | 0.7648303 | 0.9134624 | 0.01018675 | 0.7859852 | 0.008647374 | 0.7859665 | 0.005189566 |  |  | 172860 | 0.8256643 | 0.8678712 | 0.01549441 | 0.8216669 | 0.01301686 | 0.8216701 | 0.01202579 |  |  | 130660 | 0.7026888 | 0.7035679 | 0.01281769 | 0.7030931 | 0.008259964 | 0.7030972 | 0.00701963
|  |  | 2997 | 0.9637076 | 0.9744289 | 0.005134591 | 0.9590129 | 0.1207009 | 0.9591316 | 0.1454033 |  |  | 2921 | 0.9265234 | 0.9437253 | 0.005745851 | 0.9286845 | 0.008720587 | 0.9287407 | 0.008801587 |  |  | 3145 | 0.8676033 | 0.9561072 | 0.01872452 | 0.9000468 | 0.004243775 | 0.9000624 | 0.006675772 |  |  | 3145 | 0.7648303 | 0.9134779 | 0.01015888 | 0.7859943 | 0.00864745 | 0.7859755 | 0.005189611 |  |  | 173160 | 0.8167125 | 0.8678712 | 0.01549441 | 0.8218576 | 0.01302096 | 0.8218608 | 0.01203002 |  |  | 130960 | 0.7026888 | 0.7035679 | 0.01281769 | 0.7033243 | 0.008263585 | 0.7033284 | 0.007023251
|  |  | 3002 | 0.9637076 | 0.9745735 | 0.005113523 | 0.9591613 | 0.1207206 | 0.9592803 | 0.1454254 |  |  | 2926 | 0.9274838 | 0.9439396 | 0.005727864 | 0.9288611 | 0.008695664 | 0.9289172 | 0.008773343 |  |  | 3150 | 0.8676033 | 0.9561811 | 0.01863092 | 0.9000748 | 0.004241885 | 0.9000903 | 0.006665307 |  |  | 3150 | 0.7665117 | 0.9134932 | 0.01013139 | 0.7860033 | 0.008647527 | 0.7859846 | 0.005189656 |  |  | 173460 | 0.8189504 | 0.8678712 | 0.01549441 | 0.8220482 | 0.01302504 | 0.8220514 | 0.01203424 |  |  | 131260 | 0.7005133 | 0.7035679 | 0.01281769 | 0.703555 | 0.008267181 | 0.7035592 | 0.007026848
|  |  | 3007 | 0.9637076 | 0.9747174 | 0.005092529 | 0.9593092 | 0.1207402 | 0.9594284 | 0.1454475 |  |  | 2931 | 0.9265234 | 0.9441529 | 0.005709923 | 0.9290367 | 0.008670837 | 0.9290927 | 0.008745199 |  |  | 3155 | 0.8686823 | 0.9562545 | 0.01853778 | 0.9001026 | 0.004240021 | 0.900118 | 0.006654973 |  |  | 3155 | 0.7648303 | 0.9135084 | 0.01010427 | 0.7860124 | 0.008647603 | 0.7859936 | 0.0051897 |  |  | 173760 | 0.8279022 | 0.8678712 | 0.01549441 | 0.8222384 | 0.01302912 | 0.8222417 | 0.01203845 |  |  | 131560 | 0.7048642 | 0.7035679 | 0.01281769 | 0.7037854 | 0.00827075 | 0.7037895 | 0.007030423
|  |  | 3012 | 0.9637076 | 0.9748603 | 0.005071608 | 0.9594564 | 0.1207598 | 0.9595759 | 0.1454694 |  |  | 2936 | 0.9255629 | 0.9443651 | 0.005692029 | 0.9292113 | 0.008646107 | 0.9292672 | 0.008717153 |  |  | 3160 | 0.8686823 | 0.9563274 | 0.0184451 | 0.9001302 | 0.004238184 | 0.9001455 | 0.006644769 |  |  | 3160 | 0.7648303 | 0.9135234 | 0.0100775 | 0.7860214 | 0.00864768 | 0.7860026 | 0.005189745 |  |  | 174060 | 0.8256643 | 0.8678712 | 0.01549441 | 0.8224285 | 0.01303318 | 0.8224318 | 0.01204264 |  |  | 131860 | 0.7048642 | 0.7035679 | 0.01281769 | 0.7040154 | 0.008274293 | 0.7040195 | 0.007033976
|  |  | 3017 | 0.9637076 | 0.9750025 | 0.005050761 | 0.959603 | 0.1207793 | 0.9597229 | 0.1454913 |  |  | 2941 | 0.9274838 | 0.9445762 | 0.005674181 | 0.9293851 | 0.008621473 | 0.9294408 | 0.008689207 |  |  | 3165 | 0.8686823 | 0.9563999 | 0.01835287 | 0.9001575 | 0.004236372 | 0.9001727 | 0.006634693 |  |  | 3165 | 0.7648303 | 0.9135382 | 0.0100511 | 0.7860304 | 0.008647756 | 0.7860117 | 0.00518979 |  |  | 174360 | 0.8279022 | 0.8678712 | 0.01549441 | 0.8226184 | 0.01303723 | 0.8226217 | 0.01204681 |  |  | 132160 | 0.7092151 | 0.7035679 | 0.01281769 | 0.704245 | 0.008277809 | 0.7042491 | 0.007037506
|  |  | 3022 | 0.9646036 | 0.9751439 | 0.005029986 | 0.9597491 | 0.1207987 | 0.9598693 | 0.1455131 |  |  | 2946 | 0.9274838 | 0.9447863 | 0.005656379 | 0.9295579 | 0.008596935 | 0.9296135 | 0.008661359 |  |  | 3170 | 0.8686823 | 0.9564718 | 0.0182611 | 0.9001846 | 0.004234585 | 0.9001998 | 0.006624743 |  |  | 3170 | 0.7665117 | 0.9135529 | 0.01002505 | 0.7860395 | 0.008647833 | 0.7860207 | 0.005189835 |  |  | 174660 | 0.8256643 | 0.8678712 | 0.01549441 | 0.822808 | 0.01304127 | 0.8228113 | 0.01205098 |  |  | 132460 | 0.6983379 | 0.7035679 | 0.01281769 | 0.7044742 | 0.0082813 | 0.7044784 | 0.007041014
|  |  | 3027 | 0.9646036 | 0.9752844 | 0.005009284 | 0.9598946 | 0.120818 | 0.960015 | 0.1455348 |  |  | 2951 | 0.9265234 | 0.9449953 | 0.005638624 | 0.9297297 | 0.008572493 | 0.9297853 | 0.00863361 |  |  | 3175 | 0.8686823 | 0.9565432 | 0.01816978 | 0.9002115 | 0.004232823 | 0.9002266 | 0.006614919 |  |  | 3175 | 0.7648303 | 0.9135675 | 0.009999351 | 0.7860485 | 0.00864791 | 0.7860298 | 0.00518988 |  |  | 174960 | 0.8256643 | 0.8678712 | 0.01549441 | 0.8229974 | 0.01304529 | 0.8230008 | 0.01205512 |  |  | 132760 | 0.7026888 | 0.7035679 | 0.01281769 | 0.704703 | 0.008284765 | 0.7047072 | 0.007044499
|  |  | 3032 | 0.9646036 | 0.9754241 | 0.004988655 | 0.9600395 | 0.1208373 | 0.9601602 | 0.1455564 |  |  | 2956 | 0.9274838 | 0.9452033 | 0.005620915 | 0.9299007 | 0.008548146 | 0.9299561 | 0.00860596 |  |  | 3180 | 0.8686823 | 0.9566142 | 0.01807892 | 0.9002382 | 0.004231086 | 0.9002532 | 0.006605219 |  |  | 3180 | 0.7681932 | 0.9135819 | 0.009974 | 0.7860575 | 0.008647987 | 0.7860388 | 0.005189926 |  |  | 175260 | 0.8279022 | 0.8678712 | 0.01549441 | 0.8231867 | 0.01304931 | 0.82319 | 0.01205926 |  |  | 133060 | 0.7026888 | 0.7035679 | 0.01281769 | 0.7049314 | 0.008288204 | 0.7049357 | 0.007047962
|  |  | 3037 | 0.9646036 | 0.975563 | 0.004968099 | 0.9601838 | 0.1208565 | 0.9603048 | 0.145578 |  |  | 2961 | 0.9274838 | 0.9454102 | 0.005603253 | 0.9300707 | 0.008523896 | 0.930126 | 0.008578409 |  |  | 3185 | 0.8686823 | 0.9566847 | 0.0179885 | 0.9002647 | 0.004229374 | 0.9002796 | 0.006595642 |  |  | 3185 | 0.7665117 | 0.9135962 | 0.009948992 | 0.7860666 | 0.008648064 | 0.7860478 | 0.005189971 |  |  | 175560 | 0.8279022 | 0.8678712 | 0.01549441 | 0.8233756 | 0.01305331 | 0.823379 | 0.01206337 |  |  | 133360 | 0.7092151 | 0.7035679 | 0.01281769 | 0.7051595 | 0.008291617 | 0.7051637 | 0.007051403
|  |  | 3042 | 0.9637076 | 0.9757011 | 0.004947615 | 0.9603275 | 0.1208756 | 0.9604489 | 0.1455994 |  |  | 2966 | 0.9274838 | 0.9456162 | 0.005585637 | 0.9302398 | 0.008499742 | 0.930295 | 0.008550956 |  |  | 3190 | 0.8665243 | 0.9567547 | 0.01789853 | 0.900291 | 0.004227685 | 0.9003058 | 0.006586186 |  |  | 3190 | 0.7665117 | 0.9136104 | 0.009924324 | 0.7860756 | 0.008648141 | 0.7860569 | 0.005190016 |  |  | 175860 | 0.8279022 | 0.8678712 | 0.01549441 | 0.8235644 | 0.0130573 | 0.8235678 | 0.01206748 |  |  | 133660 | 0.7048642 | 0.7035679 | 0.01281769 | 0.7053872 | 0.008295004 | 0.7053914 | 0.007054822
|  |  | 3047 | 0.9646036 | 0.9758384 | 0.004927203 | 0.9604707 | 0.1208947 | 0.9605924 | 0.1456208 |  |  | 2971 | 0.9284443 | 0.945821 | 0.005568067 | 0.930408 | 0.008475683 | 0.930463 | 0.008523602 |  |  | 3195 | 0.8686823 | 0.9568242 | 0.01780901 | 0.900317 | 0.00422602 | 0.9003318 | 0.00657685 |  |  | 3195 | 0.7648303 | 0.9136244 | 0.009899991 | 0.7860846 | 0.008648218 | 0.7860659 | 0.005190061 |  |  | 176160 | 0.8234263 | 0.8678712 | 0.01549441 | 0.823753 | 0.01306128 | 0.8237564 | 0.01207157 |  |  | 133960 | 0.7113905 | 0.7035679 | 0.01281769 | 0.7056145 | 0.008298366 | 0.7056187 | 0.007058219
|  |  | 3052 | 0.9654995 | 0.9759749 | 0.004906863 | 0.9606133 | 0.1209136 | 0.9607353 | 0.1456421 |  |  | 2976 | 0.9274838 | 0.9460249 | 0.005550544 | 0.9305753 | 0.00845172 | 0.9306302 | 0.008496346 |  |  | 3200 | 0.8686823 | 0.9568933 | 0.01771993 | 0.9003429 | 0.004224379 | 0.9003576 | 0.006567633 |  |  | 3200 | 0.7648303 | 0.9136383 | 0.009875991 | 0.7860937 | 0.008648295 | 0.7860749 | 0.005190107 |  |  | 176460 | 0.8211884 | 0.8678712 | 0.01549441 | 0.8239413 | 0.01306524 | 0.8239448 | 0.01207564 |  |  | 134260 | 0.7092151 | 0.7035679 | 0.01281769 | 0.7058414 | 0.008301702 | 0.7058457 | 0.007061593
|  |  | 3057 | 0.9646036 | 0.9761106 | 0.004886596 | 0.9607554 | 0.1209325 | 0.9608776 | 0.1456633 |  |  | 2981 | 0.9284443 | 0.9462278 | 0.005533067 | 0.9307416 | 0.008427853 | 0.9307965 | 0.008469189 |  |  | 3205 | 0.8686823 | 0.9569618 | 0.0176313 | 0.9003686 | 0.00422276 | 0.9003832 | 0.006558533 |  |  | 3205 | 0.7614673 | 0.913652 | 0.009852318 | 0.7861027 | 0.008648373 | 0.7860839 | 0.005190152 |  |  | 176760 | 0.8211884 | 0.8678712 | 0.01549441 | 0.8241295 | 0.0130692 | 0.8241329 | 0.0120797 |  |  | 134560 | 0.7113905 | 0.7035679 | 0.01281769 | 0.7060679 | 0.008305012 | 0.7060722 | 0.007064946
|  |  | 3062 | 0.9654995 | 0.9762455 | 0.0048664 | 0.9608969 | 0.1209514 | 0.9610194 | 0.1456844 |  |  | 2986 | 0.9294047 | 0.9464296 | 0.005515637 | 0.9309071 | 0.008404081 | 0.9309619 | 0.00844213 |  |  | 3210 | 0.8676033 | 0.95703 | 0.01754311 | 0.900394 | 0.004221165 | 0.9004085 | 0.006549549 |  |  | 3210 | 0.7681932 | 0.9136656 | 0.009828971 | 0.7861117 | 0.00864845 | 0.786093 | 0.005190198 |  |  | 177060 | 0.8301402 | 0.8678712 | 0.01549441 | 0.8243174 | 0.01307314 | 0.8243209 | 0.01208375 |  |  | 134860 | 0.7092151 | 0.7035679 | 0.01281769 | 0.7062941 | 0.008308297 | 0.7062984 | 0.007068277
|  |  | 3067 | 0.9646036 | 0.9763797 | 0.004846276 | 0.9610378 | 0.1209701 | 0.9611606 | 0.1457054 |  |  | 2991 | 0.9294047 | 0.9466304 | 0.005498254 | 0.9310717 | 0.008380404 | 0.9311263 | 0.008415169 |  |  | 3215 | 0.8686823 | 0.9570976 | 0.01745535 | 0.9004193 | 0.004219592 | 0.9004337 | 0.006540681 |  |  | 3215 | 0.7665117 | 0.9136791 | 0.009805944 | 0.7861207 | 0.008648528 | 0.786102 | 0.005190243 |  |  | 177360 | 0.8234263 | 0.8678712 | 0.01549441 | 0.8245051 | 0.01307707 | 0.8245086 | 0.01208778 |  |  | 135160 | 0.7070396 | 0.7035679 | 0.01281769 | 0.7065199 | 0.008311556 | 0.7065242 | 0.007071586
|  |  | 3072 | 0.9654995 | 0.9765131 | 0.004826224 | 0.9611782 | 0.1209888 | 0.9613013 | 0.1457264 |  |  | 2996 | 0.9284443 | 0.9468302 | 0.005480917 | 0.9312354 | 0.008356823 | 0.9312899 | 0.008388306 |  |  | 3220 | 0.8697613 | 0.9571648 | 0.01736804 | 0.9004443 | 0.004218041 | 0.9004587 | 0.006531925 |  |  | 3220 | 0.7681932 | 0.9136924 | 0.009783234 | 0.7861298 | 0.008648606 | 0.786111 | 0.005190289 |  |  | 177660 | 0.834616 | 0.8678712 | 0.01549441 | 0.8246925 | 0.01308099 | 0.8246961 | 0.0120918 |  |  | 135460 | 0.7070396 | 0.7035679 | 0.01281769 | 0.7067453 | 0.00831479 | 0.7067496 | 0.007074873
|  |  | 3077 | 0.9654995 | 0.9766457 | 0.004806243 | 0.9613181 | 0.1210075 | 0.9614414 | 0.1457473 |  |  | 3001 | 0.9303652 | 0.9470291 | 0.005463626 | 0.9313982 | 0.008333337 | 0.9314526 | 0.008361541 |  |  | 3225 | 0.8676033 | 0.9572316 | 0.01728116 | 0.9004692 | 0.004216513 | 0.9004835 | 0.006523283 |  |  | 3225 | 0.7665117 | 0.9137056 | 0.009760838 | 0.7861388 | 0.008648683 | 0.7861201 | 0.005190335 |  |  | 177960 | 0.8301402 | 0.8678712 | 0.01549441 | 0.8248798 | 0.0130849 | 0.8248834 | 0.0120958 |  |  | 135760 | 0.7113905 | 0.7035679 | 0.01281769 | 0.7069703 | 0.008317999 | 0.7069746 | 0.007078139
|  |  | 3082 | 0.9654995 | 0.9767775 | 0.004786334 | 0.9614573 | 0.121026 | 0.9615809 | 0.1457681 |  |  | 3006 | 0.9294047 | 0.9472269 | 0.005446382 | 0.9315602 | 0.008309946 | 0.9316145 | 0.008334874 |  |  | 3230 | 0.8676033 | 0.9572979 | 0.01719472 | 0.9004938 | 0.004215005 | 0.9005081 | 0.006514751 |  |  | 3230 | 0.7681932 | 0.9137187 | 0.009738751 | 0.7861478 | 0.008648761 | 0.7861291 | 0.005190381 |  |  | 178260 | 0.8301402 | 0.8678712 | 0.01549441 | 0.8250669 | 0.01308879 | 0.8250705 | 0.01209979 |  |  | 136060 | 0.7048642 | 0.7035679 | 0.01281769 | 0.7071949 | 0.008321182 | 0.7071993 | 0.007081382
|  |  | 3087 | 0.9663955 | 0.9769086 | 0.004766495 | 0.9615961 | 0.1210445 | 0.9617199 | 0.1457888 |  |  | 3011 | 0.9274838 | 0.9474237 | 0.005429185 | 0.9317213 | 0.008286649 | 0.9317754 | 0.008308306 |  |  | 3235 | 0.8665243 | 0.9573637 | 0.01710871 | 0.9005183 | 0.00421352 | 0.9005325 | 0.006506329 |  |  | 3235 | 0.7648303 | 0.9137317 | 0.009716971 | 0.7861568 | 0.008648839 | 0.7861381 | 0.005190426 |  |  | 178560 | 0.8279022 | 0.8678712 | 0.01549441 | 0.8252537 | 0.01309267 | 0.8252573 | 0.01210376 |  |  | 136360 | 0.713566 | 0.7035679 | 0.01281769 | 0.7074192 | 0.00832434 | 0.7074236 | 0.007084604
|  |  | 3092 | 0.9663955 | 0.9770389 | 0.004746728 | 0.9617343 | 0.1210629 | 0.9618584 | 0.1458095 |  |  | 3016 | 0.9284443 | 0.9476196 | 0.005412034 | 0.9318815 | 0.008263448 | 0.9319355 | 0.008281835 |  |  | 3240 | 0.8697613 | 0.9574291 | 0.01702313 | 0.9005426 | 0.004212055 | 0.9005567 | 0.006498016 |  |  | 3240 | 0.7665117 | 0.9137445 | 0.009695494 | 0.7861659 | 0.008648917 | 0.7861471 | 0.005190472 |  |  | 178860 | 0.8301402 | 0.8678712 | 0.01549441 | 0.8254403 | 0.01309654 | 0.825444 | 0.01210772 |  |  | 136660 | 0.7200923 | 0.7035679 | 0.01281769 | 0.7076431 | 0.008327473 | 0.7076475 | 0.007087805
|  |  | 3097 | 0.9654995 | 0.9771684 | 0.004727031 | 0.9618719 | 0.1210813 | 0.9619963 | 0.14583 |  |  | 3021 | 0.9274838 | 0.9478145 | 0.005394929 | 0.9320408 | 0.008240342 | 0.9320948 | 0.008255461 |  |  | 3245 | 0.8686823 | 0.9574941 | 0.01693798 | 0.9005667 | 0.004210611 | 0.9005807 | 0.00648981 |  |  | 3245 | 0.7665117 | 0.9137572 | 0.009674317 | 0.7861749 | 0.008648996 | 0.7861562 | 0.005190518 |  |  | 179160 | 0.8256643 | 0.8678712 | 0.01549441 | 0.8256267 | 0.0131004 | 0.8256304 | 0.01211166 |  |  | 136960 | 0.7200923 | 0.7035679 | 0.01281769 | 0.7078666 | 0.008330581 | 0.707871 | 0.007090984
|  |  | 3102 | 0.9663955 | 0.9772972 | 0.004707405 | 0.962009 | 0.1210995 | 0.9621336 | 0.1458505 |  |  | 3026 | 0.9294047 | 0.9480084 | 0.005377871 | 0.9321993 | 0.00821733 | 0.9322531 | 0.008229185 |  |  | 3250 | 0.8686823 | 0.9575586 | 0.01685326 | 0.9005906 | 0.004209188 | 0.9006045 | 0.00648171 |  |  | 3250 | 0.7665117 | 0.9137698 | 0.009653434 | 0.7861839 | 0.008649074 | 0.7861652 | 0.005190564 |  |  | 179460 | 0.8279022 | 0.8678712 | 0.01549441 | 0.8258129 | 0.01310425 | 0.8258166 | 0.01211559 |  |  | 137260 | 0.7092151 | 0.7035679 | 0.01281769 | 0.7080897 | 0.008333664 | 0.7080942 | 0.007094142
|  |  | 3107 | 0.9663955 | 0.9774253 | 0.00468785 | 0.9621456 | 0.1211178 | 0.9622705 | 0.1458709 |  |  | 3031 | 0.9294047 | 0.9482013 | 0.00536086 | 0.932357 | 0.008194412 | 0.9324107 | 0.008203007 |  |  | 3255 | 0.8686823 | 0.9576227 | 0.01676896 | 0.9006143 | 0.004207785 | 0.9006282 | 0.006473716 |  |  | 3255 | 0.7665117 | 0.9137823 | 0.009632845 | 0.7861929 | 0.008649153 | 0.7861742 | 0.00519061 |  |  | 179760 | 0.8301402 | 0.8678712 | 0.01549441 | 0.8259989 | 0.01310808 | 0.8260026 | 0.01211951 |  |  | 137560 | 0.7113905 | 0.7035679 | 0.01281769 | 0.7083125 | 0.008336722 | 0.708317 | 0.007097278
|  |  | 3112 | 0.9663955 | 0.9775526 | 0.004668365 | 0.9622816 | 0.1211359 | 0.9624068 | 0.1458912 |  |  | 3036 | 0.9284443 | 0.9483933 | 0.005343895 | 0.9325137 | 0.00817159 | 0.9325673 | 0.008176926 |  |  | 3260 | 0.8686823 | 0.9576863 | 0.0166851 | 0.9006378 | 0.004206402 | 0.9006516 | 0.006465825 |  |  | 3260 | 0.7665117 | 0.9137946 | 0.009612544 | 0.7862019 | 0.008649231 | 0.7861832 | 0.005190656 |  |  | 180060 | 0.8279022 | 0.8678712 | 0.01549441 | 0.8261847 | 0.01311191 | 0.8261884 | 0.01212341 |  |  | 137860 | 0.713566 | 0.7035679 | 0.01281769 | 0.7085349 | 0.008339756 | 0.7085394 | 0.007100393
|  |  | 3117 | 0.9654995 | 0.9776792 | 0.00464895 | 0.9624171 | 0.121154 | 0.9625425 | 0.1459115 |  |  | 3041 | 0.9303652 | 0.9485843 | 0.005326977 | 0.9326697 | 0.008148861 | 0.9327232 | 0.008150942 |  |  | 3265 | 0.8697613 | 0.9577496 | 0.01660165 | 0.9006611 | 0.004205039 | 0.9006749 | 0.006458036 |  |  | 3265 | 0.7648303 | 0.9138068 | 0.009592528 | 0.786211 | 0.00864931 | 0.7861922 | 0.005190703 |  |  | 180360 | 0.8256643 | 0.8678712 | 0.01549441 | 0.8263703 | 0.01311572 | 0.826374 | 0.0121273 |  |  | 138160 | 0.7070396 | 0.7035679 | 0.01281769 | 0.7087569 | 0.008342764 | 0.7087614 | 0.007103486
|  |  | 3122 | 0.9663955 | 0.9778051 | 0.004629605 | 0.9625521 | 0.121172 | 0.9626777 | 0.1459317 |  |  | 3046 | 0.9294047 | 0.9487744 | 0.005310105 | 0.9328248 | 0.008126227 | 0.9328782 | 0.008125056 |  |  | 3270 | 0.8686823 | 0.9578123 | 0.01651863 | 0.9006843 | 0.004203695 | 0.900698 | 0.006450349 |  |  | 3270 | 0.7648303 | 0.9138189 | 0.009572795 | 0.78622 | 0.008649388 | 0.7862013 | 0.005190749 |  |  | 180660 | 0.8301402 | 0.8678712 | 0.01549441 | 0.8265556 | 0.01311952 | 0.8265594 | 0.01213117 |  |  | 138460 | 0.7070396 | 0.7035679 | 0.01281769 | 0.7089786 | 0.008345748 | 0.7089831 | 0.007106558
|  |  | 3127 | 0.9672915 | 0.9779302 | 0.004610331 | 0.9626866 | 0.1211899 | 0.9628124 | 0.1459518 |  |  | 3051 | 0.9294047 | 0.9489635 | 0.00529328 | 0.9329791 | 0.008103687 | 0.9330323 | 0.008099267 |  |  | 3275 | 0.8697613 | 0.9578747 | 0.01643603 | 0.9007073 | 0.004202371 | 0.9007209 | 0.006442763 |  |  | 3275 | 0.7665117 | 0.9138309 | 0.00955334 | 0.786229 | 0.008649467 | 0.7862103 | 0.005190795 |  |  | 180960 | 0.8301402 | 0.8678712 | 0.01549441 | 0.8267408 | 0.01312331 | 0.8267446 | 0.01213503 |  |  | 138760 | 0.7179169 | 0.7035679 | 0.01281769 | 0.7091999 | 0.008348706 | 0.7092044 | 0.00710961
|  |  | 3132 | 0.9663955 | 0.9780546 | 0.004591126 | 0.9628205 | 0.1212078 | 0.9629466 | 0.1459718 |  |  | 3056 | 0.9303652 | 0.9491516 | 0.005276501 | 0.9331325 | 0.00808124 | 0.9331856 | 0.008073574 |  |  | 3280 | 0.8686823 | 0.9579367 | 0.01635384 | 0.9007301 | 0.004201065 | 0.9007436 | 0.006435275 |  |  | 3280 | 0.7665117 | 0.9138428 | 0.009534161 | 0.786238 | 0.008649546 | 0.7862193 | 0.005190842 |  |  | 181260 | 0.8301402 | 0.8678712 | 0.01549441 | 0.8269257 | 0.01312708 | 0.8269295 | 0.01213888 |  |  | 139060 | 0.7287941 | 0.7035679 | 0.01281769 | 0.7094208 | 0.008351641 | 0.7094253 | 0.00711264
|  |  | 3137 | 0.9654995 | 0.9781783 | 0.00457199 | 0.9629539 | 0.1212256 | 0.9630802 | 0.1459917 |  |  | 3061 | 0.9303652 | 0.9493389 | 0.005259769 | 0.9332851 | 0.008058888 | 0.9333381 | 0.008047979 |  |  | 3285 | 0.8697613 | 0.9579982 | 0.01627208 | 0.9007527 | 0.004199778 | 0.9007662 | 0.006427885 |  |  | 3285 | 0.7681932 | 0.9138545 | 0.009515253 | 0.786247 | 0.008649625 | 0.7862283 | 0.005190888 |  |  | 181560 | 0.8323781 | 0.8678712 | 0.01549441 | 0.8271104 | 0.01313085 | 0.8271142 | 0.01214271 |  |  | 139360 | 0.713566 | 0.7035679 | 0.01281769 | 0.7096413 | 0.008354551 | 0.7096459 | 0.007115648
|  |  | 3142 | 0.9654995 | 0.9783012 | 0.004552925 | 0.9630868 | 0.1212433 | 0.9632134 | 0.1460116 |  |  | 3066 | 0.9294047 | 0.9495252 | 0.005243083 | 0.9334369 | 0.008036629 | 0.9334898 | 0.00802248 |  |  | 3290 | 0.8697613 | 0.9580593 | 0.01619073 | 0.9007752 | 0.00419851 | 0.9007886 | 0.006420593 |  |  | 3290 | 0.7665117 | 0.9138662 | 0.009496614 | 0.786256 | 0.008649705 | 0.7862373 | 0.005190935 |  |  | 181860 | 0.8279022 | 0.8678712 | 0.01549441 | 0.8272949 | 0.0131346 | 0.8272988 | 0.01214652 |  |  | 139660 | 0.7222678 | 0.7035679 | 0.01281769 | 0.7098615 | 0.008357436 | 0.7098661 | 0.007118636
|  |  | 3147 | 0.9672915 | 0.9784235 | 0.004533928 | 0.9632191 | 0.121261 | 0.963346 | 0.1460314 |  |  | 3071 | 0.9303652 | 0.9497105 | 0.005226444 | 0.9335879 | 0.008014464 | 0.9336407 | 0.007997078 |  |  | 3295 | 0.8697613 | 0.95812 | 0.01610979 | 0.9007974 | 0.00419726 | 0.9008108 | 0.006413396 |  |  | 3295 | 0.7648303 | 0.9138777 | 0.009478241 | 0.786265 | 0.008649784 | 0.7862463 | 0.005190981 |  |  | 182160 | 0.8301402 | 0.8678712 | 0.01549441 | 0.8274792 | 0.01313834 | 0.8274831 | 0.01215033 |  |  | 139960 | 0.7157414 | 0.7035679 | 0.01281769 | 0.7100813 | 0.008360297 | 0.7100859 | 0.007121603
|  |  | 3152 | 0.9672915 | 0.978545 | 0.004515001 | 0.963351 | 0.1212786 | 0.963478 | 0.1460511 |  |  | 3076 | 0.9313257 | 0.949895 | 0.005209851 | 0.933738 | 0.007992393 | 0.9337907 | 0.007971773 |  |  | 3300 | 0.8697613 | 0.9581803 | 0.01602927 | 0.9008195 | 0.004196028 | 0.9008328 | 0.006406293 |  |  | 3300 | 0.7681932 | 0.9138891 | 0.00946013 | 0.7862741 | 0.008649863 | 0.7862553 | 0.005191028 |  |  | 182460 | 0.8323781 | 0.8678712 | 0.01549441 | 0.8276633 | 0.01314207 | 0.8276672 | 0.01215412 |  |  | 140260 | 0.713566 | 0.7035679 | 0.01281769 | 0.7103007 | 0.008363133 | 0.7103053 | 0.007124549
|  |  | 3157 | 0.9663955 | 0.9786659 | 0.004496142 | 0.9634823 | 0.1212962 | 0.9636096 | 0.1460707 |  |  | 3081 | 0.9303652 | 0.9500785 | 0.005193305 | 0.9338874 | 0.007970415 | 0.93394 | 0.007946564 |  |  | 3305 | 0.8697613 | 0.9582401 | 0.01594916 | 0.9008415 | 0.004194813 | 0.9008547 | 0.006399284 |  |  | 3305 | 0.7681932 | 0.9139004 | 0.009442277 | 0.7862831 | 0.008649943 | 0.7862644 | 0.005191074 |  |  | 182760 | 0.8323781 | 0.8678712 | 0.01549441 | 0.8278472 | 0.01314579 | 0.8278511 | 0.01215789 |  |  | 140560 | 0.7113905 | 0.7035679 | 0.01281769 | 0.7105198 | 0.008365946 | 0.7105244 | 0.007127475
|  |  | 3162 | 0.9681874 | 0.978786 | 0.004477353 | 0.9636132 | 0.1213137 | 0.9637407 | 0.1460903 |  |  | 3086 | 0.9303652 | 0.9502611 | 0.005176805 | 0.9340359 | 0.00794853 | 0.9340884 | 0.007921451 |  |  | 3310 | 0.8708404 | 0.9582996 | 0.01586945 | 0.9008632 | 0.004193616 | 0.9008764 | 0.006392368 |  |  | 3310 | 0.7648303 | 0.9139116 | 0.009424681 | 0.7862921 | 0.008650022 | 0.7862734 | 0.005191121 |  |  | 183060 | 0.8323781 | 0.8678712 | 0.01549441 | 0.8280308 | 0.01314949 | 0.8280348 | 0.01216165 |  |  | 140860 | 0.713566 | 0.7035679 | 0.01281769 | 0.7107385 | 0.008368734 | 0.7107431 | 0.007130379
|  |  | 3167 | 0.9663955 | 0.9789055 | 0.004458632 | 0.9637435 | 0.1213311 | 0.9638712 | 0.1461098 |  |  | 3091 | 0.9322861 | 0.9504428 | 0.005160352 | 0.9341837 | 0.007926738 | 0.9342361 | 0.007896435 |  |  | 3315 | 0.8697613 | 0.9583587 | 0.01579016 | 0.9008848 | 0.004192437 | 0.9008979 | 0.006385542 |  |  | 3315 | 0.7681932 | 0.9139226 | 0.009407337 | 0.7863011 | 0.008650102 | 0.7862824 | 0.005191168 |  |  | 183360 | 0.8301402 | 0.8678712 | 0.01549441 | 0.8282143 | 0.01315318 | 0.8282182 | 0.0121654 |  |  | 141160 | 0.7113905 | 0.7035679 | 0.01281769 | 0.7109569 | 0.008371497 | 0.7109615 | 0.007133263
|  |  | 3172 | 0.9681874 | 0.9790242 | 0.00443998 | 0.9638733 | 0.1213484 | 0.9640013 | 0.1461292 |  |  | 3096 | 0.9303652 | 0.9506236 | 0.005143945 | 0.9343306 | 0.00790504 | 0.9343829 | 0.007871515 |  |  | 3320 | 0.8697613 | 0.9584173 | 0.01571127 | 0.9009062 | 0.004191274 | 0.9009192 | 0.006378807 |  |  | 3320 | 0.7681932 | 0.9139336 | 0.009390243 | 0.7863101 | 0.008650182 | 0.7862914 | 0.005191215 |  |  | 183660 | 0.8323781 | 0.8678712 | 0.01549441 | 0.8283975 | 0.01315687 | 0.8284015 | 0.01216913 |  |  | 141460 | 0.7092151 | 0.7035679 | 0.01281769 | 0.7111748 | 0.008374237 | 0.7111795 | 0.007136126
|  |  | 3177 | 0.9681874 | 0.9791423 | 0.004421396 | 0.9640026 | 0.1213657 | 0.9641308 | 0.1461486 |  |  | 3101 | 0.9313257 | 0.9508034 | 0.005127584 | 0.9344768 | 0.007883434 | 0.934529 | 0.007846691 |  |  | 3325 | 0.8686823 | 0.9584756 | 0.01563278 | 0.9009275 | 0.004190128 | 0.9009404 | 0.006372162 |  |  | 3325 | 0.7631488 | 0.9139445 | 0.009373395 | 0.7863191 | 0.008650262 | 0.7863004 | 0.005191262 |  |  | 183960 | 0.834616 | 0.8678712 | 0.01549441 | 0.8285805 | 0.01316054 | 0.8285846 | 0.01217285 |  |  | 141760 | 0.713566 | 0.7035679 | 0.01281769 | 0.7113924 | 0.008376953 | 0.7113971 | 0.007138969
|  |  | 3182 | 0.9672915 | 0.9792597 | 0.00440288 | 0.9641314 | 0.1213829 | 0.9642598 | 0.1461678 |  |  | 3106 | 0.9322861 | 0.9509824 | 0.00511127 | 0.9346222 | 0.007861921 | 0.9346742 | 0.007821962 |  |  | 3330 | 0.8697613 | 0.9585335 | 0.0155547 | 0.9009486 | 0.004188999 | 0.9009615 | 0.006365604 |  |  | 3330 | 0.7648303 | 0.9139552 | 0.00935679 | 0.7863281 | 0.008650342 | 0.7863094 | 0.005191309 |  |  | 184260 | 0.8279022 | 0.8678712 | 0.01549441 | 0.8287634 | 0.0131642 | 0.8287674 | 0.01217655 |  |  | 142060 | 0.7266187 | 0.7035679 | 0.01281769 | 0.7116097 | 0.008379645 | 0.7116143 | 0.00714179
|  |  | 3187 | 0.9672915 | 0.9793764 | 0.004384432 | 0.9642597 | 0.1214001 | 0.9643883 | 0.1461871 |  |  | 3111 | 0.9294047 | 0.9511605 | 0.005095003 | 0.9347668 | 0.007840501 | 0.9348187 | 0.00779733 |  |  | 3335 | 0.8697613 | 0.9585909 | 0.01547702 | 0.9009695 | 0.004187886 | 0.9009823 | 0.006359133 |  |  | 3335 | 0.7681932 | 0.9139659 | 0.009340426 | 0.7863371 | 0.008650422 | 0.7863184 | 0.005191356 |  |  | 184560 | 0.8234263 | 0.8678712 | 0.01549441 | 0.828946 | 0.01316784 | 0.82895 | 0.01218024 |  |  | 142360 | 0.7157414 | 0.7035679 | 0.01281769 | 0.7118265 | 0.008382312 | 0.7118312 | 0.007144592
|  |  | 3192 | 0.9672915 | 0.9794924 | 0.004366053 | 0.9643876 | 0.1214172 | 0.9645164 | 0.1462062 |  |  | 3116 | 0.9322861 | 0.9513377 | 0.005078781 | 0.9349106 | 0.007819173 | 0.9349624 | 0.007772793 |  |  | 3340 | 0.8708404 | 0.958648 | 0.01539974 | 0.9009903 | 0.00418679 | 0.901003 | 0.006352749 |  |  | 3340 | 0.7665117 | 0.9139764 | 0.009324299 | 0.7863461 | 0.008650502 | 0.7863274 | 0.005191403 |  |  | 184860 | 0.836854 | 0.8678712 | 0.01549441 | 0.8291284 | 0.01317148 | 0.8291325 | 0.01218391 |  |  | 142660 | 0.7113905 | 0.7035679 | 0.01281769 | 0.7120431 | 0.008384956 | 0.7120477 | 0.007147373
|  |  | 3197 | 0.9672915 | 0.9796078 | 0.004347741 | 0.9645149 | 0.1214342 | 0.9646439 | 0.1462252 |  |  | 3121 | 0.9313257 | 0.951514 | 0.005062607 | 0.9350536 | 0.007797937 | 0.9351054 | 0.007748351 |  |  | 3345 | 0.8708404 | 0.9587047 | 0.01532286 | 0.9010109 | 0.004185709 | 0.9010236 | 0.006346449 |  |  | 3345 | 0.7665117 | 0.9139869 | 0.009308406 | 0.7863551 | 0.008650583 | 0.7863364 | 0.00519145 |  |  | 185160 | 0.836854 | 0.8678712 | 0.01549441 | 0.8293106 | 0.0131751 | 0.8293147 | 0.01218758 |  |  | 142960 | 0.7092151 | 0.7035679 | 0.01281769 | 0.7122592 | 0.008387577 | 0.7122639 | 0.007150133
|  |  | 3202 | 0.9690834 | 0.9797225 | 0.004329496 | 0.9646417 | 0.1214512 | 0.964771 | 0.1462442 |  |  | 3126 | 0.9322861 | 0.9516894 | 0.005046478 | 0.9351959 | 0.007776794 | 0.9352475 | 0.007724005 |  |  | 3350 | 0.8686823 | 0.9587611 | 0.01524638 | 0.9010314 | 0.004184644 | 0.901044 | 0.006340234 |  |  | 3350 | 0.7631488 | 0.9139972 | 0.009292744 | 0.7863641 | 0.008650663 | 0.7863454 | 0.005191498 |  |  | 185460 | 0.834616 | 0.8678712 | 0.01549441 | 0.8294926 | 0.01317871 | 0.8294967 | 0.01219122 |  |  | 143260 | 0.7070396 | 0.7035679 | 0.01281769 | 0.712475 | 0.008390173 | 0.7124797 | 0.007152874
|  |  | 3207 | 0.9681874 | 0.9798365 | 0.004311319 | 0.9647681 | 0.1214681 | 0.9648975 | 0.1462631 |  |  | 3131 | 0.9322861 | 0.951864 | 0.005030396 | 0.9353374 | 0.007755742 | 0.9353889 | 0.007699755 |  |  | 3355 | 0.8708404 | 0.958817 | 0.01517029 | 0.9010517 | 0.004183594 | 0.9010642 | 0.006334101 |  |  | 3355 | 0.7681932 | 0.9140075 | 0.009277311 | 0.7863731 | 0.008650744 | 0.7863544 | 0.005191545 |  |  | 185760 | 0.834616 | 0.8678712 | 0.01549441 | 0.8296743 | 0.01318232 | 0.8296785 | 0.01219486 |  |  | 143560 | 0.7113905 | 0.7035679 | 0.01281769 | 0.7126904 | 0.008392746 | 0.7126951 | 0.007155594
|  |  | 3212 | 0.9690834 | 0.9799499 | 0.004293209 | 0.9648939 | 0.121485 | 0.9650236 | 0.146282 |  |  | 3136 | 0.9303652 | 0.9520377 | 0.00501436 | 0.9354782 | 0.007734783 | 0.9355296 | 0.007675599 |  |  | 3360 | 0.8708404 | 0.9588726 | 0.01509459 | 0.9010718 | 0.00418256 | 0.9010843 | 0.006328051 |  |  | 3360 | 0.7681932 | 0.9140176 | 0.009262103 | 0.7863821 | 0.008650824 | 0.7863634 | 0.005191592 |  |  | 186060 | 0.8323781 | 0.8678712 | 0.01549441 | 0.8298559 | 0.0131859 | 0.8298601 | 0.01219848 |  |  | 143860 | 0.713566 | 0.7035679 | 0.01281769 | 0.7129055 | 0.008395295 | 0.7129102 | 0.007158294
|  |  | 3217 | 0.9681874 | 0.9800626 | 0.004275167 | 0.9650193 | 0.1215018 | 0.9651491 | 0.1463008 |  |  | 3141 | 0.9303652 | 0.9522105 | 0.004998371 | 0.9356182 | 0.007713915 | 0.9356695 | 0.007651539 |  |  | 3365 | 0.8708404 | 0.9589277 | 0.01501929 | 0.9010918 | 0.004181541 | 0.9011042 | 0.006322081 |  |  | 3365 | 0.7715562 | 0.9140277 | 0.009247118 | 0.7863911 | 0.008650905 | 0.7863724 | 0.00519164 |  |  | 186360 | 0.834616 | 0.8678712 | 0.01549441 | 0.8300373 | 0.01318948 | 0.8300415 | 0.01220208 |  |  | 144160 | 0.7157414 | 0.7035679 | 0.01281769 | 0.7131202 | 0.008397821 | 0.7131249 | 0.007160973
|  |  | 3222 | 0.9672915 | 0.9801747 | 0.004257191 | 0.9651442 | 0.1215185 | 0.9652742 | 0.1463195 |  |  | 3146 | 0.9322861 | 0.9523824 | 0.004982427 | 0.9357574 | 0.007693139 | 0.9358086 | 0.007627573 |  |  | 3370 | 0.8708404 | 0.9589826 | 0.01494438 | 0.9011116 | 0.004180537 | 0.901124 | 0.006316192 |  |  | 3370 | 0.7614673 | 0.9140376 | 0.009232352 | 0.7864001 | 0.008650986 | 0.7863814 | 0.005191687 |  |  | 186660 | 0.836854 | 0.8678712 | 0.01549441 | 0.8302184 | 0.01319305 | 0.8302227 | 0.01220568 |  |  | 144460 | 0.7179169 | 0.7035679 | 0.01281769 | 0.7133345 | 0.008400323 | 0.7133393 | 0.007163633
|  |  | 3227 | 0.9681874 | 0.9802861 | 0.004239282 | 0.9652686 | 0.1215352 | 0.9653988 | 0.1463381 |  |  | 3151 | 0.9322861 | 0.9525535 | 0.00496653 | 0.9358959 | 0.007672454 | 0.935947 | 0.007603702 |  |  | 3375 | 0.8708404 | 0.959037 | 0.01486986 | 0.9011313 | 0.004179547 | 0.9011436 | 0.006310382 |  |  | 3375 | 0.7681932 | 0.9140475 | 0.009217803 | 0.7864091 | 0.008651067 | 0.7863905 | 0.005191735 |  |  | 186960 | 0.8301402 | 0.8678712 | 0.01549441 | 0.8303994 | 0.0131966 | 0.8304036 | 0.01220926 |  |  | 144760 | 0.713566 | 0.7035679 | 0.01281769 | 0.7135485 | 0.008402802 | 0.7135533 | 0.007166272
|  |  | 3232 | 0.9690834 | 0.9803969 | 0.00422144 | 0.9653926 | 0.1215518 | 0.965523 | 0.1463567 |  |  | 3156 | 0.9322861 | 0.9527238 | 0.00495068 | 0.9360337 | 0.007651861 | 0.9360846 | 0.007579926 |  |  | 3380 | 0.8719194 | 0.9590911 | 0.01479572 | 0.9011509 | 0.004178572 | 0.9011631 | 0.00630465 |  |  | 3380 | 0.7665117 | 0.9140572 | 0.009203468 | 0.7864181 | 0.008651148 | 0.7863995 | 0.005191782 |  |  | 187260 | 0.8301402 | 0.8678712 | 0.01549441 | 0.8305801 | 0.01320015 | 0.8305844 | 0.01221282 |  |  | 145060 | 0.7092151 | 0.7035679 | 0.01281769 | 0.7137622 | 0.008405258 | 0.7137669 | 0.007168892
|  |  | 3237 | 0.9690834 | 0.980507 | 0.004203664 | 0.965516 | 0.1215683 | 0.9656466 | 0.1463752 |  |  | 3161 | 0.9322861 | 0.9528931 | 0.004934875 | 0.9361707 | 0.007631359 | 0.9362215 | 0.007556244 |  |  | 3385 | 0.8697613 | 0.9591448 | 0.01472198 | 0.9011703 | 0.004177611 | 0.9011824 | 0.006298995 |  |  | 3385 | 0.7665117 | 0.9140669 | 0.009189345 | 0.7864271 | 0.008651229 | 0.7864085 | 0.00519183 |  |  | 187560 | 0.8390919 | 0.8678712 | 0.01549441 | 0.8307607 | 0.01320368 | 0.830765 | 0.01221637 |  |  | 145360 | 0.7244432 | 0.7035679 | 0.01281769 | 0.7139754 | 0.00840769 | 0.7139802 | 0.007171491
|  |  | 3242 | 0.9681874 | 0.9806165 | 0.004185954 | 0.965639 | 0.1215848 | 0.9657698 | 0.1463936 |  |  | 3166 | 0.9322861 | 0.9530617 | 0.004919117 | 0.9363069 | 0.007610948 | 0.9363577 | 0.007532657 |  |  | 3390 | 0.8708404 | 0.9591981 | 0.01464861 | 0.9011895 | 0.004176664 | 0.9012016 | 0.006293416 |  |  | 3390 | 0.7665117 | 0.9140764 | 0.00917543 | 0.7864361 | 0.00865131 | 0.7864175 | 0.005191878 |  |  | 187860 | 0.834616 | 0.8678712 | 0.01549441 | 0.830941 | 0.0132072 | 0.8309453 | 0.01221991 |  |  | 145660 | 0.7157414 | 0.7035679 | 0.01281769 | 0.7141884 | 0.008410099 | 0.7141932 | 0.007174071
|  |  | 3247 | 0.9681874 | 0.9807254 | 0.00416831 | 0.9657615 | 0.1216012 | 0.9658925 | 0.1464119 |  |  | 3171 | 0.9332466 | 0.9532294 | 0.004903404 | 0.9364425 | 0.007590628 | 0.9364931 | 0.007509164 |  |  | 3395 | 0.8697613 | 0.9592511 | 0.01457563 | 0.9012086 | 0.004175732 | 0.9012207 | 0.006287912 |  |  | 3395 | 0.7681932 | 0.9140859 | 0.00916172 | 0.7864451 | 0.008651392 | 0.7864265 | 0.005191926 |  |  | 188160 | 0.836854 | 0.8678712 | 0.01549441 | 0.8311211 | 0.01321071 | 0.8311254 | 0.01222343 |  |  | 145960 | 0.7244432 | 0.7035679 | 0.01281769 | 0.7144009 | 0.008412485 | 0.7144057 | 0.007176631
|  |  | 3252 | 0.9690834 | 0.9808336 | 0.004150733 | 0.9658836 | 0.1216176 | 0.9660147 | 0.1464302 |  |  | 3176 | 0.9313257 | 0.9533962 | 0.004887738 | 0.9365773 | 0.007570398 | 0.9366278 | 0.007485765 |  |  | 3400 | 0.8708404 | 0.9593037 | 0.01450303 | 0.9012275 | 0.004174812 | 0.9012395 | 0.006282483 |  |  | 3400 | 0.7665117 | 0.9140953 | 0.009148214 | 0.7864541 | 0.008651473 | 0.7864354 | 0.005191973 |  |  | 188460 | 0.8413299 | 0.8678712 | 0.01549441 | 0.831301 | 0.0132142 | 0.8313054 | 0.01222694 |  |  | 146260 | 0.7157414 | 0.7035679 | 0.01281769 | 0.7146131 | 0.008414848 | 0.7146179 | 0.007179171
|  |  | 3257 | 0.9681874 | 0.9809412 | 0.004133221 | 0.9660051 | 0.1216339 | 0.9661364 | 0.1464485 |  |  | 3181 | 0.9322861 | 0.9535623 | 0.004872118 | 0.9367114 | 0.00755026 | 0.9367618 | 0.00746246 |  |  | 3405 | 0.8686823 | 0.959356 | 0.01443082 | 0.9012463 | 0.004173907 | 0.9012583 | 0.006277128 |  |  | 3405 | 0.7665117 | 0.9141046 | 0.009134908 | 0.7864631 | 0.008651555 | 0.7864444 | 0.005192021 |  |  | 188760 | 0.8323781 | 0.8678712 | 0.01549441 | 0.8314807 | 0.01321769 | 0.8314851 | 0.01223044 |  |  | 146560 | 0.713566 | 0.7035679 | 0.01281769 | 0.714825 | 0.008417188 | 0.7148298 | 0.007181691
|  |  | 3262 | 0.9681874 | 0.9810482 | 0.004115775 | 0.9661262 | 0.1216501 | 0.9662577 | 0.1464666 |  |  | 3186 | 0.9332466 | 0.9537275 | 0.004856545 | 0.9368447 | 0.007530211 | 0.9368951 | 0.007439248 |  |  | 3410 | 0.8697613 | 0.9594079 | 0.01435898 | 0.901265 | 0.004173015 | 0.9012769 | 0.006271845 |  |  | 3410 | 0.7648303 | 0.9141138 | 0.0091218 | 0.7864721 | 0.008651637 | 0.7864534 | 0.005192069 |  |  | 189060 | 0.8323781 | 0.8678712 | 0.01549441 | 0.8316602 | 0.01322116 | 0.8316646 | 0.01223392 |  |  | 146860 | 0.7179169 | 0.7035679 | 0.01281769 | 0.7150365 | 0.008419505 | 0.7150413 | 0.007184192
|  |  | 3267 | 0.9690834 | 0.9811545 | 0.004098394 | 0.9662469 | 0.1216663 | 0.9663786 | 0.1464847 |  |  | 3191 | 0.9313257 | 0.9538919 | 0.004841017 | 0.9369774 | 0.007510253 | 0.9370276 | 0.007416131 |  |  | 3415 | 0.8708404 | 0.9594594 | 0.01428752 | 0.9012835 | 0.004172135 | 0.9012954 | 0.006266633 |  |  | 3415 | 0.7698747 | 0.9141229 | 0.009108887 | 0.7864811 | 0.008651718 | 0.7864624 | 0.005192117 |  |  | 189360 | 0.8413299 | 0.8678712 | 0.01549441 | 0.8318395 | 0.01322462 | 0.831844 | 0.01223739 |  |  | 147160 | 0.7222678 | 0.7035679 | 0.01281769 | 0.7152476 | 0.008421799 | 0.7152525 | 0.007186673
|  |  | 3272 | 0.9681874 | 0.9812603 | 0.004081079 | 0.9663671 | 0.1216824 | 0.9664989 | 0.1465027 |  |  | 3196 | 0.9313257 | 0.9540554 | 0.004825535 | 0.9371093 | 0.007490385 | 0.9371594 | 0.007393107 |  |  | 3420 | 0.8719194 | 0.9595107 | 0.01421643 | 0.9013019 | 0.004171269 | 0.9013137 | 0.006261493 |  |  | 3420 | 0.7648303 | 0.9141319 | 0.009096167 | 0.7864901 | 0.0086518 | 0.7864714 | 0.005192166 |  |  | 189660 | 0.8390919 | 0.8678712 | 0.01549441 | 0.8320186 | 0.01322808 | 0.8320231 | 0.01224084 |  |  | 147460 | 0.7200923 | 0.7035679 | 0.01281769 | 0.7154584 | 0.00842407 | 0.7154632 | 0.007189134
|  |  | 3277 | 0.9690834 | 0.9813654 | 0.004063829 | 0.9664868 | 0.1216985 | 0.9666188 | 0.1465207 |  |  | 3201 | 0.9322861 | 0.9542181 | 0.004810099 | 0.9372405 | 0.007470607 | 0.9372906 | 0.007370176 |  |  | 3425 | 0.8697613 | 0.9595615 | 0.01414572 | 0.9013201 | 0.004170416 | 0.9013319 | 0.006256422 |  |  | 3425 | 0.7681932 | 0.9141408 | 0.009083637 | 0.7864991 | 0.008651882 | 0.7864804 | 0.005192214 |  |  | 189960 | 0.836854 | 0.8678712 | 0.01549441 | 0.8321975 | 0.01323152 | 0.832202 | 0.01224428 |  |  | 147760 | 0.7266187 | 0.7035679 | 0.01281769 | 0.7156688 | 0.008426318 | 0.7156737 | 0.007191576
|  |  | 3282 | 0.9690834 | 0.9814699 | 0.004046644 | 0.9666061 | 0.1217145 | 0.9667383 | 0.1465386 |  |  | 3206 | 0.934207 | 0.9543801 | 0.004794709 | 0.9373711 | 0.007450919 | 0.937421 | 0.007347339 |  |  | 3430 | 0.8697613 | 0.959612 | 0.01407538 | 0.9013383 | 0.004169575 | 0.9013499 | 0.006251421 |  |  | 3430 | 0.7681932 | 0.9141497 | 0.009071294 | 0.7865081 | 0.008651964 | 0.7864894 | 0.005192262 |  |  | 190260 | 0.836854 | 0.8678712 | 0.01549441 | 0.8323762 | 0.01323494 | 0.8323807 | 0.01224771 |  |  | 148060 | 0.7244432 | 0.7035679 | 0.01281769 | 0.7158789 | 0.008428544 | 0.7158838 | 0.007193999
|  |  | 3287 | 0.9690834 | 0.9815738 | 0.004029523 | 0.9667249 | 0.1217305 | 0.9668572 | 0.1465564 |  |  | 3211 | 0.9322861 | 0.9545412 | 0.004779365 | 0.9375009 | 0.00743132 | 0.9375507 | 0.007324595 |  |  | 3435 | 0.8708404 | 0.9596622 | 0.01400542 | 0.9013562 | 0.004168747 | 0.9013678 | 0.006246487 |  |  | 3435 | 0.7665117 | 0.9141585 | 0.009059136 | 0.7865171 | 0.008652047 | 0.7864984 | 0.00519231 |  |  | 190560 | 0.8390919 | 0.8678712 | 0.01549441 | 0.8325547 | 0.01323836 | 0.8325592 | 0.01225112 |  |  | 148360 | 0.7200923 | 0.7035679 | 0.01281769 | 0.7160886 | 0.008430747 | 0.7160935 | 0.007196402
|  |  | 3292 | 0.9672915 | 0.9816772 | 0.004012467 | 0.9668433 | 0.1217463 | 0.9669758 | 0.1465741 |  |  | 3216 | 0.934207 | 0.9547015 | 0.004764067 | 0.93763 | 0.007411811 | 0.9376797 | 0.007301944 |  |  | 3440 | 0.8697613 | 0.959712 | 0.01393582 | 0.9013741 | 0.004167931 | 0.9013856 | 0.006241621 |  |  | 3440 | 0.7681932 | 0.9141671 | 0.00904716 | 0.7865261 | 0.008652129 | 0.7865074 | 0.005192359 |  |  | 190860 | 0.836854 | 0.8678712 | 0.01549441 | 0.832733 | 0.01324177 | 0.8327375 | 0.01225452 |  |  | 148660 | 0.7070396 | 0.7035679 | 0.01281769 | 0.716298 | 0.008432928 | 0.7163029 | 0.007198786
|  |  | 3297 | 0.9681874 | 0.9817799 | 0.003995476 | 0.9669612 | 0.1217622 | 0.9670938 | 0.1465918 |  |  | 3221 | 0.934207 | 0.954861 | 0.004748815 | 0.9377584 | 0.007392391 | 0.937808 | 0.007279385 |  |  | 3445 | 0.8708404 | 0.9597615 | 0.01386659 | 0.9013918 | 0.004167127 | 0.9014033 | 0.006236822 |  |  | 3445 | 0.7631488 | 0.9141757 | 0.009035365 | 0.7865351 | 0.008652211 | 0.7865164 | 0.005192407 |  |  | 191160 | 0.836854 | 0.8678712 | 0.01549441 | 0.832911 | 0.01324516 | 0.8329156 | 0.01225791 |  |  | 148960 | 0.713566 | 0.7035679 | 0.01281769 | 0.716507 | 0.008435086 | 0.7165119 | 0.007201151
|  |  | 3302 | 0.9699793 | 0.981882 | 0.003978549 | 0.9670786 | 0.121778 | 0.9672115 | 0.1466095 |  |  | 3226 | 0.9322861 | 0.9550197 | 0.004733609 | 0.9378862 | 0.00737306 | 0.9379357 | 0.00725692 |  |  | 3450 | 0.8708404 | 0.9598107 | 0.01379773 | 0.9014093 | 0.004166335 | 0.9014208 | 0.006232088 |  |  | 3450 | 0.7665117 | 0.9141842 | 0.009023747 | 0.786544 | 0.008652294 | 0.7865254 | 0.005192456 |  |  | 191460 | 0.836854 | 0.8678712 | 0.01549441 | 0.8330889 | 0.01324854 | 0.8330935 | 0.01226128 |  |  | 149260 | 0.7287941 | 0.7035679 | 0.01281769 | 0.7167157 | 0.008437222 | 0.7167206 | 0.007203496
|  |  | 3307 | 0.9699793 | 0.9819836 | 0.003961686 | 0.9671957 | 0.1217937 | 0.9673286 | 0.146627 |  |  | 3231 | 0.9332466 | 0.9551776 | 0.004718448 | 0.9380132 | 0.007353818 | 0.9380626 | 0.007234547 |  |  | 3455 | 0.8708404 | 0.9598595 | 0.01372923 | 0.9014268 | 0.004165555 | 0.9014382 | 0.006227419 |  |  | 3455 | 0.7681932 | 0.9141926 | 0.009012304 | 0.786553 | 0.008652377 | 0.7865344 | 0.005192504 |  |  | 191760 | 0.8390919 | 0.8678712 | 0.01549441 | 0.8332666 | 0.01325192 | 0.8332712 | 0.01226464 |  |  | 149560 | 0.7222678 | 0.7035679 | 0.01281769 | 0.716924 | 0.008439335 | 0.716929 | 0.007205823
|  |  | 3312 | 0.9699793 | 0.9820845 | 0.003944887 | 0.9673122 | 0.1218093 | 0.9674454 | 0.1466445 |  |  | 3236 | 0.9322861 | 0.9553348 | 0.004703334 | 0.9381396 | 0.007334665 | 0.9381889 | 0.007212266 |  |  | 3460 | 0.8719194 | 0.959908 | 0.0136611 | 0.9014441 | 0.004164786 | 0.9014554 | 0.006222814 |  |  | 3460 | 0.7681932 | 0.914201 | 0.009001034 | 0.786562 | 0.008652459 | 0.7865434 | 0.005192553 |  |  | 192060 | 0.8413299 | 0.8678712 | 0.01549441 | 0.833444 | 0.01325528 | 0.8334487 | 0.01226799 |  |  | 149860 | 0.7200923 | 0.7035679 | 0.01281769 | 0.717132 | 0.008441426 | 0.717137 | 0.00720813
|  |  | 3317 | 0.9699793 | 0.9821849 | 0.003928152 | 0.9674284 | 0.121825 | 0.9675616 | 0.1466619 |  |  | 3241 | 0.9332466 | 0.9554911 | 0.004688265 | 0.9382653 | 0.0073156 | 0.9383145 | 0.007190077 |  |  | 3465 | 0.8708404 | 0.9599562 | 0.01359333 | 0.9014612 | 0.004164029 | 0.9014725 | 0.006218272 |  |  | 3465 | 0.7665117 | 0.9142092 | 0.008989934 | 0.786571 | 0.008652542 | 0.7865524 | 0.005192602 |  |  | 192360 | 0.8435678 | 0.8678712 | 0.01549441 | 0.8336213 | 0.01325863 | 0.8336259 | 0.01227132 |  |  | 150160 | 0.713566 | 0.7035679 | 0.01281769 | 0.7173396 | 0.008443495 | 0.7173446 | 0.007210418
|  |  | 3322 | 0.9708753 | 0.9822846 | 0.003911481 | 0.9675441 | 0.1218405 | 0.9676775 | 0.1466793 |  |  | 3246 | 0.9322861 | 0.9556467 | 0.004673241 | 0.9383903 | 0.007296624 | 0.9384394 | 0.007167981 |  |  | 3470 | 0.8708404 | 0.9600041 | 0.01352593 | 0.9014783 | 0.004163283 | 0.9014895 | 0.006213793 |  |  | 3470 | 0.7665117 | 0.9142174 | 0.008979003 | 0.78658 | 0.008652625 | 0.7865614 | 0.00519265 |  |  | 192660 | 0.836854 | 0.8678712 | 0.01549441 | 0.8337984 | 0.01326196 | 0.833803 | 0.01227464 |  |  | 150460 | 0.713566 | 0.7035679 | 0.01281769 | 0.7175469 | 0.008445541 | 0.7175519 | 0.007212687
|  |  | 3327 | 0.9717712 | 0.9823839 | 0.003894873 | 0.9676593 | 0.121856 | 0.9677929 | 0.1466966 |  |  | 3251 | 0.9332466 | 0.9558015 | 0.004658264 | 0.9385146 | 0.007277737 | 0.9385636 | 0.007145977 |  |  | 3475 | 0.8708404 | 0.9600516 | 0.01345888 | 0.9014952 | 0.004162549 | 0.9015064 | 0.006209375 |  |  | 3475 | 0.7681932 | 0.9142255 | 0.008968237 | 0.786589 | 0.008652708 | 0.7865703 | 0.005192699 |  |  | 192960 | 0.8390919 | 0.8678712 | 0.01549441 | 0.8339752 | 0.01326529 | 0.8339799 | 0.01227794 |  |  | 150760 | 0.7200923 | 0.7035679 | 0.01281769 | 0.7177538 | 0.008447566 | 0.7177588 | 0.007214937
|  |  | 3332 | 0.9699793 | 0.9824825 | 0.003878328 | 0.9677741 | 0.1218714 | 0.9679078 | 0.1467139 |  |  | 3256 | 0.9322861 | 0.9559555 | 0.004643332 | 0.9386383 | 0.007258937 | 0.9386872 | 0.007124064 |  |  | 3480 | 0.8708404 | 0.9600988 | 0.01339219 | 0.901512 | 0.004161825 | 0.9015231 | 0.006205018 |  |  | 3480 | 0.7681932 | 0.9142335 | 0.008957635 | 0.786598 | 0.008652791 | 0.7865793 | 0.005192748 |  |  | 193260 | 0.8323781 | 0.8678712 | 0.01549441 | 0.8341519 | 0.0132686 | 0.8341566 | 0.01228123 |  |  | 151060 | 0.713566 | 0.7035679 | 0.01281769 | 0.7179604 | 0.008449568 | 0.7179654 | 0.007217169
|  |  | 3337 | 0.9690834 | 0.9825805 | 0.003861846 | 0.9678885 | 0.1218868 | 0.9680223 | 0.146731 |  |  | 3261 | 0.934207 | 0.9561087 | 0.004628445 | 0.9387613 | 0.007240225 | 0.9388101 | 0.007102243 |  |  | 3485 | 0.8708404 | 0.9601457 | 0.01332586 | 0.9015287 | 0.004161112 | 0.9015398 | 0.006200722 |  |  | 3485 | 0.7681932 | 0.9142415 | 0.008947194 | 0.786607 | 0.008652875 | 0.7865883 | 0.005192797 |  |  | 193560 | 0.8413299 | 0.8678712 | 0.01549441 | 0.8343283 | 0.01327191 | 0.834333 | 0.01228451 |  |  | 151360 | 0.7157414 | 0.7035679 | 0.01281769 | 0.7181667 | 0.008451549 | 0.7181717 | 0.007219381
|  |  | 3342 | 0.9699793 | 0.982678 | 0.003845428 | 0.9680024 | 0.1219022 | 0.9681364 | 0.1467481 |  |  | 3266 | 0.9332466 | 0.9562612 | 0.004613604 | 0.9388837 | 0.007221601 | 0.9389324 | 0.007080513 |  |  | 3490 | 0.8719194 | 0.9601922 | 0.01325988 | 0.9015452 | 0.00416041 | 0.9015563 | 0.006196484 |  |  | 3490 | 0.7698747 | 0.9142493 | 0.008936911 | 0.7866159 | 0.008652958 | 0.7865973 | 0.005192846 |  |  | 193860 | 0.836854 | 0.8678712 | 0.01549441 | 0.8345046 | 0.0132752 | 0.8345093 | 0.01228778 |  |  | 151660 | 0.7244432 | 0.7035679 | 0.01281769 | 0.7183726 | 0.008453507 | 0.7183776 | 0.007221575
|  |  | 3347 | 0.9717712 | 0.982775 | 0.003829072 | 0.968116 | 0.1219174 | 0.9682501 | 0.1467652 |  |  | 3271 | 0.9332466 | 0.9564129 | 0.004598809 | 0.9390054 | 0.007203065 | 0.9390539 | 0.007058875 |  |  | 3495 | 0.8719194 | 0.9602385 | 0.01319426 | 0.9015617 | 0.004159718 | 0.9015726 | 0.006192306 |  |  | 3495 | 0.7698747 | 0.9142571 | 0.008926786 | 0.7866249 | 0.008653042 | 0.7866063 | 0.005192895 |  |  | 194160 | 0.8390919 | 0.8678712 | 0.01549441 | 0.8346806 | 0.01327848 | 0.8346854 | 0.01229103 |  |  | 151960 | 0.7266187 | 0.7035679 | 0.01281769 | 0.7185781 | 0.008455444 | 0.7185831 | 0.00722375
|  |  | 3352 | 0.9690834 | 0.9828713 | 0.003812779 | 0.9682291 | 0.1219327 | 0.9683633 | 0.1467822 |  |  | 3276 | 0.934207 | 0.9565639 | 0.004584059 | 0.9391264 | 0.007184616 | 0.9391749 | 0.007037328 |  |  | 3500 | 0.8719194 | 0.9602844 | 0.01312899 | 0.901578 | 0.004159037 | 0.9015889 | 0.006188185 |  |  | 3500 | 0.7698747 | 0.9142648 | 0.008916816 | 0.7866339 | 0.008653125 | 0.7866153 | 0.005192944 |  |  | 194460 | 0.8390919 | 0.8678712 | 0.01549441 | 0.8348565 | 0.01328175 | 0.8348612 | 0.01229427 |  |  | 152260 | 0.7200923 | 0.7035679 | 0.01281769 | 0.7187833 | 0.008457358 | 0.7187884 | 0.007225906
|  |  | 3357 | 0.9717712 | 0.9829672 | 0.003796548 | 0.9683417 | 0.1219478 | 0.9684761 | 0.1467991 |  |  | 3281 | 0.934207 | 0.9567141 | 0.004569355 | 0.9392468 | 0.007166254 | 0.9392952 | 0.007015872 |  |  | 3505 | 0.8708404 | 0.96033 | 0.01306407 | 0.9015941 | 0.004158366 | 0.901605 | 0.006184121 |  |  | 3505 | 0.7665117 | 0.9142725 | 0.008906998 | 0.7866429 | 0.008653209 | 0.7866243 | 0.005192993 |  |  | 194760 | 0.8390919 | 0.8678712 | 0.01549441 | 0.8350321 | 0.01328501 | 0.8350369 | 0.01229749 |  |  | 152560 | 0.7222678 | 0.7035679 | 0.01281769 | 0.7189882 | 0.008459251 | 0.7189932 | 0.007228044
|  |  | 3362 | 0.9699793 | 0.9830624 | 0.00378038 | 0.9684539 | 0.1219629 | 0.9685885 | 0.146816 |  |  | 3286 | 0.9351675 | 0.9568636 | 0.004554696 | 0.9393666 | 0.007147979 | 0.9394148 | 0.006994507 |  |  | 3510 | 0.8719194 | 0.9603753 | 0.0129995 | 0.9016102 | 0.004157705 | 0.901621 | 0.006180113 |  |  | 3510 | 0.7665117 | 0.91428 | 0.00889733 | 0.7866519 | 0.008653293 | 0.7866333 | 0.005193042 |  |  | 195060 | 0.8435678 | 0.8678712 | 0.01549441 | 0.8352076 | 0.01328826 | 0.8352124 | 0.0123007 |  |  | 152860 | 0.7287941 | 0.7035679 | 0.01281769 | 0.7191927 | 0.008461123 | 0.7191978 | 0.007230163
|  |  | 3367 | 0.9717712 | 0.9831571 | 0.003764274 | 0.9685658 | 0.121978 | 0.9687004 | 0.1468328 |  |  | 3291 | 0.9351675 | 0.9570123 | 0.004540082 | 0.9394857 | 0.007129791 | 0.9395338 | 0.006973232 |  |  | 3515 | 0.8708404 | 0.9604203 | 0.01293528 | 0.9016262 | 0.004157054 | 0.9016369 | 0.006176162 |  |  | 3515 | 0.7665117 | 0.9142875 | 0.00888781 | 0.7866609 | 0.008653377 | 0.7866422 | 0.005193092 |  |  | 195360 | 0.8480437 | 0.8678712 | 0.01549441 | 0.8353828 | 0.0132915 | 0.8353876 | 0.0123039 |  |  | 153160 | 0.7222678 | 0.7035679 | 0.01281769 | 0.7193969 | 0.008462972 | 0.719402 | 0.007232264
|  |  | 3372 | 0.9717712 | 0.9832513 | 0.00374823 | 0.9686771 | 0.121993 | 0.9688119 | 0.1468495 |  |  | 3296 | 0.9351675 | 0.9571602 | 0.004525514 | 0.9396041 | 0.00711169 | 0.9396522 | 0.006952048 |  |  | 3520 | 0.8740774 | 0.960465 | 0.01287141 | 0.901642 | 0.004156413 | 0.9016527 | 0.006172265 |  |  | 3520 | 0.7665117 | 0.914295 | 0.008878437 | 0.7866698 | 0.008653461 | 0.7866512 | 0.005193141 |  |  | 195660 | 0.834616 | 0.8678712 | 0.01549441 | 0.8355578 | 0.01329472 | 0.8355627 | 0.01230709 |  |  | 153460 | 0.7200923 | 0.7035679 | 0.01281769 | 0.7196007 | 0.008464801 | 0.7196058 | 0.007234346
|  |  | 3377 | 0.9708753 | 0.9833449 | 0.003732247 | 0.9687881 | 0.1220079 | 0.968923 | 0.1468662 |  |  | 3301 | 0.934207 | 0.9573075 | 0.00451099 | 0.939722 | 0.007093675 | 0.9397699 | 0.006930955 |  |  | 3525 | 0.8708404 | 0.9605094 | 0.01280789 | 0.9016577 | 0.004155781 | 0.9016684 | 0.006168422 |  |  | 3525 | 0.7698747 | 0.9143023 | 0.008869208 | 0.7866788 | 0.008653545 | 0.7866602 | 0.005193191 |  |  | 195960 | 0.8390919 | 0.8678712 | 0.01549441 | 0.8357327 | 0.01329794 | 0.8357376 | 0.01231026 |  |  | 153760 | 0.7179169 | 0.7035679 | 0.01281769 | 0.7198042 | 0.008466607 | 0.7198093 | 0.00723641
|  |  | 3382 | 0.9717712 | 0.983438 | 0.003716327 | 0.9688987 | 0.1220228 | 0.9690337 | 0.1468828 |  |  | 3306 | 0.934207 | 0.957454 | 0.004496513 | 0.9398392 | 0.007075747 | 0.939887 | 0.006909951 |  |  | 3530 | 0.8719194 | 0.9605535 | 0.0127447 | 0.9016733 | 0.004155159 | 0.9016839 | 0.006164633 |  |  | 3530 | 0.7665117 | 0.9143096 | 0.008860121 | 0.7866878 | 0.008653629 | 0.7866692 | 0.00519324 |  |  | 196260 | 0.8413299 | 0.8678712 | 0.01549441 | 0.8359073 | 0.01330114 | 0.8359122 | 0.01231342 |  |  | 154060 | 0.7179169 | 0.7035679 | 0.01281769 | 0.7200074 | 0.008468393 | 0.7200125 | 0.007238455
|  |  | 3387 | 0.9717712 | 0.9835305 | 0.003700467 | 0.9690088 | 0.1220377 | 0.9691439 | 0.1468994 |  |  | 3311 | 0.9332466 | 0.9575997 | 0.00448208 | 0.9399557 | 0.007057905 | 0.9400035 | 0.006889038 |  |  | 3535 | 0.8719194 | 0.9605973 | 0.01268186 | 0.9016888 | 0.004154547 | 0.9016993 | 0.006160897 |  |  | 3535 | 0.7665117 | 0.9143168 | 0.008851173 | 0.7866968 | 0.008653713 | 0.7866782 | 0.00519329 |  |  | 196560 | 0.8435678 | 0.8678712 | 0.01549441 | 0.8360818 | 0.01330434 | 0.8360867 | 0.01231656 |  |  | 154360 | 0.7200923 | 0.7035679 | 0.01281769 | 0.7202102 | 0.008470157 | 0.7202153 | 0.007240483
|  |  | 3392 | 0.9717712 | 0.9836225 | 0.003684669 | 0.9691185 | 0.1220525 | 0.9692538 | 0.1469159 |  |  | 3316 | 0.9351675 | 0.9577448 | 0.004467692 | 0.9400717 | 0.007040148 | 0.9401193 | 0.006868215 |  |  | 3540 | 0.8719194 | 0.9606409 | 0.01261937 | 0.9017041 | 0.004153944 | 0.9017147 | 0.006157213 |  |  | 3540 | 0.7665117 | 0.9143239 | 0.008842364 | 0.7867058 | 0.008653798 | 0.7866872 | 0.005193339 |  |  | 196860 | 0.8435678 | 0.8678712 | 0.01549441 | 0.836256 | 0.01330752 | 0.8362609 | 0.0123197 |  |  | 154660 | 0.7200923 | 0.7035679 | 0.01281769 | 0.7204127 | 0.008471899 | 0.7204178 | 0.007242492
|  |  | 3397 | 0.9717712 | 0.983714 | 0.003668933 | 0.9692278 | 0.1220672 | 0.9693632 | 0.1469323 |  |  | 3321 | 0.934207 | 0.9578891 | 0.00445335 | 0.940187 | 0.007022477 | 0.9402346 | 0.006847481 |  |  | 3545 | 0.8719194 | 0.9606841 | 0.01255721 | 0.9017194 | 0.00415335 | 0.9017299 | 0.00615358 |  |  | 3545 | 0.7648303 | 0.914331 | 0.008833691 | 0.7867147 | 0.008653883 | 0.7866961 | 0.005193389 |  |  | 197160 | 0.8413299 | 0.8678712 | 0.01549441 | 0.8364301 | 0.01331069 | 0.836435 | 0.01232281 |  |  | 154960 | 0.7266187 | 0.7035679 | 0.01281769 | 0.7206148 | 0.00847362 | 0.7206199 | 0.007244482
|  |  | 3402 | 0.9717712 | 0.9838049 | 0.003653257 | 0.9693367 | 0.1220819 | 0.9694722 | 0.1469487 |  |  | 3326 | 0.9351675 | 0.9580327 | 0.004439052 | 0.9403017 | 0.007004892 | 0.9403492 | 0.006826837 |  |  | 3550 | 0.8719194 | 0.960727 | 0.01249539 | 0.9017345 | 0.004152765 | 0.901745 | 0.006149998 |  |  | 3550 | 0.7665117 | 0.914338 | 0.008825153 | 0.7867237 | 0.008653967 | 0.7867051 | 0.005193439 |  |  | 197460 | 0.8413299 | 0.8678712 | 0.01549441 | 0.8366039 | 0.01331385 | 0.8366089 | 0.01232592 |  |  | 155260 | 0.7157414 | 0.7035679 | 0.01281769 | 0.7208166 | 0.008475321 | 0.7208217 | 0.007246455
|  |  | 3407 | 0.9708753 | 0.9838953 | 0.003637642 | 0.9694452 | 0.1220965 | 0.9695808 | 0.146965 |  |  | 3331 | 0.9351675 | 0.9581755 | 0.0044248 | 0.9404158 | 0.006987392 | 0.9404631 | 0.006806282 |  |  | 3555 | 0.8729984 | 0.9607696 | 0.01243391 | 0.9017496 | 0.004152189 | 0.90176 | 0.006146467 |  |  | 3555 | 0.7648303 | 0.9143449 | 0.008816746 | 0.7867327 | 0.008654052 | 0.7867141 | 0.005193488 |  |  | 197760 | 0.8390919 | 0.8678712 | 0.01549441 | 0.8367776 | 0.013317 | 0.8367825 | 0.01232901 |  |  | 155560 | 0.7222678 | 0.7035679 | 0.01281769 | 0.7210181 | 0.008477 | 0.7210232 | 0.00724841
|  |  | 3412 | 0.9708753 | 0.9839852 | 0.003622087 | 0.9695533 | 0.1221111 | 0.969689 | 0.1469813 |  |  | 3336 | 0.9351675 | 0.9583177 | 0.004410592 | 0.9405293 | 0.006969978 | 0.9405765 | 0.006785816 |  |  | 3560 | 0.8719194 | 0.9608119 | 0.01237276 | 0.9017645 | 0.004151621 | 0.9017748 | 0.006142984 |  |  | 3560 | 0.7681932 | 0.9143517 | 0.00880847 | 0.7867417 | 0.008654137 | 0.7867231 | 0.005193538 |  |  | 198060 | 0.8390919 | 0.8678712 | 0.01549441 | 0.836951 | 0.01332013 | 0.836956 | 0.01233209 |  |  | 155860 | 0.7200923 | 0.7035679 | 0.01281769 | 0.7212192 | 0.008478658 | 0.7212243 | 0.007250346
|  |  | 3417 | 0.9708753 | 0.9840746 | 0.003606593 | 0.969661 | 0.1221256 | 0.9697967 | 0.1469975 |  |  | 3341 | 0.934207 | 0.9584591 | 0.00439643 | 0.9406421 | 0.006952648 | 0.9406893 | 0.00676544 |  |  | 3565 | 0.8719194 | 0.960854 | 0.01231195 | 0.9017793 | 0.004151062 | 0.9017896 | 0.006139551 |  |  | 3565 | 0.7681932 | 0.9143585 | 0.008800323 | 0.7867506 | 0.008654222 | 0.7867321 | 0.005193588 |  |  | 198360 | 0.8413299 | 0.8678712 | 0.01549441 | 0.8371243 | 0.01332326 | 0.8371293 | 0.01233516 |  |  | 156160 | 0.7222678 | 0.7035679 | 0.01281769 | 0.72142 | 0.008480295 | 0.7214251 | 0.007252265
|  |  | 3422 | 0.9708753 | 0.9841634 | 0.003591159 | 0.9697682 | 0.1221401 | 0.9699041 | 0.1470137 |  |  | 3346 | 0.934207 | 0.9585999 | 0.004382312 | 0.9407544 | 0.006935403 | 0.9408015 | 0.006745152 |  |  | 3570 | 0.8719194 | 0.9608958 | 0.01225148 | 0.901794 | 0.004150512 | 0.9018043 | 0.006136166 |  |  | 3570 | 0.7665117 | 0.9143653 | 0.008792302 | 0.7867596 | 0.008654307 | 0.786741 | 0.005193638 |  |  | 198660 | 0.8435678 | 0.8678712 | 0.01549441 | 0.8372973 | 0.01332638 | 0.8373023 | 0.01233821 |  |  | 156460 | 0.7244432 | 0.7035679 | 0.01281769 | 0.7216204 | 0.008481911 | 0.7216256 | 0.007254166
|  |  | 3427 | 0.9708753 | 0.9842517 | 0.003575786 | 0.9698751 | 0.1221545 | 0.9700111 | 0.1470298 |  |  | 3351 | 0.9351675 | 0.9587399 | 0.004368239 | 0.9408661 | 0.006918243 | 0.940913 | 0.006724953 |  |  | 3575 | 0.8729984 | 0.9609372 | 0.01219133 | 0.9018086 | 0.004149971 | 0.9018188 | 0.006132828 |  |  | 3575 | 0.7665117 | 0.9143719 | 0.008784406 | 0.7867686 | 0.008654392 | 0.78675 | 0.005193688 |  |  | 198960 | 0.8458057 | 0.8678712 | 0.01549441 | 0.8374702 | 0.01332948 | 0.8374752 | 0.01234125 |  |  | 156760 | 0.7244432 | 0.7035679 | 0.01281769 | 0.7218205 | 0.008483506 | 0.7218257 | 0.007256049
|  |  | 3432 | 0.9717712 | 0.9843396 | 0.003560472 | 0.9699816 | 0.1221689 | 0.9701177 | 0.1470458 |  |  | 3356 | 0.9351675 | 0.9588793 | 0.004354211 | 0.9409771 | 0.006901167 | 0.941024 | 0.006704842 |  |  | 3580 | 0.8729984 | 0.9609784 | 0.01213152 | 0.9018231 | 0.004149437 | 0.9018333 | 0.006129538 |  |  | 3580 | 0.7665117 | 0.9143785 | 0.008776633 | 0.7867776 | 0.008654477 | 0.786759 | 0.005193738 |  |  | 199260 | 0.8413299 | 0.8678712 | 0.01549441 | 0.8376428 | 0.01333257 | 0.8376479 | 0.01234428 |  |  | 157060 | 0.7222678 | 0.7035679 | 0.01281769 | 0.7220203 | 0.00848508 | 0.7220255 | 0.007257914
|  |  | 3437 | 0.9726672 | 0.9844269 | 0.003545218 | 0.9700876 | 0.1221832 | 0.9702238 | 0.1470618 |  |  | 3361 | 0.9351675 | 0.9590179 | 0.004340227 | 0.9410876 | 0.006884175 | 0.9411343 | 0.00668482 |  |  | 3585 | 0.8729984 | 0.9610194 | 0.01207203 | 0.9018375 | 0.004148912 | 0.9018476 | 0.006126294 |  |  | 3585 | 0.7648303 | 0.914385 | 0.008768981 | 0.7867865 | 0.008654563 | 0.786768 | 0.005193789 |  |  | 199560 | 0.8458057 | 0.8678712 | 0.01549441 | 0.8378153 | 0.01333566 | 0.8378204 | 0.01234729 |  |  | 157360 | 0.7266187 | 0.7035679 | 0.01281769 | 0.7222197 | 0.008486634 | 0.7222249 | 0.007259761
|  |  | 3442 | 0.9708753 | 0.9845137 | 0.003530024 | 0.9701933 | 0.1221975 | 0.9703296 | 0.1470777 |  |  | 3366 | 0.9351675 | 0.9591559 | 0.004326288 | 0.9411975 | 0.006867267 | 0.9412441 | 0.006664886 |  |  | 3590 | 0.8719194 | 0.96106 | 0.01201287 | 0.9018518 | 0.004148395 | 0.9018619 | 0.006123095 |  |  | 3590 | 0.7665117 | 0.9143915 | 0.008761449 | 0.7867955 | 0.008654648 | 0.7867769 | 0.005193839 |  |  | 199860 | 0.8458057 | 0.8678712 | 0.01549441 | 0.8379875 | 0.01333873 | 0.8379927 | 0.01235029 |  |  | 157660 | 0.7157414 | 0.7035679 | 0.01281769 | 0.7224189 | 0.008488167 | 0.722424 | 0.007261591
|  |  | 3447 | 0.9717712 | 0.9846 | 0.003514889 | 0.9702986 | 0.1222117 | 0.970435 | 0.1470935 |  |  | 3371 | 0.934207 | 0.9592931 | 0.004312394 | 0.9413067 | 0.006850443 | 0.9413533 | 0.00664504 |  |  | 3595 | 0.8719194 | 0.9611004 | 0.01195404 | 0.901866 | 0.004147885 | 0.901876 | 0.006119942 |  |  | 3595 | 0.7681932 | 0.9143979 | 0.008754034 | 0.7868045 | 0.008654734 | 0.7867859 | 0.005193889 |  |  | 200160 | 0.8413299 | 0.8678712 | 0.01549441 | 0.8381596 | 0.01334179 | 0.8381647 | 0.01235328 |  |  | 157960 | 0.7244432 | 0.7035679 | 0.01281769 | 0.7226176 | 0.008489679 | 0.7226228 | 0.007263403
|  |  | 3452 | 0.9726672 | 0.9846858 | 0.003499814 | 0.9704035 | 0.1222259 | 0.9705399 | 0.1471093 |  |  | 3376 | 0.9361279 | 0.9594297 | 0.004298544 | 0.9414154 | 0.006833702 | 0.9414619 | 0.006625282 |  |  | 3600 | 0.8719194 | 0.9611405 | 0.01189554 | 0.9018801 | 0.004147384 | 0.90189 | 0.006116833 |  |  | 3600 | 0.7665117 | 0.9144043 | 0.008746736 | 0.7868135 | 0.00865482 | 0.7867949 | 0.00519394 |  |  | 200460 | 0.8458057 | 0.8678712 | 0.01549441 | 0.8383315 | 0.01334484 | 0.8383366 | 0.01235626 |  |  | 158260 | 0.7200923 | 0.7035679 | 0.01281769 | 0.7228161 | 0.008491171 | 0.7228213 | 0.007265198
|  |  | 3457 | 0.9717712 | 0.9847711 | 0.003484797 | 0.970508 | 0.12224 | 0.9706445 | 0.1471251 |  |  | 3381 | 0.9351675 | 0.9595656 | 0.004284739 | 0.9415236 | 0.006817045 | 0.9415699 | 0.006605612 |  |  | 3605 | 0.8729984 | 0.9611803 | 0.01183736 | 0.9018941 | 0.00414689 | 0.901904 | 0.006113768 |  |  | 3605 | 0.7681932 | 0.9144105 | 0.008739552 | 0.7868224 | 0.008654905 | 0.7868039 | 0.00519399 |  |  | 200760 | 0.8435678 | 0.8678712 | 0.01549441 | 0.8385031 | 0.01334788 | 0.8385083 | 0.01235922 |  |  | 158560 | 0.7222678 | 0.7035679 | 0.01281769 | 0.7230142 | 0.008492642 | 0.7230194 | 0.007266975
|  |  | 3462 | 0.9717712 | 0.984856 | 0.00346984 | 0.9706121 | 0.1222541 | 0.9707487 | 0.1471408 |  |  | 3386 | 0.9351675 | 0.9597008 | 0.004270979 | 0.9416311 | 0.006800471 | 0.9416774 | 0.006586029 |  |  | 3610 | 0.8719194 | 0.9612199 | 0.0117795 | 0.9019079 | 0.004146404 | 0.9019178 | 0.006110747 |  |  | 3610 | 0.7681932 | 0.9144167 | 0.00873248 | 0.7868314 | 0.008654991 | 0.7868128 | 0.00519404 |  |  | 201060 | 0.8413299 | 0.8678712 | 0.01549441 | 0.8386746 | 0.01335091 | 0.8386798 | 0.01236217 |  |  | 158860 | 0.7309696 | 0.7035679 | 0.01281769 | 0.723212 | 0.008494093 | 0.7232172 | 0.007268734
|  |  | 3467 | 0.9717712 | 0.9849403 | 0.003454941 | 0.9707158 | 0.1222681 | 0.9708525 | 0.1471564 |  |  | 3391 | 0.9351675 | 0.9598353 | 0.004257262 | 0.9417381 | 0.00678398 | 0.9417842 | 0.006566533 |  |  | 3615 | 0.8729984 | 0.9612591 | 0.01172196 | 0.9019217 | 0.004145925 | 0.9019316 | 0.006107768 |  |  | 3615 | 0.7681932 | 0.9144229 | 0.00872552 | 0.7868404 | 0.008655077 | 0.7868218 | 0.005194091 |  |  | 201360 | 0.8458057 | 0.8678712 | 0.01549441 | 0.8388459 | 0.01335392 | 0.8388511039 | 0.0123651 |  |  | 159160 | 0.7244432 | 0.7035679 | 0.01281769 | 0.7234094 | 0.008495524 | 0.7234146 | 0.007270476
|  |  | 3472 | 0.9726672 | 0.9850241 | 0.003440101 | 0.9708191 | 0.122282 | 0.9709559 | 0.147172 |  |  | 3396 | 0.9361279 | 0.9599692 | 0.00424359 | 0.9418444 | 0.006767572 | 0.9418905 | 0.006547125 |  |  | 3620 | 0.8740774 | 0.9612982 | 0.01166475 | 0.9019354 | 0.004145454 | 0.9019452 | 0.006104832 |  |  | 3620 | 0.7665117 | 0.914429 | 0.008718669 | 0.7868493 | 0.008655164 | 0.7868308 | 0.005194142 |  |  | 201660 | 0.8458057 | 0.8678712 | 0.01549441 | 0.839017 | 0.01335693 | 0.8390222 | 0.01236803 |  |  | 159460 | 0.7179169 | 0.7035679 | 0.01281769 | 0.7236065 | 0.008496934 | 0.7236118 | 0.007272201
|  |  | 3477 | 0.9726672 | 0.9851075 | 0.003425319 | 0.970922 | 0.122296 | 0.9710589 | 0.1471875 |  |  | 3401 | 0.9361279 | 0.9601024 | 0.004229963 | 0.9419503 | 0.006751246 | 0.9419962 | 0.006527804 |  |  | 3625 | 0.8729984 | 0.9613369 | 0.01160785 | 0.901949 | 0.00414499 | 0.9019588 | 0.006101937 |  |  | 3625 | 0.7681932 | 0.914435 | 0.008711926 | 0.7868583 | 0.00865525 | 0.7868398 | 0.005194192 |  |  | 201960 | 0.8413299 | 0.8678712 | 0.01549441 | 0.8391879 | 0.01335993 | 0.8391931 | 0.01237094 |  |  | 159760 | 0.7222678 | 0.7035679 | 0.01281769 | 0.7238033 | 0.008498324 | 0.7238086 | 0.007273908
|  |  | 3482 | 0.9726672 | 0.9851904 | 0.003410596 | 0.9710246 | 0.1223098 | 0.9711616 | 0.147203 |  |  | 3406 | 0.9361279 | 0.9602349 | 0.004216379 | 0.9420555 | 0.006735003 | 0.9421014 | 0.006508569 |  |  | 3630 | 0.8729984 | 0.9613754 | 0.01155127 | 0.9019625 | 0.004144533 | 0.9019722 | 0.006099084 |  |  | 3630 | 0.7681932 | 0.914441 | 0.008705289 | 0.7868673 | 0.008655336 | 0.7868487 | 0.005194243 |  |  | 202260 | 0.8435678 | 0.8678712 | 0.01549441 | 0.8393585 | 0.01336291 | 0.8393638 | 0.01237384 |  |  | 160060 | 0.7222678 | 0.7035679 | 0.01281769 | 0.7239998 | 0.008499693 | 0.724005 | 0.007275598
|  |  | 3487 | 0.9735632 | 0.9852727 | 0.00339593 | 0.9711268 | 0.1223237 | 0.9712638 | 0.1472184 |  |  | 3411 | 0.9351675 | 0.9603668 | 0.00420284 | 0.9421602 | 0.006718842 | 0.942206 | 0.006489421 |  |  | 3635 | 0.8729984 | 0.9614137 | 0.01149501 | 0.9019759 | 0.004144084 | 0.9019856 | 0.006096271 |  |  | 3635 | 0.7665117 | 0.9144469 | 0.008698757 | 0.7868763 | 0.008655423 | 0.7868577 | 0.005194294 |  |  | 202560 | 0.8413299 | 0.8678712 | 0.01549441 | 0.839529 | 0.01336589 | 0.8395343 | 0.01237672 |  |  | 160360 | 0.7266187 | 0.7035679 | 0.01281769 | 0.7241959 | 0.008501043 | 0.7242012 | 0.007277271
|  |  | 3492 | 0.9717712 | 0.9853547 | 0.003381323 | 0.9712286 | 0.1223374 | 0.9713657 | 0.1472337 |  |  | 3416 | 0.9370884 | 0.960498 | 0.004189345 | 0.9422643 | 0.006702763 | 0.94231 | 0.006470359 |  |  | 3640 | 0.8729984 | 0.9614516 | 0.01143906 | 0.9019892 | 0.004143641 | 0.9019988 | 0.006093498 |  |  | 3640 | 0.7648303 | 0.9144528 | 0.008692328 | 0.7868852 | 0.008655509 | 0.7868667 | 0.005194345 |  |  | 202860 | 0.8435678 | 0.8678712 | 0.01549441 | 0.8396993 | 0.01336885 | 0.8397047 | 0.01237959 |  |  | 160660 | 0.7266187 | 0.7035679 | 0.01281769 | 0.7243917 | 0.008502373 | 0.724397 | 0.007278927
|  |  | 3497 | 0.9726672 | 0.9854361 | 0.003366773 | 0.97133 | 0.1223512 | 0.9714672 | 0.147249 |  |  | 3421 | 0.9361279 | 0.9606286 | 0.004175894 | 0.9423679 | 0.006686765 | 0.9424135 | 0.006451383 |  |  | 3645 | 0.8740774 | 0.9614894 | 0.01138342 | 0.9020024 | 0.004143205 | 0.902012 | 0.006090764 |  |  | 3645 | 0.7648303 | 0.9144586 | 0.008686 | 0.7868942 | 0.008655596 | 0.7868756 | 0.005194396 |  |  | 203160 | 0.8502816 | 0.8678712 | 0.01549441 | 0.8398695 | 0.0133718 | 0.8398748 | 0.01238245 |  |  | 160960 | 0.7266187 | 0.7035679 | 0.01281769 | 0.7245872 | 0.008503682 | 0.7245924 | 0.007280566
|  |  | 3502 | 0.9726672 | 0.9855171 | 0.003352281 | 0.971431 | 0.1223648 | 0.9715683 | 0.1472643 |  |  | 3426 | 0.9361279 | 0.9607585 | 0.004162487 | 0.9424709 | 0.006670849 | 0.9425164 | 0.006432494 |  |  | 3650 | 0.8729984 | 0.9615268 | 0.0113281 | 0.9020155 | 0.004142776 | 0.902025 | 0.00608807 |  |  | 3650 | 0.7681932 | 0.9144644 | 0.008679773 | 0.7869032 | 0.008655683 | 0.7868846 | 0.005194447 |  |  | 203460 | 0.8480437 | 0.8678712 | 0.01549441 | 0.8400394 | 0.01337474 | 0.8400447 | 0.0123853 |  |  | 161260 | 0.7266187 | 0.7035679 | 0.01281769 | 0.7247823 | 0.008504972 | 0.7247876 | 0.007282187
|  |  | 3507 | 0.9726672 | 0.9855976 | 0.003337847 | 0.9715317 | 0.1223785 | 0.971669 | 0.1472795 |  |  | 3431 | 0.9361279 | 0.9608878 | 0.004149124 | 0.9425734 | 0.006655014 | 0.9426188 | 0.00641369 |  |  | 3655 | 0.8729984 | 0.961564 | 0.01127308 | 0.9020285 | 0.004142354 | 0.902038 | 0.006085413 |  |  | 3655 | 0.7665117 | 0.9144701 | 0.008673644 | 0.7869121 | 0.00865577 | 0.7868936 | 0.005194498 |  |  | 203760 | 0.8413299 | 0.8678712 | 0.01549441 | 0.8402091 | 0.01337767 | 0.8402144 | 0.01238813 |  |  | 161560 | 0.7287941 | 0.7035679 | 0.01281769 | 0.7249771 | 0.008506241 | 0.7249824 | 0.007283792
|  |  | 3512 | 0.9726672 | 0.9856776 | 0.00332347 | 0.971632 | 0.122392 | 0.9717694 | 0.1472946 |  |  | 3436 | 0.9351675 | 0.9610164 | 0.004135805 | 0.9426753 | 0.006639261 | 0.9427206 | 0.006394973 |  |  | 3660 | 0.8740774 | 0.961601 | 0.01121838 | 0.9020415 | 0.004141938 | 0.9020509 | 0.006082795 |  |  | 3660 | 0.7681932 | 0.9144757 | 0.008667612 | 0.7869211 | 0.008655857 | 0.7869025 | 0.005194549 |  |  | 204060 | 0.8435678 | 0.8678712 | 0.01549441 | 0.8403786 | 0.0133806 | 0.840384 | 0.01239096 |  |  | 161860 | 0.7222678 | 0.7035679 | 0.01281769 | 0.7251716 | 0.008507491 | 0.7251769 | 0.00728538
|  |  | 3517 | 0.9735632 | 0.9857572 | 0.003309149 | 0.9717319 | 0.1224056 | 0.9718694 | 0.1473097 |  |  | 3441 | 0.9380489 | 0.9611443 | 0.00412253 | 0.9427767 | 0.006623588 | 0.9428219 | 0.00637634 |  |  | 3665 | 0.8751564 | 0.9616377 | 0.01116399 | 0.9020543 | 0.004141529 | 0.9020637 | 0.006080215 |  |  | 3665 | 0.7648303 | 0.9144813 | 0.008661676 | 0.7869301 | 0.008655944 | 0.7869115 | 0.0051946 |  |  | 204360 | 0.8480437 | 0.8678712 | 0.01549441 | 0.8405479 | 0.01338351 | 0.8405533 | 0.01239376 |  |  | 162160 | 0.7287941 | 0.7035679 | 0.01281769 | 0.7253658 | 0.008508721 | 0.7253711 | 0.00728695
|  |  | 3522 | 0.9735632 | 0.9858363 | 0.003294886 | 0.9718314 | 0.1224191 | 0.971969 | 0.1473247 |  |  | 3446 | 0.9380489 | 0.9612717 | 0.004109299 | 0.9428775 | 0.006607996 | 0.9429226 | 0.006357793 |  |  | 3670 | 0.8719194 | 0.9616741 | 0.0111099 | 0.902067 | 0.004141126 | 0.9020764 | 0.006077671 |  |  | 3670 | 0.7665117 | 0.9144868 | 0.008655834 | 0.786939 | 0.008656031 | 0.7869205 | 0.005194651 |  |  | 204660 | 0.8458057 | 0.8678712 | 0.01549441 | 0.8407171 | 0.0133864 | 0.8407225 | 0.01239656 |  |  | 162460 | 0.7244432 | 0.7035679 | 0.01281769 | 0.7255596 | 0.008509932 | 0.7255649 | 0.007288504
|  |  | 3527 | 0.9735632 | 0.985915 | 0.003280679 | 0.9719306 | 0.1224325 | 0.9720682 | 0.1473397 |  |  | 3451 | 0.9351675 | 0.9613984 | 0.004096111 | 0.9429778 | 0.006592484 | 0.9430228 | 0.006339331 |  |  | 3675 | 0.8729984 | 0.9617104 | 0.01105612 | 0.9020797 | 0.00414073 | 0.902089 | 0.006075163 |  |  | 3675 | 0.7665117 | 0.9144923 | 0.008650085 | 0.786948 | 0.008656118 | 0.7869294 | 0.005194702 |  |  | 204960 | 0.8458057 | 0.8678712 | 0.01549441 | 0.840886 | 0.01338929 | 0.8408914 | 0.01239934 |  |  | 162760 | 0.7244432 | 0.7035679 | 0.01281769 | 0.7257532 | 0.008511122 | 0.7257585 | 0.007290042
|  |  | 3532 | 0.9726672 | 0.9859932 | 0.003266529 | 0.9720294 | 0.1224459 | 0.9721671 | 0.1473546 |  |  | 3456 | 0.9370884 | 0.9615244 | 0.004082967 | 0.9430775 | 0.006577053 | 0.9431225 | 0.006320954 |  |  | 3680 | 0.8729984 | 0.9617463 | 0.01100264 | 0.9020923 | 0.00414034 | 0.9021016 | 0.006072692 |  |  | 3680 | 0.7648303 | 0.9144977 | 0.008644427 | 0.786957 | 0.008656206 | 0.7869384 | 0.005194754 |  |  | 205260 | 0.8480437 | 0.8678712 | 0.01549441 | 0.8410548 | 0.01339217 | 0.8410602 | 0.01240211 |  |  | 163060 | 0.7200923 | 0.7035679 | 0.01281769 | 0.7259463 | 0.008512293 | 0.7259517 | 0.007291562
|  |  | 3537 | 0.9726672 | 0.9860709 | 0.003252436 | 0.9721279 | 0.1224592 | 0.9722656 | 0.1473695 |  |  | 3461 | 0.9361279 | 0.9616499 | 0.004069867 | 0.9431767 | 0.006561702 | 0.9432216 | 0.006302662 |  |  | 3685 | 0.8740774 | 0.961782 | 0.01094947 | 0.9021048 | 0.004139956 | 0.902114 | 0.006070256 |  |  | 3685 | 0.7698747 | 0.9145031 | 0.00863886 | 0.7869659 | 0.008656293 | 0.7869474 | 0.005194805 |  |  | 205560 | 0.8458057 | 0.8678712 | 0.01549441 | 0.8412233 | 0.01339504 | 0.8412288 | 0.01240487 |  |  | 163360 | 0.7244432 | 0.7035679 | 0.01281769 | 0.7261392 | 0.008513445 | 0.7261445 | 0.007293066
|  |  | 3542 | 0.9726672 | 0.9861482 | 0.003238399 | 0.972226 | 0.1224725 | 0.9723638 | 0.1473843 |  |  | 3466 | 0.9361279 | 0.9617747 | 0.00405681 | 0.9432754 | 0.00654643 | 0.9433202 | 0.006284454 |  |  | 3690 | 0.8729984 | 0.9618175 | 0.0108966 | 0.9021171 | 0.004139578 | 0.9021264 | 0.006067855 |  |  | 3690 | 0.7681932 | 0.9145084 | 0.008633381 | 0.7869749 | 0.008656381 | 0.7869563 | 0.005194857 |  |  | 205860 | 0.8502816 | 0.8678712 | 0.01549441 | 0.8413917 | 0.0133979 | 0.8413972 | 0.01240762 |  |  | 163660 | 0.7266187 | 0.7035679 | 0.01281769 | 0.7263318 | 0.008514577 | 0.7263371 | 0.007294553
|  |  | 3547 | 0.9735632 | 0.9862251 | 0.003224417 | 0.9723237 | 0.1224858 | 0.9724615 | 0.147399 |  |  | 3471 | 0.9361279 | 0.9618988 | 0.004043797 | 0.9433736 | 0.006531238 | 0.9434182 | 0.006266331 |  |  | 3695 | 0.8751564 | 0.9618528 | 0.01084403 | 0.9021295 | 0.004139206 | 0.9021386 | 0.006065489 |  |  | 3695 | 0.7665117 | 0.9145137 | 0.00862799 | 0.7869838 | 0.008656468 | 0.7869653 | 0.005194908 |  |  | 206160 | 0.8480437 | 0.8678712 | 0.01549441 | 0.8415599 | 0.01340074 | 0.8415654 | 0.01241035 |  |  | 163960 | 0.7244432 | 0.7035679 | 0.01281769 | 0.726524 | 0.00851569 | 0.7265293 | 0.007296023
|  |  | 3552 | 0.9726672 | 0.9863015 | 0.003210492 | 0.972421 | 0.122499 | 0.9725589 | 0.1474138 |  |  | 3476 | 0.9361279 | 0.9620224 | 0.004030827 | 0.9434712 | 0.006516126 | 0.9435158 | 0.006248292 |  |  | 3700 | 0.8729984 | 0.9618878 | 0.01079176 | 0.9021417 | 0.004138839 | 0.9021508 | 0.006063156 |  |  | 3700 | 0.7715562 | 0.9145189 | 0.008622685 | 0.7869928 | 0.008656556 | 0.7869743 | 0.00519496 |  |  | 206460 | 0.8458057 | 0.8678712 | 0.01549441 | 0.8417278 | 0.01340358 | 0.8417334 | 0.01241307 |  |  | 164260 | 0.7244432 | 0.7035679 | 0.01281769 | 0.7267159 | 0.008516783 | 0.7267212 | 0.007297477
|  |  | 3557 | 0.9735632 | 0.9863774 | 0.003196622 | 0.972518 | 0.1225121 | 0.972656 | 0.1474284 |  |  | 3481 | 0.9361279 | 0.9621454 | 0.004017901 | 0.9435683 | 0.006501092 | 0.9436128 | 0.006230337 |  |  | 3705 | 0.8751564 | 0.9619225 | 0.01073979 | 0.9021538 | 0.004138479 | 0.9021629 | 0.006060857 |  |  | 3705 | 0.7665117 | 0.914524 | 0.008617464 | 0.7870018 | 0.008656644 | 0.7869832 | 0.005195012 |  |  | 206760 | 0.8525196 | 0.8678712 | 0.01549441 | 0.8418956 | 0.0134064 | 0.8419012 | 0.01241578 |  |  | 164560 | 0.7266187 | 0.7035679 | 0.01281769 | 0.7269075 | 0.008517857 | 0.7269128 | 0.007298915
|  |  | 3562 | 0.9735632 | 0.986453 | 0.003182808 | 0.9726147 | 0.1225252 | 0.9727527 | 0.147443 |  |  | 3486 | 0.9361279 | 0.9622677 | 0.004005018 | 0.9436649 | 0.006486138 | 0.9437093 | 0.006212465 |  |  | 3710 | 0.8751564 | 0.9619571 | 0.01068811 | 0.9021659 | 0.004138124 | 0.9021749 | 0.006058591 |  |  | 3710 | 0.7681932 | 0.9145291 | 0.008612327 | 0.7870107 | 0.008656732 | 0.7869922 | 0.005195063 |  |  | 207060 | 0.8480437 | 0.8678712 | 0.01549441 | 0.8420632 | 0.01340922 | 0.8420688 | 0.01241847 |  |  | 164860 | 0.7266187 | 0.7035679 | 0.01281769 | 0.7270987 | 0.008518912 | 0.7271041 | 0.007300336
|  |  | 3567 | 0.9735632 | 0.9865281 | 0.00316905 | 0.9727109 | 0.1225383 | 0.972849 | 0.1474576 |  |  | 3491 | 0.9370884 | 0.9623894 | 0.003992178 | 0.943761 | 0.006471262 | 0.9438053 | 0.006194678 |  |  | 3715 | 0.8740774 | 0.9619914 | 0.01063673 | 0.9021778 | 0.004137775 | 0.9021869 | 0.006056358 |  |  | 3715 | 0.7665117 | 0.9145342 | 0.008607272 | 0.7870197 | 0.00865682 | 0.7870012 | 0.005195115 |  |  | 207360 | 0.8458057 | 0.8678712 | 0.01549441 | 0.8422306 | 0.01341202 | 0.8422362 | 0.01242116 |  |  | 165160 | 0.7244432 | 0.7035679 | 0.01281769 | 0.7272897 | 0.008519948 | 0.727295 | 0.007301741
|  |  | 3572 | 0.9735632 | 0.9866027 | 0.003155347 | 0.9728069 | 0.1225513 | 0.972945 | 0.1474721 |  |  | 3496 | 0.9370884 | 0.9625105 | 0.003979381 | 0.9438565 | 0.006456465 | 0.9439007 | 0.006176973 |  |  | 3720 | 0.8729984 | 0.9620254 | 0.01058565 | 0.9021897 | 0.004137432 | 0.9021987 | 0.006054157 |  |  | 3720 | 0.7681932 | 0.9145392 | 0.008602299 | 0.7870286 | 0.008656909 | 0.7870101 | 0.005195167 |  |  | 207660 | 0.8502816 | 0.8678712 | 0.01549441 | 0.8423978 | 0.01341481 | 0.8424034 | 0.01242383 |  |  | 165460 | 0.7287941 | 0.7035679 | 0.01281769 | 0.7274803 | 0.008520965 | 0.7274856 | 0.007303129
|  |  | 3577 | 0.9726672 | 0.9866769 | 0.003141698 | 0.9729024 | 0.1225643 | 0.9730406 | 0.1474865 |  |  | 3501 | 0.9380489 | 0.962631 | 0.003966628 | 0.9439516 | 0.006441746 | 0.9439957 | 0.006159352 |  |  | 3725 | 0.8740774 | 0.9620593 | 0.01053486 | 0.9022015 | 0.004137094 | 0.9022105 | 0.006051988 |  |  | 3725 | 0.7681932 | 0.9145442 | 0.008597405 | 0.7870376 | 0.008656997 | 0.7870191 | 0.005195219 |  |  | 207960 | 0.8458057 | 0.8678712 | 0.01549441 | 0.8425649 | 0.0134176 | 0.8425705 | 0.01242648 |  |  | 165760 | 0.7309696 | 0.7035679 | 0.01281769 | 0.7276706 | 0.008521962 | 0.727676 | 0.007304501
|  |  | 3582 | 0.9744591 | 0.9867507 | 0.003128105 | 0.9729977 | 0.1225772 | 0.9731359 | 0.1475009 |  |  | 3506 | 0.9370884 | 0.9627509 | 0.003953918 | 0.9440461 | 0.006427105 | 0.9440901 | 0.006141814 |  |  | 3730 | 0.8740774 | 0.9620929 | 0.01048436 | 0.9022133 | 0.004136761 | 0.9022222 | 0.006049851 |  |  | 3730 | 0.7681932 | 0.9145491 | 0.008592589 | 0.7870466 | 0.008657085 | 0.7870281 | 0.005195271 |  |  | 208260 | 0.8480437 | 0.8678712 | 0.01549441 | 0.8427317 | 0.01342037 | 0.8427373 | 0.01242913 |  |  | 166060 | 0.7266187 | 0.7035679 | 0.01281769 | 0.7278606 | 0.008522941 | 0.7278659 | 0.007305857
|  |  | 3587 | 0.9753551 | 0.9868241 | 0.003114566 | 0.9730925 | 0.1225901 | 0.9732308 | 0.1475153 |  |  | 3511 | 0.9361279 | 0.9628702 | 0.00394125 | 0.9441401 | 0.006412541 | 0.9441841 | 0.006124359 |  |  | 3735 | 0.8740774 | 0.9621262 | 0.01043416 | 0.9022249 | 0.004136434 | 0.9022338 | 0.006047744 |  |  | 3735 | 0.7665117 | 0.914554 | 0.008587851 | 0.7870555 | 0.008657174 | 0.787037 | 0.005195323 |  |  | 208560 | 0.8458057 | 0.8678712 | 0.01549441 | 0.8428983 | 0.01342313 | 0.842904 | 0.01243176 |  |  | 166360 | 0.7200923 | 0.7035679 | 0.01281769 | 0.7280502 | 0.0085239 | 0.7280556 | 0.007307197
|  |  | 3592 | 0.9726672 | 0.986897 | 0.003101082 | 0.973187 | 0.1226029 | 0.9733253 | 0.1475296 |  |  | 3516 | 0.9380489 | 0.9629889 | 0.003928626 | 0.9442337 | 0.006398056 | 0.9442775 | 0.006106987 |  |  | 3740 | 0.8740774 | 0.9621594 | 0.01038424 | 0.9022365 | 0.004136112 | 0.9022453 | 0.006045667 |  |  | 3740 | 0.7681932 | 0.9145588 | 0.008583189 | 0.7870645 | 0.008657263 | 0.787046 | 0.005195375 |  |  | 208860 | 0.8480437 | 0.8678712 | 0.01549441 | 0.8430648 | 0.01342588 | 0.8430704 | 0.01243438 |  |  | 166660 | 0.7200923 | 0.7035679 | 0.01281769 | 0.7282396 | 0.008524841 | 0.728245 | 0.007308521
|  |  | 3597 | 0.9744591 | 0.9869695 | 0.003087653 | 0.9732812 | 0.1226157 | 0.9734195 | 0.1475439 |  |  | 3521 | 0.9380489 | 0.9631071 | 0.003916045 | 0.9443267 | 0.006383647 | 0.9443705 | 0.006089696 |  |  | 3745 | 0.8740774 | 0.9621923 | 0.01033461 | 0.902248 | 0.004135795 | 0.9022567 | 0.006043621 |  |  | 3745 | 0.7665117 | 0.9145636 | 0.008578602 | 0.7870734 | 0.008657351 | 0.7870549 | 0.005195427 |  |  | 209160 | 0.8480437 | 0.8678712 | 0.01549441 | 0.843231 | 0.01342862 | 0.8432367 | 0.01243699 |  |  | 166960 | 0.7287941 | 0.7035679 | 0.01281769 | 0.7284286 | 0.008525763 | 0.728434 | 0.007309828
|  |  | 3602 | 0.9744591 | 0.9870416 | 0.003074278 | 0.973375 | 0.1226285 | 0.9735134 | 0.1475581 |  |  | 3526 | 0.9370884 | 0.9632246 | 0.003903506 | 0.9444192 | 0.006369316 | 0.9444629 | 0.006072489 |  |  | 3750 | 0.8740774 | 0.962225 | 0.01028527 | 0.9022594 | 0.004135483 | 0.9022681 | 0.006041605 |  |  | 3750 | 0.7665117 | 0.9145683 | 0.008574089 | 0.7870824 | 0.00865744 | 0.7870639 | 0.005195479 |  |  | 209460 | 0.8502816 | 0.8678712 | 0.01549441 | 0.8433971 | 0.01343136 | 0.8434028 | 0.01243959 |  |  | 167260 | 0.7309696 | 0.7035679 | 0.01281769 | 0.7286173 | 0.008526666 | 0.7286227 | 0.00731112
|  |  | 3607 | 0.9735632 | 0.9871133 | 0.003060956 | 0.9734685 | 0.1226412 | 0.9736069 | 0.1475722 |  |  | 3531 | 0.9370884 | 0.9633415 | 0.003891011 | 0.9445113 | 0.006355062 | 0.9445548 | 0.006055363 |  |  | 3755 | 0.8751564 | 0.9622575 | 0.01023621 | 0.9022707 | 0.004135176 | 0.9022794 | 0.006039617 |  |  | 3755 | 0.7681932 | 0.914573 | 0.008569648 | 0.7870914 | 0.008657529 | 0.7870729 | 0.005195532 |  |  | 209760 | 0.8480437 | 0.8678712 | 0.01549441 | 0.843563 | 0.01343408 | 0.8435687 | 0.01244217 |  |  | 167560 | 0.7222678 | 0.7035679 | 0.01281769 | 0.7288057 | 0.008527551 | 0.7288111 | 0.007312395
|  |  | 3612 | 0.9744591 | 0.9871846 | 0.003047689 | 0.9735616 | 0.1226538 | 0.9737001 | 0.1475863 |  |  | 3536 | 0.9370884 | 0.9634579 | 0.003878557 | 0.9446028 | 0.006340884 | 0.9446463 | 0.006038319 |  |  | 3760 | 0.8751564 | 0.9622898 | 0.01018744 | 0.9022819 | 0.004134874 | 0.9022906 | 0.006037659 |  |  | 3760 | 0.7681932 | 0.9145776 | 0.008565279 | 0.7871003 | 0.008657618 | 0.7870818 | 0.005195584 |  |  | 210060 | 0.8480437 | 0.8678712 | 0.01549441 | 0.8437287 | 0.01343679 | 0.8437344 | 0.01244474 |  |  | 167860 | 0.7287941 | 0.7035679 | 0.01281769 | 0.7289938 | 0.008528417 | 0.7289992 | 0.007313655
|  |  | 3617 | 0.9735632 | 0.9872555 | 0.003034475 | 0.9736544 | 0.1226665 | 0.9737929 | 0.1476004 |  |  | 3541 | 0.9370884 | 0.9635737 | 0.003866147 | 0.9446939 | 0.006326783 | 0.9447373 | 0.006021357 |  |  | 3765 | 0.8740774 | 0.9623218 | 0.01013896 | 0.9022931 | 0.004134577 | 0.9023018 | 0.006035729 |  |  | 3765 | 0.7681932 | 0.9145822 | 0.008560981 | 0.7871093 | 0.008657708 | 0.7870908 | 0.005195637 |  |  | 210360 | 0.8480437 | 0.8678712 | 0.01549441 | 0.8438942 | 0.01343949 | 0.8438999 | 0.0124473 |  |  | 168160 | 0.7244432 | 0.7035679 | 0.01281769 | 0.7291816 | 0.008529264 | 0.729187 | 0.007314899
|  |  | 3622 | 0.9744591 | 0.9873259 | 0.003021315 | 0.9737469 | 0.122679 | 0.9738854 | 0.1476144 |  |  | 3546 | 0.9380489 | 0.9636889 | 0.003853779 | 0.9447845 | 0.006312759 | 0.9448277 | 0.006004476 |  |  | 3770 | 0.8740774 | 0.9623536 | 0.01009075 | 0.9023042 | 0.004134285 | 0.9023128 | 0.006033827 |  |  | 3770 | 0.7648303 | 0.9145867 | 0.008556752 | 0.7871182 | 0.008657797 | 0.7870997 | 0.005195689 |  |  | 210660 | 0.8502816 | 0.8678712 | 0.01549441 | 0.8440595 | 0.01344218 | 0.8440652 | 0.01244985 |  |  | 168460 | 0.7222678 | 0.7035679 | 0.01281769 | 0.729369 | 0.008530093 | 0.7293744 | 0.007316127
|  |  | 3627 | 0.9735632 | 0.9873959 | 0.003008209 | 0.973839 | 0.1226916 | 0.9739775 | 0.1476283 |  |  | 3551 | 0.9380489 | 0.9638035 | 0.003841454 | 0.9448745 | 0.00629881 | 0.9449177 | 0.005987677 |  |  | 3775 | 0.8751564 | 0.9623852 | 0.01004283 | 0.9023152 | 0.004133997 | 0.9023238 | 0.006031953 |  |  | 3775 | 0.7681932 | 0.9145912 | 0.008552591 | 0.7871272 | 0.008657886 | 0.7871087 | 0.005195742 |  |  | 210960 | 0.8458057 | 0.8678712 | 0.01549441 | 0.8442246 | 0.01344485 | 0.8442304 | 0.01245238 |  |  | 168760 | 0.7287941 | 0.7035679 | 0.01281769 | 0.7295561 | 0.008530903 | 0.7295616 | 0.007317339
|  |  | 3632 | 0.9753551 | 0.9874656 | 0.002995156 | 0.9739308 | 0.122704 | 0.9740693 | 0.1476422 |  |  | 3556 | 0.9380489 | 0.9639175 | 0.003829171 | 0.9449641 | 0.006284937 | 0.9450073 | 0.005970958 |  |  | 3780 | 0.8740774 | 0.9624166 | 0.009995191 | 0.9023262 | 0.004133715 | 0.9023347 | 0.006030106 |  |  | 3780 | 0.7681932 | 0.9145957 | 0.008548498 | 0.7871361 | 0.008657976 | 0.7871176 | 0.005195794 |  |  | 211260 | 0.8525196 | 0.8678712 | 0.01549441 | 0.8443895 | 0.01344752 | 0.8443953 | 0.01245491 |  |  | 169060 | 0.7266187 | 0.7035679 | 0.01281769 | 0.729743 | 0.008531695 | 0.7297484 | 0.007318536
|  |  | 3637 | 0.9753551 | 0.9875348 | 0.002982155 | 0.9740222 | 0.1227165 | 0.9741608 | 0.1476561 |  |  | 3561 | 0.9380489 | 0.964031 | 0.003816931 | 0.9450533 | 0.006271139 | 0.9450963 | 0.005954321 |  |  | 3785 | 0.8740774 | 0.9624478 | 0.009947828 | 0.9023371 | 0.004133436 | 0.9023456 | 0.006028286 |  |  | 3785 | 0.7749191 | 0.9146001 | 0.008544471 | 0.7871451 | 0.008658065 | 0.7871266 | 0.005195847 |  |  | 211560 | 0.8502816 | 0.8678712 | 0.01549441 | 0.8445543 | 0.01345018 | 0.8445601 | 0.01245742 |  |  | 169360 | 0.7266187 | 0.7035679 | 0.01281769 | 0.7299295 | 0.008532469 | 0.7299349 | 0.007319717
|  |  | 3642 | 0.9744591 | 0.9876036 | 0.002969208 | 0.9741133 | 0.1227289 | 0.9742519 | 0.1476699 |  |  | 3566 | 0.9390093 | 0.9641439 | 0.003804733 | 0.9451419 | 0.006257417 | 0.9451849 | 0.005937764 |  |  | 3790 | 0.8751564 | 0.9624788 | 0.009900744 | 0.9023479 | 0.004133163 | 0.9023564 | 0.006026492 |  |  | 3790 | 0.7665117 | 0.9146045 | 0.008540509 | 0.787154 | 0.008658155 | 0.7871356 | 0.0051959 |  |  | 211860 | 0.8480437 | 0.8678712 | 0.01549441 | 0.8447188 | 0.01345283 | 0.8447246 | 0.01245991 |  |  | 169660 | 0.7222678 | 0.7035679 | 0.01281769 | 0.7301157 | 0.008533224 | 0.7301211 | 0.007320882
|  |  | 3647 | 0.9753551 | 0.9876721 | 0.002956314 | 0.9742041 | 0.1227412 | 0.9743427 | 0.1476836 |  |  | 3571 | 0.9370884 | 0.9642563 | 0.003792577 | 0.9452301 | 0.006243769 | 0.9452729 | 0.005921287 |  |  | 3795 | 0.8751564 | 0.9625095 | 0.009853936 | 0.9023586 | 0.004132893 | 0.9023671 | 0.006024725 |  |  | 3795 | 0.7681932 | 0.9146088 | 0.008536611 | 0.787163 | 0.008658245 | 0.7871445 | 0.005195952 |  |  | 212160 | 0.8525196 | 0.8678712 | 0.01549441 | 0.8448832 | 0.01345547 | 0.844889 | 0.0124624 |  |  | 169960 | 0.7222678 | 0.7035679 | 0.01281769 | 0.7303016 | 0.008533961 | 0.730307 | 0.007322032
|  |  | 3652 | 0.9753551 | 0.9877401 | 0.002943472 | 0.9742945 | 0.1227536 | 0.9744331 | 0.1476974 |  |  | 3576 | 0.9370884 | 0.9643681 | 0.003780463 | 0.9453178 | 0.006230197 | 0.9453606 | 0.005904891 |  |  | 3800 | 0.8740774 | 0.9625401 | 0.009807404 | 0.9023693 | 0.004132628 | 0.9023777 | 0.006022984 |  |  | 3800 | 0.7665117 | 0.9146131 | 0.008532777 | 0.7871719 | 0.008658335 | 0.7871535 | 0.005196005 |  |  | 212460 | 0.8502816 | 0.8678712 | 0.01549441 | 0.8450474 | 0.0134581 | 0.8450532 | 0.01246487 |  |  | 170260 | 0.7179169 | 0.7035679 | 0.01281769 | 0.7304871 | 0.00853468 | 0.7304926 | 0.007323166
|  |  | 3657 | 0.976251 | 0.9878077 | 0.002930682 | 0.9743846 | 0.1227658 | 0.9745232 | 0.147711 |  |  | 3581 | 0.9380489 | 0.9644793 | 0.003768392 | 0.945405 | 0.006216699 | 0.9454477 | 0.005888575 |  |  | 3805 | 0.8751564 | 0.9625704 | 0.009761147 | 0.9023799 | 0.004132368 | 0.9023882 | 0.006021268 |  |  | 3805 | 0.7681932 | 0.9146173 | 0.008529005 | 0.7871809 | 0.008658425 | 0.7871624 | 0.005196058 |  |  | 212760 | 0.8547575 | 0.8678712 | 0.01549441 | 0.8452114 | 0.01346071 | 0.8452172 | 0.01246734 |  |  | 170560 | 0.733145 | 0.7035679 | 0.01281769 | 0.7306724 | 0.008535381 | 0.7306779 | 0.007324285
|  |  | 3662 | 0.9753551 | 0.987875 | 0.002917945 | 0.9744744 | 0.122778 | 0.974613 | 0.1477246 |  |  | 3586 | 0.9390093 | 0.96459 | 0.003756362 | 0.9454918 | 0.006203276 | 0.9455344 | 0.005872339 |  |  | 3810 | 0.8729984 | 0.9626006 | 0.009715162 | 0.9023904 | 0.004132112 | 0.9023987 | 0.006019577 |  |  | 3810 | 0.7665117 | 0.9146216 | 0.008525294 | 0.7871899 | 0.008658515 | 0.7871714 | 0.005196111 |  |  | 213060 | 0.8525196 | 0.8678712 | 0.01549441 | 0.8453752 | 0.01346332 | 0.845381 | 0.01246978 |  |  | 170860 | 0.7287941 | 0.7035679 | 0.01281769 | 0.7308574 | 0.008536064 | 0.7308628 | 0.007325388
|  |  | 3667 | 0.9753551 | 0.9879418 | 0.00290526 | 0.9745638 | 0.1227902 | 0.9747025 | 0.1477382 |  |  | 3591 | 0.9370884 | 0.9647001 | 0.003744375 | 0.9455781 | 0.006189926 | 0.9456206 | 0.005856183 |  |  | 3815 | 0.8751564 | 0.9626305 | 0.00966945 | 0.9024008 | 0.00413186 | 0.9024091 | 0.006017911 |  |  | 3815 | 0.7681932 | 0.9146257 | 0.008521643 | 0.7871988 | 0.008658605 | 0.7871803 | 0.005196164 |  |  | 213360 | 0.8525196 | 0.8678712 | 0.01549441 | 0.8455388 | 0.01346592 | 0.8455447 | 0.01247222 |  |  | 171160 | 0.7287941 | 0.7035679 | 0.01281769 | 0.731042 | 0.008536729 | 0.7310475 | 0.007326476
|  |  | 3672 | 0.9753551 | 0.9880083 | 0.002892627 | 0.9746529 | 0.1228024 | 0.9747916 | 0.1477517 |  |  | 3596 | 0.9380489 | 0.9648097 | 0.00373243 | 0.945664 | 0.006176651 | 0.9457064 | 0.005840105 |  |  | 3820 | 0.8751564 | 0.9626603 | 0.009624009 | 0.9024112 | 0.004131612 | 0.9024195 | 0.006016269 |  |  | 3820 | 0.7665117 | 0.9146298 | 0.008518052 | 0.7872078 | 0.008658696 | 0.7871893 | 0.005196217 |  |  | 213660 | 0.8502816 | 0.8678712 | 0.01549441 | 0.8457022 | 0.0134685 | 0.8457081 | 0.01247465 |  |  | 171460 | 0.7244432 | 0.7035679 | 0.01281769 | 0.7312263 | 0.008537376 | 0.7312318 | 0.007327549
|  |  | 3677 | 0.976251 | 0.9880744 | 0.002880045 | 0.9747417 | 0.1228145 | 0.9748804 | 0.1477652 |  |  | 3601 | 0.9380489 | 0.9649187 | 0.003720526 | 0.9457494 | 0.006163449 | 0.9457917 | 0.005824108 |  |  | 3825 | 0.8751564 | 0.9626898 | 0.009578838 | 0.9024215 | 0.004131368 | 0.9024298 | 0.006014652 |  |  | 3825 | 0.7681932 | 0.9146339 | 0.008514519 | 0.7872167 | 0.008658786 | 0.7871982 | 0.00519627 |  |  | 213960 | 0.8458057 | 0.8678712 | 0.01549441 | 0.8458654 | 0.01347108 | 0.8458714 | 0.01247706 |  |  | 171760 | 0.733145 | 0.7035679 | 0.01281769 | 0.7314104 | 0.008538005 | 0.7314158 | 0.007328607
|  |  | 3682 | 0.9753551 | 0.9881401 | 0.002867516 | 0.9748302 | 0.1228265 | 0.9749689 | 0.1477786 |  |  | 3606 | 0.9370884 | 0.9650272 | 0.003708664 | 0.9458343 | 0.006150321 | 0.9458765 | 0.005808189 |  |  | 3830 | 0.8751564 | 0.9627191 | 0.009533935 | 0.9024318 | 0.004131128 | 0.90244 | 0.006013058 |  |  | 3830 | 0.7698747 | 0.914638 | 0.008511044 | 0.7872257 | 0.008658877 | 0.7872072 | 0.005196324 |  |  | 214260 | 0.8480437 | 0.8678712 | 0.01549441 | 0.8460285 | 0.01347365 | 0.8460344 | 0.01247946 |  |  | 172060 | 0.7222678 | 0.7035679 | 0.01281769 | 0.7315941 | 0.008538616 | 0.7315996 | 0.007329649
|  |  | 3687 | 0.977147 | 0.9882054 | 0.002855037 | 0.9749183 | 0.1228385 | 0.975057 | 0.147792 |  |  | 3611 | 0.9380489 | 0.9651351 | 0.003696844 | 0.9459188 | 0.006137266 | 0.9459609 | 0.005792349 |  |  | 3835 | 0.8740774 | 0.9627483 | 0.0094893 | 0.9024419 | 0.004130892 | 0.9024501 | 0.006011488 |  |  | 3835 | 0.7698747 | 0.914642 | 0.008507626 | 0.7872346 | 0.008658967 | 0.7872161 | 0.005196377 |  |  | 214560 | 0.8525196 | 0.8678712 | 0.01549441 | 0.8461914 | 0.0134762 | 0.8461973 | 0.01248185 |  |  | 172360 | 0.7309696 | 0.7035679 | 0.01281769 | 0.7317775 | 0.008539209 | 0.731783 | 0.007330676
|  |  | 3692 | 0.9744591 | 0.9882704 | 0.00284261 | 0.9750062 | 0.1228505 | 0.9751449 | 0.1478053 |  |  | 3616 | 0.9390093 | 0.9652425 | 0.003685066 | 0.9460028 | 0.006124284 | 0.9460449 | 0.005776587 |  |  | 3840 | 0.8740774 | 0.9627772 | 0.009444932 | 0.902452 | 0.00413066 | 0.9024602 | 0.006009941 |  |  | 3840 | 0.7665117 | 0.9146459 | 0.008504263 | 0.7872436 | 0.008659058 | 0.7872251 | 0.00519643 |  |  | 214860 | 0.8547575 | 0.8678712 | 0.01549441 | 0.846354 | 0.01347875 | 0.84636 | 0.01248423 |  |  | 172660 | 0.7266187 | 0.7035679 | 0.01281769 | 0.7319606 | 0.008539785 | 0.7319661 | 0.007331688
|  |  | 3697 | 0.9744591 | 0.988335 | 0.002830234 | 0.9750937 | 0.1228625 | 0.9752324 | 0.1478186 |  |  | 3621 | 0.9380489 | 0.9653494 | 0.003673329 | 0.9460864 | 0.006111374 | 0.9461284 | 0.005760905 |  |  | 3845 | 0.8751564 | 0.9628059 | 0.009400828 | 0.9024621 | 0.004130432 | 0.9024702 | 0.006008416 |  |  | 3845 | 0.7681932 | 0.9146499 | 0.008500955 | 0.7872525 | 0.008659149 | 0.7872341 | 0.005196484 |  |  | 215160 | 0.8502816 | 0.8678712 | 0.01549441 | 0.8465165 | 0.01348129 | 0.8465225 | 0.0124866 |  |  | 172960 | 0.7244432 | 0.7035679 | 0.01281769 | 0.7321434 | 0.008540343 | 0.7321489 | 0.007332685
|  |  | 3702 | 0.976251 | 0.9883992 | 0.00281791 | 0.9751808 | 0.1228743 | 0.9753196 | 0.1478319 |  |  | 3626 | 0.9380489 | 0.9654557 | 0.003661634 | 0.9461695119 | 0.006098537 | 0.9462114 | 0.0057453 |  |  | 3850 | 0.8762354 | 0.9628345 | 0.009356989 | 0.9024721 | 0.004130208 | 0.9024802 | 0.006006914 |  |  | 3850 | 0.7681932 | 0.9146537 | 0.008497701 | 0.7872615 | 0.00865924 | 0.787243 | 0.005196537 |  |  | 215460 | 0.8525196 | 0.8678712 | 0.01549441 | 0.8466789 | 0.01348381 | 0.8466849 | 0.01248895 |  |  | 173260 | 0.7309696 | 0.7035679 | 0.01281769 | 0.7323259 | 0.008540884 | 0.7323314 | 0.007333667
|  |  | 3707 | 0.9753551 | 0.988463 | 0.002805635 | 0.9752677 | 0.1228862 | 0.9754064 | 0.1478451 |  |  | 3631 | 0.9390093 | 0.9655615 | 0.00364998 | 0.9462522 | 0.006085772 | 0.946294 | 0.005729773 |  |  | 3855 | 0.8751564 | 0.9628628 | 0.009313413 | 0.902482 | 0.004129988 | 0.90249 | 0.006005434 |  |  | 3855 | 0.7665117 | 0.9146576 | 0.0084945 | 0.7872704 | 0.008659331 | 0.787252 | 0.005196591 |  |  | 215760 | 0.8547575 | 0.8678712 | 0.01549441 | 0.846841 | 0.01348633 | 0.846847 | 0.01249129 |  |  | 173560 | 0.7266187 | 0.7035679 | 0.01281769 | 0.7325081 | 0.008541407 | 0.7325136 | 0.007334634
|  |  | 3712 | 0.9753551 | 0.9885264 | 0.002793412 | 0.9753542 | 0.122898 | 0.975493 | 0.1478582 |  |  | 3636 | 0.9390093 | 0.9656668 | 0.003638367 | 0.9463345 | 0.006073079 | 0.9463762 | 0.005714324 |  |  | 3860 | 0.8740774 | 0.962891 | 0.009270099 | 0.9024918 | 0.004129771 | 0.9024998 | 0.006003976 |  |  | 3860 | 0.7698747 | 0.9146614 | 0.008491352 | 0.7872793 | 0.008659422 | 0.7872609 | 0.005196644 |  |  | 216060 | 0.8502816 | 0.8678712 | 0.01549441 | 0.8470029 | 0.01348883 | 0.847009 | 0.01249362 |  |  | 173860 | 0.7244432 | 0.7035679 | 0.01281769 | 0.73269 | 0.008541912 | 0.7326955 | 0.007335586
|  |  | 3717 | 0.9753551 | 0.9885895 | 0.002781239 | 0.9754405 | 0.1229098 | 0.9755792 | 0.1478713 |  |  | 3641 | 0.9399698 | 0.9657715 | 0.003626796 | 0.9464163 | 0.006060458 | 0.9464579 | 0.005698953 |  |  | 3865 | 0.8762354 | 0.962919 | 0.009227046 | 0.9025016 | 0.004129558 | 0.9025096 | 0.00600254 |  |  | 3865 | 0.7648303 | 0.9146652 | 0.008488255 | 0.7872883 | 0.008659514 | 0.7872699 | 0.005196698 |  |  | 216360 | 0.8547575 | 0.8678712 | 0.01549441 | 0.8471647 | 0.01349133 | 0.8471707 | 0.01249594 |  |  | 174160 | 0.7244432 | 0.7035679 | 0.01281769 | 0.7328715 | 0.0085424 | 0.732877 | 0.007336523
|  |  | 3722 | 0.976251 | 0.9886523 | 0.002769116 | 0.9755264 | 0.1229215 | 0.9756651 | 0.1478844 |  |  | 3646 | 0.9390093 | 0.9658757 | 0.003615266 | 0.9464976 | 0.006047909 | 0.9465392 | 0.005683659 |  |  | 3870 | 0.8740774 | 0.9629468 | 0.009184252 | 0.9025113 | 0.004129348 | 0.9025193 | 0.006001124 |  |  | 3870 | 0.7681932 | 0.9146689 | 0.008485209 | 0.7872972 | 0.008659605 | 0.7872788 | 0.005196752 |  |  | 216660 | 0.8547575 | 0.8678712 | 0.01549441 | 0.8473262 | 0.01349382 | 0.8473323 | 0.01249825 |  |  | 174460 | 0.7222678 | 0.7035679 | 0.01281769 | 0.7330528 | 0.008542871 | 0.7330583 | 0.007337446
|  |  | 3727 | 0.976251 | 0.9887146 | 0.002757044 | 0.975612 | 0.1229332 | 0.9757507 | 0.1478974 |  |  | 3651 | 0.9370884 | 0.9659794 | 0.003603778 | 0.9465786 | 0.00603543 | 0.94662 | 0.005668442 |  |  | 3875 | 0.8751564 | 0.9629743 | 0.009141717 | 0.902521 | 0.004129142 | 0.9025289 | 0.00599973 |  |  | 3875 | 0.7665117 | 0.9146726 | 0.008482213 | 0.7873062 | 0.008659697 | 0.7872878 | 0.005196805 |  |  | 216960 | 0.8502816 | 0.8678712 | 0.01549441 | 0.8474876 | 0.01349629 | 0.8474937 | 0.01250054 |  |  | 174760 | 0.7222678 | 0.7035679 | 0.01281769 | 0.7332338 | 0.008543324 | 0.7332393 | 0.007338354
|  |  | 3732 | 0.976251 | 0.9887766 | 0.002745021 | 0.9756973 | 0.1229448 | 0.975836 | 0.1479104 |  |  | 3656 | 0.9390093 | 0.9660826 | 0.00359233 | 0.9466591 | 0.006023023 | 0.9467005 | 0.005653303 |  |  | 3880 | 0.8751564 | 0.9630018 | 0.00909944 | 0.9025306 | 0.004128939 | 0.9025385 | 0.005998356 |  |  | 3880 | 0.7665117 | 0.9146763 | 0.008479265 | 0.7873151 | 0.008659788 | 0.7872967 | 0.005196859 |  |  | 217260 | 0.8569955 | 0.8678712 | 0.01549441 | 0.8476488 | 0.01349876 | 0.8476549 | 0.01250282 |  |  | 175060 | 0.7266187 | 0.7035679 | 0.01281769 | 0.7334145 | 0.008543761 | 0.7334199 | 0.007339246
|  |  | 3737 | 0.9753551 | 0.9888383 | 0.002733049 | 0.9757823 | 0.1229564 | 0.975921 | 0.1479233 |  |  | 3661 | 0.9390093 | 0.9661853 | 0.003580924 | 0.9467392 | 0.006010686 | 0.9467805 | 0.00563824 |  |  | 3885 | 0.8751564 | 0.963029 | 0.009057419 | 0.9025401 | 0.00412874 | 0.902548 | 0.005997003 |  |  | 3885 | 0.7665117 | 0.9146799 | 0.008476367 | 0.7873241 | 0.00865988 | 0.7873056 | 0.005196913 |  |  | 217560 | 0.8592334 | 0.8678712 | 0.01549441 | 0.8478098 | 0.01350121 | 0.847816 | 0.01250509 |  |  | 175360 | 0.7222678 | 0.7035679 | 0.01281769 | 0.7335948 | 0.00854418 | 0.7336003 | 0.007340125
|  |  | 3742 | 0.976251 | 0.9888996 | 0.002721126 | 0.9758669 | 0.122968 | 0.9760056 | 0.1479362 |  |  | 3666 | 0.9390093 | 0.9662874 | 0.003569558 | 0.9468188 | 0.00599842 | 0.94686 | 0.005623253 |  |  | 3890 | 0.8751564 | 0.963056 | 0.009015653 | 0.9025496 | 0.004128544 | 0.9025574 | 0.005995669 |  |  | 3890 | 0.7665117 | 0.9146835 | 0.008473515 | 0.787333 | 0.008659972 | 0.7873146 | 0.005196967 |  |  | 217860 | 0.8525196 | 0.8678712 | 0.01549441 | 0.8479707 | 0.01350366 | 0.8479768 | 0.01250735 |  |  | 175660 | 0.7266187 | 0.7035679 | 0.01281769 | 0.7337749 | 0.008544582 | 0.7337804 | 0.007340988
|  |  | 3747 | 0.9753551 | 0.9889605 | 0.002709252 | 0.9759513 | 0.1229795 | 0.97609 | 0.147949 |  |  | 3671 | 0.9390093 | 0.9663891 | 0.003558233 | 0.946898 | 0.005986225 | 0.9469392 | 0.005608343 |  |  | 3895 | 0.8762354 | 0.9630829 | 0.008974142 | 0.902559 | 0.004128352 | 0.9025668 | 0.005994356 |  |  | 3895 | 0.7681932 | 0.9146871 | 0.008470711 | 0.787342 | 0.008660064 | 0.7873235 | 0.005197021 |  |  | 218160 | 0.8458057 | 0.8678712 | 0.01549441 | 0.8481313 | 0.0135061 | 0.8481375 | 0.0125096 |  |  | 175960 | 0.7244432 | 0.7035679 | 0.01281769 | 0.7339546 | 0.008544966 | 0.7339601 | 0.007341838
|  |  | 3752 | 0.9753551 | 0.9890211 | 0.002697428 | 0.9760354 | 0.122991 | 0.976174 | 0.1479618 |  |  | 3676 | 0.9390093 | 0.9664902 | 0.00354695 | 0.9469769 | 0.005974099 | 0.9470179 | 0.005593509 |  |  | 3900 | 0.8751564 | 0.9631095 | 0.008932883 | 0.9025683 | 0.004128162 | 0.9025761 | 0.005993062 |  |  | 3900 | 0.7698747 | 0.9146906 | 0.008467953 | 0.7873509 | 0.008660156 | 0.7873325 | 0.005197075 |  |  | 218460 | 0.8525196 | 0.8678712 | 0.01549441 | 0.8482918 | 0.01350852 | 0.848298 | 0.01251184 |  |  | 176260 | 0.7244432 | 0.7035679 | 0.01281769 | 0.7341341 | 0.008545334 | 0.7341396 | 0.007342672
|  |  | 3757 | 0.9753551 | 0.9890813 | 0.002685653 | 0.9761191 | 0.1230025 | 0.9762578 | 0.1479745 |  |  | 3681 | 0.9390093 | 0.9665908 | 0.003535706 | 0.9470552 | 0.005962043 | 0.9470962 | 0.005578751 |  |  | 3905 | 0.8751564 | 0.963136 | 0.008891877 | 0.9025776 | 0.004127976 | 0.9025854 | 0.005991787 |  |  | 3905 | 0.7698747 | 0.9146941 | 0.00846524 | 0.7873599 | 0.008660248 | 0.7873414 | 0.005197129 |  |  | 218760 | 0.8547575 | 0.8678712 | 0.01549441 | 0.8484521 | 0.01351094 | 0.8484582 | 0.01251406 |  |  | 176560 | 0.7179169 | 0.7035679 | 0.01281769 | 0.7343133 | 0.008545685 | 0.7343188 | 0.007343492
|  |  | 3762 | 0.976251 | 0.9891412 | 0.002673927 | 0.9762026 | 0.1230139 | 0.9763412 | 0.1479872 |  |  | 3686 | 0.9399698 | 0.966691 | 0.003524504 | 0.9471332 | 0.005950057 | 0.9471741 | 0.005564068 |  |  | 3910 | 0.8751564 | 0.9631623 | 0.008851122 | 0.9025869 | 0.004127794 | 0.9025946 | 0.005990531 |  |  | 3910 | 0.7681932 | 0.9146975 | 0.008462571 | 0.7873688 | 0.00866034 | 0.7873504 | 0.005197184 |  |  | 219060 | 0.8547575 | 0.8678712 | 0.01549441 | 0.8486122 | 0.01351335 | 0.8486184 | 0.01251627 |  |  | 176860 | 0.7222678 | 0.7035679 | 0.01281769 | 0.7344921 | 0.008546019 | 0.7344976 | 0.007344298
|  |  | 3767 | 0.977147 | 0.9892007 | 0.002662251 | 0.9762857 | 0.1230253 | 0.9764243 | 0.1479999 |  |  | 3691 | 0.9390093 | 0.9667906 | 0.003513342 | 0.9472108 | 0.00593814 | 0.9472516 | 0.005549461 |  |  | 3915 | 0.8762354 | 0.9631885 | 0.008810616 | 0.902596 | 0.004127614 | 0.9026037 | 0.005989294 |  |  | 3915 | 0.7665117 | 0.914701 | 0.008459947 | 0.7873777 | 0.008660433 | 0.7873593 | 0.005197238 |  |  | 219360 | 0.8614713 | 0.8678712 | 0.01549441 | 0.8487721 | 0.01351574 | 0.8487783 | 0.01251847 |  |  | 177160 | 0.7179169 | 0.7035679 | 0.01281769 | 0.7346707 | 0.008546336 | 0.7346762 | 0.00734509
|  |  | 3772 | 0.976251 | 0.9892599 | 0.002650622 | 0.9763685 | 0.1230366 | 0.9765072 | 0.1480125 |  |  | 3696 | 0.9390093 | 0.9668897 | 0.003502221 | 0.9472879 | 0.005926292 | 0.9473286 | 0.00553493 |  |  | 3920 | 0.8751564 | 0.9632144 | 0.008770359 | 0.9026052 | 0.004127437 | 0.9026128 | 0.005988075 |  |  | 3920 | 0.7665117 | 0.9147043 | 0.008457366 | 0.7873867 | 0.008660525 | 0.7873683 | 0.005197292 |  |  | 219660 | 0.8569955 | 0.8678712 | 0.01549441 | 0.8489318 | 0.01351813 | 0.848938 | 0.01252066 |  |  | 177460 | 0.7157414 | 0.7035679 | 0.01281769 | 0.7348489 | 0.008546636 | 0.7348544 | 0.007345867
|  |  | 3777 | 0.976251 | 0.9893188 | 0.002639043 | 0.9764511 | 0.1230479 | 0.9765897 | 0.1480251 |  |  | 3701 | 0.9390093 | 0.9669884 | 0.00349114 | 0.9473646 | 0.005914513 | 0.9474053 | 0.005520473 |  |  | 3925 | 0.8751564 | 0.9632402 | 0.00873035 | 0.9026142 | 0.004127264 | 0.9026218 | 0.005986874 |  |  | 3925 | 0.7698747 | 0.9147077 | 0.008454827 | 0.7873956 | 0.008660618 | 0.7873772 | 0.005197347 |  |  | 219960 | 0.8525196 | 0.8678712 | 0.01549441 | 0.8490914 | 0.01352051 | 0.8490976 | 0.01252284 |  |  | 177760 | 0.7179169 | 0.7035679 | 0.01281769 | 0.7350269 | 0.00854692 | 0.7350324 | 0.007346629
|  |  | 3782 | 0.976251 | 0.9893773 | 0.002627511 | 0.9765333 | 0.1230591 | 0.9766719 | 0.1480376 |  |  | 3706 | 0.9380489 | 0.9670865 | 0.0034801 | 0.9474409 | 0.005902802 | 0.9474815 | 0.005506091 |  |  | 3930 | 0.8762354 | 0.9632658 | 0.008690588 | 0.9026232 | 0.004127093 | 0.9026308 | 0.005985692 |  |  | 3930 | 0.7681932 | 0.914711 | 0.00845233 | 0.7874046 | 0.00866071 | 0.7873862 | 0.005197401 |  |  | 220260 | 0.8502816 | 0.8678712 | 0.01549441 | 0.8492507 | 0.01352287 | 0.849257 | 0.01252501 |  |  | 178060 | 0.7287941 | 0.7035679 | 0.01281769 | 0.7352046 | 0.008547187 | 0.7352101 | 0.007347378
|  |  | 3787 | 0.976251 | 0.9894354 | 0.002616028 | 0.9766153 | 0.1230703 | 0.9767538 | 0.1480501 |  |  | 3711 | 0.9390093 | 0.9671842 | 0.0034691 | 0.9475169 | 0.00589116 | 0.9475573 | 0.005491784 |  |  | 3935 | 0.8762354 | 0.9632912 | 0.008651071 | 0.9026321 | 0.004126926 | 0.9026397 | 0.005984526 |  |  | 3935 | 0.7681932 | 0.9147143 | 0.008449875 | 0.7874135 | 0.008660803 | 0.7873951 | 0.005197456 |  |  | 220560 | 0.8547575 | 0.8678712 | 0.01549441 | 0.8494099 | 0.01352523 | 0.8494162 | 0.01252716 |  |  | 178360 | 0.7266187 | 0.7035679 | 0.01281769 | 0.7353819 | 0.008547437 | 0.7353874 | 0.007348112
|  |  | 3792 | 0.978043 | 0.9894933 | 0.002604593 | 0.9766969 | 0.1230815 | 0.9768354 | 0.1480625 |  |  | 3716 | 0.9380489 | 0.9672813 | 0.00345814 | 0.9475924 | 0.005879586 | 0.9476328 | 0.005477551 |  |  | 3940 | 0.8762354 | 0.9633165 | 0.008611799 | 0.902641 | 0.004126761 | 0.9026486 | 0.005983379 |  |  | 3940 | 0.7698747 | 0.9147176 | 0.008447459 | 0.7874224 | 0.008660896 | 0.787404 | 0.00519751 |  |  | 220860 | 0.8502816 | 0.8678712 | 0.01549441 | 0.8495689 | 0.01352758 | 0.8495752 | 0.0125293 |  |  | 178660 | 0.7287941 | 0.7035679 | 0.01281769 | 0.735559 | 0.008547671 | 0.7355645 | 0.007348833
|  |  | 3797 | 0.977147 | 0.9895508 | 0.002593206 | 0.9767783 | 0.1230927 | 0.9769168 | 0.1480749 |  |  | 3721 | 0.9390093 | 0.967378 | 0.003447221 | 0.9476675 | 0.005868079 | 0.9477078 | 0.005463393 |  |  | 3945 | 0.8751564 | 0.9633416 | 0.00857277 | 0.9026499 | 0.004126599 | 0.9026574 | 0.005982248 |  |  | 3945 | 0.7681932 | 0.9147208 | 0.008445084 | 0.7874314 | 0.008660989 | 0.787413 | 0.005197565 |  |  | 221160 | 0.8525196 | 0.8678712 | 0.01549441 | 0.8497277 | 0.01352992 | 0.849734 | 0.01253144 |  |  | 178960 | 0.7244432 | 0.7035679 | 0.01281769 | 0.7357358 | 0.008547888 | 0.7357413 | 0.007349539
|  |  | 3802 | 0.977147 | 0.9896079 | 0.002581867 | 0.9768593 | 0.1231038 | 0.9769978 | 0.1480873 |  |  | 3726 | 0.9380489 | 0.9674742 | 0.003436341 | 0.9477422 | 0.005856641 | 0.9477824 | 0.005449308 |  |  | 3950 | 0.8773145 | 0.9633665 | 0.008533983 | 0.9026586 | 0.00412644 | 0.9026661 | 0.005981135 |  |  | 3950 | 0.7698747 | 0.914724 | 0.008442748 | 0.7874403 | 0.008661082 | 0.7874219 | 0.00519762 |  |  | 221460 | 0.8525196 | 0.8678712 | 0.01549441 | 0.8498864 | 0.01353224 | 0.8498927 | 0.01253356 |  |  | 179260 | 0.7244432 | 0.7035679 | 0.01281769 | 0.7359122 | 0.008548089 | 0.7359178 | 0.007350231
|  |  | 3807 | 0.976251 | 0.9896648 | 0.002570576 | 0.9769401 | 0.1231148 | 0.9770785 | 0.1480996 |  |  | 3731 | 0.9380489 | 0.9675699 | 0.003425502 | 0.9478165 | 0.005845269 | 0.9478566 | 0.005435297 |  |  | 3955 | 0.8762354 | 0.9633913 | 0.008495438 | 0.9026674 | 0.004126284 | 0.9026748 | 0.005980038 |  |  | 3955 | 0.7681932 | 0.9147272 | 0.008440451 | 0.7874493 | 0.008661175 | 0.7874309 | 0.005197674 |  |  | 221760 | 0.8547575 | 0.8678712 | 0.01549441 | 0.8500448 | 0.01353456 | 0.8500511 | 0.01253566 |  |  | 179560 | 0.7244432 | 0.7035679 | 0.01281769 | 0.7360884 | 0.008548273 | 0.736094 | 0.007350909
|  |  | 3812 | 0.976251 | 0.9897213 | 0.002559331 | 0.9770205 | 0.1231258 | 0.977159 | 0.1481119 |  |  | 3736 | 0.9399698 | 0.9676652 | 0.003414702 | 0.9478904 | 0.005833965 | 0.9479305 | 0.00542136 |  |  | 3960 | 0.8751564 | 0.9634159 | 0.008457134 | 0.902676 | 0.00412613 | 0.9026835 | 0.005978957 |  |  | 3960 | 0.7681932 | 0.9147303 | 0.008438192 | 0.7874582 | 0.008661268 | 0.7874398 | 0.005197729 |  |  | 222060 | 0.8569955 | 0.8678712 | 0.01549441 | 0.8502031 | 0.01353687 | 0.8502094 | 0.01253776 |  |  | 179860 | 0.7309696 | 0.7035679 | 0.01281769 | 0.7362643 | 0.008548441 | 0.7362698 | 0.007351573
|  |  | 3817 | 0.977147 | 0.9897774 | 0.002548135 | 0.9771007 | 0.1231368 | 0.9772391 | 0.1481241 |  |  | 3741 | 0.9399698 | 0.9677599 | 0.003403943 | 0.9479639 | 0.005822727 | 0.9480039 | 0.005407496 |  |  | 3965 | 0.8773145 | 0.9634403 | 0.008419068 | 0.9026846 | 0.00412598 | 0.9026921 | 0.005977893 |  |  | 3965 | 0.7665117 | 0.9147334 | 0.00843597 | 0.7874671 | 0.008661362 | 0.7874487 | 0.005197784 |  |  | 222360 | 0.8547575 | 0.8678712 | 0.01549441 | 0.8503612 | 0.01353917 | 0.8503675 | 0.01253985 |  |  | 180160 | 0.7266187 | 0.7035679 | 0.01281769 | 0.7364399 | 0.008548593 | 0.7364454 | 0.007352224
|  |  | 3822 | 0.976251 | 0.9898333 | 0.002536985 | 0.9771806 | 0.1231478 | 0.977319 | 0.1481363 |  |  | 3746 | 0.9390093 | 0.9678542 | 0.003393223 | 0.9480371 | 0.005811556 | 0.948077 | 0.005393705 |  |  | 3970 | 0.8773145 | 0.9634645 | 0.008381241 | 0.9026932 | 0.004125831 | 0.9027006 | 0.005976844 |  |  | 3970 | 0.7698747 | 0.9147365 | 0.008433784 | 0.7874761 | 0.008661455 | 0.7874577 | 0.005197839 |  |  | 222660 | 0.8592334 | 0.8678712 | 0.01549441 | 0.8505191 | 0.01354146 | 0.8505255 | 0.01254192 |  |  | 180460 | 0.7244432 | 0.7035679 | 0.01281769 | 0.7366152 | 0.008548728 | 0.7366207 | 0.00735286
|  |  | 3827 | 0.977147 | 0.9898888 | 0.002525882 | 0.9772602 | 0.1231587 | 0.9773986 | 0.1481485 |  |  | 3751 | 0.9390093 | 0.967948 | 0.003382543 | 0.9481098 | 0.005800452 | 0.9481496 | 0.005379987 |  |  | 3975 | 0.8762354 | 0.9634886 | 0.008343651 | 0.9027017 | 0.004125686 | 0.9027091 | 0.005975812 |  |  | 3975 | 0.7681932 | 0.9147395 | 0.008431636 | 0.787485 | 0.008661549 | 0.7874666 | 0.005197894 |  |  | 222960 | 0.8525196 | 0.8678712 | 0.01549441 | 0.8506768 | 0.01354374 | 0.8506832 | 0.01254398 |  |  | 180760 | 0.7244432 | 0.7035679 | 0.01281769 | 0.7367902 | 0.008548847 | 0.7367957 | 0.007353483
|  |  | 3832 | 0.977147 | 0.989944 | 0.002514826 | 0.9773395 | 0.1231696 | 0.9774778 | 0.1481606 |  |  | 3756 | 0.9409302 | 0.9680414 | 0.003371902 | 0.9481821 | 0.005789413 | 0.9482219 | 0.005366341 |  |  | 3980 | 0.8762354 | 0.9635125 | 0.008306297 | 0.9027102 | 0.004125543 | 0.9027175 | 0.005974794 |  |  | 3980 | 0.7681932 | 0.9147425 | 0.008429522 | 0.787494 | 0.008661643 | 0.7874756 | 0.005197949 |  |  | 223260 | 0.8525196 | 0.8678712 | 0.01549441 | 0.8508344 | 0.01354601 | 0.8508408 | 0.01254604 |  |  | 181060 | 0.7244432 | 0.7035679 | 0.01281769 | 0.7369649 | 0.00854895 | 0.7369704 | 0.007354092
|  |  | 3837 | 0.977147 | 0.9899989 | 0.002503817 | 0.9774186 | 0.1231804 | 0.9775568 | 0.1481726 |  |  | 3761 | 0.9409302 | 0.9681343 | 0.003361302 | 0.9482541 | 0.005778441 | 0.9482938 | 0.005352768 |  |  | 3985 | 0.8762354 | 0.9635363 | 0.008269178 | 0.9027186 | 0.004125403 | 0.9027259 | 0.005973793 |  |  | 3985 | 0.7681932 | 0.9147455 | 0.008427444 | 0.7875029 | 0.008661736 | 0.7874845 | 0.005198004 |  |  | 223560 | 0.8592334 | 0.8678712 | 0.01549441 | 0.8509918 | 0.01354827 | 0.8509982 | 0.01254808 |  |  | 181360 | 0.7287941 | 0.7035679 | 0.01281769 | 0.7371393 | 0.008549037 | 0.7371449 | 0.007354687
|  |  | 3842 | 0.976251 | 0.9900535 | 0.002492854 | 0.9774973 | 0.1231912 | 0.9776355 | 0.1481846 |  |  | 3766 | 0.9390093 | 0.9682267 | 0.00335074 | 0.9483257 | 0.005767534 | 0.9483653 | 0.005339268 |  |  | 3990 | 0.8773145 | 0.9635599 | 0.008232293 | 0.9027269 | 0.004125265 | 0.9027342 | 0.005972806 |  |  | 3990 | 0.7698747 | 0.9147485 | 0.0084254 | 0.7875118 | 0.00866183 | 0.7874934 | 0.005198059 |  |  | 223860 | 0.8547575 | 0.8678712 | 0.01549441 | 0.8511489 | 0.01355052 | 0.8511554 | 0.0125501 |  |  | 181660 | 0.7244432 | 0.7035679 | 0.01281769 | 0.7373134 | 0.008549108 | 0.737319 | 0.007355268
|  |  | 3847 | 0.976251 | 0.9901077 | 0.002481938 | 0.9775758 | 0.123202 | 0.9777139 | 0.1481966 |  |  | 3771 | 0.9390093 | 0.9683186 | 0.003340219 | 0.9483969 | 0.005756692 | 0.9484364 | 0.005325839 |  |  | 3995 | 0.8773145 | 0.9635833 | 0.008195642 | 0.9027352 | 0.004125129 | 0.9027425 | 0.005971834 |  |  | 3995 | 0.7698747 | 0.9147514 | 0.00842339 | 0.7875208 | 0.008661924 | 0.7875024 | 0.005198115 |  |  | 224160 | 0.8547575 | 0.8678712 | 0.01549441 | 0.851306 | 0.01355276 | 0.8513124 | 0.01255212 |  |  | 181960 | 0.7222678 | 0.7035679 | 0.01281769 | 0.7374873 | 0.008549164 | 0.7374928 | 0.007355836
|  |  | 3852 | 0.978043 | 0.9901617 | 0.002471068 | 0.9776539 | 0.1232127 | 0.9777921 | 0.1482086 |  |  | 3776 | 0.9399698 | 0.9684101 | 0.003329736 | 0.9484677 | 0.005745915 | 0.9485072 | 0.005312482 |  |  | 4000 | 0.8762354 | 0.9636066 | 0.008159222 | 0.9027435 | 0.004124996 | 0.9027507 | 0.005970877 |  |  | 4000 | 0.7698747 | 0.9147543 | 0.008421414 | 0.7875297 | 0.008662018 | 0.7875113 | 0.00519817 |  |  | 224460 | 0.8525196 | 0.8678712 | 0.01549441 | 0.8514628 | 0.01355499 | 0.8514693 | 0.01255413 |  |  | 182260 | 0.7309696 | 0.7035679 | 0.01281769 | 0.7376608 | 0.008549203 | 0.7376664 | 0.007356391
|  |  | 3857 | 0.977147 | 0.9902153 | 0.002460244 | 0.9777318 | 0.1232234 | 0.9778699 | 0.1482205 |  |  | 3781 | 0.9399698 | 0.9685012 | 0.003319293 | 0.9485382 | 0.005735203 | 0.9485775 | 0.005299197 |  |  | 4005 | 0.8773145 | 0.9636297 | 0.008123034 | 0.9027517 | 0.004124866 | 0.9027589 | 0.005969934 |  |  | 4005 | 0.7698747 | 0.9147572 | 0.00841947 | 0.7875386 | 0.008662113 | 0.7875203 | 0.005198225 |  |  | 224760 | 0.8547575 | 0.8678712 | 0.01549441 | 0.8516194 | 0.01355721 | 0.8516259 | 0.01255612 |  |  | 182560 | 0.7244432 | 0.7035679 | 0.01281769 | 0.7378341 | 0.008549226 | 0.7378396 | 0.007356932
|  |  | 3862 | 0.978043 | 0.9902686 | 0.002449466 | 0.9778094 | 0.123234 | 0.9779475 | 0.1482323 |  |  | 3786 | 0.9409302 | 0.9685918 | 0.003308889 | 0.9486082 | 0.005724556 | 0.9486475 | 0.005285982 |  |  | 4010 | 0.8762354 | 0.9636527 | 0.008087075 | 0.9027598 | 0.004124738 | 0.902767 | 0.005969005 |  |  | 4010 | 0.7681932 | 0.91476 | 0.008417559 | 0.7875476 | 0.008662207 | 0.7875292 | 0.005198281 |  |  | 225060 | 0.8525196 | 0.8678712 | 0.01549441 | 0.8517759 | 0.01355943 | 0.8517824 | 0.01255811 |  |  | 182860 | 0.7309696 | 0.7035679 | 0.01281769 | 0.738007 | 0.008549234 | 0.7380126 | 0.007357459
|  |  | 3867 | 0.9789389 | 0.9903216 | 0.002438734 | 0.9778868 | 0.1232446 | 0.9780248 | 0.1482442 |  |  | 3791 | 0.9409302 | 0.9686819 | 0.003298525 | 0.948678 | 0.005713973 | 0.9487172 | 0.00527284 |  |  | 4015 | 0.8762354 | 0.9636755 | 0.008051345 | 0.9027679 | 0.004124612 | 0.9027751 | 0.00596809 |  |  | 4015 | 0.7698747 | 0.9147628 | 0.008415679 | 0.7875565 | 0.008662301 | 0.7875381 | 0.005198336 |  |  | 225360 | 0.8569955 | 0.8678712 | 0.01549441 | 0.8519322 | 0.01356163 | 0.8519387 | 0.01256008 |  |  | 183160 | 0.7244432 | 0.7035679 | 0.01281769 | 0.7381797 | 0.008549225 | 0.7381853 | 0.007357973
|  |  | 3872 | 0.976251 | 0.9903744 | 0.002428047 | 0.9779638 | 0.1232552 | 0.9781018 | 0.1482559 |  |  | 3796 | 0.9409302 | 0.9687716 | 0.003288199 | 0.9487473 | 0.005703454 | 0.9487864054 | 0.005259767 |  |  | 4020 | 0.8783935 | 0.9636982 | 0.008015844 | 0.902776 | 0.004124488 | 0.9027831 | 0.00596719 |  |  | 4020 | 0.7681932 | 0.9147656 | 0.008413831 | 0.7875654 | 0.008662396 | 0.7875471 | 0.005198392 |  |  | 225660 | 0.8547575 | 0.8678712 | 0.01549441 | 0.8520883 | 0.01356382 | 0.8520948 | 0.01256204 |  |  | 183460 | 0.7244432 | 0.7035679 | 0.01281769 | 0.7383521 | 0.008549201 | 0.7383576 | 0.007358474
|  |  | 3877 | 0.978043 | 0.9904268 | 0.002417406 | 0.9780406 | 0.1232658 | 0.9781785 | 0.1482677 |  |  | 3801 | 0.9399698 | 0.9688608 | 0.003277912 | 0.9488162 | 0.005692999 | 0.9488553 | 0.005246766 |  |  | 4025 | 0.8773145 | 0.9637207 | 0.007980569 | 0.902784 | 0.004124367 | 0.9027911 | 0.005966303 |  |  | 4025 | 0.7698747 | 0.9147684 | 0.008412013 | 0.7875744 | 0.008662491 | 0.787556 | 0.005198448 |  |  | 225960 | 0.8569955 | 0.8678712 | 0.01549441 | 0.8522443 | 0.01356601 | 0.8522508 | 0.01256399 |  |  | 183760 | 0.7266187 | 0.7035679 | 0.01281769 | 0.7385242 | 0.008549162 | 0.7385297 | 0.007358961
|  |  | 3882 | 0.978043 | 0.9904788 | 0.00240681 | 0.9781171 | 0.1232763 | 0.978255 | 0.1482794 |  |  | 3806 | 0.9409302 | 0.9689496 | 0.003267664 | 0.9488848 | 0.005682608 | 0.9489238 | 0.005233835 |  |  | 4030 | 0.8773145 | 0.963743 | 0.00794552 | 0.9027919 | 0.004124248 | 0.902799 | 0.005965429 |  |  | 4030 | 0.7681932 | 0.9147711 | 0.008410226 | 0.7875833 | 0.008662585 | 0.7875649 | 0.005198503 |  |  | 226260 | 0.8614713 | 0.8678712 | 0.01549441 | 0.8524 | 0.01356818 | 0.8524066 | 0.01256593 |  |  | 184060 | 0.7244432 | 0.7035679 | 0.01281769 | 0.738696 | 0.008549107 | 0.7387016 | 0.007359435
|  |  | 3887 | 0.978043 | 0.9905306 | 0.002396259 | 0.9781933 | 0.1232867 | 0.9783311 | 0.148291 |  |  | 3811 | 0.9399698 | 0.969038 | 0.003257455 | 0.9489531 | 0.00567228 | 0.948992 | 0.005220974 |  |  | 4035 | 0.8762354 | 0.9637652 | 0.007910696 | 0.9027999 | 0.004124131 | 0.9028069 | 0.005964568 |  |  | 4035 | 0.7665117 | 0.9147738 | 0.008408469 | 0.7875922 | 0.00866268 | 0.7875739 | 0.005198559 |  |  | 226560 | 0.8592334 | 0.8678712 | 0.01549441 | 0.8525556 | 0.01357035 | 0.8525622 | 0.01256786 |  |  | 184360 | 0.7309696 | 0.7035679 | 0.01281769 | 0.7388675 | 0.008549036 | 0.7388731 | 0.007359896
|  |  | 3892 | 0.978043 | 0.9905821 | 0.002385753 | 0.9782692 | 0.1232972 | 0.978407 | 0.1483026 |  |  | 3816 | 0.9409302 | 0.9691259 | 0.003247285 | 0.9490209 | 0.005662015 | 0.9490598 | 0.005208184 |  |  | 4040 | 0.8783935 | 0.9637873 | 0.007876097 | 0.9028077 | 0.004124016 | 0.9028148 | 0.005963721 |  |  | 4040 | 0.7681932 | 0.9147765 | 0.008406741 | 0.7876012 | 0.008662775 | 0.7875828 | 0.005198615 |  |  | 226860 | 0.8592334 | 0.8678712 | 0.01549441 | 0.852711 | 0.0135725 | 0.8527176 | 0.01256977 |  |  | 184660 | 0.7266187 | 0.7035679 | 0.01281769 | 0.7390387 | 0.00854895 | 0.7390443 | 0.007360343
|  |  | 3897 | 0.978043 | 0.9906333 | 0.002375292 | 0.9783449 | 0.1233076 | 0.9784827 | 0.1483142 |  |  | 3821 | 0.9399698 | 0.9692133 | 0.003237154 | 0.9490884 | 0.005651813 | 0.9491272 | 0.005195463 |  |  | 4045 | 0.8773145 | 0.9638092 | 0.00784172 | 0.9028155 | 0.004123903 | 0.9028225 | 0.005962886 |  |  | 4045 | 0.7681932 | 0.9147791 | 0.008405041 | 0.7876101 | 0.00866287 | 0.7875917 | 0.005198671 |  |  | 227160 | 0.8525196 | 0.8678712 | 0.01549441 | 0.8528662 | 0.01357465 | 0.8528728 | 0.01257168 |  |  | 184960 | 0.7266187 | 0.7035679 | 0.01281769 | 0.7392097 | 0.008548848 | 0.7392153 | 0.007360778
|  |  | 3902 | 0.9798349 | 0.9906842 | 0.002364876 | 0.9784203 | 0.1233179 | 0.978558 | 0.1483258 |  |  | 3826 | 0.9409302 | 0.9693004 | 0.003227061 | 0.9491556 | 0.005641673 | 0.9491943 | 0.005182811 |  |  | 4050 | 0.8762354 | 0.9638309 | 0.007807565 | 0.9028233 | 0.004123793 | 0.9028303 | 0.005962064 |  |  | 4050 | 0.7681932 | 0.9147818 | 0.00840337 | 0.787619 | 0.008662965 | 0.7876007 | 0.005198727 |  |  | 227460 | 0.8614713 | 0.8678712 | 0.01549441 | 0.8530213 | 0.01357679 | 0.8530279 | 0.01257358 |  |  | 185260 | 0.7287941 | 0.7035679 | 0.01281769 | 0.7393803 | 0.008548731 | 0.7393859 | 0.007361199
|  |  | 3907 | 0.977147 | 0.9907348 | 0.002354504 | 0.9784954 | 0.1233283 | 0.9786331 | 0.1483373 |  |  | 3831 | 0.9409302 | 0.969387 | 0.003217007 | 0.9492224 | 0.005631596 | 0.949261 | 0.005170229 |  |  | 4055 | 0.8762354 | 0.9638525 | 0.007773631 | 0.902831 | 0.004123684 | 0.902838 | 0.005961255 |  |  | 4055 | 0.7698747 | 0.9147844 | 0.008401727 | 0.787628 | 0.008663061 | 0.7876096 | 0.005198783 |  |  | 227760 | 0.8569955 | 0.8678712 | 0.01549441 | 0.8531762 | 0.01357891 | 0.8531828 | 0.01257546 |  |  | 185560 | 0.7266187 | 0.7035679 | 0.01281769 | 0.7395507 | 0.008548599 | 0.7395563 | 0.007361608
|  |  | 3912 | 0.978043 | 0.9907852 | 0.002344177 | 0.9785703 | 0.1233386 | 0.9787079 | 0.1483487 |  |  | 3836 | 0.9409302 | 0.9694731 | 0.003206991 | 0.9492888 | 0.00562158 | 0.9493273 | 0.005157716 |  |  | 4060 | 0.8783935 | 0.963874 | 0.007739917 | 0.9028387 | 0.004123578 | 0.9028456 | 0.005960458 |  |  | 4060 | 0.7648303 | 0.9147869 | 0.008400111 | 0.7876369 | 0.008663156 | 0.7876185 | 0.005198839 |  |  | 228060 | 0.8592334 | 0.8678712 | 0.01549441 | 0.8533309 | 0.01358103 | 0.8533375 | 0.01257733 |  |  | 185860 | 0.7266187 | 0.7035679 | 0.01281769 | 0.7397208 | 0.008548452 | 0.7397264 | 0.007362003
|  |  | 3917 | 0.9789389 | 0.9908352 | 0.002333894 | 0.9786449 | 0.1233488 | 0.9787824 | 0.1483601 |  |  | 3841 | 0.9399698 | 0.9695588 | 0.003197014 | 0.9493549 | 0.005611627 | 0.9493934 | 0.005145272 |  |  | 4065 | 0.8773145 | 0.9638953 | 0.007706422 | 0.9028463 | 0.004123473 | 0.9028533 | 0.005959673 |  |  | 4065 | 0.7698747 | 0.9147895 | 0.008398523 | 0.7876458 | 0.008663251 | 0.7876275 | 0.005198895 |  |  | 228360 | 0.8569955 | 0.8678712 | 0.01549441 | 0.8534854 | 0.01358314 | 0.853492 | 0.01257919 |  |  | 186160 | 0.733145 | 0.7035679 | 0.01281769 | 0.7398906 | 0.008548289 | 0.7398962 | 0.007362385
|  |  | 3922 | 0.9789389 | 0.9908849 | 0.002323655 | 0.9787192 | 0.1233591 | 0.9788567 | 0.1483715 |  |  | 3846 | 0.9409302 | 0.9696442 | 0.003187074 | 0.9494207 | 0.005601735 | 0.949459 | 0.005132897 |  |  | 4070 | 0.8773145 | 0.9639165 | 0.007673146 | 0.9028539 | 0.004123371 | 0.9028608 | 0.0059589 |  |  | 4070 | 0.7681932 | 0.914792 | 0.008396961 | 0.7876547 | 0.008663347 | 0.7876364 | 0.005198951 |  |  | 228660 | 0.8592334 | 0.8678712 | 0.01549441 | 0.8536397 | 0.01358524 | 0.8536464 | 0.01258104 |  |  | 186460 | 0.7266187 | 0.7035679 | 0.01281769 | 0.7400601 | 0.008548111 | 0.7400657 | 0.007362755
|  |  | 3927 | 0.978043 | 0.9909344 | 0.00231346 | 0.9787933 | 0.1233692 | 0.9789307 | 0.1483829 |  |  | 3851 | 0.9409302 | 0.969729 | 0.003177173 | 0.949486 | 0.005591904 | 0.9495243 | 0.00512059 |  |  | 4075 | 0.8773145 | 0.9639375 | 0.007640086 | 0.9028615 | 0.00412327 | 0.9028683 | 0.005958139 |  |  | 4075 | 0.7698747 | 0.9147945 | 0.008395425 | 0.7876637 | 0.008663443 | 0.7876453 | 0.005199007 |  |  | 228960 | 0.8592334 | 0.8678712 | 0.01549441 | 0.8537939 | 0.01358733 | 0.8538005 | 0.01258288 |  |  | 186760 | 0.7309696 | 0.7035679 | 0.01281769 | 0.7402294 | 0.008547918 | 0.7402349 | 0.007363111
|  |  | 3932 | 0.9789389 | 0.9909835 | 0.002303309 | 0.9788671 | 0.1233794 | 0.9790044 | 0.1483942 |  |  | 3856 | 0.9409302 | 0.9698135 | 0.003167311 | 0.9495511 | 0.005582135 | 0.9495893 | 0.005108351 |  |  | 4080 | 0.8783935 | 0.9639584 | 0.007607242 | 0.902869 | 0.004123172 | 0.9028758 | 0.005957389 |  |  | 4080 | 0.7715562 | 0.914797 | 0.008393915 | 0.7876726 | 0.008663538 | 0.7876543 | 0.005199064 |  |  | 229260 | 0.8614713 | 0.8678712 | 0.01549441 | 0.8539479 | 0.01358941 | 0.8539545 | 0.01258471 |  |  | 187060 | 0.7309696 | 0.7035679 | 0.01281769 | 0.7403983 | 0.00854771 | 0.7404039 | 0.007363455
|  |  | 3937 | 0.978043 | 0.9910324 | 0.002293201 | 0.9789406 | 0.1233895 | 0.9790779 | 0.1484055 |  |  | 3861 | 0.9409302 | 0.9698975 | 0.003157486 | 0.9496158 | 0.005572426 | 0.9496539 | 0.00509618 |  |  | 4085 | 0.8794725 | 0.9639791 | 0.007574614 | 0.9028764 | 0.004123075 | 0.9028832 | 0.005956651 |  |  | 4085 | 0.7681932 | 0.9147994 | 0.00839243 | 0.7876815 | 0.008663634 | 0.7876632 | 0.00519912 |  |  | 229560 | 0.8569955 | 0.8678712 | 0.01549441 | 0.8541017 | 0.01359148 | 0.8541084 | 0.01258653 |  |  | 187360 | 0.7266187 | 0.7035679 | 0.01281769 | 0.740567 | 0.008547487 | 0.7405725 | 0.007363786
|  |  | 3942 | 0.9789389 | 0.991081 | 0.002283137 | 0.9790138 | 0.1233996 | 0.9791511 | 0.1484167 |  |  | 3866 | 0.9418907 | 0.9699811 | 0.003147699 | 0.9496801 | 0.005562777 | 0.9497182 | 0.005084077 |  |  | 4090 | 0.8783935 | 0.9639997 | 0.007542199 | 0.9028838 | 0.00412298 | 0.9028906 | 0.005955924 |  |  | 4090 | 0.7681932 | 0.9148019 | 0.008390969 | 0.7876905 | 0.00866373 | 0.7876721 | 0.005199176 |  |  | 229860 | 0.8569955 | 0.8678712 | 0.01549441 | 0.8542553 | 0.01359354 | 0.854262 | 0.01258834 |  |  | 187660 | 0.7287941 | 0.7035679 | 0.01281769 | 0.7407354 | 0.008547249 | 0.7407409 | 0.007364104
|  |  | 3947 | 0.978043 | 0.9911293 | 0.002273116 | 0.9790868 | 0.1234097 | 0.979224 | 0.1484279 |  |  | 3871 | 0.9428511 | 0.9700643 | 0.003137951 | 0.9497441 | 0.005553189 | 0.9497821 | 0.005072042 |  |  | 4095 | 0.8773145 | 0.9640202 | 0.007509998 | 0.9028912 | 0.004122887 | 0.902898 | 0.005955208 |  |  | 4095 | 0.7665117 | 0.9148043 | 0.008389534 | 0.7876994 | 0.008663826 | 0.7876811 | 0.005199233 |  |  | 230160 | 0.8592334 | 0.8678712 | 0.01549441 | 0.8544088 | 0.0135956 | 0.8544155 | 0.01259013 |  |  | 187960 | 0.7309696 | 0.7035679 | 0.01281769 | 0.7409035 | 0.008546996 | 0.740909 | 0.00736441
|  |  | 3952 | 0.978043 | 0.9911773 | 0.002263139 | 0.9791596 | 0.1234197 | 0.9792967 | 0.148439 |  |  | 3876 | 0.9399698 | 0.9701471 | 0.00312824 | 0.9498078 | 0.005543661 | 0.9498457 | 0.005060073 |  |  | 4100 | 0.8794725 | 0.9640405 | 0.007478009 | 0.9028985 | 0.004122795 | 0.9029053 | 0.005954504 |  |  | 4100 | 0.7681932 | 0.9148067 | 0.008388122 | 0.7877083 | 0.008663923 | 0.78769 | 0.005199289 |  |  | 230460 | 0.8569955 | 0.8678712 | 0.01549441 | 0.8545621 | 0.01359764 | 0.8545688 | 0.01259192 |  |  | 188260 | 0.7287941 | 0.7035679 | 0.01281769 | 0.7410713 | 0.008546728 | 0.7410769 | 0.007364703
|  |  | 3957 | 0.977147 | 0.9912251 | 0.002253204 | 0.979232 | 0.1234297 | 0.9793691 | 0.1484502 |  |  | 3881 | 0.9409302 | 0.9702295 | 0.003118567 | 0.9498711 | 0.005534193 | 0.949909 | 0.005048172 |  |  | 4105 | 0.8783935 | 0.9640607 | 0.007446231 | 0.9029058 | 0.004122706 | 0.9029126 | 0.005953809 |  |  | 4105 | 0.7698747 | 0.914809 | 0.008386734 | 0.7877172 | 0.008664019 | 0.7876989 | 0.005199346 |  |  | 230760 | 0.8592334 | 0.8678712 | 0.01549441 | 0.8547152 | 0.01359967 | 0.8547219 | 0.01259369 |  |  | 188560 | 0.733145 | 0.7035679 | 0.01281769 | 0.7412388 | 0.008546446 | 0.7412444 | 0.007364983
|  |  | 3962 | 0.9789389 | 0.9912725 | 0.002243313 | 0.9793043 | 0.1234396 | 0.9794413 | 0.1484612 |  |  | 3886 | 0.9418907 | 0.9703114 | 0.003108931 | 0.9499341 | 0.005524784 | 0.9499719 | 0.005036338 |  |  | 4110 | 0.8783935 | 0.9640808 | 0.007414664 | 0.9029131 | 0.004122618 | 0.9029198 | 0.005953126 |  |  | 4110 | 0.7698747 | 0.9148114 | 0.00838537 | 0.7877262 | 0.008664115 | 0.7877078 | 0.005199403 |  |  | 231060 | 0.8592334 | 0.8678712 | 0.01549441 | 0.8548681 | 0.0136017 | 0.8548749 | 0.01259546 |  |  | 188860 | 0.7266187 | 0.7035679 | 0.01281769 | 0.7414061 | 0.008546149 | 0.7414117 | 0.007365251
|  |  | 3967 | 0.9789389 | 0.9913198 | 0.002233464 | 0.9793762 | 0.1234495 | 0.9795131 | 0.1484723 |  |  | 3891 | 0.9418907 | 0.970393 | 0.003099334 | 0.9499968 | 0.005515435 | 0.9500345 | 0.00502457 |  |  | 4115 | 0.8783935 | 0.9641007 | 0.007383305 | 0.9029203 | 0.004122532 | 0.902927 | 0.005952453 |  |  | 4115 | 0.7665117 | 0.9148137 | 0.008384028 | 0.7877351 | 0.008664212 | 0.7877168 | 0.005199459 |  |  | 231360 | 0.8592334 | 0.8678712 | 0.01549441 | 0.8550209 | 0.01360371 | 0.8550276 | 0.01259721 |  |  | 189160 | 0.7266187 | 0.7035679 | 0.01281769 | 0.7415731 | 0.008545837 | 0.7415786 | 0.007365506
|  |  | 3972 | 0.978043 | 0.9913667 | 0.002223658 | 0.9794479 | 0.1234594 | 0.9795848 | 0.1484833 |  |  | 3896 | 0.9428511 | 0.9704741 | 0.003089773 | 0.9500591 | 0.005506144 | 0.9500967 | 0.005012868 |  |  | 4120 | 0.8773145 | 0.9641205 | 0.007352156 | 0.9029274 | 0.004122448 | 0.9029341 | 0.005951791 |  |  | 4120 | 0.7698747 | 0.914816 | 0.008382709 | 0.787744 | 0.008664308 | 0.7877257 | 0.005199516 |  |  | 231660 | 0.8637093 | 0.8678712 | 0.01549441 | 0.8551734 | 0.01360572 | 0.8551802 | 0.01259895 |  |  | 189460 | 0.7287941 | 0.7035679 | 0.01281769 | 0.7417398 | 0.00854551 | 0.7417453 | 0.007365749
|  |  | 3977 | 0.9798349 | 0.9914133 | 0.002213894 | 0.9795194 | 0.1234693 | 0.9796562 | 0.1484942 |  |  | 3901 | 0.9409302 | 0.9705548 | 0.003080251 | 0.9501211 | 0.005496913 | 0.9501587 | 0.005001233 |  |  | 4125 | 0.8805515 | 0.9641401 | 0.007321213 | 0.9029345 | 0.004122365 | 0.9029412 | 0.005951138 |  |  | 4125 | 0.7681932 | 0.9148182 | 0.008381411 | 0.7877529 | 0.008664405 | 0.7877346 | 0.005199573 |  |  | 231960 | 0.8659472 | 0.8678712 | 0.01549441 | 0.8553259 | 0.01360772 | 0.8553326 | 0.01260068 |  |  | 189760 | 0.7287941 | 0.7035679 | 0.01281769 | 0.7419062 | 0.008545169 | 0.7419118 | 0.007365979
|  |  | 3982 | 0.978043 | 0.9914597 | 0.002204172 | 0.9795905 | 0.1234791 | 0.9797273 | 0.1485052 |  |  | 3906 | 0.9418907 | 0.9706352 | 0.003070765 | 0.9501828 | 0.005487739 | 0.9502203 | 0.004989664 |  |  | 4130 | 0.8773145 | 0.9641596 | 0.007290477 | 0.9029416 | 0.004122284 | 0.9029483 | 0.005950496 |  |  | 4130 | 0.7681932 | 0.9148205 | 0.008380136 | 0.7877619 | 0.008664502 | 0.7877436 | 0.00519963 |  |  | 232260 | 0.8637093 | 0.8678712 | 0.01549441 | 0.8554781 | 0.01360971 | 0.8554849 | 0.0126024 |  |  | 190060 | 0.7309696 | 0.7035679 | 0.01281769 | 0.7420723 | 0.008544814 | 0.7420779 | 0.007366197
|  |  | 3987 | 0.9798349 | 0.9915058 | 0.002194493 | 0.9796615 | 0.1234889 | 0.9797981 | 0.1485161 |  |  | 3911 | 0.9409302 | 0.9707151 | 0.003061317 | 0.9502441 | 0.005478625 | 0.9502815 | 0.00497816 |  |  | 4135 | 0.8762354 | 0.964179 | 0.007259947 | 0.9029487 | 0.004122205 | 0.9029553 | 0.005949864 |  |  | 4135 | 0.7698747 | 0.9148227 | 0.008378882 | 0.7877708 | 0.008664599 | 0.7877525 | 0.005199687 |  |  | 232560 | 0.8659472 | 0.8678712 | 0.01549441 | 0.8556302 | 0.01361169 | 0.855637 | 0.01260411 |  |  | 190360 | 0.7309696 | 0.7035679 | 0.01281769 | 0.7422382 | 0.008544443 | 0.7422438 | 0.007366403
|  |  | 3992 | 0.9789389 | 0.9915517 | 0.002184856 | 0.9797322 | 0.1234986 | 0.9798687 | 0.1485269 |  |  | 3916 | 0.9409302 | 0.9707946 | 0.003051906 | 0.9503051 | 0.005469568 | 0.9503425 | 0.004966722 |  |  | 4140 | 0.8783935 | 0.9641982 | 0.007229621 | 0.9029557 | 0.004122127 | 0.9029623 | 0.005949241 |  |  | 4140 | 0.7698747 | 0.9148249 | 0.008377649 | 0.7877797 | 0.008664696 | 0.7877614 | 0.005199744 |  |  | 232860 | 0.8681852 | 0.8678712 | 0.01549441 | 0.855782 | 0.01361366 | 0.8557889 | 0.01260581 |  |  | 190660 | 0.7244432 | 0.7035679 | 0.01281769 | 0.7424038 | 0.008544059 | 0.7424094 | 0.007366596
|  |  | 3997 | 0.9789389 | 0.9915973 | 0.00217526 | 0.9798026 | 0.1235083 | 0.9799391 | 0.1485377 |  |  | 3921 | 0.9428511 | 0.9708738 | 0.003042533 | 0.9503658 | 0.005460568 | 0.9504031 | 0.004955349 |  |  | 4145 | 0.8783935 | 0.9642174 | 0.007199499 | 0.9029626 | 0.004122051 | 0.9029692 | 0.005948628 |  |  | 4145 | 0.7665117 | 0.9148271 | 0.008376437 | 0.7877886 | 0.008664793 | 0.7877703 | 0.005199801 |  |  | 233160 | 0.8614713 | 0.8678712 | 0.01549441 | 0.8559338 | 0.01361562 | 0.8559406 | 0.0126075 |  |  | 190960 | 0.7266187 | 0.7035679 | 0.01281769 | 0.7425691 | 0.00854366 | 0.7425747 | 0.007366777
|  |  | 4002 | 0.978043 | 0.9916426 | 0.002165707 | 0.9798727 | 0.123518 | 0.9800092 | 0.1485485 |  |  | 3926 | 0.9428511 | 0.9709525 | 0.003033196 | 0.9504262 | 0.005451627 | 0.9504634 | 0.004944041 |  |  | 4150 | 0.8783935 | 0.9642363 | 0.00716958 | 0.9029696 | 0.004121976 | 0.9029761 | 0.005948024 |  |  | 4150 | 0.7698747 | 0.9148293 | 0.008375246 | 0.7877976 | 0.00866489 | 0.7877793 | 0.005199858 |  |  | 233460 | 0.8637093 | 0.8678712 | 0.01549441 | 0.8560853 | 0.01361757 | 0.8560921 | 0.01260918 |  |  | 191260 | 0.733145 | 0.7035679 | 0.01281769 | 0.7427341 | 0.008543247 | 0.7427397 | 0.007366946
|  |  | 4007 | 0.978043 | 0.9916877 | 0.002156195 | 0.9799427 | 0.1235277 | 0.980079 | 0.1485593 |  |  | 3931 | 0.9418907 | 0.9710308 | 0.003023896 | 0.9504863 | 0.005442742 | 0.9505234 | 0.004932798 |  |  | 4155 | 0.8773145 | 0.9642552 | 0.007139862 | 0.9029764 | 0.004121903 | 0.902983 | 0.00594743 |  |  | 4155 | 0.7698747 | 0.9148314 | 0.008374074 | 0.7878065 | 0.008664988 | 0.7877882 | 0.005199915 |  |  | 233760 | 0.8637093 | 0.8678712 | 0.01549441 | 0.8562367 | 0.01361951 | 0.8562435 | 0.01261085 |  |  | 191560 | 0.7222678 | 0.7035679 | 0.01281769 | 0.7428989 | 0.008542819 | 0.7429045 | 0.007367103
|  |  | 4012 | 0.9798349 | 0.9917325 | 0.002146724 | 0.9800123 | 0.1235373 | 0.9801486 | 0.14857 |  |  | 3936 | 0.9428511 | 0.9711088 | 0.003014634 | 0.950546 | 0.005433914 | 0.950583 | 0.00492162 |  |  | 4160 | 0.8794725 | 0.9642739 | 0.007110346 | 0.9029833 | 0.004121831 | 0.9029898 | 0.005946845 |  |  | 4160 | 0.7681932 | 0.9148335 | 0.008372922 | 0.7878154 | 0.008665085 | 0.7877971 | 0.005199973 |  |  | 234060 | 0.8659472 | 0.8678712 | 0.01549441 | 0.8563879 | 0.01362145 | 0.8563947 | 0.0126125 |  |  | 191860 | 0.7309696 | 0.7035679 | 0.01281769 | 0.7430634 | 0.008542377 | 0.7430689 | 0.007367248
|  |  | 4017 | 0.978043 | 0.991777 | 0.002137295 | 0.9800818 | 0.1235469 | 0.980218 | 0.1485807 |  |  | 3941 | 0.9418907 | 0.9711864 | 0.003005408 | 0.9506054 | 0.005425144 | 0.9506424 | 0.004910505 |  |  | 4165 | 0.8783935 | 0.9642925 | 0.007081029 | 0.9029901 | 0.004121761 | 0.9029966 | 0.005946269 |  |  | 4165 | 0.7698747 | 0.9148356 | 0.00837179 | 0.7878243 | 0.008665183 | 0.787806 | 0.00520003 |  |  | 234360 | 0.8614713 | 0.8678712 | 0.01549441 | 0.8565389 | 0.01362337 | 0.8565458 | 0.01261415 |  |  | 192160 | 0.733145 | 0.7035679 | 0.01281769 | 0.7432276 | 0.008541922 | 0.7432331 | 0.00736738
|  |  | 4022 | 0.9807308 | 0.9918213 | 0.002127907 | 0.9801509 | 0.1235564 | 0.9802871 | 0.1485913 |  |  | 3946 | 0.9418907 | 0.9712635 | 0.002996219 | 0.9506645 | 0.005416429 | 0.9507014 | 0.004899455 |  |  | 4170 | 0.8794725 | 0.964311 | 0.007051911 | 0.9029969 | 0.004121692 | 0.9030033 | 0.005945702 |  |  | 4170 | 0.7698747 | 0.9148377 | 0.008370676 | 0.7878332 | 0.00866528 | 0.787815 | 0.005200087 |  |  | 234660 | 0.8659472 | 0.8678712 | 0.01549441 | 0.8566897 | 0.01362529 | 0.8566966 | 0.01261578 |  |  | 192460 | 0.7309696 | 0.7035679 | 0.01281769 | 0.7433915 | 0.008541452 | 0.7433971 | 0.007367501
|  |  | 4027 | 0.9789389 | 0.9918653 | 0.00211856 | 0.9802199 | 0.123566 | 0.9803559 | 0.1486019 |  |  | 3951 | 0.9418907 | 0.9713403 | 0.002987066 | 0.9507233 | 0.005407771 | 0.9507601 | 0.004888469 |  |  | 4175 | 0.8783935 | 0.9643294 | 0.007022991 | 0.9030036 | 0.004121625 | 0.9030101 | 0.005945144 |  |  | 4175 | 0.7681932 | 0.9148397 | 0.008369582 | 0.7878422 | 0.008665378 | 0.7878239 | 0.005200145 |  |  | 234960 | 0.8681852 | 0.8678712 | 0.01549441 | 0.8568404 | 0.0136272 | 0.8568473 | 0.01261741 |  |  | 192760 | 0.7287941 | 0.7035679 | 0.01281769 | 0.7435552 | 0.008540968 | 0.7435607 | 0.00736761
|  |  | 4032 | 0.9789389 | 0.9919091 | 0.002109254 | 0.9802885 | 0.1235754 | 0.9804245 | 0.1486125 |  |  | 3956 | 0.9409302 | 0.9714167 | 0.00297795 | 0.9507818 | 0.005399169 | 0.9508186 | 0.004877546 |  |  | 4180 | 0.8773145 | 0.9643476 | 0.006994268 | 0.9030103 | 0.004121559 | 0.9030167 | 0.005944594 |  |  | 4180 | 0.7698747 | 0.9148418 | 0.008368506 | 0.7878511 | 0.008665476 | 0.7878328 | 0.005200202 |  |  | 235260 | 0.8659472 | 0.8678712 | 0.01549441 | 0.8569909 | 0.01362909 | 0.8569978 | 0.01261902 |  |  | 193060 | 0.733145 | 0.7035679 | 0.01281769 | 0.7437186 | 0.008540469 | 0.7437241 | 0.007367706
|  |  | 4037 | 0.9789389 | 0.9919526 | 0.002099988 | 0.980357 | 0.1235849 | 0.9804929 | 0.148623 |  |  | 3961 | 0.9418907 | 0.9714928 | 0.002968871 | 0.95084 | 0.005390622 | 0.9508767 | 0.004866687 |  |  | 4185 | 0.8762354 | 0.9643657 | 0.006965742 | 0.903017 | 0.004121495 | 0.9030234 | 0.005944053 |  |  | 4185 | 0.7732377 | 0.9148438 | 0.008367448 | 0.78786 | 0.008665574 | 0.7878417 | 0.00520026 |  |  | 235560 | 0.8681852 | 0.8678712 | 0.01549441 | 0.8571412 | 0.01363098 | 0.8571482 | 0.01262063 |  |  | 193360 | 0.7374959 | 0.7035679 | 0.01281769 | 0.7438817 | 0.008539957 | 0.7438872 | 0.007367791
|  |  | 4042 | 0.9789389 | 0.9919959 | 0.002090763 | 0.9804252 | 0.1235943 | 0.980561 | 0.1486335 |  |  | 3966 | 0.9418907 | 0.9715684 | 0.002959828 | 0.9508978 | 0.005382131 | 0.9509345 | 0.00485589 |  |  | 4190 | 0.8805515 | 0.9643837 | 0.006937411 | 0.9030236 | 0.004121431 | 0.90303 | 0.00594352 |  |  | 4190 | 0.7715562 | 0.9148458 | 0.008366408 | 0.7878689 | 0.008665672 | 0.7878506 | 0.005200318 |  |  | 235860 | 0.8637093 | 0.8678712 | 0.01549441 | 0.8572914 | 0.01363286 | 0.8572983 | 0.01262222 |  |  | 193660 | 0.733145 | 0.7035679 | 0.01281769 | 0.7440445 | 0.008539431 | 0.7440501 | 0.007367864
|  |  | 4047 | 0.9789389 | 0.9920389 | 0.002081579 | 0.9804931 | 0.1236037 | 0.9806288 | 0.148644 |  |  | 3971 | 0.9428511 | 0.9716437 | 0.002950822 | 0.9509554 | 0.005373695 | 0.9509919 | 0.004845157 |  |  | 4195 | 0.8773145 | 0.9644016 | 0.006909274 | 0.9030302 | 0.00412137 | 0.9030365 | 0.005942996 |  |  | 4195 | 0.7681932 | 0.9148478 | 0.008365385 | 0.7878778 | 0.00866577 | 0.7878596 | 0.005200375 |  |  | 236160 | 0.8637093 | 0.8678712 | 0.01549441 | 0.8574414 | 0.01363473 | 0.8574483 | 0.0126238 |  |  | 193960 | 0.7374959 | 0.7035679 | 0.01281769 | 0.7442071 | 0.008538892 | 0.7442126 | 0.007367925
|  |  | 4052 | 0.9798349 | 0.9920817 | 0.002072435 | 0.9805608 | 0.1236131 | 0.9806965 | 0.1486544 |  |  | 3976 | 0.9418907 | 0.9717186 | 0.002941851 | 0.9510126 | 0.005365314 | 0.9510491 | 0.004834487 |  |  | 4200 | 0.8805515 | 0.9644193 | 0.006881331 | 0.9030367 | 0.004121309 | 0.9030431 | 0.00594248 |  |  | 4200 | 0.7698747 | 0.9148497 | 0.00836438 | 0.7878868 | 0.008665868 | 0.7878685 | 0.005200433 |  |  | 236460 | 0.8592334 | 0.8678712 | 0.01549441 | 0.8575912 | 0.0136366 | 0.8575982 | 0.01262538 |  |  | 194260 | 0.7287941 | 0.7035679 | 0.01281769 | 0.7443693 | 0.008538338 | 0.7443749 | 0.007367975
|  |  | 4057 | 0.9789389 | 0.9921242 | 0.002063331 | 0.9806283 | 0.1236224 | 0.9807638 | 0.1486648 |  |  | 3981 | 0.9418907 | 0.9717931 | 0.002932917 | 0.9510696 | 0.005356988 | 0.951106 | 0.004823879 |  |  | 4205 | 0.8783935 | 0.9644369 | 0.00685358 | 0.9030433 | 0.00412125 | 0.9030496 | 0.005941971 |  |  | 4205 | 0.7715562 | 0.9148517 | 0.008363391 | 0.7878957 | 0.008665967 | 0.7878774 | 0.005200491 |  |  | 236760 | 0.8659472 | 0.8678712 | 0.01549441 | 0.8577408 | 0.01363845 | 0.8577478 | 0.01262694 |  |  | 194560 | 0.7287941 | 0.7035679 | 0.01281769 | 0.7445314 | 0.008537771 | 0.7445369 | 0.007368012
|  |  | 4062 | 0.9789389 | 0.9921665 | 0.002054267 | 0.9806955 | 0.1236317 | 0.980831 | 0.1486751 |  |  | 3986 | 0.9418907 | 0.9718672 | 0.00292402 | 0.9511262 | 0.005348716 | 0.9511626 | 0.004813333 |  |  | 4210 | 0.8773145 | 0.9644544 | 0.006826021 | 0.9030497 | 0.004121192 | 0.903056 | 0.005941471 |  |  | 4210 | 0.7681932 | 0.9148536 | 0.00836242 | 0.7879046 | 0.008666065 | 0.7878863 | 0.005200549 |  |  | 237060 | 0.8637093 | 0.8678712 | 0.01549441 | 0.8578903 | 0.0136403 | 0.8578973 | 0.01262849 |  |  | 194860 | 0.7309696 | 0.7035679 | 0.01281769 | 0.7446931 | 0.008537189 | 0.7446987 | 0.007368038
|  |  | 4067 | 0.9798349 | 0.9922085 | 0.002045243 | 0.9807625 | 0.123641 | 0.9808979 | 0.1486855 |  |  | 3991 | 0.9409302 | 0.971941 | 0.002915158 | 0.9511826 | 0.005340499 | 0.9512189 | 0.004802849 |  |  | 4215 | 0.8783935 | 0.9644718 | 0.006798653 | 0.9030562 | 0.004121136 | 0.9030625 | 0.005940979 |  |  | 4215 | 0.7681932 | 0.9148555 | 0.008361465 | 0.7879135 | 0.008666164 | 0.7878952 | 0.005200607 |  |  | 237360 | 0.8614713 | 0.8678712 | 0.01549441 | 0.8580396 | 0.01364213 | 0.8580466 | 0.01263003 |  |  | 195160 | 0.7353205 | 0.7035679 | 0.01281769 | 0.7448546 | 0.008536595 | 0.7448601 | 0.007368053
|  |  | 4072 | 0.9798349 | 0.9922503 | 0.002036259 | 0.9808292 | 0.1236502 | 0.9809645 | 0.1486958 |  |  | 3996 | 0.9418907 | 0.9720144 | 0.002906332 | 0.9512386 | 0.005332335 | 0.9512748 | 0.004792427 |  |  | 4220 | 0.8783935 | 0.9644891 | 0.006771474 | 0.9030626 | 0.00412108 | 0.9030689 | 0.005940494 |  |  | 4220 | 0.7681932 | 0.9148574 | 0.008360526 | 0.7879224 | 0.008666262 | 0.7879042 | 0.005200665 |  |  | 237660 | 0.8614713 | 0.8678712 | 0.01549441 | 0.8581888 | 0.01364396 | 0.8581958 | 0.01263156 |  |  | 195460 | 0.7287941 | 0.7035679 | 0.01281769 | 0.7450158 | 0.008535986 | 0.7450213 | 0.007368056
|  |  | 4077 | 0.9798349 | 0.9922918 | 0.002027314 | 0.9808957 | 0.1236594 | 0.9810309 | 0.148706 |  |  | 4001 | 0.9428511 | 0.9720874 | 0.002897542 | 0.9512944 | 0.005324225 | 0.9513305 | 0.004782066 |  |  | 4225 | 0.8794725 | 0.9645062 | 0.006744485 | 0.903069 | 0.004121026 | 0.9030752 | 0.005940017 |  |  | 4225 | 0.7681932 | 0.9148592 | 0.008359603 | 0.7879313 | 0.008666361 | 0.7879131 | 0.005200723 |  |  | 237960 | 0.8637093 | 0.8678712 | 0.01549441 | 0.8583377 | 0.01364578 | 0.8583447 | 0.01263309 |  |  | 195760 | 0.7309696 | 0.7035679 | 0.01281769 | 0.7451767 | 0.008535364 | 0.7451823 | 0.007368047
|  |  | 4082 | 0.9807308 | 0.9923331 | 0.002018409 | 0.980962 | 0.1236686 | 0.9810971 | 0.1487162 |  |  | 4006 | 0.9428511 | 0.9721601 | 0.002888788 | 0.9513499 | 0.005316168 | 0.9513859 | 0.004771767 |  |  | 4230 | 0.8794725 | 0.9645233 | 0.006717683 | 0.9030753 | 0.004120973 | 0.9030816 | 0.005939547 |  |  | 4230 | 0.7681932 | 0.9148611 | 0.008358695 | 0.7879403 | 0.00866646 | 0.787922 | 0.005200781 |  |  | 238260 | 0.8637093 | 0.8678712 | 0.01549441 | 0.8584865 | 0.01364759 | 0.8584935 | 0.0126346 |  |  | 196060 | 0.7309696 | 0.7035679 | 0.01281769 | 0.7453374 | 0.008534729 | 0.7453429 | 0.007368027
|  |  | 4087 | 0.9798349 | 0.9923742 | 0.002009543 | 0.981028 | 0.1236778 | 0.9811631 | 0.1487264 |  |  | 4011 | 0.9418907 | 0.9722324 | 0.002880069 | 0.951405 | 0.005308165 | 0.951441 | 0.004761529 |  |  | 4235 | 0.8794725 | 0.9645402 | 0.006691069 | 0.9030816 | 0.004120922 | 0.9030879 | 0.005939085 |  |  | 4235 | 0.7681932 | 0.9148629 | 0.008357803 | 0.7879492 | 0.008666559 | 0.7879309 | 0.005200839 |  |  | 238560 | 0.8659472 | 0.8678712 | 0.01549441 | 0.8586351 | 0.01364939 | 0.8586422 | 0.0126361 |  |  | 196360 | 0.7396714 | 0.7035679 | 0.01281769 | 0.7454978 | 0.00853408 | 0.7455033 | 0.007367995
|  |  | 4092 | 0.978043 | 0.992415 | 0.002000717 | 0.9810938 | 0.1236869 | 0.9812288 | 0.1487366 |  |  | 4016 | 0.9418907 | 0.9723044 | 0.002871386 | 0.9514599 | 0.005300215 | 0.9514958 | 0.004751351 |  |  | 4240 | 0.8794725 | 0.964557 | 0.006664641 | 0.9030879 | 0.004120871 | 0.9030941 | 0.00593863 |  |  | 4240 | 0.7698747 | 0.9148647 | 0.008356926 | 0.7879581 | 0.008666658 | 0.7879398 | 0.005200897 |  |  | 238860 | 0.8659472 | 0.8678712 | 0.01549441 | 0.8587836 | 0.01365118 | 0.8587906 | 0.01263759 |  |  | 196660 | 0.7396714 | 0.7035679 | 0.01281769 | 0.7456579 | 0.008533418 | 0.7456635 | 0.007367952
|  |  | 4097 | 0.9798349 | 0.9924556 | 0.001991929 | 0.9811594 | 0.1236959 | 0.9812942 | 0.1487467 |  |  | 4021 | 0.9428511 | 0.972376 | 0.002862739 | 0.9515145 | 0.005292317 | 0.9515503 | 0.004741234 |  |  | 4245 | 0.8783935 | 0.9645737 | 0.006638398 | 0.9030942 | 0.004120822 | 0.9031003 | 0.005938182 |  |  | 4245 | 0.7698747 | 0.9148665 | 0.008356064 | 0.787967 | 0.008666757 | 0.7879487 | 0.005200956 |  |  | 239160 | 0.8637093 | 0.8678712 | 0.01549441 | 0.8589319 | 0.01365296 | 0.8589389 | 0.01263907 |  |  | 196960 | 0.733145 | 0.7035679 | 0.01281769 | 0.7458178 | 0.008532742 | 0.7458233 | 0.007367897
|  |  | 4102 | 0.9807308 | 0.992496 | 0.001983181 | 0.9812247 | 0.123705 | 0.9813595 | 0.1487568 |  |  | 4026 | 0.9418907 | 0.9724472 | 0.002854127 | 0.9515688 | 0.005284471 | 0.9516046 | 0.004731178 |  |  | 4250 | 0.8783935 | 0.9645902 | 0.00661234 | 0.9031004 | 0.004120773 | 0.9031065 | 0.005937741 |  |  | 4250 | 0.7698747 | 0.9148683 | 0.008355216 | 0.7879759 | 0.008666857 | 0.7879577 | 0.005201014 |  |  | 239460 | 0.8659472 | 0.8678712 | 0.01549441 | 0.85908 | 0.01365474 | 0.8590871 | 0.01264054 |  |  | 197260 | 0.7353205 | 0.7035679 | 0.01281769 | 0.7459774 | 0.008532053 | 0.7459829 | 0.007367832
|  |  | 4107 | 0.9789389 | 0.9925361 | 0.001974471 | 0.9812898 | 0.123714 | 0.9814245 | 0.1487668 |  |  | 4031 | 0.9428511 | 0.9725181 | 0.002845551 | 0.9516228 | 0.005276678 | 0.9516585 | 0.004721182 |  |  | 4255 | 0.8794725 | 0.9646067 | 0.006586465 | 0.9031066 | 0.004120726 | 0.9031127 | 0.005937307 |  |  | 4255 | 0.7681932 | 0.9148701 | 0.008354383 | 0.7879848 | 0.008666956 | 0.7879666 | 0.005201073 |  |  | 239760 | 0.8637093 | 0.8678712 | 0.01549441 | 0.8592279 | 0.0136565 | 0.859235 | 0.01264199 |  |  | 197560 | 0.7353205 | 0.7035679 | 0.01281769 | 0.7461367 | 0.008531351 | 0.7461422 | 0.007367754
|  |  | 4112 | 0.9798349 | 0.992576 | 0.0019658 | 0.9813547 | 0.123723 | 0.9814893 | 0.1487768 |  |  | 4036 | 0.9428511 | 0.9725886 | 0.00283701 | 0.9516765 | 0.005268937 | 0.9517122 | 0.004711245 |  |  | 4260 | 0.8794725 | 0.9646231 | 0.006560773 | 0.9031127 | 0.00412068 | 0.9031188 | 0.00593688 |  |  | 4260 | 0.7681932 | 0.9148718 | 0.008353564 | 0.7879937 | 0.008667055 | 0.7879755 | 0.005201131 |  |  | 240060 | 0.8637093 | 0.8678712 | 0.01549441 | 0.8593757 | 0.01365826 | 0.8593828 | 0.01264344 |  |  | 197860 | 0.7353205 | 0.7035679 | 0.01281769 | 0.7462958 | 0.008530635 | 0.7463013 | 0.007367666
|  |  | 4117 | 0.9798349 | 0.9926156 | 0.001957167 | 0.9814193 | 0.123732 | 0.9815538 | 0.1487868 |  |  | 4041 | 0.9418907 | 0.9726588 | 0.002828504 | 0.95173 | 0.005261247 | 0.9517656 | 0.004701369 |  |  | 4265 | 0.8783935 | 0.9646393 | 0.006535263 | 0.9031188 | 0.004120635 | 0.9031249 | 0.00593646 |  |  | 4265 | 0.7698747 | 0.9148735 | 0.008352759 | 0.7880027 | 0.008667155 | 0.7879844 | 0.00520119 |  |  | 240360 | 0.8592334 | 0.8678712 | 0.01549441 | 0.8595233 | 0.01366001 | 0.8595304 | 0.01264488 |  |  | 198160 | 0.7309696 | 0.7035679 | 0.01281769 | 0.7464546 | 0.008529907 | 0.7464601 | 0.007367567
|  |  | 4122 | 0.9807308 | 0.9926551 | 0.001948573 | 0.9814837 | 0.1237409 | 0.9816181 | 0.1487968 |  |  | 4046 | 0.9418907 | 0.9727286 | 0.002820033 | 0.9517831 | 0.005253609 | 0.9518186 | 0.004691551 |  |  | 4270 | 0.8794725 | 0.9646554 | 0.006509934 | 0.9031249 | 0.004120592 | 0.903131 | 0.005936046 |  |  | 4270 | 0.7715562 | 0.9148752 | 0.008351967 | 0.7880116 | 0.008667255 | 0.7879933 | 0.005201248 |  |  | 240660 | 0.8614713 | 0.8678712 | 0.01549441 | 0.8596707 | 0.01366175 | 0.8596779 | 0.01264631 |  |  | 198460 | 0.733145 | 0.7035679 | 0.01281769 | 0.7466131 | 0.008529165 | 0.7466186 | 0.007367456
|  |  | 4127 | 0.9798349 | 0.9926943 | 0.001940017 | 0.9815479 | 0.1237498 | 0.9816822 | 0.1488067 |  |  | 4051 | 0.9428511 | 0.9727981 | 0.002811598 | 0.951836 | 0.005246022 | 0.9518715 | 0.004681793 |  |  | 4275 | 0.8783935 | 0.9646714 | 0.006484784 | 0.903131 | 0.004120549 | 0.903137 | 0.005935639 |  |  | 4275 | 0.7698747 | 0.9148769 | 0.008351189 | 0.7880205 | 0.008667355 | 0.7880022 | 0.005201307 |  |  | 240960 | 0.8614713 | 0.8678712 | 0.01549441 | 0.859818 | 0.01366348 | 0.8598251 | 0.01264773 |  |  | 198760 | 0.733145 | 0.7035679 | 0.01281769 | 0.7467713 | 0.00852841 | 0.7467769 | 0.007367334
|  |  | 4132 | 0.9798349 | 0.9927333 | 0.001931499 | 0.9816119 | 0.1237587 | 0.981746 | 0.1488166 |  |  | 4056 | 0.9438116 | 0.9728672 | 0.002803197 | 0.9518886 | 0.005238486 | 0.951924 | 0.004672094 |  |  | 4280 | 0.8794725 | 0.9646874 | 0.006459814 | 0.903137 | 0.004120507 | 0.9031431 | 0.005935239 |  |  | 4280 | 0.7698747 | 0.9148786 | 0.008350424 | 0.7880294 | 0.008667454 | 0.7880112 | 0.005201366 |  |  | 241260 | 0.8614713 | 0.8678712 | 0.01549441 | 0.8599651 | 0.0136652 | 0.8599722 | 0.01264914 |  |  | 199060 | 0.7374959 | 0.7035679 | 0.01281769 | 0.7469293 | 0.008527642 | 0.7469349 | 0.007367201
|  |  | 4137 | 0.9789389 | 0.992772 | 0.001923019 | 0.9816756 | 0.1237675 | 0.9818097 | 0.1488264 |  |  | 4061 | 0.9428511 | 0.972936 | 0.002794832 | 0.9519409 | 0.005231 | 0.9519762 | 0.004662454 |  |  | 4285 | 0.8773145 | 0.9647032 | 0.006435023 | 0.903143 | 0.004120466 | 0.903149 | 0.005934844 |  |  | 4285 | 0.7715562 | 0.9148803 | 0.008349673 | 0.7880383 | 0.008667554 | 0.7880201 | 0.005201424 |  |  | 241560 | 0.8637093 | 0.8678712 | 0.01549441 | 0.860112 | 0.01366691 | 0.8601192 | 0.01265054 |  |  | 199360 | 0.733145 | 0.7035679 | 0.01281769 | 0.7470871 | 0.008526862 | 0.7470926 | 0.007367057
|  |  | 4142 | 0.9807308 | 0.9928105 | 0.001914577 | 0.9817391 | 0.1237763 | 0.9818731 | 0.1488362 |  |  | 4066 | 0.9438116 | 0.9730044 | 0.002786501 | 0.951993 | 0.005223565 | 0.9520282 | 0.004652872 |  |  | 4290 | 0.8794725 | 0.9647189 | 0.006410408 | 0.903149 | 0.004120427 | 0.903155 | 0.005934456 |  |  | 4290 | 0.7681932 | 0.9148819 | 0.008348933 | 0.7880472 | 0.008667655 | 0.788029 | 0.005201483 |  |  | 241860 | 0.8637093 | 0.8678712 | 0.01549441 | 0.8602588 | 0.01366862 | 0.860266 | 0.01265193 |  |  | 199660 | 0.7266187 | 0.7035679 | 0.01281769 | 0.7472445 | 0.008526068 | 0.7472501 | 0.007366902
|  |  | 4147 | 0.9816268 | 0.9928488 | 0.001906172 | 0.9818024 | 0.1237851 | 0.9819362 | 0.148846 |  |  | 4071 | 0.9428511 | 0.9730725 | 0.002778205 | 0.9520447 | 0.00521618 | 0.9520799 | 0.004643349 |  |  | 4295 | 0.8783935 | 0.9647345 | 0.00638597 | 0.9031549 | 0.004120388 | 0.9031609 | 0.005934074 |  |  | 4295 | 0.7715562 | 0.9148835 | 0.008348207 | 0.7880561 | 0.008667755 | 0.7880379 | 0.005201542 |  |  | 242160 | 0.8659472 | 0.8678712 | 0.01549441 | 0.8604054 | 0.01367031 | 0.8604126 | 0.01265331 |  |  | 199960 | 0.7309696 | 0.7035679 | 0.01281769 | 0.7474017 | 0.008525261 | 0.7474073 | 0.007366736
|  |  | 4152 | 0.9807308 | 0.9928869 | 0.001897805 | 0.9818654 | 0.1237939 | 0.9819992 | 0.1488558 |  |  | 4076 | 0.9428511 | 0.9731403 | 0.002769944 | 0.9520962 | 0.005208845 | 0.9521314 | 0.004633883 |  |  | 4300 | 0.8783935 | 0.9647499 | 0.006361708 | 0.9031608 | 0.00412035 | 0.9031668 | 0.005933699 |  |  | 4300 | 0.7698747 | 0.9148851 | 0.008347493 | 0.788065 | 0.008667855 | 0.7880468 | 0.005201601 |  |  | 242460 | 0.8592334 | 0.8678712 | 0.01549441 | 0.8605518 | 0.013672 | 0.860559 | 0.01265467 |  |  | 200260 | 0.7440223 | 0.7035679 | 0.01281769 | 0.7475587 | 0.008524442 | 0.7475642 | 0.007366559
|  |  | 4157 | 0.9825227 | 0.9929248 | 0.001889476 | 0.9819282 | 0.1238026 | 0.9820619 | 0.1488655 |  |  | 4081 | 0.9428511 | 0.9732077 | 0.002761717 | 0.9521475 | 0.00520156 | 0.9521825 | 0.004624475 |  |  | 4305 | 0.8783935 | 0.9647653 | 0.006337621 | 0.9031667 | 0.004120314 | 0.9031726 | 0.005933329 |  |  | 4305 | 0.7698747 | 0.9148867 | 0.008346791 | 0.7880739 | 0.008667956 | 0.7880557 | 0.00520166 |  |  | 242760 | 0.8592334 | 0.8678712 | 0.01549441 | 0.8606981 | 0.01367368 | 0.8607053 | 0.01265603 |  |  | 200560 | 0.7353205 | 0.7035679 | 0.01281769 | 0.7477154 | 0.00852361 | 0.7477209 | 0.007366372
|  |  | 4162 | 0.9816268 | 0.9929624 | 0.001881184 | 0.9819908 | 0.1238113 | 0.9821244 | 0.1488752 |  |  | 4086 | 0.9428511 | 0.9732748 | 0.002753525 | 0.9521984 | 0.005194324 | 0.9522334 | 0.004615125 |  |  | 4310 | 0.8805515 | 0.9647806 | 0.006313707 | 0.9031725 | 0.004120278 | 0.9031785 | 0.005932965 |  |  | 4310 | 0.7681932 | 0.9148883 | 0.008346101 | 0.7880828 | 0.008668056 | 0.7880646 | 0.005201719 |  |  | 243060 | 0.8681852 | 0.8678712 | 0.01549441 | 0.8608442 | 0.01367535 | 0.8608514 | 0.01265738 |  |  | 200860 | 0.7374959 | 0.7035679 | 0.01281769 | 0.7478718 | 0.008522765 | 0.7478773 | 0.007366173
|  |  | 4167 | 0.9798349 | 0.9929998 | 0.001872929 | 0.9820532 | 0.12382 | 0.9821866 | 0.1488848 |  |  | 4091 | 0.9438116 | 0.9733415 | 0.002745367 | 0.9522491 | 0.005187137 | 0.952284 | 0.004605832 |  |  | 4315 | 0.8783935 | 0.9647958 | 0.006289967 | 0.9031783 | 0.004120243 | 0.9031843 | 0.005932607 |  |  | 4315 | 0.7681932 | 0.9148899 | 0.008345423 | 0.7880918 | 0.008668157 | 0.7880735 | 0.005201778 |  |  | 243360 | 0.8681852 | 0.8678712 | 0.01549441 | 0.8609901 | 0.01367702 | 0.8609973 | 0.01265872 |  |  | 201160 | 0.7374959 | 0.7035679 | 0.01281769 | 0.7480279 | 0.008521907 | 0.7480334 | 0.007365964
|  |  | 4172 | 0.9807308 | 0.9930371 | 0.001864711 | 0.9821154 | 0.1238286 | 0.9822487 | 0.1488945 |  |  | 4096 | 0.9438116 | 0.9734079 | 0.002737243 | 0.9522995 | 0.005179999 | 0.9523344 | 0.004596596 |  |  | 4320 | 0.8783935 | 0.9648109 | 0.006266398 | 0.9031841 | 0.004120209 | 0.90319 | 0.005932254 |  |  | 4320 | 0.7698747 | 0.9148914 | 0.008344756 | 0.7881007 | 0.008668257 | 0.7880825 | 0.005201838 |  |  | 243660 | 0.8614713 | 0.8678712 | 0.01549441 | 0.8611358 | 0.01367867 | 0.8611431 | 0.01266005 |  |  | 201460 | 0.7374959 | 0.7035679 | 0.01281769 | 0.7481838 | 0.008521037 | 0.7481893 | 0.007365744
|  |  | 4177 | 0.9816268 | 0.993074 | 0.00185653 | 0.9821773 | 0.1238372 | 0.9823105 | 0.148904 |  |  | 4101 | 0.9438116 | 0.973474 | 0.002729154 | 0.9523497 | 0.00517291 | 0.9523845 | 0.004587417 |  |  | 4325 | 0.8794725 | 0.9648258 | 0.006243001 | 0.9031899 | 0.004120176 | 0.9031958 | 0.005931908 |  |  | 4325 | 0.7715562 | 0.914893 | 0.0083441 | 0.7881096 | 0.008668358 | 0.7880914 | 0.005201897 |  |  | 243960 | 0.8681852 | 0.8678712 | 0.01549441 | 0.8612814 | 0.01368031 | 0.8612887 | 0.01266137 |  |  | 201760 | 0.7374959 | 0.7035679 | 0.01281769 | 0.7483395 | 0.008520154 | 0.748345 | 0.007365513
|  |  | 4182 | 0.9798349 | 0.9931108 | 0.001848386 | 0.982239 | 0.1238458 | 0.9823721 | 0.1489136 |  |  | 4106 | 0.9438116 | 0.9735398 | 0.002721099 | 0.9523996 | 0.005165869 | 0.9524343 | 0.004578295 |  |  | 4330 | 0.8794725 | 0.9648407 | 0.006219775 | 0.9031956 | 0.004120144 | 0.9032015 | 0.005931566 |  |  | 4330 | 0.7715562 | 0.9148945 | 0.008343456 | 0.7881185 | 0.008668459 | 0.7881003 | 0.005201956 |  |  | 244260 | 0.8614713 | 0.8678712 | 0.01549441 | 0.8614269 | 0.01368195 | 0.8614341 | 0.01266268 |  |  | 202060 | 0.7396714 | 0.7035679 | 0.01281769 | 0.7484948 | 0.008519259 | 0.7485003 | 0.007365272
|  |  | 4187 | 0.9798349 | 0.9931474 | 0.001840278 | 0.9823005 | 0.1238543 | 0.9824335 | 0.1489231 |  |  | 4111 | 0.9428511 | 0.9736052 | 0.002713079 | 0.9524492 | 0.005158877 | 0.9524839 | 0.004569229 |  |  | 4335 | 0.8794725 | 0.9648555 | 0.006196718 | 0.9032013 | 0.004120112 | 0.9032072 | 0.005931231 |  |  | 4335 | 0.7715562 | 0.914896 | 0.008342823 | 0.7881274 | 0.00866856 | 0.7881092 | 0.005202016 |  |  | 244560 | 0.8659472 | 0.8678712 | 0.01549441 | 0.8615721 | 0.01368358 | 0.8615794 | 0.01266397 |  |  | 202360 | 0.7374959 | 0.7035679 | 0.01281769 | 0.7486499 | 0.008518351 | 0.7486554 | 0.007365019
|  |  | 4192 | 0.9807308 | 0.9931837 | 0.001832207 | 0.9823618 | 0.1238629 | 0.9824947 | 0.1489326 |  |  | 4116 | 0.9438116 | 0.9736703 | 0.002705092 | 0.9524986 | 0.005151932 | 0.9525332 | 0.00456022 |  |  | 4340 | 0.8794725 | 0.9648701 | 0.00617383 | 0.903207 | 0.004120082 | 0.9032128 | 0.0059309 |  |  | 4340 | 0.7698747 | 0.9148975 | 0.008342201 | 0.7881363 | 0.008668661 | 0.7881181 | 0.005202075 |  |  | 244860 | 0.8659472 | 0.8678712 | 0.01549441 | 0.8617172 | 0.0136852 | 0.8617245 | 0.01266526 |  |  | 202660 | 0.7374959 | 0.7035679 | 0.01281769 | 0.7488048 | 0.008517431 | 0.7488103 | 0.007364757
|  |  | 4197 | 0.9807308 | 0.9932199 | 0.001824172 | 0.9824228 | 0.1238713 | 0.9825556 | 0.1489421 |  |  | 4121 | 0.9447721 | 0.973735 | 0.002697139 | 0.9525477 | 0.005145035 | 0.9525822 | 0.004551266 |  |  | 4345 | 0.8794725 | 0.9648847 | 0.00615111 | 0.9032126 | 0.004120052 | 0.9032185 | 0.005930575 |  |  | 4345 | 0.7681932 | 0.9148989 | 0.008341589 | 0.7881452 | 0.008668763 | 0.788127 | 0.005202135 |  |  | 245160 | 0.8659472 | 0.8678712 | 0.01549441 | 0.8618621 | 0.01368681 | 0.8618694 | 0.01266654 |  |  | 202960 | 0.733145 | 0.7035679 | 0.01281769 | 0.7489594 | 0.008516498 | 0.7489649 | 0.007364484
|  |  | 4202 | 0.9807308 | 0.9932558 | 0.001816174 | 0.9824837 | 0.1238798 | 0.9826164 | 0.1489515 |  |  | 4126 | 0.9447721 | 0.9737995 | 0.00268922 | 0.9525965 | 0.005138186 | 0.952631 | 0.004542368 |  |  | 4350 | 0.8794725 | 0.9648992 | 0.006128557 | 0.9032182 | 0.004120024 | 0.9032241 | 0.005930256 |  |  | 4350 | 0.7715562 | 0.9149004 | 0.008340987 | 0.7881541 | 0.008668864 | 0.7881359 | 0.005202194 |  |  | 245460 | 0.8659472 | 0.8678712 | 0.01549441 | 0.8620069 | 0.01368842 | 0.8620142 | 0.01266781 |  |  | 203260 | 0.7396714 | 0.7035679 | 0.01281769 | 0.7491137 | 0.008515553 | 0.7491192 | 0.0073642
|  |  | 4207 | 0.9816268 | 0.9932915 | 0.001808211 | 0.9825443 | 0.1238882 | 0.9826769 | 0.1489609 |  |  | 4131 | 0.9438116 | 0.9738636 | 0.002681335 | 0.9526451 | 0.005131384 | 0.9526795 | 0.004533525 |  |  | 4355 | 0.8783935 | 0.9649135 | 0.00610617 | 0.9032238 | 0.004119996 | 0.9032297 | 0.005929941 |  |  | 4355 | 0.7698747 | 0.9149019 | 0.008340396 | 0.788163 | 0.008668965 | 0.7881448 | 0.005202254 |  |  | 245760 | 0.8659472 | 0.8678712 | 0.01549441 | 0.8621515 | 0.01369001 | 0.8621588 | 0.01266907 |  |  | 203560 | 0.7374959 | 0.7035679 | 0.01281769 | 0.7492678 | 0.008514596 | 0.7492733 | 0.007363906
|  |  | 4212 | 0.9807308 | 0.9933271 | 0.001800285 | 0.9826047 | 0.1238967 | 0.9827372 | 0.1489703 |  |  | 4136 | 0.9447721 | 0.9739274 | 0.002673483 | 0.9526935 | 0.005124628 | 0.9527278 | 0.004524737 |  |  | 4360 | 0.8794725 | 0.9649278 | 0.006083949 | 0.9032294 | 0.004119969 | 0.9032352 | 0.005929631 |  |  | 4360 | 0.7715562 | 0.9149033 | 0.008339815 | 0.7881719 | 0.008669067 | 0.7881537 | 0.005202314 |  |  | 246060 | 0.8637093 | 0.8678712 | 0.01549441 | 0.8622959 | 0.0136916 | 0.8623032 | 0.01267032 |  |  | 203860 | 0.7418468 | 0.7035679 | 0.01281769 | 0.7494216 | 0.008513626 | 0.7494271 | 0.007363601
|  |  | 4217 | 0.9807308 | 0.9933624 | 0.001792394 | 0.9826649 | 0.123905 | 0.9827973 | 0.1489796 |  |  | 4141 | 0.9438116 | 0.9739909 | 0.002665666 | 0.9527415 | 0.00511792 | 0.9527758 | 0.004516005 |  |  | 4365 | 0.8794725 | 0.964942 | 0.006061892 | 0.9032349 | 0.004119942 | 0.9032407 | 0.005929327 |  |  | 4365 | 0.7698747 | 0.9149047 | 0.008339244 | 0.7881808 | 0.008669168 | 0.7881626 | 0.005202373 |  |  | 246360 | 0.8637093 | 0.8678712 | 0.01549441 | 0.8624402 | 0.01369318 | 0.8624475 | 0.01267156 |  |  | 204160 | 0.7353205 | 0.7035679 | 0.01281769 | 0.7495752 | 0.008512644 | 0.7495806 | 0.007363286
|  |  | 4222 | 0.9807308 | 0.9933975 | 0.00178454 | 0.9827249 | 0.1239134 | 0.9828572 | 0.1489889 |  |  | 4146 | 0.9447721 | 0.9740541 | 0.002657881 | 0.9527894 | 0.005111258 | 0.9528236 | 0.004507327 |  |  | 4370 | 0.8794725 | 0.9649561 | 0.006039998 | 0.9032405 | 0.004119917 | 0.9032462 | 0.005929027 |  |  | 4370 | 0.7715562 | 0.9149061 | 0.008338683 | 0.7881897 | 0.00866927 | 0.7881715 | 0.005202433 |  |  | 246660 | 0.8726611 | 0.8678712 | 0.01549441 | 0.8625843 | 0.01369475 | 0.8625916 | 0.01267279 |  |  | 204460 | 0.7396714 | 0.7035679 | 0.01281769 | 0.7497285 | 0.008511651 | 0.7497339 | 0.007362961
|  |  | 4227 | 0.9807308 | 0.9934324 | 0.001776721 | 0.9827847 | 0.1239217 | 0.9829168 | 0.1489982 |  |  | 4151 | 0.9428511 | 0.9741169 | 0.002650131 | 0.9528369 | 0.005104642 | 0.9528711 | 0.004498704 |  |  | 4375 | 0.8783935 | 0.9649701 | 0.006018268 | 0.9032459 | 0.004119892 | 0.9032517 | 0.005928733 |  |  | 4375 | 0.7715562 | 0.9149075 | 0.008338131 | 0.7881986 | 0.008669372 | 0.7881804 | 0.005202493 |  |  | 246960 | 0.8569955 | 0.8678712 | 0.01549441 | 0.8627282 | 0.01369631 | 0.8627356 | 0.01267401 |  |  | 204760 | 0.7396714 | 0.7035679 | 0.01281769 | 0.7498815 | 0.008510645 | 0.749887 | 0.007362625
|  |  | 4232 | 0.9807308 | 0.9934671 | 0.001768937 | 0.9828443 | 0.12393 | 0.9829763 | 0.1490075 |  |  | 4156 | 0.9418907 | 0.9741795 | 0.002642413 | 0.9528843 | 0.005098072 | 0.9529184 | 0.004490135 |  |  | 4380 | 0.8783935 | 0.9649839 | 0.005996699 | 0.9032514 | 0.004119868 | 0.9032571 | 0.005928443 |  |  | 4380 | 0.7732377 | 0.9149089 | 0.008337589 | 0.7882075 | 0.008669474 | 0.7881894 | 0.005202553 |  |  | 247260 | 0.8614713 | 0.8678712 | 0.01549441 | 0.862872 | 0.01369786 | 0.8628794 | 0.01267523 |  |  | 205060 | 0.7440223 | 0.7035679 | 0.01281769 | 0.7500343 | 0.008509626 | 0.7500398 | 0.007362279
|  |  | 4237 | 0.9807308 | 0.9935016 | 0.001761189 | 0.9829036 | 0.1239383 | 0.9830355 | 0.1490167 |  |  | 4161 | 0.9428511 | 0.9742417 | 0.002634729 | 0.9529313 | 0.005091548 | 0.9529654 | 0.00448162 |  |  | 4385 | 0.8805515 | 0.9649977 | 0.005975292 | 0.9032568 | 0.004119845 | 0.9032626 | 0.005928157 |  |  | 4385 | 0.7698747 | 0.9149102 | 0.008337056 | 0.7882164 | 0.008669576 | 0.7881983 | 0.005202613 |  |  | 247560 | 0.8659472 | 0.8678712 | 0.01549441 | 0.8630156 | 0.01369941 | 0.863023 | 0.01267643 |  |  | 205360 | 0.7418468 | 0.7035679 | 0.01281769 | 0.7501868 | 0.008508596 | 0.7501923 | 0.007361923
|  |  | 4242 | 0.9807308 | 0.9935359 | 0.001753475 | 0.9829628 | 0.1239465 | 0.9830945 | 0.1490259 |  |  | 4166 | 0.9447721 | 0.9743036 | 0.002627078 | 0.9529782 | 0.005085069 | 0.9530122 | 0.004473159 |  |  | 4390 | 0.8805515 | 0.9650114 | 0.005954045 | 0.9032622 | 0.004119823 | 0.903268 | 0.005927877 |  |  | 4390 | 0.7732377 | 0.9149116 | 0.008336532 | 0.7882253 | 0.008669678 | 0.7882072 | 0.005202673 |  |  | 247860 | 0.8592334 | 0.8678712 | 0.01549441 | 0.863159 | 0.01370094 | 0.8631664 | 0.01267762 |  |  | 205660 | 0.7483732 | 0.7035679 | 0.01281769 | 0.7503391 | 0.008507554 | 0.7503446 | 0.007361557
|  |  | 4247 | 0.9807308 | 0.99357 | 0.001745797 | 0.9830217 | 0.1239547 | 0.9831534 | 0.149035 |  |  | 4171 | 0.9447721 | 0.9743652 | 0.00261946 | 0.9530248 | 0.005078636 | 0.9530587 | 0.004464752 |  |  | 4395 | 0.8783935 | 0.9650251 | 0.005932957 | 0.9032676 | 0.004119801 | 0.9032733 | 0.005927601 |  |  | 4395 | 0.7715562 | 0.9149129 | 0.008336017 | 0.7882342 | 0.00866978 | 0.7882161 | 0.005202733 |  |  | 248160 | 0.8659472 | 0.8678712 | 0.01549441 | 0.8633023 | 0.01370247 | 0.8633097 | 0.0126788 |  |  | 205960 | 0.7461977 | 0.7035679 | 0.01281769 | 0.7504911 | 0.0085065 | 0.7504966 | 0.007361181
|  |  | 4252 | 0.9807308 | 0.9936039 | 0.001738154 | 0.9830804 | 0.1239629 | 0.983212 | 0.1490442 |  |  | 4176 | 0.9428511 | 0.9744265 | 0.002611876 | 0.9530711 | 0.005072247 | 0.953105 | 0.004456398 |  |  | 4400 | 0.8794725 | 0.9650386 | 0.005912029 | 0.903273 | 0.00411978 | 0.9032787 | 0.005927329 |  |  | 4400 | 0.7698747 | 0.9149142 | 0.008335511 | 0.7882431 | 0.008669883 | 0.788225 | 0.005202793 |  |  | 248460 | 0.8637093 | 0.8678712 | 0.01549441 | 0.8634454 | 0.01370399 | 0.8634528 | 0.01267997 |  |  | 206260 | 0.7418468 | 0.7035679 | 0.01281769 | 0.7506429 | 0.008505434 | 0.7506483 | 0.007360794
|  |  | 4257 | 0.9816268 | 0.9936376 | 0.001730546 | 0.9831389 | 0.1239711 | 0.9832704 | 0.1490532 |  |  | 4181 | 0.9438116 | 0.9744875 | 0.002604324 | 0.9531172 | 0.005065904 | 0.953151 | 0.004448097 |  |  | 4405 | 0.8783935 | 0.965052 | 0.005891257 | 0.9032783 | 0.00411976 | 0.903284 | 0.005927062 |  |  | 4405 | 0.7715562 | 0.9149156 | 0.008335013 | 0.788252 | 0.008669985 | 0.7882339 | 0.005202854 |  |  | 248760 | 0.8637093 | 0.8678712 | 0.01549441 | 0.8635884 | 0.0137055 | 0.8635958 | 0.01268114 |  |  | 206560 | 0.7396714 | 0.7035679 | 0.01281769 | 0.7507944 | 0.008504357 | 0.7507999 | 0.007360398
|  |  | 4262 | 0.9816268 | 0.9936712 | 0.001722973 | 0.9831972 | 0.1239792 | 0.9833285 | 0.1490623 |  |  | 4186 | 0.9428511 | 0.9745482 | 0.002596805 | 0.953163 | 0.005059605 | 0.9531968 | 0.004439849 |  |  | 4410 | 0.8794725 | 0.9650653 | 0.005870643 | 0.9032836 | 0.00411974 | 0.9032893 | 0.005926799 |  |  | 4410 | 0.7715562 | 0.9149169 | 0.008334524 | 0.7882609 | 0.008670088 | 0.7882428 | 0.005202914 |  |  | 249060 | 0.8592334 | 0.8678712 | 0.01549441 | 0.8637312 | 0.01370701 | 0.8637386 | 0.01268229 |  |  | 206860 | 0.7440223 | 0.7035679 | 0.01281769 | 0.7509457 | 0.008503267 | 0.7509511 | 0.007359991
|  |  | 4267 | 0.9807308 | 0.9937045 | 0.001715434 | 0.9832554 | 0.1239873 | 0.9833865 | 0.1490713 |  |  | 4191 | 0.9438116 | 0.9746086 | 0.002589319 | 0.9532087 | 0.00505335 | 0.9532423 | 0.004431653 |  |  | 4415 | 0.8805515 | 0.9650786 | 0.005850185 | 0.9032889 | 0.004119721 | 0.9032946 | 0.005926541 |  |  | 4415 | 0.7715562 | 0.9149181 | 0.008334044 | 0.7882698 | 0.008670191 | 0.7882517 | 0.005202974 |  |  | 249360 | 0.8659472 | 0.8678712 | 0.01549441 | 0.8638738 | 0.0137085 | 0.8638812 | 0.01268343 |  |  | 207160 | 0.733145 | 0.7035679 | 0.01281769 | 0.7510967 | 0.008502166 | 0.7511021 | 0.007359574
|  |  | 4272 | 0.9807308 | 0.9937376 | 0.001707929 | 0.9833133 | 0.1239954 | 0.9834443 | 0.1490804 |  |  | 4196 | 0.9438116 | 0.9746687 | 0.002581866 | 0.953254 | 0.005047139 | 0.9532877 | 0.00442351 |  |  | 4420 | 0.8794725 | 0.9650917 | 0.005829883 | 0.9032942 | 0.004119703 | 0.9032998 | 0.005926287 |  |  | 4420 | 0.7698747 | 0.9149194 | 0.008333571 | 0.7882787 | 0.008670293 | 0.7882606 | 0.005203035 |  |  | 249660 | 0.8637093 | 0.8678712 | 0.01549441 | 0.8640162 | 0.01370999 | 0.8640237 | 0.01268457 |  |  | 207460 | 0.7353205 | 0.7035679 | 0.01281769 | 0.7512474 | 0.008501053 | 0.7512529 | 0.007359148
|  |  | 4277 | 0.9807308 | 0.9937706 | 0.001700459 | 0.9833709 | 0.1240034 | 0.9835019 | 0.1490893 |  |  | 4201 | 0.9447721 | 0.9747284 | 0.002574445 | 0.9532992 | 0.005040973 | 0.9533327 | 0.00441542 |  |  | 4425 | 0.8794725 | 0.9651048 | 0.005809735 | 0.9032994 | 0.004119685 | 0.903305 | 0.005926037 |  |  | 4425 | 0.7715562 | 0.9149207 | 0.008333107 | 0.7882876 | 0.008670396 | 0.7882695 | 0.005203095 |  |  | 249960 | 0.8614713 | 0.8678712 | 0.01549441 | 0.8641585 | 0.01371147 | 0.864166 | 0.01268569 |  |  | 207760 | 0.7418468 | 0.7035679 | 0.01281769 | 0.7513979 | 0.008499929 | 0.7514034 | 0.007358712
|  |  | 4282 | 0.9807308 | 0.9938033 | 0.001693023 | 0.9834284 | 0.1240115 | 0.9835593 | 0.1490983 |  |  | 4206 | 0.9418907 | 0.9747879 | 0.002567057 | 0.9533441 | 0.005034849 | 0.9533776 | 0.004407381 |  |  | 4430 | 0.8794725 | 0.9651178 | 0.00578974 | 0.9033046 | 0.004119668 | 0.9033102 | 0.005925791 |  |  | 4430 | 0.7698747 | 0.9149219 | 0.008332651 | 0.7882965 | 0.008670499 | 0.7882784 | 0.005203156 |  |  | 250260 | 0.8637093 | 0.8678712 | 0.01549441 | 0.8643007 | 0.01371294 | 0.8643081 | 0.01268681 |  |  | 208060 | 0.7396714 | 0.7035679 | 0.01281769 | 0.7515482 | 0.008498792 | 0.7515536 | 0.007358265
|  |  | 4287 | 0.9807308 | 0.9938359 | 0.001685622 | 0.9834857 | 0.1240195 | 0.9836164 | 0.1491072 |  |  | 4211 | 0.9438116 | 0.9748471 | 0.002559701 | 0.9533887 | 0.005028769 | 0.9534222 | 0.004399394 |  |  | 4435 | 0.8805515 | 0.9651307 | 0.005769899 | 0.9033098 | 0.004119652 | 0.9033154 | 0.005925549 |  |  | 4435 | 0.7732377 | 0.9149232 | 0.008332202 | 0.7883054 | 0.008670602 | 0.7882873 | 0.005203216 |  |  | 250560 | 0.8614713 | 0.8678712 | 0.01549441 | 0.8644427 | 0.0137144 | 0.8644501 | 0.01268791 |  |  | 208360 | 0.7461977 | 0.7035679 | 0.01281769 | 0.7516982 | 0.008497645 | 0.7517036 | 0.007357809
|  |  | 4292 | 0.9816268 | 0.9938682 | 0.001678254 | 0.9835428 | 0.1240274 | 0.9836734 | 0.1491161 |  |  | 4216 | 0.9447721 | 0.974906 | 0.002552378 | 0.9534332 | 0.005022732 | 0.9534665 | 0.004391458 |  |  | 4440 | 0.8805515 | 0.9651435 | 0.005750209 | 0.903315 | 0.004119636 | 0.9033206 | 0.005925311 |  |  | 4440 | 0.7715562 | 0.9149244 | 0.008331762 | 0.7883143 | 0.008670705 | 0.7882962 | 0.005203277 |  |  | 250860 | 0.8704231 | 0.8678712 | 0.01549441 | 0.8645845 | 0.01371586 | 0.8645919 | 0.01268901 |  |  | 208660 | 0.733145 | 0.7035679 | 0.01281769 | 0.7518479 | 0.008496486 | 0.7518533 | 0.007357343
|  |  | 4297 | 0.9816268 | 0.9939004 | 0.00167092 | 0.9835997 | 0.1240354 | 0.9837301 | 0.1491249 |  |  | 4221 | 0.9438116 | 0.9749646 | 0.002545087 | 0.9534774 | 0.005016738 | 0.9535107 | 0.004383574 |  |  | 4445 | 0.8816305 | 0.9651562 | 0.005730671 | 0.9033201 | 0.004119621 | 0.9033257 | 0.005925077 |  |  | 4445 | 0.7715562 | 0.9149256 | 0.008331329 | 0.7883232 | 0.008670809 | 0.7883051 | 0.005203338 |  |  | 251160 | 0.8637093 | 0.8678712 | 0.01549441 | 0.8647261 | 0.01371731 | 0.8647336 | 0.0126901 |  |  | 208960 | 0.7418468 | 0.7035679 | 0.01281769 | 0.7519974 | 0.008495315 | 0.7520028 | 0.007356868
|  |  | 4302 | 0.9807308 | 0.9939324 | 0.00166362 | 0.9836564 | 0.1240433 | 0.9837867 | 0.1491338 |  |  | 4226 | 0.9428511 | 0.9750229 | 0.002537829 | 0.9535213 | 0.005010787 | 0.9535546 | 0.00437574 |  |  | 4450 | 0.8805515 | 0.9651688 | 0.005711283 | 0.9033252 | 0.004119607 | 0.9033308 | 0.005924847 |  |  | 4450 | 0.7698747 | 0.9149268 | 0.008330903 | 0.7883321 | 0.008670912 | 0.788314 | 0.005203398 |  |  | 251460 | 0.8704231 | 0.8678712 | 0.01549441 | 0.8648676 | 0.01371875 | 0.8648751 | 0.01269118 |  |  | 209260 | 0.7440223 | 0.7035679 | 0.01281769 | 0.7521467 | 0.008494133 | 0.7521521 | 0.007356382
|  |  | 4307 | 0.9816268 | 0.9939642 | 0.001656353 | 0.9837129 | 0.1240512 | 0.9838431 | 0.1491426 |  |  | 4231 | 0.9428511 | 0.9750809 | 0.002530602 | 0.953565 | 0.005004878 | 0.9535983 | 0.004367958 |  |  | 4455 | 0.8805515 | 0.9651814 | 0.005692045 | 0.9033303 | 0.004119593 | 0.9033359 | 0.005924621 |  |  | 4455 | 0.7715562 | 0.914928 | 0.008330484 | 0.788341 | 0.008671015 | 0.7883229 | 0.005203459 |  |  | 251760 | 0.8659472 | 0.8678712 | 0.01549441 | 0.8650089 | 0.01372018 | 0.8650164 | 0.01269224 |  |  | 209560 | 0.7461977 | 0.7035679 | 0.01281769 | 0.7522956 | 0.008492939 | 0.7523011 | 0.007355887
|  |  | 4312 | 0.9816268 | 0.9939959 | 0.00164912 | 0.9837692 | 0.124059 | 0.9838992 | 0.1491513 |  |  | 4236 | 0.9447721 | 0.9751387 | 0.002523408 | 0.9536085 | 0.004999011 | 0.9536417 | 0.004360226 |  |  | 4460 | 0.8805515 | 0.9651938 | 0.005672955 | 0.9033354 | 0.00411958 | 0.9033409 | 0.005924398 |  |  | 4460 | 0.7715562 | 0.9149292 | 0.008330073 | 0.7883499 | 0.008671119 | 0.7883318 | 0.00520352 |  |  | 252060 | 0.8681852 | 0.8678712 | 0.01549441 | 0.8651501 | 0.0137216 | 0.8651576 | 0.0126933 |  |  | 209860 | 0.7374959 | 0.7035679 | 0.01281769 | 0.7524444 | 0.008491735 | 0.7524498 | 0.007355382
|  |  | 4317 | 0.9825227 | 0.9940273 | 0.00164192 | 0.9838252 | 0.1240669 | 0.9839552 | 0.1491601 |  |  | 4241 | 0.9457325 | 0.9751961 | 0.002516246 | 0.9536518 | 0.004993187 | 0.9536849 | 0.004352544 |  |  | 4465 | 0.8794725 | 0.9652062 | 0.005654014 | 0.9033405 | 0.004119567 | 0.903346 | 0.00592418 |  |  | 4465 | 0.7732377 | 0.9149303 | 0.008329669 | 0.7883588 | 0.008671223 | 0.7883407 | 0.005203581 |  |  | 252360 | 0.8681852 | 0.8678712 | 0.01549441 | 0.8652911 | 0.01372301 | 0.8652986 | 0.01269435 |  |  | 210160 | 0.7309696 | 0.7035679 | 0.01281769 | 0.7525929 | 0.008490519 | 0.7525983 | 0.007354868
|  |  | 4322 | 0.9816268 | 0.9940586 | 0.001634753 | 0.9838811 | 0.1240747 | 0.9840109 | 0.1491688 |  |  | 4246 | 0.9447721 | 0.9752532 | 0.002509115 | 0.9536949 | 0.004987404 | 0.9537279 | 0.004344912 |  |  | 4470 | 0.8805515 | 0.9652185 | 0.005635219 | 0.9033455 | 0.004119555 | 0.903351 | 0.005923965 |  |  | 4470 | 0.7732377 | 0.9149315 | 0.008329272 | 0.7883677 | 0.008671326 | 0.7883496 | 0.005203642 |  |  | 252660 | 0.8659472 | 0.8678712 | 0.01549441 | 0.8654319 | 0.01372442 | 0.8654395 | 0.01269539 |  |  | 210460 | 0.7440223 | 0.7035679 | 0.01281769 | 0.7527411 | 0.008489291 | 0.7527465 | 0.007354344
|  |  | 4327 | 0.9816268 | 0.9940896 | 0.00162762 | 0.9839368 | 0.1240825 | 0.9840665 | 0.1491775 |  |  | 4251 | 0.9438116 | 0.9753101 | 0.002502016 | 0.9537377 | 0.004981662 | 0.9537707 | 0.004337331 |  |  | 4475 | 0.8805515 | 0.9652307 | 0.005616571 | 0.9033505 | 0.004119544 | 0.903356 | 0.005923753 |  |  | 4475 | 0.7715562 | 0.9149326 | 0.008328881 | 0.7883766 | 0.00867143 | 0.7883585 | 0.005203703 |  |  | 252960 | 0.8726611 | 0.8678712 | 0.01549441 | 0.8655726 | 0.01372582 | 0.8655801 | 0.01269643 |  |  | 210760 | 0.7440223 | 0.7035679 | 0.01281769 | 0.7528891 | 0.008488053 | 0.7528945 | 0.007353811
|  |  | 4332 | 0.9816268 | 0.9941205 | 0.00162052 | 0.9839923 | 0.1240902 | 0.9841219 | 0.1491861 |  |  | 4256 | 0.9447721 | 0.9753667 | 0.00249495 | 0.9537803 | 0.004975961 | 0.9538132 | 0.004329798 |  |  | 4480 | 0.8773145 | 0.9652428 | 0.005598069 | 0.9033555 | 0.004119533 | 0.903361 | 0.005923545 |  |  | 4480 | 0.7749191 | 0.9149338 | 0.008328498 | 0.7883855 | 0.008671534 | 0.7883674 | 0.005203764 |  |  | 253260 | 0.8681852 | 0.8678712 | 0.01549441 | 0.8657131 | 0.01372721 | 0.8657207 | 0.01269745 |  |  | 211060 | 0.7505486 | 0.7035679 | 0.01281769 | 0.7530369 | 0.008486803 | 0.7530423 | 0.007353268
|  |  | 4337 | 0.9816268 | 0.9941513 | 0.001613452 | 0.9840476 | 0.124098 | 0.984177 | 0.1491947 |  |  | 4261 | 0.9447721 | 0.975423 | 0.002487914 | 0.9538227 | 0.004970302 | 0.9538555 | 0.004322316 |  |  | 4485 | 0.8794725 | 0.9652549 | 0.005579711 | 0.9033605 | 0.004119523 | 0.9033659 | 0.005923341 |  |  | 4485 | 0.7715562 | 0.9149349 | 0.00832812 | 0.7883944 | 0.008671638 | 0.7883763 | 0.005203826 |  |  | 253560 | 0.8659472 | 0.8678712 | 0.01549441 | 0.8658535 | 0.01372859 | 0.865861 | 0.01269846 |  |  | 211360 | 0.7418468 | 0.7035679 | 0.01281769 | 0.7531844 | 0.008485542 | 0.7531898 | 0.007352716
|  |  | 4342 | 0.9825227 | 0.9941818 | 0.001606417 | 0.9841027 | 0.1241057 | 0.984232 | 0.1492033 |  |  | 4266 | 0.9438116 | 0.975479 | 0.002480911 | 0.9538648 | 0.004964683 | 0.9538976 | 0.004314882 |  |  | 4490 | 0.8794725 | 0.9652668 | 0.005561497 | 0.9033654 | 0.004119513 | 0.9033708 | 0.00592314 |  |  | 4490 | 0.7715562 | 0.914936 | 0.00832775 | 0.7884033 | 0.008671743 | 0.7883852 | 0.005203887 |  |  | 253860 | 0.8659472 | 0.8678712 | 0.01549441 | 0.8659937 | 0.01372997 | 0.8660012 | 0.01269946 |  |  | 211660 | 0.7374959 | 0.7035679 | 0.01281769 | 0.7533316 | 0.008484271 | 0.753337 | 0.007352154
|  |  | 4347 | 0.9825227 | 0.9942122 | 0.001599415 | 0.9841576 | 0.1241134 | 0.9842868 | 0.1492119 |  |  | 4271 | 0.9447721 | 0.9755347 | 0.002473938 | 0.9539068 | 0.004959105 | 0.9539395 | 0.004307498 |  |  | 4495 | 0.8783935 | 0.9652787 | 0.005543427 | 0.9033703 | 0.004119503 | 0.9033758 | 0.005922942 |  |  | 4495 | 0.7749191 | 0.9149371 | 0.008327386 | 0.7884122 | 0.008671847 | 0.7883941 | 0.005203948 |  |  | 254160 | 0.8659472 | 0.8678712 | 0.01549441 | 0.8661337 | 0.01373134 | 0.8661413 | 0.01270046 |  |  | 211960 | 0.7440223 | 0.7035679 | 0.01281769 | 0.7534787 | 0.008482988 | 0.753484 | 0.007351583
|  |  | 4352 | 0.9807308 | 0.9942424 | 0.001592445 | 0.9842123 | 0.124121 | 0.9843414 | 0.1492205 |  |  | 4276 | 0.9438116 | 0.9755902 | 0.002466998 | 0.9539485 | 0.004953567 | 0.9539811 | 0.004300162 |  |  | 4500 | 0.8794725 | 0.9652905 | 0.005525498 | 0.9033752 | 0.004119495 | 0.9033806 | 0.005922748 |  |  | 4500 | 0.7715562 | 0.9149382 | 0.008327028 | 0.7884211 | 0.008671951 | 0.788403 | 0.00520401 |  |  | 254460 | 0.8681852 | 0.8678712 | 0.01549441 | 0.8662736 | 0.0137327 | 0.8662812 | 0.01270144 |  |  | 212260 | 0.7353205 | 0.7035679 | 0.01281769 | 0.7536254 | 0.008481694 | 0.7536308 | 0.007351003
|  |  | 4357 | 0.9816268 | 0.9942724 | 0.001585508 | 0.9842669 | 0.1241287 | 0.9843958 | 0.149229 |  |  | 4281 | 0.9438116 | 0.9756454 | 0.002460088 | 0.95399 | 0.00494807 | 0.9540226 | 0.004292874 |  |  | 4505 | 0.8805515 | 0.9653022 | 0.005507711 | 0.9033801 | 0.004119487 | 0.9033855 | 0.005922557 |  |  | 4505 | 0.7715562 | 0.9149393 | 0.008326676 | 0.78843 | 0.008672056 | 0.7884119 | 0.005204071 |  |  | 254760 | 0.8637093 | 0.8678712 | 0.01549441 | 0.8664133 | 0.01373405 | 0.8664209 | 0.01270242 |  |  | 212560 | 0.7418468 | 0.7035679 | 0.01281769 | 0.7537719 | 0.008480389 | 0.7537773 | 0.007350413
|  |  | 4362 | 0.9816268 | 0.9943022 | 0.001578603 | 0.9843212 | 0.1241363 | 0.98445 | 0.1492375 |  |  | 4286 | 0.9457325 | 0.9757003 | 0.00245321 | 0.9540312 | 0.004942612 | 0.9540638 | 0.004285635 |  |  | 4510 | 0.8805515 | 0.9653139 | 0.005490065 | 0.903385 | 0.004119479 | 0.9033904 | 0.005922369 |  |  | 4510 | 0.7715562 | 0.9149403 | 0.00832633 | 0.7884389 | 0.00867216 | 0.7884208 | 0.005204132 |  |  | 255060 | 0.8637093 | 0.8678712 | 0.01549441 | 0.8665529 | 0.01373539 | 0.8665605 | 0.01270338 |  |  | 212860 | 0.7440223 | 0.7035679 | 0.01281769 | 0.7539182 | 0.008479074 | 0.7539236 | 0.007349814
|  |  | 4367 | 0.9825227 | 0.9943319 | 0.00157173 | 0.9843753 | 0.1241438 | 0.984504 | 0.1492459 |  |  | 4291 | 0.9438116 | 0.9757549 | 0.002446363 | 0.9540723 | 0.004937194 | 0.9541048 | 0.004278444 |  |  | 4515 | 0.8805515 | 0.9653254 | 0.005472559 | 0.9033898 | 0.004119472 | 0.9033952 | 0.005922184 |  |  | 4515 | 0.7715562 | 0.9149414 | 0.00832599 | 0.7884478 | 0.008672265 | 0.7884297 | 0.005204194 |  |  | 255360 | 0.8659472 | 0.8678712 | 0.01549441 | 0.8666922 | 0.01373673 | 0.8666999 | 0.01270434 |  |  | 213160 | 0.733145 | 0.7035679 | 0.01281769 | 0.7540642 | 0.008477747 | 0.7540696 | 0.007349206
|  |  | 4372 | 0.9825227 | 0.9943614 | 0.001564889 | 0.9844293 | 0.1241514 | 0.9845578 | 0.1492543 |  |  | 4296 | 0.9447721 | 0.9758093 | 0.002439547 | 0.9541131 | 0.004931815 | 0.9541456 | 0.004271301 |  |  | 4520 | 0.8816305 | 0.9653369 | 0.005455192 | 0.9033946 | 0.004119465 | 0.9034 | 0.005922003 |  |  | 4520 | 0.7749191 | 0.9149424 | 0.008325657 | 0.7884567 | 0.00867237 | 0.7884386 | 0.005204256 |  |  | 255660 | 0.8659472 | 0.8678712 | 0.01549441 | 0.8668315 | 0.01373806 | 0.8668391 | 0.01270529 |  |  | 213460 | 0.7440223 | 0.7035679 | 0.01281769 | 0.75421 | 0.00847641 | 0.7542154 | 0.007348589
|  |  | 4377 | 0.9816268 | 0.9943907 | 0.00155808 | 0.9844831 | 0.1241589 | 0.9846114 | 0.1492627 |  |  | 4301 | 0.9447721 | 0.9758634 | 0.002432762 | 0.9541538 | 0.004926475 | 0.9541862 | 0.004264205 |  |  | 4525 | 0.8805515 | 0.9653483 | 0.005437964 | 0.9033994 | 0.004119459 | 0.9034048 | 0.005921824 |  |  | 4525 | 0.7715562 | 0.9149435 | 0.008325328 | 0.7884655 | 0.008672475 | 0.7884474 | 0.005204317 |  |  | 255960 | 0.8704231 | 0.8678712 | 0.01549441 | 0.8669706 | 0.01373938 | 0.8669782 | 0.01270623 |  |  | 213760 | 0.7505486 | 0.7035679 | 0.01281769 | 0.7543556 | 0.008475062 | 0.7543609 | 0.007347963
|  |  | 4382 | 0.9816268 | 0.9944199 | 0.001551303 | 0.9845366 | 0.1241664 | 0.9846648 | 0.1492711 |  |  | 4306 | 0.9438116 | 0.9759172 | 0.002426008 | 0.9541942 | 0.004921174 | 0.9542265 | 0.004257156 |  |  | 4530 | 0.8805515 | 0.9653597 | 0.005420873 | 0.9034042 | 0.004119453 | 0.9034095 | 0.005921649 |  |  | 4530 | 0.7732377 | 0.9149445 | 0.008325006 | 0.7884744 | 0.00867258 | 0.7884563 | 0.005204379 |  |  | 256260 | 0.8704231 | 0.8678712 | 0.01549441 | 0.8671095 | 0.01374069 | 0.8671171 | 0.01270716 |  |  | 214060 | 0.7396714 | 0.7035679 | 0.01281769 | 0.7545009 | 0.008473703 | 0.7545062 | 0.007347327
|  |  | 4387 | 0.9816268 | 0.9944489 | 0.001544558 | 0.98459 | 0.1241739 | 0.9847181 | 0.1492795 |  |  | 4311 | 0.9447721 | 0.9759707 | 0.002419285 | 0.9542344 | 0.004915912 | 0.9542667 | 0.004250155 |  |  | 4535 | 0.8794725 | 0.9653709 | 0.005403919 | 0.903409 | 0.004119448 | 0.9034143 | 0.005921476 |  |  | 4535 | 0.7715562 | 0.9149455 | 0.008324689 | 0.7884833 | 0.008672685 | 0.7884652 | 0.005204441 |  |  | 256560 | 0.8659472 | 0.8678712 | 0.01549441 | 0.8672482 | 0.01374199 | 0.8672559 | 0.01270808 |  |  | 214360 | 0.7483732 | 0.7035679 | 0.01281769 | 0.7546459 | 0.008472334 | 0.7546513 | 0.007346682
|  |  | 4392 | 0.9834187 | 0.9944777 | 0.001537844 | 0.9846432 | 0.1241814 | 0.9847712 | 0.1492878 |  |  | 4316 | 0.9447721 | 0.976024 | 0.002412593 | 0.9542744 | 0.004910689 | 0.9543066 | 0.0042432 |  |  | 4540 | 0.8805515 | 0.9653821 | 0.0053871 | 0.9034137 | 0.004119443 | 0.903419 | 0.005921307 |  |  | 4540 | 0.7732377 | 0.9149465 | 0.008324378 | 0.7884922 | 0.00867279 | 0.7884741 | 0.005204503 |  |  | 256860 | 0.8681852 | 0.8678712 | 0.01549441 | 0.8673868 | 0.01374329 | 0.8673945 | 0.01270899 |  |  | 214660 | 0.7418468 | 0.7035679 | 0.01281769 | 0.7547907 | 0.008470954 | 0.7547961 | 0.007346029
|  |  | 4397 | 0.9825227 | 0.9945064 | 0.001531162 | 0.9846962 | 0.1241888 | 0.984824 | 0.1492961 |  |  | 4321 | 0.9447721 | 0.976077 | 0.002405931 | 0.9543142 | 0.004905504 | 0.9543464 | 0.004236293 |  |  | 4545 | 0.8805515 | 0.9653932 | 0.005370417 | 0.9034184 | 0.004119438 | 0.9034237 | 0.005921141 |  |  | 4545 | 0.7732377 | 0.9149475 | 0.008324072 | 0.7885011 | 0.008672895 | 0.788483 | 0.005204565 |  |  | 257160 | 0.8681852 | 0.8678712 | 0.01549441 | 0.8675253 | 0.01374458 | 0.8675329 | 0.0127099 |  |  | 214960 | 0.7440223 | 0.7035679 | 0.01281769 | 0.7549353 | 0.008469564 | 0.7549406 | 0.007345366
|  |  | 4402 | 0.9825227 | 0.9945349 | 0.001524511 | 0.984749 | 0.1241962 | 0.9848767 | 0.1493043 |  |  | 4326 | 0.9447721 | 0.9761298 | 0.0023993 | 0.9543538 | 0.004900357 | 0.9543859 | 0.004229431 |  |  | 4550 | 0.8805515 | 0.9654042 | 0.005353869 | 0.9034231 | 0.004119435 | 0.9034284 | 0.005920977 |  |  | 4550 | 0.7715562 | 0.9149485 | 0.008323771 | 0.78851 | 0.008673001 | 0.7884919 | 0.005204627 |  |  | 257460 | 0.8681852 | 0.8678712 | 0.01549441 | 0.8676636 | 0.01374586 | 0.8676712 | 0.01271079 |  |  | 215260 | 0.7505486 | 0.7035679 | 0.01281769 | 0.7550796 | 0.008468163 | 0.755085 | 0.007344695
|  |  | 4407 | 0.9816268 | 0.9945632 | 0.001517891 | 0.9848017 | 0.1242036 | 0.9849292 | 0.1493126 |  |  | 4331 | 0.9447721 | 0.9761822 | 0.002392699 | 0.9543931 | 0.004895247 | 0.9544252 | 0.004222616 |  |  | 4555 | 0.8794725 | 0.9654152 | 0.005337454 | 0.9034278 | 0.004119431 | 0.9034331 | 0.005920816 |  |  | 4555 | 0.7715562 | 0.9149495 | 0.008323475 | 0.7885189 | 0.008673106 | 0.7885008 | 0.005204689 |  |  | 257760 | 0.8681852 | 0.8678712 | 0.01549441 | 0.8678017 | 0.01374713 | 0.8678094 | 0.01271168 |  |  | 215560 | 0.7440223 | 0.7035679 | 0.01281769 | 0.7552237 | 0.008466751 | 0.755229 | 0.007344014
|  |  | 4412 | 0.9816268 | 0.9945914 | 0.001511302 | 0.9848541 | 0.124211 | 0.9849815 | 0.1493208 |  |  | 4336 | 0.9438116 | 0.9762345 | 0.002386129 | 0.9544323 | 0.004890175 | 0.9544643 | 0.004215847 |  |  | 4560 | 0.8816305 | 0.9654261 | 0.005321172 | 0.9034325 | 0.004119428 | 0.9034377 | 0.005920658 |  |  | 4560 | 0.7698747 | 0.9149505 | 0.008323185 | 0.7885278 | 0.008673212 | 0.7885097 | 0.005204751 |  |  | 258060 | 0.8681852 | 0.8678712 | 0.01549441 | 0.8679397 | 0.0137484 | 0.8679473 | 0.01271255 |  |  | 215860 | 0.7461977 | 0.7035679 | 0.01281769 | 0.7553675 | 0.008465329 | 0.7553729 | 0.007343325
|  |  | 4417 | 0.9825227 | 0.9946194 | 0.001504745 | 0.9849064 | 0.1242183 | 0.9850336 | 0.149329 |  |  | 4341 | 0.946693 | 0.9762864 | 0.002379589 | 0.9544713 | 0.004885141 | 0.9545032 | 0.004209123 |  |  | 4565 | 0.8827095 | 0.9654369 | 0.005305022 | 0.9034371 | 0.004119426 | 0.9034424 | 0.005920503 |  |  | 4565 | 0.7715562 | 0.9149514 | 0.008322899 | 0.7885367 | 0.008673317 | 0.7885186 | 0.005204813 |  |  | 258360 | 0.8704231 | 0.8678712 | 0.01549441 | 0.8680775 | 0.01374966 | 0.8680852 | 0.01271342 |  |  | 216160 | 0.7483732 | 0.7035679 | 0.01281769 | 0.7555111 | 0.008463897 | 0.7555165 | 0.007342627
|  |  | 4422 | 0.9825227 | 0.9946472 | 0.001498218 | 0.9849585 | 0.1242256 | 0.9850856 | 0.1493371 |  |  | 4346 | 0.9457325 | 0.9763381 | 0.00237308 | 0.95451 | 0.004880144 | 0.9545419 | 0.004202445 |  |  | 4570 | 0.8805515 | 0.9654476 | 0.005289004 | 0.9034417 | 0.004119423 | 0.903447 | 0.00592035 |  |  | 4570 | 0.7749191 | 0.9149524 | 0.008322619 | 0.7885456 | 0.008673423 | 0.7885275 | 0.005204875 |  |  | 258660 | 0.8659472 | 0.8678712 | 0.01549441 | 0.8682151 | 0.01375091 | 0.8682228 | 0.01271428 |  |  | 216460 | 0.7483732 | 0.7035679 | 0.01281769 | 0.7556545 | 0.008462454 | 0.7556598 | 0.00734192
|  |  | 4427 | 0.9816268 | 0.9946749 | 0.001491722 | 0.9850104 | 0.1242329 | 0.9851373 | 0.1493453 |  |  | 4351 | 0.9447721 | 0.9763896 | 0.0023666 | 0.9545486 | 0.004875183 | 0.9545804 | 0.004195812 |  |  | 4575 | 0.8805515 | 0.9654582 | 0.005273116 | 0.9034463 | 0.004119422 | 0.9034516 | 0.0059202 |  |  | 4575 | 0.7715562 | 0.9149533 | 0.008322343 | 0.7885544 | 0.008673529 | 0.7885364 | 0.005204937 |  |  | 258960 | 0.8681852 | 0.8678712 | 0.01549441 | 0.8683526 | 0.01375215 | 0.8683603 | 0.01271513 |  |  | 216760 | 0.7461977 | 0.7035679 | 0.01281769 | 0.7557976 | 0.008461001 | 0.7558029 | 0.007341204
|  |  | 4432 | 0.9825227 | 0.9947024 | 0.001485257 | 0.9850621 | 0.1242401 | 0.9851889 | 0.1493534 |  |  | 4356 | 0.9438116 | 0.9764408 | 0.002360151 | 0.954587 | 0.00487026 | 0.9546188 | 0.004189225 |  |  | 4580 | 0.8816305 | 0.9654688 | 0.005257357 | 0.9034509 | 0.00411942 | 0.9034562 | 0.005920053 |  |  | 4580 | 0.7698747 | 0.9149542 | 0.008322072 | 0.7885633 | 0.008673635 | 0.7885453 | 0.005205 |  |  | 259260 | 0.8659472 | 0.8678712 | 0.01549441 | 0.86849 | 0.01375339 | 0.8684977 | 0.01271597 |  |  | 217060 | 0.7505486 | 0.7035679 | 0.01281769 | 0.7559405 | 0.008459538 | 0.7559458 | 0.007340479
|  |  | 4437 | 0.9825227 | 0.9947297 | 0.001478822 | 0.9851136 | 0.1242474 | 0.9852403 | 0.1493614 |  |  | 4361 | 0.9447721 | 0.9764917 | 0.002353732 | 0.9546251 | 0.004865373 | 0.9546569 | 0.004182682 |  |  | 4585 | 0.8805515 | 0.9654793 | 0.005241728 | 0.9034555 | 0.004119419 | 0.9034607 | 0.005919908 |  |  | 4585 | 0.7732377 | 0.9149552 | 0.008321806 | 0.7885722 | 0.008673741 | 0.7885541 | 0.005205062 |  |  | 259560 | 0.8681852 | 0.8678712 | 0.01549441 | 0.8686271 | 0.01375462 | 0.8686349 | 0.0127168 |  |  | 217360 | 0.7527241 | 0.7035679 | 0.01281769 | 0.7560831 | 0.008458064 | 0.7560884 | 0.007339746
|  |  | 4442 | 0.9825227 | 0.9947569 | 0.001472418 | 0.985165 | 0.1242546 | 0.9852915 | 0.1493695 |  |  | 4366 | 0.9457325 | 0.9765424 | 0.002347342 | 0.9546631 | 0.004860522 | 0.9546948 | 0.004176183 |  |  | 4590 | 0.8816305 | 0.9654898 | 0.005226227 | 0.9034601 | 0.004119419 | 0.9034653 | 0.005919766 |  |  | 4590 | 0.7715562 | 0.9149561 | 0.008321544 | 0.7885811 | 0.008673847 | 0.788563 | 0.005205125 |  |  | 259860 | 0.8704231 | 0.8678712 | 0.01549441 | 0.8687642 | 0.01375584 | 0.8687719 | 0.01271762 |  |  | 217660 | 0.7461977 | 0.7035679 | 0.01281769 | 0.7562256 | 0.00845658 | 0.7562308 | 0.007339004
|  |  | 4447 | 0.9816268 | 0.994784 | 0.001466044 | 0.9852162 | 0.1242618 | 0.9853426 | 0.1493775 |  |  | 4371 | 0.9457325 | 0.9765928 | 0.002340983 | 0.9547008 | 0.004855707 | 0.9547325 | 0.00416973 |  |  | 4595 | 0.8794725 | 0.9655002 | 0.005210854 | 0.9034646 | 0.004119419 | 0.9034698 | 0.005919626 |  |  | 4595 | 0.7732377 | 0.914957 | 0.008321287 | 0.78859 | 0.008673954 | 0.7885719 | 0.005205187 |  |  | 260160 | 0.8659472 | 0.8678712 | 0.01549441 | 0.868901 | 0.01375705 | 0.8689088 | 0.01271844 |  |  | 217960 | 0.7505486 | 0.7035679 | 0.01281769 | 0.7563677 | 0.008455087 | 0.756373 | 0.007338254
|  |  | 4452 | 0.9825227 | 0.9948109 | 0.0014597 | 0.9852672 | 0.124269 | 0.9853934 | 0.1493855 |  |  | 4376 | 0.946693 | 0.976643 | 0.002334653 | 0.9547384 | 0.004850928 | 0.95477 | 0.00416332 |  |  | 4600 | 0.8794725 | 0.9655105 | 0.005195607 | 0.9034691 | 0.004119419 | 0.9034743 | 0.005919489 |  |  | 4600 | 0.7732377 | 0.9149579 | 0.008321035 | 0.7885989 | 0.00867406 | 0.7885808 | 0.00520525 |  |  | 260460 | 0.8681852 | 0.8678712 | 0.01549441 | 0.8690377 | 0.01375825 | 0.8690455 | 0.01271924 |  |  | 218260 | 0.7483732 | 0.7035679 | 0.01281769 | 0.7565096 | 0.008453583 | 0.7565149 | 0.007337495
|  |  | 4457 | 0.9825227 | 0.9948376 | 0.001453386 | 0.985318 | 0.1242761 | 0.9854441 | 0.1493935 |  |  | 4381 | 0.9447721 | 0.9766929 | 0.002328353 | 0.9547758 | 0.004846185 | 0.9548073 | 0.004156954 |  |  | 4605 | 0.8816305 | 0.9655207 | 0.005180486 | 0.9034736 | 0.00411942 | 0.9034788 | 0.005919354 |  |  | 4605 | 0.7749191 | 0.9149588 | 0.008320786 | 0.7886078 | 0.008674167 | 0.7885897 | 0.005205312 |  |  | 260760 | 0.8637093 | 0.8678712 | 0.01549441 | 0.8691743 | 0.01375945 | 0.8691821 | 0.01272004 |  |  | 218560 | 0.7461977 | 0.7035679 | 0.01281769 | 0.7566513 | 0.008452069 | 0.7566566 | 0.007336727
|  |  | 4462 | 0.9834187 | 0.9948642 | 0.001447102 | 0.9853686 | 0.1242832 | 0.9854946 | 0.1494014 |  |  | 4386 | 0.9457325 | 0.9767426 | 0.002322082 | 0.9548129 | 0.004841477 | 0.9548444 | 0.004150632 |  |  | 4610 | 0.8816305 | 0.9655309 | 0.00516549 | 0.9034781 | 0.004119421 | 0.9034832 | 0.005919222 |  |  | 4610 | 0.7766006 | 0.9149596 | 0.008320542 | 0.7886166 | 0.008674273 | 0.7885986 | 0.005205375 |  |  | 261060 | 0.8637093 | 0.8678712 | 0.01549441 | 0.8693107 | 0.01376064 | 0.8693185 | 0.01272083 |  |  | 218860 | 0.7483732 | 0.7035679 | 0.01281769 | 0.7567928 | 0.008450545 | 0.7567981 | 0.007335951
|  |  | 4467 | 0.9825227 | 0.9948906 | 0.001440848 | 0.9854191 | 0.1242903 | 0.9855449 | 0.1494094 |  |  | 4391 | 0.9438116 | 0.976792 | 0.002315841 | 0.9548499 | 0.004836805 | 0.9548813 | 0.004144353 |  |  | 4615 | 0.8805515 | 0.9655409 | 0.005150619 | 0.9034826 | 0.004119422 | 0.9034877 | 0.005919092 |  |  | 4615 | 0.7715562 | 0.9149605 | 0.008320303 | 0.7886255 | 0.00867438 | 0.7886075 | 0.005205438 |  |  | 261360 | 0.8704231 | 0.8678712 | 0.01549441 | 0.8694469 | 0.01376182 | 0.8694547 | 0.01272161 |  |  | 219160 | 0.7461977 | 0.7035679 | 0.01281769 | 0.756934 | 0.008449011 | 0.7569393 | 0.007335166
|  |  | 4472 | 0.9825227 | 0.9949169 | 0.001434624 | 0.9854693 | 0.1242974 | 0.985595 | 0.1494172 |  |  | 4396 | 0.9457325 | 0.9768412 | 0.00230963 | 0.9548867 | 0.004832167 | 0.9549181 | 0.004138118 |  |  | 4620 | 0.8827095 | 0.965551 | 0.005135871 | 0.903487 | 0.004119424 | 0.9034921 | 0.005918964 |  |  | 4620 | 0.7681932 | 0.9149614 | 0.008320067 | 0.7886344 | 0.008674487 | 0.7886164 | 0.0052055 |  |  | 261660 | 0.8704231 | 0.8678712 | 0.01549441 | 0.869583 | 0.013763 | 0.8695908 | 0.01272238 |  |  | 219460 | 0.7440223 | 0.7035679 | 0.01281769 | 0.757075 | 0.008447467 | 0.7570802 | 0.007334373
|  |  | 4477 | 0.9843147 | 0.994943 | 0.00142843 | 0.9855195 | 0.1243044 | 0.985645 | 0.1494251 |  |  | 4401 | 0.9457325 | 0.9768901 | 0.002303448 | 0.9549233 | 0.004827564 | 0.9549546 | 0.004131926 |  |  | 4625 | 0.8816305 | 0.9655609 | 0.005121247 | 0.9034914 | 0.004119426 | 0.9034966 | 0.005918838 |  |  | 4625 | 0.7698747 | 0.9149622 | 0.008319836 | 0.7886433 | 0.008674594 | 0.7886252 | 0.005205563 |  |  | 261960 | 0.8726611 | 0.8678712 | 0.01549441 | 0.869719 | 0.01376417 | 0.8697267 | 0.01272314 |  |  | 219760 | 0.7527241 | 0.7035679 | 0.01281769 | 0.7572157 | 0.008445913 | 0.757221 | 0.007333572
|  |  | 4482 | 0.9825227 | 0.9949689 | 0.001422265 | 0.9855694 | 0.1243114 | 0.9856948 | 0.149433 |  |  | 4406 | 0.946693 | 0.9769388 | 0.002297295 | 0.9549597 | 0.004822996 | 0.954991 | 0.004125776 |  |  | 4630 | 0.8794725 | 0.9655708 | 0.005106744 | 0.9034958 | 0.004119428 | 0.903501 | 0.005918715 |  |  | 4630 | 0.7715562 | 0.9149631 | 0.008319608 | 0.7886522 | 0.008674701 | 0.7886341 | 0.005205626 |  |  | 262260 | 0.8704231 | 0.8678712 | 0.01549441 | 0.8698547 | 0.01376533 | 0.8698625 | 0.01272389 |  |  | 220060 | 0.7505486 | 0.7035679 | 0.01281769 | 0.7573562 | 0.008444349 | 0.7573615 | 0.007332762
|  |  | 4487 | 0.9825227 | 0.9949948 | 0.00141613 | 0.9856191 | 0.1243184 | 0.9857444 | 0.1494408 |  |  | 4411 | 0.9447721 | 0.9769872 | 0.002291171 | 0.9549959 | 0.004818462 | 0.9550271 | 0.004119669 |  |  | 4635 | 0.8816305 | 0.9655806 | 0.005092363 | 0.9035002 | 0.004119431 | 0.9035054 | 0.005918594 |  |  | 4635 | 0.7732377 | 0.9149639 | 0.008319385 | 0.7886611 | 0.008674808 | 0.788643 | 0.005205689 |  |  | 262560 | 0.8704231 | 0.8678712 | 0.01549441 | 0.8699903 | 0.01376648 | 0.8699982 | 0.01272464 |  |  | 220360 | 0.757075 | 0.7035679 | 0.01281769 | 0.7574965 | 0.008442776 | 0.7575017 | 0.007331944
|  |  | 4492 | 0.9825227 | 0.9950204 | 0.001410024 | 0.9856687 | 0.1243254 | 0.9857938 | 0.1494486 |  |  | 4416 | 0.9457325 | 0.9770354 | 0.002285076 | 0.955032 | 0.004813962 | 0.9550631 | 0.004113605 |  |  | 4640 | 0.8805515 | 0.9655904 | 0.005078103 | 0.9035046 | 0.004119434 | 0.9035097 | 0.005918475 |  |  | 4640 | 0.7732377 | 0.9149647 | 0.008319165 | 0.7886699 | 0.008674915 | 0.7886519 | 0.005205752 |  |  | 262860 | 0.8681852 | 0.8678712 | 0.01549441 | 0.8701258 | 0.01376762 | 0.8701336 | 0.01272537 |  |  | 220660 | 0.7440223 | 0.7035679 | 0.01281769 | 0.7576365 | 0.008441192 | 0.7576418 | 0.007331117
|  |  | 4497 | 0.9825227 | 0.9950459 | 0.001403947 | 0.9857181 | 0.1243324 | 0.9858431 | 0.1494563 |  |  | 4421 | 0.9447721 | 0.9770834 | 0.002279011 | 0.9550678 | 0.004809496 | 0.9550989 | 0.004107582 |  |  | 4645 | 0.8816305 | 0.9656001 | 0.005063962 | 0.903509 | 0.004119438 | 0.9035141 | 0.005918358 |  |  | 4645 | 0.7749191 | 0.9149655 | 0.008318949 | 0.7886788 | 0.008675022 | 0.7886608 | 0.005205815 |  |  | 263160 | 0.8704231 | 0.8678712 | 0.01549441 | 0.8702611 | 0.01376876 | 0.8702689 | 0.0127261 |  |  | 220960 | 0.7440223 | 0.7035679 | 0.01281769 | 0.7577763 | 0.008439599 | 0.7577816 | 0.007330283
|  |  | 4502 | 0.9816268 | 0.9950713 | 0.001397899 | 0.9857674 | 0.1243393 | 0.9858922 | 0.1494641 |  |  | 4426 | 0.9438116 | 0.9771311 | 0.002272974 | 0.9551034 | 0.004805064 | 0.9551345 | 0.004101602 |  |  | 4650 | 0.8805515 | 0.9656097 | 0.005049941 | 0.9035133 | 0.004119441 | 0.9035184 | 0.005918244 |  |  | 4650 | 0.7681932 | 0.9149664 | 0.008318737 | 0.7886877 | 0.008675129 | 0.7886697 | 0.005205879 |  |  | 263460 | 0.8704231 | 0.8678712 | 0.01549441 | 0.8703963 | 0.01376989 | 0.8704041 | 0.01272682 |  |  | 221260 | 0.7353205 | 0.7035679 | 0.01281769 | 0.7579159 | 0.008437997 | 0.7579211 | 0.00732944
|  |  | 4507 | 0.9834187 | 0.9950965 | 0.00139188 | 0.9858164 | 0.1243462 | 0.9859411 | 0.1494718 |  |  | 4431 | 0.9457325 | 0.9771786 | 0.002266966 | 0.9551389 | 0.004800666 | 0.9551699 | 0.004095663 |  |  | 4655 | 0.8816305 | 0.9656193 | 0.005036038 | 0.9035177 | 0.004119446 | 0.9035227 | 0.005918131 |  |  | 4655 | 0.7715562 | 0.9149672 | 0.008318529 | 0.7886966 | 0.008675237 | 0.7886785 | 0.005205942 |  |  | 263760 | 0.8681852 | 0.8678712 | 0.01549441 | 0.8705313 | 0.01377102 | 0.8705391 | 0.01272753 |  |  | 221560 | 0.7483732 | 0.7035679 | 0.01281769 | 0.7580552 | 0.008436384 | 0.7580605 | 0.007328588
|  |  | 4512 | 0.9834187 | 0.9951216 | 0.00138589 | 0.9858653 | 0.1243531 | 0.9859898 | 0.1494795 |  |  | 4436 | 0.9457325 | 0.9772259 | 0.002260987 | 0.9551742 | 0.0047963 | 0.9552051 | 0.004089766 |  |  | 4660 | 0.8816305 | 0.9656288 | 0.005022252 | 0.903522 | 0.00411945 | 0.903527 | 0.005918021 |  |  | 4660 | 0.7715562 | 0.9149679 | 0.008318324 | 0.7887055 | 0.008675345 | 0.7886874 | 0.005206005 |  |  | 264060 | 0.8704231 | 0.8678712 | 0.01549441 | 0.8706661 | 0.01377213 | 0.870674 | 0.01272823 |  |  | 221860 | 0.7505486 | 0.7035679 | 0.01281769 | 0.7581943 | 0.008434762 | 0.7581996 | 0.007327729
|  |  | 4517 | 0.9834187 | 0.9951465 | 0.001379929 | 0.985914 | 0.12436 | 0.9860384 | 0.1494871 |  |  | 4441 | 0.9447721 | 0.9772729 | 0.002255037 | 0.9552093 | 0.004791968 | 0.9552402 | 0.00408391 |  |  | 4665 | 0.8805515 | 0.9656382 | 0.005008584 | 0.9035263 | 0.004119455 | 0.9035313 | 0.005917912 |  |  | 4665 | 0.7732377 | 0.9149687 | 0.008318123 | 0.7887143 | 0.008675452 | 0.7886963 | 0.005206068 |  |  | 264360 | 0.8704231 | 0.8678712 | 0.01549441 | 0.8708008 | 0.01377324 | 0.8708087 | 0.01272892 |  |  | 222160 | 0.7483732 | 0.7035679 | 0.01281769 | 0.7583332 | 0.008433131 | 0.7583384 | 0.007326862
|  |  | 4522 | 0.9834187 | 0.9951713 | 0.001373997 | 0.9859626 | 0.1243668 | 0.9860868 | 0.1494948 |  |  | 4446 | 0.946693 | 0.9773197 | 0.002249115 | 0.9552442 | 0.004787669 | 0.9552751 | 0.004078095 |  |  | 4670 | 0.8816305 | 0.9656476 | 0.004995032 | 0.9035306 | 0.00411946 | 0.9035356 | 0.005917806 |  |  | 4670 | 0.7715562 | 0.9149695 | 0.008317925 | 0.7887232 | 0.00867556 | 0.7887052 | 0.005206132 |  |  | 264660 | 0.8704231 | 0.8678712 | 0.01549441 | 0.8709354 | 0.01377434 | 0.8709432 | 0.01272961 |  |  | 222460 | 0.7483732 | 0.7035679 | 0.01281769 | 0.7584718 | 0.00843149 | 0.7584770432 | 0.007325986
|  |  | 4527 | 0.9825227 | 0.995196 | 0.001368093 | 0.9860109 | 0.1243736 | 0.986135 | 0.1495024 |  |  | 4451 | 0.946693 | 0.9773662 | 0.002243221 | 0.9552789 | 0.004783402 | 0.9553097 | 0.004072321 |  |  | 4675 | 0.8827095 | 0.9656569 | 0.004981595 | 0.9035348 | 0.004119465 | 0.9035399 | 0.005917701 |  |  | 4675 | 0.7732377 | 0.9149703 | 0.008317731 | 0.7887321 | 0.008675668 | 0.7887141 | 0.005206195 |  |  | 264960 | 0.8704231 | 0.8678712 | 0.01549441 | 0.8710697 | 0.01377543 | 0.8710776 | 0.01273028 |  |  | 222760 | 0.7548995 | 0.7035679 | 0.01281769 | 0.7586102 | 0.00842984 | 0.7586154 | 0.007325103
|  |  | 4532 | 0.9825227 | 0.9952205 | 0.001362217 | 0.9860592 | 0.1243804 | 0.9861831 | 0.14951 |  |  | 4456 | 0.9447721 | 0.9774125 | 0.002237357 | 0.9553135 | 0.004779168 | 0.9553442 | 0.004066587 |  |  | 4680 | 0.8837886 | 0.9656661 | 0.004968273 | 0.9035391 | 0.004119471 | 0.9035441 | 0.005917599 |  |  | 4680 | 0.7715562 | 0.9149711 | 0.00831754 | 0.788741 | 0.008675776 | 0.788723 | 0.005206259 |  |  | 265260 | 0.874899 | 0.8678712 | 0.01549441 | 0.871204 | 0.01377652 | 0.8712118 | 0.01273095 |  |  | 223060 | 0.7461977 | 0.7035679 | 0.01281769 | 0.7587484 | 0.00842818 | 0.7587536 | 0.007324211
|  |  | 4537 | 0.9834187 | 0.9952448 | 0.00135637 | 0.9861072 | 0.1243872 | 0.9862309 | 0.1495175 |  |  | 4461 | 0.946693 | 0.9774586 | 0.00223152 | 0.9553479 | 0.004774966 | 0.9553786 | 0.004060894 |  |  | 4685 | 0.8805515 | 0.9656753 | 0.004955065 | 0.9035433 | 0.004119477 | 0.9035483 | 0.005917498 |  |  | 4685 | 0.7715562 | 0.9149718 | 0.008317353 | 0.7887499 | 0.008675884 | 0.7887318 | 0.005206322 |  |  | 265560 | 0.8704231 | 0.8678712 | 0.01549441 | 0.871338 | 0.0137776 | 0.8713459 | 0.01273161 |  |  | 223360 | 0.7548995 | 0.7035679 | 0.01281769 | 0.7588864 | 0.00842651 | 0.7588915 | 0.007323311
|  |  | 4542 | 0.9825227 | 0.995269 | 0.001350552 | 0.9861551 | 0.1243939 | 0.9862787 | 0.1495251 |  |  | 4466 | 0.9457325 | 0.9775044 | 0.002225712 | 0.9553821 | 0.004770796 | 0.9554127 | 0.004055241 |  |  | 4690 | 0.8816305 | 0.9656844 | 0.00494197 | 0.9035476 | 0.004119483 | 0.9035526 | 0.005917399 |  |  | 4690 | 0.7732377 | 0.9149726 | 0.008317168 | 0.7887587 | 0.008675992 | 0.7887407 | 0.005206386 |  |  | 265860 | 0.8704231 | 0.8678712 | 0.01549441 | 0.871472 | 0.01377867 | 0.8714799 | 0.01273226 |  |  | 223660 | 0.7483732 | 0.7035679 | 0.01281769 | 0.7590241 | 0.008424832 | 0.7590292 | 0.007322404
|  |  | 4547 | 0.9834187 | 0.9952931 | 0.001344761 | 0.9862028 | 0.1244007 | 0.9863262 | 0.1495326 |  |  | 4471 | 0.9457325 | 0.9775501 | 0.002219932 | 0.9554161 | 0.004766658 | 0.9554467 | 0.004049628 |  |  | 4695 | 0.8805515 | 0.9656935 | 0.004928988 | 0.9035518 | 0.00411949 | 0.9035568 | 0.005917302 |  |  | 4695 | 0.7715562 | 0.9149733 | 0.008316987 | 0.7887676 | 0.008676101 | 0.7887496 | 0.00520645 |  |  | 266160 | 0.8704231 | 0.8678712 | 0.01549441 | 0.8716057 | 0.01377974 | 0.8716136 | 0.0127329 |  |  | 223960 | 0.7505486 | 0.7035679 | 0.01281769 | 0.7591615 | 0.008423144 | 0.7591667 | 0.007321488
|  |  | 4552 | 0.9834187 | 0.9953171 | 0.001338999 | 0.9862503 | 0.1244074 | 0.9863736 | 0.1495401 |  |  | 4476 | 0.946693 | 0.9775954 | 0.00221418 | 0.9554499 | 0.004762552 | 0.9554805 | 0.004044055 |  |  | 4700 | 0.8827095 | 0.9657024 | 0.004916117 | 0.903556 | 0.004119497 | 0.9035609 | 0.005917207 |  |  | 4700 | 0.7749191 | 0.914974 | 0.008316809 | 0.7887765 | 0.008676209 | 0.7887585 | 0.005206513 |  |  | 266460 | 0.8659472 | 0.8678712 | 0.01549441 | 0.8717394 | 0.01378079 | 0.8717473 | 0.01273353 |  |  | 224260 | 0.7548995 | 0.7035679 | 0.01281769 | 0.7592988 | 0.008421447 | 0.759304 | 0.007320565
|  |  | 4557 | 0.9834187 | 0.9953409 | 0.001333264 | 0.9862977 | 0.1244141 | 0.9864208 | 0.1495476 |  |  | 4481 | 0.9457325 | 0.9776406 | 0.002208456 | 0.9554836 | 0.004758477 | 0.9555141 | 0.004038521 |  |  | 4705 | 0.8827095 | 0.9657114 | 0.004903358 | 0.9035601 | 0.004119504 | 0.9035651 | 0.005917114 |  |  | 4705 | 0.7665117 | 0.9149748 | 0.008316635 | 0.7887854 | 0.008676317 | 0.7887674 | 0.005206577 |  |  | 266760 | 0.8681852 | 0.8678712 | 0.01549441 | 0.8718728 | 0.01378184 | 0.8718807 | 0.01273416 |  |  | 224560 | 0.7505486 | 0.7035679 | 0.01281769 | 0.7594358 | 0.00841974 | 0.759441 | 0.007319634
|  |  | 4562 | 0.9843147 | 0.9953645 | 0.001327557 | 0.9863449 | 0.1244207 | 0.9864679 | 0.149555 |  |  | 4486 | 0.9438116 | 0.9776856 | 0.00220276 | 0.9555171 | 0.004754434 | 0.9555475 | 0.004033027 |  |  | 4710 | 0.8816305 | 0.9657202 | 0.004890709 | 0.9035643 | 0.004119511 | 0.9035693 | 0.005917022 |  |  | 4710 | 0.7715562 | 0.9149755 | 0.008316463 | 0.7887942 | 0.008676426 | 0.7887762 | 0.005206641 |  |  | 267060 | 0.8704231 | 0.8678712 | 0.01549441 | 0.8720061 | 0.01378289 | 0.8720141 | 0.01273478 |  |  | 224860 | 0.7483732 | 0.7035679 | 0.01281769 | 0.7595726 | 0.008418025 | 0.7595778 | 0.007318695
|  |  | 4567 | 0.9843147 | 0.9953881 | 0.001321878 | 0.9863919 | 0.1244274 | 0.9865147 | 0.1495624 |  |  | 4491 | 0.9457325 | 0.9777303 | 0.002197091 | 0.9555504 | 0.004750421 | 0.9555808 | 0.004027571 |  |  | 4715 | 0.8816305 | 0.9657291 | 0.00487817 | 0.9035685 | 0.004119519 | 0.9035734 | 0.005916932 |  |  | 4715 | 0.7732377 | 0.9149762 | 0.008316294 | 0.7888031 | 0.008676535 | 0.7887851 | 0.005206705 |  |  | 267360 | 0.8704231 | 0.8678712 | 0.01549441 | 0.8721393 | 0.01378392 | 0.8721472 | 0.01273539 |  |  | 225160 | 0.757075 | 0.7035679 | 0.01281769 | 0.7597092 | 0.0084163 | 0.7597143 | 0.007317748
|  |  | 4572 | 0.9825227 | 0.9954114 | 0.001316227 | 0.9864388 | 0.124434 | 0.9865615 | 0.1495698 |  |  | 4496 | 0.9438116 | 0.9777748 | 0.002191451 | 0.9555836 | 0.00474644 | 0.9556139 | 0.004022155 |  |  | 4720 | 0.8816305 | 0.9657378 | 0.004865739 | 0.9035726 | 0.004119527 | 0.9035775 | 0.005916844 |  |  | 4720 | 0.7732377 | 0.9149769 | 0.008316128 | 0.788812 | 0.008676644 | 0.788794 | 0.005206769 |  |  | 267660 | 0.8637093 | 0.8678712 | 0.01549441 | 0.8722723 | 0.01378495 | 0.8722802 | 0.01273599 |  |  | 225460 | 0.7483732 | 0.7035679 | 0.01281769 | 0.7598455 | 0.008414566 | 0.7598506 | 0.007316793
|  |  | 4577 | 0.9834187 | 0.9954347 | 0.001310603 | 0.9864855 | 0.1244406 | 0.986608 | 0.1495772 |  |  | 4501 | 0.9457325 | 0.977819 | 0.002185838 | 0.9556165 | 0.004742489 | 0.9556468 | 0.004016777 |  |  | 4725 | 0.8805515 | 0.9657465 | 0.004853417 | 0.9035767 | 0.004119535 | 0.9035817 | 0.005916758 |  |  | 4725 | 0.7749191 | 0.9149776 | 0.008315965 | 0.7888209 | 0.008676752 | 0.7888029 | 0.005206833 |  |  | 267960 | 0.8659472 | 0.8678712 | 0.01549441 | 0.8724052 | 0.01378597 | 0.8724131 | 0.01273658 |  |  | 225760 | 0.7483732 | 0.7035679 | 0.01281769 | 0.7599816 | 0.008412823 | 0.7599867 | 0.007315831
|  |  | 4582 | 0.9843147 | 0.9954578 | 0.001305006 | 0.986532 | 0.1244472 | 0.9866544 | 0.1495845 |  |  | 4506 | 0.946693 | 0.9778631 | 0.002180253 | 0.9556493 | 0.004738569 | 0.9556796 | 0.004011438 |  |  | 4730 | 0.8805515 | 0.9657551 | 0.004841202 | 0.9035808 | 0.004119543 | 0.9035858 | 0.005916673 |  |  | 4730 | 0.7749191 | 0.9149783 | 0.008315805 | 0.7888297 | 0.008676861 | 0.7888117 | 0.005206897 |  |  | 268260 | 0.8681852 | 0.8678712 | 0.01549441 | 0.8725379 | 0.01378699 | 0.8725458 | 0.01273716 |  |  | 226060 | 0.7527241 | 0.7035679 | 0.01281769 | 0.7601175 | 0.008411071 | 0.7601226 | 0.007314861
|  |  | 4587 | 0.9834187 | 0.9954808 | 0.001299437 | 0.9865784 | 0.1244537 | 0.9867006 | 0.1495919 |  |  | 4511 | 0.9438116 | 0.9779069 | 0.002174696 | 0.955682 | 0.004734678 | 0.9557122 | 0.004006137 |  |  | 4735 | 0.8816305 | 0.9657637 | 0.004829094 | 0.9035849 | 0.004119552 | 0.9035898 | 0.00591659 |  |  | 4735 | 0.7732377 | 0.914979 | 0.008315648 | 0.7888386 | 0.008676971 | 0.7888206 | 0.005206961 |  |  | 268560 | 0.8681852 | 0.8678712 | 0.01549441 | 0.8726704 | 0.01378799 | 0.8726784 | 0.01273774 |  |  | 226360 | 0.7527241 | 0.7035679 | 0.01281769 | 0.7602531 | 0.00840931 | 0.7602582 | 0.007313884
|  |  | 4592 | 0.9834187 | 0.9955037 | 0.001293895 | 0.9866246 | 0.1244602 | 0.9867467 | 0.1495991 |  |  | 4516 | 0.9457325 | 0.9779505 | 0.002169165 | 0.9557144 | 0.004730818 | 0.9557446 | 0.004000874 |  |  | 4740 | 0.8816305 | 0.9657722 | 0.004817092 | 0.903589 | 0.004119561 | 0.9035939 | 0.005916508 |  |  | 4740 | 0.7749191 | 0.9149797 | 0.008315493 | 0.7888475 | 0.00867708 | 0.7888295 | 0.005207026 |  |  | 268860 | 0.8704231 | 0.8678712 | 0.01549441 | 0.8728028 | 0.01378899 | 0.8728108 | 0.0127383 |  |  | 226660 | 0.7505486 | 0.7035679 | 0.01281769 | 0.7603885 | 0.00840754 | 0.7603936 | 0.007312898
|  |  | 4597 | 0.9834187 | 0.9955264 | 0.001288381 | 0.9866707 | 0.1244667 | 0.9867926 | 0.1496064 |  |  | 4521 | 0.9457325 | 0.9779939 | 0.002163662 | 0.9557467 | 0.004726988 | 0.9557768 | 0.003995649 |  |  | 4745 | 0.8816305 | 0.9657807 | 0.004805195 | 0.9035931 | 0.00411957 | 0.903598 | 0.005916428 |  |  | 4745 | 0.7732377 | 0.9149804 | 0.008315341 | 0.7888564 | 0.008677189 | 0.7888384 | 0.00520709 |  |  | 269160 | 0.8704231 | 0.8678712 | 0.01549441 | 0.8729351 | 0.01378999 | 0.872943 | 0.01273886 |  |  | 226960 | 0.7527241 | 0.7035679 | 0.01281769 | 0.7605237 | 0.008405761 | 0.7605288 | 0.007311906
|  |  | 4602 | 0.9834187 | 0.995549 | 0.001282893 | 0.9867166 | 0.1244732 | 0.9868383 | 0.1496137 |  |  | 4526 | 0.9457325 | 0.9780371 | 0.002158187 | 0.9557789 | 0.004723188 | 0.9558089 | 0.003990461 |  |  | 4750 | 0.8827095 | 0.9657891 | 0.004793403 | 0.9035971 | 0.00411958 | 0.903602 | 0.00591635 |  |  | 4750 | 0.7732377 | 0.914981 | 0.008315192 | 0.7888652 | 0.008677298 | 0.7888473 | 0.005207154 |  |  | 269460 | 0.874899 | 0.8678712 | 0.01549441 | 0.8730672 | 0.01379097 | 0.8730751 | 0.01273941 |  |  | 227260 | 0.7483732 | 0.7035679 | 0.01281769 | 0.7606587 | 0.008403973 | 0.7606638 | 0.007310905
|  |  | 4607 | 0.9834187 | 0.9955714 | 0.001277432 | 0.9867623 | 0.1244797 | 0.9868839 | 0.1496209 |  |  | 4531 | 0.9457325 | 0.97808 | 0.002152738 | 0.9558108 | 0.004719417 | 0.9558408 | 0.003985311 |  |  | 4755 | 0.8816305 | 0.9657974 | 0.004781715 | 0.9036012 | 0.004119589 | 0.903606 | 0.005916273 |  |  | 4755 | 0.7732377 | 0.9149817 | 0.008315046 | 0.7888741 | 0.008677408 | 0.7888561 | 0.005207219 |  |  | 269760 | 0.8704231 | 0.8678712 | 0.01549441 | 0.8731991 | 0.01379195 | 0.8732071 | 0.01273996 |  |  | 227560 | 0.7548995 | 0.7035679 | 0.01281769 | 0.7607934 | 0.008402177 | 0.7607985 | 0.007309898
|  |  | 4612 | 0.9834187 | 0.9955938 | 0.001271998 | 0.9868079 | 0.1244861 | 0.9869293 | 0.1496281 |  |  | 4536 | 0.9457325 | 0.9781228 | 0.002147317 | 0.9558426 | 0.004715675 | 0.9558726 | 0.003980198 |  |  | 4760 | 0.8816305 | 0.9658057 | 0.00477013 | 0.9036052 | 0.004119599 | 0.9036101 | 0.005916197 |  |  | 4760 | 0.7732377 | 0.9149823 | 0.008314902 | 0.788883 | 0.008677518 | 0.788865 | 0.005207283 |  |  | 270060 | 0.8659472 | 0.8678712 | 0.01549441 | 0.8733309 | 0.01379292 | 0.8733389 | 0.01274049 |  |  | 227860 | 0.757075 | 0.7035679 | 0.01281769 | 0.7609279 | 0.008400371 | 0.760933 | 0.007308882
|  |  | 4617 | 0.9825227 | 0.995616 | 0.001266591 | 0.9868533 | 0.1244926 | 0.9869746 | 0.1496353 |  |  | 4541 | 0.9457325 | 0.9781653 | 0.002141923 | 0.9558743 | 0.004711963 | 0.9559042 | 0.003975122 |  |  | 4765 | 0.8816305 | 0.9658139 | 0.004758647 | 0.9036092 | 0.004119609 | 0.9036141 | 0.005916123 |  |  | 4765 | 0.7698747 | 0.914983 | 0.00831476 | 0.7888919 | 0.008677627 | 0.7888739 | 0.005207348 |  |  | 270360 | 0.8637093 | 0.8678712 | 0.01549441 | 0.8734625 | 0.01379389 | 0.8734705 | 0.01274102 |  |  | 228160 | 0.7505486 | 0.7035679 | 0.01281769 | 0.7610622 | 0.008398557 | 0.7610673 | 0.00730786
|  |  | 4622 | 0.9834187 | 0.995638 | 0.00126121 | 0.9868986 | 0.124499 | 0.9870197 | 0.1496424 |  |  | 4546 | 0.9457325 | 0.9782076 | 0.002136555 | 0.9559057 | 0.004708279 | 0.9559356 | 0.003970082 |  |  | 4770 | 0.8816305 | 0.9658221 | 0.004747267 | 0.9036132 | 0.00411962 | 0.9036181 | 0.005916051 |  |  | 4770 | 0.7749191 | 0.9149836 | 0.008314621 | 0.7889007 | 0.008677737 | 0.7888828 | 0.005207412 |  |  | 270660 | 0.8726611 | 0.8678712 | 0.01549441 | 0.873594 | 0.01379484 | 0.873602 | 0.01274153 |  |  | 228460 | 0.7592504 | 0.7035679 | 0.01281769 | 0.7611963 | 0.008396735 | 0.7612014 | 0.00730683
|  |  | 4627 | 0.9834187 | 0.99566 | 0.001255856 | 0.9869437 | 0.1245053 | 0.9870646 | 0.1496496 |  |  | 4551 | 0.946693 | 0.9782497 | 0.002131215 | 0.955937 | 0.004704625 | 0.9559669 | 0.00396508 |  |  | 4775 | 0.8805515 | 0.9658302 | 0.004735987 | 0.9036172 | 0.00411963 | 0.903622 | 0.00591598 |  |  | 4775 | 0.7715562 | 0.9149843 | 0.008314485 | 0.7889096 | 0.008677847 | 0.7888916 | 0.005207477 |  |  | 270960 | 0.874899 | 0.8678712 | 0.01549441 | 0.8737254 | 0.0137958 | 0.8737334 | 0.01274204 |  |  | 228760 | 0.7527241 | 0.7035679 | 0.01281769 | 0.7613301 | 0.008394903 | 0.7613352 | 0.007305792
|  |  | 4632 | 0.9843147 | 0.9956818 | 0.001250528 | 0.9869886 | 0.1245117 | 0.9871094 | 0.1496567 |  |  | 4556 | 0.9447721 | 0.9782916 | 0.002125901 | 0.9559682 | 0.004700998 | 0.955998 | 0.003960113 |  |  | 4780 | 0.8816305 | 0.9658383 | 0.004724808 | 0.9036212 | 0.004119641 | 0.903626 | 0.00591591 |  |  | 4780 | 0.7698747 | 0.9149849 | 0.00831435 | 0.7889185 | 0.008677957 | 0.7889005 | 0.005207541 |  |  | 271260 | 0.8681852 | 0.8678712 | 0.01549441 | 0.8738566 | 0.01379674 | 0.8738646 | 0.01274255 |  |  | 229060 | 0.7505486 | 0.7035679 | 0.01281769 | 0.7614638 | 0.008393063 | 0.7614688 | 0.007304747
|  |  | 4637 | 0.9834187 | 0.9957035 | 0.001245226 | 0.9870334 | 0.124518 | 0.9871541 | 0.1496638 |  |  | 4561 | 0.9457325 | 0.9783333 | 0.002120614 | 0.9559992 | 0.0046974 | 0.9560289 | 0.003955183 |  |  | 4785 | 0.8827095 | 0.9658463 | 0.004713729 | 0.9036251 | 0.004119652 | 0.90363 | 0.005915842 |  |  | 4785 | 0.7698747 | 0.9149855 | 0.008314218 | 0.7889273 | 0.008678067 | 0.7889094 | 0.005207606 |  |  | 271560 | 0.8726611 | 0.8678712 | 0.01549441 | 0.8739876 | 0.01379768 | 0.8739956 | 0.01274304 |  |  | 229360 | 0.7483732 | 0.7035679 | 0.01281769 | 0.7615972 | 0.008391214 | 0.7616022 | 0.007303695
|  |  | 4642 | 0.9825227 | 0.995725 | 0.001239951 | 0.9870781 | 0.1245244 | 0.9871985 | 0.1496708 |  |  | 4566 | 0.9447721 | 0.9783748 | 0.002115354 | 0.95603 | 0.004693831 | 0.9560597 | 0.003950289 |  |  | 4790 | 0.8816305 | 0.9658543 | 0.004702748 | 0.9036291 | 0.004119663 | 0.9036339 | 0.005915775 |  |  | 4790 | 0.7715562 | 0.9149861 | 0.008314089 | 0.7889362 | 0.008678177 | 0.7889182 | 0.005207671 |  |  | 271860 | 0.874899 | 0.8678712 | 0.01549441 | 0.8741185 | 0.01379861 | 0.8741265 | 0.01274353 |  |  | 229660 | 0.7592504 | 0.7035679 | 0.01281769 | 0.7617303 | 0.008389357 | 0.7617354 | 0.007302636
|  |  | 4647 | 0.9834187 | 0.9957465 | 0.001234702 | 0.9871225 | 0.1245307 | 0.9872428 | 0.1496779 |  |  | 4571 | 0.946693 | 0.9784161 | 0.00211012 | 0.9560607 | 0.004690289 | 0.9560903 | 0.00394543 |  |  | 4795 | 0.8816305 | 0.9658622 | 0.004691866 | 0.903633 | 0.004119675 | 0.9036378 | 0.00591571 |  |  | 4795 | 0.7732377 | 0.9149867 | 0.008313962 | 0.7889451 | 0.008678287 | 0.7889271 | 0.005207736 |  |  | 272160 | 0.8704231 | 0.8678712 | 0.01549441 | 0.8742493 | 0.01379953 | 0.8742573 | 0.012744 |  |  | 229960 | 0.7483732 | 0.7035679 | 0.01281769 | 0.7618633 | 0.008387491 | 0.7618683 | 0.007301569
|  |  | 4652 | 0.9843147 | 0.9957678 | 0.001229479 | 0.9871668 | 0.1245369 | 0.987287 | 0.1496849 |  |  | 4576 | 0.9447721 | 0.9784572 | 0.002104912 | 0.9560912 | 0.004686775 | 0.9561208 | 0.003940607 |  |  | 4800 | 0.8827095 | 0.96587 | 0.004681082 | 0.9036369 | 0.004119687 | 0.9036417 | 0.005915645 |  |  | 4800 | 0.7732377 | 0.9149873 | 0.008313837 | 0.788954 | 0.008678398 | 0.788936 | 0.005207801 |  |  | 272460 | 0.8726611 | 0.8678712 | 0.01549441 | 0.8743799 | 0.01380044 | 0.8743879 | 0.01274447 |  |  | 230260 | 0.7527241 | 0.7035679 | 0.01281769 | 0.761996 | 0.008385617 | 0.762001 | 0.007300495
|  |  | 4657 | 0.9843147 | 0.995789 | 0.001224282 | 0.987211 | 0.1245432 | 0.987331 | 0.1496919 |  |  | 4581 | 0.946693 | 0.978498 | 0.002099731 | 0.9561215 | 0.004683289 | 0.9561511 | 0.003935819 |  |  | 4805 | 0.8816305 | 0.9658778 | 0.004670395 | 0.9036409 | 0.004119698 | 0.9036456 | 0.005915583 |  |  | 4805 | 0.7749191 | 0.9149879 | 0.008313714 | 0.7889628 | 0.008678508 | 0.7889449 | 0.005207866 |  |  | 272760 | 0.8681852 | 0.8678712 | 0.01549441 | 0.8745103 | 0.01380135 | 0.8745183 | 0.01274494 |  |  | 230560 | 0.757075 | 0.7035679 | 0.01281769 | 0.7621285 | 0.008383734 | 0.7621335 | 0.007299414
|  |  | 4662 | 0.9834187 | 0.9958101 | 0.001219111 | 0.987255 | 0.1245494 | 0.9873748 | 0.1496989 |  |  | 4586 | 0.946693 | 0.9785387 | 0.002094576 | 0.9561517 | 0.00467983 | 0.9561812 | 0.003931067 |  |  | 4810 | 0.8816305 | 0.9658856 | 0.004659804 | 0.9036448 | 0.00411971 | 0.9036495 | 0.005915521 |  |  | 4810 | 0.7732377 | 0.9149885 | 0.008313593 | 0.7889717 | 0.008678619 | 0.7889537 | 0.005207931 |  |  | 273060 | 0.8726611 | 0.8678712 | 0.01549441 | 0.8746406 | 0.01380226 | 0.8746486 | 0.01274539 |  |  | 230860 | 0.7505486 | 0.7035679 | 0.01281769 | 0.7622608 | 0.008381843 | 0.7622658 | 0.007298326
|  |  | 4667 | 0.9834187 | 0.995831 | 0.001213965 | 0.9872989 | 0.1245556 | 0.9874185 | 0.1497058 |  |  | 4591 | 0.9457325 | 0.9785791 | 0.002089447 | 0.9561818 | 0.004676399 | 0.9562112 | 0.003926349 |  |  | 4815 | 0.8827095 | 0.9658933 | 0.004649309 | 0.9036486 | 0.004119723 | 0.9036534 | 0.005915461 |  |  | 4815 | 0.7732377 | 0.9149891 | 0.008313475 | 0.7889806 | 0.00867873 | 0.7889626 | 0.005207996 |  |  | 273360 | 0.8726611 | 0.8678712 | 0.01549441 | 0.8747707 | 0.01380315 | 0.8747788 | 0.01274584 |  |  | 231160 | 0.757075 | 0.7035679 | 0.01281769 | 0.7623928 | 0.008379943 | 0.7623978 | 0.007297231
|  |  | 4672 | 0.9843147 | 0.9958518 | 0.001208845 | 0.9873426 | 0.1245618 | 0.9874621 | 0.1497127 |  |  | 4596 | 0.9476534 | 0.9786194 | 0.002084345 | 0.9562116 | 0.004672994 | 0.956241 | 0.003921666 |  |  | 4820 | 0.8827095 | 0.9659009 | 0.004638908 | 0.9036525 | 0.004119735 | 0.9036573 | 0.005915402 |  |  | 4820 | 0.7749191 | 0.9149897 | 0.008313358 | 0.7889894 | 0.00867884 | 0.7889715 | 0.005208061 |  |  | 273660 | 0.8726611 | 0.8678712 | 0.01549441 | 0.8749007 | 0.01380404 | 0.8749088 | 0.01274627 |  |  | 231460 | 0.7592504 | 0.7035679 | 0.01281769 | 0.7625247 | 0.008378036 | 0.7625297 | 0.007296128
|  |  | 4677 | 0.9834187 | 0.9958725 | 0.00120375 | 0.9873861 | 0.124568 | 0.9875055 | 0.1497196 |  |  | 4601 | 0.9457325 | 0.9786594 | 0.002079268 | 0.9562414 | 0.004669617 | 0.9562707 | 0.003917018 |  |  | 4825 | 0.8827095 | 0.9659085 | 0.004628602 | 0.9036564 | 0.004119748 | 0.9036611 | 0.005915344 |  |  | 4825 | 0.7749191 | 0.9149903 | 0.008313244 | 0.7889983 | 0.008678951 | 0.7889803 | 0.005208126 |  |  | 273960 | 0.874899 | 0.8678712 | 0.01549441 | 0.8750306 | 0.01380492 | 0.8750387 | 0.0127467 |  |  | 231760 | 0.7548995 | 0.7035679 | 0.01281769 | 0.7626563 | 0.00837612 | 0.7626613 | 0.007295019
|  |  | 4682 | 0.9834187 | 0.9958931 | 0.001198681 | 0.9874295 | 0.1245742 | 0.9875487 | 0.1497265 |  |  | 4606 | 0.9457325 | 0.9786993 | 0.002074217 | 0.9562709 | 0.004666266 | 0.9563002 | 0.003912403 |  |  | 4830 | 0.8816305 | 0.965916 | 0.00461839 | 0.9036602 | 0.004119761 | 0.903665 | 0.005915287 |  |  | 4830 | 0.7732377 | 0.9149909 | 0.008313131 | 0.7890072 | 0.008679062 | 0.7889892 | 0.005208192 |  |  | 274260 | 0.8726611 | 0.8678712 | 0.01549441 | 0.8751603 | 0.0138058 | 0.8751684 | 0.01274713 |  |  | 232060 | 0.7483732 | 0.7035679 | 0.01281769 | 0.7627877 | 0.008374195 | 0.7627927 | 0.007293902
|  |  | 4687 | 0.9843147 | 0.9959136 | 0.001193638 | 0.9874728 | 0.1245803 | 0.9875918 | 0.1497334 |  |  | 4611 | 0.946693 | 0.9787389 | 0.002069192 | 0.9563004 | 0.004662941 | 0.9563296 | 0.003907823 |  |  | 4835 | 0.8827095 | 0.9659235 | 0.00460827 | 0.9036641 | 0.004119774 | 0.9036688 | 0.005915232 |  |  | 4835 | 0.7715562 | 0.9149914 | 0.008313021 | 0.789016 | 0.008679173 | 0.7889981 | 0.005208257 |  |  | 274560 | 0.8726611 | 0.8678712 | 0.01549441 | 0.8752898 | 0.01380666 | 0.8752979 | 0.01274754 |  |  | 232360 | 0.7527241 | 0.7035679 | 0.01281769 | 0.7629189 | 0.008372263 | 0.7629238 | 0.007292779
|  |  | 4692 | 0.9852106 | 0.9959339 | 0.001188619 | 0.9875159 | 0.1245864 | 0.9876347 | 0.1497402 |  |  | 4616 | 0.9476534 | 0.9787784 | 0.002064193 | 0.9563296 | 0.004659643 | 0.9563589 | 0.003903277 |  |  | 4840 | 0.8816305 | 0.9659309 | 0.004598243 | 0.9036679 | 0.004119787 | 0.9036726 | 0.005915178 |  |  | 4840 | 0.7732377 | 0.914992 | 0.008312912 | 0.7890249 | 0.008679284 | 0.7890069 | 0.005208322 |  |  | 274860 | 0.8681852 | 0.8678712 | 0.01549441 | 0.8754192 | 0.01380753 | 0.8754273 | 0.01274795 |  |  | 232660 | 0.7505486 | 0.7035679 | 0.01281769 | 0.7630498 | 0.008370322 | 0.7630548 | 0.007291649
|  |  | 4697 | 0.9843147 | 0.9959542 | 0.001183626 | 0.9875588 | 0.1245925 | 0.9876775 | 0.149747 |  |  | 4621 | 0.946693 | 0.9788176 | 0.00205922 | 0.9563588 | 0.004656372 | 0.9563879 | 0.003898765 |  |  | 4845 | 0.8827095 | 0.9659383 | 0.004588307 | 0.9036717 | 0.0041198 | 0.9036764 | 0.005915125 |  |  | 4845 | 0.7749191 | 0.9149925 | 0.008312806 | 0.7890338 | 0.008679396 | 0.7890158 | 0.005208388 |  |  | 275160 | 0.8659472 | 0.8678712 | 0.01549441 | 0.8755485 | 0.01380838 | 0.8755566 | 0.01274834 |  |  | 232960 | 0.7592504 | 0.7035679 | 0.01281769 | 0.7631805 | 0.008368373 | 0.7631855 | 0.007290511
|  |  | 4702 | 0.9834187 | 0.9959743 | 0.001178658 | 0.9876016 | 0.1245986 | 0.9877201 | 0.1497538 |  |  | 4626 | 0.9457325 | 0.9788567 | 0.002054272 | 0.9563877 | 0.004653126 | 0.9564169 | 0.003894286 |  |  | 4850 | 0.8816305 | 0.9659457 | 0.004578463 | 0.9036755 | 0.004119814 | 0.9036802 | 0.005915073 |  |  | 4850 | 0.7732377 | 0.9149931 | 0.008312701 | 0.7890426 | 0.008679507 | 0.7890247 | 0.005208453 |  |  | 275460 | 0.8726611 | 0.8678712 | 0.01549441 | 0.8756776 | 0.01380923 | 0.8756857 | 0.01274874 |  |  | 233260 | 0.7592504 | 0.7035679 | 0.01281769 | 0.7633111 | 0.008366416 | 0.763316 | 0.007289367
|  |  | 4707 | 0.9843147 | 0.9959943 | 0.001173715 | 0.9876443 | 0.1246046 | 0.9877626 | 0.1497606 |  |  | 4631 | 0.9457325 | 0.9788956 | 0.00204935 | 0.9564166 | 0.004649906 | 0.9564456 | 0.00388984 |  |  | 4855 | 0.8827095 | 0.9659529 | 0.004568708 | 0.9036793 | 0.004119828 | 0.903684 | 0.005915022 |  |  | 4855 | 0.7766006 | 0.9149936 | 0.008312598 | 0.7890515 | 0.008679619 | 0.7890335 | 0.005208519 |  |  | 275760 | 0.8659472 | 0.8678712 | 0.01549441 | 0.8758066 | 0.01381007 | 0.8758147 | 0.01274912 |  |  | 233560 | 0.7592504 | 0.7035679 | 0.01281769 | 0.7634414 | 0.008364451 | 0.7634463 | 0.007288216
|  |  | 4712 | 0.9834187 | 0.9960142 | 0.001168796 | 0.9876868 | 0.1246107 | 0.987805 | 0.1497674 |  |  | 4636 | 0.9457325 | 0.9789342 | 0.002044453 | 0.9564452 | 0.004646712 | 0.9564743 | 0.003885427 |  |  | 4860 | 0.8848676 | 0.9659602 | 0.004559043 | 0.9036831 | 0.004119842 | 0.9036878 | 0.005914972 |  |  | 4860 | 0.7749191 | 0.9149942 | 0.008312497 | 0.7890603 | 0.00867973 | 0.7890424 | 0.005208584 |  |  | 276060 | 0.8726611 | 0.8678712 | 0.01549441 | 0.8759354 | 0.0138109 | 0.8759435 | 0.01274949 |  |  | 233860 | 0.7592504 | 0.7035679 | 0.01281769 | 0.7635714 | 0.008362478 | 0.7635764 | 0.007287058
|  |  | 4717 | 0.9843147 | 0.9960339 | 0.001163903 | 0.9877291 | 0.1246167 | 0.9878471 | 0.1497741 |  |  | 4641 | 0.946693 | 0.9789727 | 0.002039581 | 0.9564738 | 0.004643543 | 0.9565027 | 0.003881048 |  |  | 4865 | 0.8827095 | 0.9659674 | 0.004549468 | 0.9036869 | 0.004119856 | 0.9036916 | 0.005914924 |  |  | 4865 | 0.7732377 | 0.9149947 | 0.008312397 | 0.7890692 | 0.008679842 | 0.7890513 | 0.00520865 |  |  | 276360 | 0.8726611 | 0.8678712 | 0.01549441 | 0.8760641 | 0.01381173 | 0.8760722 | 0.01274986 |  |  | 234160 | 0.757075 | 0.7035679 | 0.01281769 | 0.7637013 | 0.008360497 | 0.7637063 | 0.007285893
|  |  | 4722 | 0.9825227 | 0.9960536 | 0.001159034 | 0.9877713 | 0.1246227 | 0.9878892 | 0.1497808 |  |  | 4646 | 0.9457325 | 0.979011 | 0.002034735 | 0.9565021 | 0.004640399 | 0.9565311 | 0.003876701 |  |  | 4870 | 0.8816305 | 0.9659745 | 0.00453998 | 0.9036906 | 0.00411987 | 0.9036953 | 0.005914876 |  |  | 4870 | 0.7766006 | 0.9149952 | 0.0083123 | 0.7890781 | 0.008679954 | 0.7890601 | 0.005208716 |  |  | 276660 | 0.874899 | 0.8678712 | 0.01549441 | 0.8761926 | 0.01381255 | 0.8762007 | 0.01275022 |  |  | 234460 | 0.7548995 | 0.7035679 | 0.01281769 | 0.763831 | 0.008358508 | 0.7638359 | 0.007284722
|  |  | 4727 | 0.9843147 | 0.9960731 | 0.00115419 | 0.9878134 | 0.1246287 | 0.9879311 | 0.1497875 |  |  | 4651 | 0.9457325 | 0.9790491 | 0.002029914 | 0.9565304 | 0.004637281 | 0.9565593 | 0.003872386 |  |  | 4875 | 0.8827095 | 0.9659816 | 0.00453058 | 0.9036944 | 0.004119884 | 0.9036991 | 0.00591483 |  |  | 4875 | 0.7732377 | 0.9149957 | 0.008312204 | 0.7890869 | 0.008680065 | 0.789069 | 0.005208782 |  |  | 276960 | 0.8704231 | 0.8678712 | 0.01549441 | 0.8763209 | 0.01381337 | 0.8763291 | 0.01275057 |  |  | 234760 | 0.7548995 | 0.7035679 | 0.01281769 | 0.7639604 | 0.008356511 | 0.7639653 | 0.007283544
|  |  | 4732 | 0.9834187 | 0.9960925 | 0.00114937 | 0.9878553 | 0.1246346 | 0.9879728 | 0.1497941 |  |  | 4656 | 0.9457325 | 0.979087 | 0.002025118 | 0.9565585 | 0.004634188 | 0.9565873 | 0.003868104 |  |  | 4880 | 0.8827095 | 0.9659886 | 0.004521268 | 0.9036981 | 0.004119899 | 0.9037028 | 0.005914785 |  |  | 4880 | 0.7749191 | 0.9149963 | 0.00831211 | 0.7890958 | 0.008680177 | 0.7890779 | 0.005208848 |  |  | 277260 | 0.8704231 | 0.8678712 | 0.01549441 | 0.8764492 | 0.01381417 | 0.8764573 | 0.01275092 |  |  | 235060 | 0.757075 | 0.7035679 | 0.01281769 | 0.7640896 | 0.008354506 | 0.7640945 | 0.007282359
|  |  | 4737 | 0.9852106 | 0.9961119 | 0.001144574 | 0.987897 | 0.1246405 | 0.9880144 | 0.1498008 |  |  | 4661 | 0.946693 | 0.9791247 | 0.002020347 | 0.9565864 | 0.004631119 | 0.9566152 | 0.003863854 |  |  | 4885 | 0.8816305 | 0.9659956 | 0.004512041 | 0.9037018 | 0.004119914 | 0.9037065 | 0.00591474 |  |  | 4885 | 0.7749191 | 0.9149968 | 0.008312017 | 0.7891047 | 0.00868029 | 0.7890867 | 0.005208913 |  |  | 277560 | 0.8704231 | 0.8678712 | 0.01549441 | 0.8765772 | 0.01381497 | 0.8765854 | 0.01275125 |  |  | 235360 | 0.7614259 | 0.7035679 | 0.01281769 | 0.7642186 | 0.008352493 | 0.7642235 | 0.007281168
|  |  | 4742 | 0.9843147 | 0.9961311 | 0.001139803 | 0.9879387 | 0.1246465 | 0.9880559 | 0.1498074 |  |  | 4666 | 0.946693 | 0.9791623 | 0.0020156 | 0.9566142 | 0.004628075 | 0.956643 | 0.003859636 |  |  | 4890 | 0.8827095 | 0.9660026 | 0.004502901 | 0.9037056 | 0.004119929 | 0.9037102 | 0.005914697 |  |  | 4890 | 0.7749191 | 0.9149973 | 0.008311927 | 0.7891135 | 0.008680402 | 0.7890956 | 0.005208979 |  |  | 277860 | 0.8704231 | 0.8678712 | 0.01549441 | 0.8767052 | 0.01381577 | 0.8767133 | 0.01275158 |  |  | 235660 | 0.7527241 | 0.7035679 | 0.01281769 | 0.7643474 | 0.008350473 | 0.7643523 | 0.00727997
|  |  | 4747 | 0.9834187 | 0.9961502 | 0.001135057 | 0.9879801 | 0.1246523 | 0.9880972 | 0.149814 |  |  | 4671 | 0.9476534 | 0.9791996 | 0.002010879 | 0.9566419 | 0.004625056 | 0.9566706 | 0.003855449 |  |  | 4895 | 0.8827095 | 0.9660095 | 0.004493845 | 0.9037093 | 0.004119944 | 0.9037139 | 0.005914655 |  |  | 4895 | 0.7749191 | 0.9149978 | 0.008311837 | 0.7891224 | 0.008680514 | 0.7891045 | 0.005209045 |  |  | 278160 | 0.8771369 | 0.8678712 | 0.01549441 | 0.876833 | 0.01381656 | 0.8768411 | 0.0127519 |  |  | 235960 | 0.7548995 | 0.7035679 | 0.01281769 | 0.7644759 | 0.008348445 | 0.7644808 | 0.007278765
|  |  | 4752 | 0.9843147 | 0.9961691 | 0.001130334 | 0.9880215 | 0.1246582 | 0.9881383 | 0.1498206 |  |  | 4676 | 0.9476534 | 0.9792367 | 0.002006183 | 0.9566694 | 0.00462206 | 0.9566981 | 0.003851294 |  |  | 4900 | 0.8816305 | 0.9660163 | 0.004484874 | 0.903713 | 0.004119959 | 0.9037176 | 0.005914613 |  |  | 4900 | 0.7698747 | 0.9149983 | 0.00831175 | 0.7891312 | 0.008680626 | 0.7891133 | 0.005209112 |  |  | 278460 | 0.8771369 | 0.8678712 | 0.01549441 | 0.8769606 | 0.01381734 | 0.8769688 | 0.01275222 |  |  | 236260 | 0.7636013 | 0.7035679 | 0.01281769 | 0.7646043 | 0.008346409 | 0.7646092 | 0.007277553
|  |  | 4757 | 0.9834187 | 0.996188 | 0.001125635 | 0.9880626 | 0.1246641 | 0.9881793 | 0.1498271 |  |  | 4681 | 0.946693 | 0.9792737 | 0.002001511 | 0.9566968 | 0.004619089 | 0.9567254 | 0.003847171 |  |  | 4905 | 0.8827095 | 0.9660231 | 0.004475987 | 0.9037167 | 0.004119974 | 0.9037213 | 0.005914573 |  |  | 4905 | 0.7732377 | 0.9149988 | 0.008311663 | 0.7891401 | 0.008680739 | 0.7891222 | 0.005209178 |  |  | 278760 | 0.874899 | 0.8678712 | 0.01549441 | 0.8770881 | 0.01381811 | 0.8770963 | 0.01275252 |  |  | 236560 | 0.7636013 | 0.7035679 | 0.01281769 | 0.7647324 | 0.008344365 | 0.7647373 | 0.007276336
|  |  | 4762 | 0.9843147 | 0.9962068 | 0.00112096 | 0.9881037 | 0.1246699 | 0.9882202 | 0.1498337 |  |  | 4686 | 0.9476534 | 0.9793105 | 0.001996863 | 0.956724 | 0.004616142 | 0.9567526 | 0.003843079 |  |  | 4910 | 0.8827095 | 0.9660299 | 0.004467183 | 0.9037203 | 0.00411999 | 0.903725 | 0.005914533 |  |  | 4910 | 0.7732377 | 0.9149993 | 0.008311579 | 0.789149 | 0.008680851 | 0.7891311 | 0.005209244 |  |  | 279060 | 0.8704231 | 0.8678712 | 0.01549441 | 0.8772154 | 0.01381888 | 0.8772236 | 0.01275282 |  |  | 236860 | 0.7548995 | 0.7035679 | 0.01281769 | 0.7648603 | 0.008342314 | 0.7648652 | 0.007275111
|  |  | 4767 | 0.9852106 | 0.9962254 | 0.001116309 | 0.9881446 | 0.1246757 | 0.9882609 | 0.1498402 |  |  | 4691 | 0.946693 | 0.9793471 | 0.001992241 | 0.9567511 | 0.004613219 | 0.9567796 | 0.003839017 |  |  | 4915 | 0.8827095 | 0.9660366 | 0.004458461 | 0.903724 | 0.004120005 | 0.9037286 | 0.005914495 |  |  | 4915 | 0.7749191 | 0.9149997 | 0.008311496 | 0.7891578 | 0.008680964 | 0.7891399 | 0.00520931 |  |  | 279360 | 0.874899 | 0.8678712 | 0.01549441 | 0.8773426 | 0.01381964 | 0.8773508 | 0.01275311 |  |  | 237160 | 0.7592504 | 0.7035679 | 0.01281769 | 0.764988 | 0.008340255 | 0.7649929 | 0.007273881
|  |  | 4772 | 0.9843147 | 0.996244 | 0.001111682 | 0.9881853 | 0.1246815 | 0.9883015 | 0.1498467 |  |  | 4696 | 0.946693 | 0.9793835 | 0.001987642 | 0.956778 | 0.004610319 | 0.9568065 | 0.003834987 |  |  | 4920 | 0.8837886 | 0.9660433 | 0.004449822 | 0.9037277 | 0.004120021 | 0.9037323 | 0.005914457 |  |  | 4920 | 0.7749191 | 0.9150002 | 0.008311414 | 0.7891667 | 0.008681077 | 0.7891488 | 0.005209377 |  |  | 279660 | 0.8704231 | 0.8678712 | 0.01549441 | 0.8774697 | 0.0138204 | 0.8774779 | 0.01275339 |  |  | 237460 | 0.757075 | 0.7035679 | 0.01281769 | 0.7651155 | 0.008338188 | 0.7651204 | 0.007272643
|  |  | 4777 | 0.9852106 | 0.9962624 | 0.001107079 | 0.9882259 | 0.1246873 | 0.988342 | 0.1498531 |  |  | 4701 | 0.946693 | 0.9794198 | 0.001983068 | 0.9568049 | 0.004607442 | 0.9568333 | 0.003830986 |  |  | 4925 | 0.8827095 | 0.9660499 | 0.004441264 | 0.9037313 | 0.004120037 | 0.9037359 | 0.005914421 |  |  | 4925 | 0.7782821 | 0.9150007 | 0.008311334 | 0.7891755 | 0.00868119 | 0.7891576 | 0.005209443 |  |  | 279960 | 0.8793749 | 0.8678712 | 0.01549441 | 0.8775966 | 0.01382114 | 0.8776048 | 0.01275367 |  |  | 237760 | 0.7505486 | 0.7035679 | 0.01281769 | 0.7652428 | 0.008336114 | 0.7652477 | 0.0072714
|  |  | 4782 | 0.9843147 | 0.9962807 | 0.001102499 | 0.9882664 | 0.1246931 | 0.9883823 | 0.1498596 |  |  | 4706 | 0.9476534 | 0.9794558 | 0.001978519 | 0.9568315 | 0.004604589 | 0.95686 | 0.003827017 |  |  | 4930 | 0.8816305 | 0.9660565 | 0.004432786 | 0.9037349 | 0.004120053 | 0.9037395 | 0.005914385 |  |  | 4930 | 0.7715562 | 0.9150012 | 0.008311255 | 0.7891844 | 0.008681303 | 0.7891665 | 0.005209509 |  |  | 280260 | 0.874899 | 0.8678712 | 0.01549441 | 0.8777234 | 0.01382189 | 0.8777316 | 0.01275394 |  |  | 238060 | 0.7527241 | 0.7035679 | 0.01281769 | 0.7653699 | 0.008334033 | 0.7653747 | 0.007270149
|  |  | 4787 | 0.9852106 | 0.996299 | 0.001097943 | 0.9883067 | 0.1246988 | 0.9884224 | 0.149866 |  |  | 4711 | 0.946693 | 0.9794917 | 0.001973993 | 0.9568581 | 0.004601759 | 0.9568865 | 0.003823077 |  |  | 4935 | 0.8827095 | 0.966063 | 0.004424389 | 0.9037386 | 0.004120069 | 0.9037432 | 0.00591435 |  |  | 4935 | 0.7766006 | 0.9150016 | 0.008311178 | 0.7891933 | 0.008681416 | 0.7891754 | 0.005209576 |  |  | 280560 | 0.8771369 | 0.8678712 | 0.01549441 | 0.87785 | 0.01382262 | 0.8778582 | 0.0127542 |  |  | 238360 | 0.7505486 | 0.7035679 | 0.01281769 | 0.7654967 | 0.008331944 | 0.7655016 | 0.007268893
|  |  | 4792 | 0.9834187 | 0.9963171 | 0.00109341 | 0.9883469 | 0.1247045 | 0.9884624 | 0.1498724 |  |  | 4716 | 0.9457325 | 0.9795274 | 0.001969492 | 0.9568845 | 0.004598953 | 0.9569128 | 0.003819168 |  |  | 4940 | 0.8827095 | 0.9660695 | 0.004416071 | 0.9037422 | 0.004120086 | 0.9037468 | 0.005914316 |  |  | 4940 | 0.7799636 | 0.9150021 | 0.008311102 | 0.7892021 | 0.008681529 | 0.7891842 | 0.005209642 |  |  | 280860 | 0.8726611 | 0.8678712 | 0.01549441 | 0.8779765 | 0.01382335 | 0.8779847 | 0.01275445 |  |  | 238660 | 0.757075 | 0.7035679 | 0.01281769 | 0.7656234 | 0.008329847 | 0.7656282 | 0.00726763
|  |  | 4797 | 0.9843147 | 0.9963351 | 0.0010889 | 0.988387 | 0.1247102 | 0.9885023 | 0.1498788 |  |  | 4721 | 0.9457325 | 0.9795629 | 0.001965014 | 0.9569108 | 0.004596168 | 0.9569391 | 0.003815288 |  |  | 4945 | 0.8816305 | 0.9660759 | 0.004407832 | 0.9037458 | 0.004120102 | 0.9037504 | 0.005914283 |  |  | 4945 | 0.7732377 | 0.9150026 | 0.008311027 | 0.789211 | 0.008681642 | 0.7891931 | 0.005209709 |  |  | 281160 | 0.8793749 | 0.8678712 | 0.01549441 | 0.8781028 | 0.01382407 | 0.878111 | 0.0127547 |  |  | 238960 | 0.7614259 | 0.7035679 | 0.01281769 | 0.7657498 | 0.008327744 | 0.7657546 | 0.007266361
|  |  | 4802 | 0.9834187 | 0.996353 | 0.001084414 | 0.9884269 | 0.1247159 | 0.9885421 | 0.1498852 |  |  | 4726 | 0.9457325 | 0.9795982 | 0.001960561 | 0.9569369 | 0.004593407 | 0.9569652 | 0.003811438 |  |  | 4950 | 0.8805515 | 0.9660823 | 0.004399671 | 0.9037494 | 0.004120119 | 0.903754 | 0.00591425 |  |  | 4950 | 0.7715562 | 0.915003 | 0.008310954 | 0.7892198 | 0.008681755 | 0.7892019 | 0.005209776 |  |  | 281460 | 0.8771369 | 0.8678712 | 0.01549441 | 0.878229 | 0.01382479 | 0.8782372 | 0.01275493 |  |  | 239260 | 0.7636013 | 0.7035679 | 0.01281769 | 0.765876 | 0.008325632 | 0.7658808 | 0.007265086
|  |  | 4807 | 0.9843147 | 0.9963708 | 0.00107995 | 0.9884667 | 0.1247216 | 0.9885817 | 0.1498915 |  |  | 4731 | 0.9476534 | 0.9796334 | 0.001956131 | 0.9569629 | 0.004590668 | 0.9569911 | 0.003807618 |  |  | 4955 | 0.8837886 | 0.9660887 | 0.004391588 | 0.903753 | 0.004120136 | 0.9037575 | 0.005914219 |  |  | 4955 | 0.7766006 | 0.9150034 | 0.008310881 | 0.7892287 | 0.008681869 | 0.7892108 | 0.005209842 |  |  | 281760 | 0.874899 | 0.8678712 | 0.01549441 | 0.878355 | 0.0138255 | 0.8783633 | 0.01275517 |  |  | 239560 | 0.7614259 | 0.7035679 | 0.01281769 | 0.766002 | 0.008323514 | 0.7660068 | 0.007263804
|  |  | 4812 | 0.9843147 | 0.9963885 | 0.00107551 | 0.9885063 | 0.1247273 | 0.9886211 | 0.1498978 |  |  | 4736 | 0.946693 | 0.9796684 | 0.001951725 | 0.9569888 | 0.004587951 | 0.9570169 | 0.003803826 |  |  | 4960 | 0.8837886 | 0.966095 | 0.004383582 | 0.9037565 | 0.004120153 | 0.9037611 | 0.005914188 |  |  | 4960 | 0.7749191 | 0.9150039 | 0.008310811 | 0.7892375 | 0.008681982 | 0.7892197 | 0.005209909 |  |  | 282060 | 0.8771369 | 0.8678712 | 0.01549441 | 0.8784809 | 0.0138262 | 0.8784892 | 0.01275539 |  |  | 239860 | 0.757075 | 0.7035679 | 0.01281769 | 0.7661278 | 0.008321388 | 0.7661326 | 0.007262517
|  |  | 4817 | 0.9843147 | 0.9964061 | 0.001071093 | 0.9885458 | 0.1247329 | 0.9886605 | 0.1499041 |  |  | 4741 | 0.946693 | 0.9797032 | 0.001947343 | 0.9570145 | 0.004585257 | 0.9570426 | 0.003800064 |  |  | 4965 | 0.8827095 | 0.9661013 | 0.004375652 | 0.9037601 | 0.00412017 | 0.9037647 | 0.005914158 |  |  | 4965 | 0.7749191 | 0.9150043 | 0.008310741 | 0.7892464 | 0.008682096 | 0.7892285 | 0.005209976 |  |  | 282360 | 0.874899 | 0.8678712 | 0.01549441 | 0.8786067 | 0.0138269 | 0.8786149 | 0.0127556 |  |  | 240160 | 0.7592504 | 0.7035679 | 0.01281769 | 0.7662534 | 0.008319255 | 0.7662582 | 0.007261223
|  |  | 4822 | 0.9852106 | 0.9964236 | 0.001066698 | 0.9885851 | 0.1247385 | 0.9886996 | 0.1499104 |  |  | 4746 | 0.946693 | 0.9797378 | 0.001942984 | 0.9570401 | 0.004582584 | 0.9570682 | 0.003796331 |  |  | 4970 | 0.8837886 | 0.9661075 | 0.004367798 | 0.9037637 | 0.004120187 | 0.9037682 | 0.005914129 |  |  | 4970 | 0.7749191 | 0.9150048 | 0.008310673 | 0.7892553 | 0.00868221 | 0.7892374 | 0.005210043 |  |  | 282660 | 0.8771369 | 0.8678712 | 0.01549441 | 0.8787323 | 0.01382759 | 0.8787405 | 0.01275581 |  |  | 240460 | 0.757075 | 0.7035679 | 0.01281769 | 0.7663788 | 0.008317115 | 0.7663835 | 0.007259923
|  |  | 4827 | 0.9843147 | 0.996441 | 0.001062327 | 0.9886244 | 0.1247441 | 0.9887387 | 0.1499167 |  |  | 4751 | 0.946693 | 0.9797723 | 0.001938649 | 0.9570656 | 0.004579933 | 0.9570936 | 0.003792626 |  |  | 4975 | 0.8816305 | 0.9661137 | 0.00436002 | 0.9037672 | 0.004120204 | 0.9037718 | 0.005914101 |  |  | 4975 | 0.7766006 | 0.9150052 | 0.008310606 | 0.7892641 | 0.008682324 | 0.7892462 | 0.00521011 |  |  | 282960 | 0.8771369 | 0.8678712 | 0.01549441 | 0.8788578 | 0.01382827 | 0.878866 | 0.01275601 |  |  | 240760 | 0.7592504 | 0.7035679 | 0.01281769 | 0.7665039 | 0.008314967 | 0.7665087 | 0.007258617
|  |  | 4832 | 0.9843147 | 0.9964583 | 0.001057978 | 0.9886634 | 0.1247497 | 0.9887776 | 0.1499229 |  |  | 4756 | 0.9476534 | 0.9798066 | 0.001934337 | 0.9570909 | 0.004577305 | 0.957119 | 0.00378895 |  |  | 4980 | 0.8827095 | 0.9661199 | 0.004352316 | 0.9037708 | 0.004120221 | 0.9037753 | 0.005914073 |  |  | 4980 | 0.7749191 | 0.9150056 | 0.00831054 | 0.789273 | 0.008682437 | 0.7892551 | 0.005210177 |  |  | 283260 | 0.8726611 | 0.8678712 | 0.01549441 | 0.8789831 | 0.01382895 | 0.8789913 | 0.01275621 |  |  | 241060 | 0.7614259 | 0.7035679 | 0.01281769 | 0.7666289 | 0.008312812 | 0.7666336 | 0.007257304
|  |  | 4837 | 0.9843147 | 0.9964755 | 0.001053652 | 0.9887024 | 0.1247552 | 0.9888164 | 0.1499292 |  |  | 4761 | 0.9457325 | 0.9798407 | 0.001930049 | 0.9571162 | 0.004574697 | 0.9571441 | 0.003785303 |  |  | 4985 | 0.8837886 | 0.966126 | 0.004344686 | 0.9037743 | 0.004120239 | 0.9037788 | 0.005914046 |  |  | 4985 | 0.7766006 | 0.915006 | 0.008310475 | 0.7892818 | 0.008682552 | 0.789264 | 0.005210244 |  |  | 283560 | 0.8771369 | 0.8678712 | 0.01549441 | 0.8791083 | 0.01382962 | 0.8791165 | 0.01275639 |  |  | 241360 | 0.7614259 | 0.7035679 | 0.01281769 | 0.7667536 | 0.008310651 | 0.7667584 | 0.007255986
|  |  | 4842 | 0.9843147 | 0.9964926 | 0.001049348 | 0.9887412 | 0.1247608 | 0.988855 | 0.1499354 |  |  | 4766 | 0.9457325 | 0.9798747 | 0.001925783 | 0.9571413 | 0.004572111 | 0.9571692 | 0.003781683 |  |  | 4990 | 0.8827095 | 0.966132 | 0.004337129 | 0.9037778 | 0.004120256 | 0.9037824 | 0.00591402 |  |  | 4990 | 0.7766006 | 0.9150065 | 0.008310412 | 0.7892907 | 0.008682666 | 0.7892728 | 0.005210311 |  |  | 283860 | 0.874899 | 0.8678712 | 0.01549441 | 0.8792333 | 0.01383029 | 0.8792416 | 0.01275657 |  |  | 241660 | 0.7505486 | 0.7035679 | 0.01281769 | 0.7668782 | 0.008308482 | 0.7668829 | 0.007254662
|  |  | 4847 | 0.9843147 | 0.9965096 | 0.001045067 | 0.9887799 | 0.1247663 | 0.9888935 | 0.1499416 |  |  | 4771 | 0.946693 | 0.9799084 | 0.001921541 | 0.9571662 | 0.004569546 | 0.9571941 | 0.003778092 |  |  | 4995 | 0.8827095 | 0.9661381 | 0.004329646 | 0.9037813 | 0.004120274 | 0.9037859 | 0.005913995 |  |  | 4995 | 0.7766006 | 0.9150069 | 0.008310349 | 0.7892995 | 0.00868278 | 0.7892817 | 0.005210378 |  |  | 284160 | 0.8771369 | 0.8678712 | 0.01549441 | 0.8793582 | 0.01383094 | 0.8793665 | 0.01275675 |  |  | 241960 | 0.757075 | 0.7035679 | 0.01281769 | 0.7670025 | 0.008306306 | 0.7670072 | 0.007253332
|  |  | 4852 | 0.9843147 | 0.9965265 | 0.001040808 | 0.9888184 | 0.1247718 | 0.9889319 | 0.1499477 |  |  | 4776 | 0.946693 | 0.9799421 | 0.001917322 | 0.9571911 | 0.004567003 | 0.9572189 | 0.003774528 |  |  | 5000 | 0.8827095 | 0.966144 | 0.004322234 | 0.9037848 | 0.004120292 | 0.9037894 | 0.00591397 |  |  | 5000 | 0.7766006 | 0.9150073 | 0.008310288 | 0.7893084 | 0.008682894 | 0.7892905 | 0.005210446 |  |  | 284460 | 0.874899 | 0.8678712 | 0.01549441 | 0.879483 | 0.0138316 | 0.8794912 | 0.01275691 |  |  | 242260 | 0.757075 | 0.7035679 | 0.01281769 | 0.7671266 | 0.008304123 | 0.7671313 | 0.007251995
|  |  | 4857 | 0.9843147 | 0.9965433 | 0.001036571 | 0.9888568 | 0.1247773 | 0.9889701 | 0.1499539 |  |  | 4781 | 0.9486139 | 0.9799755 | 0.001913126 | 0.9572158 | 0.00456448 | 0.9572436 | 0.003770992 |  |  | 5005 | 0.8848676 | 0.96615 | 0.004314895 | 0.9037883 | 0.00412031 | 0.9037929 | 0.005913947 |  |  | 5005 | 0.7749191 | 0.9150077 | 0.008310227 | 0.7893172 | 0.008683009 | 0.7892994 | 0.005210513 |  |  | 284760 | 0.874899 | 0.8678712 | 0.01549441 | 0.8796076 | 0.01383224 | 0.8796158 | 0.01275707 |  |  | 242560 | 0.7548995 | 0.7035679 | 0.01281769 | 0.7672505 | 0.008301933 | 0.7672552 | 0.007250653
|  |  | 4862 | 0.9843147 | 0.99656 | 0.001032356 | 0.9888951 | 0.1247827 | 0.9890082 | 0.14996 |  |  | 4786 | 0.946693 | 0.9800088 | 0.001908953 | 0.9572403 | 0.004561978 | 0.9572681 | 0.003767484 |  |  | 5010 | 0.8827095 | 0.9661559 | 0.004307626 | 0.9037918 | 0.004120328 | 0.9037963 | 0.005913923 |  |  | 5010 | 0.7782821 | 0.9150081 | 0.008310168 | 0.7893261 | 0.008683123 | 0.7893082 | 0.00521058 |  |  | 285060 | 0.8771369 | 0.8678712 | 0.01549441 | 0.879732 | 0.01383288 | 0.8797403 | 0.01275722 |  |  | 242860 | 0.7505486 | 0.7035679 | 0.01281769 | 0.7673742 | 0.008299736 | 0.7673789 | 0.007249305
|  |  | 4867 | 0.9852106 | 0.9965766 | 0.001028164 | 0.9889332 | 0.1247882 | 0.9890462 | 0.1499661 |  |  | 4791 | 0.9457325 | 0.9800419 | 0.001904803 | 0.9572648 | 0.004559497 | 0.9572925 | 0.003764002 |  |  | 5015 | 0.8837886 | 0.9661617 | 0.004300428 | 0.9037953 | 0.004120346 | 0.9037998 | 0.005913901 |  |  | 5015 | 0.7749191 | 0.9150085 | 0.00831011 | 0.7893349 | 0.008683238 | 0.7893171 | 0.005210648 |  |  | 285360 | 0.8771369 | 0.8678712 | 0.01549441 | 0.8798564 | 0.01383352 | 0.8798646 | 0.01275736 |  |  | 243160 | 0.7527241 | 0.7035679 | 0.01281769 | 0.7674977 | 0.008297533 | 0.7675024 | 0.007247951
|  |  | 4872 | 0.9852106 | 0.9965931 | 0.001023994 | 0.9889712 | 0.1247936 | 0.989084 | 0.1499722 |  |  | 4796 | 0.946693 | 0.9800748 | 0.001900676 | 0.9572891 | 0.004557036 | 0.9573168 | 0.003760548 |  |  | 5020 | 0.8837886 | 0.9661676 | 0.0042933 | 0.9037988 | 0.004120364 | 0.9038033 | 0.005913879 |  |  | 5020 | 0.7766006 | 0.9150089 | 0.008310053 | 0.7893438 | 0.008683352 | 0.7893259 | 0.005210715 |  |  | 285660 | 0.8816128 | 0.8678712 | 0.01549441 | 0.8799805 | 0.01383414 | 0.8799888 | 0.0127575 |  |  | 243460 | 0.7636013 | 0.7035679 | 0.01281769 | 0.767621 | 0.008295322 | 0.7676257 | 0.007246591
|  |  | 4877 | 0.9852106 | 0.9966095 | 0.001019845 | 0.9890091 | 0.124799 | 0.9891217 | 0.1499782 |  |  | 4801 | 0.946693 | 0.9801076 | 0.001896571 | 0.9573133 | 0.004554595 | 0.957341 | 0.003757121 |  |  | 5025 | 0.8837886 | 0.9661733 | 0.004286242 | 0.9038022 | 0.004120383 | 0.9038067 | 0.005913858 |  |  | 5025 | 0.7732377 | 0.9150093 | 0.008309997 | 0.7893526 | 0.008683467 | 0.7893348 | 0.005210783 |  |  | 285960 | 0.8838508 | 0.8678712 | 0.01549441 | 0.8801046 | 0.01383476 | 0.8801129 | 0.01275763 |  |  | 243760 | 0.7592504 | 0.7035679 | 0.01281769 | 0.7677441 | 0.008293105 | 0.7677488 | 0.007245226
|  |  | 4882 | 0.9852106 | 0.9966259 | 0.001015719 | 0.9890469 | 0.1248044 | 0.9891593 | 0.1499843 |  |  | 4806 | 0.946693 | 0.9801402 | 0.001892489 | 0.9573374 | 0.004552175 | 0.957365 | 0.00375372 |  |  | 5030 | 0.8837886 | 0.9661791 | 0.004279252 | 0.9038057 | 0.004120401 | 0.9038102 | 0.005913837 |  |  | 5030 | 0.7766006 | 0.9150097 | 0.008309942 | 0.7893615 | 0.008683582 | 0.7893436 | 0.00521085 |  |  | 286260 | 0.8771369 | 0.8678712 | 0.01549441 | 0.8802285 | 0.01383538 | 0.8802368 | 0.01275775 |  |  | 244060 | 0.7614259 | 0.7035679 | 0.01281769 | 0.767867 | 0.00829088 | 0.7678716 | 0.007243854
|  |  | 4887 | 0.9843147 | 0.9966421 | 0.001011614 | 0.9890845 | 0.1248098 | 0.9891968 | 0.1499903 |  |  | 4811 | 0.946693 | 0.9801727 | 0.001888429 | 0.9573614 | 0.004549775 | 0.9573889 | 0.003750346 |  |  | 5035 | 0.8827095 | 0.9661848 | 0.004272331 | 0.9038091 | 0.00412042 | 0.9038136 | 0.005913817 |  |  | 5035 | 0.7782821 | 0.91501 | 0.008309888 | 0.7893703 | 0.008683697 | 0.7893525 | 0.005210918 |  |  | 286560 | 0.874899 | 0.8678712 | 0.01549441 | 0.8803522 | 0.01383599 | 0.8803605 | 0.01275786 |  |  | 244360 | 0.757075 | 0.7035679 | 0.01281769 | 0.7679896 | 0.008288649 | 0.7679943 | 0.007242477
|  |  | 4892 | 0.9834187 | 0.9966582 | 0.001007531 | 0.989122 | 0.1248151 | 0.9892341 | 0.1499963 |  |  | 4816 | 0.946693 | 0.980205 | 0.001884392 | 0.9573852 | 0.004547395 | 0.9574127 | 0.003746999 |  |  | 5040 | 0.8827095 | 0.9661904 | 0.004265477 | 0.9038126 | 0.004120438 | 0.9038171 | 0.005913798 |  |  | 5040 | 0.7749191 | 0.9150104 | 0.008309835 | 0.7893792 | 0.008683812 | 0.7893614 | 0.005210986 |  |  | 286860 | 0.8771369 | 0.8678712 | 0.01549441 | 0.8804759 | 0.01383659 | 0.8804841 | 0.01275797 |  |  | 244660 | 0.757075 | 0.7035679 | 0.01281769 | 0.7681121 | 0.008286412 | 0.7681167 | 0.007241094
|  |  | 4897 | 0.9852106 | 0.9966743 | 0.001003469 | 0.9891593 | 0.1248205 | 0.9892712 | 0.1500023 |  |  | 4821 | 0.9476534 | 0.9802371 | 0.001880377 | 0.9574089 | 0.004545034 | 0.9574364 | 0.003743678 |  |  | 5045 | 0.8837886 | 0.9661961 | 0.004258691 | 0.903816 | 0.004120457 | 0.9038205 | 0.00591378 |  |  | 5045 | 0.7766006 | 0.9150108 | 0.008309782 | 0.789388 | 0.008683928 | 0.7893702 | 0.005211054 |  |  | 287160 | 0.8771369 | 0.8678712 | 0.01549441 | 0.8805993 | 0.01383719 | 0.8806076 | 0.01275807 |  |  | 244960 | 0.7483732 | 0.7035679 | 0.01281769 | 0.7682344 | 0.008284167 | 0.768239 | 0.007239705
|  |  | 4902 | 0.9852106 | 0.9966902 | 0.0009994289 | 0.9891965 | 0.1248258 | 0.9893083 | 0.1500083 |  |  | 4826 | 0.9476534 | 0.9802691 | 0.001876385 | 0.9574325 | 0.004542693 | 0.95746 | 0.003740382 |  |  | 5050 | 0.8827095 | 0.9662017 | 0.004251971 | 0.9038194 | 0.004120476 | 0.9038239 | 0.005913762 |  |  | 5050 | 0.7782821 | 0.9150112 | 0.008309731 | 0.7893969 | 0.008684043 | 0.7893791 | 0.005211121 |  |  | 287460 | 0.8771369 | 0.8678712 | 0.01549441 | 0.8807227 | 0.01383778 | 0.880731 | 0.01275816 |  |  | 245260 | 0.7592504 | 0.7035679 | 0.01281769 | 0.7683564 | 0.008281916 | 0.768361 | 0.007238311
|  |  | 4907 | 0.9852106 | 0.9967061 | 0.0009954103 | 0.9892336 | 0.1248311 | 0.9893452 | 0.1500142 |  |  | 4831 | 0.9476534 | 0.9803009 | 0.001872414 | 0.957456 | 0.004540372 | 0.9574834 | 0.003737113 |  |  | 5055 | 0.8837886 | 0.9662072 | 0.004245317 | 0.9038228 | 0.004120495 | 0.9038273 | 0.005913744 |  |  | 5055 | 0.7766006 | 0.9150115 | 0.008309681 | 0.7894057 | 0.008684158 | 0.7893879 | 0.005211189 |  |  | 287760 | 0.8793749 | 0.8678712 | 0.01549441 | 0.8808459 | 0.01383836 | 0.8808542 | 0.01275825 |  |  | 245560 | 0.7592504 | 0.7035679 | 0.01281769 | 0.7684783 | 0.008279658 | 0.7684829 | 0.007236911
|  |  | 4912 | 0.9861066 | 0.9967218 | 0.000991413 | 0.9892706 | 0.1248364 | 0.989382 | 0.1500201 |  |  | 4836 | 0.9486139 | 0.9803326 | 0.001868466 | 0.9574794 | 0.004538069 | 0.9575067 | 0.003733869 |  |  | 5060 | 0.8837886 | 0.9662127 | 0.004238729 | 0.9038263 | 0.004120514 | 0.9038307 | 0.005913727 |  |  | 5060 | 0.7749191 | 0.9150119 | 0.008309631 | 0.7894146 | 0.008684274 | 0.7893968 | 0.005211257 |  |  | 288060 | 0.874899 | 0.8678712 | 0.01549441 | 0.8809689 | 0.01383894 | 0.8809772 | 0.01275833 |  |  | 245860 | 0.7592504 | 0.7035679 | 0.01281769 | 0.7685999 | 0.008277394 | 0.7686045 | 0.007235506
|  |  | 4917 | 0.9852106 | 0.9967375 | 0.000987437 | 0.9893074 | 0.1248417 | 0.9894187 | 0.150026 |  |  | 4841 | 0.946693 | 0.9803641 | 0.001864539 | 0.9575026 | 0.004535786 | 0.9575299 | 0.003730651 |  |  | 5065 | 0.8848676 | 0.9662182 | 0.004232205 | 0.9038297 | 0.004120533 | 0.9038341 | 0.005913711 |  |  | 5065 | 0.7766006 | 0.9150122 | 0.008309583 | 0.7894234 | 0.008684389 | 0.7894056 | 0.005211325 |  |  | 288360 | 0.8771369 | 0.8678712 | 0.01549441 | 0.8810918 | 0.01383951 | 0.8811001 | 0.0127584 |  |  | 246160 | 0.757075 | 0.7035679 | 0.01281769 | 0.7687213 | 0.008275123 | 0.768726 | 0.007234095
|  |  | 4922 | 0.9852106 | 0.9967531 | 0.0009834822 | 0.9893441 | 0.1248469 | 0.9894552 | 0.1500319 |  |  | 4846 | 0.9476534 | 0.9803954 | 0.001860635 | 0.9575257 | 0.004533523 | 0.957553 | 0.003727459 |  |  | 5070 | 0.8837886 | 0.9662236 | 0.004225747 | 0.903833 | 0.004120552 | 0.9038375 | 0.005913696 |  |  | 5070 | 0.7766006 | 0.9150126 | 0.008309535 | 0.7894323 | 0.008684505 | 0.7894145 | 0.005211393 |  |  | 288660 | 0.8793749 | 0.8678712 | 0.01549441 | 0.8812146 | 0.01384008 | 0.8812229 | 0.01275846 |  |  | 246460 | 0.7548995 | 0.7035679 | 0.01281769 | 0.7688426 | 0.008272846 | 0.7688472 | 0.007232678
|  |  | 4927 | 0.9852106 | 0.9967686 | 0.0009795485 | 0.9893807 | 0.1248522 | 0.9894916 | 0.1500378 |  |  | 4851 | 0.946693 | 0.9804266 | 0.001856752 | 0.9575487 | 0.004531278 | 0.957576 | 0.003724291 |  |  | 5075 | 0.8837886 | 0.966229 | 0.004219352 | 0.9038364 | 0.004120572 | 0.9038409 | 0.005913681 |  |  | 5075 | 0.7749191 | 0.915013 | 0.008309488 | 0.7894411 | 0.008684621 | 0.7894233 | 0.005211461 |  |  | 288960 | 0.874899 | 0.8678712 | 0.01549441 | 0.8813372 | 0.01384064 | 0.8813455 | 0.01275852 |  |  | 246760 | 0.7636013 | 0.7035679 | 0.01281769 | 0.7689636 | 0.008270562 | 0.7689682 | 0.007231256
|  |  | 4932 | 0.9843147 | 0.996784 | 0.0009756358 | 0.9894172 | 0.1248574 | 0.9895279 | 0.1500437 |  |  | 4856 | 0.9476534 | 0.9804576 | 0.001852892 | 0.9575716 | 0.004529051 | 0.9575988 | 0.003721149 |  |  | 5080 | 0.8837886 | 0.9662344 | 0.00421302 | 0.9038398 | 0.004120591 | 0.9038442 | 0.005913666 |  |  | 5080 | 0.7749191 | 0.9150133 | 0.008309442 | 0.78945 | 0.008684737 | 0.7894322 | 0.00521153 |  |  | 289260 | 0.8816128 | 0.8678712 | 0.01549441 | 0.8814597 | 0.01384119 | 0.881468 | 0.01275857 |  |  | 247060 | 0.757075 | 0.7035679 | 0.01281769 | 0.7690845 | 0.008268271 | 0.769089 | 0.007229828
|  |  | 4937 | 0.9852106 | 0.9967993 | 0.000971744 | 0.9894535 | 0.1248626 | 0.989564 | 0.1500495 |  |  | 4861 | 0.9486139 | 0.9804885 | 0.001849052 | 0.9575944 | 0.004526844 | 0.9576216 | 0.003718031 |  |  | 5085 | 0.8848676 | 0.9662397 | 0.004206751 | 0.9038432 | 0.004120611 | 0.9038476 | 0.005913652 |  |  | 5085 | 0.7732377 | 0.9150137 | 0.008309397 | 0.7894588 | 0.008684853 | 0.789441 | 0.005211598 |  |  | 289560 | 0.874899 | 0.8678712 | 0.01549441 | 0.881582 | 0.01384174 | 0.8815904 | 0.01275861 |  |  | 247360 | 0.757075 | 0.7035679 | 0.01281769 | 0.7692051 | 0.008265975 | 0.7692097 | 0.007228395
|  |  | 4942 | 0.9852106 | 0.9968145 | 0.0009678731 | 0.9894897 | 0.1248678 | 0.9896001 | 0.1500553 |  |  | 4866 | 0.9486139 | 0.9805192 | 0.001845235 | 0.9576171 | 0.004524655 | 0.9576442 | 0.003714938 |  |  | 5090 | 0.8827095 | 0.966245 | 0.004200545 | 0.9038465 | 0.00412063 | 0.9038509 | 0.005913639 |  |  | 5090 | 0.7766006 | 0.915014 | 0.008309353 | 0.7894677 | 0.008684969 | 0.7894499 | 0.005211666 |  |  | 289860 | 0.8816128 | 0.8678712 | 0.01549441 | 0.8817043 | 0.01384228 | 0.8817126 | 0.01275865 |  |  | 247660 | 0.757075 | 0.7035679 | 0.01281769 | 0.7693255 | 0.008263671 | 0.7693301 | 0.007226956
|  |  | 4947 | 0.9861066 | 0.9968297 | 0.000964023 | 0.9895258 | 0.1248729 | 0.989636 | 0.1500611 |  |  | 4871 | 0.9495743 | 0.9805497 | 0.001841439 | 0.9576396 | 0.004522484 | 0.9576667 | 0.00371187 |  |  | 5095 | 0.8837886 | 0.9662503 | 0.0041944 | 0.9038499 | 0.00412065 | 0.9038543 | 0.005913626 |  |  | 5095 | 0.7749191 | 0.9150143 | 0.008309309 | 0.7894765 | 0.008685085 | 0.7894587 | 0.005211734 |  |  | 290160 | 0.8771369 | 0.8678712 | 0.01549441 | 0.8818263 | 0.01384281 | 0.8818347 | 0.01275868 |  |  | 247960 | 0.7592504 | 0.7035679 | 0.01281769 | 0.7694457 | 0.008261362 | 0.7694503 | 0.007225512
|  |  | 4952 | 0.9843147 | 0.9968447 | 0.0009601936 | 0.9895617 | 0.1248781 | 0.9896717 | 0.1500669 |  |  | 4876 | 0.9486139 | 0.9805802 | 0.001837664 | 0.957662 | 0.004520332 | 0.9576891 | 0.003708826 |  |  | 5100 | 0.8848676 | 0.9662555 | 0.004188317 | 0.9038532 | 0.00412067 | 0.9038576 | 0.005913614 |  |  | 5100 | 0.7816451 | 0.9150147 | 0.008309266 | 0.7894854 | 0.008685201 | 0.7894675 | 0.005211803 |  |  | 290460 | 0.8771369 | 0.8678712 | 0.01549441 | 0.8819483 | 0.01384334 | 0.8819566 | 0.0127587 |  |  | 248260 | 0.7527241 | 0.7035679 | 0.01281769 | 0.7695658 | 0.008259046 | 0.7695703 | 0.007224063
|  |  | 4957 | 0.9861066 | 0.9968597 | 0.0009563848 | 0.9895975 | 0.1248832 | 0.9897074 | 0.1500726 |  |  | 4881 | 0.9476534 | 0.9806104 | 0.001833911 | 0.9576843 | 0.004518197 | 0.9577114 | 0.003705807 |  |  | 5105 | 0.8827095 | 0.9662607 | 0.004182294 | 0.9038566 | 0.004120689 | 0.903861 | 0.005913602 |  |  | 5105 | 0.7766006 | 0.915015 | 0.008309224 | 0.7894942 | 0.008685318 | 0.7894764 | 0.005211871 |  |  | 290760 | 0.8771369 | 0.8678712 | 0.01549441 | 0.88207 | 0.01384387 | 0.8820784 | 0.01275872 |  |  | 248560 | 0.7592504 | 0.7035679 | 0.01281769 | 0.7696856 | 0.008256724 | 0.7696901 | 0.007222608
|  |  | 4962 | 0.9843147 | 0.9968745 | 0.0009525965 | 0.9896332 | 0.1248883 | 0.9897429 | 0.1500784 |  |  | 4886 | 0.9486139 | 0.9806405 | 0.001830179 | 0.9577065 | 0.004516081 | 0.9577335 | 0.003702811 |  |  | 5110 | 0.8837886 | 0.9662658 | 0.004176332 | 0.9038599 | 0.004120709 | 0.9038643 | 0.005913591 |  |  | 5110 | 0.7766006 | 0.9150153 | 0.008309183 | 0.789503 | 0.008685434 | 0.7894852 | 0.00521194 |  |  | 291060 | 0.8816128 | 0.8678712 | 0.01549441 | 0.8821917 | 0.01384439 | 0.8822 | 0.01275873 |  |  | 248860 | 0.7592504 | 0.7035679 | 0.01281769 | 0.7698052 | 0.008254395 | 0.7698098 | 0.007221148
|  |  | 4967 | 0.9852106 | 0.9968893 | 0.0009488287 | 0.9896688 | 0.1248934 | 0.9897783 | 0.1500841 |  |  | 4891 | 0.9476534 | 0.9806705 | 0.001826468 | 0.9577286 | 0.004513982 | 0.9577556 | 0.003699839 |  |  | 5115 | 0.8837886 | 0.966271 | 0.004170429 | 0.9038632 | 0.004120729 | 0.9038676 | 0.00591358 |  |  | 5115 | 0.7766006 | 0.9150157 | 0.008309142 | 0.7895119 | 0.008685551 | 0.7894941 | 0.005212008 |  |  | 291360 | 0.8771369 | 0.8678712 | 0.01549441 | 0.8823132 | 0.0138449 | 0.8823216 | 0.01275873 |  |  | 249160 | 0.757075 | 0.7035679 | 0.01281769 | 0.7699246 | 0.008252061 | 0.7699292 | 0.007219683
|  |  | 4972 | 0.9852106 | 0.996904 | 0.0009450813 | 0.9897043 | 0.1248985 | 0.9898136 | 0.1500898 |  |  | 4896 | 0.9476534 | 0.9807003 | 0.001822778 | 0.9577506 | 0.004511901 | 0.9577775 | 0.003696891 |  |  | 5120 | 0.8837886 | 0.966276 | 0.004164585 | 0.9038665 | 0.004120749 | 0.9038709 | 0.005913569 |  |  | 5120 | 0.7766006 | 0.915016 | 0.008309102 | 0.7895207 | 0.008685667 | 0.7895029 | 0.005212077 |  |  | 291660 | 0.8704231 | 0.8678712 | 0.01549441 | 0.8824346 | 0.0138454 | 0.8824429 | 0.01275873 |  |  | 249460 | 0.7657767 | 0.7035679 | 0.01281769 | 0.7700439 | 0.00824972 | 0.7700484 | 0.007218212
|  |  | 4977 | 0.9861066 | 0.9969186 | 0.0009413541 | 0.9897396 | 0.1249036 | 0.9898487 | 0.1500955 |  |  | 4901 | 0.946693 | 0.9807299 | 0.001819109 | 0.9577725 | 0.004509838 | 0.9577994 | 0.003693967 |  |  | 5125 | 0.8837886 | 0.9662811 | 0.0041588 | 0.9038698 | 0.00412077 | 0.9038742 | 0.00591356 |  |  | 5125 | 0.7782821 | 0.9150163 | 0.008309063 | 0.7895296 | 0.008685784 | 0.7895118 | 0.005212146 |  |  | 291960 | 0.8816128 | 0.8678712 | 0.01549441 | 0.8825558 | 0.0138459 | 0.8825642 | 0.01275872 |  |  | 249760 | 0.7657767 | 0.7035679 | 0.01281769 | 0.7701629 | 0.008247373 | 0.7701674 | 0.007216736
|  |  | 4982 | 0.9852106 | 0.9969332 | 0.0009376472 | 0.9897748 | 0.1249087 | 0.9898838 | 0.1501012 |  |  | 4906 | 0.9486139 | 0.9807595 | 0.001815462 | 0.9577942 | 0.004507792 | 0.9578211 | 0.003691066 |  |  | 5130 | 0.8837886 | 0.9662861 | 0.004153074 | 0.9038731 | 0.00412079 | 0.9038775 | 0.00591355 |  |  | 5130 | 0.7749191 | 0.9150166 | 0.008309025 | 0.7895384 | 0.008685901 | 0.7895206 | 0.005212215 |  |  | 292260 | 0.8793749 | 0.8678712 | 0.01549441 | 0.8826769 | 0.0138464 | 0.8826853 | 0.0127587 |  |  | 250060 | 0.7636013 | 0.7035679 | 0.01281769 | 0.7702817 | 0.008245019 | 0.7702862 | 0.007215255
|  |  | 4987 | 0.9852106 | 0.9969476 | 0.0009339605 | 0.9898099 | 0.1249137 | 0.9899187 | 0.1501068 |  |  | 4911 | 0.9486139 | 0.9807888 | 0.001811835 | 0.9578159 | 0.004505763 | 0.9578427 | 0.003688188 |  |  | 5135 | 0.8837886 | 0.9662911 | 0.004147404 | 0.9038764 | 0.00412081 | 0.9038808 | 0.005913542 |  |  | 5135 | 0.7766006 | 0.9150169 | 0.008308987 | 0.7895473 | 0.008686018 | 0.7895295 | 0.005212283 |  |  | 292560 | 0.8816128 | 0.8678712 | 0.01549441 | 0.8827979 | 0.01384688 | 0.8828062 | 0.01275867 |  |  | 250360 | 0.7548995 | 0.7035679 | 0.01281769 | 0.7704003 | 0.00824266 | 0.7704048 | 0.007213769
|  |  | 4992 | 0.9852106 | 0.996962 | 0.0009302937 | 0.9898449 | 0.1249187 | 0.9899535 | 0.1501124 |  |  | 4916 | 0.9457325 | 0.980818 | 0.001808228 | 0.9578374 | 0.004503752 | 0.9578642 | 0.003685334 |  |  | 5140 | 0.8848676 | 0.966296 | 0.004141792 | 0.9038797 | 0.004120831 | 0.9038841 | 0.005913533 |  |  | 5140 | 0.7749191 | 0.9150172 | 0.00830895 | 0.7895561 | 0.008686135 | 0.7895383 | 0.005212352 |  |  | 292860 | 0.8771369 | 0.8678712 | 0.01549441 | 0.8829187 | 0.01384737 | 0.8829271 | 0.01275864 |  |  | 250660 | 0.7679522 | 0.7035679 | 0.01281769 | 0.7705188 | 0.008240295 | 0.7705233 | 0.007212277
|  |  | 4997 | 0.9843147 | 0.9969763 | 0.000926647 | 0.9898797 | 0.1249237 | 0.9899881 | 0.150118 |  |  | 4921 | 0.9476534 | 0.9808471 | 0.001804643 | 0.9578589 | 0.004501758 | 0.9578856 | 0.003682502 |  |  | 5145 | 0.8837886 | 0.9663009 | 0.004136237 | 0.903883 | 0.004120851 | 0.9038874 | 0.005913525 |  |  | 5145 | 0.7766006 | 0.9150176 | 0.008308914 | 0.7895649 | 0.008686252 | 0.7895472 | 0.005212421 |  |  | 293160 | 0.8793749 | 0.8678712 | 0.01549441 | 0.8830394 | 0.01384784 | 0.8830477 | 0.0127586 |  |  | 250960 | 0.7636013 | 0.7035679 | 0.01281769 | 0.770637 | 0.008237923 | 0.7706415 | 0.007210781
|  |  | 5002 | 0.9861066 | 0.9969905 | 0.0009230202 | 0.9899144 | 0.1249287 | 0.9900227 | 0.1501236 |  |  | 4926 | 0.9476534 | 0.980876 | 0.001801078 | 0.9578802 | 0.00449978 | 0.9579069 | 0.003679693 |  |  | 5150 | 0.8848676 | 0.9663058 | 0.004130738 | 0.9038863 | 0.004120872 | 0.9038906 | 0.005913518 |  |  | 5150 | 0.7749191 | 0.9150179 | 0.008308878 | 0.7895738 | 0.008686369 | 0.789556 | 0.00521249 |  |  | 293460 | 0.8771369 | 0.8678712 | 0.01549441 | 0.8831599 | 0.01384831 | 0.8831683 | 0.01275856 |  |  | 251260 | 0.7592504 | 0.7035679 | 0.01281769 | 0.770755 | 0.008235546 | 0.7707595 | 0.007209279
|  |  | 5007 | 0.9861066 | 0.9970046 | 0.0009194132 | 0.989949 | 0.1249337 | 0.9900571 | 0.1501292 |  |  | 4931 | 0.9495743 | 0.9809048 | 0.001797534 | 0.9579014 | 0.00449782 | 0.957928 | 0.003676907 |  |  | 5155 | 0.8837886 | 0.9663107 | 0.004125294 | 0.9038896 | 0.004120892 | 0.9038939 | 0.005913511 |  |  | 5155 | 0.7766006 | 0.9150182 | 0.008308843 | 0.7895826 | 0.008686487 | 0.7895648 | 0.005212559 |  |  | 293760 | 0.8816128 | 0.8678712 | 0.01549441 | 0.8832803 | 0.01384878 | 0.8832887 | 0.01275851 |  |  | 251560 | 0.7592504 | 0.7035679 | 0.01281769 | 0.7708729 | 0.008233163 | 0.7708773 | 0.007207772
|  |  | 5012 | 0.9861066 | 0.9970186 | 0.000915826 | 0.9899835 | 0.1249386 | 0.9900914 | 0.1501348 |  |  | 4936 | 0.946693 | 0.9809334 | 0.00179401 | 0.9579225 | 0.004495876 | 0.9579491 | 0.003674143 |  |  | 5160 | 0.8848676 | 0.9663155 | 0.004119906 | 0.9038928 | 0.004120913 | 0.9038972 | 0.005913504 |  |  | 5160 | 0.7732377 | 0.9150185 | 0.008308808 | 0.7895915 | 0.008686604 | 0.7895737 | 0.005212628 |  |  | 294060 | 0.8793749 | 0.8678712 | 0.01549441 | 0.8834006 | 0.01384924 | 0.883409 | 0.01275845 |  |  | 251860 | 0.7548995 | 0.7035679 | 0.01281769 | 0.7709905 | 0.008230774 | 0.7709949 | 0.00720626
|  |  | 5017 | 0.9852106 | 0.9970326 | 0.0009122584 | 0.9900179 | 0.1249435 | 0.9901256 | 0.1501403 |  |  | 4941 | 0.9486139 | 0.9809619 | 0.001790506 | 0.9579435 | 0.004493948 | 0.9579701 | 0.003671401 |  |  | 5165 | 0.8837886 | 0.9663203 | 0.004114573 | 0.9038961 | 0.004120934 | 0.9039004 | 0.005913498 |  |  | 5165 | 0.7732377 | 0.9150188 | 0.008308775 | 0.7896003 | 0.008686722 | 0.7895825 | 0.005212697 |  |  | 294360 | 0.8793749 | 0.8678712 | 0.01549441 | 0.8835207 | 0.01384969 | 0.8835291 | 0.01275838 |  |  | 252160 | 0.7614259 | 0.7035679 | 0.01281769 | 0.7711079 | 0.008228378 | 0.7711124 | 0.007204743
|  |  | 5022 | 0.9861066 | 0.9970465 | 0.0009087105 | 0.9900521 | 0.1249485 | 0.9901596 | 0.1501458 |  |  | 4946 | 0.9486139 | 0.9809903 | 0.001787023 | 0.9579644 | 0.004492037 | 0.9579909 | 0.003668682 |  |  | 5170 | 0.8848676 | 0.966325 | 0.004109293 | 0.9038993 | 0.004120955 | 0.9039037 | 0.005913492 |  |  | 5170 | 0.7766006 | 0.9150191 | 0.008308741 | 0.7896091 | 0.008686839 | 0.7895914 | 0.005212767 |  |  | 294660 | 0.8816128 | 0.8678712 | 0.01549441 | 0.8836407 | 0.01385014 | 0.8836491 | 0.01275831 |  |  | 252460 | 0.757075 | 0.7035679 | 0.01281769 | 0.7712252 | 0.008225977 | 0.7712296 | 0.007203221
|  |  | 5027 | 0.9843147 | 0.9970603 | 0.000905182 | 0.9900862 | 0.1249534 | 0.9901936 | 0.1501513 |  |  | 4951 | 0.946693 | 0.9810185 | 0.00178356 | 0.9579852 | 0.004490142 | 0.9580117 | 0.003665984 |  |  | 5175 | 0.8848676 | 0.9663297 | 0.004104068 | 0.9039026 | 0.004120975 | 0.9039069 | 0.005913487 |  |  | 5175 | 0.7782821 | 0.9150193 | 0.008308709 | 0.789618 | 0.008686957 | 0.7896002 | 0.005212836 |  |  | 294960 | 0.8838508 | 0.8678712 | 0.01549441 | 0.8837605 | 0.01385058 | 0.8837689 | 0.01275823 |  |  | 252760 | 0.7614259 | 0.7035679 | 0.01281769 | 0.7713422 | 0.00822357 | 0.7713466 | 0.007201695
|  |  | 5032 | 0.9861066 | 0.997074 | 0.000901673 | 0.9901202 | 0.1249583 | 0.9902274 | 0.1501568 |  |  | 4956 | 0.9476534 | 0.9810466 | 0.001780117 | 0.9580059 | 0.004488264 | 0.9580323 | 0.003663309 |  |  | 5180 | 0.8848676 | 0.9663344 | 0.004098895 | 0.9039058 | 0.004120996 | 0.9039101 | 0.005913482 |  |  | 5180 | 0.7732377 | 0.9150196 | 0.008308677 | 0.7896268 | 0.008687075 | 0.7896091 | 0.005212905 |  |  | 295260 | 0.874899 | 0.8678712 | 0.01549441 | 0.8838803 | 0.01385102 | 0.8838887 | 0.01275815 |  |  | 253060 | 0.7636013 | 0.7035679 | 0.01281769 | 0.7714591 | 0.008221158 | 0.7714635 | 0.007200163
|  |  | 5037 | 0.9870025 | 0.9970876 | 0.0008981834 | 0.9901541 | 0.1249631 | 0.9902611 | 0.1501623 |  |  | 4961 | 0.9476534 | 0.9810745 | 0.001776694 | 0.9580264 | 0.004486401 | 0.9580529 | 0.003660655 |  |  | 5185 | 0.8837886 | 0.9663391 | 0.004093776 | 0.903909 | 0.004121017 | 0.9039134 | 0.005913478 |  |  | 5185 | 0.7766006 | 0.9150199 | 0.008308645 | 0.7896357 | 0.008687193 | 0.7896179 | 0.005212975 |  |  | 295560 | 0.8793749 | 0.8678712 | 0.01549441 | 0.8839998 | 0.01385145 | 0.8840082 | 0.01275806 |  |  | 253360 | 0.7614259 | 0.7035679 | 0.01281769 | 0.7715757 | 0.008218739 | 0.7715801 | 0.007198626
|  |  | 5042 | 0.9852106 | 0.9971012 | 0.000894713 | 0.9901879 | 0.124968 | 0.9902947 | 0.1501677 |  |  | 4966 | 0.9486139 | 0.9811023 | 0.001773291 | 0.9580469 | 0.004484555 | 0.9580733 | 0.003658023 |  |  | 5190 | 0.8816305 | 0.9663437 | 0.004088708 | 0.9039123 | 0.004121038 | 0.9039166 | 0.005913474 |  |  | 5190 | 0.7766006 | 0.9150202 | 0.008308614 | 0.7896445 | 0.008687311 | 0.7896267 | 0.005213044 |  |  | 295860 | 0.8771369 | 0.8678712 | 0.01549441 | 0.8841193 | 0.01385187 | 0.8841277 | 0.01275796 |  |  | 253660 | 0.7636013 | 0.7035679 | 0.01281769 | 0.7716922 | 0.008216315 | 0.7716966 | 0.007197084
|  |  | 5047 | 0.9852106 | 0.9971146 | 0.0008912619 | 0.9902215 | 0.1249728 | 0.9903282 | 0.1501732 |  |  | 4971 | 0.9486139 | 0.9811299 | 0.001769907 | 0.9580673 | 0.004482724 | 0.9580937 | 0.003655412 |  |  | 5195 | 0.8848676 | 0.9663483 | 0.004083693 | 0.9039155 | 0.00412106 | 0.9039198 | 0.00591347 |  |  | 5195 | 0.7766006 | 0.9150205 | 0.008308584 | 0.7896533 | 0.008687429 | 0.7896356 | 0.005213114 |  |  | 296160 | 0.8816128 | 0.8678712 | 0.01549441 | 0.8842386 | 0.01385229 | 0.884247 | 0.01275785 |  |  | 253960 | 0.7614259 | 0.7035679 | 0.01281769 | 0.7718085 | 0.008213885 | 0.7718128 | 0.007195538
|  |  | 5052 | 0.9852106 | 0.997128 | 0.0008878299 | 0.9902551 | 0.1249777 | 0.9903616 | 0.1501786 |  |  | 4976 | 0.946693 | 0.9811574 | 0.001766544 | 0.9580876 | 0.004480909 | 0.9581139 | 0.003652822 |  |  | 5200 | 0.8848676 | 0.9663528 | 0.004078729 | 0.9039187 | 0.004121081 | 0.903923 | 0.005913467 |  |  | 5200 | 0.7732377 | 0.9150208 | 0.008308554 | 0.7896622 | 0.008687547 | 0.7896444 | 0.005213183 |  |  | 296460 | 0.8793749 | 0.8678712 | 0.01549441 | 0.8843578 | 0.0138527 | 0.8843662 | 0.01275774 |  |  | 254260 | 0.7636013 | 0.7035679 | 0.01281769 | 0.7719245 | 0.008211449 | 0.7719289 | 0.007193987
|  |  | 5057 | 0.9861066 | 0.9971414 | 0.000884417 | 0.9902885 | 0.1249825 | 0.9903948 | 0.150184 |  |  | 4981 | 0.9476534 | 0.9811848 | 0.0017632 | 0.9581077 | 0.004479109 | 0.958134 | 0.003650254 |  |  | 5205 | 0.8837886 | 0.9663573 | 0.004073816 | 0.9039219 | 0.004121102 | 0.9039262 | 0.005913464 |  |  | 5205 | 0.7749191 | 0.915021 | 0.008308525 | 0.789671 | 0.008687665 | 0.7896532 | 0.005213253 |  |  | 296760 | 0.8816128 | 0.8678712 | 0.01549441 | 0.8844768 | 0.01385311 | 0.8844852 | 0.01275762 |  |  | 254560 | 0.7614259 | 0.7035679 | 0.01281769 | 0.7720404 | 0.008209008 | 0.7720448 | 0.00719243
|  |  | 5062 | 0.9852106 | 0.9971546 | 0.0008810231 | 0.9903218 | 0.1249873 | 0.9904279 | 0.1501894 |  |  | 4986 | 0.9476534 | 0.9812121 | 0.001759876 | 0.9581278 | 0.004477325 | 0.9581541 | 0.003647706 |  |  | 5210 | 0.8837886 | 0.9663618 | 0.004068953 | 0.9039251 | 0.004121123 | 0.9039294 | 0.005913461 |  |  | 5210 | 0.7766006 | 0.9150213 | 0.008308496 | 0.7896798 | 0.008687784 | 0.7896621 | 0.005213322 |  |  | 297060 | 0.8793749 | 0.8678712 | 0.01549441 | 0.8845957 | 0.01385351 | 0.8846041 | 0.0127575 |  |  | 254860 | 0.757075 | 0.7035679 | 0.01281769 | 0.7721561 | 0.008206561 | 0.7721604 | 0.00719087
|  |  | 5067 | 0.9852106 | 0.9971678 | 0.0008776481 | 0.990355 | 0.124992 | 0.9904609 | 0.1501947 |  |  | 4991 | 0.9476534 | 0.9812392 | 0.001756572 | 0.9581478 | 0.004475556 | 0.958174 | 0.00364518 |  |  | 5215 | 0.8837886 | 0.9663663 | 0.004064141 | 0.9039283 | 0.004121145 | 0.9039326 | 0.005913459 |  |  | 5215 | 0.7766006 | 0.9150216 | 0.008308468 | 0.7896887 | 0.008687902 | 0.7896709 | 0.005213392 |  |  | 297360 | 0.8838508 | 0.8678712 | 0.01549441 | 0.8847145 | 0.01385391 | 0.8847229 | 0.01275737 |  |  | 255160 | 0.7657767 | 0.7035679 | 0.01281769 | 0.7722716 | 0.008204109 | 0.7722759 | 0.007189304
|  |  | 5072 | 0.9852106 | 0.9971809 | 0.0008742919 | 0.990388 | 0.1249968 | 0.9904938 | 0.1502001 |  |  | 4996 | 0.9486139 | 0.9812661 | 0.001753287 | 0.9581676 | 0.004473803 | 0.9581938 | 0.003642674 |  |  | 5220 | 0.8859466 | 0.9663707 | 0.004059378 | 0.9039315 | 0.004121166 | 0.9039358 | 0.005913457 |  |  | 5220 | 0.7782821 | 0.9150218 | 0.00830844 | 0.7896975 | 0.008688021 | 0.7896798 | 0.005213462 |  |  | 297660 | 0.8793749 | 0.8678712 | 0.01549441 | 0.8848331 | 0.0138543 | 0.8848415 | 0.01275723 |  |  | 255460 | 0.7657767 | 0.7035679 | 0.01281769 | 0.7723869 | 0.008201651 | 0.7723912 | 0.007187733
|  |  | 5077 | 0.9843147 | 0.9971939 | 0.0008709545 | 0.990421 | 0.1250015 | 0.9905266 | 0.1502054 |  |  | 5001 | 0.9486139 | 0.981293 | 0.001750021 | 0.9581874 | 0.004472064 | 0.9582136 | 0.003640188 |  |  | 5225 | 0.8837886 | 0.9663752 | 0.004054664 | 0.9039346 | 0.004121188 | 0.9039389 | 0.005913456 |  |  | 5225 | 0.7782821 | 0.9150221 | 0.008308413 | 0.7897063 | 0.00868814 | 0.7896886 | 0.005213532 |  |  | 297960 | 0.8838508 | 0.8678712 | 0.01549441 | 0.8849516 | 0.01385468 | 0.88496 | 0.01275709 |  |  | 255760 | 0.7679522 | 0.7035679 | 0.01281769 | 0.772502 | 0.008199187 | 0.7725063 | 0.007186158
|  |  | 5082 | 0.9861066 | 0.9972068 | 0.0008676357 | 0.9904538 | 0.1250063 | 0.9905593 | 0.1502107 |  |  | 5006 | 0.9486139 | 0.9813197 | 0.001746775 | 0.9582071 | 0.004470341 | 0.9582332 | 0.003637723 |  |  | 5230 | 0.8827095 | 0.9663795 | 0.004049998 | 0.9039378 | 0.004121209 | 0.9039421 | 0.005913455 |  |  | 5230 | 0.7782821 | 0.9150224 | 0.008308386 | 0.7897152 | 0.008688258 | 0.7896974 | 0.005213602 |  |  | 298260 | 0.8838508 | 0.8678712 | 0.01549441 | 0.8850699 | 0.01385506 | 0.8850784 | 0.01275694 |  |  | 256060 | 0.7723031 | 0.7035679 | 0.01281769 | 0.7726169 | 0.008196718 | 0.7726212 | 0.007184579
|  |  | 5087 | 0.9861066 | 0.9972197 | 0.0008643356 | 0.9904866 | 0.125011 | 0.9905918 | 0.150216 |  |  | 5011 | 0.9476534 | 0.9813462 | 0.001743547 | 0.9582266 | 0.004468632 | 0.9582527 | 0.003635278 |  |  | 5235 | 0.8827095 | 0.9663839 | 0.004045381 | 0.903941 | 0.004121231 | 0.9039453 | 0.005913454 |  |  | 5235 | 0.7766006 | 0.9150226 | 0.00830836 | 0.789724 | 0.008688377 | 0.7897063 | 0.005213672 |  |  | 298560 | 0.8816128 | 0.8678712 | 0.01549441 | 0.8851881 | 0.01385543 | 0.8851966 | 0.01275678 |  |  | 256360 | 0.7679522 | 0.7035679 | 0.01281769 | 0.7727316 | 0.008194244 | 0.7727359 | 0.007182994
|  |  | 5092 | 0.9852106 | 0.9972325 | 0.0008610541 | 0.9905192 | 0.1250157 | 0.9906243 | 0.1502213 |  |  | 5016 | 0.9476534 | 0.9813727 | 0.001740339 | 0.9582461 | 0.004466938 | 0.9582722 | 0.003632853 |  |  | 5240 | 0.8827095 | 0.9663882 | 0.004040812 | 0.9039442 | 0.004121253 | 0.9039484 | 0.005913453 |  |  | 5240 | 0.7766006 | 0.9150229 | 0.008308334 | 0.7897328 | 0.008688496 | 0.7897151 | 0.005213742 |  |  | 298860 | 0.8793749 | 0.8678712 | 0.01549441 | 0.8853062 | 0.0138558 | 0.8853147 | 0.01275661 |  |  | 256660 | 0.757075 | 0.7035679 | 0.01281769 | 0.7728461 | 0.008191764 | 0.7728504 | 0.007181405
|  |  | 5097 | 0.9861066 | 0.9972452 | 0.000857791 | 0.9905517 | 0.1250204 | 0.9906566 | 0.1502265 |  |  | 5021 | 0.9476534 | 0.981399 | 0.00173715 | 0.9582655 | 0.004465259 | 0.9582915 | 0.003630448 |  |  | 5245 | 0.8837886 | 0.9663925 | 0.00403629 | 0.9039473 | 0.004121275 | 0.9039516 | 0.005913453 |  |  | 5245 | 0.7766006 | 0.9150231 | 0.008308309 | 0.7897417 | 0.008688615 | 0.7897239 | 0.005213812 |  |  | 299160 | 0.8793749 | 0.8678712 | 0.01549441 | 0.8854242 | 0.01385616 | 0.8854326 | 0.01275645 |  |  | 256960 | 0.7614259 | 0.7035679 | 0.01281769 | 0.7729605 | 0.008189279 | 0.7729647 | 0.007179811
|  |  | 5102 | 0.9870025 | 0.9972578 | 0.0008545463 | 0.9905841 | 0.125025 | 0.9906888 | 0.1502318 |  |  | 5026 | 0.9486139 | 0.9814251 | 0.00173398 | 0.9582848 | 0.004463595 | 0.9583107 | 0.003628063 |  |  | 5250 | 0.8837886 | 0.9663967 | 0.004031815 | 0.9039505 | 0.004121296 | 0.9039547 | 0.005913454 |  |  | 5250 | 0.7766006 | 0.9150234 | 0.008308284 | 0.7897505 | 0.008688735 | 0.7897328 | 0.005213882 |  |  | 299460 | 0.8860887 | 0.8678712 | 0.01549441 | 0.885542 | 0.01385652 | 0.8855504 | 0.01275627 |  |  | 257260 | 0.7636013 | 0.7035679 | 0.01281769 | 0.7730746 | 0.008186788 | 0.7730789 | 0.007178213
|  |  | 5107 | 0.9870025 | 0.9972704 | 0.0008513199 | 0.9906163 | 0.1250297 | 0.9907209 | 0.150237 |  |  | 5031 | 0.9486139 | 0.9814512 | 0.001730829 | 0.9583039 | 0.004461944 | 0.9583299 | 0.003625698 |  |  | 5255 | 0.8848676 | 0.966401 | 0.004027387 | 0.9039536 | 0.004121318 | 0.9039579 | 0.005913454 |  |  | 5255 | 0.7749191 | 0.9150236 | 0.00830826 | 0.7897593 | 0.008688854 | 0.7897416 | 0.005213952 |  |  | 299760 | 0.8838508 | 0.8678712 | 0.01549441 | 0.8856597 | 0.01385687 | 0.8856681 | 0.01275609 |  |  | 257560 | 0.7657767 | 0.7035679 | 0.01281769 | 0.7731886 | 0.008184292 | 0.7731928 | 0.00717661
|  |  | 5112 | 0.9861066 | 0.9972829 | 0.0008481118 | 0.9906485 | 0.1250343 | 0.9907529 | 0.1502422 |  |  | 5036 | 0.9476534 | 0.9814771 | 0.001727697 | 0.958323 | 0.004460308 | 0.9583489 | 0.003623352 |  |  | 5260 | 0.8837886 | 0.9664052 | 0.004023004 | 0.9039567 | 0.00412134 | 0.903961 | 0.005913455 |  |  | 5260 | 0.7782821 | 0.9150239 | 0.008308236 | 0.7897682 | 0.008688973 | 0.7897505 | 0.005214022 |  |  | 300060 | 0.8860887 | 0.8678712 | 0.01549441 | 0.8857772 | 0.01385722 | 0.8857857 | 0.0127559 |  |  | 257860 | 0.7636013 | 0.7035679 | 0.01281769 | 0.7733023 | 0.008181791 | 0.7733066 | 0.007175003
|  |  | 5117 | 0.9852106 | 0.9972953 | 0.0008449218 | 0.9906806 | 0.1250389 | 0.9907848 | 0.1502474 |  |  | 5041 | 0.9476534 | 0.9815029 | 0.001724583 | 0.958342 | 0.004458687 | 0.9583679 | 0.003621025 |  |  | 5265 | 0.8837886 | 0.9664093 | 0.004018668 | 0.9039599 | 0.004121362 | 0.9039641 | 0.005913456 |  |  | 5265 | 0.7782821 | 0.9150241 | 0.008308212 | 0.789777 | 0.008689093 | 0.7897593 | 0.005214092 |  |  | 300360 | 0.8793749 | 0.8678712 | 0.01549441 | 0.8858946 | 0.01385756 | 0.8859031 | 0.0127557 |  |  | 258160 | 0.7657767 | 0.7035679 | 0.01281769 | 0.7734159 | 0.008179284 | 0.7734201 | 0.007173391
|  |  | 5122 | 0.9852106 | 0.9973077 | 0.00084175 | 0.9907125 | 0.1250436 | 0.9908165 | 0.1502526 |  |  | 5046 | 0.9486139 | 0.9815285 | 0.001721488 | 0.9583609 | 0.004457079 | 0.9583868 | 0.003618718 |  |  | 5270 | 0.8837886 | 0.9664135 | 0.004014376 | 0.903963 | 0.004121384 | 0.9039673 | 0.005913458 |  |  | 5270 | 0.7749191 | 0.9150244 | 0.008308189 | 0.7897858 | 0.008689212 | 0.7897681 | 0.005214163 |  |  | 300660 | 0.8771369 | 0.8678712 | 0.01549441 | 0.8860119 | 0.01385789 | 0.8860204 | 0.0127555 |  |  | 258460 | 0.7657767 | 0.7035679 | 0.01281769 | 0.7735293 | 0.008176772 | 0.7735335 | 0.007171775
|  |  | 5127 | 0.9852106 | 0.99732 | 0.0008385962 | 0.9907443 | 0.1250481 | 0.9908482 | 0.1502578 |  |  | 5051 | 0.9476534 | 0.981554 | 0.001718412 | 0.9583797 | 0.004455485 | 0.9584055 | 0.00361643 |  |  | 5275 | 0.8837886 | 0.9664176 | 0.004010129 | 0.9039661 | 0.004121406 | 0.9039704 | 0.00591346 |  |  | 5275 | 0.7766006 | 0.9150246 | 0.008308167 | 0.7897947 | 0.008689332 | 0.789777 | 0.005214233 |  |  | 300960 | 0.8793749 | 0.8678712 | 0.01549441 | 0.8861291 | 0.01385822 | 0.8861375 | 0.01275529 |  |  | 258760 | 0.7679522 | 0.7035679 | 0.01281769 | 0.7736424 | 0.008174255 | 0.7736467 | 0.007170154
|  |  | 5132 | 0.9852106 | 0.9973322 | 0.0008354603 | 0.9907761 | 0.1250527 | 0.9908797 | 0.1502629 |  |  | 5056 | 0.9476534 | 0.9815794 | 0.001715354 | 0.9583984 | 0.004453905 | 0.9584242 | 0.003614161 |  |  | 5280 | 0.8848676 | 0.9664217 | 0.004005927 | 0.9039693 | 0.004121428 | 0.9039735 | 0.005913462 |  |  | 5280 | 0.7782821 | 0.9150248 | 0.008308144 | 0.7898035 | 0.008689452 | 0.7897858 | 0.005214304 |  |  | 301260 | 0.8838508 | 0.8678712 | 0.01549441 | 0.8862461 | 0.01385854 | 0.8862545 | 0.01275508 |  |  | 259060 | 0.7614259 | 0.7035679 | 0.01281769 | 0.7737554 | 0.008171733 | 0.7737596 | 0.007168529
|  |  | 5137 | 0.9861066 | 0.9973443 | 0.0008323424 | 0.9908077 | 0.1250573 | 0.9909111 | 0.150268 |  |  | 5061 | 0.9486139 | 0.9816047 | 0.001712315 | 0.958417 | 0.004452339 | 0.9584428 | 0.00361191 |  |  | 5285 | 0.8837886 | 0.9664257 | 0.004001768 | 0.9039724 | 0.004121451 | 0.9039766 | 0.005913464 |  |  | 5285 | 0.7782821 | 0.9150251 | 0.008308123 | 0.7898123 | 0.008689571 | 0.7897946 | 0.005214374 |  |  | 301560 | 0.8883267 | 0.8678712 | 0.01549441 | 0.8863629 | 0.01385886 | 0.8863714 | 0.01275486 |  |  | 259360 | 0.7636013 | 0.7035679 | 0.01281769 | 0.7738683 | 0.008169205 | 0.7738724 | 0.007166899
|  |  | 5142 | 0.9852106 | 0.9973564 | 0.0008292422 | 0.9908392 | 0.1250618 | 0.9909425 | 0.1502731 |  |  | 5066 | 0.9495743 | 0.9816298 | 0.001709293 | 0.9584356 | 0.004450787 | 0.9584613 | 0.003609678 |  |  | 5290 | 0.8848676 | 0.9664298 | 0.003997653 | 0.9039755 | 0.004121473 | 0.9039797 | 0.005913467 |  |  | 5290 | 0.7799636 | 0.9150253 | 0.008308101 | 0.7898212 | 0.008689691 | 0.7898034 | 0.005214445 |  |  | 301860 | 0.8793749 | 0.8678712 | 0.01549441 | 0.8864797 | 0.01385918 | 0.8864881 | 0.01275463 |  |  | 259660 | 0.7679522 | 0.7035679 | 0.01281769 | 0.7739809 | 0.008166673 | 0.7739851 | 0.007165265
|  |  | 5147 | 0.9870025 | 0.9973684 | 0.0008261598 | 0.9908706 | 0.1250664 | 0.9909737 | 0.1502782 |  |  | 5071 | 0.9486139 | 0.9816548 | 0.001706291 | 0.958454 | 0.004449248 | 0.9584797 | 0.003607465 |  |  | 5295 | 0.8837886 | 0.9664338 | 0.003993581 | 0.9039786 | 0.004121495 | 0.9039828 | 0.00591347 |  |  | 5295 | 0.7782821 | 0.9150255 | 0.00830808 | 0.78983 | 0.008689811 | 0.7898123 | 0.005214515 |  |  | 302160 | 0.8838508 | 0.8678712 | 0.01549441 | 0.8865963 | 0.01385948 | 0.8866048 | 0.0127544 |  |  | 259960 | 0.7679522 | 0.7035679 | 0.01281769 | 0.7740933 | 0.008164135 | 0.7740975 | 0.007163627
|  |  | 5152 | 0.9852106 | 0.9973803 | 0.0008230951 | 0.9909019 | 0.1250709 | 0.9910048 | 0.1502833 |  |  | 5076 | 0.9486139 | 0.9816797 | 0.001703306 | 0.9584723 | 0.004447723 | 0.958498 | 0.003605271 |  |  | 5300 | 0.8837886 | 0.9664378 | 0.003989552 | 0.9039817 | 0.004121517 | 0.9039859 | 0.005913474 |  |  | 5300 | 0.7782821 | 0.9150258 | 0.008308059 | 0.7898388 | 0.008689932 | 0.7898211 | 0.005214586 |  |  | 302460 | 0.8816128 | 0.8678712 | 0.01549441 | 0.8867128 | 0.01385978 | 0.8867212 | 0.01275416 |  |  | 260260 | 0.7636013 | 0.7035679 | 0.01281769 | 0.7742056 | 0.008161592 | 0.7742097 | 0.007161985
|  |  | 5157 | 0.9861066 | 0.9973922 | 0.0008200479 | 0.990933 | 0.1250754 | 0.9910358 | 0.1502884 |  |  | 5081 | 0.9476534 | 0.9817045 | 0.001700339 | 0.9584906 | 0.004446211 | 0.9585162 | 0.003603094 |  |  | 5305 | 0.8837886 | 0.9664417 | 0.003985566 | 0.9039848 | 0.00412154 | 0.903989 | 0.005913477 |  |  | 5305 | 0.7782821 | 0.915026 | 0.008308039 | 0.7898476 | 0.008690052 | 0.7898299 | 0.005214657 |  |  | 302760 | 0.8883267 | 0.8678712 | 0.01549441 | 0.8868291 | 0.01386008 | 0.8868376 | 0.01275391 |  |  | 260560 | 0.7614259 | 0.7035679 | 0.01281769 | 0.7743176 | 0.008159045 | 0.7743218 | 0.007160338
|  |  | 5162 | 0.9861066 | 0.997404 | 0.0008170183 | 0.9909641 | 0.1250799 | 0.9910667 | 0.1502934 |  |  | 5086 | 0.9486139 | 0.9817291 | 0.001697391 | 0.9585087 | 0.004444712 | 0.9585343 | 0.003600936 |  |  | 5310 | 0.8848676 | 0.9664456 | 0.003981621 | 0.903987853 | 0.004121562 | 0.9039921 | 0.005913481 |  |  | 5310 | 0.7816451 | 0.9150262 | 0.008308019 | 0.7898565 | 0.008690172 | 0.7898388 | 0.005214728 |  |  | 303060 | 0.8816128 | 0.8678712 | 0.01549441 | 0.8869453 | 0.01386037 | 0.8869538 | 0.01275366 |  |  | 260860 | 0.7636013 | 0.7035679 | 0.01281769 | 0.7744295 | 0.008156492 | 0.7744336 | 0.007158687
|  |  | 5167 | 0.9861066 | 0.9974157 | 0.0008140062 | 0.9909951 | 0.1250843 | 0.9910975 | 0.1502984 |  |  | 5091 | 0.9486139 | 0.9817537 | 0.00169446 | 0.9585268 | 0.004443226 | 0.9585523 | 0.003598796 |  |  | 5315 | 0.8827095 | 0.9664495 | 0.003977718 | 0.9039909 | 0.004121585 | 0.9039952 | 0.005913485 |  |  | 5315 | 0.7782821 | 0.9150264 | 0.008308 | 0.7898653 | 0.008690293 | 0.7898476 | 0.005214799 |  |  | 303360 | 0.8838508 | 0.8678712 | 0.01549441 | 0.8870614 | 0.01386066 | 0.8870699 | 0.01275341 |  |  | 261160 | 0.7657767 | 0.7035679 | 0.01281769 | 0.7745412 | 0.008153934 | 0.7745453 | 0.007157031
|  |  | 5172 | 0.9861066 | 0.9974274 | 0.0008110114 | 0.9910259 | 0.1250888 | 0.9911281 | 0.1503034 |  |  | 5096 | 0.9476534 | 0.9817781 | 0.001691547 | 0.9585448 | 0.004441753 | 0.9585703 | 0.003596673 |  |  | 5320 | 0.8848676 | 0.9664534 | 0.003973855 | 0.903994 | 0.004121607 | 0.9039982 | 0.00591349 |  |  | 5320 | 0.7749191 | 0.9150266 | 0.00830798 | 0.7898741 | 0.008690413 | 0.7898564 | 0.005214869 |  |  | 303660 | 0.8860887 | 0.8678712 | 0.01549441 | 0.8871773 | 0.01386094 | 0.8871858 | 0.01275314 |  |  | 261460 | 0.7636013 | 0.7035679 | 0.01281769 | 0.7746526 | 0.008151371 | 0.7746568 | 0.007155371
|  |  | 5177 | 0.9852106 | 0.997439 | 0.000808034 | 0.9910567 | 0.1250932 | 0.9911587 | 0.1503084 |  |  | 5101 | 0.9486139 | 0.9818023 | 0.001688652 | 0.9585626 | 0.004440294 | 0.9585881 | 0.003594569 |  |  | 5325 | 0.8848676 | 0.9664573 | 0.003970034 | 0.9039971 | 0.00412163 | 0.9040013 | 0.005913494 |  |  | 5325 | 0.7766006 | 0.9150269 | 0.008307962 | 0.789883 | 0.008690534 | 0.7898653 | 0.00521494 |  |  | 303960 | 0.8816128 | 0.8678712 | 0.01549441 | 0.8872931 | 0.01386121 | 0.8873016 | 0.01275287 |  |  | 261760 | 0.7701276 | 0.7035679 | 0.01281769 | 0.774764 | 0.008148804 | 0.7747681 | 0.007153708
|  |  | 5182 | 0.9870025 | 0.9974505 | 0.0008050738 | 0.9910873 | 0.1250977 | 0.9911892 | 0.1503134 |  |  | 5106 | 0.9476534 | 0.9818265 | 0.001685775 | 0.9585804 | 0.004438847 | 0.9586059 | 0.003592482 |  |  | 5330 | 0.8827095 | 0.9664611 | 0.003966253 | 0.9040002 | 0.004121652 | 0.9040044 | 0.005913499 |  |  | 5330 | 0.7782821 | 0.9150271 | 0.008307943 | 0.7898918 | 0.008690654 | 0.7898741 | 0.005215012 |  |  | 304260 | 0.8816128 | 0.8678712 | 0.01549441 | 0.8874088 | 0.01386148 | 0.8874173 | 0.0127526 |  |  | 262060 | 0.7657767 | 0.7035679 | 0.01281769 | 0.7748751 | 0.008146231 | 0.7748792 | 0.00715204
|  |  | 5187 | 0.9861066 | 0.9974619 | 0.0008021308 | 0.9911178 | 0.1251021 | 0.9912195 | 0.1503184 |  |  | 5111 | 0.9476534 | 0.9818505 | 0.001682915 | 0.9585981 | 0.004437413 | 0.9586236 | 0.003590412 |  |  | 5335 | 0.8848676 | 0.9664649 | 0.003962512 | 0.9040032 | 0.004121675 | 0.9040074 | 0.005913505 |  |  | 5335 | 0.7782821 | 0.9150273 | 0.008307925 | 0.7899006 | 0.008690775 | 0.7898829 | 0.005215083 |  |  | 304560 | 0.8816128 | 0.8678712 | 0.01549441 | 0.8875244 | 0.01386175 | 0.8875328 | 0.01275231 |  |  | 262360 | 0.7636013 | 0.7035679 | 0.01281769 | 0.774986 | 0.008143654 | 0.7749901 | 0.007150368
|  |  | 5192 | 0.9852106 | 0.9974733 | 0.0007992049 | 0.9911483 | 0.1251065 | 0.9912498 | 0.1503233 |  |  | 5116 | 0.9486139 | 0.9818744 | 0.001680072 | 0.9586158 | 0.004435991 | 0.9586412 | 0.00358836 |  |  | 5340 | 0.8859466 | 0.9664686 | 0.003958811 | 0.9040063 | 0.004121698 | 0.9040105 | 0.00591351 |  |  | 5340 | 0.7782821 | 0.9150275 | 0.008307907 | 0.7899094 | 0.008690896 | 0.7898917 | 0.005215154 |  |  | 304860 | 0.8838508 | 0.8678712 | 0.01549441 | 0.8876398 | 0.01386201 | 0.8876483 | 0.01275203 |  |  | 262660 | 0.7679522 | 0.7035679 | 0.01281769 | 0.7750968 | 0.008141072 | 0.7751008 | 0.007148691
|  |  | 5197 | 0.9852106 | 0.9974847 | 0.0007962961 | 0.9911786 | 0.1251109 | 0.9912799 | 0.1503283 |  |  | 5121 | 0.9486139 | 0.9818982 | 0.001677248 | 0.9586333 | 0.004434582 | 0.9586587 | 0.003586326 |  |  | 5345 | 0.8848676 | 0.9664724 | 0.003955149 | 0.9040093 | 0.004121721 | 0.9040135 | 0.005913516 |  |  | 5345 | 0.7799636 | 0.9150277 | 0.00830789 | 0.7899183 | 0.008691017 | 0.7899006 | 0.005215225 |  |  | 305160 | 0.8860887 | 0.8678712 | 0.01549441 | 0.887755 | 0.01386226 | 0.8877635 | 0.01275173 |  |  | 262960 | 0.7636013 | 0.7035679 | 0.01281769 | 0.7752073 | 0.008138485 | 0.7752114 | 0.007147011
|  |  | 5202 | 0.9852106 | 0.9974959 | 0.0007934042 | 0.9912088 | 0.1251153 | 0.99131 | 0.1503332 |  |  | 5126 | 0.9486139 | 0.9819219 | 0.00167444 | 0.9586507 | 0.004433186 | 0.9586761 | 0.003584308 |  |  | 5350 | 0.8848676 | 0.9664761 | 0.003951525 | 0.9040124 | 0.004121743 | 0.9040166 | 0.005913522 |  |  | 5350 | 0.7782821 | 0.9150279 | 0.008307872 | 0.7899271 | 0.008691138 | 0.7899094 | 0.005215296 |  |  | 305460 | 0.8838508 | 0.8678712 | 0.01549441 | 0.8878702 | 0.01386251 | 0.8878787 | 0.01275143 |  |  | 263260 | 0.7657767 | 0.7035679 | 0.01281769 | 0.7753177 | 0.008135893 | 0.7753218 | 0.007145326
|  |  | 5207 | 0.9870025 | 0.9975071 | 0.0007905292 | 0.9912389 | 0.1251196 | 0.9913399 | 0.1503381 |  |  | 5131 | 0.9486139 | 0.9819455 | 0.00167165 | 0.9586681 | 0.004431801 | 0.9586934 | 0.003582307 |  |  | 5355 | 0.8859466 | 0.9664798 | 0.00394794 | 0.9040154 | 0.004121766 | 0.9040196 | 0.005913528 |  |  | 5355 | 0.7799636 | 0.9150281 | 0.008307855 | 0.7899359 | 0.008691259 | 0.7899182 | 0.005215368 |  |  | 305760 | 0.8816128 | 0.8678712 | 0.01549441 | 0.8879852 | 0.01386275 | 0.8879937 | 0.01275112 |  |  | 263560 | 0.7679522 | 0.7035679 | 0.01281769 | 0.7754279 | 0.008133297 | 0.7754319 | 0.007143638
|  |  | 5212 | 0.9870025 | 0.9975182 | 0.000787671 | 0.9912689 | 0.125124 | 0.9913697 | 0.150343 |  |  | 5136 | 0.9486139 | 0.9819689 | 0.001668877 | 0.9586854 | 0.004430429 | 0.9587107 | 0.003580323 |  |  | 5360 | 0.8848676 | 0.9664835 | 0.003944394 | 0.9040185 | 0.004121789 | 0.9040226 | 0.005913534 |  |  | 5360 | 0.7799636 | 0.9150283 | 0.008307839 | 0.7899447 | 0.008691381 | 0.7899271 | 0.005215439 |  |  | 306060 | 0.8816128 | 0.8678712 | 0.01549441 | 0.8881001 | 0.01386299 | 0.8881086 | 0.01275081 |  |  | 263860 | 0.7701276 | 0.7035679 | 0.01281769 | 0.7755379 | 0.008130696 | 0.7755419 | 0.007141946
|  |  | 5217 | 0.9861066 | 0.9975293 | 0.0007848296 | 0.9912988 | 0.1251283 | 0.9913994 | 0.1503478 |  |  | 5141 | 0.9486139 | 0.9819922 | 0.001666121 | 0.9587026 | 0.004429069 | 0.9587278 | 0.003578356 |  |  | 5365 | 0.8837886 | 0.9664871 | 0.003940885 | 0.9040215 | 0.004121812 | 0.9040257 | 0.005913541 |  |  | 5365 | 0.7766006 | 0.9150285 | 0.008307823 | 0.7899536 | 0.008691502 | 0.7899359 | 0.00521551 |  |  | 306360 | 0.8838508 | 0.8678712 | 0.01549441 | 0.8882149 | 0.01386322 | 0.8882234 | 0.01275049 |  |  | 264160 | 0.7679522 | 0.7035679 | 0.01281769 | 0.7756477 | 0.00812809 | 0.7756518 | 0.007140249
|  |  | 5222 | 0.9861066 | 0.9975403 | 0.0007820049 | 0.9913286 | 0.1251326 | 0.9914291 | 0.1503527 |  |  | 5146 | 0.9495743 | 0.9820154 | 0.001663383 | 0.9587197 | 0.004427722 | 0.9587449 | 0.003576406 |  |  | 5370 | 0.8859466 | 0.9664907 | 0.003937413 | 0.9040245 | 0.004121835 | 0.9040287 | 0.005913548 |  |  | 5370 | 0.7766006 | 0.9150287 | 0.008307807 | 0.7899624 | 0.008691624 | 0.7899447 | 0.005215582 |  |  | 306660 | 0.8838508 | 0.8678712 | 0.01549441 | 0.8883295 | 0.01386345 | 0.888338 | 0.01275017 |  |  | 264460 | 0.7614259 | 0.7035679 | 0.01281769 | 0.7757574 | 0.008125479 | 0.7757614 | 0.007138549
|  |  | 5227 | 0.9870025 | 0.9975512 | 0.0007791968 | 0.9913583 | 0.1251369 | 0.9914586 | 0.1503575 |  |  | 5151 | 0.9486139 | 0.9820385 | 0.001660661 | 0.9587367 | 0.004426386 | 0.9587619 | 0.003574472 |  |  | 5375 | 0.8848676 | 0.9664943 | 0.003933979 | 0.9040275 | 0.004121858 | 0.9040317 | 0.005913555 |  |  | 5375 | 0.7782821 | 0.9150289 | 0.008307791 | 0.7899712 | 0.008691745 | 0.7899535 | 0.005215653 |  |  | 306960 | 0.8816128 | 0.8678712 | 0.01549441 | 0.888444 | 0.01386367 | 0.8884525 | 0.01274984 |  |  | 264760 | 0.7636013 | 0.7035679 | 0.01281769 | 0.7758668 | 0.008122864 | 0.7758708 | 0.007136844
|  |  | 5232 | 0.9870025 | 0.9975621 | 0.0007764053 | 0.9913879 | 0.1251412 | 0.991488 | 0.1503623 |  |  | 5156 | 0.9476534 | 0.9820615 | 0.001657956 | 0.9587536 | 0.004425062 | 0.9587788 | 0.003572554 |  |  | 5380 | 0.8859466 | 0.9664979 | 0.003930581 | 0.9040306 | 0.004121881 | 0.9040347 | 0.005913562 |  |  | 5380 | 0.7782821 | 0.9150291 | 0.008307776 | 0.78998 | 0.008691867 | 0.7899624 | 0.005215725 |  |  | 307260 | 0.8793749 | 0.8678712 | 0.01549441 | 0.8885583 | 0.01386389 | 0.8885668 | 0.0127495 |  |  | 265060 | 0.7592504 | 0.7035679 | 0.01281769 | 0.7759761 | 0.008120244 | 0.7759801 | 0.007135136
|  |  | 5237 | 0.9852106 | 0.9975729 | 0.0007736303 | 0.9914174 | 0.1251455 | 0.9915173 | 0.1503671 |  |  | 5161 | 0.9486139 | 0.9820844 | 0.001655268 | 0.9587705 | 0.004423749 | 0.9587956 | 0.003570653 |  |  | 5385 | 0.8848676 | 0.9665014 | 0.003927219 | 0.9040336 | 0.004121904 | 0.9040377 | 0.00591357 |  |  | 5385 | 0.7782821 | 0.9150293 | 0.00830776 | 0.7899888 | 0.008691989 | 0.7899712 | 0.005215797 |  |  | 307560 | 0.8838508 | 0.8678712 | 0.01549441 | 0.8886726 | 0.0138641 | 0.8886811 | 0.01274916 |  |  | 265360 | 0.7614259 | 0.7035679 | 0.01281769 | 0.7760852 | 0.00811762 | 0.7760892 | 0.007133424
|  |  | 5242 | 0.9870025 | 0.9975837 | 0.0007708717 | 0.9914468 | 0.1251497 | 0.9915465 | 0.1503719 |  |  | 5166 | 0.9495743 | 0.9821071 | 0.001652597 | 0.9587872 | 0.004422449 | 0.9588123 | 0.003568768 |  |  | 5390 | 0.8859466 | 0.9665049 | 0.003923893 | 0.9040366 | 0.004121927 | 0.9040407 | 0.005913578 |  |  | 5390 | 0.7782821 | 0.9150295 | 0.008307746 | 0.7899977 | 0.00869211 | 0.78998 | 0.005215868 |  |  | 307860 | 0.8860887 | 0.8678712 | 0.01549441 | 0.8887867 | 0.01386431 | 0.8887952 | 0.01274881 |  |  | 265660 | 0.7614259 | 0.7035679 | 0.01281769 | 0.7761941 | 0.008114991 | 0.7761981 | 0.007131707
|  |  | 5247 | 0.9852106 | 0.9975944 | 0.0007681294 | 0.9914761 | 0.125154 | 0.9915756 | 0.1503767 |  |  | 5171 | 0.9486139 | 0.9821297 | 0.001649942 | 0.9588039 | 0.00442116 | 0.958829 | 0.003566899 |  |  | 5395 | 0.8837886 | 0.9665084 | 0.003920603 | 0.9040396 | 0.00412195 | 0.9040438 | 0.005913586 |  |  | 5395 | 0.7816451 | 0.9150297 | 0.008307731 | 0.7900065 | 0.008692232 | 0.7899888 | 0.00521594 |  |  | 308160 | 0.8838508 | 0.8678712 | 0.01549441 | 0.8889006 | 0.01386451 | 0.8889091 | 0.01274846 |  |  | 265960 | 0.7679522 | 0.7035679 | 0.01281769 | 0.7763028 | 0.008112358 | 0.7763068 | 0.007129987
|  |  | 5252 | 0.9861066 | 0.997605 | 0.0007654034 | 0.9915053 | 0.1251582 | 0.9916047 | 0.1503815 |  |  | 5176 | 0.9495743 | 0.9821523 | 0.001647304 | 0.9588205 | 0.004419882 | 0.9588456 | 0.003565046 |  |  | 5400 | 0.8859466 | 0.9665119 | 0.003917349 | 0.9040426 | 0.004121974 | 0.9040468 | 0.005913594 |  |  | 5400 | 0.7782821 | 0.9150299 | 0.008307717 | 0.7900153 | 0.008692354 | 0.7899977 | 0.005216012 |  |  | 308460 | 0.8838508 | 0.8678712 | 0.01549441 | 0.8890145 | 0.01386471 | 0.889023 | 0.0127481 |  |  | 266260 | 0.7657767 | 0.7035679 | 0.01281769 | 0.7764114 | 0.00810972 | 0.7764153 | 0.007128264
|  |  | 5257 | 0.9870025 | 0.9976155 | 0.0007626937 | 0.9915344 | 0.1251624 | 0.9916336 | 0.1503862 |  |  | 5181 | 0.9486139 | 0.9821747 | 0.001644683 | 0.958837 | 0.004418616 | 0.958862 | 0.003563208 |  |  | 5405 | 0.8848676 | 0.9665154 | 0.003914129 | 0.9040456 | 0.004121997 | 0.9040497 | 0.005913602 |  |  | 5405 | 0.7782821 | 0.91503 | 0.008307703 | 0.7900241 | 0.008692477 | 0.7900065 | 0.005216084 |  |  | 308760 | 0.8838508 | 0.8678712 | 0.01549441 | 0.8891282 | 0.0138649 | 0.8891367 | 0.01274773 |  |  | 266560 | 0.7679522 | 0.7035679 | 0.01281769 | 0.7765197 | 0.008107078 | 0.7765237 | 0.007126536
|  |  | 5262 | 0.9861066 | 0.997626 | 0.0007600001 | 0.9915634 | 0.1251666 | 0.9916624 | 0.1503909 |  |  | 5186 | 0.9486139 | 0.982197 | 0.001642078 | 0.9588535 | 0.004417361 | 0.9588785 | 0.003561386 |  |  | 5410 | 0.8848676 | 0.9665188 | 0.003910943 | 0.9040486 | 0.00412202 | 0.9040527 | 0.005913611 |  |  | 5410 | 0.7799636 | 0.9150302 | 0.008307689 | 0.790033 | 0.008692599 | 0.7900153 | 0.005216156 |  |  | 309060 | 0.8860887 | 0.8678712 | 0.01549441 | 0.8892418 | 0.01386509 | 0.8892503 | 0.01274736 |  |  | 266860 | 0.7636013 | 0.7035679 | 0.01281769 | 0.7766279 | 0.008104431 | 0.7766318 | 0.007124805
|  |  | 5267 | 0.9870025 | 0.9976365 | 0.0007573226 | 0.9915922 | 0.1251708 | 0.9916911 | 0.1503957 |  |  | 5191 | 0.9495743 | 0.9822191 | 0.001639489 | 0.9588698 | 0.004416117 | 0.9588948 | 0.00355958 |  |  | 5415 | 0.8848676 | 0.9665222 | 0.003907792 | 0.9040516 | 0.004122043 | 0.9040557 | 0.00591362 |  |  | 5415 | 0.7799636 | 0.9150304 | 0.008307675 | 0.7900418 | 0.008692721 | 0.7900241 | 0.005216228 |  |  | 309360 | 0.8838508 | 0.8678712 | 0.01549441 | 0.8893552 | 0.01386527 | 0.8893637 | 0.01274698 |  |  | 267160 | 0.7592504 | 0.7035679 | 0.01281769 | 0.7767359 | 0.00810178 | 0.7767398 | 0.007123069
|  |  | 5272 | 0.9861066 | 0.9976469 | 0.000754661 | 0.991621 | 0.125175 | 0.9917197 | 0.1504004 |  |  | 5196 | 0.9486139 | 0.9822412 | 0.001636917 | 0.9588861 | 0.004414885 | 0.958911 | 0.003557789 |  |  | 5420 | 0.8859466 | 0.9665256 | 0.003904675 | 0.9040546 | 0.004122067 | 0.9040587 | 0.005913629 |  |  | 5420 | 0.7799636 | 0.9150306 | 0.008307662 | 0.7900506 | 0.008692844 | 0.7900329 | 0.0052163 |  |  | 309660 | 0.8838508 | 0.8678712 | 0.01549441 | 0.8894685 | 0.01386545 | 0.889477 | 0.0127466 |  |  | 267460 | 0.7548995 | 0.7035679 | 0.01281769 | 0.7768437 | 0.008099124 | 0.7768476 | 0.007121331
|  |  | 5277 | 0.9870025 | 0.9976572 | 0.0007520155 | 0.9916497 | 0.1251791 | 0.9917482 | 0.150405 |  |  | 5201 | 0.9486139 | 0.9822632 | 0.00163436 | 0.9589023 | 0.004413663 | 0.9589272 | 0.003556014 |  |  | 5425 | 0.8837886 | 0.9665289 | 0.003901591 | 0.9040575 | 0.00412209 | 0.9040617 | 0.005913638 |  |  | 5425 | 0.7782821 | 0.9150308 | 0.008307649 | 0.7900594 | 0.008692966 | 0.7900418 | 0.005216372 |  |  | 309960 | 0.8860887 | 0.8678712 | 0.01549441 | 0.8895817 | 0.01386562 | 0.8895902 | 0.01274621 |  |  | 267760 | 0.7657767 | 0.7035679 | 0.01281769 | 0.7769514 | 0.008096464 | 0.7769553 | 0.007119588
|  |  | 5282 | 0.9861066 | 0.9976674 | 0.0007493858 | 0.9916783 | 0.1251833 | 0.9917766 | 0.1504097 |  |  | 5206 | 0.9505348 | 0.982285 | 0.00163182 | 0.9589184 | 0.004412453 | 0.9589433 | 0.003554254 |  |  | 5430 | 0.8848676 | 0.9665323 | 0.003898541 | 0.9040605 | 0.004122114 | 0.9040647 | 0.005913647 |  |  | 5430 | 0.7766006 | 0.9150309 | 0.008307636 | 0.7900682 | 0.008693089 | 0.7900506 | 0.005216444 |  |  | 310260 | 0.8928025 | 0.8678712 | 0.01549441 | 0.8896948 | 0.01386578 | 0.8897033 | 0.01274581 |  |  | 268060 | 0.7592504 | 0.7035679 | 0.01281769 | 0.7770588 | 0.0080938 | 0.7770627 | 0.007117842
|  |  | 5287 | 0.9870025 | 0.9976776 | 0.0007467719 | 0.9917068 | 0.1251874 | 0.9918049 | 0.1504144 |  |  | 5211 | 0.9505348 | 0.9823068 | 0.001629296 | 0.9589345 | 0.004411253 | 0.9589593 | 0.003552508 |  |  | 5435 | 0.8837886 | 0.9665356 | 0.003895523 | 0.9040635 | 0.004122137 | 0.9040676 | 0.005913657 |  |  | 5435 | 0.7816451 | 0.9150311 | 0.008307624 | 0.790077 | 0.008693211 | 0.7900594 | 0.005216516 |  |  | 310560 | 0.8883267 | 0.8678712 | 0.01549441 | 0.8898077 | 0.01386594 | 0.8898162 | 0.01274541 |  |  | 268360 | 0.7614259 | 0.7035679 | 0.01281769 | 0.7771661 | 0.008091132 | 0.77717 | 0.007116092
|  |  | 5292 | 0.9861066 | 0.9976878 | 0.0007441738 | 0.9917352 | 0.1251915 | 0.9918331 | 0.150419 |  |  | 5216 | 0.9486139 | 0.9823284 | 0.001626788 | 0.9589504 | 0.004410064 | 0.9589752 | 0.003550778 |  |  | 5440 | 0.8848676 | 0.9665389 | 0.003892539 | 0.9040665 | 0.004122161 | 0.9040706 | 0.005913667 |  |  | 5440 | 0.7766006 | 0.9150313 | 0.008307612 | 0.7900859 | 0.008693334 | 0.7900682 | 0.005216589 |  |  | 310860 | 0.8838508 | 0.8678712 | 0.01549441 | 0.8899205 | 0.0138661 | 0.889929 | 0.01274501 |  |  | 268660 | 0.7657767 | 0.7035679 | 0.01281769 | 0.7772732 | 0.008088459 | 0.7772771 | 0.007114338
|  |  | 5297 | 0.9878985 | 0.9976979 | 0.0007415914 | 0.9917635 | 0.1251956 | 0.9918612 | 0.1504236 |  |  | 5221 | 0.9476534 | 0.9823499 | 0.001624296 | 0.9589663 | 0.004408886 | 0.9589911 | 0.003549063 |  |  | 5445 | 0.8848676 | 0.9665421 | 0.003889586 | 0.9040694 | 0.004122184 | 0.9040735 | 0.005913677 |  |  | 5445 | 0.7799636 | 0.9150315 | 0.008307599 | 0.7900947 | 0.008693457 | 0.790077 | 0.005216661 |  |  | 311160 | 0.8860887 | 0.8678712 | 0.01549441 | 0.8900332 | 0.01386625 | 0.8900417 | 0.0127446 |  |  | 268960 | 0.7657767 | 0.7035679 | 0.01281769 | 0.7773801 | 0.008085782 | 0.777384 | 0.007112581
|  |  | 5302 | 0.9870025 | 0.9977079 | 0.0007390246 | 0.9917917 | 0.1251997 | 0.9918892 | 0.1504282 |  |  | 5226 | 0.9486139 | 0.9823713 | 0.00162182 | 0.9589821 | 0.004407718 | 0.9590068 | 0.003547362 |  |  | 5450 | 0.8859466 | 0.9665454 | 0.003886665 | 0.9040724 | 0.004122208 | 0.9040765 | 0.005913687 |  |  | 5450 | 0.7799636 | 0.9150316 | 0.008307588 | 0.7901035 | 0.00869358 | 0.7900859 | 0.005216733 |  |  | 311460 | 0.8860887 | 0.8678712 | 0.01549441 | 0.8901457 | 0.0138664 | 0.8901543 | 0.01274418 |  |  | 269260 | 0.7657767 | 0.7035679 | 0.01281769 | 0.7774869 | 0.008083101 | 0.7774907 | 0.00711082
|  |  | 5307 | 0.9861066 | 0.9977179 | 0.0007364733 | 0.9918198 | 0.1252038 | 0.9919172 | 0.1504328 |  |  | 5231 | 0.9486139 | 0.9823927 | 0.001619359 | 0.9589978 | 0.004406561 | 0.9590225 | 0.003545676 |  |  | 5455 | 0.8848676 | 0.9665486 | 0.003883776 | 0.9040753 | 0.004122231 | 0.9040795 | 0.005913697 |  |  | 5455 | 0.7782821 | 0.9150318 | 0.008307576 | 0.7901123 | 0.008693703 | 0.7900947 | 0.005216806 |  |  | 311760 | 0.8883267 | 0.8678712 | 0.01549441 | 0.8902581 | 0.01386654 | 0.8902667 | 0.01274375 |  |  | 269560 | 0.7636013 | 0.7035679 | 0.01281769 | 0.7775934 | 0.008080416 | 0.7775973 | 0.007109056
|  |  | 5312 | 0.9852106 | 0.9977278 | 0.0007339375 | 0.9918478 | 0.1252079 | 0.991945 | 0.1504374 |  |  | 5236 | 0.9486139 | 0.9824139 | 0.001616914 | 0.9590135 | 0.004405415 | 0.9590382 | 0.003544005 |  |  | 5460 | 0.8837886 | 0.9665518 | 0.003880918 | 0.9040783 | 0.004122255 | 0.9040824 | 0.005913708 |  |  | 5460 | 0.7766006 | 0.915032 | 0.008307565 | 0.7901211 | 0.008693826 | 0.7901035 | 0.005216878 |  |  | 312060 | 0.8838508 | 0.8678712 | 0.01549441 | 0.8903704 | 0.01386668 | 0.890379 | 0.01274332 |  |  | 269860 | 0.7657767 | 0.7035679 | 0.01281769 | 0.7776998 | 0.008077726 | 0.7777036 | 0.007107288
|  |  | 5317 | 0.9861066 | 0.9977376 | 0.0007314172 | 0.9918757 | 0.1252119 | 0.9919727 | 0.150442 |  |  | 5241 | 0.9495743 | 0.982435 | 0.001614485 | 0.9590291 | 0.004404278 | 0.9590537 | 0.003542347 |  |  | 5465 | 0.8859466 | 0.966555 | 0.003878091 | 0.9040812 | 0.004122279 | 0.9040854 | 0.005913718 |  |  | 5520 | 0.7816451 | 0.9150338 | 0.008307443 | 0.7902269 | 0.008695312 | 0.7902093 | 0.005217753 |  |  | 312360 | 0.8838508 | 0.8678712 | 0.01549441 | 0.8904826 | 0.01386681 | 0.8904911 | 0.01274289 |  |  | 270160 | 0.7614259 | 0.7035679 | 0.01281769 | 0.777806 | 0.008075033 | 0.7778098 | 0.007105516
|  |  | 5322 | 0.9861066 | 0.9977474 | 0.0007289122 | 0.9919035 | 0.125216 | 0.9920003 | 0.1504465 |  |  | 5246 | 0.9486139 | 0.982456 | 0.001612071 | 0.9590446 | 0.004403152 | 0.9590692 | 0.003540705 |  |  | 5470 | 0.8848676 | 0.9665581 | 0.003875295 | 0.9040842 | 0.004122302 | 0.9040883 | 0.005913729 |  |  | 5580 | 0.7799636 | 0.9150355 | 0.008307346 | 0.7903326 | 0.008696811 | 0.790315 | 0.005218635 |  |  | 312660 | 0.8883267 | 0.8678712 | 0.01549441 | 0.8905946 | 0.01386693 | 0.8906031 | 0.01274245 |  |  | 270460 | 0.7614259 | 0.7035679 | 0.01281769 | 0.777912 | 0.008072335 | 0.7779158 | 0.007103741
|  |  | 5327 | 0.9870025 | 0.9977572 | 0.0007264225 | 0.9919312 | 0.12522 | 0.9920279 | 0.1504511 |  |  | 5251 | 0.9505348 | 0.9824768 | 0.001609673 | 0.95906 | 0.004402036 | 0.9590846 | 0.003539076 |  |  | 5475 | 0.8848676 | 0.9665613 | 0.003872529 | 0.9040871 | 0.004122326 | 0.9040912 | 0.00591374 |  |  | 5640 | 0.7782821 | 0.915037 | 0.008307268 | 0.7904382 | 0.008698324 | 0.7904207 | 0.005219525 |  |  | 312960 | 0.8883267 | 0.8678712 | 0.01549441 | 0.8907065 | 0.01386705 | 0.8907151 | 0.012742 |  |  | 270760 | 0.7679522 | 0.7035679 | 0.01281769 | 0.7780179 | 0.008069633 | 0.7780217 | 0.007101963
|  |  | 5332 | 0.9852106 | 0.9977668 | 0.000723948 | 0.9919588 | 0.125224 | 0.9920553 | 0.1504556 |  |  | 5256 | 0.9495743 | 0.9824976 | 0.00160729 | 0.9590753 | 0.00440093 | 0.9590999 | 0.003537462 |  |  | 5480 | 0.8859466 | 0.9665644 | 0.003869794 | 0.9040901 | 0.00412235 | 0.9040942 | 0.005913751 |  |  | 5700 | 0.7816451 | 0.9150383 | 0.008307207 | 0.7905438 | 0.008699851 | 0.7905263 | 0.005220424 |  |  | 313260 | 0.8860887 | 0.8678712 | 0.01549441 | 0.8908183 | 0.01386717 | 0.8908268 | 0.01274155 |  |  | 271060 | 0.7679522 | 0.7035679 | 0.01281769 | 0.7781236 | 0.008066927 | 0.7781273 | 0.007100181
|  |  | 5337 | 0.9861066 | 0.9977765 | 0.0007214887 | 0.9919863 | 0.125228 | 0.9920826 | 0.1504601 |  |  | 5261 | 0.9505348 | 0.9825183 | 0.001604922 | 0.9590906 | 0.004399835 | 0.9591151 | 0.003535861 |  |  | 5485 | 0.8859466 | 0.9665675 | 0.003867088 | 0.904093 | 0.004122374 | 0.9040971 | 0.005913763 |  |  | 5760 | 0.7816451 | 0.9150395 | 0.008307158 | 0.7906493 | 0.00870139 | 0.7906319 | 0.00522133 |  |  | 313560 | 0.8860887 | 0.8678712 | 0.01549441 | 0.8909299 | 0.01386728 | 0.8909385 | 0.01274109 |  |  | 271360 | 0.7679522 | 0.7035679 | 0.01281769 | 0.7782291 | 0.008064218 | 0.7782328 | 0.007098396
|  |  | 5342 | 0.9861066 | 0.997786 | 0.0007190444 | 0.9920137 | 0.125232 | 0.9921099 | 0.1504646 |  |  | 5266 | 0.9486139 | 0.9825389 | 0.001602569 | 0.9591058 | 0.004398749 | 0.9591303 | 0.003534274 |  |  | 5490 | 0.8848676 | 0.9665706 | 0.003864411 | 0.9040959 | 0.004122397 | 0.9041 | 0.005913774 |  |  | 5820 | 0.7782821 | 0.9150405 | 0.00830712 | 0.7907548 | 0.008702944 | 0.7907374 | 0.005222245 |  |  | 313860 | 0.8905646 | 0.8678712 | 0.01549441 | 0.8910414 | 0.01386739 | 0.89105 | 0.01274063 |  |  | 271660 | 0.7744785 | 0.7035679 | 0.01281769 | 0.7783344 | 0.008061504 | 0.7783381 | 0.007096607
|  |  | 5347 | 0.9861066 | 0.9977955 | 0.0007166152 | 0.9920411 | 0.125236 | 0.992137 | 0.150469 |  |  | 5271 | 0.9495743 | 0.9825594 | 0.001600232 | 0.9591209 | 0.004397673 | 0.9591454 | 0.003532701 |  |  | 5495 | 0.8848676 | 0.9665736 | 0.003861764 | 0.9040989 | 0.004122421 | 0.9041029 | 0.005913786 |  |  | 5880 | 0.7833266 | 0.9150414 | 0.00830709 | 0.7908602 | 0.00870451 | 0.7908428 | 0.005223167 |  |  | 314160 | 0.8860887 | 0.8678712 | 0.01549441 | 0.8911528 | 0.01386749 | 0.8911614 | 0.01274016 |  |  | 271960 | 0.7657767 | 0.7035679 | 0.01281769 | 0.7784395 | 0.008058786 | 0.7784433 | 0.007094815
|  |  | 5352 | 0.9878985 | 0.997805 | 0.000714201 | 0.9920683 | 0.12524 | 0.9921641 | 0.1504735 |  |  | 5276 | 0.9486139 | 0.9825797 | 0.00159791 | 0.959136 | 0.004396606 | 0.9591604 | 0.003531142 |  |  | 5500 | 0.8870256 | 0.9665766 | 0.003859145 | 0.9041018 | 0.004122445 | 0.9041059 | 0.005913797 |  |  | 5940 | 0.7833266 | 0.9150423 | 0.008307066 | 0.7909656 | 0.00870609 | 0.7909482 | 0.005224097 |  |  | 314460 | 0.8883267 | 0.8678712 | 0.01549441 | 0.8912641 | 0.01386759 | 0.8912727 | 0.01273969 |  |  | 272260 | 0.7614259 | 0.7035679 | 0.01281769 | 0.7785445 | 0.008056064 | 0.7785482 | 0.007093019
|  |  | 5357 | 0.9870025 | 0.9978144 | 0.0007118016 | 0.9920954 | 0.1252439 | 0.9921911 | 0.150478 |  |  | 5281 | 0.9486139 | 0.9826 | 0.001595602 | 0.9591509 | 0.00439555 | 0.9591753 | 0.003529596 |  |  | 5505 | 0.8848676 | 0.9665797 | 0.003856556 | 0.9041047 | 0.004122469 | 0.9041088 | 0.005913809 |  |  | 6000 | 0.7816451 | 0.915043 | 0.008307047 | 0.7910709 | 0.008707683 | 0.7910535 | 0.005225035 |  |  | 314760 | 0.8883267 | 0.8678712 | 0.01549441 | 0.8913752 | 0.01386768 | 0.8913838 | 0.01273921 |  |  | 272560 | 0.7679522 | 0.7035679 | 0.01281769 | 0.7786493 | 0.008053339 | 0.778653 | 0.00709122
|  |  | 5362 | 0.9861066 | 0.9978238 | 0.0007094171 | 0.9921225 | 0.1252478 | 0.9922179 | 0.1504824 |  |  | 5286 | 0.9495743 | 0.9826202 | 0.00159331 | 0.9591658 | 0.004394503 | 0.9591902 | 0.003528064 |  |  | 5510 | 0.8848676 | 0.9665826 | 0.003853994 | 0.9041076 | 0.004122493 | 0.9041117 | 0.005913822 |  |  | 6060 | 0.7833266 | 0.9150436 | 0.008307033 | 0.7911761 | 0.008709289 | 0.7911588 | 0.005225981 |  |  | 315060 | 0.8928025 | 0.8678712 | 0.01549441 | 0.8914862 | 0.01386777 | 0.8914948 | 0.01273872 |  |  | 272860 | 0.7723031 | 0.7035679 | 0.01281769 | 0.7787539 | 0.008050609 | 0.7787576 | 0.007089418
|  |  | 5367 | 0.9870025 | 0.9978331 | 0.0007070474 | 0.9921494 | 0.1252518 | 0.9922447 | 0.1504868 |  |  | 5291 | 0.9495743 | 0.9826403 | 0.001591032 | 0.9591807 | 0.004393466 | 0.959205 | 0.003526545 |  |  | 5515 | 0.8859466 | 0.9665856 | 0.003851461 | 0.9041105 | 0.004122517 | 0.9041146 | 0.005913834 |  |  | 6120 | 0.7833266 | 0.9150442 | 0.008307022 | 0.7912813 | 0.008710909 | 0.791264 | 0.005226934 |  |  | 315360 | 0.8883267 | 0.8678712 | 0.01549441 | 0.8915971 | 0.01386785 | 0.8916057 | 0.01273823 |  |  | 273160 | 0.7679522 | 0.7035679 | 0.01281769 | 0.7788583 | 0.008047876 | 0.778862 | 0.007087613
|  |  | 5372 | 0.9887945 | 0.9978423 | 0.0007046924 | 0.9921763 | 0.1252557 | 0.9922714 | 0.1504912 |  |  | 5296 | 0.9495743 | 0.9826602 | 0.00158877 | 0.9591954 | 0.004392438 | 0.9592197 | 0.00352504 |  |  | 5520 | 0.8837886 | 0.9665886 | 0.003848955 | 0.9041134 | 0.004122541 | 0.9041175 | 0.005913846 |  |  | 6180 | 0.7866895 | 0.9150447 | 0.008307013 | 0.7913864 | 0.008712541 | 0.7913692 | 0.005227895 |  |  | 315660 | 0.8905646 | 0.8678712 | 0.01549441 | 0.8917079 | 0.01386793 | 0.8917164 | 0.01273773 |  |  | 273460 | 0.7679522 | 0.7035679 | 0.01281769 | 0.7789626 | 0.008045139 | 0.7789663 | 0.007085804
|  |  | 5377 | 0.9861066 | 0.9978515 | 0.000702352 | 0.9922031 | 0.1252596 | 0.992298 | 0.1504956 |  |  | 5301 | 0.9495743 | 0.9826801 | 0.001586522 | 0.9592101 | 0.004391419 | 0.9592344 | 0.003523547 |  |  | 5525 | 0.8848676 | 0.9665915 | 0.003846476 | 0.9041163 | 0.004122565 | 0.9041204 | 0.005913859 |  |  | 6240 | 0.785008 | 0.9150452 | 0.008307006 | 0.7914915 | 0.008714186 | 0.7914743 | 0.005228864 |  |  | 315960 | 0.8860887 | 0.8678712 | 0.01549441 | 0.8918185 | 0.013868 | 0.8918271 | 0.01273723 |  |  | 273760 | 0.7657767 | 0.7035679 | 0.01281769 | 0.7790667 | 0.008042398 | 0.7790704 | 0.007083992
|  |  | 5382 | 0.9870025 | 0.9978606 | 0.0007000262 | 0.9922297 | 0.1252635 | 0.9923245 | 0.1505 |  |  | 5306 | 0.9495743 | 0.9826999 | 0.001584288 | 0.9592247 | 0.00439041 | 0.959249 | 0.003522068 |  |  | 5530 | 0.8870256 | 0.9665944 | 0.003844025 | 0.9041192 | 0.004122589 | 0.9041233 | 0.005913871 |  |  | 6300 | 0.785008 | 0.9150456 | 0.008307001 | 0.7915965 | 0.008715845 | 0.7915793 | 0.005229841 |  |  | 316260 | 0.8860887 | 0.8678712 | 0.01549441 | 0.891929 | 0.01386807 | 0.8919376 | 0.01273672 |  |  | 274060 | 0.7657767 | 0.7035679 | 0.01281769 | 0.7791706 | 0.008039653 | 0.7791743 | 0.007082177
|  |  | 5387 | 0.9870025 | 0.9978697 | 0.000697715 | 0.9922563 | 0.1252673 | 0.9923509 | 0.1505043 |  |  | 5311 | 0.9476534 | 0.9827195 | 0.001582069 | 0.9592392 | 0.00438941 | 0.9592635 | 0.003520601 |  |  | 5535 | 0.8859466 | 0.9665973 | 0.003841601 | 0.9041221 | 0.004122613 | 0.9041262 | 0.005913884 |  |  | 6360 | 0.7866895 | 0.915046 | 0.008306998 | 0.7917015 | 0.008717516 | 0.7916843 | 0.005230825 |  |  | 316560 | 0.8860887 | 0.8678712 | 0.01549441 | 0.8920394 | 0.01386813 | 0.8920479 | 0.01273621 |  |  | 274360 | 0.7657767 | 0.7035679 | 0.01281769 | 0.7792743 | 0.008036905 | 0.779278 | 0.007080358
|  |  | 5392 | 0.9861066 | 0.9978787 | 0.0006954181 | 0.9922828 | 0.1252712 | 0.9923772 | 0.1505087 |  |  | 5316 | 0.9486139 | 0.9827391 | 0.001579865 | 0.9592537 | 0.004388419 | 0.9592779 | 0.003519147 |  |  | 5540 | 0.8848676 | 0.9666002 | 0.003839203 | 0.904125 | 0.004122637 | 0.9041291 | 0.005913897 |  |  | 6420 | 0.785008 | 0.9150463 | 0.008306995 | 0.7918063 | 0.0087192 | 0.7917892 | 0.005231817 |  |  | 316860 | 0.8860887 | 0.8678712 | 0.01549441 | 0.8921496 | 0.01386819 | 0.8921582 | 0.01273569 |  |  | 274660 | 0.7636013 | 0.7035679 | 0.01281769 | 0.7793779 | 0.008034153 | 0.7793816 | 0.007078537
|  |  | 5397 | 0.9861066 | 0.9978877 | 0.0006931357 | 0.9923092 | 0.125275 | 0.9924034 | 0.150513 |  |  | 5321 | 0.9486139 | 0.9827586 | 0.001577675 | 0.9592681 | 0.004387437 | 0.9592923 | 0.003517706 |  |  | 5545 | 0.8859466 | 0.966603 | 0.003836832 | 0.9041279 | 0.004122662 | 0.904132 | 0.00591391 |  |  | 6480 | 0.785008 | 0.9150466 | 0.008306993 | 0.7919112 | 0.008720897 | 0.7918941 | 0.005232817 |  |  | 317160 | 0.8972784 | 0.8678712 | 0.01549441 | 0.8922598 | 0.01386824 | 0.8922683 | 0.01273517 |  |  | 274960 | 0.7679522 | 0.7035679 | 0.01281769 | 0.7794813 | 0.008031397 | 0.7794849 | 0.007076712
|  |  | 5402 | 0.9870025 | 0.9978966 | 0.0006908676 | 0.9923355 | 0.1252789 | 0.9924295 | 0.1505173 |  |  | 5326 | 0.9505348 | 0.982778 | 0.001575499 | 0.9592824 | 0.004386465 | 0.9593066 | 0.003516278 |  |  | 5550 | 0.8859466 | 0.9666059 | 0.003834486 | 0.9041308 | 0.004122686 | 0.9041349 | 0.005913924 |  |  | 6540 | 0.7866895 | 0.9150468 | 0.008306992 | 0.792016 | 0.008722607 | 0.7919989 | 0.005233824 |  |  | 317460 | 0.8883267 | 0.8678712 | 0.01549441 | 0.8923698 | 0.01386829 | 0.8923783 | 0.01273464 |  |  | 275260 | 0.7657767 | 0.7035679 | 0.01281769 | 0.7795845 | 0.008028637 | 0.7795881 | 0.007074884
|  |  | 5407 | 0.9870025 | 0.9979055 | 0.0006886138 | 0.9923617 | 0.1252827 | 0.9924556 | 0.1505217 |  |  | 5331 | 0.9495743 | 0.9827972 | 0.001573337 | 0.9592967 | 0.004385501 | 0.9593208 | 0.003514862 |  |  | 5555 | 0.8848676 | 0.9666087 | 0.003832167 | 0.9041337 | 0.00412271 | 0.9041377 | 0.005913937 |  |  | 6600 | 0.7866895 | 0.9150471 | 0.008306991 | 0.7921207 | 0.008724329 | 0.7921036 | 0.005234838 |  |  | 317760 | 0.8860887 | 0.8678712 | 0.01549441 | 0.8924796 | 0.01386834 | 0.8924882 | 0.0127341 |  |  | 275560 | 0.7723031 | 0.7035679 | 0.01281769 | 0.7796876 | 0.008025874 | 0.7796912 | 0.007073053
|  |  | 5412 | 0.9861066 | 0.9979143 | 0.0006863741 | 0.9923878 | 0.1252865 | 0.9924815 | 0.1505259 |  |  | 5336 | 0.9495743 | 0.9828164 | 0.00157119 | 0.9593109 | 0.004384546 | 0.959335 | 0.003513459 |  |  | 5560 | 0.8870256 | 0.9666115 | 0.003829873 | 0.9041366 | 0.004122734 | 0.9041406 | 0.00591395 |  |  | 6660 | 0.7866895 | 0.9150473 | 0.00830699 | 0.7922254 | 0.008726064 | 0.7922083 | 0.005235861 |  |  | 318060 | 0.8883267 | 0.8678712 | 0.01549441 | 0.8925894 | 0.01386838 | 0.8925979 | 0.01273356 |  |  | 275860 | 0.7657767 | 0.7035679 | 0.01281769 | 0.7797904 | 0.008023108 | 0.779794 | 0.007071219
|  |  | 5417 | 0.9870025 | 0.9979231 | 0.0006841487 | 0.9924139 | 0.1252903 | 0.9925074 | 0.1505302 |  |  | 5341 | 0.9495743 | 0.9828355 | 0.001569057 | 0.959325 | 0.0043836 | 0.9593491 | 0.003512068 |  |  | 5565 | 0.8859466 | 0.9666142 | 0.003827604 | 0.9041394 | 0.004122759 | 0.9041435 | 0.005913964 |  |  | 6720 | 0.7900525 | 0.9150474 | 0.00830699 | 0.79233 | 0.008727811 | 0.792313 | 0.00523689 |  |  | 318360 | 0.8883267 | 0.8678712 | 0.01549441 | 0.892699 | 0.01386841 | 0.8927076 | 0.01273302 |  |  | 276160 | 0.7657767 | 0.7035679 | 0.01281769 | 0.7798931 | 0.008020337 | 0.7798967 | 0.007069381
|  |  | 5422 | 0.9870025 | 0.9979318 | 0.0006819372 | 0.9924398 | 0.1252941 | 0.9925331 | 0.1505345 |  |  | 5346 | 0.9486139 | 0.9828545 | 0.001566938 | 0.9593391 | 0.004382662 | 0.9593631 | 0.003510689 |  |  | 5570 | 0.8859466 | 0.966617 | 0.003825361 | 0.9041423 | 0.004122783 | 0.9041464 | 0.005913978 |  |  | 6780 | 0.788371 | 0.9150476 | 0.00830699 | 0.7924345 | 0.008729571 | 0.7924175 | 0.005237927 |  |  | 318660 | 0.8860887 | 0.8678712 | 0.01549441 | 0.8928085 | 0.01386844 | 0.8928171 | 0.01273247 |  |  | 276460 | 0.7701276 | 0.7035679 | 0.01281769 | 0.7799957 | 0.008017563 | 0.7799993 | 0.007067541
|  |  | 5427 | 0.9861066 | 0.9979405 | 0.0006797398 | 0.9924657 | 0.1252979 | 0.9925588 | 0.1505387 |  |  | 5351 | 0.9476534 | 0.9828734 | 0.001564832 | 0.9593531 | 0.004381733 | 0.9593771 | 0.003509322 |  |  | 5575 | 0.8859466 | 0.9666197 | 0.003823142 | 0.9041452 | 0.004122807 | 0.9041492 | 0.005913992 |  |  | 7080 | 0.7866895 | 0.9150482 | 0.008306991 | 0.7929564 | 0.008738558 | 0.7929396 | 0.005243223 |  |  | 318960 | 0.8838508 | 0.8678712 | 0.01549441 | 0.8929179 | 0.01386847 | 0.8929264 | 0.01273191 |  |  | 276760 | 0.7679522 | 0.7035679 | 0.01281769 | 0.780098 | 0.008014786 | 0.7801016 | 0.007065698
|  |  | 5432 | 0.9861066 | 0.9979491 | 0.0006775564 | 0.9924914 | 0.1253016 | 0.9925844 | 0.150543 |  |  | 5356 | 0.9505348 | 0.9828922 | 0.001562741 | 0.959367 | 0.004380813 | 0.959391 | 0.003507968 |  |  | 5580 | 0.8848676 | 0.9666225 | 0.003820947 | 0.9041481 | 0.004122832 | 0.9041521 | 0.005914006 |  |  | 7380 | 0.7900525 | 0.9150485 | 0.008306992 | 0.7934769 | 0.008747849 | 0.7934602 | 0.0052487 |  |  | 319260 | 0.8883267 | 0.8678712 | 0.01549441 | 0.8930271 | 0.01386849 | 0.8930357 | 0.01273135 |  |  | 277060 | 0.7657767 | 0.7035679 | 0.01281769 | 0.7802002 | 0.008012005 | 0.7802038 | 0.007063851
|  |  | 5437 | 0.9870025 | 0.9979577 | 0.0006753869 | 0.9925171 | 0.1253054 | 0.9926099 | 0.1505472 |  |  | 5361 | 0.9486139 | 0.9829109 | 0.001560663 | 0.9593808 | 0.004379901 | 0.9594048 | 0.003506625 |  |  | 5585 | 0.8859466 | 0.9666252 | 0.003818777 | 0.9041509 | 0.004122856 | 0.904155 | 0.00591402 |  |  | 7680 | 0.7900525 | 0.9150486 | 0.008306993 | 0.7939959 | 0.00875744 | 0.7939794 | 0.005254354 |  |  | 319560 | 0.8905646 | 0.8678712 | 0.01549441 | 0.8931362 | 0.01386851 | 0.8931448 | 0.01273078 |  |  | 277360 | 0.776654 | 0.7035679 | 0.01281769 | 0.7803022 | 0.00800922 | 0.7803058 | 0.007062002
|  |  | 5442 | 0.9878985 | 0.9979662 | 0.0006732311 | 0.9925427 | 0.1253091 | 0.9926353 | 0.1505514 |  |  | 5366 | 0.9495743 | 0.9829295 | 0.0015586 | 0.9593946 | 0.004378998 | 0.9594186 | 0.003505294 |  |  | 5590 | 0.8859466 | 0.9666278 | 0.003816631 | 0.9041538 | 0.00412288 | 0.9041578 | 0.005914034 |  |  | 7980 | 0.7934154 | 0.9150487 | 0.008306994 | 0.7945136 | 0.008767322 | 0.7944972 | 0.005260183 |  |  | 319860 | 0.8883267 | 0.8678712 | 0.01549441 | 0.8932452 | 0.01386852 | 0.8932538 | 0.01273021 |  |  | 277660 | 0.7657767 | 0.7035679 | 0.01281769 | 0.7804041 | 0.008006432 | 0.7804076 | 0.00706015
|  |  | 5447 | 0.9878985 | 0.9979747 | 0.0006710892 | 0.9925682 | 0.1253128 | 0.9926606 | 0.1505556 |  |  | 5371 | 0.9495743 | 0.9829481 | 0.00155655 | 0.9594083 | 0.004378103 | 0.9594323 | 0.003503976 |  |  | 5595 | 0.8859466 | 0.9666305 | 0.003814509 | 0.9041566 | 0.004122905 | 0.9041607 | 0.005914048 |  |  | 8280 | 0.7934154 | 0.9150488 | 0.008306995 | 0.7950298 | 0.008777491 | 0.7950136 | 0.005266181 |  |  | 320160 | 0.8883267 | 0.8678712 | 0.01549441 | 0.8933541 | 0.01386852 | 0.8933627 | 0.01272964 |  |  | 277960 | 0.7679522 | 0.7035679 | 0.01281769 | 0.7805058 | 0.008003641 | 0.7805093 | 0.007058294
|  |  | 5452 | 0.9870025 | 0.9979831 | 0.0006689609 | 0.9925936 | 0.1253165 | 0.9926859 | 0.1505598 |  |  | 5376 | 0.9486139 | 0.9829665 | 0.001554513 | 0.959422 | 0.004377217 | 0.9594459 | 0.003502668 |  |  | 5600 | 0.8859466 | 0.9666331 | 0.00381241 | 0.9041595 | 0.004122929 | 0.9041635 | 0.005914063 |  |  | 8580 | 0.7934154 | 0.9150488 | 0.008306995 | 0.7955446 | 0.008787939 | 0.7955285 | 0.005272346 |  |  | 320460 | 0.8860887 | 0.8678712 | 0.01549441 | 0.8934628 | 0.01386853 | 0.8934714 | 0.01272905 |  |  | 278260 | 0.7679522 | 0.7035679 | 0.01281769 | 0.7806073 | 0.008000846 | 0.7806108 | 0.007056436
|  |  | 5457 | 0.9878985 | 0.9979915 | 0.0006668463 | 0.9926189 | 0.1253202 | 0.992711 | 0.150564 |  |  | 5381 | 0.9495743 | 0.9829848 | 0.00155249 | 0.9594356 | 0.004376338 | 0.9594594 | 0.003501373 |  |  | 5605 | 0.8859466 | 0.9666358 | 0.003810334 | 0.9041623 | 0.004122954 | 0.9041664 | 0.005914077 |  |  | 8880 | 0.7950969 | 0.9150488 | 0.008306995 | 0.796058 | 0.00879866 | 0.7960421 | 0.005278675 |  |  | 320760 | 0.8860887 | 0.8678712 | 0.01549441 | 0.8935715 | 0.01386853 | 0.89358 | 0.01272847 |  |  | 278560 | 0.7679522 | 0.7035679 | 0.01281769 | 0.7807086 | 0.007998048 | 0.7807121 | 0.007054575
|  |  | 5462 | 0.9870025 | 0.9979998 | 0.0006647453 | 0.9926442 | 0.1253239 | 0.9927361 | 0.1505681 |  |  | 5386 | 0.9505348 | 0.9830031 | 0.00155048 | 0.9594491 | 0.004375468 | 0.9594729 | 0.003500088 |  |  | 5610 | 0.8859466 | 0.9666384 | 0.003808281 | 0.9041652 | 0.004122978 | 0.9041692 | 0.005914092 |  |  | 9180 | 0.7950969 | 0.9150489 | 0.008306995 | 0.79657 | 0.008809647 | 0.7965542 | 0.005285162 |  |  | 321060 | 0.8816128 | 0.8678712 | 0.01549441 | 0.89368 | 0.01386852 | 0.8936885 | 0.01272787 |  |  | 278860 | 0.7723031 | 0.7035679 | 0.01281769 | 0.7808098 | 0.007995247 | 0.7808133 | 0.007052711
|  |  | 5467 | 0.9870025 | 0.9980081 | 0.0006626578 | 0.9926693 | 0.1253276 | 0.992761 | 0.1505723 |  |  | 5391 | 0.9486139 | 0.9830212 | 0.001548484 | 0.9594625 | 0.004374606 | 0.9594864 | 0.003498816 |  |  | 5615 | 0.8859466 | 0.966641 | 0.003806252 | 0.904168 | 0.004123003 | 0.9041721 | 0.005914107 |  |  | 9480 | 0.7950969 | 0.9150489 | 0.008306995 | 0.7970806 | 0.008820896 | 0.797065 | 0.005291806 |  |  | 321360 | 0.8883267 | 0.8678712 | 0.01549441 | 0.8937883 | 0.01386851 | 0.8937969 | 0.01272727 |  |  | 279160 | 0.7701276 | 0.7035679 | 0.01281769 | 0.7809108 | 0.007992442 | 0.7809143 | 0.007050844
|  |  | 5472 | 0.9861066 | 0.9980163 | 0.0006605838 | 0.9926944 | 0.1253313 | 0.9927859 | 0.1505764 |  |  | 5396 | 0.9495743 | 0.9830393 | 0.001546501 | 0.9594759 | 0.004373752 | 0.9594997 | 0.003497554 |  |  | 5620 | 0.8859466 | 0.9666436 | 0.003804244 | 0.9041709 | 0.004123027 | 0.9041749 | 0.005914122 |  |  | 9780 | 0.8018228 | 0.9150489 | 0.008306995 | 0.7975898 | 0.008832399 | 0.7975743 | 0.005298601 |  |  | 321660 | 0.8838508 | 0.8678712 | 0.01549441 | 0.8938966 | 0.01386849 | 0.8939051 | 0.01272667 |  |  | 279460 | 0.7701276 | 0.7035679 | 0.01281769 | 0.7810116 | 0.007989634 | 0.7810151 | 0.007048975
|  |  | 5477 | 0.9878985 | 0.9980245 | 0.0006585231 | 0.9927194 | 0.1253349 | 0.9928107 | 0.1505805 |  |  | 5401 | 0.9495743 | 0.9830573 | 0.001544532 | 0.9594893 | 0.004372906 | 0.959513 | 0.003496304 |  |  | 5625 | 0.8837886 | 0.9666461 | 0.003802259 | 0.9041737 | 0.004123052 | 0.9041777 | 0.005914137 |  |  | 10080 | 0.7967784 | 0.9150489 | 0.008306995 | 0.7980977 | 0.008844151 | 0.7980823 | 0.005305546 |  |  | 321960 | 0.8838508 | 0.8678712 | 0.01549441 | 0.8940047 | 0.01386847 | 0.8940133 | 0.01272606 |  |  | 279760 | 0.7657767 | 0.7035679 | 0.01281769 | 0.7811123 | 0.007986822 | 0.7811157 | 0.007047102
|  |  | 5482 | 0.9870025 | 0.9980326 | 0.0006564758 | 0.9927443 | 0.1253385 | 0.9928354 | 0.1505846 |  |  | 5406 | 0.9505348 | 0.9830752 | 0.001542575 | 0.9595025 | 0.004372067 | 0.9595263 | 0.003495065 |  |  | 5630 | 0.8859466 | 0.9666487 | 0.003800296 | 0.9041766 | 0.004123077 | 0.9041806 | 0.005914152 |  |  | 10380 | 0.8001414 | 0.9150489 | 0.008306995 | 0.7986041 | 0.008856145 | 0.7985889 | 0.005312636 |  |  | 322260 | 0.8883267 | 0.8678712 | 0.01549441 | 0.8941127 | 0.01386845 | 0.8941213 | 0.01272545 |  |  | 280060 | 0.7679522 | 0.7035679 | 0.01281769 | 0.7812127 | 0.007984008 | 0.7812162 | 0.007045227
|  |  | 5487 | 0.9861066 | 0.9980407 | 0.0006544418 | 0.9927691 | 0.1253422 | 0.9928601 | 0.1505887 |  |  | 5411 | 0.9495743 | 0.983093 | 0.001540632 | 0.9595157 | 0.004371237 | 0.9595394 | 0.003493837 |  |  | 5635 | 0.8859466 | 0.9666512 | 0.003798355 | 0.9041794 | 0.004123101 | 0.9041834 | 0.005914167 |  |  | 10680 | 0.8018228 | 0.9150489 | 0.008306995 | 0.7991092 | 0.008868377 | 0.7990941 | 0.005319868 |  |  | 322560 | 0.8905646 | 0.8678712 | 0.01549441 | 0.8942206 | 0.01386842 | 0.8942292 | 0.01272483 |  |  | 280360 | 0.7744785 | 0.7035679 | 0.01281769 | 0.7813131 | 0.00798119 | 0.7813165 | 0.007043349
|  |  | 5492 | 0.9870025 | 0.9980488 | 0.000652421 | 0.9927938 | 0.1253458 | 0.9928846 | 0.1505928 |  |  | 5416 | 0.9486139 | 0.9831107 | 0.001538702 | 0.9595289 | 0.004370414 | 0.9595526 | 0.00349262 |  |  | 5640 | 0.8859466 | 0.9666537 | 0.003796436 | 0.9041822 | 0.004123126 | 0.9041862 | 0.005914182 |  |  | 10980 | 0.8018228 | 0.9150489 | 0.008306995 | 0.7996128 | 0.008880839 | 0.7995979 | 0.005327238 |  |  | 322860 | 0.8928025 | 0.8678712 | 0.01549441 | 0.8943283 | 0.01386838 | 0.8943369 | 0.01272421 |  |  | 280660 | 0.776654 | 0.7035679 | 0.01281769 | 0.7814132 | 0.007978369 | 0.7814166 | 0.007041468
|  |  | 5497 | 0.9870025 | 0.9980568 | 0.0006504133 | 0.9928184 | 0.1253494 | 0.9929091 | 0.1505968 |  |  | 5421 | 0.9486139 | 0.9831283 | 0.001536785 | 0.9595419 | 0.004369599 | 0.9595656 | 0.003491414 |  |  | 5645 | 0.8870256 | 0.9666562 | 0.003794538 | 0.9041851 | 0.004123151 | 0.9041891 | 0.005914198 |  |  | 11280 | 0.8035043 | 0.9150489 | 0.008306995 | 0.8001151 | 0.008893526 | 0.8001003 | 0.005334744 |  |  | 323160 | 0.8905646 | 0.8678712 | 0.01549441 | 0.894436 | 0.01386835 | 0.8944445 | 0.01272358 |  |  | 280960 | 0.7679522 | 0.7035679 | 0.01281769 | 0.7815132 | 0.007975544 | 0.7815166 | 0.007039584
|  |  | 5502 | 0.9861066 | 0.9980647 | 0.0006484188 | 0.992843 | 0.125353 | 0.9929334 | 0.1506009 |  |  | 5426 | 0.9495743 | 0.9831458 | 0.00153488 | 0.9595549 | 0.004368792 | 0.9595786 | 0.003490218 |  |  | 5650 | 0.8848676 | 0.9666586 | 0.003792661 | 0.9041879 | 0.004123175 | 0.9041919 | 0.005914213 |  |  | 11580 | 0.8018228 | 0.9150489 | 0.008306995 | 0.8006161 | 0.008906432 | 0.8006014 | 0.005342382 |  |  | 323460 | 0.8905646 | 0.8678712 | 0.01549441 | 0.8945435 | 0.0138683 | 0.8945521 | 0.01272294 |  |  | 281260 | 0.7657767 | 0.7035679 | 0.01281769 | 0.781613 | 0.007972717 | 0.7816164 | 0.007037698
|  |  | 5507 | 0.9870025 | 0.9980726 | 0.0006464373 | 0.9928674 | 0.1253566 | 0.9929577 | 0.1506049 |  |  | 5431 | 0.9495743 | 0.9831633 | 0.001532989 | 0.9595679 | 0.004367992 | 0.9595915 | 0.003489034 |  |  | 5655 | 0.8859466 | 0.9666611 | 0.003790805 | 0.9041907 | 0.0041232 | 0.9041947 | 0.005914229 |  |  | 11880 | 0.8051858 | 0.9150489 | 0.008306995 | 0.8011156 | 0.008919552 | 0.8011011 | 0.005350149 |  |  | 323760 | 0.8883267 | 0.8678712 | 0.01549441 | 0.8946509 | 0.01386826 | 0.8946594 | 0.0127223 |  |  | 281560 | 0.7636013 | 0.7035679 | 0.01281769 | 0.7817127 | 0.007969886 | 0.7817161 | 0.007035809
|  |  | 5512 | 0.9878985 | 0.9980805 | 0.0006444687 | 0.9928918 | 0.1253601 | 0.9929819 | 0.150609 |  |  | 5436 | 0.9486139 | 0.9831806 | 0.00153111 | 0.9595808 | 0.0043672 | 0.9596044 | 0.00348786 |  |  | 5660 | 0.8870256 | 0.9666635 | 0.00378897 | 0.9041935 | 0.004123225 | 0.9041975 | 0.005914245 |  |  | 12180 | 0.8068673 | 0.9150489 | 0.008306995 | 0.8016138 | 0.008932881 | 0.8015994 | 0.005358041 |  |  | 324060 | 0.8928025 | 0.8678712 | 0.01549441 | 0.8947581 | 0.0138682 | 0.8947667 | 0.01272166 |  |  | 281860 | 0.7657767 | 0.7035679 | 0.01281769 | 0.7818122 | 0.007967053 | 0.7818155 | 0.007033917
|  |  | 5517 | 0.9870025 | 0.9980883 | 0.0006425131 | 0.9929161 | 0.1253637 | 0.9930061 | 0.150613 |  |  | 5441 | 0.9486139 | 0.9831979 | 0.001529243 | 0.9595936 | 0.004366415 | 0.9596172 | 0.003486696 |  |  | 5665 | 0.8848676 | 0.966666 | 0.003787155 | 0.9041963 | 0.00412325 | 0.9042003 | 0.005914261 |  |  | 12480 | 0.8051858 | 0.9150489 | 0.008306995 | 0.8021106 | 0.008946412 | 0.8020964 | 0.005366056 |  |  | 324360 | 0.8860887 | 0.8678712 | 0.01549441 | 0.8948653 | 0.01386815 | 0.8948738 | 0.01272101 |  |  | 282160 | 0.7723031 | 0.7035679 | 0.01281769 | 0.7819115 | 0.007964216 | 0.7819148 | 0.007032023
|  |  | 5522 | 0.9861066 | 0.9980961 | 0.0006405703 | 0.9929403 | 0.1253672 | 0.9930301 | 0.150617 |  |  | 5446 | 0.9495743 | 0.9832151 | 0.00152739 | 0.9596064 | 0.004365638 | 0.9596299 | 0.003485543 |  |  | 5670 | 0.8859466 | 0.9666684 | 0.00378536 | 0.9041991 | 0.004123275 | 0.9042031 | 0.005914277 |  |  | 12780 | 0.8035043 | 0.9150489 | 0.008306995 | 0.8026061 | 0.008960141 | 0.802592 | 0.00537419 |  |  | 324660 | 0.8860887 | 0.8678712 | 0.01549441 | 0.8949723 | 0.01386809 | 0.8949809 | 0.01272036 |  |  | 282460 | 0.7788294 | 0.7035679 | 0.01281769 | 0.7820106 | 0.007961376 | 0.782014 | 0.007030126
|  |  | 5527 | 0.9878985 | 0.9981038 | 0.0006386404 | 0.9929644 | 0.1253708 | 0.993054 | 0.150621 |  |  | 5451 | 0.9505348 | 0.9832322 | 0.001525549 | 0.9596191 | 0.004364868 | 0.9596426 | 0.0034844 |  |  | 5675 | 0.8859466 | 0.9666708 | 0.003783586 | 0.904202 | 0.004123299 | 0.904206 | 0.005914293 |  |  | 13080 | 0.8102302 | 0.9150489 | 0.008306995 | 0.8031002 | 0.008974061 | 0.8030862 | 0.00538244 |  |  | 324960 | 0.8905646 | 0.8678712 | 0.01549441 | 0.8950792 | 0.01386802 | 0.8950878 | 0.0127197 |  |  | 282760 | 0.7723031 | 0.7035679 | 0.01281769 | 0.7821096 | 0.007958533 | 0.782113 | 0.007028226
|  |  | 5532 | 0.9861066 | 0.9981115 | 0.0006367231 | 0.9929885 | 0.1253743 | 0.9930779 | 0.1506249 |  |  | 5456 | 0.9505348 | 0.9832492 | 0.00152372 | 0.9596317 | 0.004364105 | 0.9596552 | 0.003483268 |  |  | 5680 | 0.8848676 | 0.9666731 | 0.003781831 | 0.9042048 | 0.004123324 | 0.9042088 | 0.005914309 |  |  | 13380 | 0.8085488 | 0.9150489 | 0.008306995 | 0.803593 | 0.008988169 | 0.8035792 | 0.005390803 |  |  | 325260 | 0.8905646 | 0.8678712 | 0.01549441 | 0.8951859 | 0.01386795 | 0.8951945 | 0.01271903 |  |  | 283060 | 0.776654 | 0.7035679 | 0.01281769 | 0.7822084 | 0.007955687 | 0.7822118 | 0.007026324
|  |  | 5537 | 0.9878985 | 0.9981191 | 0.0006348186 | 0.9930124 | 0.1253778 | 0.9931017 | 0.1506289 |  |  | 5461 | 0.9514953 | 0.9832661 | 0.001521904 | 0.9596443 | 0.004363349 | 0.9596677 | 0.003482146 |  |  | 5685 | 0.8859466 | 0.9666755 | 0.003780097 | 0.9042076 | 0.004123349 | 0.9042116 | 0.005914325 |  |  | 13680 | 0.8102302 | 0.9150489 | 0.008306995 | 0.8040845 | 0.009002458 | 0.8040707 | 0.005399277 |  |  | 325560 | 0.8860887 | 0.8678712 | 0.01549441 | 0.8952926 | 0.01386788 | 0.8953012 | 0.01271836 |  |  | 283360 | 0.7701276 | 0.7035679 | 0.01281769 | 0.7823071 | 0.007952838 | 0.7823104 | 0.007024419
|  |  | 5542 | 0.9861066 | 0.9981267 | 0.0006329266 | 0.9930363 | 0.1253813 | 0.9931254 | 0.1506328 |  |  | 5466 | 0.9486139 | 0.983283 | 0.001520101 | 0.9596568 | 0.004362601 | 0.9596802 | 0.003481034 |  |  | 5690 | 0.8848676 | 0.9666778 | 0.003778381 | 0.9042104 | 0.004123374 | 0.9042144 | 0.005914341 |  |  | 13980 | 0.8119117 | 0.9150489 | 0.008306995 | 0.8045745 | 0.009016923 | 0.8045609 | 0.005407858 |  |  | 325860 | 0.8883267 | 0.8678712 | 0.01549441 | 0.8953991 | 0.0138678 | 0.8954077 | 0.01271769 |  |  | 283660 | 0.7744785 | 0.7035679 | 0.01281769 | 0.7824056 | 0.007949986 | 0.7824089 | 0.007022511
|  |  | 5547 | 0.9861066 | 0.9981342 | 0.0006310472 | 0.9930601 | 0.1253848 | 0.993149 | 0.1506368 |  |  | 5471 | 0.9495743 | 0.9832997 | 0.001518309 | 0.9596693 | 0.004361859 | 0.9596927 | 0.003479932 |  |  | 5695 | 0.8859466 | 0.9666802 | 0.003776685 | 0.9042132 | 0.004123399 | 0.9042172 | 0.005914358 |  |  | 14280 | 0.8119117 | 0.9150489 | 0.008306995 | 0.8050633 | 0.00903156 | 0.8050498 | 0.005416543 |  |  | 326160 | 0.8905646 | 0.8678712 | 0.01549441 | 0.8955055 | 0.01386772 | 0.8955141 | 0.01271701 |  |  | 283960 | 0.7679522 | 0.7035679 | 0.01281769 | 0.7825039 | 0.007947132 | 0.7825072 | 0.007020602
|  |  | 5552 | 0.9870025 | 0.9981417 | 0.0006291803 | 0.9930838 | 0.1253882 | 0.9931726 | 0.1506407 |  |  | 5476 | 0.9495743 | 0.9833164 | 0.00151653 | 0.9596817 | 0.004361125 | 0.9597051 | 0.00347884 |  |  | 5700 | 0.8837886 | 0.9666825 | 0.003775008 | 0.904216 | 0.004123424 | 0.90422 | 0.005914374 |  |  | 14580 | 0.8152747 | 0.9150489 | 0.008306995 | 0.8055507 | 0.009046363 | 0.8055374 | 0.00542533 |  |  | 326460 | 0.8838508 | 0.8678712 | 0.01549441 | 0.8956118 | 0.01386763 | 0.8956204 | 0.01271632 |  |  | 284260 | 0.7723031 | 0.7035679 | 0.01281769 | 0.7826021 | 0.007944274 | 0.7826053 | 0.007018689
|  |  | 5557 | 0.9870025 | 0.9981492 | 0.0006273259 | 0.9931075 | 0.1253917 | 0.993196 | 0.1506446 |  |  | 5481 | 0.9505348 | 0.983333 | 0.001514763 | 0.959694 | 0.004360398 | 0.9597174 | 0.003477757 |  |  | 5705 | 0.8848676 | 0.9666848 | 0.003773349 | 0.9042188 | 0.004123449 | 0.9042228 | 0.005914391 |  |  | 14880 | 0.8135932 | 0.9150489 | 0.008306995 | 0.8060368 | 0.009061327 | 0.8060236 | 0.005434215 |  |  | 326760 | 0.8860887 | 0.8678712 | 0.01549441 | 0.895718 | 0.01386754 | 0.8957266 | 0.01271564 |  |  | 284560 | 0.7701276 | 0.7035679 | 0.01281769 | 0.7827001 | 0.007941413 | 0.7827033 | 0.007016774
|  |  | 5562 | 0.9870025 | 0.9981566 | 0.0006254838 | 0.993131 | 0.1253952 | 0.9932194 | 0.1506485 |  |  | 5486 | 0.9476534 | 0.9833495 | 0.001513008 | 0.9597063 | 0.004359677 | 0.9597296 | 0.003476685 |  |  | 5710 | 0.8870256 | 0.966687 | 0.00377171 | 0.9042216 | 0.004123474 | 0.9042255 | 0.005914407 |  |  | 15180 | 0.8135932 | 0.9150489 | 0.008306995 | 0.8065215 | 0.009076448 | 0.8065085 | 0.005443196 |  |  | 327060 | 0.8905646 | 0.8678712 | 0.01549441 | 0.895824 | 0.01386745 | 0.8958326 | 0.01271494 |  |  | 284860 | 0.7723031 | 0.7035679 | 0.01281769 | 0.7827979 | 0.00793855 | 0.7828012 | 0.007014857
|  |  | 5567 | 0.9878985 | 0.998164 | 0.0006236541 | 0.9931545 | 0.1253986 | 0.9932427 | 0.1506524 |  |  | 5491 | 0.9495743 | 0.9833659 | 0.001511264 | 0.9597185 | 0.004358963 | 0.9597418 | 0.003475622 |  |  | 5715 | 0.8859466 | 0.9666893 | 0.003770088 | 0.9042244 | 0.004123499 | 0.9042283 | 0.005914424 |  |  | 15480 | 0.8152747 | 0.9150489 | 0.008306995 | 0.807005 | 0.009091721 | 0.806992 | 0.00545227 |  |  | 327360 | 0.8905646 | 0.8678712 | 0.01549441 | 0.8959299 | 0.01386735 | 0.8959385 | 0.01271424 |  |  | 285160 | 0.7723031 | 0.7035679 | 0.01281769 | 0.7828956 | 0.007935684 | 0.7828988 | 0.007012937
|  |  | 5572 | 0.9870025 | 0.9981713 | 0.0006218366 | 0.9931779 | 0.125402 | 0.9932659 | 0.1506563 |  |  | 5496 | 0.9486139 | 0.9833823 | 0.001509533 | 0.9597307 | 0.004358257 | 0.959754 | 0.003474569 |  |  | 5720 | 0.8870256 | 0.9666916 | 0.003768485 | 0.9042271 | 0.004123524 | 0.9042311 | 0.005914441 |  |  | 15780 | 0.8152747 | 0.9150489 | 0.008306995 | 0.8074871 | 0.009107142 | 0.8074743 | 0.005461434 |  |  | 327660 | 0.8860887 | 0.8678712 | 0.01549441 | 0.8960357 | 0.01386724 | 0.8960443 | 0.01271354 |  |  | 285460 | 0.776654 | 0.7035679 | 0.01281769 | 0.7829931 | 0.007932815 | 0.7829963 | 0.007011015
|  |  | 5577 | 0.9870025 | 0.9981786 | 0.0006200313 | 0.9932012 | 0.1254054 | 0.993289 | 0.1506601 |  |  | 5501 | 0.9495743 | 0.9833985 | 0.001507814 | 0.9597428 | 0.004357556 | 0.9597661 | 0.003473526 |  |  | 5725 | 0.8848676 | 0.9666938 | 0.0037669 | 0.9042299 | 0.004123549 | 0.9042339 | 0.005914458 |  |  | 16080 | 0.8152747 | 0.9150489 | 0.008306995 | 0.8079679 | 0.009122704 | 0.8079552 | 0.005470686 |  |  | 327960 | 0.8838508 | 0.8678712 | 0.01549441 | 0.8961414 | 0.01386714 | 0.89615 | 0.01271283 |  |  | 285760 | 0.7723031 | 0.7035679 | 0.01281769 | 0.7830904 | 0.007929943 | 0.7830936 | 0.00700909
|  |  | 5582 | 0.9878985 | 0.9981858 | 0.0006182382 | 0.9932244 | 0.1254089 | 0.9933121 | 0.150664 |  |  | 5506 | 0.9495743 | 0.9834147 | 0.001506107 | 0.9597548 | 0.004356863 | 0.9597781 | 0.003472492 |  |  | 5730 | 0.8870256 | 0.966696 | 0.003765333 | 0.9042327 | 0.004123574 | 0.9042367 | 0.005914474 |  |  | 16380 | 0.8186377 | 0.9150489 | 0.008306995 | 0.8084474 | 0.009138405 | 0.8084348 | 0.005480023 |  |  | 328260 | 0.8838508 | 0.8678712 | 0.01549441 | 0.896247 | 0.01386702 | 0.8962556 | 0.01271212 |  |  | 286060 | 0.7723031 | 0.7035679 | 0.01281769 | 0.7831876 | 0.007927068 | 0.7831908 | 0.007007163
|  |  | 5587 | 0.9870025 | 0.998193 | 0.0006164572 | 0.9932475 | 0.1254123 | 0.993335 | 0.1506678 |  |  | 5511 | 0.9495743 | 0.9834308 | 0.001504411 | 0.9597668 | 0.004356176 | 0.9597901 | 0.003471467 |  |  | 5735 | 0.8891836 | 0.9666982 | 0.003763783 | 0.9042355 | 0.004123599 | 0.9042395 | 0.005914492 |  |  | 16680 | 0.8186377 | 0.9150489 | 0.008306995 | 0.8089255 | 0.009154239 | 0.8089131 | 0.005489442 |  |  | 328560 | 0.8860887 | 0.8678712 | 0.01549441 | 0.8963524 | 0.01386691 | 0.896361 | 0.0127114 |  |  | 286360 | 0.7723031 | 0.7035679 | 0.01281769 | 0.7832846 | 0.00792419 | 0.7832878 | 0.007005233
|  |  | 5592 | 0.9878985 | 0.9982002 | 0.0006146881 | 0.9932706 | 0.1254156 | 0.9933579 | 0.1506716 |  |  | 5516 | 0.9495743 | 0.9834468 | 0.001502727 | 0.9597788 | 0.004355496 | 0.959802 | 0.003470452 |  |  | 5740 | 0.8870256 | 0.9667004 | 0.003762251 | 0.9042383 | 0.004123625 | 0.9042422 | 0.005914509 |  |  | 16980 | 0.8186377 | 0.9150489 | 0.008306995 | 0.8094024 | 0.009170203 | 0.8093901 | 0.005498941 |  |  | 328860 | 0.8905646 | 0.8678712 | 0.01549441 | 0.8964577 | 0.01386679 | 0.8964663 | 0.01271067 |  |  | 286660 | 0.7657767 | 0.7035679 | 0.01281769 | 0.7833815 | 0.00792131 | 0.7833846 | 0.007003301
|  |  | 5597 | 0.9870025 | 0.9982073 | 0.0006129311 | 0.9932936 | 0.125419 | 0.9933807 | 0.1506754 |  |  | 5521 | 0.9495743 | 0.9834628 | 0.001501054 | 0.9597906 | 0.004354822 | 0.9598138 | 0.003469446 |  |  | 5745 | 0.8837886 | 0.9667026 | 0.003760736 | 0.904241 | 0.00412365 | 0.904245 | 0.005914526 |  |  | 17280 | 0.8203191 | 0.9150489 | 0.008306995 | 0.809878 | 0.009186291 | 0.8098658 | 0.005508517 |  |  | 329160 | 0.8928025 | 0.8678712 | 0.01549441 | 0.8965629 | 0.01386666 | 0.8965715 | 0.01270995 |  |  | 286960 | 0.7701276 | 0.7035679 | 0.01281769 | 0.7834781 | 0.007918427 | 0.7834813 | 0.007001367
|  |  | 5602 | 0.9887945 | 0.9982144 | 0.000611186 | 0.9933165 | 0.1254224 | 0.9934035 | 0.1506792 |  |  | 5526 | 0.9514953 | 0.9834786 | 0.001499393 | 0.9598025 | 0.004354155 | 0.9598256 | 0.00346845 |  |  | 5750 | 0.8881046 | 0.9667047 | 0.003759239 | 0.9042438 | 0.004123675 | 0.9042478 | 0.005914543 |  |  | 17580 | 0.8220006 | 0.9150489 | 0.008306995 | 0.8103523 | 0.0092025 | 0.8103402 | 0.005518168 |  |  | 329460 | 0.8860887 | 0.8678712 | 0.01549441 | 0.896668 | 0.01386653 | 0.8966766 | 0.01270921 |  |  | 287260 | 0.7788294 | 0.7035679 | 0.01281769 | 0.7835747 | 0.007915542 | 0.7835778 | 0.006999431
|  |  | 5607 | 0.9878985 | 0.9982214 | 0.0006094527 | 0.9933393 | 0.1254257 | 0.9934261 | 0.150683 |  |  | 5531 | 0.9505348 | 0.9834944 | 0.001497744 | 0.9598142 | 0.004353494 | 0.9598374 | 0.003467462 |  |  | 5755 | 0.8859466 | 0.9667069 | 0.003757758 | 0.9042466 | 0.0041237 | 0.9042505 | 0.00591456 |  |  | 17880 | 0.8253636 | 0.9150489 | 0.008306995 | 0.8108252 | 0.009218825 | 0.8108133 | 0.005527891 |  |  | 329760 | 0.8883267 | 0.8678712 | 0.01549441 | 0.896773 | 0.0138664 | 0.8967815 | 0.01270847 |  |  | 287560 | 0.7723031 | 0.7035679 | 0.01281769 | 0.783671 | 0.007912654 | 0.7836742 | 0.006997492
|  |  | 5612 | 0.9878985 | 0.9982284 | 0.0006077312 | 0.9933621 | 0.1254291 | 0.9934487 | 0.1506868 |  |  | 5536 | 0.9495743 | 0.9835101 | 0.001496106 | 0.959826 | 0.004352839 | 0.9598491 | 0.003466483 |  |  | 5760 | 0.8859466 | 0.966709 | 0.003756294 | 0.9042494 | 0.004123725 | 0.9042533 | 0.005914578 |  |  | 18180 | 0.8253636 | 0.9150489 | 0.008306995 | 0.8112969 | 0.009235262 | 0.8112851 | 0.005537685 |  |  | 330060 | 0.8860887 | 0.8678712 | 0.01549441 | 0.8968778 | 0.01386626 | 0.8968864 | 0.01270773 |  |  | 287860 | 0.7744785 | 0.7035679 | 0.01281769 | 0.7837672 | 0.007909763 | 0.7837704 | 0.006995551
|  |  | 5617 | 0.9870025 | 0.9982354 | 0.0006060215 | 0.9933847 | 0.1254324 | 0.9934712 | 0.1506905 |  |  | 5541 | 0.9495743 | 0.9835257 | 0.001494479 | 0.9598376 | 0.004352191 | 0.9598607 | 0.003465514 |  |  | 5765 | 0.8837886 | 0.9667111 | 0.003754846 | 0.9042521 | 0.004123751 | 0.9042561 | 0.005914595 |  |  | 18480 | 0.8253636 | 0.9150489 | 0.008306995 | 0.8117673 | 0.009251807 | 0.8117556 | 0.005547546 |  |  | 330360 | 0.8883267 | 0.8678712 | 0.01549441 | 0.8969825 | 0.01386612 | 0.8969911 | 0.01270698 |  |  | 288160 | 0.776654 | 0.7035679 | 0.01281769 | 0.7838633 | 0.007906869 | 0.7838664 | 0.006993607
|  |  | 5622 | 0.9887945 | 0.9982423 | 0.0006043234 | 0.9934073 | 0.1254357 | 0.9934936 | 0.1506943 |  |  | 5546 | 0.9495743 | 0.9835413 | 0.001492864 | 0.9598492 | 0.004351549 | 0.9598723 | 0.003464553 |  |  | 5770 | 0.8870256 | 0.9667132 | 0.003753415 | 0.9042549 | 0.004123776 | 0.9042588 | 0.005914613 |  |  | 18780 | 0.8220006 | 0.9150489 | 0.008306995 | 0.8122364 | 0.009268456 | 0.8122248 | 0.005557472 |  |  | 330660 | 0.8928025 | 0.8678712 | 0.01549441 | 0.8970871 | 0.01386597 | 0.8970957 | 0.01270623 |  |  | 288460 | 0.7744785 | 0.7035679 | 0.01281769 | 0.7839592 | 0.007903973 | 0.7839623 | 0.006991662
|  |  | 5627 | 0.9870025 | 0.9982491 | 0.000602637 | 0.9934299 | 0.125439 | 0.993516 | 0.150698 |  |  | 5551 | 0.9514953 | 0.9835568 | 0.00149126 | 0.9598608 | 0.004350913 | 0.9598838 | 0.003463601 |  |  | 5775 | 0.8870256 | 0.9667153 | 0.003752 | 0.9042576 | 0.004123801 | 0.9042616 | 0.00591463 |  |  | 19080 | 0.8220006 | 0.9150489 | 0.008306995 | 0.8127042 | 0.009285205 | 0.8126928 | 0.005567461 |  |  | 330960 | 0.8860887 | 0.8678712 | 0.01549441 | 0.8971916 | 0.01386582 | 0.8972002 | 0.01270548 |  |  | 288760 | 0.7831803 | 0.7035679 | 0.01281769 | 0.7840549 | 0.007901075 | 0.784058 | 0.006989714
|  |  | 5632 | 0.9870025 | 0.998256 | 0.0006009622 | 0.9934523 | 0.1254423 | 0.9935382 | 0.1507018 |  |  | 5556 | 0.9486139 | 0.9835722 | 0.001489667 | 0.9598723 | 0.004350284 | 0.9598953 | 0.003462658 |  |  | 5780 | 0.8870256 | 0.9667174 | 0.003750601 | 0.9042604 | 0.004123827 | 0.9042644 | 0.005914648 |  |  | 19380 | 0.8236821 | 0.9150489 | 0.008306995 | 0.8131708 | 0.009302051 | 0.8131595 | 0.00557751 |  |  | 331260 | 0.8838508 | 0.8678712 | 0.01549441 | 0.8972959 | 0.01386567 | 0.8973045 | 0.01270471 |  |  | 289060 | 0.7744785 | 0.7035679 | 0.01281769 | 0.7841505 | 0.007898174 | 0.7841535 | 0.006987764
|  |  | 5637 | 0.9887945 | 0.9982628 | 0.0005992988 | 0.9934746 | 0.1254456 | 0.9935604 | 0.1507055 |  |  | 5561 | 0.9486139 | 0.9835875 | 0.001488085 | 0.9598837 | 0.00434966 | 0.9599067 | 0.003461723 |  |  | 5785 | 0.8870256 | 0.9667194 | 0.003749218 | 0.9042632 | 0.004123852 | 0.9042671 | 0.005914666 |  |  | 19680 | 0.8220006 | 0.9150489 | 0.008306995 | 0.8136361 | 0.009318989 | 0.8136249 | 0.005587618 |  |  | 331560 | 0.8883267 | 0.8678712 | 0.01549441 | 0.8974002 | 0.01386551 | 0.8974088 | 0.01270395 |  |  | 289360 | 0.776654 | 0.7035679 | 0.01281769 | 0.7842459 | 0.00789527 | 0.7842489 | 0.006985812
|  |  | 5642 | 0.9870025 | 0.9982695 | 0.0005976469 | 0.9934969 | 0.1254489 | 0.9935825 | 0.1507092 |  |  | 5566 | 0.9486139 | 0.9836027 | 0.001486514 | 0.9598951 | 0.004349043 | 0.9599181 | 0.003460797 |  |  | 5790 | 0.8859466 | 0.9667215 | 0.003747851 | 0.9042659 | 0.004123877 | 0.9042699 | 0.005914684 |  |  | 19980 | 0.8236821 | 0.9150489 | 0.008306995 | 0.8141001 | 0.009336016 | 0.814089 | 0.005597783 |  |  | 331860 | 0.8928025 | 0.8678712 | 0.01549441 | 0.8975043 | 0.01386535 | 0.8975129 | 0.01270318 |  |  | 289660 | 0.7744785 | 0.7035679 | 0.01281769 | 0.7843411 | 0.007892364 | 0.7843442 | 0.006983857
|  |  | 5647 | 0.9870025 | 0.9982763 | 0.0005960064 | 0.9935191 | 0.1254521 | 0.9936046 | 0.1507129 |  |  | 5571 | 0.9505348 | 0.9836179 | 0.001484954 | 0.9599064 | 0.004348431 | 0.9599294 | 0.00345988 |  |  | 5795 | 0.8870256 | 0.9667235 | 0.003746499 | 0.9042687 | 0.004123903 | 0.9042726 | 0.005914702 |  |  | 20280 | 0.8236821 | 0.9150489 | 0.008306995 | 0.8145628 | 0.009353128 | 0.8145518 | 0.005608001 |  |  | 332160 | 0.8883267 | 0.8678712 | 0.01549441 | 0.8976083 | 0.01386518 | 0.8976169 | 0.0127024 |  |  | 289960 | 0.7810049 | 0.7035679 | 0.01281769 | 0.7844362 | 0.007889455 | 0.7844392 | 0.006981901
|  |  | 5652 | 0.9870025 | 0.9982829 | 0.0005943773 | 0.9935413 | 0.1254554 | 0.9936265 | 0.1507165 |  |  | 5576 | 0.9495743 | 0.983633 | 0.001483405 | 0.9599177 | 0.004347825 | 0.9599406 | 0.003458971 |  |  | 5800 | 0.8859466 | 0.9667255 | 0.003745162 | 0.9042714 | 0.004123928 | 0.9042754 | 0.00591472 |  |  | 20580 | 0.8270451 | 0.9150489 | 0.008306995 | 0.8150243 | 0.009370321 | 0.8150134 | 0.005618272 |  |  | 332460 | 0.8905646 | 0.8678712 | 0.01549441 | 0.8977122 | 0.01386501 | 0.8977208 | 0.01270162 |  |  | 290260 | 0.7788294 | 0.7035679 | 0.01281769 | 0.7845311 | 0.007886544 | 0.7845341 | 0.006979942
|  |  | 5657 | 0.9870025 | 0.9982896 | 0.0005927594 | 0.9935633 | 0.1254586 | 0.9936484 | 0.1507202 |  |  | 5581 | 0.9486139 | 0.983648 | 0.001481867 | 0.9599289 | 0.004347226 | 0.9599518 | 0.003458071 |  |  | 5805 | 0.8859466 | 0.9667275 | 0.003743841 | 0.9042742 | 0.004123953 | 0.9042781 | 0.005914738 |  |  | 20880 | 0.8253636 | 0.9150489 | 0.008306995 | 0.8154845 | 0.009387592 | 0.8154738 | 0.005628592 |  |  | 332760 | 0.8860887 | 0.8678712 | 0.01549441 | 0.8978159 | 0.01386483 | 0.8978245 | 0.01270084 |  |  | 290560 | 0.776654 | 0.7035679 | 0.01281769 | 0.7846259 | 0.007883631 | 0.7846289 | 0.006977981
|  |  | 5662 | 0.9870025 | 0.9982962 | 0.0005911527 | 0.9935853 | 0.1254619 | 0.9936702 | 0.1507238 |  |  | 5586 | 0.9495743 | 0.9836629 | 0.001480339 | 0.9599401 | 0.004346632 | 0.959963 | 0.003457178 |  |  | 5810 | 0.8870256 | 0.9667295 | 0.003742534 | 0.9042769 | 0.004123979 | 0.9042809 | 0.005914756 |  |  | 21180 | 0.8287265 | 0.9150489 | 0.008306995 | 0.8159435 | 0.009404937 | 0.8159328 | 0.005638961 |  |  | 333060 | 0.8905646 | 0.8678712 | 0.01549441 | 0.8979196 | 0.01386465 | 0.8979282 | 0.01270005 |  |  | 290860 | 0.7723031 | 0.7035679 | 0.01281769 | 0.7847205 | 0.007880715 | 0.7847235 | 0.006976019
|  |  | 5667 | 0.9870025 | 0.9983027 | 0.0005895573 | 0.9936072 | 0.1254651 | 0.9936919 | 0.1507275 |  |  | 5591 | 0.9495743 | 0.9836778 | 0.001478822 | 0.9599512 | 0.004346044 | 0.9599741 | 0.003456294 |  |  | 5815 | 0.8881046 | 0.9667315 | 0.003741243 | 0.9042797 | 0.004124004 | 0.9042836 | 0.005914774 |  |  | 21480 | 0.8287265 | 0.9150489 | 0.008306995 | 0.8164012 | 0.009422354 | 0.8163907 | 0.005649375 |  |  | 333360 | 0.8950405 | 0.8678712 | 0.01549441 | 0.8980231 | 0.01386447 | 0.8980317 | 0.01269925 |  |  | 291160 | 0.776654 | 0.7035679 | 0.01281769 | 0.7848149 | 0.007877796 | 0.7848179 | 0.006974054
|  |  | 5672 | 0.9861066 | 0.9983093 | 0.0005879729 | 0.993629 | 0.1254683 | 0.9937136 | 0.1507311 |  |  | 5596 | 0.9495743 | 0.9836926 | 0.001477316 | 0.9599623 | 0.004345461 | 0.9599851 | 0.003455419 |  |  | 5820 | 0.8870256 | 0.9667335 | 0.003739966 | 0.9042824 | 0.00412403 | 0.9042863 | 0.005914792 |  |  | 21780 | 0.830408 | 0.9150489 | 0.008306995 | 0.8168576 | 0.009439838 | 0.8168472 | 0.005659833 |  |  | 333660 | 0.8972784 | 0.8678712 | 0.01549441 | 0.8981265 | 0.01386428 | 0.8981351 | 0.01269845 |  |  | 291460 | 0.7831803 | 0.7035679 | 0.01281769 | 0.7849092 | 0.007874876 | 0.7849122 | 0.006972087
|  |  | 5677 | 0.9870025 | 0.9983157 | 0.0005863996 | 0.9936508 | 0.1254715 | 0.9937352 | 0.1507347 |  |  | 5601 | 0.9505348 | 0.9837073 | 0.001475821 | 0.9599733 | 0.004344885 | 0.9599961 | 0.003454551 |  |  | 5825 | 0.8859466 | 0.9667354 | 0.003738703 | 0.9042851 | 0.004124055 | 0.9042891 | 0.00591481 |  |  | 22080 | 0.830408 | 0.9150489 | 0.008306995 | 0.8173128 | 0.009457386 | 0.8173026 | 0.005670333 |  |  | 333960 | 0.8860887 | 0.8678712 | 0.01549441 | 0.8982298 | 0.01386409 | 0.8982384 | 0.01269765 |  |  | 291760 | 0.7788294 | 0.7035679 | 0.01281769 | 0.7850034 | 0.007871953 | 0.7850063 | 0.006970118
|  |  | 5682 | 0.9878985 | 0.9983222 | 0.0005848373 | 0.9936724 | 0.1254747 | 0.9937567 | 0.1507383 |  |  | 5606 | 0.9495743 | 0.9837219 | 0.001474336 | 0.9599843 | 0.004344313 | 0.9600071 | 0.003453692 |  |  | 5830 | 0.8870256 | 0.9667373 | 0.003737455 | 0.9042879 | 0.004124081 | 0.9042918 | 0.005914829 |  |  | 22380 | 0.8320895 | 0.9150489 | 0.008306995 | 0.8177668 | 0.009474995 | 0.8177566 | 0.005680873 |  |  | 334260 | 0.8883267 | 0.8678712 | 0.01549441 | 0.898333 | 0.0138639 | 0.8983416 | 0.01269684 |  |  | 292060 | 0.776654 | 0.7035679 | 0.01281769 | 0.7850973 | 0.007869028 | 0.7851003 | 0.006968147
|  |  | 5687 | 0.9878985 | 0.9983286 | 0.000583286 | 0.993694 | 0.1254779 | 0.9937781 | 0.1507419 |  |  | 5611 | 0.9495743 | 0.9837365 | 0.001472861 | 0.9599952 | 0.004343748 | 0.9600179 | 0.00345284 |  |  | 5835 | 0.8870256 | 0.9667393 | 0.003736221 | 0.9042906 | 0.004124106 | 0.9042945 | 0.005914847 |  |  | 22680 | 0.833771 | 0.9150489 | 0.008306995 | 0.8182195 | 0.009492662 | 0.8182095 | 0.005691452 |  |  | 334560 | 0.8883267 | 0.8678712 | 0.01549441 | 0.898436 | 0.0138637 | 0.8984446 | 0.01269603 |  |  | 292360 | 0.776654 | 0.7035679 | 0.01281769 | 0.7851911 | 0.0078661 | 0.7851941 | 0.006966174
|  |  | 5692 | 0.9870025 | 0.998335 | 0.0005817455 | 0.9937156 | 0.1254811 | 0.9937994 | 0.1507455 |  |  | 5616 | 0.9495743 | 0.983751 | 0.001471397 | 0.960006 | 0.004343188 | 0.9600288 | 0.003451996 |  |  | 5840 | 0.8870256 | 0.9667412 | 0.003735002 | 0.9042933 | 0.004124132 | 0.9042973 | 0.005914866 |  |  | 22980 | 0.8320895 | 0.9150489 | 0.008306995 | 0.818671 | 0.009510384 | 0.8186611 | 0.005702066 |  |  | 334860 | 0.8816128 | 0.8678712 | 0.01549441 | 0.898539 | 0.0138635 | 0.8985475 | 0.01269521 |  |  | 292660 | 0.7679522 | 0.7035679 | 0.01281769 | 0.7852848 | 0.00786317 | 0.7852877 | 0.006964199
|  |  | 5697 | 0.9878985 | 0.9983413 | 0.0005802159 | 0.993737 | 0.1254842 | 0.9938207 | 0.1507491 |  |  | 5621 | 0.9495743 | 0.9837654 | 0.001469943 | 0.9600169 | 0.004342634 | 0.9600396 | 0.003451161 |  |  | 5845 | 0.8881046 | 0.9667431 | 0.003733796 | 0.9042961 | 0.004124158 | 0.9043 | 0.005914884 |  |  | 23280 | 0.8354525 | 0.9150489 | 0.008306995 | 0.8191213 | 0.009528158 | 0.8191115 | 0.005712716 |  |  | 335160 | 0.8905646 | 0.8678712 | 0.01549441 | 0.8986418 | 0.01386329 | 0.8986504 | 0.01269439 |  |  | 292960 | 0.7810049 | 0.7035679 | 0.01281769 | 0.7853783 | 0.007860238 | 0.7853812 | 0.006962222
|  |  | 5702 | 0.9870025 | 0.9983476 | 0.000578697 | 0.9937584 | 0.1254874 | 0.9938419 | 0.1507527 |  |  | 5626 | 0.9505348 | 0.9837797 | 0.0014685 | 0.9600276 | 0.004342085 | 0.9600503 | 0.003450333 |  |  | 5850 | 0.8870256 | 0.966745 | 0.003732604 | 0.9042988 | 0.004124183 | 0.9043027 | 0.005914903 |  |  | 23580 | 0.8354525 | 0.9150489 | 0.008306995 | 0.8195703 | 0.00954598 | 0.8195606 | 0.005723398 |  |  | 335460 | 0.8816128 | 0.8678712 | 0.01549441 | 0.8987445 | 0.01386308 | 0.898753 | 0.01269357 |  |  | 293260 | 0.776654 | 0.7035679 | 0.01281769 | 0.7854717 | 0.007857304 | 0.7854746 | 0.006960243
|  |  | 5707 | 0.9870025 | 0.9983539 | 0.0005771889 | 0.9937797 | 0.1254905 | 0.9938631 | 0.1507562 |  |  | 5631 | 0.9486139 | 0.983794 | 0.001467066 | 0.9600383 | 0.004341541 | 0.960061 | 0.003449512 |  |  | 5855 | 0.8870256 | 0.9667468 | 0.003731425 | 0.9043015 | 0.004124209 | 0.9043055 | 0.005914921 |  |  | 23880 | 0.830408 | 0.9150489 | 0.008306995 | 0.8200181 | 0.009563848 | 0.8200085 | 0.005734111 |  |  | 335760 | 0.8860887 | 0.8678712 | 0.01549441 | 0.8988471 | 0.01386286 | 0.8988556 | 0.01269273 |  |  | 293560 | 0.7788294 | 0.7035679 | 0.01281769 | 0.7855648 | 0.007854367 | 0.7855677 | 0.006958262
|  |  | 5712 | 0.9861066 | 0.9983601 | 0.0005756914 | 0.9938009 | 0.1254936 | 0.9938841 | 0.1507597 |  |  | 5636 | 0.9495743 | 0.9838082 | 0.001465643 | 0.960049 | 0.004341003 | 0.9600716 | 0.0034487 |  |  | 5860 | 0.8870256 | 0.9667487 | 0.00373026 | 0.9043043 | 0.004124235 | 0.9043082 | 0.00591494 |  |  | 24180 | 0.833771 | 0.9150489 | 0.008306995 | 0.8204647 | 0.009581758 | 0.8204552 | 0.005744854 |  |  | 336060 | 0.8838508 | 0.8678712 | 0.01549441 | 0.8989495 | 0.01386264 | 0.8989581 | 0.0126919 |  |  | 293860 | 0.7701276 | 0.7035679 | 0.01281769 | 0.7856579 | 0.007851428 | 0.7856608 | 0.006956279
|  |  | 5717 | 0.9870025 | 0.9983663 | 0.0005742046 | 0.9938221 | 0.1254968 | 0.9939051 | 0.1507633 |  |  | 5641 | 0.9514953 | 0.9838224 | 0.00146423 | 0.9600596 | 0.00434047 | 0.9600822 | 0.003447895 |  |  | 5865 | 0.8870256 | 0.9667505 | 0.003729108 | 0.904307 | 0.00412426 | 0.9043109 | 0.005914959 |  |  | 24480 | 0.8320895 | 0.9150489 | 0.008306995 | 0.82091 | 0.009599709 | 0.8209007 | 0.005755624 |  |  | 336360 | 0.8950405 | 0.8678712 | 0.01549441 | 0.8990519 | 0.01386242 | 0.8990604 | 0.01269106 |  |  | 294160 | 0.776654 | 0.7035679 | 0.01281769 | 0.7857508 | 0.007848487 | 0.7857536 | 0.006954294
|  |  | 5722 | 0.9878985 | 0.9983725 | 0.0005727283 | 0.9938432 | 0.1254999 | 0.993926 | 0.1507668 |  |  | 5646 | 0.9505348 | 0.9838364 | 0.001462827 | 0.9600702 | 0.004339942 | 0.9600928 | 0.003447097 |  |  | 5870 | 0.8870256 | 0.9667524 | 0.00372797 | 0.9043097 | 0.004124286 | 0.9043136 | 0.005914978 |  |  | 24780 | 0.833771 | 0.9150489 | 0.008306995 | 0.8213542 | 0.009617696 | 0.8213449 | 0.00576642 |  |  | 336660 | 0.8905646 | 0.8678712 | 0.01549441 | 0.8991541 | 0.01386219 | 0.8991627 | 0.01269022 |  |  | 294460 | 0.7810049 | 0.7035679 | 0.01281769 | 0.7858435 | 0.007845544 | 0.7858463 | 0.006952308
|  |  | 5727 | 0.9870025 | 0.9983786 | 0.0005712625 | 0.9938642 | 0.125503 | 0.9939469 | 0.1507703 |  |  | 5651 | 0.9505348 | 0.9838504 | 0.001461434 | 0.9600807 | 0.00433942 | 0.9601033 | 0.003446307 |  |  | 5875 | 0.8870256 | 0.9667542 | 0.003726844 | 0.9043124 | 0.004124312 | 0.9043163 | 0.005914996 |  |  | 25080 | 0.8371339 | 0.9150489 | 0.008306995 | 0.8217971 | 0.009635718 | 0.821788 | 0.005777241 |  |  | 336960 | 0.8883267 | 0.8678712 | 0.01549441 | 0.8992562 | 0.01386196 | 0.8992648 | 0.01268937 |  |  | 294760 | 0.7744785 | 0.7035679 | 0.01281769 | 0.785936 | 0.007842599 | 0.7859389 | 0.006950319
|  |  | 5732 | 0.9870025 | 0.9983847 | 0.0005698071 | 0.9938851 | 0.125506 | 0.9939676 | 0.1507738 |  |  | 5656 | 0.9505348 | 0.9838643 | 0.001460051 | 0.9600911 | 0.004338902 | 0.9601137 | 0.003445525 |  |  | 5880 | 0.8881046 | 0.966756 | 0.003725731 | 0.9043151 | 0.004124337 | 0.9043191 | 0.005915015 |  |  | 25380 | 0.8354525 | 0.9150489 | 0.008306995 | 0.8222388 | 0.009653772 | 0.8222298 | 0.005788085 |  |  | 337260 | 0.8860887 | 0.8678712 | 0.01549441 | 0.8993582 | 0.01386173 | 0.8993668 | 0.01268852 |  |  | 295060 | 0.7788294 | 0.7035679 | 0.01281769 | 0.7860285 | 0.007839652 | 0.7860313 | 0.006948329
|  |  | 5737 | 0.9878985 | 0.9983907 | 0.0005683622 | 0.993906 | 0.1255091 | 0.9939883 | 0.1507773 |  |  | 5661 | 0.9495743 | 0.9838782 | 0.001458677 | 0.9601016 | 0.00433839 | 0.9601241 | 0.00344475 |  |  | 5885 | 0.8870256 | 0.9667578 | 0.003724631 | 0.9043179 | 0.004124363 | 0.9043218 | 0.005915034 |  |  | 25680 | 0.8354525 | 0.9150489 | 0.008306995 | 0.8226794 | 0.009671855 | 0.8226704 | 0.005798949 |  |  | 337560 | 0.8883267 | 0.8678712 | 0.01549441 | 0.8994601 | 0.01386149 | 0.8994687 | 0.01268766 |  |  | 295360 | 0.7831803 | 0.7035679 | 0.01281769 | 0.7861207 | 0.007836703 | 0.7861235 | 0.006946337
|  |  | 5742 | 0.9878985 | 0.9983967 | 0.0005669276 | 0.9939268 | 0.1255122 | 0.9940089 | 0.1507807 |  |  | 5666 | 0.9486139 | 0.983892 | 0.001457314 | 0.9601119 | 0.004337883 | 0.9601345 | 0.003443982 |  |  | 5890 | 0.8870256 | 0.9667596 | 0.003723544 | 0.9043206 | 0.004124389 | 0.9043245 | 0.005915053 |  |  | 25980 | 0.8388154 | 0.9150489 | 0.008306995 | 0.8231187 | 0.009689964 | 0.8231098 | 0.005809834 |  |  | 337860 | 0.8928025 | 0.8678712 | 0.01549441 | 0.8995618 | 0.01386125 | 0.8995704 | 0.0126868 |  |  | 295660 | 0.7897067 | 0.7035679 | 0.01281769 | 0.7862128 | 0.007833751 | 0.7862156 | 0.006944343
|  |  | 5747 | 0.9878985 | 0.9984027 | 0.0005655032 | 0.9939475 | 0.1255153 | 0.9940295 | 0.1507842 |  |  | 5671 | 0.9495743 | 0.9839057 | 0.00145596 | 0.9601222 | 0.004337381 | 0.9601448 | 0.003443221 |  |  | 5895 | 0.8870256 | 0.9667614 | 0.003722469 | 0.9043233 | 0.004124415 | 0.9043272 | 0.005915072 |  |  | 26280 | 0.8404969 | 0.9150489 | 0.008306995 | 0.8235568 | 0.009708097 | 0.8235481 | 0.005820737 |  |  | 338160 | 0.8905646 | 0.8678712 | 0.01549441 | 0.8996635 | 0.013861 | 0.8996721 | 0.01268593 |  |  | 295960 | 0.7788294 | 0.7035679 | 0.01281769 | 0.7863048 | 0.007830798 | 0.7863076 | 0.006942348
|  |  | 5752 | 0.9878985 | 0.9984087 | 0.0005640891 | 0.9939682 | 0.1255183 | 0.99405 | 0.1507876 |  |  | 5676 | 0.9495743 | 0.9839193 | 0.001454616 | 0.9601325 | 0.004336884 | 0.960155 | 0.003442468 |  |  | 5900 | 0.8881046 | 0.9667631 | 0.003721406 | 0.904326 | 0.00412444 | 0.9043299 | 0.005915092 |  |  | 26580 | 0.8388154 | 0.9150489 | 0.008306995 | 0.8239937 | 0.009726252 | 0.8239851 | 0.005831657 |  |  | 338460 | 0.8883267 | 0.8678712 | 0.01549441 | 0.899765 | 0.01386075 | 0.8997736 | 0.01268506 |  |  | 296260 | 0.7788294 | 0.7035679 | 0.01281769 | 0.7863966 | 0.007827843 | 0.7863994 | 0.00694035
|  |  | 5757 | 0.9870025 | 0.9984146 | 0.0005626852 | 0.9939887 | 0.1255213 | 0.9940704 | 0.1507911 |  |  | 5681 | 0.9495743 | 0.9839329 | 0.001453281 | 0.9601427 | 0.004336392 | 0.9601652 | 0.003441721 |  |  | 5905 | 0.8870256 | 0.9667649 | 0.003720355 | 0.9043287 | 0.004124466 | 0.9043326 | 0.005915111 |  |  | 26880 | 0.8404969 | 0.9150489 | 0.008306995 | 0.8244294 | 0.009744425 | 0.8244209 | 0.005842592 |  |  | 338760 | 0.8883267 | 0.8678712 | 0.01549441 | 0.8998664 | 0.0138605 | 0.899875 | 0.01268418 |  |  | 296560 | 0.7875312 | 0.7035679 | 0.01281769 | 0.7864882 | 0.007824885 | 0.786491 | 0.006938351
|  |  | 5762 | 0.9870025 | 0.9984205 | 0.0005612914 | 0.9940092 | 0.1255244 | 0.9940907 | 0.1507945 |  |  | 5686 | 0.9486139 | 0.9839464 | 0.001451956 | 0.9601529 | 0.004335905 | 0.9601754 | 0.003440982 |  |  | 5910 | 0.8870256 | 0.9667666 | 0.003719317 | 0.9043314 | 0.004124492 | 0.9043353 | 0.00591513 |  |  | 27180 | 0.8421784 | 0.9150489 | 0.008306995 | 0.824864 | 0.009762615 | 0.8248555 | 0.005853541 |  |  | 339060 | 0.8905646 | 0.8678712 | 0.01549441 | 0.8999677 | 0.01386024 | 0.8999763 | 0.01268331 |  |  | 296860 | 0.7788294 | 0.7035679 | 0.01281769 | 0.7865797 | 0.007821926 | 0.7865825 | 0.00693635
|  |  | 5767 | 0.9887945 | 0.9984263 | 0.0005599076 | 0.9940297 | 0.1255274 | 0.994111 | 0.1507979 |  |  | 5691 | 0.9495743 | 0.9839599 | 0.001450641 | 0.9601631 | 0.004335423 | 0.9601855 | 0.00344025 |  |  | 5915 | 0.8870256 | 0.9667683 | 0.00371829 | 0.9043341 | 0.004124518 | 0.904338 | 0.005915149 |  |  | 27480 | 0.8404969 | 0.9150489 | 0.008306995 | 0.8252973 | 0.00978082 | 0.825289 | 0.005864502 |  |  | 339360 | 0.8928025 | 0.8678712 | 0.01549441 | 0.9000689 | 0.01385998 | 0.9000775 | 0.01268242 |  |  | 297160 | 0.7788294 | 0.7035679 | 0.01281769 | 0.786671 | 0.007818964 | 0.7866738 | 0.006934348
|  |  | 5772 | 0.9878985 | 0.9984321 | 0.0005585339 | 0.99405 | 0.1255304 | 0.9941312 | 0.1508013 |  |  | 5696 | 0.9495743 | 0.9839733 | 0.001449335 | 0.9601731 | 0.004334945 | 0.9601955 | 0.003439524 |  |  | 5920 | 0.8881046 | 0.96677 | 0.003717275 | 0.9043368 | 0.004124544 | 0.9043407 | 0.005915168 |  |  | 27780 | 0.8388154 | 0.9150489 | 0.008306995 | 0.8257295 | 0.009799036 | 0.8257213 | 0.005875475 |  |  | 339660 | 0.8860887 | 0.8678712 | 0.01549441 | 0.90017 | 0.01385971 | 0.9001785 | 0.01268153 |  |  | 297460 | 0.7831803 | 0.7035679 | 0.01281769 | 0.7867622 | 0.007816001 | 0.7867649 | 0.006932344
|  |  | 5777 | 0.9870025 | 0.9984379 | 0.0005571701 | 0.9940703 | 0.1255334 | 0.9941513 | 0.1508047 |  |  | 5701 | 0.9495743 | 0.9839866 | 0.001448038 | 0.9601832 | 0.004334473 | 0.9602056 | 0.003438806 |  |  | 5925 | 0.8848676 | 0.9667717 | 0.003716272 | 0.9043395 | 0.00412457 | 0.9043434 | 0.005915188 |  |  | 28080 | 0.8421784 | 0.9150489 | 0.008306995 | 0.8261604 | 0.009817263 | 0.8261524 | 0.005886458 |  |  | 339960 | 0.8883267 | 0.8678712 | 0.01549441 | 0.9002709 | 0.01385944 | 0.9002795 | 0.01268064 |  |  | 297760 | 0.776654 | 0.7035679 | 0.01281769 | 0.7868532 | 0.007813036 | 0.786856 | 0.006930338
|  |  | 5782 | 0.9870025 | 0.9984436 | 0.0005558163 | 0.9940906 | 0.1255364 | 0.9941714 | 0.1508081 |  |  | 5706 | 0.9505348 | 0.9839998 | 0.001446751 | 0.9601932 | 0.004334005 | 0.9602155 | 0.003438094 |  |  | 5930 | 0.8859466 | 0.9667734 | 0.003715281 | 0.9043422 | 0.004124596 | 0.9043461 | 0.005915207 |  |  | 28380 | 0.8455413 | 0.9150489 | 0.008306995 | 0.8265903 | 0.009835496 | 0.8265823 | 0.005897449 |  |  | 340260 | 0.8860887 | 0.8678712 | 0.01549441 | 0.9003718 | 0.01385917 | 0.9003803 | 0.01267975 |  |  | 298060 | 0.7853558 | 0.7035679 | 0.01281769 | 0.7869441 | 0.007810069 | 0.7869468 | 0.00692833
|  |  | 5787 | 0.9878985 | 0.9984493 | 0.0005544723 | 0.9941107 | 0.1255394 | 0.9941914 | 0.1508114 |  |  | 5711 | 0.9505348 | 0.984013 | 0.001445473 | 0.9602031 | 0.004333542 | 0.9602255 | 0.003437389 |  |  | 5935 | 0.8870256 | 0.9667751 | 0.0037143 | 0.9043449 | 0.004124622 | 0.9043488 | 0.005915227 |  |  | 28680 | 0.8438599 | 0.9150489 | 0.008306995 | 0.8270189 | 0.009853736 | 0.827011 | 0.005908447 |  |  | 340560 | 0.8860887 | 0.8678712 | 0.01549441 | 0.9004725 | 0.01385889 | 0.900481 | 0.01267885 |  |  | 298360 | 0.7788294 | 0.7035679 | 0.01281769 | 0.7870348 | 0.0078071 | 0.7870375 | 0.006926321
|  |  | 5792 | 0.9878985 | 0.998455 | 0.000553138 | 0.9941308 | 0.1255423 | 0.9942113 | 0.1508148 |  |  | 5716 | 0.9505348 | 0.9840261 | 0.001444204 | 0.960213 | 0.004333083 | 0.9602353 | 0.003436691 |  |  | 5940 | 0.8870256 | 0.9667768 | 0.003713331 | 0.9043476 | 0.004124648 | 0.9043515 | 0.005915246 |  |  | 28980 | 0.8438599 | 0.9150489 | 0.008306995 | 0.8274463 | 0.009871978 | 0.8274386 | 0.005919452 |  |  | 340860 | 0.8928025 | 0.8678712 | 0.01549441 | 0.9005731 | 0.01385861 | 0.9005817 | 0.01267794 |  |  | 298660 | 0.7831803 | 0.7035679 | 0.01281769 | 0.7871254 | 0.007804129 | 0.7871281 | 0.00692431
|  |  | 5797 | 0.9878985 | 0.9984607 | 0.0005518136 | 0.9941508 | 0.1255453 | 0.9942311 | 0.1508182 |  |  | 5721 | 0.9495743 | 0.9840392 | 0.001442945 | 0.9602229 | 0.004332629 | 0.9602452 | 0.003436 |  |  | 5945 | 0.8870256 | 0.9667784 | 0.003712373 | 0.9043503 | 0.004124674 | 0.9043542 | 0.005915266 |  |  | 29280 | 0.8438599 | 0.9150489 | 0.008306995 | 0.8278726 | 0.009890222 | 0.827865 | 0.005930461 |  |  | 341160 | 0.8905646 | 0.8678712 | 0.01549441 | 0.9006736 | 0.01385833 | 0.9006821 | 0.01267703 |  |  | 298960 | 0.7853558 | 0.7035679 | 0.01281769 | 0.7872158 | 0.007801157 | 0.7872185 | 0.006922297
|  |  | 5802 | 0.9878985 | 0.9984663 | 0.0005504988 | 0.9941708 | 0.1255482 | 0.9942509 | 0.1508215 |  |  | 5726 | 0.9495743 | 0.9840521 | 0.001441694 | 0.9602327 | 0.00433218 | 0.960255 | 0.003435315 |  |  | 5950 | 0.8870256 | 0.9667801 | 0.003711427 | 0.904353 | 0.0041247 | 0.9043569 | 0.005915285 |  |  | 29580 | 0.8455413 | 0.9150489 | 0.008306995 | 0.8282978 | 0.009908464 | 0.8282902 | 0.005941474 |  |  | 341460 | 0.8883267 | 0.8678712 | 0.01549441 | 0.900774 | 0.01385804 | 0.9007825 | 0.01267612 |  |  | 299260 | 0.7853558 | 0.7035679 | 0.01281769 | 0.7873061 | 0.007798182 | 0.7873088 | 0.006920283
|  |  | 5807 | 0.9878985 | 0.9984719 | 0.0005491936 | 0.9941907 | 0.1255512 | 0.9942706 | 0.1508248 |  |  | 5731 | 0.9505348 | 0.9840651 | 0.001440452 | 0.9602424 | 0.004331735 | 0.9602647 | 0.003434636 |  |  | 5955 | 0.8870256 | 0.9667817 | 0.003710491 | 0.9043557 | 0.004124726 | 0.9043596 | 0.005915305 |  |  | 29880 | 0.8438599 | 0.9150489 | 0.008306995 | 0.8287217 | 0.009926704 | 0.8287143 | 0.00595249 |  |  | 341760 | 0.8860887 | 0.8678712 | 0.01549441 | 0.9008742 | 0.01385775 | 0.9008828 | 0.0126752 |  |  | 299560 | 0.7744785 | 0.7035679 | 0.01281769 | 0.7873962 | 0.007795206 | 0.7873989 | 0.006918268
|  |  | 5812 | 0.9878985 | 0.9984774 | 0.0005478981 | 0.9942105 | 0.1255541 | 0.9942903 | 0.1508281 |  |  | 5736 | 0.9505348 | 0.9840779 | 0.00143922 | 0.9602522 | 0.004331295 | 0.9602744 | 0.003433964 |  |  | 5960 | 0.8881046 | 0.9667833 | 0.003709565 | 0.9043584 | 0.004124752 | 0.9043623 | 0.005915325 |  |  | 30180 | 0.8455413 | 0.9150489 | 0.008306995 | 0.8291446 | 0.00994494 | 0.8291372 | 0.005963506 |  |  | 342060 | 0.8860887 | 0.8678712 | 0.01549441 | 0.9009744 | 0.01385745 | 0.9009829 | 0.01267428 |  |  | 299860 | 0.7831803 | 0.7035679 | 0.01281769 | 0.7874862 | 0.007792228 | 0.7874888 | 0.00691625
|  |  | 5817 | 0.9870025 | 0.9984829 | 0.000546612 | 0.9942302 | 0.125557 | 0.9943099 | 0.1508314 |  |  | 5741 | 0.9505348 | 0.9840907 | 0.001437996 | 0.9602618 | 0.004330859 | 0.9602841 | 0.003433299 |  |  | 5965 | 0.8881046 | 0.9667849 | 0.003708651 | 0.9043611 | 0.004124778 | 0.9043649 | 0.005915344 |  |  | 30480 | 0.8455413 | 0.9150489 | 0.008306995 | 0.8295662 | 0.009963168 | 0.8295589 | 0.005974523 |  |  | 342360 | 0.8883267 | 0.8678712 | 0.01549441 | 0.9010744 | 0.01385716 | 0.9010829 | 0.01267335 |  |  | 300160 | 0.7897067 | 0.7035679 | 0.01281769 | 0.787576 | 0.007789249 | 0.7875786 | 0.006914232
|  |  | 5822 | 0.9878985 | 0.9984884 | 0.0005453355 | 0.9942499 | 0.1255599 | 0.9943294 | 0.1508347 |  |  | 5746 | 0.9505348 | 0.9841034 | 0.001436782 | 0.9602715 | 0.004330428 | 0.9602937 | 0.00343264 |  |  | 5970 | 0.8870256 | 0.9667865 | 0.003707747 | 0.9043637 | 0.004124804 | 0.9043676 | 0.005915364 |  |  | 30780 | 0.8455413 | 0.9150489 | 0.008306995 | 0.8299867 | 0.009981388 | 0.8299795 | 0.005985539 |  |  | 342660 | 0.8905646 | 0.8678712 | 0.01549441 | 0.9011743 | 0.01385685 | 0.9011829 | 0.01267242 |  |  | 300460 | 0.776654 | 0.7035679 | 0.01281769 | 0.7876657 | 0.007786267 | 0.7876683 | 0.006912212
|  |  | 5827 | 0.9878985 | 0.9984939 | 0.0005440683 | 0.9942695 | 0.1255628 | 0.9943488 | 0.150838 |  |  | 5751 | 0.9505348 | 0.9841161 | 0.001435576 | 0.9602811 | 0.004330001 | 0.9603032 | 0.003431987 |  |  | 5975 | 0.8881046 | 0.9667881 | 0.003706853 | 0.9043664 | 0.00412483 | 0.9043703 | 0.005915384 |  |  | 31080 | 0.8472228 | 0.9150489 | 0.008306995 | 0.8304061 | 0.009999598 | 0.830399 | 0.005996553 |  |  | 342960 | 0.8860887 | 0.8678712 | 0.01549441 | 0.9012741 | 0.01385655 | 0.9012827 | 0.01267149 |  |  | 300760 | 0.7918821 | 0.7035679 | 0.01281769 | 0.7877552 | 0.007783284 | 0.7877578 | 0.00691019
|  |  | 5832 | 0.9878985 | 0.9984993 | 0.0005428106 | 0.9942891 | 0.1255657 | 0.9943682 | 0.1508413 |  |  | 5756 | 0.9495743 | 0.9841287 | 0.001434378 | 0.9602906 | 0.004329578 | 0.9603128 | 0.00343134 |  |  | 5980 | 0.8881046 | 0.9667897 | 0.00370597 | 0.9043691 | 0.004124856 | 0.904373 | 0.005915404 |  |  | 31380 | 0.8472228 | 0.9150489 | 0.008306995 | 0.8308243 | 0.0100178 | 0.8308173 | 0.006007564 |  |  | 343260 | 0.8883267 | 0.8678712 | 0.01549441 | 0.9013738 | 0.01385624 | 0.9013824 | 0.01267055 |  |  | 301060 | 0.7788294 | 0.7035679 | 0.01281769 | 0.7878446 | 0.0077803 | 0.7878471 | 0.006908166
|  |  | 5837 | 0.9870025 | 0.9985047 | 0.0005415621 | 0.9943085 | 0.1255686 | 0.9943875 | 0.1508446 |  |  | 5761 | 0.9514953 | 0.9841412 | 0.00143319 | 0.9603001 | 0.00432916 | 0.9603222 | 0.0034307 |  |  | 5985 | 0.8891836 | 0.9667913 | 0.003705097 | 0.9043718 | 0.004124882 | 0.9043757 | 0.005915424 |  |  | 31680 | 0.8489043 | 0.9150489 | 0.008306995 | 0.8312414 | 0.01003598 | 0.8312345 | 0.00601857 |  |  | 343560 | 0.8838508 | 0.8678712 | 0.01549441 | 0.9014734 | 0.01385592 | 0.9014819 | 0.01266961 |  |  | 301360 | 0.7810049 | 0.7035679 | 0.01281769 | 0.7879338 | 0.007777313 | 0.7879363 | 0.006906142
|  |  | 5842 | 0.9870025 | 0.99851 | 0.000540323 | 0.9943279 | 0.1255715 | 0.9944067 | 0.1508478 |  |  | 5766 | 0.9495743 | 0.9841537 | 0.00143201 | 0.9603096 | 0.004328746 | 0.9603317 | 0.003430066 |  |  | 5990 | 0.8859466 | 0.9667928 | 0.003704234 | 0.9043745 | 0.004124908 | 0.9043783 | 0.005915444 |  |  | 31980 | 0.8489043 | 0.9150489 | 0.008306995 | 0.8316573 | 0.01005415 | 0.8316505 | 0.006029572 |  |  | 343860 | 0.8860887 | 0.8678712 | 0.01549441 | 0.9015728 | 0.0138556 | 0.9015814 | 0.01266866 |  |  | 301660 | 0.7810049 | 0.7035679 | 0.01281769 | 0.7880228 | 0.007774325 | 0.7880254 | 0.006904116
|  |  | 5847 | 0.9878985 | 0.9985153 | 0.000539093 | 0.9943473 | 0.1255743 | 0.9944259 | 0.150851 |  |  | 5771 | 0.9495743 | 0.9841661 | 0.001430839 | 0.960319 | 0.004328336 | 0.9603411 | 0.003429438 |  |  | 5995 | 0.8870256 | 0.9667944 | 0.003703381 | 0.9043771 | 0.004124934 | 0.904381 | 0.005915464 |  |  | 32280 | 0.8472228 | 0.9150489 | 0.008306995 | 0.8320721 | 0.0100723 | 0.8320654 | 0.006040567 |  |  | 344160 | 0.8793749 | 0.8678712 | 0.01549441 | 0.9016722 | 0.01385528 | 0.9016807 | 0.01266771 |  |  | 301960 | 0.7831803 | 0.7035679 | 0.01281769 | 0.7881118 | 0.007771336 | 0.7881143 | 0.006902088
|  |  | 5852 | 0.9878985 | 0.9985206 | 0.0005378723 | 0.9943665 | 0.1255772 | 0.994445 | 0.1508543 |  |  | 5776 | 0.9505348 | 0.9841785 | 0.001429676 | 0.9603283 | 0.004327931 | 0.9603504 | 0.003428816 |  |  | 6000 | 0.8870256 | 0.9667959 | 0.003702538 | 0.9043798 | 0.00412496 | 0.9043837 | 0.005915484 |  |  | 32580 | 0.8505858 | 0.9150489 | 0.008306995 | 0.8324858 | 0.01009043 | 0.8324792 | 0.006051555 |  |  | 344460 | 0.8838508 | 0.8678712 | 0.01549441 | 0.9017714 | 0.01385496 | 0.90178 | 0.01266675 |  |  | 302260 | 0.7897067 | 0.7035679 | 0.01281769 | 0.7882005 | 0.007768344 | 0.7882031 | 0.006900059
|  |  | 5857 | 0.9878985 | 0.9985259 | 0.0005366606 | 0.9943858 | 0.12558 | 0.994464 | 0.1508575 |  |  | 5781 | 0.9505348 | 0.9841907 | 0.001428522 | 0.9603377 | 0.004327529 | 0.9603597 | 0.0034282 |  |  | 6005 | 0.8881046 | 0.9667974 | 0.003701704 | 0.9043825 | 0.004124987 | 0.9043864 | 0.005915504 |  |  | 32880 | 0.8489043 | 0.9150489 | 0.008306995 | 0.8328983 | 0.01010854 | 0.8328918 | 0.006062535 |  |  | 344760 | 0.8905646 | 0.8678712 | 0.01549441 | 0.9018705 | 0.01385463 | 0.9018791 | 0.01266579 |  |  | 302560 | 0.7810049 | 0.7035679 | 0.01281769 | 0.7882891 | 0.007765352 | 0.7882917 | 0.006898028
|  |  | 5862 | 0.9878985 | 0.9985311 | 0.000535458 | 0.9944049 | 0.1255829 | 0.994483 | 0.1508607 |  |  | 5786 | 0.9495743 | 0.984203 | 0.001427376 | 0.960347 | 0.004327132 | 0.960369 | 0.00342759 |  |  | 6010 | 0.8859466 | 0.966799 | 0.00370088 | 0.9043852 | 0.004125013 | 0.904389 | 0.005915524 |  |  | 33180 | 0.8489043 | 0.9150489 | 0.008306995 | 0.8333097 | 0.01012663 | 0.8333033 | 0.006073506 |  |  | 345060 | 0.8928025 | 0.8678712 | 0.01549441 | 0.9019695 | 0.0138543 | 0.9019781 | 0.01266483 |  |  | 302860 | 0.7831803 | 0.7035679 | 0.01281769 | 0.7883776 | 0.007762357 | 0.7883801 | 0.006895997
|  |  | 5867 | 0.9870025 | 0.9985363 | 0.0005342644 | 0.994424 | 0.1255857 | 0.9945019 | 0.1508639 |  |  | 5791 | 0.9505348 | 0.9842151 | 0.001426239 | 0.9603562 | 0.004326739 | 0.9603782 | 0.003426986 |  |  | 6015 | 0.8859466 | 0.9668005 | 0.003700066 | 0.9043878 | 0.004125039 | 0.9043917 | 0.005915544 |  |  | 33480 | 0.8522673 | 0.9150489 | 0.008306995 | 0.83372 | 0.0101447 | 0.8337137 | 0.006084467 |  |  | 345360 | 0.8905646 | 0.8678712 | 0.01549441 | 0.9020684 | 0.01385396 | 0.902077 | 0.01266386 |  |  | 303160 | 0.7831803 | 0.7035679 | 0.01281769 | 0.7884659 | 0.007759361 | 0.7884684 | 0.006893963
|  |  | 5872 | 0.9878985 | 0.9985415 | 0.0005330797 | 0.994443 | 0.1255885 | 0.9945208 | 0.1508671 |  |  | 5796 | 0.9486139 | 0.9842272 | 0.00142511 | 0.9603654 | 0.00432635 | 0.9603874 | 0.003426388 |  |  | 6020 | 0.8891836 | 0.966802 | 0.003699261 | 0.9043905 | 0.004125065 | 0.9043944 | 0.005915564 |  |  | 33780 | 0.8489043 | 0.9150489 | 0.008306995 | 0.8341292 | 0.01016274 | 0.8341229 | 0.006095417 |  |  | 345660 | 0.8860887 | 0.8678712 | 0.01549441 | 0.9021672 | 0.01385362 | 0.9021758 | 0.01266289 |  |  | 303460 | 0.7831803 | 0.7035679 | 0.01281769 | 0.7885541 | 0.007756364 | 0.7885566 | 0.006891929
|  |  | 5877 | 0.9878985 | 0.9985467 | 0.000531904 | 0.9944619 | 0.1255913 | 0.9945395 | 0.1508703 |  |  | 5801 | 0.9486139 | 0.9842393 | 0.001423989 | 0.9603746 | 0.004325965 | 0.9603965 | 0.003425795 |  |  | 6025 | 0.8881046 | 0.9668034 | 0.003698465 | 0.9043932 | 0.004125092 | 0.904397 | 0.005915584 |  |  | 34080 | 0.8455413 | 0.9150489 | 0.008306995 | 0.8345372 | 0.01018075 | 0.8345311 | 0.006106355 |  |  | 345960 | 0.8816128 | 0.8678712 | 0.01549441 | 0.9022659 | 0.01385328 | 0.9022744 | 0.01266192 |  |  | 303760 | 0.7853558 | 0.7035679 | 0.01281769 | 0.7886421 | 0.007753365 | 0.7886446 | 0.006889893
|  |  | 5882 | 0.9870025 | 0.9985518 | 0.0005307371 | 0.9944808 | 0.1255941 | 0.9945583 | 0.1508734 |  |  | 5806 | 0.9495743 | 0.9842513 | 0.001422877 | 0.9603837 | 0.004325584 | 0.9604056 | 0.003425209 |  |  | 6030 | 0.8881046 | 0.9668049 | 0.003697679 | 0.9043958 | 0.004125118 | 0.9043997 | 0.005915605 |  |  | 34380 | 0.8489043 | 0.9150489 | 0.008306995 | 0.8349441 | 0.01019874 | 0.8349381 | 0.006117281 |  |  | 346260 | 0.8905646 | 0.8678712 | 0.01549441 | 0.9023644 | 0.01385294 | 0.902373 | 0.01266094 |  |  | 304060 | 0.7788294 | 0.7035679 | 0.01281769 | 0.78873 | 0.007750365 | 0.7887325 | 0.006887856
|  |  | 5887 | 0.9878985 | 0.9985569 | 0.0005295791 | 0.9944996 | 0.1255969 | 0.9945769 | 0.1508766 |  |  | 5811 | 0.9514953 | 0.9842632 | 0.001421772 | 0.9603928 | 0.004325206 | 0.9604147 | 0.003424628 |  |  | 6035 | 0.8881046 | 0.9668064 | 0.003696902 | 0.9043985 | 0.004125144 | 0.9044024 | 0.005915625 |  |  | 34680 | 0.8505858 | 0.9150489 | 0.008306995 | 0.83535 | 0.01021669 | 0.835344 | 0.006128194 |  |  | 346560 | 0.8838508 | 0.8678712 | 0.01549441 | 0.9024629 | 0.01385259 | 0.9024714 | 0.01265995 |  |  | 304360 | 0.7788294 | 0.7035679 | 0.01281769 | 0.7888178 | 0.007747363 | 0.7888202 | 0.006885817
|  |  | 5892 | 0.9878985 | 0.9985619 | 0.0005284298 | 0.9945184 | 0.1255997 | 0.9945955 | 0.1508798 |  |  | 5816 | 0.9505348 | 0.984275 | 0.001420676 | 0.9604018 | 0.004324833 | 0.9604237 | 0.003424053 |  |  | 6040 | 0.8891836 | 0.9668078 | 0.003696133 | 0.9044012 | 0.004125171 | 0.904405 | 0.005915645 |  |  | 34980 | 0.8505858 | 0.9150489 | 0.008306995 | 0.8357547 | 0.01023462 | 0.8357488 | 0.006139092 |  |  | 346860 | 0.8928025 | 0.8678712 | 0.01549441 | 0.9025612 | 0.01385223 | 0.9025697 | 0.01265897 |  |  | 304660 | 0.7810049 | 0.7035679 | 0.01281769 | 0.7889053 | 0.007744359 | 0.7889078 | 0.006883777
|  |  | 5897 | 0.9887945 | 0.9985669 | 0.0005272891 | 0.994537 | 0.1256025 | 0.994614 | 0.1508829 |  |  | 5821 | 0.9495743 | 0.9842868 | 0.001419588 | 0.9604108 | 0.004324464 | 0.9604327 | 0.003423483 |  |  | 6045 | 0.8881046 | 0.9668093 | 0.003695374 | 0.9044038 | 0.004125197 | 0.9044077 | 0.005915666 |  |  | 35280 | 0.8505858 | 0.9150489 | 0.008306995 | 0.8361583 | 0.01025251 | 0.8361525 | 0.006149975 |  |  | 347160 | 0.8883267 | 0.8678712 | 0.01549441 | 0.9026594 | 0.01385188 | 0.902668 | 0.01265798 |  |  | 304960 | 0.7831803 | 0.7035679 | 0.01281769 | 0.7889928 | 0.007741355 | 0.7889952 | 0.006881736
|  |  | 5902 | 0.9870025 | 0.9985719 | 0.0005261572 | 0.9945557 | 0.1256052 | 0.9946325 | 0.150886 |  |  | 5826 | 0.9514953 | 0.9842986 | 0.001418508 | 0.9604197 | 0.004324099 | 0.9604416 | 0.003422919 |  |  | 6050 | 0.8870256 | 0.9668107 | 0.003694623 | 0.9044065 | 0.004125223 | 0.9044103 | 0.005915686 |  |  | 35580 | 0.8539488 | 0.9150489 | 0.008306995 | 0.8365608 | 0.01027037 | 0.8365551 | 0.006160842 |  |  | 347460 | 0.8905646 | 0.8678712 | 0.01549441 | 0.9027575 | 0.01385152 | 0.9027661 | 0.01265698 |  |  | 305260 | 0.796233 | 0.7035679 | 0.01281769 | 0.7890801 | 0.007738348 | 0.7890825 | 0.006879694
|  |  | 5907 | 0.9870025 | 0.9985769 | 0.0005250338 | 0.9945742 | 0.125608 | 0.9946508 | 0.1508891 |  |  | 5831 | 0.9505348 | 0.9843103 | 0.001417436 | 0.9604287 | 0.004323737 | 0.9604505 | 0.00342236 |  |  | 6055 | 0.8881046 | 0.9668122 | 0.003693881 | 0.9044092 | 0.00412525 | 0.904413 | 0.005915706 |  |  | 35880 | 0.8539488 | 0.9150489 | 0.008306995 | 0.8369622 | 0.0102882 | 0.8369566 | 0.006171693 |  |  | 347760 | 0.8860887 | 0.8678712 | 0.01549441 | 0.9028555 | 0.01385115 | 0.902864 | 0.01265598 |  |  | 305560 | 0.7853558 | 0.7035679 | 0.01281769 | 0.7891672 | 0.007735341 | 0.7891696 | 0.00687765
|  |  | 5912 | 0.9887945 | 0.9985818 | 0.000523919 | 0.9945927 | 0.1256107 | 0.9946692 | 0.1508922 |  |  | 5836 | 0.9495743 | 0.9843219 | 0.001416371 | 0.9604375 | 0.004323379 | 0.9604594 | 0.003421807 |  |  | 6060 | 0.8881046 | 0.9668136 | 0.003693148 | 0.9044118 | 0.004125276 | 0.9044157 | 0.005915727 |  |  | 36180 | 0.8556302 | 0.9150489 | 0.008306995 | 0.8373625 | 0.01030599 | 0.837357 | 0.006182526 |  |  | 348060 | 0.8838508 | 0.8678712 | 0.01549441 | 0.9029534 | 0.01385079 | 0.9029619 | 0.01265498 |  |  | 305860 | 0.7875312 | 0.7035679 | 0.01281769 | 0.7892542 | 0.007732332 | 0.7892566 | 0.006875606
|  |  | 5917 | 0.9878985 | 0.9985868 | 0.0005228127 | 0.9946111 | 0.1256135 | 0.9946874 | 0.1508953 |  |  | 5841 | 0.9505348 | 0.9843335 | 0.001415315 | 0.9604464 | 0.004323025 | 0.9604682 | 0.00342126 |  |  | 6065 | 0.8881046 | 0.966815 | 0.003692423 | 0.9044145 | 0.004125303 | 0.9044183 | 0.005915747 |  |  | 36480 | 0.8556302 | 0.9150489 | 0.008306995 | 0.8377617 | 0.01032374 | 0.8377563 | 0.006193342 |  |  | 348360 | 0.8860887 | 0.8678712 | 0.01549441 | 0.9030512 | 0.01385041 | 0.9030597 | 0.01265397 |  |  | 306160 | 0.7810049 | 0.7035679 | 0.01281769 | 0.7893411 | 0.007729322 | 0.7893435 | 0.006873559
|  |  | 5922 | 0.9878985 | 0.9985916 | 0.0005217149 | 0.9946295 | 0.1256162 | 0.9947056 | 0.1508984 |  |  | 5846 | 0.9505348 | 0.984345 | 0.001414267 | 0.9604552 | 0.004322675 | 0.960477 | 0.003420717 |  |  | 6070 | 0.8881046 | 0.9668164 | 0.003691707 | 0.9044171 | 0.004125329 | 0.904421 | 0.005915768 |  |  | 36780 | 0.8539488 | 0.9150489 | 0.008306995 | 0.8381599 | 0.01034146 | 0.8381545 | 0.006204138 |  |  | 348660 | 0.8883267 | 0.8678712 | 0.01549441 | 0.9031488 | 0.01385004 | 0.9031573 | 0.01265296 |  |  | 306460 | 0.7875312 | 0.7035679 | 0.01281769 | 0.7894278 | 0.00772631 | 0.7894302 | 0.006871512
|  |  | 5927 | 0.9878985 | 0.9985965 | 0.0005206254 | 0.9946478 | 0.1256189 | 0.9947238 | 0.1509015 |  |  | 5851 | 0.9505348 | 0.9843564 | 0.001413226 | 0.9604639 | 0.004322328 | 0.9604857 | 0.00342018 |  |  | 6075 | 0.8881046 | 0.9668178 | 0.003690999 | 0.9044198 | 0.004125355 | 0.9044236 | 0.005915788 |  |  | 37080 | 0.8556302 | 0.9150489 | 0.008306995 | 0.8385569 | 0.01035913 | 0.8385517 | 0.006214915 |  |  | 348960 | 0.8883267 | 0.8678712 | 0.01549441 | 0.9032464 | 0.01384966 | 0.9032549 | 0.01265194 |  |  | 306760 | 0.7897067 | 0.7035679 | 0.01281769 | 0.7895144 | 0.007723298 | 0.7895167 | 0.006869464
|  |  | 5932 | 0.9878985 | 0.9986013 | 0.0005195443 | 0.994666 | 0.1256216 | 0.9947418 | 0.1509046 |  |  | 5856 | 0.9495743 | 0.9843678 | 0.001412193 | 0.9604726 | 0.004321985 | 0.9604944 | 0.003419649 |  |  | 6080 | 0.8881046 | 0.9668191 | 0.003690299 | 0.9044224 | 0.004125382 | 0.9044263 | 0.005915809 |  |  | 37380 | 0.8573117 | 0.9150489 | 0.008306995 | 0.8389529 | 0.01037677 | 0.8389477 | 0.006225672 |  |  | 349260 | 0.8905646 | 0.8678712 | 0.01549441 | 0.9033438 | 0.01384928 | 0.9033523 | 0.01265093 |  |  | 307060 | 0.7897067 | 0.7035679 | 0.01281769 | 0.7896008 | 0.007720283 | 0.7896031 | 0.006867414
|  |  | 5937 | 0.9870025 | 0.9986061 | 0.0005184715 | 0.9946842 | 0.1256243 | 0.9947599 | 0.1509076 |  |  | 5861 | 0.9514953 | 0.9843792 | 0.001411167 | 0.9604813 | 0.004321646 | 0.9605031 | 0.003419122 |  |  | 6085 | 0.8881046 | 0.9668205 | 0.003689607 | 0.9044251 | 0.004125408 | 0.9044289 | 0.00591583 |  |  | 37680 | 0.8539488 | 0.9150489 | 0.008306995 | 0.8393477 | 0.01039436 | 0.8393427 | 0.006236408 |  |  | 349560 | 0.8950405 | 0.8678712 | 0.01549441 | 0.9034411 | 0.0138489 | 0.9034496 | 0.0126499 |  |  | 307360 | 0.7897067 | 0.7035679 | 0.01281769 | 0.7896871 | 0.007717268 | 0.7896894 | 0.006865364
|  |  | 5942 | 0.9878985 | 0.9986109 | 0.000517407 | 0.9947023 | 0.125627 | 0.9947778 | 0.1509107 |  |  | 5866 | 0.9505348 | 0.9843905 | 0.001410149 | 0.9604899 | 0.00432131 | 0.9605117 | 0.003418601 |  |  | 6090 | 0.8881046 | 0.9668219 | 0.003688923 | 0.9044277 | 0.004125435 | 0.9044316 | 0.00591585 |  |  | 37980 | 0.8556302 | 0.9150489 | 0.008306995 | 0.8397415 | 0.01041191 | 0.8397366 | 0.006247123 |  |  | 349860 | 0.8883267 | 0.8678712 | 0.01549441 | 0.9035383 | 0.01384851 | 0.9035468 | 0.01264888 |  |  | 307660 | 0.7831803 | 0.7035679 | 0.01281769 | 0.7897732 | 0.007714251 | 0.7897755 | 0.006863312
|  |  | 5947 | 0.9878985 | 0.9986156 | 0.0005163507 | 0.9947204 | 0.1256297 | 0.9947957 | 0.1509137 |  |  | 5871 | 0.9505348 | 0.9844017 | 0.001409139 | 0.9604985 | 0.004320978 | 0.9605203 | 0.003418085 |  |  | 6095 | 0.8881046 | 0.9668232 | 0.003688247 | 0.9044304 | 0.004125461 | 0.9044342 | 0.005915871 |  |  | 38280 | 0.8556302 | 0.9150489 | 0.008306995 | 0.8401342 | 0.01042942 | 0.8401294 | 0.006257815 |  |  | 350160 | 0.8883267 | 0.8678712 | 0.01549441 | 0.9036354 | 0.01384812 | 0.9036439 | 0.01264785 |  |  | 307960 | 0.7810049 | 0.7035679 | 0.01281769 | 0.7898592 | 0.007711234 | 0.7898615 | 0.006861259
|  |  | 5952 | 0.9878985 | 0.9986203 | 0.0005153025 | 0.9947384 | 0.1256323 | 0.9948135 | 0.1509168 |  |  | 5876 | 0.9505348 | 0.9844129 | 0.001408136 | 0.9605071 | 0.004320649 | 0.9605288 | 0.003417574 |  |  | 6100 | 0.8881046 | 0.9668246 | 0.00368758 | 0.904433 | 0.004125488 | 0.9044369 | 0.005915892 |  |  | 38580 | 0.8573117 | 0.9150489 | 0.008306995 | 0.8405259 | 0.01044688 | 0.8405211 | 0.006268485 |  |  | 350460 | 0.8838508 | 0.8678712 | 0.01549441 | 0.9037324 | 0.01384772 | 0.9037409 | 0.01264681 |  |  | 308260 | 0.7853558 | 0.7035679 | 0.01281769 | 0.789945 | 0.007708215 | 0.7899473 | 0.006859205
|  |  | 5957 | 0.9870025 | 0.998625 | 0.0005142624 | 0.9947563 | 0.125635 | 0.9948313 | 0.1509198 |  |  | 5881 | 0.9495743 | 0.984424 | 0.001407141 | 0.9605156 | 0.004320324 | 0.9605373 | 0.003417068 |  |  | 6105 | 0.8891836 | 0.9668259 | 0.003686919 | 0.9044357 | 0.004125515 | 0.9044395 | 0.005915913 |  |  | 38880 | 0.8556302 | 0.9150489 | 0.008306995 | 0.8409165 | 0.01046429 | 0.8409118 | 0.006279131 |  |  | 350760 | 0.8950405 | 0.8678712 | 0.01549441 | 0.9038293 | 0.01384733 | 0.9038378 | 0.01264577 |  |  | 308560 | 0.7853558 | 0.7035679 | 0.01281769 | 0.7900307 | 0.007705194 | 0.790033 | 0.006857149
|  |  | 5962 | 0.9870025 | 0.9986297 | 0.0005132304 | 0.9947742 | 0.1256377 | 0.994849 | 0.1509228 |  |  | 5886 | 0.9505348 | 0.984435 | 0.001406153 | 0.9605241 | 0.004320002 | 0.9605458 | 0.003416568 |  |  | 6110 | 0.8891836 | 0.9668272 | 0.003686267 | 0.9044383 | 0.004125541 | 0.9044422 | 0.005915933 |  |  | 39180 | 0.8556302 | 0.9150489 | 0.008306995 | 0.841306 | 0.01048166 | 0.8413014 | 0.006289754 |  |  | 351060 | 0.8928025 | 0.8678712 | 0.01549441 | 0.9039261 | 0.01384692 | 0.9039346 | 0.01264473 |  |  | 308860 | 0.7853558 | 0.7035679 | 0.01281769 | 0.7901163 | 0.007702173 | 0.7901185 | 0.006855093
|  |  | 5967 | 0.9878985 | 0.9986343 | 0.0005122064 | 0.994792 | 0.1256403 | 0.9948666 | 0.1509258 |  |  | 5891 | 0.9505348 | 0.984446 | 0.001405173 | 0.9605326 | 0.004319684 | 0.9605542 | 0.003416072 |  |  | 6115 | 0.8891836 | 0.9668285 | 0.003685622 | 0.904441 | 0.004125568 | 0.9044448 | 0.005915954 |  |  | 39480 | 0.8589932 | 0.9150489 | 0.008306995 | 0.8416944 | 0.01049898 | 0.8416899 | 0.006300352 |  |  | 351360 | 0.8860887 | 0.8678712 | 0.01549441 | 0.9040227 | 0.01384652 | 0.9040312 | 0.01264369 |  |  | 309160 | 0.7875312 | 0.7035679 | 0.01281769 | 0.7902017 | 0.00769915 | 0.7902039 | 0.006853036
|  |  | 5972 | 0.9870025 | 0.9986389 | 0.0005111903 | 0.9948097 | 0.125643 | 0.9948842 | 0.1509288 |  |  | 5896 | 0.9505348 | 0.984457 | 0.001404199 | 0.960541 | 0.004319369 | 0.9605626 | 0.003415581 |  |  | 6120 | 0.8891836 | 0.9668298 | 0.003684985 | 0.9044436 | 0.004125594 | 0.9044474 | 0.005915975 |  |  | 39780 | 0.8589932 | 0.9150489 | 0.008306995 | 0.8420818 | 0.01051625 | 0.8420774 | 0.006310924 |  |  | 351660 | 0.8905646 | 0.8678712 | 0.01549441 | 0.9041193 | 0.01384611 | 0.9041278 | 0.01264264 |  |  | 309460 | 0.7918821 | 0.7035679 | 0.01281769 | 0.790287 | 0.007696127 | 0.7902892 | 0.006850978
|  |  | 5977 | 0.9887945 | 0.9986435 | 0.0005101821 | 0.9948274 | 0.1256456 | 0.9949017 | 0.1509318 |  |  | 5901 | 0.9505348 | 0.9844679 | 0.001403233 | 0.9605493 | 0.004319057 | 0.960571 | 0.003415095 |  |  | 6125 | 0.8891836 | 0.9668311 | 0.003684355 | 0.9044462 | 0.004125621 | 0.9044501 | 0.005915996 |  |  | 40080 | 0.8606747 | 0.9150489 | 0.008306995 | 0.8424682 | 0.01053348 | 0.8424638 | 0.006321472 |  |  | 351960 | 0.8905646 | 0.8678712 | 0.01549441 | 0.9042157 | 0.0138457 | 0.9042242 | 0.01264158 |  |  | 309760 | 0.796233 | 0.7035679 | 0.01281769 | 0.7903721 | 0.007693102 | 0.7903743 | 0.006848918
|  |  | 5982 | 0.9887945 | 0.9986481 | 0.0005091819 | 0.994845 | 0.1256482 | 0.9949192 | 0.1509347 |  |  | 5906 | 0.9505348 | 0.9844787 | 0.001402275 | 0.9605577 | 0.004318749 | 0.9605793 | 0.003414614 |  |  | 6130 | 0.8891836 | 0.9668324 | 0.003683732 | 0.9044489 | 0.004125648 | 0.9044527 | 0.005916017 |  |  | 40380 | 0.8606747 | 0.9150489 | 0.008306995 | 0.8428534 | 0.01055065 | 0.8428491 | 0.006331993 |  |  | 352260 | 0.8860887 | 0.8678712 | 0.01549441 | 0.904312 | 0.01384529 | 0.9043205 | 0.01264053 |  |  | 310060 | 0.7897067 | 0.7035679 | 0.01281769 | 0.7904571 | 0.007690076 | 0.7904593 | 0.006846858
|  |  | 5987 | 0.9887945 | 0.9986526 | 0.0005081894 | 0.9948625 | 0.1256508 | 0.9949366 | 0.1509377 |  |  | 5911 | 0.9505348 | 0.9844895 | 0.001401323 | 0.960566 | 0.004318445 | 0.9605876 | 0.003414138 |  |  | 6135 | 0.8902627 | 0.9668337 | 0.003683117 | 0.9044515 | 0.004125674 | 0.9044553 | 0.005916038 |  |  | 40680 | 0.8589932 | 0.9150489 | 0.008306995 | 0.8432377 | 0.01056777 | 0.8432334 | 0.006342487 |  |  | 352560 | 0.8928025 | 0.8678712 | 0.01549441 | 0.9044082 | 0.01384487 | 0.9044167 | 0.01263947 |  |  | 310360 | 0.7831803 | 0.7035679 | 0.01281769 | 0.7905419 | 0.007687049 | 0.7905441 | 0.006844797
|  |  | 5992 | 0.9878985 | 0.9986571 | 0.0005072047 | 0.99488 | 0.1256534 | 0.9949539 | 0.1509406 |  |  | 5916 | 0.9505348 | 0.9845003 | 0.001400379 | 0.9605742 | 0.004318143 | 0.9605958 | 0.003413666 |  |  | 6140 | 0.8859466 | 0.966835 | 0.003682509 | 0.9044542 | 0.004125701 | 0.904458 | 0.005916059 |  |  | 40980 | 0.8589932 | 0.9150489 | 0.008306995 | 0.8436208 | 0.01058484 | 0.8436167 | 0.006352954 |  |  | 352860 | 0.8928025 | 0.8678712 | 0.01549441 | 0.9045043 | 0.01384445 | 0.9045128 | 0.0126384 |  |  | 310660 | 0.7875312 | 0.7035679 | 0.01281769 | 0.7906266 | 0.007684021 | 0.7906288 | 0.006842734
|  |  | 5997 | 0.9870025 | 0.9986616 | 0.0005062277 | 0.9948975 | 0.125656 | 0.9949712 | 0.1509436 |  |  | 5921 | 0.9505348 | 0.9845109 | 0.001399441 | 0.9605825 | 0.004317845 | 0.960604 | 0.003413199 |  |  | 6145 | 0.8891836 | 0.9668362 | 0.003681907 | 0.9044568 | 0.004125728 | 0.9044606 | 0.00591608 |  |  | 41280 | 0.8589932 | 0.9150489 | 0.008306995 | 0.844003 | 0.01060185 | 0.8439989 | 0.006363394 |  |  | 353160 | 0.8883267 | 0.8678712 | 0.01549441 | 0.9046003 | 0.01384402 | 0.9046088 | 0.01263733 |  |  | 310960 | 0.7853558 | 0.7035679 | 0.01281769 | 0.7907112 | 0.007680992 | 0.7907133 | 0.006840671
|  |  | 6002 | 0.9870025 | 0.998666 | 0.0005052584 | 0.9949149 | 0.1256586 | 0.9949884 | 0.1509465 |  |  | 5926 | 0.9505348 | 0.9845216 | 0.001398511 | 0.9605907 | 0.00431755 | 0.9606122 | 0.003412737 |  |  | 6150 | 0.8870256 | 0.9668375 | 0.003681313 | 0.9044594 | 0.004125754 | 0.9044633 | 0.005916101 |  |  | 41580 | 0.8606747 | 0.9150489 | 0.008306995 | 0.8443841 | 0.01061882 | 0.8443801 | 0.006373805 |  |  | 353460 | 0.8972784 | 0.8678712 | 0.01549441 | 0.9046962 | 0.01384359 | 0.9047047 | 0.01263626 |  |  | 311260 | 0.7853558 | 0.7035679 | 0.01281769 | 0.7907956 | 0.007677962 | 0.7907977 | 0.006838607
|  |  | 6007 | 0.9870025 | 0.9986704 | 0.0005042967 | 0.9949322 | 0.1256612 | 0.9950055 | 0.1509494 |  |  | 5931 | 0.9514953 | 0.9845321 | 0.001397588 | 0.9605988 | 0.004317258 | 0.9606203 | 0.00341228 |  |  | 6155 | 0.8881046 | 0.9668387 | 0.003680726 | 0.9044621 | 0.004125781 | 0.9044659 | 0.005916122 |  |  | 41880 | 0.8589932 | 0.9150489 | 0.008306995 | 0.8447641 | 0.01063572 | 0.8447602 | 0.006384187 |  |  | 353760 | 0.8928025 | 0.8678712 | 0.01549441 | 0.904792 | 0.01384316 | 0.9048005 | 0.01263519 |  |  | 311560 | 0.7853558 | 0.7035679 | 0.01281769 | 0.7908799 | 0.00767493 | 0.790882 | 0.006836542
|  |  | 6012 | 0.9878985 | 0.9986748 | 0.0005033426 | 0.9949494 | 0.1256637 | 0.9950226 | 0.1509523 |  |  | 5936 | 0.9505348 | 0.9845427 | 0.001396671 | 0.9606069 | 0.004316969 | 0.9606284 | 0.003411827 |  |  | 6160 | 0.8891836 | 0.96684 | 0.003680146 | 0.9044647 | 0.004125808 | 0.9044685 | 0.005916143 |  |  | 42180 | 0.8640376 | 0.9150489 | 0.008306995 | 0.8451431 | 0.01065258 | 0.8451393 | 0.006394541 |  |  | 354060 | 0.8928025 | 0.8678712 | 0.01549441 | 0.9048876 | 0.01384273 | 0.9048961 | 0.01263411 |  |  | 311860 | 0.7831803 | 0.7035679 | 0.01281769 | 0.790964 | 0.007671898 | 0.7909661 | 0.006834475
|  |  | 6017 | 0.9887945 | 0.9986792 | 0.000502396 | 0.9949666 | 0.1256663 | 0.9950397 | 0.1509552 |  |  | 5941 | 0.9514953 | 0.9845531 | 0.001395762 | 0.960615 | 0.004316684 | 0.9606365 | 0.003411378 |  |  | 6165 | 0.8881046 | 0.9668412 | 0.003679572 | 0.9044673 | 0.004125835 | 0.9044711 | 0.005916164 |  |  | 42480 | 0.8623562 | 0.9150489 | 0.008306995 | 0.8455211 | 0.01066937 | 0.8455173 | 0.006404865 |  |  | 354360 | 0.8883267 | 0.8678712 | 0.01549441 | 0.9049832 | 0.01384229 | 0.9049917 | 0.01263302 |  |  | 312160 | 0.7897067 | 0.7035679 | 0.01281769 | 0.791048 | 0.007668865 | 0.7910501 | 0.006832408
|  |  | 6022 | 0.9896904 | 0.9986835 | 0.0005014569 | 0.9949838 | 0.1256689 | 0.9950567 | 0.1509581 |  |  | 5946 | 0.9505348 | 0.9845635 | 0.001394859 | 0.960623 | 0.004316402 | 0.9606445 | 0.003410935 |  |  | 6170 | 0.8881046 | 0.9668424 | 0.003679005 | 0.9044699 | 0.004125861 | 0.9044738 | 0.005916185 |  |  | 42780 | 0.8606747 | 0.9150489 | 0.008306995 | 0.845898 | 0.01068611 | 0.8458944 | 0.006415159 |  |  | 354660 | 0.8860887 | 0.8678712 | 0.01549441 | 0.9050786 | 0.01384185 | 0.9050871 | 0.01263194 |  |  | 312460 | 0.7875312 | 0.7035679 | 0.01281769 | 0.7911318 | 0.007665831 | 0.7911339 | 0.006830341
|  |  | 6027 | 0.9878985 | 0.9986879 | 0.0005005252 | 0.9950009 | 0.1256714 | 0.9950736 | 0.150961 |  |  | 5951 | 0.9514953 | 0.9845739 | 0.001393963 | 0.9606311 | 0.004316122 | 0.9606525 | 0.003410495 |  |  | 6175 | 0.8870256 | 0.9668436 | 0.003678445 | 0.9044726 | 0.004125888 | 0.9044764 | 0.005916206 |  |  | 43080 | 0.8640376 | 0.9150489 | 0.008306995 | 0.8462739 | 0.01070279 | 0.8462704 | 0.006425422 |  |  | 354960 | 0.8928025 | 0.8678712 | 0.01549441 | 0.905174 | 0.0138414 | 0.9051825 | 0.01263085 |  |  | 312760 | 0.7897067 | 0.7035679 | 0.01281769 | 0.7912155 | 0.007662796 | 0.7912176 | 0.006828272
|  |  | 6032 | 0.9878985 | 0.9986922 | 0.0004996009 | 0.9950179 | 0.1256739 | 0.9950904 | 0.1509639 |  |  | 5956 | 0.9505348 | 0.9845842 | 0.001393074 | 0.960639 | 0.004315846 | 0.9606605 | 0.003410061 |  |  | 6180 | 0.8881046 | 0.9668448 | 0.003677892 | 0.9044752 | 0.004125915 | 0.904479 | 0.005916228 |  |  | 43380 | 0.8623562 | 0.9150489 | 0.008306995 | 0.8466488 | 0.01071942 | 0.8466453 | 0.006435655 |  |  | 355260 | 0.8883267 | 0.8678712 | 0.01549441 | 0.9052692 | 0.01384096 | 0.9052777 | 0.01262975 |  |  | 313060 | 0.7810049 | 0.7035679 | 0.01281769 | 0.7912991 | 0.00765976 | 0.7913012 | 0.006826202
|  |  | 6037 | 0.9887945 | 0.9986964 | 0.0004986839 | 0.9950348 | 0.1256765 | 0.9951072 | 0.1509668 |  |  | 5961 | 0.9524557 | 0.9845945 | 0.001392192 | 0.960647 | 0.004315573 | 0.9606684 | 0.00340963 |  |  | 6185 | 0.8881046 | 0.966846 | 0.003677344 | 0.9044778 | 0.004125942 | 0.9044816 | 0.005916249 |  |  | 43680 | 0.8606747 | 0.9150489 | 0.008306995 | 0.8470227 | 0.01073598 | 0.8470193 | 0.006445856 |  |  | 355560 | 0.8905646 | 0.8678712 | 0.01549441 | 0.9053643 | 0.01384051 | 0.9053728 | 0.01262866 |  |  | 313360 | 0.7918821 | 0.7035679 | 0.01281769 | 0.7913825 | 0.007656724 | 0.7913846 | 0.006824132
|  |  | 6042 | 0.9878985 | 0.9987007 | 0.0004977743 | 0.9950517 | 0.125679 | 0.995124 | 0.1509696 |  |  | 5966 | 0.9514953 | 0.9846047 | 0.001391316 | 0.9606549 | 0.004315303 | 0.9606763 | 0.003409204 |  |  | 6190 | 0.8881046 | 0.9668472 | 0.003676804 | 0.9044805 | 0.004125969 | 0.9044843 | 0.00591627 |  |  | 43980 | 0.8640376 | 0.9150489 | 0.008306995 | 0.8473955 | 0.01075249 | 0.8473922 | 0.006456026 |  |  | 355860 | 0.8860887 | 0.8678712 | 0.01549441 | 0.9054593 | 0.01384005 | 0.9054678 | 0.01262756 |  |  | 313660 | 0.796233 | 0.7035679 | 0.01281769 | 0.7914658 | 0.007653686 | 0.7914679 | 0.00682206
|  |  | 6047 | 0.9887945 | 0.9987049 | 0.0004968719 | 0.9950686 | 0.1256815 | 0.9951407 | 0.1509725 |  |  | 5971 | 0.9495743 | 0.9846148 | 0.001390447 | 0.9606627 | 0.004315036 | 0.9606841 | 0.003408783 |  |  | 6195 | 0.8891836 | 0.9668484 | 0.003676269 | 0.9044831 | 0.004125996 | 0.9044869 | 0.005916291 |  |  | 44280 | 0.8640376 | 0.9150489 | 0.008306995 | 0.8477673 | 0.01076893 | 0.8477641 | 0.006466164 |  |  | 356160 | 0.8883267 | 0.8678712 | 0.01549441 | 0.9055542 | 0.0138396 | 0.9055627 | 0.01262645 |  |  | 313960 | 0.796233 | 0.7035679 | 0.01281769 | 0.791549 | 0.007650647 | 0.791551 | 0.006819988
|  |  | 6052 | 0.9887945 | 0.9987091 | 0.0004959767 | 0.9950854 | 0.125684 | 0.9951573 | 0.1509753 |  |  | 5976 | 0.9514953 | 0.9846249 | 0.001389584 | 0.9606706 | 0.004314772 | 0.9606919 | 0.003408365 |  |  | 6200 | 0.8891836 | 0.9668496 | 0.003675741 | 0.9044857 | 0.004126023 | 0.9044895 | 0.005916313 |  |  | 44580 | 0.8640376 | 0.9150489 | 0.008306995 | 0.8481381 | 0.01078532 | 0.848135 | 0.00647627 |  |  | 356460 | 0.8972784 | 0.8678712 | 0.01549441 | 0.905649 | 0.01383914 | 0.9056575 | 0.01262534 |  |  | 314260 | 0.7897067 | 0.7035679 | 0.01281769 | 0.791632 | 0.007647608 | 0.791634 | 0.006817915
|  |  | 6057 | 0.9887945 | 0.9987133 | 0.0004950886 | 0.9951021 | 0.1256865 | 0.9951739 | 0.1509781 |  |  | 5981 | 0.9495743 | 0.984635 | 0.001388728 | 0.9606784 | 0.00431451 | 0.9606997 | 0.003407952 |  |  | 6205 | 0.8881046 | 0.9668507 | 0.003675219 | 0.9044883 | 0.004126049 | 0.9044921 | 0.005916334 |  |  | 44880 | 0.8640376 | 0.9150489 | 0.008306995 | 0.8485079 | 0.01080164 | 0.8485048 | 0.006486342 |  |  | 356760 | 0.8928025 | 0.8678712 | 0.01549441 | 0.9057437 | 0.01383867 | 0.9057522 | 0.01262423 |  |  | 314560 | 0.7853558 | 0.7035679 | 0.01281769 | 0.7917149 | 0.007644568 | 0.7917169 | 0.006815842
|  |  | 6062 | 0.9878985 | 0.9987174 | 0.0004942077 | 0.9951188 | 0.125689 | 0.9951904 | 0.150981 |  |  | 5986 | 0.9514953 | 0.984645 | 0.001387879 | 0.9606861 | 0.004314252 | 0.9607075 | 0.003407543 |  |  | 6210 | 0.8881046 | 0.9668519 | 0.003674703 | 0.9044909 | 0.004126076 | 0.9044948 | 0.005916356 |  |  | 45180 | 0.8674006 | 0.9150489 | 0.008306995 | 0.8488767 | 0.0108179 | 0.8488737 | 0.006496382 |  |  | 357060 | 0.8950405 | 0.8678712 | 0.01549441 | 0.9058383 | 0.01383821 | 0.9058468 | 0.01262312 |  |  | 314860 | 0.7897067 | 0.7035679 | 0.01281769 | 0.7917976 | 0.007641527 | 0.7917996 | 0.006813767
|  |  | 6067 | 0.9887945 | 0.9987216 | 0.0004933338 | 0.9951354 | 0.1256914 | 0.9952068 | 0.1509838 |  |  | 5991 | 0.9514953 | 0.984655 | 0.001387036 | 0.9606939 | 0.004313997 | 0.9607152 | 0.003407139 |  |  | 6215 | 0.8891836 | 0.966853 | 0.003674193 | 0.9044936 | 0.004126103 | 0.9044974 | 0.005916377 |  |  | 45480 | 0.8690821 | 0.9150489 | 0.008306995 | 0.8492445 | 0.0108341 | 0.8492415 | 0.006506388 |  |  | 357360 | 0.8950405 | 0.8678712 | 0.01549441 | 0.9059328 | 0.01383774 | 0.9059412 | 0.012622 |  |  | 315160 | 0.7831803 | 0.7035679 | 0.01281769 | 0.7918802 | 0.007638485 | 0.7918822 | 0.006811692
|  |  | 6072 | 0.9887945 | 0.9987257 | 0.0004924669 | 0.9951519 | 0.1256939 | 0.9952232 | 0.1509866 |  |  | 5996 | 0.9505348 | 0.9846649 | 0.001386199 | 0.9607016 | 0.004313744 | 0.9607229 | 0.003406738 |  |  | 6220 | 0.8891836 | 0.9668542 | 0.003673689 | 0.9044962 | 0.00412613 | 0.9045 | 0.005916398 |  |  | 45780 | 0.8690821 | 0.9150489 | 0.008306995 | 0.8496113 | 0.01085024 | 0.8496084 | 0.00651636 |  |  | 357660 | 0.8950405 | 0.8678712 | 0.01549441 | 0.9060271 | 0.01383726 | 0.9060356 | 0.01262087 |  |  | 315460 | 0.7875312 | 0.7035679 | 0.01281769 | 0.7919627 | 0.007635442 | 0.7919646 | 0.006809616
|  |  | 6077 | 0.9878985 | 0.9987297 | 0.000491607 | 0.9951684 | 0.1256964 | 0.9952396 | 0.1509894 |  |  | 6001 | 0.9495743 | 0.9846747 | 0.001385369 | 0.9607092 | 0.004313494 | 0.9607305 | 0.003406342 |  |  | 6225 | 0.8891836 | 0.9668553 | 0.003673191 | 0.9044988 | 0.004126157 | 0.9045026 | 0.00591642 |  |  | 46080 | 0.8657191 | 0.9150489 | 0.008306995 | 0.849977 | 0.01086631 | 0.8499742 | 0.006526299 |  |  | 357960 | 0.8950405 | 0.8678712 | 0.01549441 | 0.9061214 | 0.01383679 | 0.9061298 | 0.01261975 |  |  | 315760 | 0.7831803 | 0.7035679 | 0.01281769 | 0.792045 | 0.007632399 | 0.7920469 | 0.006807539
|  |  | 6082 | 0.9887945 | 0.9987338 | 0.0004907541 | 0.9951849 | 0.1256988 | 0.9952559 | 0.1509922 |  |  | 6006 | 0.9505348 | 0.9846845 | 0.001384545 | 0.9607169 | 0.004313247 | 0.9607381 | 0.00340595 |  |  | 6230 | 0.8881046 | 0.9668564 | 0.003672699 | 0.9045014 | 0.004126184 | 0.9045052 | 0.005916441 |  |  | 46380 | 0.8640376 | 0.9150489 | 0.008306995 | 0.8503418 | 0.01088232 | 0.8503391 | 0.006536203 |  |  | 358260 | 0.8950405 | 0.8678712 | 0.01549441 | 0.9062155 | 0.01383631 | 0.906224 | 0.01261862 |  |  | 316060 | 0.7831803 | 0.7035679 | 0.01281769 | 0.7921272 | 0.007629355 | 0.7921291 | 0.006805462
|  |  | 6087 | 0.9887945 | 0.9987378 | 0.000489908 | 0.9952013 | 0.1257013 | 0.9952721 | 0.1509949 |  |  | 6011 | 0.9514953 | 0.9846943 | 0.001383727 | 0.9607245 | 0.004313003 | 0.9607457 | 0.003405561 |  |  | 6235 | 0.8891836 | 0.9668575 | 0.003672212 | 0.904504 | 0.004126211 | 0.9045078 | 0.005916463 |  |  | 46680 | 0.8674006 | 0.9150489 | 0.008306995 | 0.8507056 | 0.01089827 | 0.8507029 | 0.006546072 |  |  | 358560 | 0.8928025 | 0.8678712 | 0.01549441 | 0.9063096 | 0.01383583 | 0.906318 | 0.01261749 |  |  | 316360 | 0.7918821 | 0.7035679 | 0.01281769 | 0.7922092 | 0.00762631 | 0.7922111 | 0.006803384
|  |  | 6092 | 0.9887945 | 0.9987418 | 0.0004890687 | 0.9952176 | 0.1257037 | 0.9952883 | 0.1509977 |  |  | 6016 | 0.9514953 | 0.984704 | 0.001382916 | 0.960732 | 0.004312762 | 0.9607533 | 0.003405177 |  |  | 6240 | 0.8891836 | 0.9668586 | 0.003671732 | 0.9045066 | 0.004126238 | 0.9045104 | 0.005916484 |  |  | 46980 | 0.8707636 | 0.9150489 | 0.008306995 | 0.8510684 | 0.01091415 | 0.8510658 | 0.006555906 |  |  | 358860 | 0.8995164 | 0.8678712 | 0.01549441 | 0.9064035 | 0.01383534 | 0.9064119 | 0.01261635 |  |  | 316660 | 0.7940576 | 0.7035679 | 0.01281769 | 0.7922911 | 0.007623265 | 0.792293 | 0.006801305
|  |  | 6097 | 0.9878985 | 0.9987458 | 0.0004882363 | 0.9952339 | 0.1257061 | 0.9953044 | 0.1510005 |  |  | 6021 | 0.9514953 | 0.9847137 | 0.00138211 | 0.9607396 | 0.004312523 | 0.9607608 | 0.003404797 |  |  | 6245 | 0.8891836 | 0.9668597 | 0.003671256 | 0.9045093 | 0.004126265 | 0.9045131 | 0.005916506 |  |  | 47280 | 0.8690821 | 0.9150489 | 0.008306995 | 0.8514302 | 0.01092997 | 0.8514277 | 0.006565705 |  |  | 359160 | 0.8950405 | 0.8678712 | 0.01549441 | 0.9064973 | 0.01383485 | 0.9065058 | 0.01261521 |  |  | 316960 | 0.7940576 | 0.7035679 | 0.01281769 | 0.7923729 | 0.007620219 | 0.7923748 | 0.006799226
|  |  | 6102 | 0.9878985 | 0.9987498 | 0.0004874106 | 0.9952501 | 0.1257086 | 0.9953204 | 0.1510032 |  |  | 6026 | 0.9505348 | 0.9847233 | 0.001381311 | 0.9607471 | 0.004312287 | 0.9607683 | 0.003404421 |  |  | 6250 | 0.8902627 | 0.9668608 | 0.003670787 | 0.9045119 | 0.004126293 | 0.9045157 | 0.005916527 |  |  | 47580 | 0.8690821 | 0.9150489 | 0.008306995 | 0.851791 | 0.01094572 | 0.8517885 | 0.006575468 |  |  | 359460 | 0.8972784 | 0.8678712 | 0.01549441 | 0.906591 | 0.01383436 | 0.9065995 | 0.01261407 |  |  | 317260 | 0.7918821 | 0.7035679 | 0.01281769 | 0.7924545 | 0.007617172 | 0.7924564 | 0.006797145
|  |  | 6107 | 0.9887945 | 0.9987537 | 0.0004865916 | 0.9952663 | 0.125711 | 0.9953364 | 0.1510059 |  |  | 6031 | 0.9514953 | 0.9847328 | 0.001380518 | 0.9607546 | 0.004312054 | 0.9607757 | 0.003404048 |  |  | 6255 | 0.8913417 | 0.9668619 | 0.003670323 | 0.9045145 | 0.00412632 | 0.9045183 | 0.005916549 |  |  | 47880 | 0.8674006 | 0.9150489 | 0.008306995 | 0.8521508 | 0.0109614 | 0.8521484 | 0.006585196 |  |  | 359760 | 0.8905646 | 0.8678712 | 0.01549441 | 0.9066846 | 0.01383387 | 0.9066931 | 0.01261292 |  |  | 317560 | 0.7875312 | 0.7035679 | 0.01281769 | 0.792536 | 0.007614124 | 0.7925379 | 0.006795065
|  |  | 6112 | 0.9887945 | 0.9987576 | 0.0004857792 | 0.9952824 | 0.1257134 | 0.9953524 | 0.1510087 |  |  | 6036 | 0.9505348 | 0.9847424 | 0.001379731 | 0.960762 | 0.004311824 | 0.9607831 | 0.00340368 |  |  | 6260 | 0.8891836 | 0.966863 | 0.003669864 | 0.9045171 | 0.004126347 | 0.9045209 | 0.005916571 |  |  | 48180 | 0.8657191 | 0.9150489 | 0.008306995 | 0.8525096 | 0.01097702 | 0.8525073 | 0.006594888 |  |  | 360060 | 0.8950405 | 0.8678712 | 0.01549441 | 0.9067781 | 0.01383337 | 0.9067866 | 0.01261177 |  |  | 317860 | 0.7940576 | 0.7035679 | 0.01281769 | 0.7926174 | 0.007611076 | 0.7926192 | 0.006792983
|  |  | 6117 | 0.9887945 | 0.9987615 | 0.0004849735 | 0.9952984 | 0.1257158 | 0.9953683 | 0.1510114 |  |  | 6041 | 0.9505348 | 0.9847518 | 0.00137895 | 0.9607694 | 0.004311596 | 0.9607905 | 0.003403315 |  |  | 6265 | 0.8891836 | 0.9668641 | 0.003669411 | 0.9045197 | 0.004126374 | 0.9045235 | 0.005916592 |  |  | 48480 | 0.8657191 | 0.9150489 | 0.008306995 | 0.8528675 | 0.01099257 | 0.8528653 | 0.006604543 |  |  | 360360 | 0.8950405 | 0.8678712 | 0.01549441 | 0.9068715 | 0.01383287 | 0.90688 | 0.01261062 |  |  | 318160 | 0.7875312 | 0.7035679 | 0.01281769 | 0.7926986 | 0.007608027 | 0.7927005 | 0.006790901
|  |  | 6122 | 0.9896904 | 0.9987654 | 0.0004841743 | 0.9953144 | 0.1257182 | 0.9953841 | 0.1510141 |  |  | 6046 | 0.9505348 | 0.9847613 | 0.001378175 | 0.9607768 | 0.00431137 | 0.9607979 | 0.003402954 |  |  | 6270 | 0.8891836 | 0.9668651 | 0.003668963 | 0.9045223 | 0.004126401 | 0.9045261 | 0.005916614 |  |  | 48780 | 0.8674006 | 0.9150489 | 0.008306995 | 0.8532244 | 0.01100805 | 0.8532222 | 0.006614161 |  |  | 360660 | 0.8905646 | 0.8678712 | 0.01549441 | 0.9069648 | 0.01383237 | 0.9069733 | 0.01260946 |  |  | 318460 | 0.7897067 | 0.7035679 | 0.01281769 | 0.7927797 | 0.007604978 | 0.7927815 | 0.006788819
|  |  | 6127 | 0.9878985 | 0.9987692 | 0.0004833817 | 0.9953304 | 0.1257206 | 0.9953999 | 0.1510168 |  |  | 6051 | 0.9505348 | 0.9847706 | 0.001377406 | 0.9607841 | 0.004311148 | 0.9608052 | 0.003402597 |  |  | 6275 | 0.8891836 | 0.9668662 | 0.003668521 | 0.9045249 | 0.004126428 | 0.9045287 | 0.005916636 |  |  | 49080 | 0.8657191 | 0.9150489 | 0.008306995 | 0.8535803 | 0.01102347 | 0.8535782 | 0.006623743 |  |  | 360960 | 0.8995164 | 0.8678712 | 0.01549441 | 0.907058 | 0.01383186 | 0.9070664 | 0.0126083 |  |  | 318760 | 0.7897067 | 0.7035679 | 0.01281769 | 0.7928607 | 0.007601928 | 0.7928625 | 0.006786735
|  |  | 6132 | 0.9878985 | 0.9987731 | 0.0004825955 | 0.9953462 | 0.1257229 | 0.9954156 | 0.1510195 |  |  | 6056 | 0.9514953 | 0.98478 | 0.001376643 | 0.9607914 | 0.004310927 | 0.9608125 | 0.003402244 |  |  | 6280 | 0.8881046 | 0.9668673 | 0.003668083 | 0.9045275 | 0.004126455 | 0.9045313 | 0.005916657 |  |  | 49380 | 0.8674006 | 0.9150489 | 0.008306995 | 0.8539352 | 0.01103881 | 0.8539332 | 0.006633288 |  |  | 361260 | 0.8950405 | 0.8678712 | 0.01549441 | 0.9071511 | 0.01383135 | 0.9071595 | 0.01260713 |  |  | 319060 | 0.7918821 | 0.7035679 | 0.01281769 | 0.7929415 | 0.007598878 | 0.7929433 | 0.006784652
|  |  | 6137 | 0.9887945 | 0.9987769 | 0.0004818158 | 0.9953621 | 0.1257253 | 0.9954313 | 0.1510222 |  |  | 6061 | 0.9495743 | 0.9847892 | 0.001375885 | 0.9607987 | 0.00431071 | 0.9608198 | 0.003401894 |  |  | 6285 | 0.8902627 | 0.9668683 | 0.003667651 | 0.9045301 | 0.004126483 | 0.9045339 | 0.005916679 |  |  | 49680 | 0.8690821 | 0.9150489 | 0.008306995 | 0.8542892 | 0.01105409 | 0.8542872 | 0.006642795 |  |  | 361560 | 0.8950405 | 0.8678712 | 0.01549441 | 0.907244 | 0.01383084 | 0.9072525 | 0.01260597 |  |  | 319360 | 0.7940576 | 0.7035679 | 0.01281769 | 0.7930221 | 0.007595827 | 0.7930239 | 0.006782567
|  |  | 6142 | 0.9878985 | 0.9987807 | 0.0004810425 | 0.9953779 | 0.1257277 | 0.9954469 | 0.1510249 |  |  | 6066 | 0.9505348 | 0.9847985 | 0.001375134 | 0.9608059 | 0.004310495 | 0.960827 | 0.003401548 |  |  | 6290 | 0.8902627 | 0.9668693 | 0.003667224 | 0.9045327 | 0.00412651 | 0.9045365 | 0.005916701 |  |  | 49980 | 0.8707636 | 0.9150489 | 0.008306995 | 0.8546422 | 0.0110693 | 0.8546403 | 0.006652265 |  |  | 361860 | 0.8972784 | 0.8678712 | 0.01549441 | 0.9073369 | 0.01383032 | 0.9073453 | 0.0126048 |  |  | 319660 | 0.7918821 | 0.7035679 | 0.01281769 | 0.7931027 | 0.007592775 | 0.7931045 | 0.006780482
|  |  | 6147 | 0.9878985 | 0.9987844 | 0.0004802756 | 0.9953936 | 0.12573 | 0.9954625 | 0.1510275 |  |  | 6071 | 0.9505348 | 0.9848077 | 0.001374388 | 0.9608132 | 0.004310282 | 0.9608342 | 0.003401206 |  |  | 6295 | 0.8902627 | 0.9668704 | 0.003666802 | 0.9045353 | 0.004126537 | 0.9045391 | 0.005916723 |  |  | 50280 | 0.8690821 | 0.9150489 | 0.008306995 | 0.8549942 | 0.01108444 | 0.8549924 | 0.006661698 |  |  | 362160 | 0.8972784 | 0.8678712 | 0.01549441 | 0.9074297 | 0.0138298 | 0.9074381 | 0.01260362 |  |  | 319960 | 0.7940576 | 0.7035679 | 0.01281769 | 0.7931831 | 0.007589723 | 0.7931849 | 0.006778397
|  |  | 6152 | 0.9878985 | 0.9987882 | 0.0004795149 | 0.9954092 | 0.1257323 | 0.995478 | 0.1510302 |  |  | 6076 | 0.9514953 | 0.9848168 | 0.001373648 | 0.9608203 | 0.004310072 | 0.9608414 | 0.003400867 |  |  | 6300 | 0.8891836 | 0.9668714 | 0.003666384 | 0.9045379 | 0.004126564 | 0.9045417 | 0.005916745 |  |  | 50580 | 0.8741265 | 0.9150489 | 0.008306995 | 0.8553453 | 0.01109952 | 0.8553435 | 0.006671092 |  |  | 362460 | 0.8950405 | 0.8678712 | 0.01549441 | 0.9075223 | 0.01382928 | 0.9075307 | 0.01260245 |  |  | 320260 | 0.7918821 | 0.7035679 | 0.01281769 | 0.7932634 | 0.00758667 | 0.7932651 | 0.006776311
|  |  | 6157 | 0.9878985 | 0.9987919 | 0.0004787605 | 0.9954249 | 0.1257347 | 0.9954935 | 0.1510328 |  |  | 6081 | 0.9514953 | 0.9848259 | 0.001372913 | 0.9608275 | 0.004309864 | 0.9608485 | 0.003400532 |  |  | 6305 | 0.8891836 | 0.9668724 | 0.003665972 | 0.9045405 | 0.004126591 | 0.9045443 | 0.005916766 |  |  | 50880 | 0.8741265 | 0.9150489 | 0.008306995 | 0.8556954 | 0.01111452 | 0.8556937 | 0.006680449 |  |  | 362760 | 0.8972784 | 0.8678712 | 0.01549441 | 0.9076148 | 0.01382876 | 0.9076233 | 0.01260127 |  |  | 320560 | 0.7918821 | 0.7035679 | 0.01281769 | 0.7933435 | 0.007583617 | 0.7933453 | 0.006774225
|  |  | 6162 | 0.9878985 | 0.9987956 | 0.0004780124 | 0.9954404 | 0.125737 | 0.9955089 | 0.1510355 |  |  | 6086 | 0.9505348 | 0.984835 | 0.001372185 | 0.9608346 | 0.004309659 | 0.9608556 | 0.0034002 |  |  | 6310 | 0.8891836 | 0.9668734 | 0.003665565 | 0.9045431 | 0.004126619 | 0.9045469 | 0.005916788 |  |  | 51180 | 0.8741265 | 0.9150489 | 0.008306995 | 0.8560446 | 0.01112945 | 0.8560429 | 0.006689767 |  |  | 363060 | 0.8972784 | 0.8678712 | 0.01549441 | 0.9077073 | 0.01382823 | 0.9077157 | 0.01260008 |  |  | 320860 | 0.7897067 | 0.7035679 | 0.01281769 | 0.7934235 | 0.007580564 | 0.7934253 | 0.006772138
|  |  | 6167 | 0.9878985 | 0.9987992 | 0.0004772704 | 0.9954559 | 0.1257393 | 0.9955242 | 0.1510381 |  |  | 6091 | 0.9514953 | 0.984844 | 0.001371461 | 0.9608417 | 0.004309456 | 0.9608627 | 0.003399872 |  |  | 6315 | 0.8902627 | 0.9668744 | 0.003665162 | 0.9045457 | 0.004126646 | 0.9045495 | 0.00591681 |  |  | 51480 | 0.8741265 | 0.9150489 | 0.008306995 | 0.8563928 | 0.01114432 | 0.8563912 | 0.006699047 |  |  | 363360 | 0.8950405 | 0.8678712 | 0.01549441 | 0.9077996 | 0.0138277 | 0.907808 | 0.01259889 |  |  | 321160 | 0.7940576 | 0.7035679 | 0.01281769 | 0.7935034 | 0.00757751 | 0.7935051 | 0.00677005
|  |  | 6172 | 0.9878985 | 0.9988029 | 0.0004765346 | 0.9954714 | 0.1257416 | 0.9955395 | 0.1510408 |  |  | 6096 | 0.9514953 | 0.9848529 | 0.001370744 | 0.9608488 | 0.004309256 | 0.9608697 | 0.003399548 |  |  | 6320 | 0.8891836 | 0.9668754 | 0.003664764 | 0.9045483 | 0.004126673 | 0.9045521 | 0.005916832 |  |  | 51780 | 0.872445 | 0.9150489 | 0.008306995 | 0.85674 | 0.01115911 | 0.8567385 | 0.006708288 |  |  | 363660 | 0.8950405 | 0.8678712 | 0.01549441 | 0.9078918 | 0.01382717 | 0.9079003 | 0.0125977 |  |  | 321460 | 0.7940576 | 0.7035679 | 0.01281769 | 0.7935831 | 0.007574455 | 0.7935848 | 0.006767962
|  |  | 6177 | 0.9887945 | 0.9988065 | 0.0004758048 | 0.9954868 | 0.1257439 | 0.9955548 | 0.1510434 |  |  | 6101 | 0.9514953 | 0.9848619 | 0.001370032 | 0.9608558 | 0.004309058 | 0.9608768 | 0.003399227 |  |  | 6325 | 0.8902627 | 0.9668764 | 0.003664371 | 0.9045509 | 0.004126701 | 0.9045547 | 0.005916854 |  |  | 52080 | 0.8741265 | 0.9150489 | 0.008306995 | 0.8570863 | 0.01117383 | 0.8570849 | 0.006717491 |  |  | 363960 | 0.8972784 | 0.8678712 | 0.01549441 | 0.907984 | 0.01382663 | 0.9079924 | 0.01259651 |  |  | 321760 | 0.7984085 | 0.7035679 | 0.01281769 | 0.7936628 | 0.0075714 | 0.7936644 | 0.006765874
|  |  | 6182 | 0.9887945 | 0.9988101 | 0.0004750812 | 0.9955021 | 0.1257462 | 0.99557 | 0.151046 |  |  | 6106 | 0.9514953 | 0.9848707 | 0.001369325 | 0.9608628 | 0.004308862 | 0.9608837 | 0.003398909 |  |  | 6330 | 0.8891836 | 0.9668774 | 0.003663982 | 0.9045535 | 0.004126728 | 0.9045573 | 0.005916876 |  |  | 52380 | 0.872445 | 0.9150489 | 0.008306995 | 0.8574317 | 0.01118848 | 0.8574303 | 0.006726654 |  |  | 364260 | 0.8972784 | 0.8678712 | 0.01549441 | 0.908076 | 0.01382609 | 0.9080844 | 0.01259531 |  |  | 322060 | 0.7897067 | 0.7035679 | 0.01281769 | 0.7937422 | 0.007568345 | 0.7937439 | 0.006763785
|  |  | 6187 | 0.9887945 | 0.9988137 | 0.0004743635 | 0.9955174 | 0.1257485 | 0.9955851 | 0.1510486 |  |  | 6111 | 0.9505348 | 0.9848796 | 0.001368624 | 0.9608698 | 0.004308669 | 0.9608907 | 0.003398595 |  |  | 6335 | 0.8891836 | 0.9668783 | 0.003663598 | 0.9045561 | 0.004126755 | 0.9045599 | 0.005916898 |  |  | 52680 | 0.872445 | 0.9150489 | 0.008306995 | 0.8577761 | 0.01120306 | 0.8577748 | 0.006735779 |  |  | 364560 | 0.8972784 | 0.8678712 | 0.01549441 | 0.9081679 | 0.01382555 | 0.9081763 | 0.01259411 |  |  | 322360 | 0.7918821 | 0.7035679 | 0.01281769 | 0.7938216 | 0.007565289 | 0.7938232 | 0.006761696
|  |  | 6192 | 0.9887945 | 0.9988173 | 0.0004736518 | 0.9955327 | 0.1257508 | 0.9956002 | 0.1510512 |  |  | 6116 | 0.9514953 | 0.9848883 | 0.001367929 | 0.9608767 | 0.004308478 | 0.9608976 | 0.003398284 |  |  | 6340 | 0.8891836 | 0.9668793 | 0.003663219 | 0.9045587 | 0.004126783 | 0.9045625 | 0.00591692 |  |  | 52980 | 0.8707636 | 0.9150489 | 0.008306995 | 0.8581196 | 0.01121757 | 0.8581184 | 0.006744864 |  |  | 364860 | 0.8972784 | 0.8678712 | 0.01549441 | 0.9082597 | 0.013825 | 0.9082681 | 0.01259291 |  |  | 322660 | 0.7897067 | 0.7035679 | 0.01281769 | 0.7939008 | 0.007562233 | 0.7939024 | 0.006759606
|  |  | 6197 | 0.9887945 | 0.9988208 | 0.0004729461 | 0.9955479 | 0.1257531 | 0.9956152 | 0.1510538 |  |  | 6121 | 0.9514953 | 0.9848971 | 0.001367238 | 0.9608836 | 0.004308289 | 0.9609045 | 0.003397977 |  |  | 6345 | 0.8913417 | 0.9668803 | 0.003662844 | 0.9045613 | 0.00412681 | 0.9045651 | 0.005916942 |  |  | 53280 | 0.8741265 | 0.9150489 | 0.008306995 | 0.8584621 | 0.011232 | 0.858461 | 0.00675391 |  |  | 365160 | 0.8972784 | 0.8678712 | 0.01549441 | 0.9083514 | 0.01382446 | 0.9083598 | 0.0125917 |  |  | 322960 | 0.7918821 | 0.7035679 | 0.01281769 | 0.7939799 | 0.007559177 | 0.7939815 | 0.006757516
|  |  | 6202 | 0.9887945 | 0.9988244 | 0.0004722462 | 0.995563 | 0.1257554 | 0.9956302 | 0.1510563 |  |  | 6126 | 0.9505348 | 0.9849058 | 0.001366553 | 0.9608905 | 0.004308103 | 0.9609114 | 0.003397672 |  |  | 6350 | 0.8902627 | 0.9668812 | 0.003662473 | 0.9045639 | 0.004126838 | 0.9045677 | 0.005916964 |  |  | 53580 | 0.8741265 | 0.9150489 | 0.008306995 | 0.8588037 | 0.01124637 | 0.8588026 | 0.006762917 |  |  | 365460 | 0.8950405 | 0.8678712 | 0.01549441 | 0.908443 | 0.0138239 | 0.9084514 | 0.01259049 |  |  | 323260 | 0.7940576 | 0.7035679 | 0.01281769 | 0.7940588 | 0.00755612 | 0.7940604 | 0.006755426
|  |  | 6207 | 0.9887945 | 0.9988279 | 0.0004715522 | 0.9955781 | 0.1257576 | 0.9956452 | 0.1510589 |  |  | 6131 | 0.9514953 | 0.9849144 | 0.001365874 | 0.9608974 | 0.004307919 | 0.9609182 | 0.003397372 |  |  | 6355 | 0.8891836 | 0.9668822 | 0.003662107 | 0.9045665 | 0.004126865 | 0.9045703 | 0.005916986 |  |  | 53880 | 0.8741265 | 0.9150489 | 0.008306995 | 0.8591444 | 0.01126066 | 0.8591434 | 0.006771884 |  |  | 365760 | 0.8972784 | 0.8678712 | 0.01549441 | 0.9085345 | 0.01382335 | 0.9085429 | 0.01258928 |  |  | 323560 | 0.7940576 | 0.7035679 | 0.01281769 | 0.7941376 | 0.007553063 | 0.7941392 | 0.006753335
|  |  | 6212 | 0.9887945 | 0.9988314 | 0.000470864 | 0.9955931 | 0.1257599 | 0.99566 | 0.1510615 |  |  | 6136 | 0.9505348 | 0.984923 | 0.001365199 | 0.9609042 | 0.004307737 | 0.9609251 | 0.003397074 |  |  | 6360 | 0.8902627 | 0.9668831 | 0.003661745 | 0.9045691 | 0.004126893 | 0.9045729 | 0.005917008 |  |  | 54180 | 0.8741265 | 0.9150489 | 0.008306995 | 0.8594841 | 0.01127488 | 0.8594832 | 0.006780811 |  |  | 366060 | 0.8995164 | 0.8678712 | 0.01549441 | 0.9086259 | 0.01382279 | 0.9086342 | 0.01258806 |  |  | 323860 | 0.796233 | 0.7035679 | 0.01281769 | 0.7942163 | 0.007550006 | 0.7942179 | 0.006751244
|  |  | 6217 | 0.9887945 | 0.9988348 | 0.0004701816 | 0.9956081 | 0.1257621 | 0.9956749 | 0.151064 |  |  | 6141 | 0.9505348 | 0.9849316 | 0.00136453 | 0.960911 | 0.004307557 | 0.9609318 | 0.003396779 |  |  | 6365 | 0.8902627 | 0.9668841 | 0.003661387 | 0.9045717 | 0.00412692 | 0.9045755 | 0.00591703 |  |  | 54480 | 0.8774895 | 0.9150489 | 0.008306995 | 0.8598229 | 0.01128903 | 0.859822 | 0.006789698 |  |  | 366360 | 0.8950405 | 0.8678712 | 0.01549441 | 0.9087171 | 0.01382224 | 0.9087255 | 0.01258685 |  |  | 324160 | 0.7918821 | 0.7035679 | 0.01281769 | 0.7942948 | 0.007546948 | 0.7942964 | 0.006749152
|  |  | 6222 | 0.9887945 | 0.9988383 | 0.0004695049 | 0.995623 | 0.1257644 | 0.9956896 | 0.1510666 |  |  | 6146 | 0.9514953 | 0.9849401 | 0.001363866 | 0.9609178 | 0.004307379 | 0.9609386 | 0.003396488 |  |  | 6370 | 0.8891836 | 0.966885 | 0.003661034 | 0.9045743 | 0.004126947 | 0.904578 | 0.005917052 |  |  | 54780 | 0.879171 | 0.9150489 | 0.008306995 | 0.8601608 | 0.01130311 | 0.86016 | 0.006798546 |  |  | 366660 | 0.8950405 | 0.8678712 | 0.01549441 | 0.9088083 | 0.01382167 | 0.9088167 | 0.01258562 |  |  | 324460 | 0.7875312 | 0.7035679 | 0.01281769 | 0.7943732 | 0.00754389 | 0.7943748 | 0.006747061
|  |  | 6227 | 0.9878985 | 0.9988417 | 0.0004688338 | 0.9956379 | 0.1257666 | 0.9957044 | 0.1510691 |  |  | 6151 | 0.9514953 | 0.9849486 | 0.001363208 | 0.9609245 | 0.004307204 | 0.9609453 | 0.0033962 |  |  | 6375 | 0.8902627 | 0.9668859 | 0.003660685 | 0.9045768 | 0.004126975 | 0.9045806 | 0.005917075 |  |  | 55080 | 0.879171 | 0.9150489 | 0.008306995 | 0.8604978 | 0.01131711 | 0.860497 | 0.006807353 |  |  | 366960 | 0.9017543 | 0.8678712 | 0.01549441 | 0.9088994 | 0.01382111 | 0.9089078 | 0.0125844 |  |  | 324760 | 0.7897067 | 0.7035679 | 0.01281769 | 0.7944515 | 0.007540832 | 0.7944531 | 0.006744969
|  |  | 6232 | 0.9878985 | 0.9988451 | 0.0004681685 | 0.9956527 | 0.1257688 | 0.995719 | 0.1510716 |  |  | 6156 | 0.9505348 | 0.9849571 | 0.001362554 | 0.9609312 | 0.004307031 | 0.960952 | 0.003395915 |  |  | 6380 | 0.8913417 | 0.9668868 | 0.00366034 | 0.9045794 | 0.004127003 | 0.9045832 | 0.005917097 |  |  | 55380 | 0.875808 | 0.9150489 | 0.008306995 | 0.8608338 | 0.01133105 | 0.8608331 | 0.006816121 |  |  | 367260 | 0.8972784 | 0.8678712 | 0.01549441 | 0.9089903 | 0.01382054 | 0.9089987 | 0.01258317 |  |  | 325060 | 0.7897067 | 0.7035679 | 0.01281769 | 0.7945297 | 0.007537774 | 0.7945312 | 0.006742876
|  |  | 6237 | 0.9878985 | 0.9988485 | 0.0004675087 | 0.9956675 | 0.125771 | 0.9957337 | 0.1510741 |  |  | 6161 | 0.9524557 | 0.9849655 | 0.001361905 | 0.9609379 | 0.004306859 | 0.9609587 | 0.003395633 |  |  | 6385 | 0.8902627 | 0.9668877 | 0.003659998 | 0.904582 | 0.00412703 | 0.9045858 | 0.005917119 |  |  | 55680 | 0.8774895 | 0.9150489 | 0.008306995 | 0.861169 | 0.0113449 | 0.8611683 | 0.006824848 |  |  | 367560 | 0.8995164 | 0.8678712 | 0.01549441 | 0.9090812 | 0.01381997 | 0.9090896 | 0.01258194 |  |  | 325360 | 0.7940576 | 0.7035679 | 0.01281769 | 0.7946077 | 0.007534715 | 0.7946092 | 0.006740783
|  |  | 6242 | 0.9896904 | 0.9988519 | 0.0004668545 | 0.9956822 | 0.1257732 | 0.9957482 | 0.1510766 |  |  | 6166 | 0.9505348 | 0.9849738 | 0.001361262 | 0.9609446 | 0.00430669 | 0.9609653 | 0.003395355 |  |  | 6390 | 0.8902627 | 0.9668886 | 0.003659661 | 0.9045846 | 0.004127058 | 0.9045884 | 0.005917141 |  |  | 55980 | 0.875808 | 0.9150489 | 0.008306995 | 0.8615032 | 0.01135869 | 0.8615026 | 0.006833534 |  |  | 367860 | 0.8972784 | 0.8678712 | 0.01549441 | 0.909172 | 0.0138194 | 0.9091803 | 0.0125807 |  |  | 325660 | 0.7897067 | 0.7035679 | 0.01281769 | 0.7946856 | 0.007531656 | 0.7946871 | 0.00673869
|  |  | 6247 | 0.9887945 | 0.9988552 | 0.0004662059 | 0.9956969 | 0.1257754 | 0.9957628 | 0.1510791 |  |  | 6171 | 0.9505348 | 0.9849821 | 0.001360623 | 0.9609512 | 0.004306523 | 0.9609719 | 0.003395079 |  |  | 6395 | 0.8891836 | 0.9668895 | 0.003659328 | 0.9045872 | 0.004127085 | 0.904591 | 0.005917163 |  |  | 56280 | 0.8741265 | 0.9150489 | 0.008306995 | 0.8618365 | 0.0113724 | 0.8618359 | 0.006842181 |  |  | 368160 | 0.8928025 | 0.8678712 | 0.01549441 | 0.9092626 | 0.01381882 | 0.909271 | 0.01257946 |  |  | 325960 | 0.7940576 | 0.7035679 | 0.01281769 | 0.7947634 | 0.007528597 | 0.7947649 | 0.006736597
|  |  | 6252 | 0.9878985 | 0.9988585 | 0.0004655627 | 0.9957115 | 0.1257776 | 0.9957772 | 0.1510816 |  |  | 6176 | 0.9524557 | 0.9849904 | 0.00135999 | 0.9609578 | 0.004306359 | 0.9609785 | 0.003394806 |  |  | 6400 | 0.8902627 | 0.9668904 | 0.003658999 | 0.9045898 | 0.004127113 | 0.9045936 | 0.005917186 |  |  | 56580 | 0.8774895 | 0.9150489 | 0.008306995 | 0.8621689 | 0.01138604 | 0.8621684 | 0.006850787 |  |  | 368460 | 0.8950405 | 0.8678712 | 0.01549441 | 0.9093532 | 0.01381824 | 0.9093616 | 0.01257822 |  |  | 326260 | 0.7984085 | 0.7035679 | 0.01281769 | 0.794841 | 0.007525538 | 0.7948425 | 0.006734503
|  |  | 6257 | 0.9887945 | 0.9988618 | 0.000464925 | 0.9957261 | 0.1257798 | 0.9957917 | 0.1510841 |  |  | 6181 | 0.9514953 | 0.9849986 | 0.001359361 | 0.9609644 | 0.004306196 | 0.9609851 | 0.003394537 |  |  | 6405 | 0.8902627 | 0.9668913 | 0.003658674 | 0.9045924 | 0.00412714 | 0.9045961 | 0.005917208 |  |  | 56880 | 0.8774895 | 0.9150489 | 0.008306995 | 0.8625003 | 0.01139961 | 0.8624999 | 0.006859352 |  |  | 368760 | 0.8950405 | 0.8678712 | 0.01549441 | 0.9094436 | 0.01381766 | 0.909452 | 0.01257698 |  |  | 326560 | 0.7940576 | 0.7035679 | 0.01281769 | 0.7949185 | 0.007522479 | 0.79492 | 0.00673241
|  |  | 6262 | 0.9870025 | 0.9988651 | 0.0004642927 | 0.9957406 | 0.125782 | 0.995806 | 0.1510866 |  |  | 6186 | 0.9514953 | 0.9850068 | 0.001358737 | 0.9609709 | 0.004306035 | 0.9609916 | 0.00339427 |  |  | 6410 | 0.8902627 | 0.9668922 | 0.003658353 | 0.9045949 | 0.004127168 | 0.9045987 | 0.00591723 |  |  | 57180 | 0.879171 | 0.9150489 | 0.008306995 | 0.8628309 | 0.0114131 | 0.8628306 | 0.006867877 |  |  | 369060 | 0.8972784 | 0.8678712 | 0.01549441 | 0.909534 | 0.01381708 | 0.9095423 | 0.01257573 |  |  | 326860 | 0.7897067 | 0.7035679 | 0.01281769 | 0.7949959 | 0.007519419 | 0.7949973 | 0.006730315
|  |  | 6267 | 0.9887945 | 0.9988684 | 0.0004636657 | 0.9957551 | 0.1257842 | 0.9958204 | 0.1510891 |  |  | 6191 | 0.9514953 | 0.985015 | 0.001358119 | 0.9609774 | 0.004305876 | 0.9609981 | 0.003394006 |  |  | 6415 | 0.8902627 | 0.9668931 | 0.003658035 | 0.9045975 | 0.004127196 | 0.9046013 | 0.005917253 |  |  | 57480 | 0.879171 | 0.9150489 | 0.008306995 | 0.8631606 | 0.01142652 | 0.8631603 | 0.006876361 |  |  | 369360 | 0.8928025 | 0.8678712 | 0.01549441 | 0.9096242 | 0.01381649 | 0.9096326 | 0.01257448 |  |  | 327160 | 0.796233 | 0.7035679 | 0.01281769 | 0.7950731 | 0.007516359 | 0.7950745 | 0.006728221
|  |  | 6272 | 0.9878985 | 0.9988717 | 0.0004630441 | 0.9957695 | 0.1257863 | 0.9958346 | 0.1510915 |  |  | 6196 | 0.9524557 | 0.9850231 | 0.001357505 | 0.9609839 | 0.00430572 | 0.9610046 | 0.003393746 |  |  | 6420 | 0.8902627 | 0.9668939 | 0.003657721 | 0.9046001 | 0.004127223 | 0.9046039 | 0.005917275 |  |  | 57780 | 0.8774895 | 0.9150489 | 0.008306995 | 0.8634894 | 0.01143987 | 0.8634891 | 0.006884804 |  |  | 369660 | 0.9017543 | 0.8678712 | 0.01549441 | 0.9097144 | 0.0138159 | 0.9097227 | 0.01257323 |  |  | 327460 | 0.7897067 | 0.7035679 | 0.01281769 | 0.7951502 | 0.0075133 | 0.7951516 | 0.006726127
|  |  | 6277 | 0.9887945 | 0.9988749 | 0.0004624278 | 0.9957839 | 0.1257885 | 0.9958489 | 0.151094 |  |  | 6201 | 0.9505348 | 0.9850311 | 0.001356895 | 0.9609904 | 0.004305565 | 0.9610111 | 0.003393488 |  |  | 6425 | 0.8891836 | 0.9668948 | 0.003657411 | 0.9046027 | 0.004127251 | 0.9046065 | 0.005917297 |  |  | 58080 | 0.8774895 | 0.9150489 | 0.008306995 | 0.8638172 | 0.01145314 | 0.8638171 | 0.006893206 |  |  | 369960 | 0.9017543 | 0.8678712 | 0.01549441 | 0.9098044 | 0.01381531 | 0.9098127 | 0.01257197 |  |  | 327760 | 0.7918821 | 0.7035679 | 0.01281769 | 0.7952272 | 0.00751024 | 0.7952286 | 0.006724032
|  |  | 6282 | 0.9887945 | 0.9988781 | 0.0004618167 | 0.9957982 | 0.1257906 | 0.995863 | 0.1510964 |  |  | 6206 | 0.9514953 | 0.9850392 | 0.001356291 | 0.9609968 | 0.004305412 | 0.9610175 | 0.003393233 |  |  | 6430 | 0.8902627 | 0.9668957 | 0.003657105 | 0.9046053 | 0.004127279 | 0.904609 | 0.00591732 |  |  | 58380 | 0.8774895 | 0.9150489 | 0.008306995 | 0.8641442 | 0.01146634 | 0.8641441 | 0.006901568 |  |  | 370260 | 0.8995164 | 0.8678712 | 0.01549441 | 0.9098943 | 0.01381471 | 0.9099027 | 0.01257071 |  |  | 328060 | 0.7918821 | 0.7035679 | 0.01281769 | 0.795304 | 0.00750718 | 0.7953054 | 0.006721937
|  |  | 6287 | 0.9878985 | 0.9988813 | 0.0004612109 | 0.9958125 | 0.1257928 | 0.9958772 | 0.1510989 |  |  | 6211 | 0.9514953 | 0.9850472 | 0.001355691 | 0.9610032 | 0.004305261 | 0.9610239 | 0.003392981 |  |  | 6435 | 0.8913417 | 0.9668965 | 0.003656802 | 0.9046078 | 0.004127306 | 0.9046116 | 0.005917342 |  |  | 58680 | 0.879171 | 0.9150489 | 0.008306995 | 0.8644703 | 0.01147946 | 0.8644702 | 0.006909888 |  |  | 370560 | 0.9039923 | 0.8678712 | 0.01549441 | 0.9099842 | 0.01381412 | 0.9099925 | 0.01256945 |  |  | 328360 | 0.8005839 | 0.7035679 | 0.01281769 | 0.7953808 | 0.00750412 | 0.7953822 | 0.006719842
|  |  | 6292 | 0.9887945 | 0.9988845 | 0.0004606102 | 0.9958267 | 0.1257949 | 0.9958912 | 0.1511013 |  |  | 6216 | 0.9514953 | 0.9850551 | 0.001355096 | 0.9610096 | 0.004305112 | 0.9610302 | 0.003392731 |  |  | 6440 | 0.8924207 | 0.9668974 | 0.003656503 | 0.9046104 | 0.004127334 | 0.9046142 | 0.005917364 |  |  | 58980 | 0.8808524 | 0.9150489 | 0.008306995 | 0.8647955 | 0.01149251 | 0.8647955 | 0.006918168 |  |  | 370860 | 0.8950405 | 0.8678712 | 0.01549441 | 0.9100739 | 0.01381352 | 0.9100822 | 0.01256818 |  |  | 328660 | 0.7918821 | 0.7035679 | 0.01281769 | 0.7954574 | 0.007501059 | 0.7954587 | 0.006717747
|  |  | 6297 | 0.9878985 | 0.9988876 | 0.0004600147 | 0.9958409 | 0.125797 | 0.9959053 | 0.1511037 |  |  | 6221 | 0.9505348 | 0.985063 | 0.001354506 | 0.961016 | 0.004304965 | 0.9610366 | 0.003392485 |  |  | 6445 | 0.8891836 | 0.9668982 | 0.003656207 | 0.904613 | 0.004127362 | 0.9046168 | 0.005917387 |  |  | 59280 | 0.8808524 | 0.9150489 | 0.008306995 | 0.8651198 | 0.01150549 | 0.8651199 | 0.006926407 |  |  | 371160 | 0.8950405 | 0.8678712 | 0.01549441 | 0.9101635 | 0.01381291 | 0.9101718 | 0.01256691 |  |  | 328960 | 0.7940576 | 0.7035679 | 0.01281769 | 0.7955338 | 0.007497999 | 0.7955352 | 0.006715652
|  |  | 6302 | 0.9878985 | 0.9988908 | 0.0004594243 | 0.995855 | 0.1257992 | 0.9959192 | 0.1511061 |  |  | 6226 | 0.9505348 | 0.9850709 | 0.00135392 | 0.9610223 | 0.00430482 | 0.9610429 | 0.003392241 |  |  | 6450 | 0.8913417 | 0.966899 | 0.003655915 | 0.9046156 | 0.00412739 | 0.9046193 | 0.005917409 |  |  | 59580 | 0.879171 | 0.9150489 | 0.008306995 | 0.8654432 | 0.0115184 | 0.8654433 | 0.006934605 |  |  | 371460 | 0.8972784 | 0.8678712 | 0.01549441 | 0.910253 | 0.01381231 | 0.9102614 | 0.01256564 |  |  | 329260 | 0.7940576 | 0.7035679 | 0.01281769 | 0.7956102 | 0.007494939 | 0.7956115 | 0.006713556
|  |  | 6307 | 0.9878985 | 0.9988939 | 0.000458839 | 0.9958691 | 0.1258013 | 0.9959332 | 0.1511085 |  |  | 6231 | 0.9514953 | 0.9850787 | 0.001353339 | 0.9610286 | 0.004304677 | 0.9610492 | 0.003392 |  |  | 6455 | 0.8902627 | 0.9668999 | 0.003655626 | 0.9046182 | 0.004127417 | 0.9046219 | 0.005917432 |  |  | 59880 | 0.8774895 | 0.9150489 | 0.008306995 | 0.8657658 | 0.01153123 | 0.8657659 | 0.006942761 |  |  | 371760 | 0.8995164 | 0.8678712 | 0.01549441 | 0.9103424 | 0.0138117 | 0.9103508 | 0.01256437 |  |  | 329560 | 0.796233 | 0.7035679 | 0.01281769 | 0.7956864 | 0.007491879 | 0.7956877 | 0.006711461
|  |  | 6312 | 0.9887945 | 0.998897 | 0.0004582587 | 0.9958832 | 0.1258034 | 0.9959471 | 0.1511109 |  |  | 6236 | 0.9514953 | 0.9850865 | 0.001352763 | 0.9610349 | 0.004304536 | 0.9610555 | 0.003391762 |  |  | 6460 | 0.8913417 | 0.9669007 | 0.003655341 | 0.9046207 | 0.004127445 | 0.9046245 | 0.005917454 |  |  | 60180 | 0.8808524 | 0.9150489 | 0.008306995 | 0.8660874 | 0.01154398 | 0.8660877 | 0.006950877 |  |  | 372060 | 0.8995164 | 0.8678712 | 0.01549441 | 0.9104318 | 0.01381109 | 0.9104401 | 0.01256309 |  |  | 329860 | 0.7875312 | 0.7035679 | 0.01281769 | 0.7957625 | 0.007488819 | 0.7957638 | 0.006709365
|  |  | 6317 | 0.9887945 | 0.9989001 | 0.0004576834 | 0.9958971 | 0.1258055 | 0.9959609 | 0.1511133 |  |  | 6241 | 0.9505348 | 0.9850943 | 0.00135219 | 0.9610412 | 0.004304396 | 0.9610617 | 0.003391527 |  |  | 6465 | 0.8902627 | 0.9669015 | 0.003655059 | 0.9046233 | 0.004127473 | 0.9046271 | 0.005917477 |  |  | 60480 | 0.879171 | 0.9150489 | 0.008306995 | 0.8664082 | 0.01155666 | 0.8664085 | 0.006958951 |  |  | 372360 | 0.8995164 | 0.8678712 | 0.01549441 | 0.910521 | 0.01381047 | 0.9105293 | 0.01256181 |  |  | 330160 | 0.796233 | 0.7035679 | 0.01281769 | 0.7958384 | 0.007485758 | 0.7958397 | 0.006707269
|  |  | 6322 | 0.9887945 | 0.9989032 | 0.000457113 | 0.9959111 | 0.1258076 | 0.9959747 | 0.1511157 |  |  | 6246 | 0.9514953 | 0.985102 | 0.001351623 | 0.9610474 | 0.004304259 | 0.9610679 | 0.003391294 |  |  | 6470 | 0.8913417 | 0.9669023 | 0.00365478 | 0.9046259 | 0.004127501 | 0.9046296 | 0.005917499 |  |  | 60780 | 0.8808524 | 0.9150489 | 0.008306995 | 0.8667281 | 0.01156927 | 0.8667285 | 0.006966985 |  |  | 372660 | 0.8972784 | 0.8678712 | 0.01549441 | 0.9106101 | 0.01380986 | 0.9106184 | 0.01256053 |  |  | 330460 | 0.7897067 | 0.7035679 | 0.01281769 | 0.7959143 | 0.007482698 | 0.7959156 | 0.006705173
|  |  | 6327 | 0.9887945 | 0.9989062 | 0.0004565476 | 0.995925 | 0.1258097 | 0.9959884 | 0.1511181 |  |  | 6546 | 0.9505348 | 0.9855007 | 0.001324674 | 0.961379 | 0.004298803 | 0.9613988 | 0.003381437 |  |  | 6475 | 0.8902627 | 0.9669031 | 0.003654505 | 0.9046285 | 0.004127529 | 0.9046322 | 0.005917522 |  |  | 61080 | 0.8825339 | 0.9150489 | 0.008306995 | 0.8670472 | 0.01158181 | 0.8670475 | 0.006974977 |  |  | 372960 | 0.8972784 | 0.8678712 | 0.01549441 | 0.9106991 | 0.01380924 | 0.9107074 | 0.01255924 |  |  | 330760 | 0.7875312 | 0.7035679 | 0.01281769 | 0.79599 | 0.007479638 | 0.7959912 | 0.006703077
|  |  | 6332 | 0.9896904 | 0.9989092 | 0.000455987 | 0.9959388 | 0.1258118 | 0.9960021 | 0.1511204 |  |  | 6846 | 0.9524557 | 0.9857959 | 0.001308138 | 0.9616436 | 0.00429724 | 0.9616628 | 0.003377312 |  |  | 6480 | 0.8902627 | 0.9669039 | 0.003654233 | 0.904631 | 0.004127557 | 0.9046348 | 0.005917544 |  |  | 61380 | 0.8842154 | 0.9150489 | 0.008306995 | 0.8673653 | 0.01159427 | 0.8673658 | 0.006982928 |  |  | 373260 | 0.9017543 | 0.8678712 | 0.01549441 | 0.910788 | 0.01380862 | 0.9107963 | 0.01255795 |  |  | 331060 | 0.7918821 | 0.7035679 | 0.01281769 | 0.7960655 | 0.007476578 | 0.7960668 | 0.006700981
|  |  | 6337 | 0.9896904 | 0.9989123 | 0.0004554313 | 0.9959526 | 0.1258138 | 0.9960157 | 0.1511228 |  |  | 7146 | 0.9524557 | 0.9860146 | 0.001298114 | 0.96186 | 0.004297934 | 0.9618786 | 0.003376523 |  |  | 6485 | 0.8902627 | 0.9669047 | 0.003653964 | 0.9046336 | 0.004127585 | 0.9046374 | 0.005917567 |  |  | 61680 | 0.8825339 | 0.9150489 | 0.008306995 | 0.8676826 | 0.01160666 | 0.8676831 | 0.006990838 |  |  | 373560 | 0.9017543 | 0.8678712 | 0.01549441 | 0.9108768 | 0.01380799 | 0.9108851 | 0.01255666 |  |  | 331360 | 0.7918821 | 0.7035679 | 0.01281769 | 0.796141 | 0.007473518 | 0.7961422 | 0.006698885
|  |  | 6342 | 0.9878985 | 0.9989153 | 0.0004548804 | 0.9959663 | 0.1258159 | 0.9960293 | 0.1511252 |  |  | 7446 | 0.9534162 | 0.9861765 | 0.001292096 | 0.9620414 | 0.004299941 | 0.9620596 | 0.003377676 |  |  | 6490 | 0.8913417 | 0.9669055 | 0.003653699 | 0.9046362 | 0.004127612 | 0.9046399 | 0.00591759 |  |  | 61980 | 0.8825339 | 0.9150489 | 0.008306995 | 0.867999 | 0.01161897 | 0.8679996 | 0.006998707 |  |  | 373860 | 0.9062302 | 0.8678712 | 0.01549441 | 0.9109655 | 0.01380737 | 0.9109738 | 0.01255536 |  |  | 331660 | 0.796233 | 0.7035679 | 0.01281769 | 0.7962163 | 0.007470458 | 0.7962176 | 0.006696789
|  |  | 6347 | 0.9887945 | 0.9989182 | 0.0004543343 | 0.99598 | 0.125818 | 0.9960429 | 0.1511275 |  |  | 7746 | 0.9553371 | 0.9862963 | 0.001288512 | 0.9621976 | 0.004302724 | 0.9622155 | 0.003379969 |  |  | 6495 | 0.8913417 | 0.9669063 | 0.003653436 | 0.9046387 | 0.00412764 | 0.9046425 | 0.005917612 |  |  | 62280 | 0.8825339 | 0.9150489 | 0.008306995 | 0.8683146 | 0.01163121 | 0.8683152 | 0.007006535 |  |  | 374160 | 0.8995164 | 0.8678712 | 0.01549441 | 0.9110541 | 0.01380674 | 0.9110624 | 0.01255407 |  |  | 331960 | 0.796233 | 0.7035679 | 0.01281769 | 0.7962915 | 0.007467398 | 0.7962927 | 0.006694693
|  |  | 6352 | 0.9887945 | 0.9989212 | 0.0004537929 | 0.9959937 | 0.12582 | 0.9960564 | 0.1511298 |  |  | 8046 | 0.9562975 | 0.9863851 | 0.001286394 | 0.9623355 | 0.004305975 | 0.9623531 | 0.003382941 |  |  | 6500 | 0.8913417 | 0.9669071 | 0.003653177 | 0.9046413 | 0.004127668 | 0.9046451 | 0.005917635 |  |  | 62580 | 0.8842154 | 0.9150489 | 0.008306995 | 0.8686293 | 0.01164337 | 0.86863 | 0.007014321 |  |  | 374460 | 0.8972784 | 0.8678712 | 0.01549441 | 0.9111426 | 0.0138061 | 0.9111509 | 0.01255277 |  |  | 332260 | 0.7897067 | 0.7035679 | 0.01281769 | 0.7963666 | 0.007464339 | 0.7963678 | 0.006692597
|  |  | 6357 | 0.9887945 | 0.9989242 | 0.0004532562 | 0.9960073 | 0.1258221 | 0.9960699 | 0.1511322 |  |  | 8346 | 0.9553371 | 0.9864509 | 0.001285151 | 0.9624602 | 0.004309525 | 0.9624775 | 0.003386333 |  |  | 6505 | 0.8902627 | 0.9669078 | 0.003652921 | 0.9046439 | 0.004127696 | 0.9046476 | 0.005917658 |  |  | 62880 | 0.8808524 | 0.9150489 | 0.008306995 | 0.8689431 | 0.01165547 | 0.8689438 | 0.007022066 |  |  | 374760 | 0.8995164 | 0.8678712 | 0.01549441 | 0.911231 | 0.01380547 | 0.9112393 | 0.01255146 |  |  | 332560 | 0.7918821 | 0.7035679 | 0.01281769 | 0.7964415 | 0.007461279 | 0.7964427 | 0.006690501
|  |  | 6362 | 0.9887945 | 0.9989271 | 0.0004527242 | 0.9960208 | 0.1258241 | 0.9960833 | 0.1511345 |  |  | 8646 | 0.9562975 | 0.9864995 | 0.001284427 | 0.9625753 | 0.004313278 | 0.9625924 | 0.003389999 |  |  | 6510 | 0.8913417 | 0.9669086 | 0.003652667 | 0.9046464 | 0.004127724 | 0.9046502 | 0.00591768 |  |  | 63180 | 0.8842154 | 0.9150489 | 0.008306995 | 0.8692561 | 0.01166749 | 0.8692569 | 0.007029771 |  |  | 375060 | 0.9039923 | 0.8678712 | 0.01549441 | 0.9113193 | 0.01380483 | 0.9113276 | 0.01255016 |  |  | 332860 | 0.7984085 | 0.7035679 | 0.01281769 | 0.7965164 | 0.00745822 | 0.7965175 | 0.006688404
|  |  | 6367 | 0.9896904 | 0.99893 | 0.0004521969 | 0.9960343 | 0.1258261 | 0.9960966 | 0.1511368 |  |  | 8946 | 0.9562975 | 0.9865356 | 0.001284009 | 0.9626834 | 0.004317182 | 0.9627003 | 0.003393857 |  |  | 6515 | 0.8913417 | 0.9669094 | 0.003652417 | 0.904649 | 0.004127752 | 0.9046528 | 0.005917703 |  |  | 63480 | 0.8842154 | 0.9150489 | 0.008306995 | 0.8695683 | 0.01167943 | 0.8695691 | 0.007037434 |  |  | 375360 | 0.9062302 | 0.8678712 | 0.01549441 | 0.9114075 | 0.01380419 | 0.9114158 | 0.01254885 |  |  | 333160 | 0.796233 | 0.7035679 | 0.01281769 | 0.796591 | 0.007455161 | 0.7965922 | 0.006686308
|  |  | 6372 | 0.9896904 | 0.9989329 | 0.0004516741 | 0.9960478 | 0.1258282 | 0.9961099 | 0.1511391 |  |  | 9246 | 0.9562975 | 0.9865623 | 0.001283769 | 0.9627864 | 0.004321209 | 0.962803 | 0.00339786 |  |  | 6520 | 0.8913417 | 0.9669101 | 0.00365217 | 0.9046516 | 0.00412778 | 0.9046553 | 0.005917726 |  |  | 63780 | 0.8858969 | 0.9150489 | 0.008306995 | 0.8698795 | 0.0116913 | 0.8698804 | 0.007045056 |  |  | 375660 | 0.9017543 | 0.8678712 | 0.01549441 | 0.9114956 | 0.01380355 | 0.9115039 | 0.01254753 |  |  | 333460 | 0.7875312 | 0.7035679 | 0.01281769 | 0.7966656 | 0.007452101 | 0.7966668 | 0.006684212
|  |  | 6377 | 0.9878985 | 0.9989358 | 0.0004511559 | 0.9960612 | 0.1258302 | 0.9961232 | 0.1511414 |  |  | 9546 | 0.9562975 | 0.9865821 | 0.001283634 | 0.9628857 | 0.004325343 | 0.9629021 | 0.003401983 |  |  | 6525 | 0.8902627 | 0.9669109 | 0.003651926 | 0.9046541 | 0.004127808 | 0.9046579 | 0.005917748 |  |  | 64080 | 0.8842154 | 0.9150489 | 0.008306995 | 0.87019 | 0.0117031 | 0.8701909 | 0.007052637 |  |  | 375960 | 0.8995164 | 0.8678712 | 0.01549441 | 0.9115836 | 0.01380291 | 0.9115919 | 0.01254622 |  |  | 333760 | 0.7875312 | 0.7035679 | 0.01281769 | 0.7967401 | 0.007449043 | 0.7967412 | 0.006682116
|  |  | 6382 | 0.9887945 | 0.9989386 | 0.0004506422 | 0.9960746 | 0.1258322 | 0.9961364 | 0.1511437 |  |  | 9846 | 0.9562975 | 0.9865967 | 0.001283559 | 0.9629822 | 0.004329574 | 0.9629984 | 0.003406211 |  |  | 6530 | 0.8913417 | 0.9669116 | 0.003651684 | 0.9046567 | 0.004127836 | 0.9046605 | 0.005917771 |  |  | 64380 | 0.8875784 | 0.9150489 | 0.008306995 | 0.8704995 | 0.01171482 | 0.8705005 | 0.007060176 |  |  | 376260 | 0.9039923 | 0.8678712 | 0.01549441 | 0.9116715 | 0.01380226 | 0.9116798 | 0.0125449 |  |  | 334060 | 0.7940576 | 0.7035679 | 0.01281769 | 0.7968144 | 0.007445984 | 0.7968155 | 0.00668002
|  |  | 6387 | 0.9887945 | 0.9989415 | 0.000450133 | 0.9960879 | 0.1258342 | 0.9961496 | 0.151146 |  |  | 10146 | 0.9562975 | 0.9866075 | 0.001283518 | 0.9630766 | 0.004333899 | 0.9630926 | 0.003410535 |  |  | 6535 | 0.8924207 | 0.9669124 | 0.003651446 | 0.9046593 | 0.004127864 | 0.904663 | 0.005917794 |  |  | 64680 | 0.8875784 | 0.9150489 | 0.008306995 | 0.8708083 | 0.01172647 | 0.8708093 | 0.007067675 |  |  | 376560 | 0.9017543 | 0.8678712 | 0.01549441 | 0.9117593 | 0.01380161 | 0.9117676 | 0.01254358 |  |  | 334360 | 0.7918821 | 0.7035679 | 0.01281769 | 0.7968886 | 0.007442925 | 0.7968897 | 0.006677924
|  |  | 6392 | 0.9887945 | 0.9989443 | 0.0004496283 | 0.9961012 | 0.1258362 | 0.9961627 | 0.1511483 |  |  | 10446 | 0.9582185 | 0.9866156 | 0.001283496 | 0.9631694 | 0.004338313 | 0.9631853 | 0.003414951 |  |  | 6540 | 0.8902627 | 0.9669131 | 0.00365121 | 0.9046618 | 0.004127892 | 0.9046656 | 0.005917817 |  |  | 64980 | 0.8858969 | 0.9150489 | 0.008306995 | 0.8711162 | 0.01173805 | 0.8711172 | 0.007075133 |  |  | 376860 | 0.8995164 | 0.8678712 | 0.01549441 | 0.911847 | 0.01380096 | 0.9118553 | 0.01254226 |  |  | 334660 | 0.7897067 | 0.7035679 | 0.01281769 | 0.7969626 | 0.007439867 | 0.7969638 | 0.006675828
|  |  | 6397 | 0.9887945 | 0.9989471 | 0.000449128 | 0.9961144 | 0.1258382 | 0.9961758 | 0.1511505 |  |  | 10746 | 0.9582185 | 0.9866215 | 0.001283485 | 0.9632611 | 0.004342815 | 0.9632768 | 0.003419455 |  |  | 6545 | 0.8902627 | 0.9669138 | 0.003650977 | 0.9046644 | 0.004127921 | 0.9046681 | 0.00591784 |  |  | 65280 | 0.8842154 | 0.9150489 | 0.008306995 | 0.8714232 | 0.01174956 | 0.8714243 | 0.007082549 |  |  | 377160 | 0.9017543 | 0.8678712 | 0.01549441 | 0.9119346 | 0.0138003 | 0.9119429 | 0.01254093 |  |  | 334960 | 0.7875312 | 0.7035679 | 0.01281769 | 0.7970366 | 0.007436809 | 0.7970377 | 0.006673733
|  |  | 6402 | 0.9878985 | 0.9989499 | 0.0004486321 | 0.9961276 | 0.1258402 | 0.9961889 | 0.1511528 |  |  | 11046 | 0.9582185 | 0.9866259 | 0.00128348 | 0.9633519 | 0.004347402 | 0.9633674 | 0.003424044 |  |  | 6550 | 0.8924207 | 0.9669146 | 0.003650747 | 0.904667 | 0.004127949 | 0.9046707 | 0.005917862 |  |  | 65580 | 0.8858969 | 0.9150489 | 0.008306995 | 0.8717294 | 0.01176099 | 0.8717306 | 0.007089925 |  |  | 377460 | 0.8950405 | 0.8678712 | 0.01549441 | 0.9120221 | 0.01379965 | 0.9120304 | 0.0125396 |  |  | 335260 | 0.7853558 | 0.7035679 | 0.01281769 | 0.7971104 | 0.007433752 | 0.7971115 | 0.006671637
|  |  | 6407 | 0.9896904 | 0.9989527 | 0.0004481406 | 0.9961408 | 0.1258422 | 0.9962019 | 0.151155 |  |  | 11346 | 0.9601394 | 0.9866292 | 0.001283478 | 0.9634419 | 0.004352072 | 0.9634573 | 0.003428715 |  |  | 6555 | 0.8924207 | 0.9669153 | 0.00365052 | 0.9046695 | 0.004127977 | 0.9046733 | 0.005917885 |  |  | 65880 | 0.8825339 | 0.9150489 | 0.008306995 | 0.8720348 | 0.01177235 | 0.872036 | 0.00709726 |  |  | 377760 | 0.8995164 | 0.8678712 | 0.01549441 | 0.9121095 | 0.01379899 | 0.9121178 | 0.01253827 |  |  | 335560 | 0.796233 | 0.7035679 | 0.01281769 | 0.7971841 | 0.007430694 | 0.7971852 | 0.006669541
|  |  | 6412 | 0.9896904 | 0.9989555 | 0.0004476534 | 0.9961539 | 0.1258441 | 0.9962148 | 0.1511573 |  |  | 11646 | 0.9601394 | 0.9866316 | 0.001283477 | 0.9635313 | 0.004356825 | 0.9635466 | 0.003433467 |  |  | 6560 | 0.8924207 | 0.966916 | 0.003650295 | 0.9046721 | 0.004128005 | 0.9046758 | 0.005917908 |  |  | 66180 | 0.8842154 | 0.9150489 | 0.008306995 | 0.8723393 | 0.01178363 | 0.8723406 | 0.007104554 |  |  | 378060 | 0.8995164 | 0.8678712 | 0.01549441 | 0.9121968 | 0.01379832 | 0.9122051 | 0.01253694 |  |  | 335860 | 0.7940576 | 0.7035679 | 0.01281769 | 0.7972577 | 0.007427637 | 0.7972587 | 0.006667446
|  |  | 6417 | 0.9878985 | 0.9989582 | 0.0004471704 | 0.9961669 | 0.1258461 | 0.9962277 | 0.1511595 |  |  | 11946 | 0.9601394 | 0.9866334 | 0.001283477 | 0.9636203 | 0.004361659 | 0.9636354 | 0.003438298 |  |  | 6565 | 0.8902627 | 0.9669167 | 0.003650073 | 0.9046746 | 0.004128033 | 0.9046784 | 0.005917931 |  |  | 66480 | 0.8842154 | 0.9150489 | 0.008306995 | 0.8726431 | 0.01179484 | 0.8726444 | 0.007111807 |  |  | 378360 | 0.8950405 | 0.8678712 | 0.01549441 | 0.912284 | 0.01379766 | 0.9122923 | 0.0125356 |  |  | 336160 | 0.796233 | 0.7035679 | 0.01281769 | 0.7973312 | 0.00742458 | 0.7973322 | 0.006665351
|  |  | 6422 | 0.9896904 | 0.9989609 | 0.0004466918 | 0.9961799 | 0.1258481 | 0.9962406 | 0.1511618 |  |  | 12246 | 0.9601394 | 0.9866347 | 0.001283478 | 0.9637088 | 0.004366571 | 0.9637237 | 0.003443206 |  |  | 6570 | 0.8913417 | 0.9669174 | 0.003649854 | 0.9046772 | 0.004128061 | 0.904681 | 0.005917954 |  |  | 66780 | 0.8858969 | 0.9150489 | 0.008306995 | 0.8729459 | 0.01180598 | 0.8729473 | 0.007119019 |  |  | 378660 | 0.8995164 | 0.8678712 | 0.01549441 | 0.9123711 | 0.01379699 | 0.9123794 | 0.01253426 |  |  | 336460 | 0.7940576 | 0.7035679 | 0.01281769 | 0.7974045 | 0.007421524 | 0.7974055 | 0.006663255
|  |  | 6427 | 0.9887945 | 0.9989637 | 0.0004462173 | 0.9961929 | 0.12585 | 0.9962534 | 0.151164 |  |  | 12546 | 0.9601394 | 0.9866357 | 0.001283478 | 0.963797 | 0.00437156 | 0.9638117 | 0.003448188 |  |  | 6575 | 0.8924207 | 0.9669181 | 0.003649637 | 0.9046798 | 0.00412809 | 0.9046835 | 0.005917977 |  |  | 67080 | 0.8875784 | 0.9150489 | 0.008306995 | 0.873248 | 0.01181705 | 0.8732494 | 0.007126191 |  |  | 378960 | 0.9017543 | 0.8678712 | 0.01549441 | 0.9124581 | 0.01379632 | 0.9124664 | 0.01253292 |  |  | 336760 | 0.7940576 | 0.7035679 | 0.01281769 | 0.7974777 | 0.007418467 | 0.7974787 | 0.00666116
|  |  | 6432 | 0.9896904 | 0.9989664 | 0.0004457471 | 0.9962058 | 0.125852 | 0.9962662 | 0.1511662 |  |  | 12846 | 0.9610998 | 0.9866364 | 0.001283479 | 0.9638848 | 0.004376624 | 0.9638994 | 0.003453244 |  |  | 6580 | 0.8913417 | 0.9669188 | 0.003649423 | 0.9046823 | 0.004128118 | 0.9046861 | 0.005918 |  |  | 67380 | 0.8875784 | 0.9150489 | 0.008306995 | 0.8735492 | 0.01182804 | 0.8735507 | 0.007133321 |  |  | 379260 | 0.8995164 | 0.8678712 | 0.01549441 | 0.912545 | 0.01379565 | 0.9125533 | 0.01253157 |  |  | 337060 | 0.7984085 | 0.7035679 | 0.01281769 | 0.7975508 | 0.007415411 | 0.7975518 | 0.006659066
|  |  | 6437 | 0.9887945 | 0.998969 | 0.000445281 | 0.9962187 | 0.1258539 | 0.9962789 | 0.1511684 |  |  | 13146 | 0.9610998 | 0.9866369 | 0.001283479 | 0.9639723 | 0.004381762 | 0.9639868 | 0.003458372 |  |  | 6585 | 0.8902627 | 0.9669195 | 0.003649211 | 0.9046849 | 0.004128146 | 0.9046886 | 0.005918023 |  |  | 67680 | 0.8858969 | 0.9150489 | 0.008306995 | 0.8738496 | 0.01183897 | 0.8738511 | 0.007140411 |  |  | 379560 | 0.8972784 | 0.8678712 | 0.01549441 | 0.9126318 | 0.01379498 | 0.91264 | 0.01253023 |  |  | 337360 | 0.7875312 | 0.7035679 | 0.01281769 | 0.7976237 | 0.007412356 | 0.7976247 | 0.006656971
|  |  | 6442 | 0.9896904 | 0.9989717 | 0.0004448191 | 0.9962315 | 0.1258558 | 0.9962916 | 0.1511706 |  |  | 13446 | 0.9601394 | 0.9866373 | 0.00128348 | 0.9640596 | 0.004386972 | 0.9640739 | 0.003463568 |  |  | 6590 | 0.8913417 | 0.9669202 | 0.003649002 | 0.9046874 | 0.004128174 | 0.9046912 | 0.005918046 |  |  | 67980 | 0.8892599 | 0.9150489 | 0.008306995 | 0.8741492 | 0.01184981 | 0.8741508 | 0.007147461 |  |  | 379860 | 0.8972784 | 0.8678712 | 0.01549441 | 0.9127185 | 0.0137943 | 0.9127267 | 0.01252888 |  |  | 337660 | 0.7875312 | 0.7035679 | 0.01281769 | 0.7976966 | 0.007409301 | 0.7976975 | 0.006654876
|  |  | 6447 | 0.9887945 | 0.9989744 | 0.0004443612 | 0.9962443 | 0.1258578 | 0.9963042 | 0.1511728 |  |  | 13746 | 0.9601394 | 0.9866376 | 0.00128348 | 0.9641465 | 0.004392251 | 0.9641607 | 0.003468833 |  |  | 6595 | 0.8913417 | 0.9669209 | 0.003648795 | 0.90469 | 0.004128203 | 0.9046937 | 0.005918069 |  |  | 68280 | 0.8892599 | 0.9150489 | 0.008306995 | 0.874448 | 0.01186059 | 0.8744496 | 0.00715447 |  |  | 380160 | 0.8995164 | 0.8678712 | 0.01549441 | 0.9128051 | 0.01379362 | 0.9128133 | 0.01252752 |  |  | 337960 | 0.796233 | 0.7035679 | 0.01281769 | 0.7977693 | 0.007406246 | 0.7977702 | 0.006652782
|  |  | 6452 | 0.9887945 | 0.998977 | 0.0004439074 | 0.996257 | 0.1258597 | 0.9963168 | 0.151175 |  |  | 14046 | 0.9630207 | 0.9866378 | 0.00128348 | 0.9642333 | 0.0043976 | 0.9642473 | 0.003474163 |  |  | 6600 | 0.8913417 | 0.9669216 | 0.003648591 | 0.9046926 | 0.004128231 | 0.9046963 | 0.005918092 |  |  | 68580 | 0.8909413 | 0.9150489 | 0.008306995 | 0.8747459 | 0.0118713 | 0.8747476 | 0.007161438 |  |  | 380460 | 0.9039923 | 0.8678712 | 0.01549441 | 0.9128916 | 0.01379294 | 0.9128998 | 0.01252617 |  |  | 338260 | 0.796233 | 0.7035679 | 0.01281769 | 0.7978419 | 0.007403192 | 0.7978428 | 0.006650688
|  |  | 6457 | 0.9887945 | 0.9989796 | 0.0004434577 | 0.9962697 | 0.1258616 | 0.9963294 | 0.1511772 |  |  | 14346 | 0.9630207 | 0.986638 | 0.00128348 | 0.9643197 | 0.004403015 | 0.9643336 | 0.003479557 |  |  | 6605 | 0.8913417 | 0.9669223 | 0.00364839 | 0.9046951 | 0.004128259 | 0.9046989 | 0.005918115 |  |  | 68880 | 0.8892599 | 0.9150489 | 0.008306995 | 0.8750431 | 0.01188193 | 0.8750448 | 0.007168366 |  |  | 380760 | 0.8995164 | 0.8678712 | 0.01549441 | 0.912978 | 0.01379226 | 0.9129862 | 0.01252481 |  |  | 338560 | 0.7918821 | 0.7035679 | 0.01281769 | 0.7979144 | 0.007400138 | 0.7979153 | 0.006648594
|  |  | 6462 | 0.9878985 | 0.9989822 | 0.0004430119 | 0.9962824 | 0.1258635 | 0.9963419 | 0.1511794 |  |  | 14646 | 0.9620603 | 0.9866381 | 0.001283481 | 0.964406 | 0.004408495 | 0.9644197 | 0.003485014 |  |  | 6610 | 0.8924207 | 0.9669229 | 0.00364819 | 0.9046977 | 0.004128287 | 0.9047014 | 0.005918138 |  |  | 69180 | 0.8875784 | 0.9150489 | 0.008306995 | 0.8753394 | 0.01189249 | 0.8753411 | 0.007175253 |  |  | 381060 | 0.9017543 | 0.8678712 | 0.01549441 | 0.9130643 | 0.01379157 | 0.9130725 | 0.01252345 |  |  | 338860 | 0.7897067 | 0.7035679 | 0.01281769 | 0.7979867 | 0.007397084 | 0.7979876 | 0.006646501
|  |  | 6467 | 0.9896904 | 0.9989848 | 0.0004425701 | 0.996295 | 0.1258654 | 0.9963544 | 0.1511815 |  |  | 14946 | 0.9630207 | 0.9866382 | 0.001283481 | 0.9644919 | 0.004414038 | 0.9645056 | 0.003490531 |  |  | 6615 | 0.8913417 | 0.9669236 | 0.003647993 | 0.9047002 | 0.004128316 | 0.904704 | 0.005918161 |  |  | 69480 | 0.8858969 | 0.9150489 | 0.008306995 | 0.8756349 | 0.01190298 | 0.8756367 | 0.0071821 |  |  | 381360 | 0.9062302 | 0.8678712 | 0.01549441 | 0.9131505 | 0.01379088 | 0.9131587 | 0.01252209 |  |  | 339160 | 0.8027594 | 0.7035679 | 0.01281769 | 0.798059 | 0.007394031 | 0.7980599 | 0.006644407
|  |  | 6472 | 0.9896904 | 0.9989874 | 0.0004421323 | 0.9963075 | 0.1258673 | 0.9963668 | 0.1511837 |  |  | 15246 | 0.9630207 | 0.9866383 | 0.001283481 | 0.9645777 | 0.004419643 | 0.9645912 | 0.003496108 |  |  | 6620 | 0.8902627 | 0.9669243 | 0.003647799 | 0.9047028 | 0.004128344 | 0.9047065 | 0.005918184 |  |  | 69780 | 0.8892599 | 0.9150489 | 0.008306995 | 0.8759296 | 0.0119134 | 0.8759314 | 0.007188907 |  |  | 381660 | 0.9062302 | 0.8678712 | 0.01549441 | 0.9132366 | 0.01379019 | 0.9132448 | 0.01252072 |  |  | 339460 | 0.7897067 | 0.7035679 | 0.01281769 | 0.7981311 | 0.007390979 | 0.798132 | 0.006642314
|  |  | 6477 | 0.9887945 | 0.99899 | 0.0004416983 | 0.9963201 | 0.1258692 | 0.9963792 | 0.1511858 |  |  | 15546 | 0.9630207 | 0.9866383 | 0.001283481 | 0.9646632 | 0.004425308 | 0.9646766 | 0.003501741 |  |  | 6625 | 0.8924207 | 0.9669249 | 0.003647606 | 0.9047053 | 0.004128373 | 0.9047091 | 0.005918207 |  |  | 70080 | 0.8875784 | 0.9150489 | 0.008306995 | 0.8762235 | 0.01192374 | 0.8762254 | 0.007195674 |  |  | 381960 | 0.9017543 | 0.8678712 | 0.01549441 | 0.9133226 | 0.0137895 | 0.9133308 | 0.01251935 |  |  | 339760 | 0.7940576 | 0.7035679 | 0.01281769 | 0.7982031 | 0.007387926 | 0.7982039 | 0.006640221
|  |  | 6482 | 0.9887945 | 0.9989925 | 0.0004412683 | 0.9963325 | 0.1258711 | 0.9963915 | 0.151188 |  |  | 15846 | 0.9639812 | 0.9866384 | 0.001283481 | 0.9647485 | 0.004431031 | 0.9647617 | 0.003507429 |  |  | 6630 | 0.8924207 | 0.9669256 | 0.003647417 | 0.9047079 | 0.004128401 | 0.9047116 | 0.00591823 |  |  | 70380 | 0.8875784 | 0.9150489 | 0.008306995 | 0.8765166 | 0.01193402 | 0.8765185 | 0.0072024 |  |  | 382260 | 0.8972784 | 0.8678712 | 0.01549441 | 0.9134085 | 0.0137888 | 0.9134167 | 0.01251798 |  |  | 340060 | 0.7875312 | 0.7035679 | 0.01281769 | 0.7982749 | 0.007384875 | 0.7982758 | 0.006638129
|  |  | 6487 | 0.9896904 | 0.9989951 | 0.000440842 | 0.996345 | 0.125873 | 0.9964038 | 0.1511901 |  |  | 16146 | 0.9649417 | 0.9866384 | 0.001283481 | 0.9648336 | 0.004436811 | 0.9648466 | 0.003513172 |  |  | 6635 | 0.8913417 | 0.9669262 | 0.003647229 | 0.9047104 | 0.004128429 | 0.9047142 | 0.005918253 |  |  | 70680 | 0.8892599 | 0.9150489 | 0.008306995 | 0.8768089 | 0.01194422 | 0.8768109 | 0.007209087 |  |  | 382560 | 0.9017543 | 0.8678712 | 0.01549441 | 0.9134943 | 0.0137881 | 0.9135026 | 0.01251661 |  |  | 340360 | 0.7897067 | 0.7035679 | 0.01281769 | 0.7983467 | 0.007381824 | 0.7983475 | 0.006636037
|  |  | 6492 | 0.9887945 | 0.9989976 | 0.0004404196 | 0.9963574 | 0.1258748 | 0.9964161 | 0.1511923 |  |  | 16446 | 0.9639812 | 0.9866384 | 0.001283481 | 0.9649184 | 0.004442646 | 0.9649313 | 0.003518967 |  |  | 6640 | 0.8902627 | 0.9669269 | 0.003647043 | 0.904713 | 0.004128458 | 0.9047167 | 0.005918276 |  |  | 70980 | 0.8909413 | 0.9150489 | 0.008306995 | 0.8771004 | 0.01195435 | 0.8771024 | 0.007215733 |  |  | 382860 | 0.9107061 | 0.8678712 | 0.01549441 | 0.9135801 | 0.0137874 | 0.9135883 | 0.01251523 |  |  | 340660 | 0.7918821 | 0.7035679 | 0.01281769 | 0.7984183 | 0.007378773 | 0.7984191 | 0.006633945
|  |  | 6497 | 0.9896904 | 0.9990001 | 0.000440001 | 0.9963697 | 0.1258767 | 0.9964283 | 0.1511944 |  |  | 16746 | 0.9649417 | 0.9866384 | 0.001283481 | 0.965003 | 0.004448535 | 0.9650158 | 0.003524812 |  |  | 6645 | 0.8924207 | 0.9669275 | 0.00364686 | 0.9047155 | 0.004128486 | 0.9047193 | 0.005918299 |  |  | 71280 | 0.8909413 | 0.9150489 | 0.008306995 | 0.8773912 | 0.01196441 | 0.8773932 | 0.00722234 |  |  | 383160 | 0.9039923 | 0.8678712 | 0.01549441 | 0.9136657 | 0.0137867 | 0.9136739 | 0.01251385 |  |  | 340960 | 0.7918821 | 0.7035679 | 0.01281769 | 0.7984898 | 0.007375723 | 0.7984906 | 0.006631853
|  |  | 6502 | 0.9887945 | 0.9990026 | 0.0004395862 | 0.996382 | 0.1258786 | 0.9964404 | 0.1511965 |  |  | 17046 | 0.9639812 | 0.9866384 | 0.001283481 | 0.9650874 | 0.004454476 | 0.9651001 | 0.003530706 |  |  | 6650 | 0.8913417 | 0.9669281 | 0.003646679 | 0.9047181 | 0.004128515 | 0.9047218 | 0.005918323 |  |  | 71580 | 0.8909413 | 0.9150489 | 0.008306995 | 0.8776811 | 0.0119744 | 0.8776832 | 0.007228906 |  |  | 383460 | 0.8972784 | 0.8678712 | 0.01549441 | 0.9137512 | 0.013786 | 0.9137594 | 0.01251247 |  |  | 341260 | 0.7918821 | 0.7035679 | 0.01281769 | 0.7985612 | 0.007372673 | 0.798562 | 0.006629762
|  |  | 6507 | 0.9887945 | 0.9990051 | 0.000439175 | 0.9963943 | 0.1258804 | 0.9964526 | 0.1511986 |  |  | 17346 | 0.9659021 | 0.9866384 | 0.001283481 | 0.9651716 | 0.004460467 | 0.9651841 | 0.003536648 |  |  | 6655 | 0.8924207 | 0.9669288 | 0.0036465 | 0.9047206 | 0.004128543 | 0.9047244 | 0.005918346 |  |  | 71880 | 0.8909413 | 0.9150489 | 0.008306995 | 0.8779702 | 0.01198432 | 0.8779723 | 0.007235433 |  |  | 383760 | 0.8995164 | 0.8678712 | 0.01549441 | 0.9138366 | 0.01378529 | 0.9138448 | 0.01251109 |  |  | 341560 | 0.7918821 | 0.7035679 | 0.01281769 | 0.7986325 | 0.007369624 | 0.7986333 | 0.006627671
|  |  | 6512 | 0.9887945 | 0.9990075 | 0.0004387676 | 0.9964065 | 0.1258823 | 0.9964647 | 0.1512007 |  |  | 17646 | 0.9639812 | 0.9866384 | 0.001283481 | 0.9652555 | 0.004466508 | 0.9652679 | 0.003542635 |  |  | 6660 | 0.8913417 | 0.9669294 | 0.003646323 | 0.9047232 | 0.004128572 | 0.9047269 | 0.005918369 |  |  | 72180 | 0.8943043 | 0.9150489 | 0.008306995 | 0.8782585 | 0.01199417 | 0.8782607 | 0.00724192 |  |  | 384060 | 0.9017543 | 0.8678712 | 0.01549441 | 0.9139219 | 0.01378458 | 0.9139301 | 0.0125097 |  |  | 341860 | 0.7897067 | 0.7035679 | 0.01281769 | 0.7987036 | 0.007366575 | 0.7987044 | 0.00662558
|  |  | 6517 | 0.9896904 | 0.99901 | 0.0004383638 | 0.9964187 | 0.1258841 | 0.9964767 | 0.1512028 |  |  | 17946 | 0.9659021 | 0.9866385 | 0.001283481 | 0.9653392 | 0.004472596 | 0.9653515 | 0.003548667 |  |  | 6665 | 0.8924207 | 0.96693 | 0.003646149 | 0.9047257 | 0.0041286 | 0.9047295 | 0.005918392 |  |  | 72480 | 0.8909413 | 0.9150489 | 0.008306995 | 0.8785461 | 0.01200395 | 0.8785483 | 0.007248368 |  |  | 384360 | 0.9062302 | 0.8678712 | 0.01549441 | 0.9140072 | 0.01378387 | 0.9140153 | 0.01250831 |  |  | 342160 | 0.7984085 | 0.7035679 | 0.01281769 | 0.7987747 | 0.007363527 | 0.7987754 | 0.006623489
|  |  | 6522 | 0.9887945 | 0.9990124 | 0.0004379637 | 0.9964309 | 0.125886 | 0.9964887 | 0.1512049 |  |  | 18246 | 0.9649417 | 0.9866385 | 0.001283481 | 0.9654227 | 0.00447873 | 0.9654348 | 0.003554741 |  |  | 6670 | 0.8913417 | 0.9669306 | 0.003645976 | 0.9047283 | 0.004128629 | 0.904732 | 0.005918415 |  |  | 72780 | 0.8909413 | 0.9150489 | 0.008306995 | 0.8788328 | 0.01201366 | 0.8788351 | 0.007254776 |  |  | 384660 | 0.9017543 | 0.8678712 | 0.01549441 | 0.9140923 | 0.01378316 | 0.9141005 | 0.01250692 |  |  | 342460 | 0.7918821 | 0.7035679 | 0.01281769 | 0.7988456 | 0.00736048 | 0.7988463 | 0.006621399
|  |  | 6527 | 0.9896904 | 0.9990148 | 0.0004375671 | 0.996443 | 0.1258878 | 0.9965007 | 0.151207 |  |  | 18546 | 0.9659021 | 0.9866385 | 0.001283481 | 0.965506 | 0.004484909 | 0.9655179 | 0.003560857 |  |  | 6675 | 0.8924207 | 0.9669312 | 0.003645806 | 0.9047308 | 0.004128657 | 0.9047346 | 0.005918439 |  |  | 73080 | 0.8909413 | 0.9150489 | 0.008306995 | 0.8791188 | 0.0120233 | 0.8791211 | 0.007261144 |  |  | 384960 | 0.9017543 | 0.8678712 | 0.01549441 | 0.9141773 | 0.01378244 | 0.9141855 | 0.01250553 |  |  | 342760 | 0.7940576 | 0.7035679 | 0.01281769 | 0.7989164 | 0.007357433 | 0.7989171 | 0.00661931
|  |  | 6532 | 0.9887945 | 0.9990172 | 0.0004371742 | 0.996455 | 0.1258896 | 0.9965126 | 0.1512091 |  |  | 18846 | 0.9649417 | 0.9866385 | 0.001283481 | 0.965589 | 0.004491131 | 0.9656009 | 0.003567013 |  |  | 6680 | 0.8924207 | 0.9669319 | 0.003645637 | 0.9047334 | 0.004128686 | 0.9047371 | 0.005918462 |  |  | 73380 | 0.8926228 | 0.9150489 | 0.008306995 | 0.879404 | 0.01203287 | 0.8794063 | 0.007267473 |  |  | 385260 | 0.8995164 | 0.8678712 | 0.01549441 | 0.9142622 | 0.01378172 | 0.9142704 | 0.01250413 |  |  | 343060 | 0.796233 | 0.7035679 | 0.01281769 | 0.798987 | 0.007354387 | 0.7989878 | 0.006617221
|  |  | 6537 | 0.9878985 | 0.9990196 | 0.0004367848 | 0.996467 | 0.1258914 | 0.9965244 | 0.1512111 |  |  | 19146 | 0.9659021 | 0.9866385 | 0.001283481 | 0.9656718 | 0.004497395 | 0.9656835 | 0.003573207 |  |  | 6685 | 0.8913417 | 0.9669325 | 0.003645471 | 0.9047359 | 0.004128714 | 0.9047397 | 0.005918485 |  |  | 73680 | 0.8926228 | 0.9150489 | 0.008306995 | 0.8796884 | 0.01204236 | 0.8796908 | 0.007273763 |  |  | 385560 | 0.9062302 | 0.8678712 | 0.01549441 | 0.9143471 | 0.013781 | 0.9143552 | 0.01250273 |  |  | 343360 | 0.8005839 | 0.7035679 | 0.01281769 | 0.7990576 | 0.007351341 | 0.7990583 | 0.006615132
|  |  | 6542 | 0.9887945 | 0.999022 | 0.0004363989 | 0.996479 | 0.1258932 | 0.9965363 | 0.1512132 |  |  | 19446 | 0.9659021 | 0.9866385 | 0.001283481 | 0.9657544 | 0.0045037 | 0.965766 | 0.003579438 |  |  | 6690 | 0.8913417 | 0.9669331 | 0.003645306 | 0.9047385 | 0.004128743 | 0.9047422 | 0.005918509 |  |  | 73980 | 0.8943043 | 0.9150489 | 0.008306995 | 0.8799721 | 0.01205179 | 0.8799745 | 0.007280014 |  |  | 385860 | 0.9039923 | 0.8678712 | 0.01549441 | 0.9144318 | 0.01378028 | 0.91444 | 0.01250133 |  |  | 343660 | 0.796233 | 0.7035679 | 0.01281769 | 0.799128 | 0.007348296 | 0.7991287 | 0.006613043
|  |  | 6547 | 0.9887945 | 0.9990244 | 0.0004360165 | 0.9964909 | 0.125895 | 0.9965481 | 0.1512153 |  |  | 19746 | 0.9659021 | 0.9866385 | 0.001283481 | 0.9658368 | 0.004510043 | 0.9658483 | 0.003585705 |  |  | 6695 | 0.8913417 | 0.9669337 | 0.003645144 | 0.904741 | 0.004128772 | 0.9047448 | 0.005918532 |  |  | 74280 | 0.8926228 | 0.9150489 | 0.008306995 | 0.8802549 | 0.01206115 | 0.8802574 | 0.007286225 |  |  | 386160 | 0.9062302 | 0.8678712 | 0.01549441 | 0.9145165 | 0.01377955 | 0.9145246 | 0.01249993 |  |  | 343960 | 0.7940576 | 0.7035679 | 0.01281769 | 0.7991984 | 0.007345252 | 0.799199 | 0.006610955
|  |  | 6552 | 0.9887945 | 0.9990267 | 0.0004356376 | 0.9965028 | 0.1258968 | 0.9965598 | 0.1512173 |  |  | 20046 | 0.967823 | 0.9866385 | 0.001283481 | 0.965919 | 0.004516425 | 0.9659303 | 0.003592007 |  |  | 6700 | 0.8913417 | 0.9669343 | 0.003644983 | 0.9047436 | 0.0041288 | 0.9047473 | 0.005918555 |  |  | 74580 | 0.8943043 | 0.9150489 | 0.008306995 | 0.880537 | 0.01207045 | 0.8805395 | 0.007292398 |  |  | 386460 | 0.9039923 | 0.8678712 | 0.01549441 | 0.914601 | 0.01377883 | 0.9146092 | 0.01249852 |  |  | 344260 | 0.8005839 | 0.7035679 | 0.01281769 | 0.7992686 | 0.007342208 | 0.7992692 | 0.006608868
|  |  | 6557 | 0.9887945 | 0.999029 | 0.0004352621 | 0.9965147 | 0.1258986 | 0.9965715 | 0.1512194 |  |  | 20346 | 0.9668626 | 0.9866385 | 0.001283481 | 0.9660009 | 0.004522843 | 0.9660121 | 0.003598341 |  |  | 6705 | 0.8913417 | 0.9669348 | 0.003644825 | 0.9047461 | 0.004128829 | 0.9047498 | 0.005918579 |  |  | 74880 | 0.8943043 | 0.9150489 | 0.008306995 | 0.8808184 | 0.01207967 | 0.8808209 | 0.007298531 |  |  | 386760 | 0.9017543 | 0.8678712 | 0.01549441 | 0.9146854 | 0.0137781 | 0.9146936 | 0.01249711 |  |  | 344560 | 0.7984085 | 0.7035679 | 0.01281769 | 0.7993387 | 0.007339165 | 0.7993393 | 0.00660678
|  |  | 6562 | 0.9896904 | 0.9990314 | 0.00043489 | 0.9965265 | 0.1259004 | 0.9965832 | 0.1512214 |  |  | 20646 | 0.9668626 | 0.9866385 | 0.001283481 | 0.9660827 | 0.004529296 | 0.9660937 | 0.003604707 |  |  | 6710 | 0.8924207 | 0.9669354 | 0.003644668 | 0.9047487 | 0.004128858 | 0.9047524 | 0.005918602 |  |  | 75180 | 0.8943043 | 0.9150489 | 0.008306995 | 0.8810989 | 0.01208882 | 0.8811015 | 0.007304626 |  |  | 387060 | 0.9017543 | 0.8678712 | 0.01549441 | 0.9147698 | 0.01377737 | 0.9147779 | 0.0124957 |  |  | 344860 | 0.8005839 | 0.7035679 | 0.01281769 | 0.7994086 | 0.007336123 | 0.7994093 | 0.006604694
|  |  | 6567 | 0.9896904 | 0.9990337 | 0.0004345213 | 0.9965383 | 0.1259022 | 0.9965948 | 0.1512234 |  |  | 20946 | 0.9668626 | 0.9866385 | 0.001283481 | 0.9661642 | 0.004535784 | 0.9661751 | 0.003611104 |  |  | 6715 | 0.8924207 | 0.966936 | 0.003644513 | 0.9047512 | 0.004128886 | 0.9047549 | 0.005918625 |  |  | 75480 | 0.8959858 | 0.9150489 | 0.008306995 | 0.8813787 | 0.01209791 | 0.8813813 | 0.007310682 |  |  | 387360 | 0.9062302 | 0.8678712 | 0.01549441 | 0.914854 | 0.01377663 | 0.9148622 | 0.01249429 |  |  | 345160 | 0.7984085 | 0.7035679 | 0.01281769 | 0.7994785 | 0.007333082 | 0.7994791 | 0.006602607
|  |  | 6572 | 0.9896904 | 0.999036 | 0.0004341559 | 0.99655 | 0.125904 | 0.9966064 | 0.1512254 |  |  | 21246 | 0.9668626 | 0.9866385 | 0.001283481 | 0.9662455 | 0.004542303 | 0.9662563 | 0.003617529 |  |  | 6720 | 0.8913417 | 0.9669366 | 0.00364436 | 0.9047538 | 0.004128915 | 0.9047575 | 0.005918649 |  |  | 75780 | 0.8976673 | 0.9150489 | 0.008306995 | 0.8816577 | 0.01210692 | 0.8816604 | 0.007316699 |  |  | 387660 | 0.9039923 | 0.8678712 | 0.01549441 | 0.9149382 | 0.0137759 | 0.9149463 | 0.01249287 |  |  | 345460 | 0.8005839 | 0.7035679 | 0.01281769 | 0.7995482 | 0.007330041 | 0.7995488 | 0.006600522
|  |  | 6577 | 0.9887945 | 0.9990382 | 0.0004337939 | 0.9965617 | 0.1259057 | 0.996618 | 0.1512275 |  |  | 21546 | 0.9659021 | 0.9866385 | 0.001283481 | 0.9663266 | 0.004548855 | 0.9663372 | 0.003623983 |  |  | 6725 | 0.8913417 | 0.9669372 | 0.003644209 | 0.9047563 | 0.004128944 | 0.90476 | 0.005918672 |  |  | 76080 | 0.8959858 | 0.9150489 | 0.008306995 | 0.881936 | 0.01211587 | 0.8819387 | 0.007322678 |  |  | 387960 | 0.9017543 | 0.8678712 | 0.01549441 | 0.9150223 | 0.01377516 | 0.9150304 | 0.01249145 |  |  | 345760 | 0.7897067 | 0.7035679 | 0.01281769 | 0.7996178 | 0.007327 | 0.7996184 | 0.006598436
|  |  | 6582 | 0.9887945 | 0.9990405 | 0.0004334352 | 0.9965733 | 0.1259075 | 0.9966295 | 0.1512295 |  |  | 21846 | 0.967823 | 0.9866385 | 0.001283481 | 0.9664074 | 0.004555436 | 0.966418 | 0.003630463 |  |  | 6730 | 0.8934997 | 0.9669377 | 0.00364406 | 0.9047588 | 0.004128972 | 0.9047626 | 0.005918696 |  |  | 76380 | 0.8959858 | 0.9150489 | 0.008306995 | 0.8822135 | 0.01212475 | 0.8822162 | 0.007328618 |  |  | 388260 | 0.8972784 | 0.8678712 | 0.01549441 | 0.9151062 | 0.01377442 | 0.9151144 | 0.01249003 |  |  | 346060 | 0.796233 | 0.7035679 | 0.01281769 | 0.7996873 | 0.007323961 | 0.7996879 | 0.006596351
|  |  | 6587 | 0.9896904 | 0.9990428 | 0.0004330797 | 0.9965849 | 0.1259093 | 0.996641 | 0.1512315 |  |  | 22146 | 0.967823 | 0.9866385 | 0.001283481 | 0.9664881 | 0.004562047 | 0.9664985 | 0.003636969 |  |  | 6735 | 0.8924207 | 0.9669383 | 0.003643912 | 0.9047614 | 0.004129001 | 0.9047651 | 0.005918719 |  |  | 76680 | 0.8943043 | 0.9150489 | 0.008306995 | 0.8824903 | 0.01213356 | 0.882493 | 0.00733452 |  |  | 388560 | 0.9039923 | 0.8678712 | 0.01549441 | 0.9151901 | 0.01377368 | 0.9151982 | 0.01248861 |  |  | 346360 | 0.7984085 | 0.7035679 | 0.01281769 | 0.7997567 | 0.007320922 | 0.7997573 | 0.006594267
|  |  | 6592 | 0.9887945 | 0.999045 | 0.0004327275 | 0.9965965 | 0.125911 | 0.9966524 | 0.1512335 |  |  | 22446 | 0.9687835 | 0.9866385 | 0.001283481 | 0.9665685 | 0.004568686 | 0.9665788 | 0.003643498 |  |  | 6740 | 0.8913417 | 0.9669389 | 0.003643766 | 0.9047639 | 0.00412903 | 0.9047676 | 0.005918742 |  |  | 76980 | 0.8943043 | 0.9150489 | 0.008306995 | 0.8827662 | 0.0121423 | 0.8827691 | 0.007340384 |  |  | 388860 | 0.9084681 | 0.8678712 | 0.01549441 | 0.9152739 | 0.01377293 | 0.915282 | 0.01248718 |  |  | 346660 | 0.8049348 | 0.7035679 | 0.01281769 | 0.799826 | 0.007317884 | 0.7998265 | 0.006592183
|  |  | 6597 | 0.9896904 | 0.9990472 | 0.0004323785 | 0.996608 | 0.1259128 | 0.9966638 | 0.1512355 |  |  | 22746 | 0.9687835 | 0.9866385 | 0.001283481 | 0.9666488 | 0.004575351 | 0.9666589 | 0.003650051 |  |  | 6745 | 0.8913417 | 0.9669394 | 0.003643622 | 0.9047665 | 0.004129059 | 0.9047702 | 0.005918766 |  |  | 77280 | 0.8943043 | 0.9150489 | 0.008306995 | 0.8830415 | 0.01215098 | 0.8830443 | 0.007346209 |  |  | 389160 | 0.9107061 | 0.8678712 | 0.01549441 | 0.9153576 | 0.01377218 | 0.9153657 | 0.01248576 |  |  | 346960 | 0.8071103 | 0.7035679 | 0.01281769 | 0.7998951 | 0.007314847 | 0.7998957 | 0.0065901
|  |  | 6602 | 0.9896904 | 0.9990495 | 0.0004320327 | 0.9966195 | 0.1259145 | 0.9966752 | 0.1512375 |  |  | 23046 | 0.967823 | 0.9866385 | 0.001283481 | 0.9667288 | 0.004582042 | 0.9667388 | 0.003656626 |  |  | 6750 | 0.8934997 | 0.96694 | 0.00364348 | 0.904769 | 0.004129088 | 0.9047727 | 0.005918789 |  |  | 77580 | 0.8976673 | 0.9150489 | 0.008306995 | 0.883316 | 0.01215959 | 0.8833189 | 0.007351997 |  |  | 389460 | 0.9062302 | 0.8678712 | 0.01549441 | 0.9154411 | 0.01377144 | 0.9154492 | 0.01248433 |  |  | 347260 | 0.796233 | 0.7035679 | 0.01281769 | 0.7999642 | 0.007311811 | 0.7999647 | 0.006588017
|  |  | 6607 | 0.9896904 | 0.9990517 | 0.00043169 | 0.996631 | 0.1259162 | 0.9966865 | 0.1512394 |  |  | 23346 | 0.9687835 | 0.9866385 | 0.001283481 | 0.9668086 | 0.004588757 | 0.9668185 | 0.003663222 |  |  | 6755 | 0.8934997 | 0.9669405 | 0.003643339 | 0.9047715 | 0.004129116 | 0.9047753 | 0.005918813 |  |  | 77880 | 0.8959858 | 0.9150489 | 0.008306995 | 0.8835897 | 0.01216813 | 0.8835926 | 0.007357746 |  |  | 389760 | 0.9084681 | 0.8678712 | 0.01549441 | 0.9155246 | 0.01377069 | 0.9155327 | 0.0124829 |  |  | 347560 | 0.8005839 | 0.7035679 | 0.01281769 | 0.8000331 | 0.007308775 | 0.8000336 | 0.006585934
|  |  | 6612 | 0.9887945 | 0.9990539 | 0.0004313505 | 0.9966424 | 0.125918 | 0.9966977 | 0.1512414 |  |  | 23646 | 0.967823 | 0.9866385 | 0.001283481 | 0.9668882 | 0.004595496 | 0.9668979 | 0.003669837 |  |  | 6760 | 0.8934997 | 0.9669411 | 0.0036432 | 0.9047741 | 0.004129145 | 0.9047778 | 0.005918836 |  |  | 78180 | 0.8976673 | 0.9150489 | 0.008306995 | 0.8838627 | 0.01217661 | 0.8838657 | 0.007363458 |  |  | 390060 | 0.9017543 | 0.8678712 | 0.01549441 | 0.915608 | 0.01376993 | 0.9156161 | 0.01248146 |  |  | 347860 | 0.7918821 | 0.7035679 | 0.01281769 | 0.8001019 | 0.00730574 | 0.8001024 | 0.006583853
|  |  | 6617 | 0.9878985 | 0.999056 | 0.0004310141 | 0.9966537 | 0.1259197 | 0.996709 | 0.1512434 |  |  | 23946 | 0.9687835 | 0.9866385 | 0.001283481 | 0.9669675 | 0.004602257 | 0.9669772 | 0.003676472 |  |  | 6765 | 0.8924207 | 0.9669416 | 0.003643063 | 0.9047766 | 0.004129174 | 0.9047803 | 0.00591886 |  |  | 78480 | 0.8959858 | 0.9150489 | 0.008306995 | 0.8841349 | 0.01218502 | 0.8841379 | 0.007369132 |  |  | 390360 | 0.9062302 | 0.8678712 | 0.01549441 | 0.9156913 | 0.01376918 | 0.9156994 | 0.01248002 |  |  | 348160 | 0.7940576 | 0.7035679 | 0.01281769 | 0.8001706 | 0.007302706 | 0.8001711 | 0.006581771
|  |  | 6622 | 0.9896904 | 0.9990582 | 0.0004306808 | 0.9966651 | 0.1259214 | 0.9967202 | 0.1512453 |  |  | 24246 | 0.9687835 | 0.9866385 | 0.001283481 | 0.9670467 | 0.004609039 | 0.9670562 | 0.003683123 |  |  | 6770 | 0.8913417 | 0.9669421 | 0.003642927 | 0.9047792 | 0.004129203 | 0.9047829 | 0.005918884 |  |  | 78780 | 0.8959858 | 0.9150489 | 0.008306995 | 0.8844064 | 0.01219336 | 0.8844095 | 0.007374768 |  |  | 390660 | 0.9062302 | 0.8678712 | 0.01549441 | 0.9157745 | 0.01376842 | 0.9157826 | 0.01247858 |  |  | 348460 | 0.7984085 | 0.7035679 | 0.01281769 | 0.8002392 | 0.007299673 | 0.8002396 | 0.006579691
|  |  | 6627 | 0.9887945 | 0.9990604 | 0.0004303505 | 0.9966764 | 0.1259231 | 0.9967313 | 0.1512473 |  |  | 24546 | 0.967823 | 0.9866385 | 0.001283481 | 0.9671256 | 0.004615841 | 0.9671351 | 0.003689791 |  |  | 6775 | 0.8913417 | 0.9669427 | 0.003642793 | 0.9047817 | 0.004129232 | 0.9047854 | 0.005918907 |  |  | 79080 | 0.8959858 | 0.9150489 | 0.008306995 | 0.8846772 | 0.01220163 | 0.8846803 | 0.007380367 |  |  | 390960 | 0.9107061 | 0.8678712 | 0.01549441 | 0.9158576 | 0.01376766 | 0.9158657 | 0.01247714 |  |  | 348760 | 0.796233 | 0.7035679 | 0.01281769 | 0.8003076 | 0.007296641 | 0.8003081 | 0.006577611
|  |  | 6632 | 0.9887945 | 0.9990625 | 0.0004300233 | 0.9966876 | 0.1259248 | 0.9967424 | 0.1512492 |  |  | 24846 | 0.9687835 | 0.9866385 | 0.001283481 | 0.9672044 | 0.004622662 | 0.9672137 | 0.003696475 |  |  | 6780 | 0.8934997 | 0.9669432 | 0.003642661 | 0.9047842 | 0.004129261 | 0.904788 | 0.005918931 |  |  | 79380 | 0.8959858 | 0.9150489 | 0.008306995 | 0.8849472 | 0.01220984 | 0.8849503 | 0.007385928 |  |  | 391260 | 0.9084681 | 0.8678712 | 0.01549441 | 0.9159406 | 0.0137669 | 0.9159487 | 0.0124757 |  |  | 349060 | 0.796233 | 0.7035679 | 0.01281769 | 0.800376 | 0.007293609 | 0.8003764 | 0.006575531
|  |  | 6637 | 0.9887945 | 0.9990646 | 0.0004296991 | 0.9966988 | 0.1259265 | 0.9967535 | 0.1512512 |  |  | 25146 | 0.9697439 | 0.9866385 | 0.001283481 | 0.9672829 | 0.004629502 | 0.9672921 | 0.003703173 |  |  | 6785 | 0.8934997 | 0.9669437 | 0.00364253 | 0.9047868 | 0.00412929 | 0.9047905 | 0.005918954 |  |  | 79680 | 0.8976673 | 0.9150489 | 0.008306995 | 0.8852165 | 0.01221799 | 0.8852196 | 0.007391452 |  |  | 391560 | 0.9017543 | 0.8678712 | 0.01549441 | 0.9160235 | 0.01376614 | 0.9160316 | 0.01247425 |  |  | 349360 | 0.796233 | 0.7035679 | 0.01281769 | 0.8004442 | 0.007290579 | 0.8004446 | 0.006573452
|  |  | 6642 | 0.9887945 | 0.9990667 | 0.0004293779 | 0.99671 | 0.1259282 | 0.9967646 | 0.1512531 |  |  | 25446 | 0.9687835 | 0.9866385 | 0.001283481 | 0.9673613 | 0.004636359 | 0.9673703 | 0.003709885 |  |  | 6790 | 0.8924207 | 0.9669443 | 0.003642401 | 0.9047893 | 0.004129319 | 0.904793 | 0.005918978 |  |  | 79980 | 0.8959858 | 0.9150489 | 0.008306995 | 0.885485 | 0.01222606 | 0.8854882 | 0.007396939 |  |  | 391860 | 0.9039923 | 0.8678712 | 0.01549441 | 0.9161064 | 0.01376537 | 0.9161144 | 0.01247281 |  |  | 349660 | 0.8049348 | 0.7035679 | 0.01281769 | 0.8005123 | 0.007287549 | 0.8005127 | 0.006571374
|  |  | 6647 | 0.9896904 | 0.9990689 | 0.0004290596 | 0.9967212 | 0.1259299 | 0.9967756 | 0.151255 |  |  | 25746 | 0.967823 | 0.9866385 | 0.001283481 | 0.9674394 | 0.004643231 | 0.9674483 | 0.003716609 |  |  | 6795 | 0.8913417 | 0.9669448 | 0.003642273 | 0.9047919 | 0.004129348 | 0.9047956 | 0.005919002 |  |  | 80280 | 0.8976673 | 0.9150489 | 0.008306995 | 0.8857529 | 0.01223408 | 0.8857561 | 0.007402389 |  |  | 392160 | 0.9062302 | 0.8678712 | 0.01549441 | 0.9161891 | 0.0137646 | 0.9161972 | 0.01247136 |  |  | 349960 | 0.7984085 | 0.7035679 | 0.01281769 | 0.8005803 | 0.00728452 | 0.8005807 | 0.006569296
|  |  | 6652 | 0.9887945 | 0.9990709 | 0.0004287443 | 0.9967323 | 0.1259316 | 0.9967865 | 0.1512569 |  |  | 26046 | 0.9697439 | 0.9866385 | 0.001283481 | 0.9675173 | 0.004650119 | 0.9675261 | 0.003723345 |  |  | 6800 | 0.8924207 | 0.9669453 | 0.003642147 | 0.9047944 | 0.004129377 | 0.9047981 | 0.005919025 |  |  | 80580 | 0.8993487 | 0.9150489 | 0.008306995 | 0.8860199 | 0.01224202 | 0.8860232 | 0.007407801 |  |  | 392460 | 0.9107061 | 0.8678712 | 0.01549441 | 0.9162717 | 0.01376384 | 0.9162798 | 0.0124699 |  |  | 350260 | 0.7940576 | 0.7035679 | 0.01281769 | 0.8006482 | 0.007281492 | 0.8006486 | 0.006567219
|  |  | 6657 | 0.9896904 | 0.999073 | 0.0004284318 | 0.9967433 | 0.1259333 | 0.9967975 | 0.1512589 |  |  | 26346 | 0.9697439 | 0.9866385 | 0.001283481 | 0.967595 | 0.004657022 | 0.9676037 | 0.003730092 |  |  | 6805 | 0.8902627 | 0.9669458 | 0.003642022 | 0.9047969 | 0.004129406 | 0.9048006 | 0.005919049 |  |  | 80880 | 0.8943043 | 0.9150489 | 0.008306995 | 0.8862863 | 0.01224991 | 0.8862896 | 0.007413177 |  |  | 392760 | 0.9039923 | 0.8678712 | 0.01549441 | 0.9163543 | 0.01376306 | 0.9163623 | 0.01246845 |  |  | 350560 | 0.796233 | 0.7035679 | 0.01281769 | 0.800716 | 0.007278465 | 0.8007164 | 0.006565142
|  |  | 6662 | 0.9887945 | 0.9990751 | 0.0004281223 | 0.9967543 | 0.125935 | 0.9968084 | 0.1512608 |  |  | 26646 | 0.9697439 | 0.9866385 | 0.001283481 | 0.9676725 | 0.004663937 | 0.9676811 | 0.003736848 |  |  | 6810 | 0.8924207 | 0.9669463 | 0.003641899 | 0.9047995 | 0.004129435 | 0.9048032 | 0.005919073 |  |  | 81180 | 0.8993487 | 0.9150489 | 0.008306995 | 0.8865519 | 0.01225772 | 0.8865552 | 0.007418516 |  |  | 393060 | 0.9039923 | 0.8678712 | 0.01549441 | 0.9164367 | 0.01376229 | 0.9164448 | 0.01246699 |  |  | 350860 | 0.7897067 | 0.7035679 | 0.01281769 | 0.8007837 | 0.007275439 | 0.800784 | 0.006563066
|  |  | 6667 | 0.9887945 | 0.9990771 | 0.0004278156 | 0.9967653 | 0.1259366 | 0.9968192 | 0.1512627 |  |  | 26946 | 0.9687835 | 0.9866385 | 0.001283481 | 0.9677498 | 0.004670865 | 0.9677583 | 0.003743613 |  |  | 6815 | 0.8934997 | 0.9669468 | 0.003641778 | 0.904802 | 0.004129464 | 0.9048057 | 0.005919096 |  |  | 81480 | 0.8993487 | 0.9150489 | 0.008306995 | 0.8868168 | 0.01226548 | 0.8868202 | 0.007423819 |  |  | 393360 | 0.9017543 | 0.8678712 | 0.01549441 | 0.916519 | 0.01376152 | 0.9165271 | 0.01246553 |  |  | 351160 | 0.8005839 | 0.7035679 | 0.01281769 | 0.8008512 | 0.007272414 | 0.8008516 | 0.006560991
|  |  | 6672 | 0.9905864 | 0.9990792 | 0.0004275118 | 0.9967763 | 0.1259383 | 0.99683 | 0.1512646 |  |  | 27246 | 0.9697439 | 0.9866385 | 0.001283481 | 0.9678269 | 0.004677804 | 0.9678352 | 0.003750386 |  |  | 6820 | 0.8934997 | 0.9669473 | 0.003641657 | 0.9048045 | 0.004129493 | 0.9048082 | 0.00591912 |  |  | 81780 | 0.8993487 | 0.9150489 | 0.008306995 | 0.887081 | 0.01227316 | 0.8870844 | 0.007429084 |  |  | 393660 | 0.9017543 | 0.8678712 | 0.01549441 | 0.9166013 | 0.01376074 | 0.9166093 | 0.01246407 |  |  | 351460 | 0.8027594 | 0.7035679 | 0.01281769 | 0.8009186 | 0.00726939 | 0.800919 | 0.006558916
|  |  | 6677 | 0.9896904 | 0.9990812 | 0.0004272107 | 0.9967872 | 0.1259399 | 0.9968408 | 0.1512665 |  |  | 27546 | 0.9697439 | 0.9866385 | 0.001283481 | 0.9679038 | 0.004684754 | 0.967912 | 0.003757166 |  |  | 6825 | 0.8934997 | 0.9669479 | 0.003641539 | 0.9048071 | 0.004129522 | 0.9048108 | 0.005919144 |  |  | 82080 | 0.8993487 | 0.9150489 | 0.008306995 | 0.8873445 | 0.01228079 | 0.8873479 | 0.007434314 |  |  | 393960 | 0.9107061 | 0.8678712 | 0.01549441 | 0.9166835 | 0.01375996 | 0.9166915 | 0.01246261 |  |  | 351760 | 0.8027594 | 0.7035679 | 0.01281769 | 0.800986 | 0.007266366 | 0.8009863 | 0.006556842
|  |  | 6682 | 0.9878985 | 0.9990832 | 0.0004269125 | 0.9967981 | 0.1259416 | 0.9968515 | 0.1512683 |  |  | 27846 | 0.9697439 | 0.9866385 | 0.001283481 | 0.9679804 | 0.004691714 | 0.9679886 | 0.003763952 |  |  | 6830 | 0.8934997 | 0.9669483 | 0.003641421 | 0.9048096 | 0.004129551 | 0.9048133 | 0.005919168 |  |  | 82380 | 0.9010302 | 0.9150489 | 0.008306995 | 0.8876072 | 0.01228835 | 0.8876107 | 0.007439507 |  |  | 394260 | 0.9107061 | 0.8678712 | 0.01549441 | 0.9167655 | 0.01375918 | 0.9167736 | 0.01246114 |  |  | 352060 | 0.8005839 | 0.7035679 | 0.01281769 | 0.8010532 | 0.007263344 | 0.8010535 | 0.006554769
|  |  | 6687 | 0.9887945 | 0.9990853 | 0.000426617 | 0.9968089 | 0.1259432 | 0.9968622 | 0.1512702 |  |  | 28146 | 0.9707044 | 0.9866385 | 0.001283481 | 0.9680569 | 0.004698683 | 0.9680649 | 0.003770744 |  |  | 6835 | 0.8913417 | 0.9669488 | 0.003641305 | 0.9048121 | 0.00412958 | 0.9048158 | 0.005919191 |  |  | 82680 | 0.8993487 | 0.9150489 | 0.008306995 | 0.8878692 | 0.01229584 | 0.8878727 | 0.007444664 |  |  | 394560 | 0.9039923 | 0.8678712 | 0.01549441 | 0.9168475 | 0.01375839 | 0.9168555 | 0.01245967 |  |  | 352360 | 0.8071103 | 0.7035679 | 0.01281769 | 0.8011203 | 0.007260323 | 0.8011206 | 0.006552697
|  |  | 6692 | 0.9887945 | 0.9990873 | 0.0004263243 | 0.9968197 | 0.1259449 | 0.9968729 | 0.1512721 |  |  | 28446 | 0.9697439 | 0.9866385 | 0.001283481 | 0.9681332 | 0.00470566 | 0.9681411 | 0.003777541 |  |  | 6840 | 0.8934997 | 0.9669493 | 0.003641191 | 0.9048147 | 0.004129609 | 0.9048184 | 0.005919215 |  |  | 82980 | 0.8976673 | 0.9150489 | 0.008306995 | 0.8881305 | 0.01230328 | 0.888134 | 0.007449785 |  |  | 394860 | 0.9084681 | 0.8678712 | 0.01549441 | 0.9169294 | 0.01375761 | 0.9169374 | 0.01245821 |  |  | 352660 | 0.7984085 | 0.7035679 | 0.01281769 | 0.8011873 | 0.007257302 | 0.8011875 | 0.006550625
|  |  | 6697 | 0.9887945 | 0.9990892 | 0.0004260343 | 0.9968305 | 0.1259465 | 0.9968835 | 0.151274 |  |  | 28746 | 0.9697439 | 0.9866385 | 0.001283481 | 0.9682093 | 0.004712644 | 0.968217 | 0.003784341 |  |  | 6845 | 0.8924207 | 0.9669498 | 0.003641078 | 0.9048172 | 0.004129638 | 0.9048209 | 0.005919239 |  |  | 83280 | 0.8976673 | 0.9150489 | 0.008306995 | 0.8883911 | 0.01231064 | 0.8883947 | 0.00745487 |  |  | 395160 | 0.9062302 | 0.8678712 | 0.01549441 | 0.9170112 | 0.01375682 | 0.9170192 | 0.01245673 |  |  | 352960 | 0.7984085 | 0.7035679 | 0.01281769 | 0.8012541 | 0.007254283 | 0.8012544 | 0.006548553
|  |  | 6702 | 0.9896904 | 0.9990912 | 0.0004257469 | 0.9968412 | 0.1259482 | 0.9968941 | 0.1512758 |  |  | 29046 | 0.9716649 | 0.9866385 | 0.001283481 | 0.9682851 | 0.004719634 | 0.9682928 | 0.003791144 |  |  | 6850 | 0.8924207 | 0.9669503 | 0.003640966 | 0.9048197 | 0.004129668 | 0.9048234 | 0.005919263 |  |  | 83580 | 0.9010302 | 0.9150489 | 0.008306995 | 0.888651 | 0.01231795 | 0.8886546 | 0.007459919 |  |  | 395460 | 0.9107061 | 0.8678712 | 0.01549441 | 0.9170928 | 0.01375603 | 0.9171009 | 0.01245526 |  |  | 353260 | 0.7918821 | 0.7035679 | 0.01281769 | 0.8013209 | 0.007251265 | 0.8013211 | 0.006546483
|  |  | 6707 | 0.9896904 | 0.9990932 | 0.0004254623 | 0.9968519 | 0.1259498 | 0.9969047 | 0.1512777 |  |  | 29346 | 0.9716649 | 0.9866385 | 0.001283481 | 0.9683608 | 0.00472663 | 0.9683683 | 0.003797949 |  |  | 6855 | 0.8924207 | 0.9669508 | 0.003640855 | 0.9048223 | 0.004129697 | 0.904826 | 0.005919287 |  |  | 83880 | 0.8959858 | 0.9150489 | 0.008306995 | 0.8889102 | 0.01232519 | 0.8889138 | 0.007464932 |  |  | 395760 | 0.9062302 | 0.8678712 | 0.01549441 | 0.9171744 | 0.01375524 | 0.9171825 | 0.01245378 |  |  | 353560 | 0.7984085 | 0.7035679 | 0.01281769 | 0.8013875 | 0.007248247 | 0.8013878 | 0.006544413
|  |  | 6712 | 0.9887945 | 0.9990951 | 0.0004251803 | 0.9968625 | 0.1259514 | 0.9969152 | 0.1512795 |  |  | 29646 | 0.9716649 | 0.9866385 | 0.001283481 | 0.9684363 | 0.004733631 | 0.9684437 | 0.003804756 |  |  | 6860 | 0.8924207 | 0.9669513 | 0.003640746 | 0.9048248 | 0.004129726 | 0.9048285 | 0.00591931 |  |  | 84180 | 0.8993487 | 0.9150489 | 0.008306995 | 0.8891686 | 0.01233237 | 0.8891723 | 0.00746991 |  |  | 396060 | 0.9107061 | 0.8678712 | 0.01549441 | 0.9172559 | 0.01375445 | 0.917264 | 0.0124523 |  |  | 353860 | 0.8005839 | 0.7035679 | 0.01281769 | 0.8014541 | 0.007245231 | 0.8014543 | 0.006542344
|  |  | 6717 | 0.9887945 | 0.9990971 | 0.0004249009 | 0.9968731 | 0.125953 | 0.9969257 | 0.1512814 |  |  | 29946 | 0.9726253 | 0.9866385 | 0.001283481 | 0.9685115 | 0.004740636 | 0.9685189 | 0.003811563 |  |  | 6865 | 0.8945787 | 0.9669517 | 0.003640638 | 0.9048273 | 0.004129755 | 0.904831 | 0.005919334 |  |  | 84480 | 0.8976673 | 0.9150489 | 0.008306995 | 0.8894264 | 0.01233949 | 0.8894301 | 0.007474853 |  |  | 396360 | 0.9062302 | 0.8678712 | 0.01549441 | 0.9173374 | 0.01375365 | 0.9173454 | 0.01245082 |  |  | 354160 | 0.8005839 | 0.7035679 | 0.01281769 | 0.8015205 | 0.007242216 | 0.8015207 | 0.006540276
|  |  | 6722 | 0.9896904 | 0.999099 | 0.0004246241 | 0.9968837 | 0.1259546 | 0.9969361 | 0.1512832 |  |  | 30246 | 0.9716649 | 0.9866385 | 0.001283481 | 0.9685866 | 0.004747645 | 0.9685938 | 0.003818371 |  |  | 6870 | 0.8934997 | 0.9669522 | 0.003640532 | 0.9048299 | 0.004129784 | 0.9048336 | 0.005919358 |  |  | 84780 | 0.8993487 | 0.9150489 | 0.008306995 | 0.8896834 | 0.01234655 | 0.8896871 | 0.00747976 |  |  | 396660 | 0.912944 | 0.8678712 | 0.01549441 | 0.9174187 | 0.01375286 | 0.9174267 | 0.01244934 |  |  | 354460 | 0.796233 | 0.7035679 | 0.01281769 | 0.8015868 | 0.007239202 | 0.801587 | 0.006538208
|  |  | 6727 | 0.9896904 | 0.9991009 | 0.0004243499 | 0.9968942 | 0.1259562 | 0.9969465 | 0.151285 |  |  | 30546 | 0.9716649 | 0.9866385 | 0.001283481 | 0.9686615 | 0.004754656 | 0.9686686 | 0.003825178 |  |  | 6875 | 0.8934997 | 0.9669527 | 0.003640427 | 0.9048324 | 0.004129814 | 0.9048361 | 0.005919382 |  |  | 85080 | 0.8976673 | 0.9150489 | 0.008306995 | 0.8899398 | 0.01235354 | 0.8899435 | 0.007484631 |  |  | 396960 | 0.9062302 | 0.8678712 | 0.01549441 | 0.9174999 | 0.01375206 | 0.9175079 | 0.01244786 |  |  | 354760 | 0.7984085 | 0.7035679 | 0.01281769 | 0.801653 | 0.007236188 | 0.8016532 | 0.006536141
|  |  | 6732 | 0.9887945 | 0.9991028 | 0.0004240783 | 0.9969047 | 0.1259578 | 0.9969569 | 0.1512868 |  |  | 30846 | 0.9716649 | 0.9866385 | 0.001283481 | 0.9687361 | 0.004761669 | 0.9687431 | 0.003831983 |  |  | 6880 | 0.8934997 | 0.9669531 | 0.003640323 | 0.9048349 | 0.004129843 | 0.9048386 | 0.005919406 |  |  | 85380 | 0.8976673 | 0.9150489 | 0.008306995 | 0.8901954 | 0.01236047 | 0.8901992 | 0.007489468 |  |  | 397260 | 0.9107061 | 0.8678712 | 0.01549441 | 0.917581 | 0.01375126 | 0.917589 | 0.01244637 |  |  | 355060 | 0.796233 | 0.7035679 | 0.01281769 | 0.8017191 | 0.007233176 | 0.8017193 | 0.006534075
|  |  | 6737 | 0.9896904 | 0.9991047 | 0.0004238092 | 0.9969152 | 0.1259594 | 0.9969673 | 0.1512887 |  |  | 31146 | 0.9716649 | 0.9866385 | 0.001283481 | 0.9688106 | 0.004768683 | 0.9688175 | 0.003838787 |  |  | 6885 | 0.8924207 | 0.9669536 | 0.00364022 | 0.9048374 | 0.004129872 | 0.9048411 | 0.00591943 |  |  | 85680 | 0.8976673 | 0.9150489 | 0.008306995 | 0.8904504 | 0.01236734 | 0.8904542 | 0.00749427 |  |  | 397560 | 0.9084681 | 0.8678712 | 0.01549441 | 0.9176621 | 0.01375045 | 0.9176701 | 0.01244488 |  |  | 355360 | 0.7897067 | 0.7035679 | 0.01281769 | 0.8017851 | 0.007230165 | 0.8017853 | 0.00653201
|  |  | 6742 | 0.9896904 | 0.9991066 | 0.0004235426 | 0.9969256 | 0.125961 | 0.9969776 | 0.1512905 |  |  | 31446 | 0.9707044 | 0.9866385 | 0.001283481 | 0.9688849 | 0.004775698 | 0.9688917 | 0.003845587 |  |  | 6890 | 0.8934997 | 0.9669541 | 0.003640119 | 0.90484 | 0.004129902 | 0.9048437 | 0.005919454 |  |  | 85980 | 0.8993487 | 0.9150489 | 0.008306995 | 0.8907046 | 0.01237415 | 0.8907085 | 0.007499036 |  |  | 397860 | 0.9039923 | 0.8678712 | 0.01549441 | 0.917743 | 0.01374965 | 0.917751 | 0.01244339 |  |  | 355660 | 0.7984085 | 0.7035679 | 0.01281769 | 0.801851 | 0.007227156 | 0.8018511 | 0.006529945
|  |  | 6747 | 0.9896904 | 0.9991085 | 0.0004232785 | 0.996936 | 0.1259626 | 0.9969878 | 0.1512923 |  |  | 31746 | 0.9716649 | 0.9866385 | 0.001283481 | 0.9689589 | 0.004782713 | 0.9689656 | 0.003852385 |  |  | 6895 | 0.8945787 | 0.9669545 | 0.003640018 | 0.9048425 | 0.004129931 | 0.9048462 | 0.005919478 |  |  | 86280 | 0.9010302 | 0.9150489 | 0.008306995 | 0.8909582 | 0.0123809 | 0.8909621 | 0.007503768 |  |  | 398160 | 0.9017543 | 0.8678712 | 0.01549441 | 0.9178239 | 0.01374884 | 0.9178319 | 0.0124419 |  |  | 355960 | 0.796233 | 0.7035679 | 0.01281769 | 0.8019167 | 0.007224147 | 0.8019169 | 0.006527881
|  |  | 6752 | 0.9887945 | 0.9991103 | 0.0004230169 | 0.9969464 | 0.1259642 | 0.9969981 | 0.1512941 |  |  | 32046 | 0.9707044 | 0.9866385 | 0.001283481 | 0.9690328 | 0.004789726 | 0.9690394 | 0.003859178 |  |  | 6900 | 0.8945787 | 0.966955 | 0.003639919 | 0.904845 | 0.00412996 | 0.9048487 | 0.005919502 |  |  | 86580 | 0.9010302 | 0.9150489 | 0.008306995 | 0.8912111 | 0.01238759 | 0.891215 | 0.007508466 |  |  | 398460 | 0.9107061 | 0.8678712 | 0.01549441 | 0.9179046 | 0.01374804 | 0.9179126 | 0.0124404 |  |  | 356260 | 0.8092857 | 0.7035679 | 0.01281769 | 0.8019824 | 0.007221139 | 0.8019825 | 0.006525818
|  |  | 6757 | 0.9887945 | 0.9991122 | 0.0004227577 | 0.9969567 | 0.1259657 | 0.9970083 | 0.1512959 |  |  | 32346 | 0.9716649 | 0.9866385 | 0.001283481 | 0.9691065 | 0.004796739 | 0.969113 | 0.003865967 |  |  | 6905 | 0.8924207 | 0.9669554 | 0.003639821 | 0.9048476 | 0.00412999 | 0.9048513 | 0.005919526 |  |  | 86880 | 0.8993487 | 0.9150489 | 0.008306995 | 0.8914632 | 0.01239421 | 0.8914672 | 0.007513129 |  |  | 398760 | 0.912944 | 0.8678712 | 0.01549441 | 0.9179853 | 0.01374723 | 0.9179933 | 0.01243891 |  |  | 356560 | 0.7918821 | 0.7035679 | 0.01281769 | 0.8020479 | 0.007218133 | 0.802048 | 0.006523756
|  |  | 6762 | 0.9896904 | 0.999114 | 0.000422501 | 0.996967 | 0.1259673 | 0.9970184 | 0.1512977 |  |  | 32646 | 0.9716649 | 0.9866385 | 0.001283481 | 0.96918 | 0.004803749 | 0.9691863 | 0.00387275 |  |  | 6910 | 0.8956577 | 0.9669559 | 0.003639725 | 0.9048501 | 0.004130019 | 0.9048538 | 0.00591955 |  |  | 87180 | 0.8993487 | 0.9150489 | 0.008306995 | 0.8917147 | 0.01240078 | 0.8917187 | 0.007517757 |  |  | 399060 | 0.912944 | 0.8678712 | 0.01549441 | 0.9180659 | 0.01374641 | 0.9180738 | 0.01243741 |  |  | 356860 | 0.8027594 | 0.7035679 | 0.01281769 | 0.8021134 | 0.007215127 | 0.8021134 | 0.006521695
|  |  | 6767 | 0.9905864 | 0.9991159 | 0.0004222467 | 0.9969773 | 0.1259689 | 0.9970285 | 0.1512994 |  |  | 32946 | 0.9726253 | 0.9866385 | 0.001283481 | 0.9692533 | 0.004810756 | 0.9692595 | 0.003879527 |  |  | 6915 | 0.8924207 | 0.9669563 | 0.003639629 | 0.9048526 | 0.004130048 | 0.9048563 | 0.005919574 |  |  | 87480 | 0.8976673 | 0.9150489 | 0.008306995 | 0.8919655356 | 0.01240728 | 0.8919695 | 0.007522352 |  |  | 399360 | 0.9174199 | 0.8678712 | 0.01549441 | 0.9181464 | 0.0137456 | 0.9181543 | 0.01243591 |  |  | 357160 | 0.8005839 | 0.7035679 | 0.01281769 | 0.8021787 | 0.007212123 | 0.8021788 | 0.006519634
|  |  | 6772 | 0.9905864 | 0.9991177 | 0.0004219947 | 0.9969875 | 0.1259704 | 0.9970386 | 0.1513012 |  |  | 33246 | 0.9716649 | 0.9866385 | 0.001283481 | 0.9693264 | 0.00481776 | 0.9693325 | 0.003886298 |  |  | 6920 | 0.8945787 | 0.9669567 | 0.003639535 | 0.9048551 | 0.004130078 | 0.9048588 | 0.005919598 |  |  | 87780 | 0.8976673 | 0.9150489 | 0.008306995 | 0.8922157 | 0.01241373 | 0.8922197 | 0.007526912 |  |  | 399660 | 0.9107061 | 0.8678712 | 0.01549441 | 0.9182268 | 0.01374478 | 0.9182347 | 0.0124344 |  |  | 357460 | 0.796233 | 0.7035679 | 0.01281769 | 0.8022439 | 0.00720912 | 0.802244 | 0.006517574
|  |  | 6777 | 0.9878985 | 0.9991195 | 0.0004217452 | 0.9969977 | 0.125972 | 0.9970487 | 0.151303 |  |  | 33546 | 0.9726253 | 0.9866385 | 0.001283481 | 0.9693993 | 0.00482476 | 0.9694053 | 0.003893062 |  |  | 6925 | 0.8934997 | 0.9669572 | 0.003639442 | 0.9048577 | 0.004130107 | 0.9048614 | 0.005919622 |  |  | 88080 | 0.8976673 | 0.9150489 | 0.008306995 | 0.8924651 | 0.01242011 | 0.8924691 | 0.007531438 |  |  | 399960 | 0.9062302 | 0.8678712 | 0.01549441 | 0.9183071 | 0.01374397 | 0.918315 | 0.0124329 |  |  | 357760 | 0.8027594 | 0.7035679 | 0.01281769 | 0.802309 | 0.007206118 | 0.802309 | 0.006515515
|  |  | 6782 | 0.9896904 | 0.9991213 | 0.0004214979 | 0.9970078 | 0.1259735 | 0.9970587 | 0.1513048 |  |  | 33846 | 0.9735858 | 0.9866385 | 0.001283481 | 0.969472 | 0.004831755 | 0.9694779 | 0.003899818 |  |  | 6930 | 0.8934997 | 0.9669576 | 0.00363935 | 0.9048602 | 0.004130137 | 0.9048639 | 0.005919646 |  |  | 88380 | 0.8976673 | 0.9150489 | 0.008306995 | 0.8927138 | 0.01242644 | 0.8927179 | 0.00753593 |  |  | 400260 | 0.9062302 | 0.8678712 | 0.01549441 | 0.9183873 | 0.01374315 | 0.9183952 | 0.01243139 |  |  | 358060 | 0.796233 | 0.7035679 | 0.01281769 | 0.802374 | 0.007203118 | 0.802374 | 0.006513457
|  |  | 6787 | 0.9896904 | 0.9991231 | 0.000421253 | 0.9970179 | 0.125975 | 0.9970687 | 0.1513065 |  |  | 34146 | 0.9745462 | 0.9866385 | 0.001283481 | 0.9695445 | 0.004838745 | 0.9695503 | 0.003906566 |  |  | 6935 | 0.8924207 | 0.966958 | 0.003639259 | 0.9048627 | 0.004130166 | 0.9048664 | 0.00591967 |  |  | 88680 | 0.8976673 | 0.9150489 | 0.008306995 | 0.8929619 | 0.01243271 | 0.892966 | 0.007540389 |  |  | 400560 | 0.9107061 | 0.8678712 | 0.01549441 | 0.9184674 | 0.01374233 | 0.9184753 | 0.01242988 |  |  | 358360 | 0.7984085 | 0.7035679 | 0.01281769 | 0.8024389 | 0.007200118 | 0.8024389 | 0.0065114
|  |  | 6792 | 0.9896904 | 0.9991249 | 0.0004210105 | 0.997028 | 0.1259766 | 0.9970786 | 0.1513083 |  |  | 34446 | 0.9726253 | 0.9866385 | 0.001283481 | 0.9696168 | 0.00484573 | 0.9696226 | 0.003913306 |  |  | 6940 | 0.8934997 | 0.9669585 | 0.003639169 | 0.9048652 | 0.004130196 | 0.9048689 | 0.005919694 |  |  | 88980 | 0.9010302 | 0.9150489 | 0.008306995 | 0.8932093 | 0.01243891 | 0.8932134 | 0.007544814 |  |  | 400860 | 0.9107061 | 0.8678712 | 0.01549441 | 0.9185474 | 0.0137415 | 0.9185553 | 0.01242837 |  |  | 358660 | 0.7940576 | 0.7035679 | 0.01281769 | 0.8025037 | 0.00719712 | 0.8025037 | 0.006509344
|  |  | 6797 | 0.9887945 | 0.9991266 | 0.0004207701 | 0.9970381 | 0.1259781 | 0.9970886 | 0.15131 |  |  | 34746 | 0.9735858 | 0.9866385 | 0.001283481 | 0.969689 | 0.004852708 | 0.9696946 | 0.003920036 |  |  | 6945 | 0.8956577 | 0.9669589 | 0.00363908 | 0.9048678 | 0.004130225 | 0.9048715 | 0.005919718 |  |  | 89280 | 0.8993487 | 0.9150489 | 0.008306995 | 0.893456 | 0.01244506 | 0.8934602 | 0.007549205 |  |  | 401160 | 0.9039923 | 0.8678712 | 0.01549441 | 0.9186273 | 0.01374068 | 0.9186353 | 0.01242686 |  |  | 358960 | 0.8005839 | 0.7035679 | 0.01281769 | 0.8025683 | 0.007194123 | 0.8025683 | 0.006507288
|  |  | 6802 | 0.9887945 | 0.9991284 | 0.0004205321 | 0.9970481 | 0.1259796 | 0.9970984 | 0.1513118 |  |  | 35046 | 0.9726253 | 0.9866385 | 0.001283481 | 0.9697609 | 0.004859679 | 0.9697664 | 0.003926757 |  |  | 6950 | 0.8945787 | 0.9669593 | 0.003638992 | 0.9048703 | 0.004130255 | 0.904874 | 0.005919742 |  |  | 89580 | 0.9043932 | 0.9150489 | 0.008306995 | 0.8937021 | 0.01245115 | 0.8937063 | 0.007553563 |  |  | 401460 | 0.9107061 | 0.8678712 | 0.01549441 | 0.9187072 | 0.01373985 | 0.9187151 | 0.01242535 |  |  | 359260 | 0.7918821 | 0.7035679 | 0.01281769 | 0.8026329 | 0.007191127 | 0.8026329 | 0.006505234
|  |  | 6807 | 0.9896904 | 0.9991301 | 0.0004202963 | 0.997058 | 0.1259812 | 0.9971083 | 0.1513135 |  |  | 35346 | 0.9735858 | 0.9866385 | 0.001283481 | 0.9698326 | 0.004866643 | 0.9698381 | 0.003933467 |  |  | 6955 | 0.8934997 | 0.9669597 | 0.003638905 | 0.9048728 | 0.004130284 | 0.9048765 | 0.005919766 |  |  | 89880 | 0.9010302 | 0.9150489 | 0.008306995 | 0.8939475 | 0.01245719 | 0.8939517 | 0.007557888 |  |  | 401760 | 0.912944 | 0.8678712 | 0.01549441 | 0.9187869 | 0.01373902 | 0.9187949 | 0.01242383 |  |  | 359560 | 0.7940576 | 0.7035679 | 0.01281769 | 0.8026973 | 0.007188133 | 0.8026973 | 0.00650318
|  |  | 6812 | 0.9887945 | 0.9991319 | 0.0004200627 | 0.997068 | 0.1259827 | 0.9971181 | 0.1513152 |  |  | 35646 | 0.9726253 | 0.9866385 | 0.001283481 | 0.9699042 | 0.0048736 | 0.9699095 | 0.003940166 |  |  | 6960 | 0.8934997 | 0.9669602 | 0.00363882 | 0.9048753 | 0.004130314 | 0.904879 | 0.005919791 |  |  | 90180 | 0.9043932 | 0.9150489 | 0.008306995 | 0.8941922 | 0.01246316 | 0.8941964 | 0.00756218 |  |  | 402060 | 0.9084681 | 0.8678712 | 0.01549441 | 0.9188666 | 0.01373819 | 0.9188745 | 0.01242231 |  |  | 359860 | 0.8049348 | 0.7035679 | 0.01281769 | 0.8027617 | 0.007185139 | 0.8027616 | 0.006501127
|  |  | 6817 | 0.9887945 | 0.9991336 | 0.0004198314 | 0.9970779 | 0.1259842 | 0.9971279 | 0.1513169 |  |  | 35946 | 0.9726253 | 0.9866385 | 0.001283481 | 0.9699756 | 0.004880547 | 0.9699808 | 0.003946854 |  |  | 6965 | 0.8934997 | 0.9669606 | 0.003638735 | 0.9048779 | 0.004130343 | 0.9048816 | 0.005919815 |  |  | 90480 | 0.9043932 | 0.9150489 | 0.008306995 | 0.8944362 | 0.01246908 | 0.8944405 | 0.007566439 |  |  | 402360 | 0.9039923 | 0.8678712 | 0.01549441 | 0.9189462 | 0.01373736 | 0.9189541 | 0.01242079 |  |  | 360160 | 0.8049348 | 0.7035679 | 0.01281769 | 0.8028259 | 0.007182147 | 0.8028259 | 0.006499075
|  |  | 6822 | 0.9887945 | 0.9991353 | 0.0004196022 | 0.9970878 | 0.1259857 | 0.9971376 | 0.1513187 |  |  | 36246 | 0.9726253 | 0.9866385 | 0.001283481 | 0.9700467 | 0.004887486 | 0.9700519 | 0.003953531 |  |  | 6970 | 0.8924207 | 0.966961 | 0.003638652 | 0.9048804 | 0.004130373 | 0.9048841 | 0.005919839 |  |  | 90780 | 0.9027117 | 0.9150489 | 0.008306995 | 0.8946796 | 0.01247493 | 0.8946839 | 0.007570665 |  |  | 402660 | 0.9107061 | 0.8678712 | 0.01549441 | 0.9190256 | 0.01373653 | 0.9190335 | 0.01241927 |  |  | 360460 | 0.7984085 | 0.7035679 | 0.01281769 | 0.8028901 | 0.007179156 | 0.80289 | 0.006497024
|  |  | 6827 | 0.9905864 | 0.999137 | 0.0004193752 | 0.9970976 | 0.1259872 | 0.9971474 | 0.1513204 |  |  | 36546 | 0.9735858 | 0.9866385 | 0.001283481 | 0.9701177 | 0.004894415 | 0.9701228 | 0.003960195 |  |  | 6975 | 0.8924207 | 0.9669614 | 0.003638569 | 0.9048829 | 0.004130402 | 0.9048866 | 0.005919863 |  |  | 91080 | 0.9043932 | 0.9150489 | 0.008306995 | 0.8949223 | 0.01248073 | 0.8949266 | 0.007574858 |  |  | 402960 | 0.9084681 | 0.8678712 | 0.01549441 | 0.919105 | 0.01373569 | 0.9191129 | 0.01241774 |  |  | 360760 | 0.7984085 | 0.7035679 | 0.01281769 | 0.8029541 | 0.007176167 | 0.802954 | 0.006494974
|  |  | 6832 | 0.9905864 | 0.9991387 | 0.0004191503 | 0.9971074 | 0.1259887 | 0.997157 | 0.1513221 |  |  | 36846 | 0.9726253 | 0.9866385 | 0.001283481 | 0.9701885 | 0.004901335 | 0.9701935 | 0.003966847 |  |  | 6980 | 0.8924207 | 0.9669618 | 0.003638487 | 0.9048854 | 0.004130432 | 0.9048891 | 0.005919887 |  |  | 91380 | 0.9027117 | 0.9150489 | 0.008306995 | 0.8951643 | 0.01248648 | 0.8951687 | 0.007579018 |  |  | 403260 | 0.9174199 | 0.8678712 | 0.01549441 | 0.9191843 | 0.01373486 | 0.9191922 | 0.01241622 |  |  | 361060 | 0.8005839 | 0.7035679 | 0.01281769 | 0.803018 | 0.007173179 | 0.8030179 | 0.006492925
|  |  | 6837 | 0.9896904 | 0.9991404 | 0.0004189276 | 0.9971172 | 0.1259902 | 0.9971667 | 0.1513238 |  |  | 37146 | 0.9735858 | 0.9866385 | 0.001283481 | 0.9702592 | 0.004908244 | 0.970264 | 0.003973486 |  |  | 6985 | 0.8945787 | 0.9669622 | 0.003638407 | 0.904888 | 0.004130462 | 0.9048916 | 0.005919912 |  |  | 91680 | 0.9010302 | 0.9150489 | 0.008306995 | 0.8954057 | 0.01249216 | 0.8954101 | 0.007583146 |  |  | 403560 | 0.912944 | 0.8678712 | 0.01549441 | 0.9192635 | 0.01373402 | 0.9192714 | 0.01241469 |  |  | 361360 | 0.8005839 | 0.7035679 | 0.01281769 | 0.8030818 | 0.007170192 | 0.8030817 | 0.006490876
|  |  | 6842 | 0.9896904 | 0.9991421 | 0.0004187069 | 0.9971269 | 0.1259917 | 0.9971763 | 0.1513255 |  |  | 37446 | 0.9745462 | 0.9866385 | 0.001283481 | 0.9703296 | 0.004915142 | 0.9703343 | 0.003980111 |  |  | 6990 | 0.8934997 | 0.9669626 | 0.003638327 | 0.9048905 | 0.004130491 | 0.9048942 | 0.005919936 |  |  | 91980 | 0.9027117 | 0.9150489 | 0.008306995 | 0.8956464 | 0.01249779 | 0.8956508 | 0.007587242 |  |  | 403860 | 0.9107061 | 0.8678712 | 0.01549441 | 0.9193426 | 0.01373318 | 0.9193505 | 0.01241316 |  |  | 361660 | 0.796233 | 0.7035679 | 0.01281769 | 0.8031455 | 0.007167206 | 0.8031454 | 0.006488829
|  |  | 6847 | 0.9887945 | 0.9991438 | 0.0004184884 | 0.9971366 | 0.1259931 | 0.9971859 | 0.1513272 |  |  | 37746 | 0.9745462 | 0.9866385 | 0.001283481 | 0.9703998 | 0.004922029 | 0.9704045 | 0.003986722 |  |  | 6995 | 0.8934997 | 0.966963 | 0.003638249 | 0.904893 | 0.004130521 | 0.9048967 | 0.00591996 |  |  | 92280 | 0.9027117 | 0.9150489 | 0.008306995 | 0.8958865 | 0.01250337 | 0.8958909 | 0.007591306 |  |  | 404160 | 0.9107061 | 0.8678712 | 0.01549441 | 0.9194217 | 0.01373234 | 0.9194296 | 0.01241163 |  |  | 361960 | 0.796233 | 0.7035679 | 0.01281769 | 0.8032091 | 0.007164222 | 0.8032089 | 0.006486783
|  |  | 6852 | 0.9896904 | 0.9991454 | 0.0004182719 | 0.9971463 | 0.1259946 | 0.9971954 | 0.1513289 |  |  | 38046 | 0.9735858 | 0.9866385 | 0.001283481 | 0.9704699 | 0.004928904 | 0.9704744 | 0.003993319 |  |  | 7000 | 0.8934997 | 0.9669634 | 0.003638171 | 0.9048955 | 0.004130551 | 0.9048992 | 0.005919984 |  |  | 92580 | 0.8993487 | 0.9150489 | 0.008306995 | 0.8961259 | 0.01250889 | 0.8961304 | 0.007595337 |  |  | 404460 | 0.9084681 | 0.8678712 | 0.01549441 | 0.9195006 | 0.01373149 | 0.9195085 | 0.0124101 |  |  | 362260 | 0.8005839 | 0.7035679 | 0.01281769 | 0.8032726 | 0.007161239 | 0.8032724 | 0.006484737
|  |  | 6857 | 0.9896904 | 0.9991471 | 0.0004180575 | 0.9971559 | 0.1259961 | 0.9972049 | 0.1513305 |  |  | 38346 | 0.9735858 | 0.9866385 | 0.001283481 | 0.9705397 | 0.004935767 | 0.9705442 | 0.003999901 |  |  | 7005 | 0.8924207 | 0.9669638 | 0.003638094 | 0.904898 | 0.00413058 | 0.9049017 | 0.005920009 |  |  | 92880 | 0.9010302 | 0.9150489 | 0.008306995 | 0.8963647 | 0.01251435 | 0.8963691 | 0.007599337 |  |  | 404760 | 0.9107061 | 0.8678712 | 0.01549441 | 0.9195794 | 0.01373065 | 0.9195873 | 0.01240856 |  |  | 362560 | 0.8005839 | 0.7035679 | 0.01281769 | 0.803336 | 0.007158257 | 0.8033358 | 0.006482693
|  |  | 6862 | 0.9896904 | 0.9991487 | 0.0004178452 | 0.9971655 | 0.1259975 | 0.9972144 | 0.1513322 |  |  | 38646 | 0.9745462 | 0.9866385 | 0.001283481 | 0.9706094 | 0.004942617 | 0.9706138 | 0.004006469 |  |  | 7010 | 0.8924207 | 0.9669642 | 0.003638018 | 0.9049006 | 0.00413061 | 0.9049043 | 0.005920033 |  |  | 93180 | 0.9027117 | 0.9150489 | 0.008306995 | 0.8966028 | 0.01251975 | 0.8966073 | 0.007603305 |  |  | 405060 | 0.912944 | 0.8678712 | 0.01549441 | 0.9196582 | 0.0137298 | 0.9196661 | 0.01240702 |  |  | 362860 | 0.8027594 | 0.7035679 | 0.01281769 | 0.8033992 | 0.007155277 | 0.803399 | 0.006480649
|  |  | 6867 | 0.9896904 | 0.9991503 | 0.0004176348 | 0.9971751 | 0.125999 | 0.9972239 | 0.1513339 |  |  | 38946 | 0.9745462 | 0.9866385 | 0.001283481 | 0.9706789 | 0.004949454 | 0.9706832 | 0.00401302 |  |  | 7015 | 0.8945787 | 0.9669646 | 0.003637943 | 0.9049031 | 0.00413064 | 0.9049068 | 0.005920057 |  |  | 93480 | 0.9043932 | 0.9150489 | 0.008306995 | 0.8968402 | 0.0125251 | 0.8968448 | 0.007607241 |  |  | 405360 | 0.9107061 | 0.8678712 | 0.01549441 | 0.9197369 | 0.01372895 | 0.9197447 | 0.01240548 |  |  | 363160 | 0.8092857 | 0.7035679 | 0.01281769 | 0.8034624 | 0.007152298 | 0.8034622 | 0.006478607
|  |  | 6872 | 0.9887945 | 0.999152 | 0.0004174265 | 0.9971847 | 0.1260005 | 0.9972333 | 0.1513355 |  |  | 39246 | 0.9745462 | 0.9866385 | 0.001283481 | 0.9707482 | 0.004956278 | 0.9707524 | 0.004019556 |  |  | 7020 | 0.8934997 | 0.9669649 | 0.003637869 | 0.9049056 | 0.00413067 | 0.9049093 | 0.005920082 |  |  | 93780 | 0.9027117 | 0.9150489 | 0.008306995 | 0.897077 | 0.0125304 | 0.8970816 | 0.007611145 |  |  | 405660 | 0.9039923 | 0.8678712 | 0.01549441 | 0.9198154 | 0.0137281 | 0.9198233 | 0.01240394 |  |  | 363460 | 0.8071103 | 0.7035679 | 0.01281769 | 0.8035255 | 0.00714932 | 0.8035252 | 0.006476565
|  |  | 6877 | 0.9896904 | 0.9991536 | 0.0004172201 | 0.9971942 | 0.1260019 | 0.9972427 | 0.1513372 |  |  | 39546 | 0.9745462 | 0.9866385 | 0.001283481 | 0.9708173 | 0.004963088 | 0.9708214 | 0.004026075 |  |  | 7025 | 0.8924207 | 0.9669653 | 0.003637796 | 0.9049081 | 0.004130699 | 0.9049118 | 0.005920106 |  |  | 94080 | 0.9043932 | 0.9150489 | 0.008306995 | 0.8973132 | 0.01253564 | 0.8973178 | 0.007615018 |  |  | 405960 | 0.9107061 | 0.8678712 | 0.01549441 | 0.9198939 | 0.01372725 | 0.9199018 | 0.0124024 |  |  | 363760 | 0.8027594 | 0.7035679 | 0.01281769 | 0.8035884 | 0.007146344 | 0.8035882 | 0.006474525
|  |  | 6882 | 0.9896904 | 0.9991552 | 0.0004170157 | 0.9972036 | 0.1260034 | 0.997252 | 0.1513389 |  |  | 39846 | 0.9735858 | 0.9866385 | 0.001283481 | 0.9708863 | 0.004969884 | 0.9708903 | 0.004032578 |  |  | 7030 | 0.8945787 | 0.9669657 | 0.003637724 | 0.9049106 | 0.004130729 | 0.9049143 | 0.00592013 |  |  | 94380 | 0.9027117 | 0.9150489 | 0.008306995 | 0.8975487 | 0.01254082 | 0.8975533 | 0.00761886 |  |  | 406260 | 0.915182 | 0.8678712 | 0.01549441 | 0.9199723 | 0.01372639 | 0.9199802 | 0.01240086 |  |  | 364060 | 0.796233 | 0.7035679 | 0.01281769 | 0.8036513 | 0.007143369 | 0.803651 | 0.006472485
|  |  | 6887 | 0.9896904 | 0.9991568 | 0.0004168132 | 0.9972131 | 0.1260048 | 0.9972613 | 0.1513405 |  |  | 40146 | 0.9755067 | 0.9866385 | 0.001283481 | 0.9709551 | 0.004976665 | 0.9709589 | 0.004039064 |  |  | 7035 | 0.8934997 | 0.9669661 | 0.003637653 | 0.9049132 | 0.004130759 | 0.9049168 | 0.005920155 |  |  | 94680 | 0.9010302 | 0.9150489 | 0.008306995 | 0.8977836 | 0.01254595 | 0.8977882 | 0.00762267 |  |  | 406560 | 0.912944 | 0.8678712 | 0.01549441 | 0.9200506 | 0.01372554 | 0.9200585 | 0.01239931 |  |  | 364360 | 0.7984085 | 0.7035679 | 0.01281769 | 0.803714 | 0.007140396 | 0.8037138 | 0.006470447
|  |  | 6892 | 0.9887945 | 0.9991584 | 0.0004166127 | 0.9972225 | 0.1260062 | 0.9972706 | 0.1513421 |  |  | 40446 | 0.9735858 | 0.9866385 | 0.001283481 | 0.9710236 | 0.004983431 | 0.9710274 | 0.004045533 |  |  | 7040 | 0.8924207 | 0.9669665 | 0.003637582 | 0.9049157 | 0.004130789 | 0.9049194 | 0.005920179 |  |  | 94980 | 0.8993487 | 0.9150489 | 0.008306995 | 0.8980178 | 0.01255103 | 0.8980225 | 0.00762645 |  |  | 406860 | 0.912944 | 0.8678712 | 0.01549441 | 0.9201288 | 0.01372468 | 0.9201367 | 0.01239776 |  |  | 364660 | 0.8027594 | 0.7035679 | 0.01281769 | 0.8037767 | 0.007137424 | 0.8037764 | 0.006468409
|  |  | 6897 | 0.9896904 | 0.9991599 | 0.0004164141 | 0.9972319 | 0.1260077 | 0.9972799 | 0.1513438 |  |  | 40746 | 0.9735858 | 0.9866385 | 0.001283481 | 0.971092 | 0.004990182 | 0.9710957 | 0.004051984 |  |  | 7045 | 0.8934997 | 0.9669668 | 0.003637513 | 0.9049182 | 0.004130819 | 0.9049219 | 0.005920203 |  |  | 106380 | 0.9010302 | 0.9150489 | 0.008306995 | 0.9064603 | 0.01270598 | 0.9064656 | 0.007748354 |  |  | 407160 | 0.9218958 | 0.8678712 | 0.01549441 | 0.920207 | 0.01372382 | 0.9202148 | 0.01239621 |  |  | 364960 | 0.8049348 | 0.7035679 | 0.01281769 | 0.8038392 | 0.007134453 | 0.8038389 | 0.006466373
|  |  | 6902 | 0.9896904 | 0.9991615 | 0.0004162174 | 0.9972412 | 0.1260091 | 0.9972891 | 0.1513454 |  |  | 41046 | 0.9755067 | 0.9866385 | 0.001283481 | 0.9711602 | 0.004996917 | 0.9711639 | 0.004058417 |  |  | 7050 | 0.8934997 | 0.9669672 | 0.003637444 | 0.9049207 | 0.004130849 | 0.9049244 | 0.005920228 |  |  | 106680 | 0.9027117 | 0.9150489 | 0.008306995 | 0.9066708 | 0.01270912 | 0.9066762 | 0.007751024 |  |  | 407460 | 0.9084681 | 0.8678712 | 0.01549441 | 0.920285 | 0.01372296 | 0.9202928 | 0.01239466 |  |  | 365260 | 0.7984085 | 0.7035679 | 0.01281769 | 0.8039016 | 0.007131484 | 0.8039013 | 0.006464337
|  |  | 6907 | 0.9896904 | 0.999163 | 0.0004160226 | 0.9972505 | 0.1260105 | 0.9972983 | 0.151347 |  |  | 41346 | 0.9745462 | 0.9866385 | 0.001283481 | 0.9712283 | 0.005003636 | 0.9712318 | 0.004064832 |  |  | 7055 | 0.8934997 | 0.9669676 | 0.003637376 | 0.9049232 | 0.004130879 | 0.9049269 | 0.005920252 |  |  | 106980 | 0.9027117 | 0.9150489 | 0.008306995 | 0.9068808 | 0.01271222 | 0.9068862 | 0.007753669 |  |  | 407760 | 0.912944 | 0.8678712 | 0.01549441 | 0.9203629 | 0.0137221 | 0.9203708 | 0.01239311 |  |  | 365560 | 0.8005839 | 0.7035679 | 0.01281769 | 0.803964 | 0.007128516 | 0.8039636 | 0.006462303
|  |  | 6912 | 0.9896904 | 0.9991646 | 0.0004158296 | 0.9972598 | 0.1260119 | 0.9973074 | 0.1513487 |  |  | 41646 | 0.9745462 | 0.9866385 | 0.001283481 | 0.9712961 | 0.005010339 | 0.9712996 | 0.004071228 |  |  | 7060 | 0.8934997 | 0.9669679 | 0.003637309 | 0.9049258 | 0.004130908 | 0.9049294 | 0.005920277 |  |  | 107280 | 0.9077561 | 0.9150489 | 0.008306995 | 0.9070901 | 0.01271527 | 0.9070956 | 0.007756287 |  |  | 408060 | 0.915182 | 0.8678712 | 0.01549441 | 0.9204408 | 0.01372124 | 0.9204486 | 0.01239156 |  |  | 365860 | 0.7984085 | 0.7035679 | 0.01281769 | 0.8040262 | 0.00712555 | 0.8040259 | 0.006460269
|  |  | 6917 | 0.9896904 | 0.9991661 | 0.0004156384 | 0.997269 | 0.1260134 | 0.9973165 | 0.1513503 |  |  | 41946 | 0.9755067 | 0.9866385 | 0.001283481 | 0.9713638 | 0.005017025 | 0.9713671 | 0.004077606 |  |  | 7065 | 0.8945787 | 0.9669683 | 0.003637242 | 0.9049283 | 0.004130938 | 0.904932 | 0.005920301 |  |  | 107580 | 0.9060747 | 0.9150489 | 0.008306995 | 0.907299 | 0.01271827 | 0.9073044 | 0.00775888 |  |  | 408360 | 0.915182 | 0.8678712 | 0.01549441 | 0.9205186 | 0.01372037 | 0.9205264 | 0.01239 |  |  | 366160 | 0.8027594 | 0.7035679 | 0.01281769 | 0.8040883 | 0.007122585 | 0.804088 | 0.006458237
|  |  | 6922 | 0.9896904 | 0.9991677 | 0.0004154491 | 0.9972783 | 0.1260148 | 0.9973256 | 0.1513519 |  |  | 42246 | 0.9745462 | 0.9866385 | 0.001283481 | 0.9714313 | 0.005023694 | 0.9714346 | 0.004083964 |  |  | 7070 | 0.8945787 | 0.9669687 | 0.003637177 | 0.9049308 | 0.004130968 | 0.9049345 | 0.005920326 |  |  | 107880 | 0.9027117 | 0.9150489 | 0.008306995 | 0.9075072 | 0.01272123 | 0.9075127 | 0.007761448 |  |  | 408660 | 0.9017543 | 0.8678712 | 0.01549441 | 0.9205962 | 0.0137195 | 0.9206041 | 0.01238844 |  |  | 366460 | 0.8027594 | 0.7035679 | 0.01281769 | 0.8041503 | 0.007119622 | 0.80415 | 0.006456206
|  |  | 6927 | 0.9896904 | 0.9991692 | 0.0004152617 | 0.9972874 | 0.1260162 | 0.9973347 | 0.1513535 |  |  | 42546 | 0.9755067 | 0.9866385 | 0.001283481 | 0.9714986 | 0.005030345 | 0.9715018 | 0.004090303 |  |  | 7075 | 0.8934997 | 0.966969 | 0.003637112 | 0.9049333 | 0.004130998 | 0.904937 | 0.00592035 |  |  | 108180 | 0.9010302 | 0.9150489 | 0.008306995 | 0.9077149 | 0.01272415 | 0.9077204 | 0.00776399 |  |  | 408960 | 0.9084681 | 0.8678712 | 0.01549441 | 0.9206738 | 0.01371864 | 0.9206816 | 0.01238688 |  |  | 366760 | 0.8027594 | 0.7035679 | 0.01281769 | 0.8042122 | 0.00711666 | 0.8042119 | 0.006454175
|  |  | 6932 | 0.9896904 | 0.9991707 | 0.000415076 | 0.9972966 | 0.1260176 | 0.9973437 | 0.1513551 |  |  | 42846 | 0.9745462 | 0.9866385 | 0.001283481 | 0.9715657 | 0.005036979 | 0.9715688 | 0.004096622 |  |  | 7080 | 0.8934997 | 0.9669694 | 0.003637048 | 0.9049358 | 0.004131028 | 0.9049395 | 0.005920375 |  |  | 108480 | 0.9027117 | 0.9150489 | 0.008306995 | 0.907922 | 0.01272703 | 0.9079275 | 0.007766507 |  |  | 409260 | 0.9084681 | 0.8678712 | 0.01549441 | 0.9207513 | 0.01371777 | 0.9207591 | 0.01238532 |  |  | 367060 | 0.8005839 | 0.7035679 | 0.01281769 | 0.804274 | 0.007113699 | 0.8042737 | 0.006452146
|  |  | 6937 | 0.9896904 | 0.9991722 | 0.000414892 | 0.9973057 | 0.126019 | 0.9973527 | 0.1513567 |  |  | 43146 | 0.9745462 | 0.9866385 | 0.001283481 | 0.9716327 | 0.005043595 | 0.9716357 | 0.004102921 |  |  | 7085 | 0.8934997 | 0.9669697 | 0.003636985 | 0.9049383 | 0.004131058 | 0.904942 | 0.005920399 |  |  | 108780 | 0.9060747 | 0.9150489 | 0.008306995 | 0.9081286 | 0.01272986 | 0.9081341 | 0.007768999 |  |  | 409560 | 0.9107061 | 0.8678712 | 0.01549441 | 0.9208288 | 0.01371689 | 0.9208365 | 0.01238376 |  |  | 367360 | 0.8049348 | 0.7035679 | 0.01281769 | 0.8043358 | 0.00711074 | 0.8043353 | 0.006450118
|  |  | 6942 | 0.9896904 | 0.9991737 | 0.0004147099 | 0.9973148 | 0.1260204 | 0.9973617 | 0.1513583 |  |  | 43446 | 0.9764671 | 0.9866385 | 0.001283481 | 0.9716995 | 0.005050193 | 0.9717024 | 0.0041092 |  |  | 7090 | 0.8945787 | 0.9669701 | 0.003636923 | 0.9049409 | 0.004131088 | 0.9049445 | 0.005920424 |  |  | 109080 | 0.9060747 | 0.9150489 | 0.008306995 | 0.9083345 | 0.01273265 | 0.9083401 | 0.007771466 |  |  | 409860 | 0.915182 | 0.8678712 | 0.01549441 | 0.9209061 | 0.01371602 | 0.9209139 | 0.01238219 |  |  | 367660 | 0.8027594 | 0.7035679 | 0.01281769 | 0.8043974 | 0.007107783 | 0.8043969 | 0.006448091
|  |  | 6947 | 0.9905864 | 0.9991752 | 0.0004145295 | 0.9973239 | 0.1260217 | 0.9973706 | 0.1513599 |  |  | 43746 | 0.9764671 | 0.9866385 | 0.001283481 | 0.9717661 | 0.005056772 | 0.9717689 | 0.004115458 |  |  | 7095 | 0.8934997 | 0.9669704 | 0.003636861 | 0.9049434 | 0.004131118 | 0.904947 | 0.005920448 |  |  | 109380 | 0.9027117 | 0.9150489 | 0.008306995 | 0.90854 | 0.01273539 | 0.9085455 | 0.007773908 |  |  | 410160 | 0.912944 | 0.8678712 | 0.01549441 | 0.9209833 | 0.01371515 | 0.9209911 | 0.01238063 |  |  | 367960 | 0.8027594 | 0.7035679 | 0.01281769 | 0.8044589 | 0.007104827 | 0.8044584 | 0.006446065
|  |  | 6952 | 0.9896904 | 0.9991767 | 0.0004143508 | 0.9973329 | 0.1260231 | 0.9973795 | 0.1513614 |  |  | 44046 | 0.9755067 | 0.9866385 | 0.001283481 | 0.9718325 | 0.005063332 | 0.9718352 | 0.004121696 |  |  | 7100 | 0.8945787 | 0.9669708 | 0.0036368 | 0.9049459 | 0.004131148 | 0.9049496 | 0.005920473 |  |  | 109680 | 0.9027117 | 0.9150489 | 0.008306995 | 0.9087448 | 0.01273809 | 0.9087504 | 0.007776325 |  |  | 410460 | 0.9174199 | 0.8678712 | 0.01549441 | 0.9210605 | 0.01371427 | 0.9210682 | 0.01237906 |  |  | 368260 | 0.8092857 | 0.7035679 | 0.01281769 | 0.8045202 | 0.007101873 | 0.8045198 | 0.006444041
|  |  | 6957 | 0.9905864 | 0.9991781 | 0.0004141739 | 0.9973419 | 0.1260245 | 0.9973884 | 0.151363 |  |  | 44346 | 0.9755067 | 0.9866385 | 0.001283481 | 0.9718988 | 0.005069873 | 0.9719014 | 0.004127912 |  |  | 7105 | 0.8945787 | 0.9669711 | 0.00363674 | 0.9049484 | 0.004131178 | 0.9049521 | 0.005920497 |  |  | 109980 | 0.9060747 | 0.9150489 | 0.008306995 | 0.9089491 | 0.01274075 | 0.9089547 | 0.007778718 |  |  | 410760 | 0.9174199 | 0.8678712 | 0.01549441 | 0.9211375 | 0.01371339 | 0.9211453 | 0.01237749 |  |  | 368560 | 0.8005839 | 0.7035679 | 0.01281769 | 0.8045815 | 0.00709892 | 0.8045811 | 0.006442017
|  |  | 6962 | 0.9896904 | 0.9991796 | 0.0004139986 | 0.9973508 | 0.1260259 | 0.9973973 | 0.1513646 |  |  | 44646 | 0.9764671 | 0.9866385 | 0.001283481 | 0.9719648 | 0.005076394 | 0.9719674 | 0.004134108 |  |  | 7110 | 0.8956577 | 0.9669714 | 0.00363668 | 0.9049509 | 0.004131208 | 0.9049546 | 0.005920522 |  |  | 110280 | 0.9060747 | 0.9150489 | 0.008306995 | 0.9091529 | 0.01274337 | 0.9091584 | 0.007781086 |  |  | 411060 | 0.9062302 | 0.8678712 | 0.01549441 | 0.9212145 | 0.01371251 | 0.9212223 | 0.01237592 |  |  | 368860 | 0.7984085 | 0.7035679 | 0.01281769 | 0.8046427 | 0.007095968 | 0.8046422 | 0.006439995
|  |  | 6967 | 0.9905864 | 0.999181 | 0.000413825 | 0.9973598 | 0.1260272 | 0.9974061 | 0.1513661 |  |  | 44946 | 0.9774276 | 0.9866385 | 0.001283481 | 0.9720307 | 0.005082896 | 0.9720332 | 0.004140281 |  |  | 7115 | 0.8956577 | 0.9669718 | 0.003636622 | 0.9049534 | 0.004131239 | 0.9049571 | 0.005920547 |  |  | 110580 | 0.9027117 | 0.9150489 | 0.008306995 | 0.9093561 | 0.01274594 | 0.9093616 | 0.00778343 |  |  | 411360 | 0.9084681 | 0.8678712 | 0.01549441 | 0.9212914 | 0.01371163 | 0.9212991 | 0.01237434 |  |  | 369160 | 0.8027594 | 0.7035679 | 0.01281769 | 0.8047038 | 0.007093018 | 0.8047033 | 0.006437973
|  |  | 6972 | 0.9887945 | 0.9991825 | 0.0004136531 | 0.9973687 | 0.1260286 | 0.9974149 | 0.1513677 |  |  | 45246 | 0.9764671 | 0.9866385 | 0.001283481 | 0.9720964 | 0.005089378 | 0.9720988 | 0.004146434 |  |  | 7120 | 0.8945787 | 0.9669721 | 0.003636564 | 0.9049559 | 0.004131269 | 0.9049596 | 0.005920571 |  |  | 110880 | 0.9027117 | 0.9150489 | 0.008306995 | 0.9095587 | 0.01274847 | 0.9095643 | 0.007785749 |  |  | 411660 | 0.912944 | 0.8678712 | 0.01549441 | 0.9213682 | 0.01371075 | 0.9213759 | 0.01237277 |  |  | 369460 | 0.8027594 | 0.7035679 | 0.01281769 | 0.8047648 | 0.00709007 | 0.8047643 | 0.006435953
|  |  | 6977 | 0.9896904 | 0.9991839 | 0.0004134829 | 0.9973776 | 0.12603 | 0.9974236 | 0.1513692 |  |  | 45546 | 0.9755067 | 0.9866385 | 0.001283481 | 0.972162 | 0.00509584 | 0.9721643 | 0.004152564 |  |  | 7125 | 0.8924207 | 0.9669724 | 0.003636506 | 0.9049585 | 0.004131299 | 0.9049621 | 0.005920596 |  |  | 111180 | 0.9043932 | 0.9150489 | 0.008306995 | 0.9097608 | 0.01275096 | 0.9097664 | 0.007788045 |  |  | 411960 | 0.9084681 | 0.8678712 | 0.01549441 | 0.9214449 | 0.01370987 | 0.9214526 | 0.01237119 |  |  | 369760 | 0.8005839 | 0.7035679 | 0.01281769 | 0.8048257 | 0.007087124 | 0.8048252 | 0.006433934
|  |  | 6982 | 0.9896904 | 0.9991853 | 0.0004133143 | 0.9973864 | 0.1260313 | 0.9974323 | 0.1513708 |  |  | 45846 | 0.9745462 | 0.9866385 | 0.001283481 | 0.9722274 | 0.005102281 | 0.9722296 | 0.004158672 |  |  | 7130 | 0.8945787 | 0.9669728 | 0.00363645 | 0.904961 | 0.004131329 | 0.9049646 | 0.005920621 |  |  | 111480 | 0.9060747 | 0.9150489 | 0.008306995 | 0.9099623 | 0.01275341 | 0.9099679 | 0.007790316 |  |  | 412260 | 0.912944 | 0.8678712 | 0.01549441 | 0.9215215 | 0.01370898 | 0.9215292 | 0.01236961 |  |  | 370060 | 0.8092857 | 0.7035679 | 0.01281769 | 0.8048865 | 0.007084178 | 0.8048859 | 0.006431916
|  |  | 6987 | 0.9887945 | 0.9991868 | 0.0004131473 | 0.9973952 | 0.1260327 | 0.997441 | 0.1513723 |  |  | 46146 | 0.9764671 | 0.9866385 | 0.001283481 | 0.9722926 | 0.005108702 | 0.9722947 | 0.004164758 |  |  | 7135 | 0.8945787 | 0.9669731 | 0.003636394 | 0.9049635 | 0.004131359 | 0.9049672 | 0.005920645 |  |  | 111780 | 0.9060747 | 0.9150489 | 0.008306995 | 0.9101633 | 0.01275582 | 0.9101689 | 0.007792564 |  |  | 412560 | 0.9196579 | 0.8678712 | 0.01549441 | 0.921598 | 0.01370809 | 0.9216058 | 0.01236804 |  |  | 370360 | 0.8071103 | 0.7035679 | 0.01281769 | 0.8049471 | 0.007081235 | 0.8049466 | 0.006429899
|  |  | 6992 | 0.9905864 | 0.9991882 | 0.0004129819 | 0.997404 | 0.126034 | 0.9974497 | 0.1513739 |  |  | 46446 | 0.9764671 | 0.9866385 | 0.001283481 | 0.9723576 | 0.005115102 | 0.9723597 | 0.004170821 |  |  | 7140 | 0.8924207 | 0.9669734 | 0.003636339 | 0.904966 | 0.004131389 | 0.9049697 | 0.00592067 |  |  | 112080 | 0.9077561 | 0.9150489 | 0.008306995 | 0.9103637 | 0.01275818 | 0.9103694 | 0.007794788 |  |  | 412860 | 0.9196579 | 0.8678712 | 0.01549441 | 0.9216745 | 0.01370721 | 0.9216822 | 0.01236645 |  |  | 370660 | 0.8071103 | 0.7035679 | 0.01281769 | 0.8050077 | 0.007078293 | 0.8050072 | 0.006427883
|  |  | 6997 | 0.9896904 | 0.9991896 | 0.0004128181 | 0.9974127 | 0.1260353 | 0.9974583 | 0.1513754 |  |  | 46746 | 0.9755067 | 0.9866385 | 0.001283481 | 0.9724224 | 0.00512148 | 0.9724244 | 0.004176861 |  |  | 7145 | 0.8945787 | 0.9669738 | 0.003636284 | 0.9049685 | 0.00413142 | 0.9049722 | 0.005920695 |  |  | 112380 | 0.9060747 | 0.9150489 | 0.008306995 | 0.9105636 | 0.01276051 | 0.9105692 | 0.007796988 |  |  | 413160 | 0.9107061 | 0.8678712 | 0.01549441 | 0.9217508 | 0.01370632 | 0.9217586 | 0.01236487 |  |  | 370960 | 0.8071103 | 0.7035679 | 0.01281769 | 0.8050682 | 0.007075353 | 0.8050676 | 0.006425869
|  |  | 7002 | 0.9887945 | 0.999191 | 0.0004126559 | 0.9974215 | 0.1260367 | 0.9974669 | 0.1513769 |  |  | 47046 | 0.9755067 | 0.9866385 | 0.001283481 | 0.9724871 | 0.005127838 | 0.972489 | 0.004182879 |  |  | 7150 | 0.8956577 | 0.9669741 | 0.00363623 | 0.904971 | 0.00413145 | 0.9049747 | 0.005920719 |  |  | 112680 | 0.9027117 | 0.9150489 | 0.008306995 | 0.9107629 | 0.01276279 | 0.9107686 | 0.007799165 |  |  | 413460 | 0.915182 | 0.8678712 | 0.01549441 | 0.9218271 | 0.01370542 | 0.9218348 | 0.01236329 |  |  | 371260 | 0.8049348 | 0.7035679 | 0.01281769 | 0.8051286 | 0.007072414 | 0.805128 | 0.006423855
|  |  | 7007 | 0.9896904 | 0.9991924 | 0.0004124953 | 0.9974302 | 0.126038 | 0.9974755 | 0.1513785 |  |  | 47346 | 0.9764671 | 0.9866385 | 0.001283481 | 0.9725516 | 0.005134174 | 0.9725535 | 0.004188873 |  |  | 7155 | 0.8934997 | 0.9669744 | 0.003636177 | 0.9049735 | 0.00413148 | 0.9049772 | 0.005920744 |  |  | 112980 | 0.9043932 | 0.9150489 | 0.008306995 | 0.9109617 | 0.01276504 | 0.9109674 | 0.007801318 |  |  | 413760 | 0.912944 | 0.8678712 | 0.01549441 | 0.9219033 | 0.01370453 | 0.921911 | 0.0123617 |  |  | 371560 | 0.8027594 | 0.7035679 | 0.01281769 | 0.8051888 | 0.007069477 | 0.8051882 | 0.006421843
|  |  | 7012 | 0.9887945 | 0.9991937 | 0.0004123362 | 0.9974388 | 0.1260393 | 0.9974841 | 0.15138 |  |  | 47646 | 0.9755067 | 0.9866385 | 0.001283481 | 0.972616 | 0.005140488 | 0.9726177 | 0.004194845 |  |  | 7160 | 0.8934997 | 0.9669747 | 0.003636124 | 0.904976 | 0.00413151 | 0.9049797 | 0.005920769 |  |  | 113280 | 0.9043932 | 0.9150489 | 0.008306995 | 0.9111599 | 0.01276724 | 0.9111657 | 0.007803449 |  |  | 414060 | 0.915182 | 0.8678712 | 0.01549441 | 0.9219794 | 0.01370364 | 0.9219871 | 0.01236011 |  |  | 371860 | 0.8071103 | 0.7035679 | 0.01281769 | 0.805249 | 0.007066541 | 0.8052484 | 0.006419832
|  |  | 7017 | 0.9896904 | 0.9991951 | 0.0004121787 | 0.9974474 | 0.1260407 | 0.9974926 | 0.1513815 |  |  | 47946 | 0.9764671 | 0.9866385 | 0.001283481 | 0.9726802 | 0.00514678 | 0.9726818 | 0.004200792 |  |  | 7165 | 0.8945787 | 0.966975 | 0.003636072 | 0.9049786 | 0.004131541 | 0.9049822 | 0.005920794 |  |  | 113580 | 0.9060747 | 0.9150489 | 0.008306995 | 0.9113576 | 0.01276941 | 0.9113634 | 0.007805556 |  |  | 414360 | 0.9084681 | 0.8678712 | 0.01549441 | 0.9220554 | 0.01370274 | 0.9220631 | 0.01235853 |  |  | 372160 | 0.8071103 | 0.7035679 | 0.01281769 | 0.8053091 | 0.007063607 | 0.8053085 | 0.006417823
|  |  | 7022 | 0.9905864 | 0.9991965 | 0.0004120226 | 0.9974561 | 0.126042 | 0.9975011 | 0.151383 |  |  | 48246 | 0.9764671 | 0.9866385 | 0.001283481 | 0.9727441 | 0.00515305 | 0.9727457 | 0.004206717 |  |  | 7170 | 0.8934997 | 0.9669753 | 0.003636021 | 0.9049811 | 0.004131571 | 0.9049847 | 0.005920818 |  |  | 113880 | 0.9060747 | 0.9150489 | 0.008306995 | 0.9115548 | 0.01277153 | 0.9115605 | 0.00780764 |  |  | 414660 | 0.912944 | 0.8678712 | 0.01549441 | 0.9221313 | 0.01370184 | 0.922139 | 0.01235693 |  |  | 372460 | 0.8049348 | 0.7035679 | 0.01281769 | 0.8053691 | 0.007060675 | 0.8053684 | 0.006415814
|  |  | 7027 | 0.9896904 | 0.9991978 | 0.0004118681 | 0.9974646 | 0.1260433 | 0.9975095 | 0.1513845 |  |  | 48546 | 0.9774276 | 0.9866385 | 0.001283481 | 0.972808 | 0.005159298 | 0.9728095 | 0.004212617 |  |  | 7175 | 0.8934997 | 0.9669757 | 0.00363597 | 0.9049836 | 0.004131601 | 0.9049873 | 0.005920843 |  |  | 114180 | 0.9077561 | 0.9150489 | 0.008306995 | 0.9117514 | 0.01277361 | 0.9117572 | 0.007809701 |  |  | 414960 | 0.912944 | 0.8678712 | 0.01549441 | 0.9222072 | 0.01370095 | 0.9222148 | 0.01235534 |  |  | 372760 | 0.8049348 | 0.7035679 | 0.01281769 | 0.8054289 | 0.007057745 | 0.8054283 | 0.006413807
|  |  | 7032 | 0.9896904 | 0.9991992 | 0.0004117151 | 0.9974732 | 0.1260446 | 0.9975179 | 0.151386 |  |  | 48846 | 0.9764671 | 0.9866385 | 0.001283481 | 0.9728716 | 0.005165523 | 0.9728731 | 0.004218494 |  |  | 7180 | 0.8945787 | 0.966976 | 0.00363592 | 0.9049861 | 0.004131632 | 0.9049898 | 0.005920868 |  |  | 114480 | 0.9077561 | 0.9150489 | 0.008306995 | 0.9119475 | 0.01277566 | 0.9119533 | 0.00781174 |  |  | 415260 | 0.912944 | 0.8678712 | 0.01549441 | 0.9222829 | 0.01370005 | 0.9222906 | 0.01235375 |  |  | 373060 | 0.8049348 | 0.7035679 | 0.01281769 | 0.8054887 | 0.007054816 | 0.805488 | 0.006411801
|  |  | 7037 | 0.9905864 | 0.9992005 | 0.0004115636 | 0.9974817 | 0.1260459 | 0.9975263 | 0.1513875 |  |  | 49146 | 0.9774276 | 0.9866385 | 0.001283481 | 0.9729351 | 0.005171725 | 0.9729365 | 0.004224346 |  |  | 7185 | 0.8945787 | 0.9669763 | 0.003635871 | 0.9049886 | 0.004131662 | 0.9049923 | 0.005920893 |  |  | 114780 | 0.9060747 | 0.9150489 | 0.008306995 | 0.9121431 | 0.01277767 | 0.9121489 | 0.007813755 |  |  | 415560 | 0.912944 | 0.8678712 | 0.01549441 | 0.9223586 | 0.01369914 | 0.9223662 | 0.01235215 |  |  | 373360 | 0.8005839 | 0.7035679 | 0.01281769 | 0.8055484 | 0.007051888 | 0.8055477 | 0.006409796
|  |  | 7042 | 0.9896904 | 0.9992018 | 0.0004114135 | 0.9974902 | 0.1260472 | 0.9975347 | 0.151389 |  |  | 49446 | 0.9764671 | 0.9866385 | 0.001283481 | 0.9729984 | 0.005177905 | 0.9729997 | 0.004230174 |  |  | 7190 | 0.8913417 | 0.9669766 | 0.003635822 | 0.9049911 | 0.004131692 | 0.9049948 | 0.005920918 |  |  | 115080 | 0.9094376 | 0.9150489 | 0.008306995 | 0.9123381 | 0.01277963 | 0.9123439 | 0.007815749 |  |  | 415860 | 0.9107061 | 0.8678712 | 0.01549441 | 0.9224341 | 0.01369824 | 0.9224418 | 0.01235056 |  |  | 373660 | 0.8071103 | 0.7035679 | 0.01281769 | 0.8056079 | 0.007048963 | 0.8056072 | 0.006407792
|  |  | 7047 | 0.9896904 | 0.9992032 | 0.0004112649 | 0.9974986 | 0.1260485 | 0.997543 | 0.1513905 |  |  | 49746 | 0.9783881 | 0.9866385 | 0.001283481 | 0.9730616 | 0.005184061 | 0.9730628 | 0.004235978 |  |  | 7195 | 0.8934997 | 0.9669769 | 0.003635773 | 0.9049936 | 0.004131723 | 0.9049973 | 0.005920943 |  |  | 115380 | 0.9077561 | 0.9150489 | 0.008306995 | 0.9125326 | 0.01278156 | 0.9125384 | 0.00781772 |  |  | 416160 | 0.9174199 | 0.8678712 | 0.01549441 | 0.9225096 | 0.01369734 | 0.9225173 | 0.01234896 |  |  | 373960 | 0.8092857 | 0.7035679 | 0.01281769 | 0.8056674 | 0.007046039 | 0.8056667 | 0.006405789
|  |  | 7052 | 0.9905864 | 0.9992045 | 0.0004111177 | 0.997507 | 0.1260498 | 0.9975513 | 0.1513919 |  |  | 50046 | 0.9774276 | 0.9866385 | 0.001283481 | 0.9731246 | 0.005190194 | 0.9731257 | 0.004241757 |  |  | 7200 | 0.8945787 | 0.9669772 | 0.003635726 | 0.9049961 | 0.004131753 | 0.9049998 | 0.005920967 |  |  | 115680 | 0.9077561 | 0.9150489 | 0.008306995 | 0.9127266 | 0.01278345 | 0.9127324 | 0.007819668 |  |  | 416460 | 0.9174199 | 0.8678712 | 0.01549441 | 0.922585 | 0.01369643 | 0.9225927 | 0.01234736 |  |  | 374260 | 0.8114612 | 0.7035679 | 0.01281769 | 0.8057268 | 0.007043117 | 0.8057261 | 0.006403788
|  |  | 7057 | 0.9905864 | 0.9992058 | 0.000410972 | 0.9975154 | 0.1260511 | 0.9975596 | 0.1513934 |  |  | 50346 | 0.9774276 | 0.9866385 | 0.001283481 | 0.9731874 | 0.005196304 | 0.9731884 | 0.004247512 |  |  | 7205 | 0.8945787 | 0.9669775 | 0.003635679 | 0.9049986 | 0.004131783 | 0.9050023 | 0.005920992 |  |  | 115980 | 0.9077561 | 0.9150489 | 0.008306995 | 0.91292 | 0.0127853 | 0.9129258 | 0.007821595 |  |  | 416760 | 0.912944 | 0.8678712 | 0.01549441 | 0.9226603 | 0.01369552 | 0.922668 | 0.01234576 |  |  | 374560 | 0.8049348 | 0.7035679 | 0.01281769 | 0.8057861 | 0.007040196 | 0.8057853 | 0.006401788
|  |  | 7062 | 0.9905864 | 0.9992071 | 0.0004108276 | 0.9975238 | 0.1260524 | 0.9975679 | 0.1513949 |  |  | 50646 | 0.9783881 | 0.9866385 | 0.001283481 | 0.9732501 | 0.005202391 | 0.973251 | 0.004253242 |  |  | 7210 | 0.8945787 | 0.9669778 | 0.003635632 | 0.9050012 | 0.004131814 | 0.9050048 | 0.005921017 |  |  | 116280 | 0.9077561 | 0.9150489 | 0.008306995 | 0.9131129 | 0.01278712 | 0.9131187 | 0.007823499 |  |  | 417060 | 0.912944 | 0.8678712 | 0.01549441 | 0.9227356 | 0.01369462 | 0.9227432 | 0.01234416 |  |  | 374860 | 0.8136366 | 0.7035679 | 0.01281769 | 0.8058452 | 0.007037277 | 0.8058445 | 0.00639979
|  |  | 7067 | 0.9887945 | 0.9992084 | 0.0004106847 | 0.9975322 | 0.1260536 | 0.9975761 | 0.1513963 |  |  | 50946 | 0.9774276 | 0.9866385 | 0.001283481 | 0.9733125 | 0.005208453 | 0.9733134 | 0.004258947 |  |  | 7215 | 0.8945787 | 0.9669781 | 0.003635586 | 0.9050037 | 0.004131844 | 0.9050073 | 0.005921042 |  |  | 116580 | 0.9060747 | 0.9150489 | 0.008306995 | 0.9133053 | 0.01278889 | 0.9133111 | 0.007825382 |  |  | 417360 | 0.9062302 | 0.8678712 | 0.01549441 | 0.9228107 | 0.01369371 | 0.9228184 | 0.01234255 |  |  | 375160 | 0.8114612 | 0.7035679 | 0.01281769 | 0.8059043 | 0.00703436 | 0.8059035 | 0.006397792
|  |  | 7072 | 0.9914823 | 0.9992097 | 0.0004105432 | 0.9975405 | 0.1260549 | 0.9975843 | 0.1513978 |  |  | 51246 | 0.9774276 | 0.9866385 | 0.001283481 | 0.9733749 | 0.005214492 | 0.9733757 | 0.004264627 |  |  | 7220 | 0.8934997 | 0.9669784 | 0.003635541 | 0.9050062 | 0.004131875 | 0.9050098 | 0.005921067 |  |  | 116880 | 0.9060747 | 0.9150489 | 0.008306995 | 0.9134971 | 0.01279063 | 0.9135029 | 0.007827242 |  |  | 417660 | 0.9107061 | 0.8678712 | 0.01549441 | 0.9228858 | 0.01369279 | 0.9228934 | 0.01234095 |  |  | 375460 | 0.8136366 | 0.7035679 | 0.01281769 | 0.8059633 | 0.007031445 | 0.8059625 | 0.006395796
|  |  | 7077 | 0.9896904 | 0.9992109 | 0.000410403 | 0.9975487 | 0.1260562 | 0.9975925 | 0.1513992 |  |  | 51546 | 0.9783881 | 0.9866385 | 0.001283481 | 0.973437 | 0.005220507 | 0.9734377 | 0.004270282 |  |  | 7225 | 0.8956577 | 0.9669787 | 0.003635496 | 0.9050087 | 0.004131905 | 0.9050123 | 0.005921092 |  |  | 117180 | 0.9077561 | 0.9150489 | 0.008306995 | 0.9136884 | 0.01279233 | 0.9136943 | 0.007829081 |  |  | 417960 | 0.912944 | 0.8678712 | 0.01549441 | 0.9229608 | 0.01369188 | 0.9229684 | 0.01233934 |  |  | 375760 | 0.8049348 | 0.7035679 | 0.01281769 | 0.8060221 | 0.007028531 | 0.8060213 | 0.006393801
|  |  | 7082 | 0.9905864 | 0.9992122 | 0.0004102642 | 0.997557 | 0.1260575 | 0.9976006 | 0.1514007 |  |  | 51846 | 0.9774276 | 0.9866385 | 0.001283481 | 0.973499 | 0.005226498 | 0.9734997 | 0.004275911 |  |  | 7230 | 0.8945787 | 0.9669789 | 0.003635451 | 0.9050112 | 0.004131936 | 0.9050149 | 0.005921117 |  |  | 117480 | 0.9111191 | 0.9150489 | 0.008306995 | 0.9138792 | 0.012794 | 0.9138851 | 0.007830899 |  |  | 418260 | 0.912944 | 0.8678712 | 0.01549441 | 0.9230356 | 0.01369097 | 0.9230433 | 0.01233773 |  |  | 376060 | 0.8049348 | 0.7035679 | 0.01281769 | 0.8060809 | 0.007025619 | 0.8060801 | 0.006391807
|  |  | 7087 | 0.9896904 | 0.9992135 | 0.0004101267 | 0.9975652 | 0.1260587 | 0.9976087 | 0.1514021 |  |  | 52146 | 0.9774276 | 0.9866385 | 0.001283481 | 0.9735608 | 0.005232464 | 0.9735614 | 0.004281516 |  |  | 7235 | 0.8945787 | 0.9669792 | 0.003635408 | 0.9050137 | 0.004131966 | 0.9050174 | 0.005921142 |  |  | 117780 | 0.9077561 | 0.9150489 | 0.008306995 | 0.9140695 | 0.01279562 | 0.9140754 | 0.007832695 |  |  | 418560 | 0.915182 | 0.8678712 | 0.01549441 | 0.9231104 | 0.01369005 | 0.9231181 | 0.01233612 |  |  | 376360 | 0.8092857 | 0.7035679 | 0.01281769 | 0.8061396 | 0.007022709 | 0.8061388 | 0.006389815
|  |  | 7092 | 0.9896904 | 0.9992147 | 0.0004099906 | 0.9975734 | 0.12606 | 0.9976168 | 0.1514036 |  |  | 52446 | 0.9783881 | 0.9866385 | 0.001283481 | 0.9736225 | 0.005238406 | 0.973623 | 0.004287095 |  |  | 7240 | 0.8945787 | 0.9669795 | 0.003635364 | 0.9050162 | 0.004131997 | 0.9050199 | 0.005921167 |  |  | 118080 | 0.9077561 | 0.9150489 | 0.008306995 | 0.9142593 | 0.01279721 | 0.9142652 | 0.007834469 |  |  | 418860 | 0.9196579 | 0.8678712 | 0.01549441 | 0.9231852 | 0.01368913 | 0.9231928 | 0.01233451 |  |  | 376660 | 0.8049348 | 0.7035679 | 0.01281769 | 0.8061982 | 0.007019801 | 0.8061973 | 0.006387824
|  |  | 7212 | 0.9896904 | 0.9992428 | 0.0004070943 | 0.9977619 | 0.126089 | 0.9978026 | 0.1514367 |  |  | 52746 | 0.9783881 | 0.9866385 | 0.001283481 | 0.973684 | 0.005244324 | 0.9736844 | 0.004292648 |  |  | 7245 | 0.8956577 | 0.9669798 | 0.003635322 | 0.9050187 | 0.004132027 | 0.9050224 | 0.005921192 |  |  | 118380 | 0.9094376 | 0.9150489 | 0.008306995 | 0.9144485 | 0.01279877 | 0.9144544 | 0.007836223 |  |  | 419160 | 0.9107061 | 0.8678712 | 0.01549441 | 0.9232598 | 0.01368822 | 0.9232674 | 0.0123329 |  |  | 376960 | 0.8049348 | 0.7035679 | 0.01281769 | 0.8062567 | 0.007016894 | 0.8062558 | 0.006385834
|  |  | 7332 | 0.9905864 | 0.9992672 | 0.0004048093 | 0.9979355 | 0.1261157 | 0.9979736 | 0.1514674 |  |  | 53046 | 0.9774276 | 0.9866385 | 0.001283481 | 0.9737453 | 0.005250217 | 0.9737457 | 0.004298176 |  |  | 7250 | 0.8934997 | 0.9669801 | 0.003635279 | 0.9050212 | 0.004132058 | 0.9050249 | 0.005921217 |  |  | 118680 | 0.9111191 | 0.9150489 | 0.008306995 | 0.9146372 | 0.01280028 | 0.9146431 | 0.007837955 |  |  | 419460 | 0.9084681 | 0.8678712 | 0.01549441 | 0.9233343 | 0.0136873 | 0.9233419 | 0.01233129 |  |  | 377260 | 0.8027594 | 0.7035679 | 0.01281769 | 0.806315 | 0.00701399 | 0.8063142 | 0.006383846
|  |  | 7452 | 0.9896904 | 0.9992884 | 0.00040301 | 0.9980952 | 0.1261404 | 0.998131 | 0.1514957 |  |  | 53346 | 0.9764671 | 0.9866385 | 0.001283481 | 0.9738065 | 0.005256085 | 0.9738068 | 0.004303678 |  |  | 7255 | 0.8945787 | 0.9669804 | 0.003635238 | 0.9050237 | 0.004132089 | 0.9050274 | 0.005921242 |  |  | 118980 | 0.9144821 | 0.9150489 | 0.008306995 | 0.9148254 | 0.01280176 | 0.9148314 | 0.007839667 |  |  | 419760 | 0.9107061 | 0.8678712 | 0.01549441 | 0.9234088 | 0.01368638 | 0.9234164 | 0.01232967 |  |  | 377560 | 0.8027594 | 0.7035679 | 0.01281769 | 0.8063733 | 0.007011086 | 0.8063725 | 0.006381859
|  |  | 7572 | 0.9896904 | 0.9993069 | 0.0004015957 | 0.9982423 | 0.1261632 | 0.9982757 | 0.1515218 |  |  | 53646 | 0.9783881 | 0.9866385 | 0.001283481 | 0.9738675 | 0.005261929 | 0.9738677 | 0.004309154 |  |  | 7260 | 0.8945787 | 0.9669806 | 0.003635197 | 0.9050262 | 0.004132119 | 0.9050299 | 0.005921267 |  |  | 119280 | 0.9128006 | 0.9150489 | 0.008306995 | 0.9150131 | 0.01280321 | 0.9150191 | 0.007841357 |  |  | 420060 | 0.915182 | 0.8678712 | 0.01549441 | 0.9234832 | 0.01368545 | 0.9234908 | 0.01232806 |  |  | 377860 | 0.8092857 | 0.7035679 | 0.01281769 | 0.8064315 | 0.007008185 | 0.8064306 | 0.006379873
|  |  | 7692 | 0.9896904 | 0.9993229 | 0.0004004856 | 0.9983778 | 0.1261842 | 0.998409 | 0.151546 |  |  | 53946 | 0.9774276 | 0.9866385 | 0.001283481 | 0.9739283 | 0.005267747 | 0.9739285 | 0.004314604 |  |  | 7265 | 0.8934997 | 0.9669809 | 0.003635156 | 0.9050287 | 0.00413215 | 0.9050324 | 0.005921292 |  |  | 119580 | 0.9094376 | 0.9150489 | 0.008306995 | 0.9152003 | 0.01280462 | 0.9152063 | 0.007843027 |  |  | 420360 | 0.912944 | 0.8678712 | 0.01549441 | 0.9235575 | 0.01368453 | 0.923565 | 0.01232644 |  |  | 378160 | 0.8114612 | 0.7035679 | 0.01281769 | 0.8064896 | 0.007005286 | 0.8064887 | 0.006377888
|  |  | 7812 | 0.9905864 | 0.9993369 | 0.0003996155 | 0.9985025 | 0.1262037 | 0.9985316 | 0.1515683 |  |  | 54246 | 0.9774276 | 0.9866385 | 0.001283481 | 0.973989 | 0.005273541 | 0.9739891 | 0.004320029 |  |  | 7270 | 0.8945787 | 0.9669812 | 0.003635116 | 0.9050313 | 0.004132181 | 0.9050349 | 0.005921317 |  |  | 119880 | 0.9077561 | 0.9150489 | 0.008306995 | 0.915387 | 0.01280599 | 0.9153929 | 0.007844676 |  |  | 420660 | 0.915182 | 0.8678712 | 0.01549441 | 0.9236317 | 0.01368361 | 0.9236392 | 0.01232482 |  |  | 378460 | 0.8114612 | 0.7035679 | 0.01281769 | 0.8065476 | 0.007002388 | 0.8065467 | 0.006375905
|  |  | 7932 | 0.9905864 | 0.9993491 | 0.0003989342 | 0.9986173 | 0.1262216 | 0.9986444 | 0.1515888 |  |  | 54546 | 0.9774276 | 0.9866385 | 0.001283481 | 0.9740495 | 0.005279309 | 0.9740495 | 0.004325427 |  |  | 7275 | 0.8956577 | 0.9669815 | 0.003635076 | 0.9050338 | 0.004132211 | 0.9050374 | 0.005921342 |  |  | 120180 | 0.9111191 | 0.9150489 | 0.008306995 | 0.9155732 | 0.01280733 | 0.9155791 | 0.007846305 |  |  | 420960 | 0.912944 | 0.8678712 | 0.01549441 | 0.9237058 | 0.01368268 | 0.9237134 | 0.0123232 |  |  | 378760 | 0.8049348 | 0.7035679 | 0.01281769 | 0.8066055 | 0.006999492 | 0.8066046 | 0.006373923
|  |  | 8052 | 0.9905864 | 0.9993597 | 0.0003984013 | 0.998723 | 0.1262381 | 0.9987482 | 0.1516078 |  |  | 54846 | 0.9783881 | 0.9866385 | 0.001283481 | 0.9741099 | 0.005285052 | 0.9741098 | 0.004330799 |  |  | 7280 | 0.8924207 | 0.9669817 | 0.003635037 | 0.9050363 | 0.004132242 | 0.9050399 | 0.005921367 |  |  | 120480 | 0.9111191 | 0.9150489 | 0.008306995 | 0.9157588 | 0.01280863 | 0.9157648 | 0.007847913 |  |  | 421260 | 0.9107061 | 0.8678712 | 0.01549441 | 0.9237798 | 0.01368175 | 0.9237874 | 0.01232158 |  |  | 379060 | 0.8092857 | 0.7035679 | 0.01281769 | 0.8066633 | 0.006996598 | 0.8066624 | 0.006371943
|  |  | 8172 | 0.9896904 | 0.9993689 | 0.0003979849 | 0.9988203 | 0.1262534 | 0.9988438 | 0.1516254 |  |  | 55146 | 0.9774276 | 0.9866385 | 0.001283481 | 0.9741701 | 0.00529077 | 0.97417 | 0.004336145 |  |  | 7285 | 0.8945787 | 0.966982 | 0.003634998 | 0.9050388 | 0.004132273 | 0.9050424 | 0.005921392 |  |  | 120780 | 0.9111191 | 0.9150489 | 0.008306995 | 0.915944 | 0.0128099 | 0.9159499 | 0.007849501 |  |  | 421560 | 0.912944 | 0.8678712 | 0.01549441 | 0.9238538 | 0.01368082 | 0.9238613 | 0.01231995 |  |  | 379360 | 0.8179875 | 0.7035679 | 0.01281769 | 0.806721 | 0.006993706 | 0.80672 | 0.006369964
|  |  | 8292 | 0.9905864 | 0.9993769 | 0.0003976598 | 0.9989099 | 0.1262674 | 0.9989317 | 0.1516416 |  |  | 55446 | 0.9774276 | 0.9866385 | 0.001283481 | 0.9742302 | 0.005296462 | 0.9742299 | 0.004341465 |  |  | 7290 | 0.8945787 | 0.9669823 | 0.00363496 | 0.9050413 | 0.004132303 | 0.9050449 | 0.005921418 |  |  | 121080 | 0.9111191 | 0.9150489 | 0.008306995 | 0.9161286 | 0.01281114 | 0.9161346 | 0.007851069 |  |  | 421860 | 0.9107061 | 0.8678712 | 0.01549441 | 0.9239276 | 0.01367989 | 0.9239352 | 0.01231833 |  |  | 379660 | 0.8092857 | 0.7035679 | 0.01281769 | 0.8067786 | 0.006990816 | 0.8067776 | 0.006367986
|  |  | 8412 | 0.9905864 | 0.9993839 | 0.0003974061 | 0.9989924 | 0.1262804 | 0.9990126 | 0.1516565 |  |  | 55746 | 0.9793485 | 0.9866385 | 0.001283481 | 0.97429 | 0.005302129 | 0.9742898 | 0.004346759 |  |  | 7295 | 0.8956577 | 0.9669825 | 0.003634922 | 0.9050438 | 0.004132334 | 0.9050474 | 0.005921443 |  |  | 121380 | 0.9111191 | 0.9150489 | 0.008306995 | 0.9163127 | 0.01281233 | 0.9163187 | 0.007852616 |  |  | 422160 | 0.9084681 | 0.8678712 | 0.01549441 | 0.9240014 | 0.01367896 | 0.924009 | 0.0123167 |  |  | 379960 | 0.8071103 | 0.7035679 | 0.01281769 | 0.8068361 | 0.006987927 | 0.8068351 | 0.006366009
|  |  | 8532 | 0.9914823 | 0.9993899 | 0.0003972084 | 0.9990683 | 0.1262924 | 0.999087 | 0.1516703 |  |  | 56046 | 0.9783881 | 0.9866385 | 0.001283481 | 0.9743498 | 0.00530777 | 0.9743494 | 0.004352026 |  |  | 7300 | 0.8945787 | 0.9669828 | 0.003634885 | 0.9050463 | 0.004132365 | 0.9050499 | 0.005921468 |  |  | 121680 | 0.9111191 | 0.9150489 | 0.008306995 | 0.9164964 | 0.0128135 | 0.9165024 | 0.007854144 |  |  | 422460 | 0.9084681 | 0.8678712 | 0.01549441 | 0.9240751 | 0.01367803 | 0.9240827 | 0.01231508 |  |  | 380260 | 0.8027594 | 0.7035679 | 0.01281769 | 0.8068935 | 0.006985041 | 0.8068925 | 0.006364034
|  |  | 8652 | 0.9905864 | 0.9993952 | 0.0003970544 | 0.9991382 | 0.1263034 | 0.9991555 | 0.151683 |  |  | 56346 | 0.9793485 | 0.9866385 | 0.001283481 | 0.9744093 | 0.005313385 | 0.9744089 | 0.004357267 |  |  | 7305 | 0.8945787 | 0.966983 | 0.003634848 | 0.9050488 | 0.004132396 | 0.9050524 | 0.005921493 |  |  | 121980 | 0.9094376 | 0.9150489 | 0.008306995 | 0.9166795 | 0.01281463 | 0.9166855 | 0.007855652 |  |  | 422760 | 0.912944 | 0.8678712 | 0.01549441 | 0.9241487 | 0.0136771 | 0.9241563 | 0.01231345 |  |  | 380560 | 0.8027594 | 0.7035679 | 0.01281769 | 0.8069509 | 0.006982156 | 0.8069498 | 0.00636206
|  |  | 8772 | 0.9905864 | 0.9993998 | 0.0003969345 | 0.9992026 | 0.1263136 | 0.9992186 | 0.1516947 |  |  | 56646 | 0.9793485 | 0.9866385 | 0.001283481 | 0.9744687 | 0.005318975 | 0.9744683 | 0.004362481 |  |  | 7310 | 0.8945787 | 0.9669833 | 0.003634811 | 0.9050513 | 0.004132426 | 0.905055 | 0.005921518 |  |  | 122280 | 0.9128006 | 0.9150489 | 0.008306995 | 0.9168622 | 0.01281573 | 0.9168682 | 0.00785714 |  |  | 423060 | 0.912944 | 0.8678712 | 0.01549441 | 0.9242222 | 0.01367616 | 0.9242298 | 0.01231182 |  |  | 380860 | 0.8092857 | 0.7035679 | 0.01281769 | 0.8070081 | 0.006979273 | 0.807007 | 0.006360088
|  |  | 8892 | 0.9905864 | 0.9994038 | 0.0003968413 | 0.9992619 | 0.126323 | 0.9992766 | 0.1517055 |  |  | 56946 | 0.9783881 | 0.9866385 | 0.001283481 | 0.974528 | 0.005324539 | 0.9745274 | 0.004367669 |  |  | 7315 | 0.8945787 | 0.9669836 | 0.003634775 | 0.9050538 | 0.004132457 | 0.9050575 | 0.005921544 |  |  | 122580 | 0.9144821 | 0.9150489 | 0.008306995 | 0.9170443 | 0.01281679 | 0.9170503 | 0.007858609 |  |  | 423360 | 0.912944 | 0.8678712 | 0.01549441 | 0.9242957 | 0.01367523 | 0.9243032 | 0.01231019 |  |  | 381160 | 0.8092857 | 0.7035679 | 0.01281769 | 0.8070652 | 0.006976392 | 0.8070642 | 0.006358117
|  |  | 9012 | 0.9914823 | 0.9994072 | 0.0003967688 | 0.9993165 | 0.1263317 | 0.99933 | 0.1517155 |  |  | 57246 | 0.9783881 | 0.9866385 | 0.001283481 | 0.9745871 | 0.005330076 | 0.9745865 | 0.00437283 |  |  | 7320 | 0.8945787 | 0.9669838 | 0.00363474 | 0.9050563 | 0.004132488 | 0.90506 | 0.005921569 |  |  | 122880 | 0.9128006 | 0.9150489 | 0.008306995 | 0.9172259 | 0.01281782 | 0.917232 | 0.007860058 |  |  | 423660 | 0.915182 | 0.8678712 | 0.01549441 | 0.9243691 | 0.01367429 | 0.9243766 | 0.01230855 |  |  | 381460 | 0.8092857 | 0.7035679 | 0.01281769 | 0.8071222 | 0.006973513 | 0.8071212 | 0.006356148
|  |  | 9132 | 0.9905864 | 0.9994103 | 0.0003967124 | 0.9993667 | 0.1263396 | 0.9993791 | 0.1517247 |  |  | 57546 | 0.9783881 | 0.9866385 | 0.001283481 | 0.974646 | 0.005335588 | 0.9746453 | 0.004377964 |  |  | 7325 | 0.8945787 | 0.9669841 | 0.003634705 | 0.9050588 | 0.004132519 | 0.9050625 | 0.005921594 |  |  | 123180 | 0.9111191 | 0.9150489 | 0.008306995 | 0.9174071 | 0.01281882 | 0.9174131 | 0.007861488 |  |  | 423960 | 0.9107061 | 0.8678712 | 0.01549441 | 0.9244423 | 0.01367335 | 0.9244498 | 0.01230692 |  |  | 381760 | 0.8005839 | 0.7035679 | 0.01281769 | 0.8071792 | 0.006970635 | 0.8071781 | 0.006354179
|  |  | 9252 | 0.9923783 | 0.9994129 | 0.0003966687 | 0.999413 | 0.126347 | 0.9994243 | 0.1517331 |  |  | 57846 | 0.9783881 | 0.9866385 | 0.001283481 | 0.9747048 | 0.005341074 | 0.974704 | 0.004383072 |  |  | 7330 | 0.8934997 | 0.9669843 | 0.00363467 | 0.9050613 | 0.00413255 | 0.905065 | 0.005921619 |  |  | 123480 | 0.9077561 | 0.9150489 | 0.008306995 | 0.9175877 | 0.01281978 | 0.9175938 | 0.007862898 |  |  | 424260 | 0.915182 | 0.8678712 | 0.01549441 | 0.9245155 | 0.01367241 | 0.924523 | 0.01230528 |  |  | 382060 | 0.8071103 | 0.7035679 | 0.01281769 | 0.807236 | 0.00696776 | 0.8072349 | 0.006352213
|  |  | 9372 | 0.9914823 | 0.9994152 | 0.0003966348 | 0.9994556 | 0.1263538 | 0.9994659 | 0.151741 |  |  | 58146 | 0.9793485 | 0.9866385 | 0.001283481 | 0.9747634 | 0.005346534 | 0.9747626 | 0.004388153 |  |  | 7335 | 0.8945787 | 0.9669846 | 0.003634636 | 0.9050638 | 0.004132581 | 0.9050675 | 0.005921645 |  |  | 123780 | 0.9128006 | 0.9150489 | 0.008306995 | 0.9177679 | 0.01282071 | 0.9177739 | 0.00786429 |  |  | 424560 | 0.912944 | 0.8678712 | 0.01549441 | 0.9245886 | 0.01367147 | 0.9245961 | 0.01230365 |  |  | 382360 | 0.8071103 | 0.7035679 | 0.01281769 | 0.8072928 | 0.006964886 | 0.8072917 | 0.006350247
|  |  | 9492 | 0.9914823 | 0.9994172 | 0.0003966085 | 0.9994948 | 0.12636 | 0.9995042 | 0.1517482 |  |  | 58446 | 0.9783881 | 0.9866385 | 0.001283481 | 0.9748219 | 0.005351968 | 0.974821 | 0.004393208 |  |  | 7340 | 0.8945787 | 0.9669848 | 0.003634602 | 0.9050663 | 0.004132612 | 0.90507 | 0.00592167 |  |  | 124080 | 0.9144821 | 0.9150489 | 0.008306995 | 0.9179475 | 0.01282161 | 0.9179536 | 0.007865662 |  |  | 424860 | 0.9107061 | 0.8678712 | 0.01549441 | 0.9246617 | 0.01367053 | 0.9246692 | 0.01230201 |  |  | 382660 | 0.8005839 | 0.7035679 | 0.01281769 | 0.8073494 | 0.006962015 | 0.8073483 | 0.006348283
|  |  | 9612 | 0.9905864 | 0.9994189 | 0.0003965882 | 0.9995309 | 0.1263658 | 0.9995394 | 0.1517548 |  |  | 58746 | 0.9793485 | 0.9866385 | 0.001283481 | 0.9748802 | 0.005357375 | 0.9748792 | 0.004398236 |  |  | 7345 | 0.8956577 | 0.9669851 | 0.003634569 | 0.9050688 | 0.004132642 | 0.9050725 | 0.005921695 |  |  | 124380 | 0.9128006 | 0.9150489 | 0.008306995 | 0.9181267 | 0.01282248 | 0.9181328 | 0.007867015 |  |  | 425160 | 0.9107061 | 0.8678712 | 0.01549441 | 0.9247346 | 0.01366958 | 0.9247421 | 0.01230037 |  |  | 382960 | 0.8071103 | 0.7035679 | 0.01281769 | 0.807406 | 0.006959145 | 0.8074048 | 0.006346321
|  |  | 9732 | 0.9914823 | 0.9994204 | 0.0003965724 | 0.9995642 | 0.1263711 | 0.9995718 | 0.1517609 |  |  | 59046 | 0.9793485 | 0.9866385 | 0.001283481 | 0.9749383 | 0.005362756 | 0.9749373 | 0.004403237 |  |  | 7350 | 0.8945787 | 0.9669853 | 0.003634536 | 0.9050713 | 0.004132673 | 0.905075 | 0.00592172 |  |  | 124680 | 0.9128006 | 0.9150489 | 0.008306995 | 0.9183054 | 0.01282331 | 0.9183115 | 0.00786835 |  |  | 425460 | 0.912944 | 0.8678712 | 0.01549441 | 0.9248075 | 0.01366864 | 0.9248149 | 0.01229873 |  |  | 383260 | 0.8092857 | 0.7035679 | 0.01281769 | 0.8074624 | 0.006956277 | 0.8074613 | 0.00634436
|  |  | 9852 | 0.9905864 | 0.9994217 | 0.0003965602 | 0.9995948 | 0.126376 | 0.9996016 | 0.1517666 |  |  | 59346 | 0.9793485 | 0.9866385 | 0.001283481 | 0.9749963 | 0.005368111 | 0.9749953 | 0.004408211 |  |  | 7355 | 0.8956577 | 0.9669856 | 0.003634503 | 0.9050738 | 0.004132704 | 0.9050775 | 0.005921746 |  |  | 124980 | 0.9144821 | 0.9150489 | 0.008306995 | 0.9184836 | 0.01282411 | 0.9184897 | 0.007869666 |  |  | 425760 | 0.912944 | 0.8678712 | 0.01549441 | 0.9248802 | 0.01366769 | 0.9248877 | 0.01229709 |  |  | 383560 | 0.8114612 | 0.7035679 | 0.01281769 | 0.8075188 | 0.006953412 | 0.8075176 | 0.0063424
|  |  | 9972 | 0.9923783 | 0.9994229 | 0.0003965508 | 0.9996229 | 0.1263805 | 0.9996291 | 0.1517718 |  |  | 59646 | 0.9793485 | 0.9866385 | 0.001283481 | 0.9750542 | 0.00537344 | 0.9750531 | 0.004413158 |  |  | 7360 | 0.8956577 | 0.9669858 | 0.003634471 | 0.9050763 | 0.004132735 | 0.90508 | 0.005921771 |  |  | 125280 | 0.9128006 | 0.9150489 | 0.008306995 | 0.9186613 | 0.01282488 | 0.9186674 | 0.007870963 |  |  | 426060 | 0.9084681 | 0.8678712 | 0.01549441 | 0.9249529 | 0.01366675 | 0.9249604 | 0.01229545 |  |  | 383860 | 0.8027594 | 0.7035679 | 0.01281769 | 0.8075751 | 0.006950548 | 0.8075739 | 0.006340442
|  |  | 10092 | 0.9923783 | 0.9994238 | 0.0003965436 | 0.9996489 | 0.1263847 | 0.9996543 | 0.1517766 |  |  | 59946 | 0.980309 | 0.9866385 | 0.001283481 | 0.9751119 | 0.005378742 | 0.9751107 | 0.004418079 |  |  | 7365 | 0.8956577 | 0.966986 | 0.003634439 | 0.9050788 | 0.004132766 | 0.9050825 | 0.005921796 |  |  | 125580 | 0.9144821 | 0.9150489 | 0.008306995 | 0.9188385 | 0.01282562 | 0.9188446 | 0.007872242 |  |  | 426360 | 0.915182 | 0.8678712 | 0.01549441 | 0.9250255 | 0.0136658 | 0.925033 | 0.01229381 |  |  | 384160 | 0.8092857 | 0.7035679 | 0.01281769 | 0.8076312 | 0.006947686 | 0.80763 | 0.006338485
|  |  | 10212 | 0.9923783 | 0.9994247 | 0.000396538 | 0.9996728 | 0.1263885 | 0.9996776 | 0.151781 |  |  | 60246 | 0.9793485 | 0.9866385 | 0.001283481 | 0.9751694 | 0.005384018 | 0.9751682 | 0.004422972 |  |  | 7370 | 0.8956577 | 0.9669863 | 0.003634407 | 0.9050813 | 0.004132797 | 0.905085 | 0.005921822 |  |  | 125880 | 0.9144821 | 0.9150489 | 0.008306995 | 0.9190152 | 0.01282632 | 0.9190213 | 0.007873502 |  |  | 426660 | 0.912944 | 0.8678712 | 0.01549441 | 0.9250981 | 0.01366485 | 0.9251055 | 0.01229216 |  |  | 384460 | 0.8092857 | 0.7035679 | 0.01281769 | 0.8076873 | 0.006944826 | 0.8076861 | 0.006336529
|  |  | 10332 | 0.9923783 | 0.9994255 | 0.0003965337 | 0.9996948 | 0.1263921 | 0.999699 | 0.151785 |  |  | 60546 | 0.9793485 | 0.9866385 | 0.001283481 | 0.9752268 | 0.005389267 | 0.9752255 | 0.004427839 |  |  | 7375 | 0.8956577 | 0.9669865 | 0.003634376 | 0.9050838 | 0.004132828 | 0.9050875 | 0.005921847 |  |  | 126180 | 0.9144821 | 0.9150489 | 0.008306995 | 0.9191915 | 0.012827 | 0.9191976 | 0.007874744 |  |  | 426960 | 0.915182 | 0.8678712 | 0.01549441 | 0.9251705 | 0.0136639 | 0.925178 | 0.01229051 |  |  | 384760 | 0.8092857 | 0.7035679 | 0.01281769 | 0.8077433 | 0.006941968 | 0.8077421 | 0.006334575
|  |  | 10452 | 0.9914823 | 0.9994261 | 0.0003965303 | 0.999715 | 0.1263953 | 0.9997187 | 0.1517888 |  |  | 60846 | 0.980309 | 0.9866385 | 0.001283481 | 0.9752841 | 0.00539449 | 0.9752827 | 0.004432679 |  |  | 7380 | 0.8956577 | 0.9669868 | 0.003634346 | 0.9050863 | 0.004132859 | 0.90509 | 0.005921873 |  |  | 126480 | 0.9111191 | 0.9150489 | 0.008306995 | 0.9193673 | 0.01282764 | 0.9193734 | 0.007875968 |  |  | 427260 | 0.9174199 | 0.8678712 | 0.01549441 | 0.9252429 | 0.01366295 | 0.9252503 | 0.01228887 |  |  | 385060 | 0.8136366 | 0.7035679 | 0.01281769 | 0.8077992 | 0.006939112 | 0.807798 | 0.006332623
|  |  | 10572 | 0.9923783 | 0.9994267 | 0.0003965278 | 0.9997337 | 0.1263983 | 0.9997368 | 0.1517922 |  |  | 61146 | 0.9793485 | 0.9866385 | 0.001283481 | 0.9753411 | 0.005399686 | 0.9753397 | 0.004437491 |  |  | 7385 | 0.8956577 | 0.966987 | 0.003634315 | 0.9050888 | 0.00413289 | 0.9050925 | 0.005921898 |  |  | 126780 | 0.9111191 | 0.9150489 | 0.008306995 | 0.9195426 | 0.01282826 | 0.9195487 | 0.007877174 |  |  | 427560 | 0.912944 | 0.8678712 | 0.01549441 | 0.9253151 | 0.01366199 | 0.9253226 | 0.01228722 |  |  | 385360 | 0.8136366 | 0.7035679 | 0.01281769 | 0.807855 | 0.006936258 | 0.8078538 | 0.006330672
|  |  | 10692 | 0.9923783 | 0.9994272 | 0.0003965259 | 0.9997508 | 0.1264011 | 0.9997535 | 0.1517954 |  |  | 61446 | 0.9783881 | 0.9866385 | 0.001283481 | 0.9753981 | 0.005404856 | 0.9753966 | 0.004442277 |  |  | 7390 | 0.8967368 | 0.9669872 | 0.003634285 | 0.9050913 | 0.004132922 | 0.905095 | 0.005921923 |  |  | 127080 | 0.9111191 | 0.9150489 | 0.008306995 | 0.9197174 | 0.01282884 | 0.9197235 | 0.007878362 |  |  | 427860 | 0.9084681 | 0.8678712 | 0.01549441 | 0.9253873 | 0.01366104 | 0.9253948 | 0.01228557 |  |  | 385660 | 0.8136366 | 0.7035679 | 0.01281769 | 0.8079107 | 0.006933406 | 0.8079094 | 0.006328722
|  |  | 10812 | 0.9923783 | 0.9994276 | 0.0003965244 | 0.9997666 | 0.1264036 | 0.9997688 | 0.1517984 |  |  | 61746 | 0.980309 | 0.9866385 | 0.001283481 | 0.9754549 | 0.005409999 | 0.9754533 | 0.004447036 |  |  | 7395 | 0.8945787 | 0.9669874 | 0.003634256 | 0.9050938 | 0.004132953 | 0.9050975 | 0.005921949 |  |  | 127380 | 0.9161636 | 0.9150489 | 0.008306995 | 0.9198917 | 0.01282939 | 0.9198979 | 0.007879532 |  |  | 428160 | 0.9084681 | 0.8678712 | 0.01549441 | 0.9254594 | 0.01366008 | 0.9254669 | 0.01228392 |  |  | 385960 | 0.8027594 | 0.7035679 | 0.01281769 | 0.8079663 | 0.006930556 | 0.807965 | 0.006326774
|  |  | 10932 | 0.9932742 | 0.999428 | 0.0003965232 | 0.9997812 | 0.126406 | 0.9997829 | 0.1518011 |  |  | 62046 | 0.9793485 | 0.9866385 | 0.001283481 | 0.9755115 | 0.005415116 | 0.9755099 | 0.004451769 |  |  | 7400 | 0.8945787 | 0.9669877 | 0.003634227 | 0.9050963 | 0.004132984 | 0.9051 | 0.005921974 |  |  | 127680 | 0.9094376 | 0.9150489 | 0.008306995 | 0.9200656 | 0.01282991 | 0.9200717 | 0.007880684 |  |  | 428460 | 0.9084681 | 0.8678712 | 0.01549441 | 0.9255315 | 0.01365913 | 0.9255389 | 0.01228227 |  |  | 386260 | 0.8049348 | 0.7035679 | 0.01281769 | 0.8080218 | 0.006927708 | 0.8080206 | 0.006324828
|  |  | 11052 | 0.9923783 | 0.9994283 | 0.0003965224 | 0.9997946 | 0.1264081 | 0.9997959 | 0.1518035 |  |  | 62346 | 0.9793485 | 0.9866385 | 0.001283481 | 0.975568 | 0.005420206 | 0.9755663 | 0.004456474 |  |  | 7405 | 0.8956577 | 0.9669879 | 0.003634198 | 0.9050988 | 0.004133015 | 0.9051025 | 0.005922 |  |  | 127980 | 0.9144821 | 0.9150489 | 0.008306995 | 0.920239 | 0.0128304 | 0.9202451 | 0.007881818 |  |  | 428760 | 0.9084681 | 0.8678712 | 0.01549441 | 0.9256034 | 0.01365817 | 0.9256108 | 0.01228061 |  |  | 386560 | 0.8114612 | 0.7035679 | 0.01281769 | 0.8080773 | 0.006924862 | 0.808076 | 0.006322882
|  |  | 11172 | 0.9914823 | 0.9994286 | 0.0003965217 | 0.9998069 | 0.1264101 | 0.9998079 | 0.1518058 |  |  | 62646 | 0.9812694 | 0.9866385 | 0.001283481 | 0.9756243 | 0.005425269 | 0.9756226 | 0.004461152 |  |  | 7410 | 0.8956577 | 0.9669881 | 0.003634169 | 0.9051013 | 0.004133046 | 0.905105 | 0.005922025 |  |  | 128280 | 0.9161636 | 0.9150489 | 0.008306995 | 0.9204119 | 0.01283086 | 0.920418 | 0.007882936 |  |  | 429060 | 0.912944 | 0.8678712 | 0.01549441 | 0.9256753 | 0.01365721 | 0.9256827 | 0.01227896 |  |  | 386860 | 0.8071103 | 0.7035679 | 0.01281769 | 0.8081326 | 0.006922018 | 0.8081313 | 0.006320939
|  |  | 11292 | 0.9923783 | 0.9994288 | 0.0003965212 | 0.9998183 | 0.126412 | 0.9998189 | 0.1518079 |  |  | 62946 | 0.9812694 | 0.9866385 | 0.001283481 | 0.9756805 | 0.005430306 | 0.9756787 | 0.004465803 |  |  | 7415 | 0.8945787 | 0.9669884 | 0.003634141 | 0.9051039 | 0.004133077 | 0.9051075 | 0.005922051 |  |  | 128580 | 0.917845 | 0.9150489 | 0.008306995 | 0.9205843 | 0.0128313 | 0.9205905 | 0.007884035 |  |  | 429360 | 0.912944 | 0.8678712 | 0.01549441 | 0.9257471 | 0.01365625 | 0.9257545 | 0.01227731 |  |  | 387160 | 0.8049348 | 0.7035679 | 0.01281769 | 0.8081878 | 0.006919176 | 0.8081865 | 0.006318997
|  |  | 11412 | 0.9923783 | 0.999429 | 0.0003965208 | 0.9998287 | 0.1264137 | 0.999829 | 0.1518099 |  |  | 63246 | 0.9812694 | 0.9866385 | 0.001283481 | 0.9757365 | 0.005435316 | 0.9757346 | 0.004470427 |  |  | 7420 | 0.8945787 | 0.9669886 | 0.003634113 | 0.9051064 | 0.004133108 | 0.90511 | 0.005922076 |  |  | 128880 | 0.9144821 | 0.9150489 | 0.008306995 | 0.9207563 | 0.0128317 | 0.9207625 | 0.007885118 |  |  | 429660 | 0.912944 | 0.8678712 | 0.01549441 | 0.9258188 | 0.01365529 | 0.9258262 | 0.01227565 |  |  | 387460 | 0.8071103 | 0.7035679 | 0.01281769 | 0.808243 | 0.006916336 | 0.8082417 | 0.006317056
|  |  | 11532 | 0.9923783 | 0.9994292 | 0.0003965205 | 0.9998384 | 0.1264152 | 0.9998383 | 0.1518117 |  |  | 63546 | 0.9793485 | 0.9866385 | 0.001283481 | 0.9757924 | 0.005440299 | 0.9757905 | 0.004475025 |  |  | 7425 | 0.8945787 | 0.9669888 | 0.003634086 | 0.9051089 | 0.00413314 | 0.9051125 | 0.005922102 |  |  | 129180 | 0.9144821 | 0.9150489 | 0.008306995 | 0.9209278 | 0.01283207 | 0.920934 | 0.007886183 |  |  | 429960 | 0.915182 | 0.8678712 | 0.01549441 | 0.9258904 | 0.01365433 | 0.9258978 | 0.01227399 |  |  | 387760 | 0.8071103 | 0.7035679 | 0.01281769 | 0.8082981 | 0.006913498 | 0.8082967 | 0.006315117
|  |  | 11652 | 0.9932742 | 0.9994294 | 0.0003965203 | 0.9998472 | 0.1264167 | 0.9998469 | 0.1518133 |  |  | 63846 | 0.980309 | 0.9866385 | 0.001283481 | 0.9758481 | 0.005445256 | 0.9758461 | 0.004479595 |  |  | 7430 | 0.8945787 | 0.966989 | 0.003634059 | 0.9051114 | 0.004133171 | 0.905115 | 0.005922127 |  |  | 129480 | 0.9161636 | 0.9150489 | 0.008306995 | 0.9210988 | 0.01283242 | 0.921105 | 0.007887231 |  |  | 430260 | 0.912944 | 0.8678712 | 0.01549441 | 0.9259619 | 0.01365337 | 0.9259693 | 0.01227233 |  |  | 388060 | 0.8136366 | 0.7035679 | 0.01281769 | 0.808353 | 0.006910662 | 0.8083517 | 0.006313179
|  |  | 11772 | 0.9923783 | 0.9994295 | 0.0003965202 | 0.9998554 | 0.126418 | 0.9998547 | 0.1518148 |  |  | 64146 | 0.980309 | 0.9866385 | 0.001283481 | 0.9759037 | 0.005450186 | 0.9759017 | 0.004484139 |  |  | 7435 | 0.8945787 | 0.9669892 | 0.003634032 | 0.9051139 | 0.004133202 | 0.9051175 | 0.005922153 |  |  | 129780 | 0.9161636 | 0.9150489 | 0.008306995 | 0.9212694 | 0.01283273 | 0.9212756 | 0.007888262 |  |  | 430560 | 0.9084681 | 0.8678712 | 0.01549441 | 0.9260334 | 0.0136524 | 0.9260408 | 0.01227067 |  |  | 388360 | 0.8136366 | 0.7035679 | 0.01281769 | 0.8084079 | 0.006907828 | 0.8084065 | 0.006311243
|  |  | 11892 | 0.9932742 | 0.9994297 | 0.00039652 | 0.9998629 | 0.1264192 | 0.999862 | 0.1518162 |  |  | 64446 | 0.9793485 | 0.9866385 | 0.001283481 | 0.9759592 | 0.005455089 | 0.9759571 | 0.004488655 |  |  | 7440 | 0.8956577 | 0.9669895 | 0.003634006 | 0.9051164 | 0.004133233 | 0.90512 | 0.005922179 |  |  | 130080 | 0.917845 | 0.9150489 | 0.008306995 | 0.9214395 | 0.01283302 | 0.9214457 | 0.007889276 |  |  | 430860 | 0.9062302 | 0.8678712 | 0.01549441 | 0.9261047 | 0.01365144 | 0.9261121 | 0.01226901 |  |  | 388660 | 0.8114612 | 0.7035679 | 0.01281769 | 0.8084627 | 0.006904996 | 0.8084613 | 0.006309308
|  |  | 12012 | 0.9923783 | 0.9994298 | 0.00039652 | 0.9998698 | 0.1264203 | 0.9998687 | 0.1518175 |  |  | 64746 | 0.9783881 | 0.9866385 | 0.001283481 | 0.9760145 | 0.005459965 | 0.9760123 | 0.004493145 |  |  | 7445 | 0.8956577 | 0.9669897 | 0.00363398 | 0.9051188 | 0.004133265 | 0.9051225 | 0.005922204 |  |  | 130380 | 0.9161636 | 0.9150489 | 0.008306995 | 0.9216091 | 0.01283327 | 0.9216153 | 0.007890273 |  |  | 431160 | 0.9107061 | 0.8678712 | 0.01549441 | 0.926176 | 0.01365047 | 0.9261834 | 0.01226735 |  |  | 388960 | 0.8223384 | 0.7035679 | 0.01281769 | 0.8085174 | 0.006902166 | 0.808516 | 0.006307375
|  |  | 12132 | 0.9923783 | 0.9994299 | 0.0003965199 | 0.9998762 | 0.1264213 | 0.9998748 | 0.1518187 |  |  | 65046 | 0.9793485 | 0.9866385 | 0.001283481 | 0.9760696 | 0.005464815 | 0.9760674 | 0.004497608 |  |  | 7450 | 0.8945787 | 0.9669899 | 0.003633954 | 0.9051213 | 0.004133296 | 0.905125 | 0.00592223 |  |  | 130680 | 0.9128006 | 0.9150489 | 0.008306995 | 0.9217783 | 0.0128335 | 0.9217845 | 0.007891254 |  |  | 431460 | 0.9084681 | 0.8678712 | 0.01549441 | 0.9262472 | 0.0136495 | 0.9262546 | 0.01226569 |  |  | 389260 | 0.8092857 | 0.7035679 | 0.01281769 | 0.808572 | 0.006899338 | 0.8085705 | 0.006305444
|  |  | 12252 | 0.9923783 | 0.9994299 | 0.0003965198 | 0.9998821 | 0.1264223 | 0.9998805 | 0.1518198 |  |  | 65346 | 0.980309 | 0.9866385 | 0.001283481 | 0.9761246 | 0.005469638 | 0.9761223 | 0.004502044 |  |  | 7455 | 0.8945787 | 0.9669901 | 0.003633928 | 0.9051238 | 0.004133327 | 0.9051275 | 0.005922255 |  |  | 130980 | 0.9161636 | 0.9150489 | 0.008306995 | 0.921947 | 0.0128337 | 0.9219532 | 0.007892218 |  |  | 431760 | 0.9084681 | 0.8678712 | 0.01549441 | 0.9263184 | 0.01364853 | 0.9263257 | 0.01226402 |  |  | 389560 | 0.8092857 | 0.7035679 | 0.01281769 | 0.8086265 | 0.006896513 | 0.808625 | 0.006303514
|  |  | 12372 | 0.9914823 | 0.99943 | 0.0003965198 | 0.9998875 | 0.1264232 | 0.9998857 | 0.1518208 |  |  | 65646 | 0.9793485 | 0.9866385 | 0.001283481 | 0.9761794 | 0.005474434 | 0.9761771 | 0.004506453 |  |  | 7460 | 0.8956577 | 0.9669903 | 0.003633903 | 0.9051263 | 0.004133359 | 0.90513 | 0.005922281 |  |  | 131280 | 0.9161636 | 0.9150489 | 0.008306995 | 0.9221153 | 0.01283388 | 0.9221215 | 0.007893166 |  |  | 432060 | 0.9107061 | 0.8678712 | 0.01549441 | 0.9263894 | 0.01364756 | 0.9263968 | 0.01226236 |  |  | 389860 | 0.8114612 | 0.7035679 | 0.01281769 | 0.8086809 | 0.006893689 | 0.8086794 | 0.006301585
|  |  | 12492 | 0.9941702 | 0.9994301 | 0.0003965198 | 0.9998924 | 0.126424 | 0.9998905 | 0.1518217 |  |  | 65946 | 0.9793485 | 0.9866385 | 0.001283481 | 0.9762342 | 0.005479204 | 0.9762318 | 0.004510835 |  |  | 7465 | 0.8934997 | 0.9669905 | 0.003633878 | 0.9051288 | 0.00413339 | 0.9051325 | 0.005922307 |  |  | 131580 | 0.9161636 | 0.9150489 | 0.008306995 | 0.9222831 | 0.01283402 | 0.9222893 | 0.007894097 |  |  | 432360 | 0.912944 | 0.8678712 | 0.01549441 | 0.9264604 | 0.01364659 | 0.9264677 | 0.01226069 |  |  | 390160 | 0.8092857 | 0.7035679 | 0.01281769 | 0.8087352 | 0.006890868 | 0.8087338 | 0.006299658
|  |  | 12612 | 0.9932742 | 0.9994301 | 0.0003965198 | 0.999897 | 0.1264247 | 0.9998949 | 0.1518225 |  |  | 66246 | 0.980309 | 0.9866385 | 0.001283481 | 0.9762887 | 0.005483947 | 0.9762863 | 0.004515191 |  |  | 7470 | 0.8945787 | 0.9669907 | 0.003633854 | 0.9051313 | 0.004133421 | 0.905135 | 0.005922332 |  |  | 131880 | 0.9128006 | 0.9150489 | 0.008306995 | 0.9224504 | 0.01283414 | 0.9224566 | 0.007895012 |  |  | 432660 | 0.9107061 | 0.8678712 | 0.01549441 | 0.9265313 | 0.01364562 | 0.9265386 | 0.01225903 |  |  | 390460 | 0.8114612 | 0.7035679 | 0.01281769 | 0.8087894 | 0.006888048 | 0.808788 | 0.006297733
|  |  | 12732 | 0.9932742 | 0.9994302 | 0.0003965198 | 0.9999012 | 0.1264254 | 0.9998989 | 0.1518233 |  |  | 66546 | 0.980309 | 0.9866385 | 0.001283481 | 0.9763431 | 0.005488663 | 0.9763406 | 0.00451952 |  |  | 7475 | 0.8956577 | 0.9669909 | 0.003633829 | 0.9051338 | 0.004133453 | 0.9051375 | 0.005922358 |  |  | 132180 | 0.9144821 | 0.9150489 | 0.008306995 | 0.9226173 | 0.01283423 | 0.9226235 | 0.007895911 |  |  | 432960 | 0.9107061 | 0.8678712 | 0.01549441 | 0.9266021 | 0.01364465 | 0.9266094 | 0.01225736 |  |  | 390760 | 0.8092857 | 0.7035679 | 0.01281769 | 0.8088436 | 0.006885231 | 0.8088421 | 0.006295809
|  |  | 12852 | 0.9923783 | 0.9994302 | 0.0003965198 | 0.9999051 | 0.126426 | 0.9999027 | 0.151824 |  |  | 66846 | 0.9812694 | 0.9866385 | 0.001283481 | 0.9763974 | 0.005493353 | 0.9763949 | 0.004523822 |  |  | 7480 | 0.8967368 | 0.9669911 | 0.003633805 | 0.9051363 | 0.004133484 | 0.90514 | 0.005922384 |  |  | 132480 | 0.917845 | 0.9150489 | 0.008306995 | 0.9227837 | 0.01283429 | 0.9227899 | 0.007896793 |  |  | 433260 | 0.9107061 | 0.8678712 | 0.01549441 | 0.9266728 | 0.01364368 | 0.9266801 | 0.01225569 |  |  | 391060 | 0.8114612 | 0.7035679 | 0.01281769 | 0.8088976 | 0.006882416 | 0.8088961 | 0.006293886
|  |  | 12972 | 0.9914823 | 0.9994302 | 0.0003965198 | 0.9999087 | 0.1264266 | 0.9999061 | 0.1518247 |  |  | 67146 | 0.980309 | 0.9866385 | 0.001283481 | 0.9764515 | 0.005498015 | 0.9764489 | 0.004528097 |  |  | 7485 | 0.8967368 | 0.9669913 | 0.003633782 | 0.9051388 | 0.004133515 | 0.9051425 | 0.005922409 |  |  | 132780 | 0.9161636 | 0.9150489 | 0.008306995 | 0.9229497 | 0.01283432 | 0.9229559 | 0.00789766 |  |  | 433560 | 0.9062302 | 0.8678712 | 0.01549441 | 0.9267434 | 0.0136427 | 0.9267508 | 0.01225402 |  |  | 391360 | 0.8136366 | 0.7035679 | 0.01281769 | 0.8089516 | 0.006879603 | 0.8089501 | 0.006291966
|  |  | 13092 | 0.9923783 | 0.9994303 | 0.0003965198 | 0.999912 | 0.1264271 | 0.9999093 | 0.1518253 |  |  | 67446 | 0.980309 | 0.9866385 | 0.001283481 | 0.9765055 | 0.005502652 | 0.9765029 | 0.004532345 |  |  | 7490 | 0.8934997 | 0.9669915 | 0.003633758 | 0.9051413 | 0.004133547 | 0.905145 | 0.005922435 |  |  | 133080 | 0.921208 | 0.9150489 | 0.008306995 | 0.9231152 | 0.01283433 | 0.9231214 | 0.007898511 |  |  | 433860 | 0.9084681 | 0.8678712 | 0.01549441 | 0.926814 | 0.01364173 | 0.9268213 | 0.01225235 |  |  | 391660 | 0.8136366 | 0.7035679 | 0.01281769 | 0.8090055 | 0.006876792 | 0.8090039 | 0.006290046
|  |  | 13212 | 0.9923783 | 0.9994303 | 0.0003965198 | 0.999915 | 0.1264276 | 0.9999122 | 0.1518259 |  |  | 67746 | 0.9793485 | 0.9866385 | 0.001283481 | 0.9765594 | 0.005507261 | 0.9765567 | 0.004536567 |  |  | 7495 | 0.8956577 | 0.9669917 | 0.003633735 | 0.9051438 | 0.004133578 | 0.9051475 | 0.005922461 |  |  | 133380 | 0.9195265 | 0.9150489 | 0.008306995 | 0.9232802 | 0.01283431 | 0.9232865 | 0.007899346 |  |  | 434160 | 0.912944 | 0.8678712 | 0.01549441 | 0.9268845 | 0.01364075 | 0.9268918 | 0.01225067 |  |  | 391960 | 0.8179875 | 0.7035679 | 0.01281769 | 0.8090593 | 0.006873983 | 0.8090577 | 0.006288129
|  |  | 13332 | 0.9914823 | 0.9994303 | 0.0003965198 | 0.9999178 | 0.1264281 | 0.9999149 | 0.1518264 |  |  | 68046 | 0.9812694 | 0.9866385 | 0.001283481 | 0.9766131 | 0.005511844 | 0.9766103 | 0.004540762 |  |  | 7500 | 0.8934997 | 0.966992 | 0.003633712 | 0.9051463 | 0.00413361 | 0.90515 | 0.005922487 |  |  | 133680 | 0.9195265 | 0.9150489 | 0.008306995 | 0.9234448 | 0.01283427 | 0.9234511 | 0.007900165 |  |  | 434460 | 0.9107061 | 0.8678712 | 0.01549441 | 0.9269549 | 0.01363977 | 0.9269622 | 0.012249 |  |  | 392260 | 0.8158121 | 0.7035679 | 0.01281769 | 0.809113 | 0.006871176 | 0.8091114 | 0.006286213
|  |  | 13452 | 0.9932742 | 0.9994303 | 0.0003965198 | 0.9999203 | 0.1264285 | 0.9999173 | 0.1518269 |  |  | 68346 | 0.9822299 | 0.9866385 | 0.001283481 | 0.9766666 | 0.0055164 | 0.9766638 | 0.004544931 |  |  | 7505 | 0.8945787 | 0.9669921 | 0.00363369 | 0.9051488 | 0.004133641 | 0.9051525 | 0.005922512 |  |  | 133980 | 0.917845 | 0.9150489 | 0.008306995 | 0.923609 | 0.0128342 | 0.9236152 | 0.007900969 |  |  | 434760 | 0.9084681 | 0.8678712 | 0.01549441 | 0.9270252 | 0.01363879 | 0.9270325 | 0.01224733 |  |  | 392560 | 0.8158121 | 0.7035679 | 0.01281769 | 0.8091666 | 0.006868371 | 0.809165 | 0.006284298
|  |  | 13572 | 0.9932742 | 0.9994304 | 0.0003965198 | 0.9999227 | 0.1264289 | 0.9999196 | 0.1518273 |  |  | 68646 | 0.9812694 | 0.9866385 | 0.001283481 | 0.97672 | 0.00552093 | 0.9767172 | 0.004549073 |  |  | 7510 | 0.8956577 | 0.9669923 | 0.003633668 | 0.9051513 | 0.004133673 | 0.905155 | 0.005922538 |  |  | 134280 | 0.917845 | 0.9150489 | 0.008306995 | 0.9237727 | 0.0128341 | 0.9237789 | 0.007901757 |  |  | 435060 | 0.9062302 | 0.8678712 | 0.01549441 | 0.9270954 | 0.01363781 | 0.9271027 | 0.01224565 |  |  | 392860 | 0.8158121 | 0.7035679 | 0.01281769 | 0.8092201 | 0.006865569 | 0.8092185 | 0.006282385
|  |  | 13692 | 0.9941702 | 0.9994304 | 0.0003965198 | 0.9999249 | 0.1264292 | 0.9999217 | 0.1518277 |  |  | 68946 | 0.980309 | 0.9866385 | 0.001283481 | 0.9767733 | 0.005525433 | 0.9767704 | 0.004553189 |  |  | 7515 | 0.8956577 | 0.9669925 | 0.003633646 | 0.9051538 | 0.004133704 | 0.9051575 | 0.005922564 |  |  | 134580 | 0.917845 | 0.9150489 | 0.008306995 | 0.923936 | 0.01283398 | 0.9239422 | 0.00790253 |  |  | 435360 | 0.9084681 | 0.8678712 | 0.01549441 | 0.9271656 | 0.01363683 | 0.9271729 | 0.01224397 |  |  | 393160 | 0.8114612 | 0.7035679 | 0.01281769 | 0.8092735 | 0.006862769 | 0.8092719 | 0.006280474
|  |  | 13812 | 0.9923783 | 0.9994304 | 0.0003965198 | 0.9999269 | 0.1264296 | 0.9999236 | 0.1518281 |  |  | 69246 | 0.9812694 | 0.9866385 | 0.001283481 | 0.9768264 | 0.00552991 | 0.9768235 | 0.004557278 |  |  | 7520 | 0.8956577 | 0.9669927 | 0.003633624 | 0.9051563 | 0.004133736 | 0.90516 | 0.00592259 |  |  | 134880 | 0.917845 | 0.9150489 | 0.008306995 | 0.9240988 | 0.01283383 | 0.924105 | 0.007903288 |  |  | 435660 | 0.9084681 | 0.8678712 | 0.01549441 | 0.9272357 | 0.01363585 | 0.927243 | 0.0122423 |  |  | 393460 | 0.8114612 | 0.7035679 | 0.01281769 | 0.8093268 | 0.00685997 | 0.8093252 | 0.006278564
|  |  | 13932 | 0.9914823 | 0.9994304 | 0.0003965198 | 0.9999287 | 0.1264299 | 0.9999254 | 0.1518284 |  |  | 69546 | 0.980309 | 0.9866385 | 0.001283481 | 0.9768794 | 0.00553436 | 0.9768764 | 0.00456134 |  |  | 7525 | 0.8967368 | 0.9669929 | 0.003633602 | 0.9051588 | 0.004133767 | 0.9051625 | 0.005922616 |  |  | 135180 | 0.9195265 | 0.9150489 | 0.008306995 | 0.9242612 | 0.01283365 | 0.9242674 | 0.00790403 |  |  | 435960 | 0.912944 | 0.8678712 | 0.01549441 | 0.9273057 | 0.01363487 | 0.9273129 | 0.01224062 |  |  | 393760 | 0.8223384 | 0.7035679 | 0.01281769 | 0.8093801 | 0.006857174 | 0.8093784 | 0.006276656
|  |  | 14052 | 0.9932742 | 0.9994304 | 0.0003965198 | 0.9999304 | 0.1264302 | 0.999927 | 0.1518287 |  |  | 69846 | 0.9812694 | 0.9866385 | 0.001283481 | 0.9769323 | 0.005538783 | 0.9769292 | 0.004565376 |  |  | 7530 | 0.8956577 | 0.9669931 | 0.003633581 | 0.9051613 | 0.004133799 | 0.9051649 | 0.005922641 |  |  | 135480 | 0.9144821 | 0.9150489 | 0.008306995 | 0.9244231 | 0.01283345 | 0.9244293 | 0.007904757 |  |  | 436260 | 0.912944 | 0.8678712 | 0.01549441 | 0.9273756 | 0.01363389 | 0.9273829 | 0.01223894 |  |  | 394060 | 0.8245138 | 0.7035679 | 0.01281769 | 0.8094332 | 0.006854381 | 0.8094316 | 0.00627475
|  |  | 14172 | 0.9932742 | 0.9994304 | 0.0003965198 | 0.999932 | 0.1264304 | 0.9999285 | 0.151829 |  |  | 70146 | 0.9812694 | 0.9866385 | 0.001283481 | 0.976985 | 0.00554318 | 0.9769819 | 0.004569386 |  |  | 7535 | 0.8956577 | 0.9669933 | 0.00363356 | 0.9051638 | 0.004133831 | 0.9051674 | 0.005922667 |  |  | 135780 | 0.9144821 | 0.9150489 | 0.008306995 | 0.9245846 | 0.01283322 | 0.9245908 | 0.00790547 |  |  | 436560 | 0.9084681 | 0.8678712 | 0.01549441 | 0.9274454 | 0.0136329 | 0.9274527 | 0.01223726 |  |  | 394360 | 0.820163 | 0.7035679 | 0.01281769 | 0.8094863 | 0.006851589 | 0.8094846 | 0.006272845
|  |  | 14292 | 0.9923783 | 0.9994304 | 0.0003965198 | 0.9999334 | 0.1264306 | 0.9999299 | 0.1518293 |  |  | 70446 | 0.9812694 | 0.9866385 | 0.001283481 | 0.9770376 | 0.005547551 | 0.9770344 | 0.004573369 |  |  | 7540 | 0.8956577 | 0.9669935 | 0.00363354 | 0.9051663 | 0.004133862 | 0.9051699 | 0.005922693 |  |  | 136080 | 0.917845 | 0.9150489 | 0.008306995 | 0.9247456 | 0.01283297 | 0.9247519 | 0.007906167 |  |  | 436860 | 0.9084681 | 0.8678712 | 0.01549441 | 0.9275152 | 0.01363192 | 0.9275224 | 0.01223558 |  |  | 394660 | 0.820163 | 0.7035679 | 0.01281769 | 0.8095393 | 0.0068488 | 0.8095376 | 0.006270942
|  |  | 14412 | 0.9932742 | 0.9994304 | 0.0003965198 | 0.9999348 | 0.1264309 | 0.9999311 | 0.1518295 |  |  | 70746 | 0.9812694 | 0.9866385 | 0.001283481 | 0.97709 | 0.005551895 | 0.9770867 | 0.004577326 |  |  | 7545 | 0.8988948 | 0.9669937 | 0.003633519 | 0.9051688 | 0.004133894 | 0.9051724 | 0.005922719 |  |  | 136380 | 0.921208 | 0.9150489 | 0.008306995 | 0.9249063 | 0.0128327 | 0.9249125 | 0.00790685 |  |  | 437160 | 0.9084681 | 0.8678712 | 0.01549441 | 0.9275849 | 0.01363093 | 0.9275921 | 0.0122339 |  |  | 394960 | 0.8158121 | 0.7035679 | 0.01281769 | 0.8095921 | 0.006846012 | 0.8095905 | 0.00626904
|  |  | 14532 | 0.9923783 | 0.9994304 | 0.0003965198 | 0.999936 | 0.1264311 | 0.9999323 | 0.1518298 |  |  | 71046 | 0.980309 | 0.9866385 | 0.001283481 | 0.9771423 | 0.005556213 | 0.977139 | 0.004581257 |  |  | 7550 | 0.8956577 | 0.9669939 | 0.003633499 | 0.9051713 | 0.004133926 | 0.9051749 | 0.005922745 |  |  | 136680 | 0.9195265 | 0.9150489 | 0.008306995 | 0.9250664 | 0.01283239 | 0.9250727 | 0.007907518 |  |  | 437460 | 0.9062302 | 0.8678712 | 0.01549441 | 0.9276545 | 0.01362994 | 0.9276617 | 0.01223221 |  |  | 395260 | 0.8158121 | 0.7035679 | 0.01281769 | 0.8096449 | 0.006843227 | 0.8096432 | 0.00626714
|  |  | 14652 | 0.9923783 | 0.9994304 | 0.0003965198 | 0.9999371 | 0.1264312 | 0.9999334 | 0.15183 |  |  | 71346 | 0.9793485 | 0.9866385 | 0.001283481 | 0.9771944 | 0.005560505 | 0.9771911 | 0.004585162 |  |  | 7555 | 0.8956577 | 0.9669941 | 0.003633479 | 0.9051738 | 0.004133957 | 0.9051774 | 0.005922771 |  |  | 136980 | 0.921208 | 0.9150489 | 0.008306995 | 0.9252262 | 0.01283207 | 0.9252324 | 0.007908171 |  |  | 437760 | 0.9017543 | 0.8678712 | 0.01549441 | 0.927724 | 0.01362895 | 0.9277312 | 0.01223053 |  |  | 395560 | 0.8179875 | 0.7035679 | 0.01281769 | 0.8096977 | 0.006840444 | 0.8096959 | 0.006265242
|  |  | 14772 | 0.9932742 | 0.9994305 | 0.0003965198 | 0.9999381 | 0.1264314 | 0.9999344 | 0.1518302 |  |  | 71646 | 0.9822299 | 0.9866385 | 0.001283481 | 0.9772464 | 0.00556477 | 0.9772431 | 0.00458904 |  |  | 7560 | 0.8967368 | 0.9669942 | 0.00363346 | 0.9051763 | 0.004133989 | 0.9051799 | 0.005922797 |  |  | 137280 | 0.917845 | 0.9150489 | 0.008306995 | 0.9253855 | 0.01283172 | 0.9253917 | 0.00790881 |  |  | 438060 | 0.9084681 | 0.8678712 | 0.01549441 | 0.9277934 | 0.01362796 | 0.9278006 | 0.01222885 |  |  | 395860 | 0.8158121 | 0.7035679 | 0.01281769 | 0.8097503 | 0.006837663 | 0.8097485 | 0.006263345
|  |  | 14892 | 0.9932742 | 0.9994305 | 0.0003965198 | 0.9999391 | 0.1264316 | 0.9999353 | 0.1518303 |  |  | 71946 | 0.9822299 | 0.9866385 | 0.001283481 | 0.9772983 | 0.005569009 | 0.9772949 | 0.004592892 |  |  | 7565 | 0.8945787 | 0.9669944 | 0.00363344 | 0.9051788 | 0.004134021 | 0.9051824 | 0.005922823 |  |  | 137580 | 0.917845 | 0.9150489 | 0.008306995 | 0.9255443 | 0.01283134 | 0.9255506 | 0.007909435 |  |  | 438360 | 0.9084681 | 0.8678712 | 0.01549441 | 0.9278628 | 0.01362697 | 0.92787 | 0.01222716 |  |  | 396160 | 0.8266893 | 0.7035679 | 0.01281769 | 0.8098028 | 0.006834885 | 0.8098011 | 0.00626145
|  |  | 15012 | 0.9941702 | 0.9994305 | 0.0003965198 | 0.99994 | 0.1264317 | 0.9999361 | 0.1518305 |  |  | 72246 | 0.9812694 | 0.9866385 | 0.001283481 | 0.97735 | 0.005573221 | 0.9773466 | 0.004596719 |  |  | 7570 | 0.8945787 | 0.9669946 | 0.003633421 | 0.9051813 | 0.004134052 | 0.9051849 | 0.005922849 |  |  | 137880 | 0.917845 | 0.9150489 | 0.008306995 | 0.9257027 | 0.01283094 | 0.925709 | 0.007910045 |  |  | 438660 | 0.9084681 | 0.8678712 | 0.01549441 | 0.9279321 | 0.01362598 | 0.9279393 | 0.01222547 |  |  | 396460 | 0.8158121 | 0.7035679 | 0.01281769 | 0.8098553 | 0.006832109 | 0.8098535 | 0.006259556
|  |  | 15132 | 0.9923783 | 0.9994305 | 0.0003965198 | 0.9999408 | 0.1264318 | 0.9999369 | 0.1518307 |  |  | 72546 | 0.9812694 | 0.9866385 | 0.001283481 | 0.9774016 | 0.005577408 | 0.9773981 | 0.004600519 |  |  | 7575 | 0.8945787 | 0.9669948 | 0.003633402 | 0.9051838 | 0.004134084 | 0.9051874 | 0.005922875 |  |  | 138180 | 0.9195265 | 0.9150489 | 0.008306995 | 0.9258607 | 0.01283052 | 0.925867 | 0.007910641 |  |  | 438960 | 0.9062302 | 0.8678712 | 0.01549441 | 0.9280013 | 0.01362499 | 0.9280085 | 0.01222379 |  |  | 396760 | 0.8179875 | 0.7035679 | 0.01281769 | 0.8099076 | 0.006829335 | 0.8099058 | 0.006257664
|  |  | 15252 | 0.9932742 | 0.9994305 | 0.0003965198 | 0.9999415 | 0.126432 | 0.9999376 | 0.1518308 |  |  | 72846 | 0.9812694 | 0.9866385 | 0.001283481 | 0.9774531 | 0.005581568 | 0.9774495 | 0.004604293 |  |  | 7580 | 0.8956577 | 0.966995 | 0.003633383 | 0.9051863 | 0.004134116 | 0.9051899 | 0.005922901 |  |  | 138480 | 0.9228895 | 0.9150489 | 0.008306995 | 0.9260183 | 0.01283008 | 0.9260246 | 0.007911222 |  |  | 439260 | 0.9084681 | 0.8678712 | 0.01549441 | 0.9280704 | 0.013624 | 0.9280776 | 0.0122221 |  |  | 397060 | 0.8136366 | 0.7035679 | 0.01281769 | 0.8099599 | 0.006826563 | 0.8099581 | 0.006255774
|  |  | 15372 | 0.9923783 | 0.9994305 | 0.0003965198 | 0.9999422 | 0.1264321 | 0.9999382 | 0.1518309 |  |  | 73146 | 0.9822299 | 0.9866385 | 0.001283481 | 0.9775044 | 0.005585702 | 0.9775008 | 0.004608041 |  |  | 7585 | 0.8956577 | 0.9669952 | 0.003633365 | 0.9051888 | 0.004134148 | 0.9051924 | 0.005922927 |  |  | 138780 | 0.9228895 | 0.9150489 | 0.008306995 | 0.9261754 | 0.01282961 | 0.9261817 | 0.00791179 |  |  | 439560 | 0.9062302 | 0.8678712 | 0.01549441 | 0.9281394 | 0.013623 | 0.9281466 | 0.01222041 |  |  | 397360 | 0.8158121 | 0.7035679 | 0.01281769 | 0.8100121 | 0.006823793 | 0.8100103 | 0.006253885
|  |  | 15492 | 0.9941702 | 0.9994305 | 0.0003965198 | 0.9999428 | 0.1264322 | 0.9999388 | 0.151831 |  |  | 73446 | 0.9812694 | 0.9866385 | 0.001283481 | 0.9775556 | 0.005589811 | 0.977552 | 0.004611764 |  |  | 7590 | 0.8956577 | 0.9669953 | 0.003633347 | 0.9051913 | 0.004134179 | 0.9051949 | 0.005922953 |  |  | 139080 | 0.921208 | 0.9150489 | 0.008306995 | 0.9263321 | 0.01282911 | 0.9263384 | 0.007912344 |  |  | 439860 | 0.9107061 | 0.8678712 | 0.01549441 | 0.9282084 | 0.01362201 | 0.9282156 | 0.01221872 |  |  | 397660 | 0.8179875 | 0.7035679 | 0.01281769 | 0.8100642 | 0.006821026 | 0.8100624 | 0.006251999
|  |  | 15612 | 0.9932742 | 0.9994305 | 0.0003965198 | 0.9999434 | 0.1264323 | 0.9999394 | 0.1518311 |  |  | 73746 | 0.9812694 | 0.9866385 | 0.001283481 | 0.9776067 | 0.005593893 | 0.977603 | 0.00461546 |  |  | 7595 | 0.8945787 | 0.9669955 | 0.003633328 | 0.9051938 | 0.004134211 | 0.9051974 | 0.005922979 |  |  | 139380 | 0.9195265 | 0.9150489 | 0.008306995 | 0.9264884 | 0.01282859 | 0.9264947 | 0.007912884 |  |  | 440160 | 0.9084681 | 0.8678712 | 0.01549441 | 0.9282773 | 0.01362101 | 0.9282845 | 0.01221703 |  |  | 397960 | 0.8136366 | 0.7035679 | 0.01281769 | 0.8101162 | 0.006818261 | 0.8101143 | 0.006250113
|  |  | 15732 | 0.9941702 | 0.9994305 | 0.0003965198 | 0.9999439 | 0.1264324 | 0.9999399 | 0.1518312 |  |  | 74046 | 0.9822299 | 0.9866385 | 0.001283481 | 0.9776576 | 0.005597949 | 0.9776538 | 0.004619131 |  |  | 7600 | 0.8945787 | 0.9669957 | 0.003633311 | 0.9051962 | 0.004134243 | 0.9051999 | 0.005923005 |  |  | 139680 | 0.917845 | 0.9150489 | 0.008306995 | 0.9266443 | 0.01282805 | 0.9266505 | 0.00791341 |  |  | 440460 | 0.912944 | 0.8678712 | 0.01549441 | 0.9283461 | 0.01362002 | 0.9283533 | 0.01221534 |  |  | 398260 | 0.8179875 | 0.7035679 | 0.01281769 | 0.8101681 | 0.006815498 | 0.8101663 | 0.00624823
|  |  | 15852 | 0.9941702 | 0.9994305 | 0.0003965198 | 0.9999444 | 0.1264324 | 0.9999403 | 0.1518313 |  |  | 74346 | 0.9812694 | 0.9866385 | 0.001283481 | 0.9777084 | 0.005601979 | 0.9777046 | 0.004622776 |  |  | 7605 | 0.8956577 | 0.9669959 | 0.003633293 | 0.9051987 | 0.004134275 | 0.9052024 | 0.005923031 |  |  | 139980 | 0.917845 | 0.9150489 | 0.008306995 | 0.9267997 | 0.01282749 | 0.9268059 | 0.007913922 |  |  | 440760 | 0.9084681 | 0.8678712 | 0.01549441 | 0.9284148 | 0.01361902 | 0.928422 | 0.01221364 |  |  | 398560 | 0.8158121 | 0.7035679 | 0.01281769 | 0.8102199 | 0.006812737 | 0.8102181 | 0.006246348
|  |  | 15972 | 0.9941702 | 0.9994305 | 0.0003965198 | 0.9999449 | 0.1264325 | 0.9999408 | 0.1518314 |  |  | 74646 | 0.9812694 | 0.9866385 | 0.001283481 | 0.977759 | 0.005605983 | 0.9777552 | 0.004626396 |  |  | 7610 | 0.8956577 | 0.966996 | 0.003633276 | 0.9052012 | 0.004134307 | 0.9052049 | 0.005923057 |  |  | 140280 | 0.9195265 | 0.9150489 | 0.008306995 | 0.9269547 | 0.0128269 | 0.9269609 | 0.007914421 |  |  | 441060 | 0.912944 | 0.8678712 | 0.01549441 | 0.9284835 | 0.01361802 | 0.9284906 | 0.01221195 |  |  | 398860 | 0.8092857 | 0.7035679 | 0.01281769 | 0.8102717 | 0.006809979 | 0.8102698 | 0.006244468
|  |  | 16092 | 0.9923783 | 0.9994305 | 0.0003965198 | 0.9999453 | 0.1264326 | 0.9999412 | 0.1518315 |  |  | 74946 | 0.9831903 | 0.9866385 | 0.001283481 | 0.9778095 | 0.005609961 | 0.9778056 | 0.004629989 |  |  | 7615 | 0.8956577 | 0.9669962 | 0.003633259 | 0.9052037 | 0.004134339 | 0.9052074 | 0.005923083 |  |  | 140580 | 0.9195265 | 0.9150489 | 0.008306995 | 0.9271093 | 0.0128263 | 0.9271155 | 0.007914907 |  |  | 441360 | 0.9062302 | 0.8678712 | 0.01549441 | 0.928552 | 0.01361702 | 0.9285592 | 0.01221026 |  |  | 399160 | 0.8158121 | 0.7035679 | 0.01281769 | 0.8103233 | 0.006807223 | 0.8103215 | 0.006242589
|  |  | 16212 | 0.9941702 | 0.9994305 | 0.0003965198 | 0.9999457 | 0.1264326 | 0.9999415 | 0.1518316 |  |  | 75246 | 0.980309 | 0.9866385 | 0.001283481 | 0.9778599 | 0.005613914 | 0.977856 | 0.004633558 |  |  | 7620 | 0.8967368 | 0.9669964 | 0.003633242 | 0.9052062 | 0.004134371 | 0.9052098 | 0.005923109 |  |  | 140880 | 0.9228895 | 0.9150489 | 0.008306995 | 0.9272634 | 0.01282567 | 0.9272697 | 0.007915379 |  |  | 441660 | 0.9062302 | 0.8678712 | 0.01549441 | 0.9286205 | 0.01361602 | 0.9286277 | 0.01220856 |  |  | 399460 | 0.8223384 | 0.7035679 | 0.01281769 | 0.8103749 | 0.006804469 | 0.810373 | 0.006240712
|  |  | 16332 | 0.9932742 | 0.9994305 | 0.0003965198 | 0.999946 | 0.1264327 | 0.9999419 | 0.1518316 |  |  | 75546 | 0.9822299 | 0.9866385 | 0.001283481 | 0.9779102 | 0.005617841 | 0.9779062 | 0.004637101 |  |  | 7625 | 0.8956577 | 0.9669965 | 0.003633225 | 0.9052087 | 0.004134402 | 0.9052123 | 0.005923135 |  |  | 141180 | 0.9195265 | 0.9150489 | 0.008306995 | 0.9274171 | 0.01282501 | 0.9274234 | 0.007915837 |  |  | 441960 | 0.9039923 | 0.8678712 | 0.01549441 | 0.9286889 | 0.01361502 | 0.9286961 | 0.01220686 |  |  | 399760 | 0.8223384 | 0.7035679 | 0.01281769 | 0.8104264 | 0.006801717 | 0.8104245 | 0.006238837
|  |  | 16452 | 0.9941702 | 0.9994305 | 0.0003965198 | 0.9999464 | 0.1264327 | 0.9999422 | 0.1518317 |  |  | 75846 | 0.9822299 | 0.9866385 | 0.001283481 | 0.9779603 | 0.005621742 | 0.9779562 | 0.004640618 |  |  | 7630 | 0.8956577 | 0.9669967 | 0.003633208 | 0.9052112 | 0.004134434 | 0.9052148 | 0.005923161 |  |  | 141480 | 0.9228895 | 0.9150489 | 0.008306995 | 0.9275705 | 0.01282434 | 0.9275767 | 0.007916283 |  |  | 442260 | 0.9107061 | 0.8678712 | 0.01549441 | 0.9287573 | 0.01361402 | 0.9287644 | 0.01220517 |  |  | 400060 | 0.8158121 | 0.7035679 | 0.01281769 | 0.8104778 | 0.006798968 | 0.8104759 | 0.006236963
|  |  | 16572 | 0.9941702 | 0.9994305 | 0.0003965198 | 0.9999467 | 0.1264328 | 0.9999425 | 0.1518317 |  |  | 76146 | 0.9812694 | 0.9866385 | 0.001283481 | 0.9780103 | 0.005625617 | 0.9780062 | 0.00464411 |  |  | 7635 | 0.8967368 | 0.9669969 | 0.003633192 | 0.9052137 | 0.004134466 | 0.9052173 | 0.005923188 |  |  | 141780 | 0.9195265 | 0.9150489 | 0.008306995 | 0.9277234 | 0.01282364 | 0.9277296 | 0.007916715 |  |  | 442560 | 0.912944 | 0.8678712 | 0.01549441 | 0.9288255 | 0.01361302 | 0.9288327 | 0.01220347 |  |  | 400360 | 0.8179875 | 0.7035679 | 0.01281769 | 0.8105291 | 0.006796221 | 0.8105272 | 0.006235092
|  |  | 16692 | 0.9941702 | 0.9994305 | 0.0003965198 | 0.9999469 | 0.1264328 | 0.9999427 | 0.1518318 |  |  | 76446 | 0.9831903 | 0.9866385 | 0.001283481 | 0.9780601 | 0.005629467 | 0.978056 | 0.004647577 |  |  | 7640 | 0.8956577 | 0.966997 | 0.003633176 | 0.9052162 | 0.004134498 | 0.9052198 | 0.005923214 |  |  | 142080 | 0.921208 | 0.9150489 | 0.008306995 | 0.9278758 | 0.01282292 | 0.9278821 | 0.007917135 |  |  | 442860 | 0.9084681 | 0.8678712 | 0.01549441 | 0.9288937 | 0.01361201 | 0.9289008 | 0.01220177 |  |  | 400660 | 0.8179875 | 0.7035679 | 0.01281769 | 0.8105803 | 0.006793476 | 0.8105784 | 0.006233221
|  |  | 16812 | 0.9950662 | 0.9994305 | 0.0003965198 | 0.9999472 | 0.1264329 | 0.999943 | 0.1518318 |  |  | 76746 | 0.9822299 | 0.9866385 | 0.001283481 | 0.9781098 | 0.005633292 | 0.9781056 | 0.004651018 |  |  | 7645 | 0.8967368 | 0.9669972 | 0.00363316 | 0.9052187 | 0.00413453 | 0.9052223 | 0.00592324 |  |  | 142380 | 0.9228895 | 0.9150489 | 0.008306995 | 0.9280279 | 0.01282218 | 0.9280342 | 0.007917541 |  |  | 443160 | 0.912944 | 0.8678712 | 0.01549441 | 0.9289618 | 0.01361101 | 0.9289689 | 0.01220007 |  |  | 400960 | 0.8223384 | 0.7035679 | 0.01281769 | 0.8106315 | 0.006790734 | 0.8106295 | 0.006231353
|  |  | 16932 | 0.9941702 | 0.9994305 | 0.0003965198 | 0.9999474 | 0.1264329 | 0.9999432 | 0.1518319 |  |  | 77046 | 0.9831903 | 0.9866385 | 0.001283481 | 0.9781594 | 0.00563709 | 0.9781552 | 0.004654435 |  |  | 7650 | 0.8967368 | 0.9669974 | 0.003633144 | 0.9052212 | 0.004134562 | 0.9052248 | 0.005923266 |  |  | 142680 | 0.9228895 | 0.9150489 | 0.008306995 | 0.9281795 | 0.01282142 | 0.9281858 | 0.007917935 |  |  | 443460 | 0.915182 | 0.8678712 | 0.01549441 | 0.9290298 | 0.01361 | 0.9290369 | 0.01219837 |  |  | 401260 | 0.8158121 | 0.7035679 | 0.01281769 | 0.8106825 | 0.006787994 | 0.8106806 | 0.006229486
|  |  | 17052 | 0.9941702 | 0.9994305 | 0.0003965198 | 0.9999476 | 0.126433 | 0.9999434 | 0.1518319 |  |  | 77346 | 0.9822299 | 0.9866385 | 0.001283481 | 0.9782089 | 0.005640864 | 0.9782046 | 0.004657826 |  |  | 7655 | 0.8967368 | 0.9669975 | 0.003633129 | 0.9052237 | 0.004134594 | 0.9052273 | 0.005923292 |  |  | 142980 | 0.9228895 | 0.9150489 | 0.008306995 | 0.9283308 | 0.01282063 | 0.928337 | 0.007918315 |  |  | 443760 | 0.9107061 | 0.8678712 | 0.01549441 | 0.9290978 | 0.013609 | 0.9291049 | 0.01219667 |  |  | 401560 | 0.8179875 | 0.7035679 | 0.01281769 | 0.8107335 | 0.006785256 | 0.8107315 | 0.006227621
|  |  | 17172 | 0.9941702 | 0.9994305 | 0.0003965198 | 0.9999478 | 0.126433 | 0.9999436 | 0.151832 |  |  | 77646 | 0.9822299 | 0.9866385 | 0.001283481 | 0.9782582 | 0.005644612 | 0.9782539 | 0.004661192 |  |  | 7660 | 0.8967368 | 0.9669977 | 0.003633113 | 0.9052262 | 0.004134626 | 0.9052298 | 0.005923319 |  |  | 143280 | 0.9195265 | 0.9150489 | 0.008306995 | 0.9284816 | 0.01281983 | 0.9284879 | 0.007918684 |  |  | 444060 | 0.912944 | 0.8678712 | 0.01549441 | 0.9291656 | 0.01360799 | 0.9291727 | 0.01219497 |  |  | 401860 | 0.8179875 | 0.7035679 | 0.01281769 | 0.8107844 | 0.00678252 | 0.8107824 | 0.006225758
|  |  | 17292 | 0.9923783 | 0.9994305 | 0.0003965198 | 0.999948 | 0.126433 | 0.9999438 | 0.151832 |  |  | 77946 | 0.9831903 | 0.9866385 | 0.001283481 | 0.9783074 | 0.005648334 | 0.978303 | 0.004664533 |  |  | 7665 | 0.8967368 | 0.9669978 | 0.003633098 | 0.9052287 | 0.004134658 | 0.9052323 | 0.005923345 |  |  | 143580 | 0.9228895 | 0.9150489 | 0.008306995 | 0.928632 | 0.012819 | 0.9286383 | 0.007919039 |  |  | 444360 | 0.9084681 | 0.8678712 | 0.01549441 | 0.9292334 | 0.01360698 | 0.9292405 | 0.01219327 |  |  | 402160 | 0.8179875 | 0.7035679 | 0.01281769 | 0.8108352 | 0.006779787 | 0.8108332 | 0.006223896
|  |  | 17412 | 0.9932742 | 0.9994305 | 0.0003965198 | 0.9999482 | 0.126433 | 0.9999439 | 0.151832 |  |  | 78246 | 0.9831903 | 0.9866385 | 0.001283481 | 0.9783564 | 0.005652032 | 0.978352 | 0.00466785 |  |  | 7670 | 0.8978158 | 0.966998 | 0.003633083 | 0.9052311 | 0.004134691 | 0.9052348 | 0.005923371 |  |  | 143880 | 0.924571 | 0.9150489 | 0.008306995 | 0.928782 | 0.01281815 | 0.9287883 | 0.007919382 |  |  | 444660 | 0.9084681 | 0.8678712 | 0.01549441 | 0.9293011 | 0.01360598 | 0.9293082 | 0.01219156 |  |  | 402460 | 0.8179875 | 0.7035679 | 0.01281769 | 0.8108859 | 0.006777056 | 0.8108839 | 0.006222037
|  |  | 17532 | 0.9941702 | 0.9994305 | 0.0003965198 | 0.9999483 | 0.1264331 | 0.9999441 | 0.1518321 |  |  | 78546 | 0.9831903 | 0.9866385 | 0.001283481 | 0.9784053 | 0.005655704 | 0.9784009 | 0.004671141 |  |  | 7675 | 0.8956577 | 0.9669982 | 0.003633068 | 0.9052336 | 0.004134723 | 0.9052373 | 0.005923397 |  |  | 144180 | 0.924571 | 0.9150489 | 0.008306995 | 0.9289316 | 0.01281729 | 0.9289378 | 0.007919713 |  |  | 444960 | 0.912944 | 0.8678712 | 0.01549441 | 0.9293688 | 0.01360497 | 0.9293759 | 0.01218986 |  |  | 402760 | 0.8158121 | 0.7035679 | 0.01281769 | 0.8109366 | 0.006774328 | 0.8109345 | 0.006220178
|  |  | 17652 | 0.9923783 | 0.9994305 | 0.0003965198 | 0.9999485 | 0.1264331 | 0.9999442 | 0.1518321 |  |  | 78846 | 0.9831903 | 0.9866385 | 0.001283481 | 0.9784541 | 0.005659351 | 0.9784497 | 0.004674408 |  |  | 7680 | 0.8967368 | 0.9669983 | 0.003633054 | 0.9052361 | 0.004134755 | 0.9052398 | 0.005923424 |  |  | 144480 | 0.9228895 | 0.9150489 | 0.008306995 | 0.9290808 | 0.0128164 | 0.929087 | 0.007920031 |  |  | 445260 | 0.915182 | 0.8678712 | 0.01549441 | 0.9294363 | 0.01360396 | 0.9294434 | 0.01218816 |  |  | 403060 | 0.8179875 | 0.7035679 | 0.01281769 | 0.8109871 | 0.006771602 | 0.810985 | 0.006218322
|  |  | 17772 | 0.9932742 | 0.9994305 | 0.0003965198 | 0.9999486 | 0.1264331 | 0.9999443 | 0.1518321 |  |  | 79146 | 0.9822299 | 0.9866385 | 0.001283481 | 0.9785028 | 0.005662973 | 0.9784983 | 0.00467765 |  |  | 7685 | 0.8967368 | 0.9669985 | 0.003633039 | 0.9052386 | 0.004134787 | 0.9052422 | 0.00592345 |  |  | 144780 | 0.9195265 | 0.9150489 | 0.008306995 | 0.9292295 | 0.01281549 | 0.9292358 | 0.007920337 |  |  | 445560 | 0.9107061 | 0.8678712 | 0.01549441 | 0.9295038 | 0.01360295 | 0.9295109 | 0.01218645 |  |  | 403360 | 0.8136366 | 0.7035679 | 0.01281769 | 0.8110376 | 0.006768878 | 0.8110355 | 0.006216467
|  |  | 17892 | 0.9941702 | 0.9994305 | 0.0003965198 | 0.9999487 | 0.1264331 | 0.9999444 | 0.1518321 |  |  | 79446 | 0.9812694 | 0.9866385 | 0.001283481 | 0.9785513 | 0.00566657 | 0.9785468 | 0.004680867 |  |  | 7690 | 0.8967368 | 0.9669986 | 0.003633025 | 0.9052411 | 0.004134819 | 0.9052447 | 0.005923476 |  |  | 145080 | 0.9228895 | 0.9150489 | 0.008306995 | 0.9293779 | 0.01281456 | 0.9293842 | 0.007920631 |  |  | 445860 | 0.9107061 | 0.8678712 | 0.01549441 | 0.9295712 | 0.01360193 | 0.9295783 | 0.01218475 |  |  | 403660 | 0.8245138 | 0.7035679 | 0.01281769 | 0.8110879 | 0.006766156 | 0.8110859 | 0.006214614
|  |  | 18012 | 0.9941702 | 0.9994305 | 0.0003965198 | 0.9999489 | 0.1264332 | 0.9999445 | 0.1518321 |  |  | 79746 | 0.9822299 | 0.9866385 | 0.001283481 | 0.9785998 | 0.005670142 | 0.9785952 | 0.00468406 |  |  | 7695 | 0.8956577 | 0.9669988 | 0.003633011 | 0.9052436 | 0.004134851 | 0.9052472 | 0.005923502 |  |  | 145380 | 0.921208 | 0.9150489 | 0.008306995 | 0.9295259 | 0.01281361 | 0.9295321 | 0.007920913 |  |  | 446160 | 0.912944 | 0.8678712 | 0.01549441 | 0.9296386 | 0.01360092 | 0.9296456 | 0.01218304 |  |  | 403960 | 0.8179875 | 0.7035679 | 0.01281769 | 0.8111382 | 0.006763437 | 0.8111361 | 0.006212763
|  |  | 18132 | 0.9932742 | 0.9994305 | 0.0003965198 | 0.999949 | 0.1264332 | 0.9999446 | 0.1518322 |  |  | 80046 | 0.9831903 | 0.9866385 | 0.001283481 | 0.978648 | 0.005673689 | 0.9786434 | 0.004687228 |  |  | 7700 | 0.8967368 | 0.9669989 | 0.003632997 | 0.9052461 | 0.004134883 | 0.9052497 | 0.005923529 |  |  | 145680 | 0.924571 | 0.9150489 | 0.008306995 | 0.9296734 | 0.01281264 | 0.9296797 | 0.007921182 |  |  | 446460 | 0.912944 | 0.8678712 | 0.01549441 | 0.9297058 | 0.01359991 | 0.9297129 | 0.01218133 |  |  | 404260 | 0.820163 | 0.7035679 | 0.01281769 | 0.8111885 | 0.00676072 | 0.8111863 | 0.006210914
|  |  | 18252 | 0.9932742 | 0.9994305 | 0.0003965198 | 0.999949 | 0.1264332 | 0.9999447 | 0.1518322 |  |  | 80346 | 0.9822299 | 0.9866385 | 0.001283481 | 0.9786962 | 0.005677211 | 0.9786915 | 0.004690372 |  |  | 7705 | 0.8967368 | 0.9669991 | 0.003632983 | 0.9052486 | 0.004134916 | 0.9052522 | 0.005923555 |  |  | 145980 | 0.9228895 | 0.9150489 | 0.008306995 | 0.9298206 | 0.01281165 | 0.9298268 | 0.00792144 |  |  | 446760 | 0.915182 | 0.8678712 | 0.01549441 | 0.929773 | 0.0135989 | 0.92978 | 0.01217962 |  |  | 404560 | 0.8179875 | 0.7035679 | 0.01281769 | 0.8112386 | 0.006758006 | 0.8112365 | 0.006209066
|  |  | 18372 | 0.9932742 | 0.9994305 | 0.0003965198 | 0.9999491 | 0.1264332 | 0.9999448 | 0.1518322 |  |  | 80646 | 0.9812694 | 0.9866385 | 0.001283481 | 0.9787442 | 0.005680708 | 0.9787395 | 0.004693491 |  |  | 7710 | 0.8956577 | 0.9669992 | 0.00363297 | 0.9052511 | 0.004134948 | 0.9052547 | 0.005923582 |  |  | 146280 | 0.9228895 | 0.9150489 | 0.008306995 | 0.9299673 | 0.01281064 | 0.9299736 | 0.007921686 |  |  | 447060 | 0.915182 | 0.8678712 | 0.01549441 | 0.9298401 | 0.01359788 | 0.9298471 | 0.01217791 |  |  | 404860 | 0.820163 | 0.7035679 | 0.01281769 | 0.8112886 | 0.006755294 | 0.8112865 | 0.00620722
|  |  | 18492 | 0.9950662 | 0.9994305 | 0.0003965198 | 0.9999492 | 0.1264332 | 0.9999449 | 0.1518322 |  |  | 80946 | 0.9812694 | 0.9866385 | 0.001283481 | 0.9787921 | 0.005684181 | 0.9787874 | 0.004696586 |  |  | 7715 | 0.8956577 | 0.9669994 | 0.003632956 | 0.9052536 | 0.00413498 | 0.9052572 | 0.005923608 |  |  | 146580 | 0.924571 | 0.9150489 | 0.008306995 | 0.9301137 | 0.01280962 | 0.9301199 | 0.007921921 |  |  | 447360 | 0.915182 | 0.8678712 | 0.01549441 | 0.9299071 | 0.01359687 | 0.9299141 | 0.0121762 |  |  | 405160 | 0.8179875 | 0.7035679 | 0.01281769 | 0.8113386 | 0.006752584 | 0.8113364 | 0.006205376
|  |  | 18612 | 0.9932742 | 0.9994305 | 0.0003965198 | 0.9999493 | 0.1264332 | 0.9999449 | 0.1518322 |  |  | 81246 | 0.9831903 | 0.9866385 | 0.001283481 | 0.9788399 | 0.005687629 | 0.9788351 | 0.004699657 |  |  | 7720 | 0.8956577 | 0.9669995 | 0.003632943 | 0.9052561 | 0.004135012 | 0.9052597 | 0.005923634 |  |  | 146880 | 0.9228895 | 0.9150489 | 0.008306995 | 0.9302596 | 0.01280857 | 0.9302659 | 0.007922144 |  |  | 447660 | 0.9062302 | 0.8678712 | 0.01549441 | 0.929974 | 0.01359585 | 0.9299811 | 0.01217449 |  |  | 405460 | 0.820163 | 0.7035679 | 0.01281769 | 0.8113885 | 0.006749877 | 0.8113863 | 0.006203533
|  |  | 18732 | 0.9950662 | 0.9994305 | 0.0003965198 | 0.9999494 | 0.1264332 | 0.999945 | 0.1518322 |  |  | 104646 | 0.9831903 | 0.9866385 | 0.001283481 | 0.9822006 | 0.005886686 | 0.9821935 | 0.004870962 |  |  | 7725 | 0.8967368 | 0.9669997 | 0.00363293 | 0.9052586 | 0.004135045 | 0.9052622 | 0.005923661 |  |  | 147180 | 0.9262524 | 0.9150489 | 0.008306995 | 0.9304052 | 0.0128075 | 0.9304114 | 0.007922355 |  |  | 447960 | 0.9084681 | 0.8678712 | 0.01549441 | 0.9300409 | 0.01359483 | 0.9300479 | 0.01217278 |  |  | 405760 | 0.820163 | 0.7035679 | 0.01281769 | 0.8114382 | 0.006747172 | 0.8114361 | 0.006201693
|  |  | 18852 | 0.9932742 | 0.9994305 | 0.0003965198 | 0.9999494 | 0.1264332 | 0.9999451 | 0.1518322 |  |  | 104946 | 0.9822299 | 0.9866385 | 0.001283481 | 0.9822393 | 0.005888426 | 0.9822322 | 0.00487237 |  |  | 7730 | 0.8956577 | 0.9669998 | 0.003632917 | 0.905261 | 0.004135077 | 0.9052647 | 0.005923687 |  |  | 147480 | 0.921208 | 0.9150489 | 0.008306995 | 0.9305503 | 0.01280642 | 0.9305566 | 0.007922554 |  |  | 448260 | 0.9084681 | 0.8678712 | 0.01549441 | 0.9301077 | 0.01359382 | 0.9301147 | 0.01217107 |  |  | 406060 | 0.8114612 | 0.7035679 | 0.01281769 | 0.8114879 | 0.006744469 | 0.8114858 | 0.006199854
|  |  | 18972 | 0.9941702 | 0.9994305 | 0.0003965198 | 0.9999495 | 0.1264333 | 0.9999451 | 0.1518323 |  |  | 105246 | 0.9831903 | 0.9866385 | 0.001283481 | 0.9822779 | 0.005890147 | 0.9822708 | 0.00487376 |  |  | 7735 | 0.8956577 | 0.967 | 0.003632905 | 0.9052635 | 0.004135109 | 0.9052672 | 0.005923714 |  |  | 147780 | 0.924571 | 0.9150489 | 0.008306995 | 0.9306951 | 0.01280531 | 0.9307013 | 0.007922743 |  |  | 448560 | 0.9107061 | 0.8678712 | 0.01549441 | 0.9301744 | 0.0135928 | 0.9301814 | 0.01216936 |  |  | 406360 | 0.8223384 | 0.7035679 | 0.01281769 | 0.8115376 | 0.006741769 | 0.8115354 | 0.006198017
|  |  | 19092 | 0.9932742 | 0.9994305 | 0.0003965198 | 0.9999495 | 0.1264333 | 0.9999452 | 0.1518323 |  |  | 105546 | 0.9831903 | 0.9866385 | 0.001283481 | 0.9823164 | 0.00589185 | 0.9823093 | 0.004875133 |  |  | 7740 | 0.8956577 | 0.9670001 | 0.003632892 | 0.905266 | 0.004135142 | 0.9052696 | 0.00592374 |  |  | 148080 | 0.9228895 | 0.9150489 | 0.008306995 | 0.9308394 | 0.01280419 | 0.9308457 | 0.007922919 |  |  | 448860 | 0.9107061 | 0.8678712 | 0.01549441 | 0.930241 | 0.01359178 | 0.930248 | 0.01216765 |  |  | 406660 | 0.8179875 | 0.7035679 | 0.01281769 | 0.8115871 | 0.006739071 | 0.8115849 | 0.006196181
|  |  | 19212 | 0.9941702 | 0.9994305 | 0.0003965198 | 0.9999496 | 0.1264333 | 0.9999452 | 0.1518323 |  |  | 105846 | 0.9831903 | 0.9866385 | 0.001283481 | 0.9823549 | 0.005893535 | 0.9823477 | 0.004876488 |  |  | 7745 | 0.8956577 | 0.9670003 | 0.00363288 | 0.9052685 | 0.004135174 | 0.9052721 | 0.005923767 |  |  | 148380 | 0.9228895 | 0.9150489 | 0.008306995 | 0.9309834 | 0.01280305 | 0.9309897 | 0.007923085 |  |  | 449160 | 0.9084681 | 0.8678712 | 0.01549441 | 0.9303076 | 0.01359076 | 0.9303146 | 0.01216593 |  |  | 406960 | 0.8179875 | 0.7035679 | 0.01281769 | 0.8116366 | 0.006736376 | 0.8116343 | 0.006194348
|  |  | 19332 | 0.9941702 | 0.9994305 | 0.0003965198 | 0.9999496 | 0.1264333 | 0.9999453 | 0.1518323 |  |  | 106146 | 0.9851113 | 0.9866385 | 0.001283481 | 0.9823932 | 0.005895202 | 0.9823859 | 0.004877825 |  |  | 7750 | 0.8967368 | 0.9670004 | 0.003632867 | 0.905271 | 0.004135206 | 0.9052746 | 0.005923793 |  |  | 148680 | 0.9228895 | 0.9150489 | 0.008306995 | 0.931127 | 0.01280189 | 0.9311332 | 0.00792324 |  |  | 449460 | 0.9084681 | 0.8678712 | 0.01549441 | 0.9303741 | 0.01358974 | 0.9303811 | 0.01216422 |  |  | 407260 | 0.8223384 | 0.7035679 | 0.01281769 | 0.8116859 | 0.006733683 | 0.8116837 | 0.006192516
|  |  | 19452 | 0.9932742 | 0.9994305 | 0.0003965198 | 0.9999497 | 0.1264333 | 0.9999453 | 0.1518323 |  |  | 106446 | 0.9841508 | 0.9866385 | 0.001283481 | 0.9824314 | 0.005896851 | 0.9824241 | 0.004879146 |  |  | 7755 | 0.8956577 | 0.9670005 | 0.003632855 | 0.9052735 | 0.004135239 | 0.9052771 | 0.00592382 |  |  | 148980 | 0.9228895 | 0.9150489 | 0.008306995 | 0.9312702 | 0.01280071 | 0.9312764 | 0.007923383 |  |  | 449760 | 0.912944 | 0.8678712 | 0.01549441 | 0.9304405 | 0.01358872 | 0.9304475 | 0.0121625 |  |  | 407560 | 0.820163 | 0.7035679 | 0.01281769 | 0.8117352 | 0.006730992 | 0.811733 | 0.006190686
|  |  | 19572 | 0.9923783 | 0.9994305 | 0.0003965198 | 0.9999497 | 0.1264333 | 0.9999453 | 0.1518323 |  |  | 106746 | 0.9851113 | 0.9866385 | 0.001283481 | 0.9824695 | 0.005898482 | 0.9824622 | 0.004880448 |  |  | 7760 | 0.8967368 | 0.9670007 | 0.003632843 | 0.905276 | 0.004135271 | 0.9052796 | 0.005923846 |  |  | 149280 | 0.9228895 | 0.9150489 | 0.008306995 | 0.931413 | 0.01279951 | 0.9314192 | 0.007923516 |  |  | 450060 | 0.915182 | 0.8678712 | 0.01549441 | 0.9305068 | 0.0135877 | 0.9305138 | 0.01216079 |  |  | 407860 | 0.8245138 | 0.7035679 | 0.01281769 | 0.8117844 | 0.006728304 | 0.8117822 | 0.006188858
|  |  | 19692 | 0.9941702 | 0.9994305 | 0.0003965198 | 0.9999497 | 0.1264333 | 0.9999454 | 0.1518323 |  |  | 107046 | 0.9851113 | 0.9866385 | 0.001283481 | 0.9825075 | 0.005900095 | 0.9825002 | 0.004881734 |  |  | 7765 | 0.8978158 | 0.9670008 | 0.003632831 | 0.9052785 | 0.004135303 | 0.9052821 | 0.005923873 |  |  | 149580 | 0.921208 | 0.9150489 | 0.008306995 | 0.9315554 | 0.0127983 | 0.9315616 | 0.007923637 |  |  | 450360 | 0.912944 | 0.8678712 | 0.01549441 | 0.9305731 | 0.01358667 | 0.93058 | 0.01215907 |  |  | 408160 | 0.8158121 | 0.7035679 | 0.01281769 | 0.8118336 | 0.006725618 | 0.8118313 | 0.006187031
|  |  | 19812 | 0.9932742 | 0.9994305 | 0.0003965198 | 0.9999498 | 0.1264333 | 0.9999454 | 0.1518323 |  |  | 107346 | 0.9851113 | 0.9866385 | 0.001283481 | 0.9825454 | 0.00590169 | 0.9825381 | 0.004883003 |  |  | 7770 | 0.8967368 | 0.967001 | 0.00363282 | 0.905281 | 0.004135336 | 0.9052846 | 0.005923899 |  |  | 149880 | 0.924571 | 0.9150489 | 0.008306995 | 0.9316974 | 0.01279707 | 0.9317036 | 0.007923748 |  |  | 450660 | 0.9107061 | 0.8678712 | 0.01549441 | 0.9306393 | 0.01358565 | 0.9306462 | 0.01215736 |  |  | 408460 | 0.8179875 | 0.7035679 | 0.01281769 | 0.8118826 | 0.006722935 | 0.8118803 | 0.006185207
|  |  | 19932 | 0.9941702 | 0.9994305 | 0.0003965198 | 0.9999498 | 0.1264333 | 0.9999454 | 0.1518323 |  |  | 107646 | 0.9841508 | 0.9866385 | 0.001283481 | 0.9825832 | 0.005903268 | 0.9825759 | 0.004884254 |  |  | 7775 | 0.8956577 | 0.9670011 | 0.003632808 | 0.9052834 | 0.004135368 | 0.9052871 | 0.005923926 |  |  | 150180 | 0.924571 | 0.9150489 | 0.008306995 | 0.931839 | 0.01279582 | 0.9318452 | 0.007923848 |  |  | 450960 | 0.912944 | 0.8678712 | 0.01549441 | 0.9307054 | 0.01358463 | 0.9307123 | 0.01215564 |  |  | 408760 | 0.820163 | 0.7035679 | 0.01281769 | 0.8119316 | 0.006720254 | 0.8119293 | 0.006183384
|  |  | 20052 | 0.9941702 | 0.9994305 | 0.0003965198 | 0.9999498 | 0.1264333 | 0.9999454 | 0.1518323 |  |  | 107946 | 0.9831903 | 0.9866385 | 0.001283481 | 0.9826209 | 0.005904828 | 0.9826136 | 0.004885489 |  |  | 7780 | 0.8956577 | 0.9670012 | 0.003632797 | 0.9052859 | 0.004135401 | 0.9052896 | 0.005923952 |  |  | 150480 | 0.9279339 | 0.9150489 | 0.008306995 | 0.9319802 | 0.01279455 | 0.9319865 | 0.007923937 |  |  | 451260 | 0.915182 | 0.8678712 | 0.01549441 | 0.9307714 | 0.0135836 | 0.9307783 | 0.01215392 |  |  | 409060 | 0.8266893 | 0.7035679 | 0.01281769 | 0.8119805 | 0.006717576 | 0.8119781 | 0.006181563
|  |  | 20172 | 0.9950662 | 0.9994305 | 0.0003965198 | 0.9999498 | 0.1264333 | 0.9999455 | 0.1518323 |  |  | 108246 | 0.9822299 | 0.9866385 | 0.001283481 | 0.9826585 | 0.00590637 | 0.9826512 | 0.004886706 |  |  | 7785 | 0.8956577 | 0.9670014 | 0.003632786 | 0.9052884 | 0.004135433 | 0.905292 | 0.005923979 |  |  | 150780 | 0.9262524 | 0.9150489 | 0.008306995 | 0.9321211 | 0.01279327 | 0.9321273 | 0.007924016 |  |  | 451560 | 0.9107061 | 0.8678712 | 0.01549441 | 0.9308374 | 0.01358258 | 0.9308443 | 0.0121522 |  |  | 409360 | 0.820163 | 0.7035679 | 0.01281769 | 0.8120293 | 0.006714899 | 0.8120269 | 0.006179743
|  |  | 20292 | 0.9941702 | 0.9994305 | 0.0003965198 | 0.9999499 | 0.1264333 | 0.9999455 | 0.1518323 |  |  | 108546 | 0.980309 | 0.9866385 | 0.001283481 | 0.982696 | 0.005907895 | 0.9826886 | 0.004887907 |  |  | 7790 | 0.8945787 | 0.9670015 | 0.003632775 | 0.9052909 | 0.004135466 | 0.9052945 | 0.005924005 |  |  | 151080 | 0.924571 | 0.9150489 | 0.008306995 | 0.9322616 | 0.01279196 | 0.9322678 | 0.007924084 |  |  | 451860 | 0.912944 | 0.8678712 | 0.01549441 | 0.9309032 | 0.01358155 | 0.9309102 | 0.01215048 |  |  | 409660 | 0.8136366 | 0.7035679 | 0.01281769 | 0.812078 | 0.006712226 | 0.8120756 | 0.006177926
|  |  | 20412 | 0.9932742 | 0.9994305 | 0.0003965198 | 0.9999499 | 0.1264333 | 0.9999455 | 0.1518323 |  |  | 108846 | 0.9822299 | 0.9866385 | 0.001283481 | 0.9827334 | 0.005909403 | 0.982726 | 0.004889091 |  |  | 7795 | 0.8956577 | 0.9670016 | 0.003632764 | 0.9052934 | 0.004135498 | 0.905297 | 0.005924032 |  |  | 151380 | 0.9262524 | 0.9150489 | 0.008306995 | 0.9324016 | 0.01279064 | 0.9324079 | 0.007924142 |  |  | 452160 | 0.9107061 | 0.8678712 | 0.01549441 | 0.930969 | 0.01358052 | 0.930976 | 0.01214876 |  |  | 409960 | 0.8179875 | 0.7035679 | 0.01281769 | 0.8121266 | 0.006709555 | 0.8121242 | 0.00617611
|  |  | 20532 | 0.9941702 | 0.9994305 | 0.0003965198 | 0.9999499 | 0.1264333 | 0.9999455 | 0.1518323 |  |  | 109146 | 0.9812694 | 0.9866385 | 0.001283481 | 0.9827707 | 0.005910893 | 0.9827633 | 0.004890258 |  |  | 7800 | 0.8967368 | 0.9670018 | 0.003632753 | 0.9052959 | 0.004135531 | 0.9052995 | 0.005924059 |  |  | 151680 | 0.9262524 | 0.9150489 | 0.008306995 | 0.9325414 | 0.01278931 | 0.9325476 | 0.007924189 |  |  | 452460 | 0.9107061 | 0.8678712 | 0.01549441 | 0.9310348 | 0.0135795 | 0.9310417 | 0.01214704 |  |  | 410260 | 0.8179875 | 0.7035679 | 0.01281769 | 0.8121752 | 0.006706886 | 0.8121728 | 0.006174296
|  |  | 20652 | 0.9959621 | 0.9994305 | 0.0003965198 | 0.9999499 | 0.1264333 | 0.9999455 | 0.1518323 |  |  | 109446 | 0.980309 | 0.9866385 | 0.001283481 | 0.9828079 | 0.005912366 | 0.9828005 | 0.004891409 |  |  | 7805 | 0.8967368 | 0.9670019 | 0.003632742 | 0.9052984 | 0.004135563 | 0.905302 | 0.005924085 |  |  | 151980 | 0.9279339 | 0.9150489 | 0.008306995 | 0.9326807 | 0.01278795 | 0.9326869 | 0.007924227 |  |  | 452760 | 0.912944 | 0.8678712 | 0.01549441 | 0.9311004 | 0.01357847 | 0.9311073 | 0.01214532 |  |  | 410560 | 0.820163 | 0.7035679 | 0.01281769 | 0.8122236 | 0.00670422 | 0.8122213 | 0.006172484
|  |  | 20772 | 0.9932742 | 0.9994305 | 0.0003965198 | 0.9999499 | 0.1264333 | 0.9999456 | 0.1518323 |  |  | 109746 | 0.980309 | 0.9866385 | 0.001283481 | 0.982845 | 0.005913822 | 0.9828376 | 0.004892543 |  |  | 7810 | 0.8967368 | 0.967002 | 0.003632731 | 0.9053009 | 0.004135596 | 0.9053045 | 0.005924112 |  |  | 152280 | 0.9279339 | 0.9150489 | 0.008306995 | 0.9328196 | 0.01278658 | 0.9328258 | 0.007924253 |  |  | 453060 | 0.9062302 | 0.8678712 | 0.01549441 | 0.931166 | 0.01357744 | 0.9311729 | 0.0121436 |  |  | 410860 | 0.8179875 | 0.7035679 | 0.01281769 | 0.812272 | 0.006701556 | 0.8122696 | 0.006170674
|  |  | 20892 | 0.9932742 | 0.9994305 | 0.0003965198 | 0.99995 | 0.1264333 | 0.9999456 | 0.1518323 |  |  | 110046 | 0.9831903 | 0.9866385 | 0.001283481 | 0.9828821 | 0.005915261 | 0.9828746 | 0.004893661 |  |  | 7815 | 0.8956577 | 0.9670022 | 0.003632721 | 0.9053034 | 0.004135629 | 0.905307 | 0.005924139 |  |  | 152580 | 0.9279339 | 0.9150489 | 0.008306995 | 0.9329582 | 0.0127852 | 0.9329644 | 0.00792427 |  |  | 453360 | 0.9084681 | 0.8678712 | 0.01549441 | 0.9312315 | 0.01357641 | 0.9312384 | 0.01214188 |  |  | 411160 | 0.8158121 | 0.7035679 | 0.01281769 | 0.8123204 | 0.006698895 | 0.8123179 | 0.006168866
|  |  | 21012 | 0.9941702 | 0.9994305 | 0.0003965198 | 0.99995 | 0.1264333 | 0.9999456 | 0.1518323 |  |  | 110346 | 0.9812694 | 0.9866385 | 0.001283481 | 0.982919 | 0.005916683 | 0.9829115 | 0.004894763 |  |  | 7820 | 0.8967368 | 0.9670023 | 0.003632711 | 0.9053058 | 0.004135661 | 0.9053095 | 0.005924165 |  |  | 152880 | 0.9279339 | 0.9150489 | 0.008306995 | 0.9330964 | 0.01278379 | 0.9331026 | 0.007924277 |  |  | 453660 | 0.912944 | 0.8678712 | 0.01549441 | 0.9312969 | 0.01357538 | 0.9313038 | 0.01214015 |  |  | 411460 | 0.8245138 | 0.7035679 | 0.01281769 | 0.8123686 | 0.006696236 | 0.8123661 | 0.006167059
|  |  | 21132 | 0.9941702 | 0.9994305 | 0.0003965198 | 0.99995 | 0.1264333 | 0.9999456 | 0.1518324 |  |  | 110646 | 0.9812694 | 0.9866385 | 0.001283481 | 0.9829558 | 0.005918088 | 0.9829483 | 0.004895848 |  |  | 7825 | 0.8956577 | 0.9670024 | 0.003632701 | 0.9053083 | 0.004135694 | 0.9053119 | 0.005924192 |  |  | 153180 | 0.9262524 | 0.9150489 | 0.008306995 | 0.9332342 | 0.01278238 | 0.9332404 | 0.007924274 |  |  | 453960 | 0.9174199 | 0.8678712 | 0.01549441 | 0.9313623 | 0.01357435 | 0.9313692 | 0.01213843 |  |  | 411760 | 0.820163 | 0.7035679 | 0.01281769 | 0.8124167 | 0.006693579 | 0.8124143 | 0.006165254
|  |  | 21252 | 0.9950662 | 0.9994305 | 0.0003965198 | 0.99995 | 0.1264333 | 0.9999456 | 0.1518324 |  |  | 110946 | 0.9812694 | 0.9866385 | 0.001283481 | 0.9829925 | 0.005919476 | 0.982985 | 0.004896917 |  |  | 7830 | 0.8967368 | 0.9670026 | 0.003632691 | 0.9053108 | 0.004135726 | 0.9053144 | 0.005924219 |  |  | 153480 | 0.9262524 | 0.9150489 | 0.008306995 | 0.9333716 | 0.01278094 | 0.9333778 | 0.007924261 |  |  | 454260 | 0.912944 | 0.8678712 | 0.01549441 | 0.9314276 | 0.01357332 | 0.9314344 | 0.01213671 |  |  | 412060 | 0.8179875 | 0.7035679 | 0.01281769 | 0.8124648 | 0.006690925 | 0.8124623 | 0.006163452
|  |  | 21372 | 0.9950662 | 0.9994305 | 0.0003965198 | 0.99995 | 0.1264333 | 0.9999456 | 0.1518324 |  |  | 111246 | 0.9822299 | 0.9866385 | 0.001283481 | 0.9830291 | 0.005920848 | 0.9830216 | 0.00489797 |  |  | 7835 | 0.8956577 | 0.9670027 | 0.003632681 | 0.9053133 | 0.004135759 | 0.9053169 | 0.005924246 |  |  | 153780 | 0.9262524 | 0.9150489 | 0.008306995 | 0.9335086 | 0.01277949 | 0.9335149 | 0.007924238 |  |  | 454560 | 0.915182 | 0.8678712 | 0.01549441 | 0.9314928 | 0.01357229 | 0.9314996 | 0.01213498 |  |  | 412360 | 0.8158121 | 0.7035679 | 0.01281769 | 0.8125128 | 0.006688274 | 0.8125103 | 0.00616165
|  |  | 21492 | 0.9950662 | 0.9994305 | 0.0003965198 | 0.99995 | 0.1264333 | 0.9999456 | 0.1518324 |  |  | 111546 | 0.9831903 | 0.9866385 | 0.001283481 | 0.9830656 | 0.005922203 | 0.9830581 | 0.004899007 |  |  | 7840 | 0.8956577 | 0.9670028 | 0.003632671 | 0.9053158 | 0.004135792 | 0.9053194 | 0.005924272 |  |  | 154080 | 0.9279339 | 0.9150489 | 0.008306995 | 0.9336453 | 0.01277802 | 0.9336515 | 0.007924205 |  |  | 454860 | 0.915182 | 0.8678712 | 0.01549441 | 0.9315579 | 0.01357126 | 0.9315647 | 0.01213326 |  |  | 412660 | 0.8158121 | 0.7035679 | 0.01281769 | 0.8125607 | 0.006685625 | 0.8125582 | 0.006159851
|  |  | 21612 | 0.9932742 | 0.9994305 | 0.0003965198 | 0.99995 | 0.1264333 | 0.9999456 | 0.1518324 |  |  | 111846 | 0.9822299 | 0.9866385 | 0.001283481 | 0.9831021 | 0.005923541 | 0.9830945 | 0.004900029 |  |  | 7845 | 0.8956577 | 0.9670029 | 0.003632661 | 0.9053183 | 0.004135825 | 0.9053219 | 0.005924299 |  |  | 154380 | 0.9262524 | 0.9150489 | 0.008306995 | 0.9337816 | 0.01277654 | 0.9337878 | 0.007924163 |  |  | 455160 | 0.9174199 | 0.8678712 | 0.01549441 | 0.9316229 | 0.01357022 | 0.9316298 | 0.01213153 |  |  | 412960 | 0.8158121 | 0.7035679 | 0.01281769 | 0.8126085 | 0.006682978 | 0.812606 | 0.006158054
|  |  | 21732 | 0.9932742 | 0.9994305 | 0.0003965198 | 0.99995 | 0.1264333 | 0.9999456 | 0.1518324 |  |  | 112146 | 0.9822299 | 0.9866385 | 0.001283481 | 0.9831384 | 0.005924863 | 0.9831308 | 0.004901034 |  |  | 7850 | 0.8956577 | 0.9670031 | 0.003632652 | 0.9053208 | 0.004135857 | 0.9053244 | 0.005924326 |  |  | 154680 | 0.924571 | 0.9150489 | 0.008306995 | 0.9339176 | 0.01277504 | 0.9339238 | 0.007924111 |  |  | 455460 | 0.9107061 | 0.8678712 | 0.01549441 | 0.9316879 | 0.01356919 | 0.9316948 | 0.01212981 |  |  | 413260 | 0.820163 | 0.7035679 | 0.01281769 | 0.8126563 | 0.006680334 | 0.8126538 | 0.006156258
|  |  | 21852 | 0.9950662 | 0.9994305 | 0.0003965198 | 0.99995 | 0.1264333 | 0.9999457 | 0.1518324 |  |  | 112446 | 0.9822299 | 0.9866385 | 0.001283481 | 0.9831746 | 0.005926168 | 0.983167 | 0.004902023 |  |  | 7855 | 0.8956577 | 0.9670032 | 0.003632642 | 0.9053233 | 0.00413589 | 0.9053269 | 0.005924353 |  |  | 154980 | 0.9296154 | 0.9150489 | 0.008306995 | 0.9340531 | 0.01277353 | 0.9340593 | 0.00792405 |  |  | 455760 | 0.915182 | 0.8678712 | 0.01549441 | 0.9317528 | 0.01356816 | 0.9317597 | 0.01212808 |  |  | 413560 | 0.8158121 | 0.7035679 | 0.01281769 | 0.8127039 | 0.006677693 | 0.8127014 | 0.006154465
|  |  | 21972 | 0.9941702 | 0.9994305 | 0.0003965198 | 0.9999501 | 0.1264333 | 0.9999457 | 0.1518324 |  |  | 112746 | 0.9822299 | 0.9866385 | 0.001283481 | 0.9832108 | 0.005927458 | 0.9832032 | 0.004902997 |  |  | 7860 | 0.8967368 | 0.9670033 | 0.003632633 | 0.9053257 | 0.004135923 | 0.9053294 | 0.005924379 |  |  | 155280 | 0.9279339 | 0.9150489 | 0.008306995 | 0.9341883 | 0.012772 | 0.9341945 | 0.007923979 |  |  | 456060 | 0.915182 | 0.8678712 | 0.01549441 | 0.9318177 | 0.01356712 | 0.9318245 | 0.01212635 |  |  | 413860 | 0.8245138 | 0.7035679 | 0.01281769 | 0.8127515 | 0.006675054 | 0.812749 | 0.006152673
|  |  | 22092 | 0.9941702 | 0.9994305 | 0.0003965198 | 0.9999501 | 0.1264333 | 0.9999457 | 0.1518324 |  |  | 113046 | 0.9831903 | 0.9866385 | 0.001283481 | 0.9832468 | 0.005928731 | 0.9832392 | 0.004903955 |  |  | 7865 | 0.8956577 | 0.9670034 | 0.003632624 | 0.9053282 | 0.004135956 | 0.9053318 | 0.005924406 |  |  | 155580 | 0.9279339 | 0.9150489 | 0.008306995 | 0.9343232 | 0.01277045 | 0.9343293 | 0.007923898 |  |  | 456360 | 0.9107061 | 0.8678712 | 0.01549441 | 0.9318824 | 0.01356609 | 0.9318892 | 0.01212463 |  |  | 414160 | 0.8158121 | 0.7035679 | 0.01281769 | 0.812799 | 0.006672417 | 0.8127965 | 0.006150883
|  |  | 22212 | 0.9950662 | 0.9994305 | 0.0003965198 | 0.9999501 | 0.1264333 | 0.9999457 | 0.1518324 |  |  | 113346 | 0.9822299 | 0.9866385 | 0.001283481 | 0.9832827 | 0.005929988 | 0.9832751 | 0.004904898 |  |  | 7870 | 0.8967368 | 0.9670035 | 0.003632615 | 0.9053307 | 0.004135988 | 0.9053343 | 0.005924433 |  |  | 155880 | 0.9279339 | 0.9150489 | 0.008306995 | 0.9344576 | 0.01276889 | 0.9344638 | 0.007923809 |  |  | 456660 | 0.9107061 | 0.8678712 | 0.01549441 | 0.9319471 | 0.01356505 | 0.9319539 | 0.0121229 |  |  | 414460 | 0.820163 | 0.7035679 | 0.01281769 | 0.8128465 | 0.006669783 | 0.8128439 | 0.006149095
|  |  | 22332 | 0.9941702 | 0.9994305 | 0.0003965198 | 0.9999501 | 0.1264334 | 0.9999457 | 0.1518324 |  |  | 113646 | 0.9831903 | 0.9866385 | 0.001283481 | 0.9833186 | 0.005931228 | 0.9833109 | 0.004905826 |  |  | 7875 | 0.8945787 | 0.9670037 | 0.003632606 | 0.9053332 | 0.004136021 | 0.9053368 | 0.00592446 |  |  | 156180 | 0.9279339 | 0.9150489 | 0.008306995 | 0.9345917 | 0.01276732 | 0.9345979 | 0.00792371 |  |  | 456960 | 0.915182 | 0.8678712 | 0.01549441 | 0.9320117 | 0.01356401 | 0.9320185 | 0.01212117 |  |  | 414760 | 0.8179875 | 0.7035679 | 0.01281769 | 0.8128938 | 0.006667152 | 0.8128912 | 0.006147308
|  |  | 22452 | 0.9950662 | 0.9994305 | 0.0003965198 | 0.9999501 | 0.1264334 | 0.9999457 | 0.1518324 |  |  | 113946 | 0.9822299 | 0.9866385 | 0.001283481 | 0.9833543 | 0.005932453 | 0.9833467 | 0.004906737 |  |  | 7880 | 0.8967368 | 0.9670038 | 0.003632597 | 0.9053357 | 0.004136054 | 0.9053393 | 0.005924487 |  |  | 156480 | 0.9279339 | 0.9150489 | 0.008306995 | 0.9347254 | 0.01276573 | 0.9347316 | 0.007923602 |  |  | 457260 | 0.9196579 | 0.8678712 | 0.01549441 | 0.9320763 | 0.01356298 | 0.9320831 | 0.01211944 |  |  | 415060 | 0.8158121 | 0.7035679 | 0.01281769 | 0.8129411 | 0.006664523 | 0.8129385 | 0.006145524
|  |  | 22572 | 0.9950662 | 0.9994305 | 0.0003965198 | 0.9999501 | 0.1264334 | 0.9999457 | 0.1518324 |  |  | 114246 | 0.9851113 | 0.9866385 | 0.001283481 | 0.98339 | 0.005933662 | 0.9833823 | 0.004907634 |  |  | 7885 | 0.8956577 | 0.9670039 | 0.003632588 | 0.9053382 | 0.004136087 | 0.9053418 | 0.005924514 |  |  | 156780 | 0.9279339 | 0.9150489 | 0.008306995 | 0.9348588 | 0.01276412 | 0.9348649 | 0.007923485 |  |  | 457560 | 0.915182 | 0.8678712 | 0.01549441 | 0.9321407 | 0.01356194 | 0.9321475 | 0.01211771 |  |  | 415360 | 0.8245138 | 0.7035679 | 0.01281769 | 0.8129883 | 0.006661896 | 0.8129857 | 0.006143741
|  |  | 22692 | 0.9941702 | 0.9994305 | 0.0003965198 | 0.9999501 | 0.1264334 | 0.9999457 | 0.1518324 |  |  | 114546 | 0.9822299 | 0.9866385 | 0.001283481 | 0.9834256 | 0.005934855 | 0.9834179 | 0.004908516 |  |  | 7890 | 0.8956577 | 0.967004 | 0.003632579 | 0.9053407 | 0.00413612 | 0.9053443 | 0.005924541 |  |  | 157080 | 0.9262524 | 0.9150489 | 0.008306995 | 0.9349918 | 0.0127625 | 0.9349979 | 0.007923359 |  |  | 457860 | 0.912944 | 0.8678712 | 0.01549441 | 0.9322051 | 0.0135609 | 0.9322119 | 0.01211598 |  |  | 415660 | 0.8114612 | 0.7035679 | 0.01281769 | 0.8130354 | 0.006659272 | 0.8130328 | 0.006141961
|  |  | 22812 | 0.9950662 | 0.9994305 | 0.0003965198 | 0.9999501 | 0.1264334 | 0.9999457 | 0.1518324 |  |  | 114846 | 0.9831903 | 0.9866385 | 0.001283481 | 0.983461 | 0.005936033 | 0.9834533 | 0.004909382 |  |  | 7895 | 0.8978158 | 0.9670041 | 0.003632571 | 0.9053431 | 0.004136153 | 0.9053468 | 0.005924568 |  |  | 157380 | 0.9262524 | 0.9150489 | 0.008306995 | 0.9351244 | 0.01276087 | 0.9351306 | 0.007923224 |  |  | 458160 | 0.9218958 | 0.8678712 | 0.01549441 | 0.9322694 | 0.01355986 | 0.9322762 | 0.01211425 |  |  | 415960 | 0.8158121 | 0.7035679 | 0.01281769 | 0.8130824 | 0.006656651 | 0.8130798 | 0.006140182
|  |  | 22932 | 0.9950662 | 0.9994305 | 0.0003965198 | 0.9999501 | 0.1264334 | 0.9999457 | 0.1518324 |  |  | 115146 | 0.9822299 | 0.9866385 | 0.001283481 | 0.9834964 | 0.005937194 | 0.9834887 | 0.004910233 |  |  | 7900 | 0.8967368 | 0.9670043 | 0.003632562 | 0.9053456 | 0.004136185 | 0.9053492 | 0.005924594 |  |  | 157680 | 0.9279339 | 0.9150489 | 0.008306995 | 0.9352567 | 0.01275922 | 0.9352628 | 0.00792308 |  |  | 458460 | 0.915182 | 0.8678712 | 0.01549441 | 0.9323337 | 0.01355882 | 0.9323404 | 0.01211252 |  |  | 416260 | 0.8223384 | 0.7035679 | 0.01281769 | 0.8131294 | 0.006654032 | 0.8131267 | 0.006138405
|  |  | 23052 | 0.9950662 | 0.9994305 | 0.0003965198 | 0.9999501 | 0.1264334 | 0.9999457 | 0.1518324 |  |  | 115446 | 0.9822299 | 0.9866385 | 0.001283481 | 0.9835317 | 0.00593834 | 0.9835239 | 0.00491107 |  |  | 7905 | 0.8988948 | 0.9670044 | 0.003632554 | 0.9053481 | 0.004136218 | 0.9053517 | 0.005924621 |  |  | 157980 | 0.9262524 | 0.9150489 | 0.008306995 | 0.9353886 | 0.01275756 | 0.9353947 | 0.007922928 |  |  | 458760 | 0.915182 | 0.8678712 | 0.01549441 | 0.9323978 | 0.01355778 | 0.9324046 | 0.01211079 |  |  | 416560 | 0.8266893 | 0.7035679 | 0.01281769 | 0.8131762 | 0.006651416 | 0.8131736 | 0.00613663
|  |  | 23172 | 0.9941702 | 0.9994305 | 0.0003965198 | 0.9999501 | 0.1264334 | 0.9999457 | 0.1518324 |  |  | 115746 | 0.9831903 | 0.9866385 | 0.001283481 | 0.9835669 | 0.005939471 | 0.9835591 | 0.004911891 |  |  | 7910 | 0.8956577 | 0.9670045 | 0.003632546 | 0.9053506 | 0.004136251 | 0.9053542 | 0.005924648 |  |  | 158280 | 0.9279339 | 0.9150489 | 0.008306995 | 0.9355201 | 0.01275589 | 0.9355263 | 0.007922766 |  |  | 459060 | 0.915182 | 0.8678712 | 0.01549441 | 0.9324619 | 0.01355674 | 0.9324687 | 0.01210906 |  |  | 416860 | 0.820163 | 0.7035679 | 0.01281769 | 0.813223 | 0.006648802 | 0.8132204 | 0.006134857
|  |  | 23292 | 0.9941702 | 0.9994305 | 0.0003965198 | 0.9999501 | 0.1264334 | 0.9999457 | 0.1518324 |  |  | 116046 | 0.9822299 | 0.9866385 | 0.001283481 | 0.983602 | 0.005940586 | 0.9835942 | 0.004912698 |  |  | 7915 | 0.8967368 | 0.9670046 | 0.003632538 | 0.9053531 | 0.004136284 | 0.9053567 | 0.005924675 |  |  | 158580 | 0.9279339 | 0.9150489 | 0.008306995 | 0.9356513 | 0.0127542 | 0.9356575 | 0.007922596 |  |  | 459360 | 0.9107061 | 0.8678712 | 0.01549441 | 0.9325259 | 0.0135557 | 0.9325327 | 0.01210733 |  |  | 417160 | 0.8158121 | 0.7035679 | 0.01281769 | 0.8132698 | 0.006646191 | 0.8132671 | 0.006133085
|  |  | 23412 | 0.9941702 | 0.9994305 | 0.0003965198 | 0.9999501 | 0.1264334 | 0.9999457 | 0.1518324 |  |  | 116346 | 0.9831903 | 0.9866385 | 0.001283481 | 0.983637 | 0.005941686 | 0.9836292 | 0.004913489 |  |  | 7920 | 0.8967368 | 0.9670047 | 0.00363253 | 0.9053556 | 0.004136317 | 0.9053592 | 0.005924702 |  |  | 158880 | 0.9296154 | 0.9150489 | 0.008306995 | 0.9357821 | 0.01275249 | 0.9357883 | 0.007922418 |  |  | 459660 | 0.9107061 | 0.8678712 | 0.01549441 | 0.9325899 | 0.01355466 | 0.9325966 | 0.01210559 |  |  | 417460 | 0.8158121 | 0.7035679 | 0.01281769 | 0.8133164 | 0.006643582 | 0.8133137 | 0.006131316
|  |  | 23532 | 0.9950662 | 0.9994305 | 0.0003965198 | 0.9999501 | 0.1264334 | 0.9999457 | 0.1518324 |  |  | 116646 | 0.9822299 | 0.9866385 | 0.001283481 | 0.9836719 | 0.005942771 | 0.9836641 | 0.004914267 |  |  | 7925 | 0.8967368 | 0.9670048 | 0.003632522 | 0.9053581 | 0.00413635 | 0.9053617 | 0.005924729 |  |  | 159180 | 0.9279339 | 0.9150489 | 0.008306995 | 0.9359126 | 0.01275077 | 0.9359187 | 0.007922231 |  |  | 459960 | 0.9084681 | 0.8678712 | 0.01549441 | 0.9326538 | 0.01355362 | 0.9326605 | 0.01210386 |  |  | 417760 | 0.820163 | 0.7035679 | 0.01281769 | 0.813363 | 0.006640976 | 0.8133602 | 0.006129548
|  |  | 23652 | 0.9950662 | 0.9994305 | 0.0003965198 | 0.9999501 | 0.1264334 | 0.9999457 | 0.1518324 |  |  | 116946 | 0.9831903 | 0.9866385 | 0.001283481 | 0.9837067 | 0.00594384 | 0.9836989 | 0.004915029 |  |  | 7930 | 0.8967368 | 0.9670049 | 0.003632514 | 0.9053605 | 0.004136383 | 0.9053642 | 0.005924756 |  |  | 159480 | 0.9296154 | 0.9150489 | 0.008306995 | 0.9360427 | 0.01274904 | 0.9360489 | 0.007922035 |  |  | 460260 | 0.912944 | 0.8678712 | 0.01549441 | 0.9327176 | 0.01355258 | 0.9327243 | 0.01210213 |  |  | 418060 | 0.8179875 | 0.7035679 | 0.01281769 | 0.8134095 | 0.006638372 | 0.8134067 | 0.006127783
|  |  | 23772 | 0.9950662 | 0.9994305 | 0.0003965198 | 0.9999501 | 0.1264334 | 0.9999457 | 0.1518324 |  |  | 117246 | 0.9822299 | 0.9866385 | 0.001283481 | 0.9837414 | 0.005944894 | 0.9837336 | 0.004915778 |  |  | 7935 | 0.8956577 | 0.967005 | 0.003632506 | 0.905363 | 0.004136416 | 0.9053666 | 0.005924783 |  |  | 159780 | 0.9312969 | 0.9150489 | 0.008306995 | 0.9361725 | 0.0127473 | 0.9361786 | 0.007921831 |  |  | 460560 | 0.9174199 | 0.8678712 | 0.01549441 | 0.9327813 | 0.01355153 | 0.932788 | 0.01210039 |  |  | 418360 | 0.820163 | 0.7035679 | 0.01281769 | 0.8134559 | 0.006635771 | 0.8134531 | 0.006126019
|  |  | 23892 | 0.9950662 | 0.9994305 | 0.0003965198 | 0.9999501 | 0.1264334 | 0.9999457 | 0.1518324 |  |  | 117546 | 0.9831903 | 0.9866385 | 0.001283481 | 0.983776 | 0.005945933 | 0.9837682 | 0.004916511 |  |  | 7940 | 0.8956577 | 0.9670052 | 0.003632499 | 0.9053655 | 0.004136449 | 0.9053691 | 0.00592481 |  |  | 160080 | 0.9279339 | 0.9150489 | 0.008306995 | 0.9363019 | 0.01274554 | 0.936308 | 0.007921619 |  |  | 460860 | 0.912944 | 0.8678712 | 0.01549441 | 0.932845 | 0.01355049 | 0.9328517 | 0.01209866 |  |  | 418660 | 0.8223384 | 0.7035679 | 0.01281769 | 0.8135022 | 0.006633173 | 0.8134994 | 0.006124257
|  |  | 24012 | 0.9941702 | 0.9994305 | 0.0003965198 | 0.9999501 | 0.1264334 | 0.9999457 | 0.1518324 |  |  | 117846 | 0.9831903 | 0.9866385 | 0.001283481 | 0.9838106 | 0.005946958 | 0.9838027 | 0.004917231 |  |  | 7945 | 0.8967368 | 0.9670053 | 0.003632491 | 0.905368 | 0.004136482 | 0.9053716 | 0.005924837 |  |  | 160380 | 0.9296154 | 0.9150489 | 0.008306995 | 0.9364309 | 0.01274377 | 0.9364371 | 0.007921399 |  |  | 461160 | 0.915182 | 0.8678712 | 0.01549441 | 0.9329085 | 0.01354945 | 0.9329152 | 0.01209693 |  |  | 418960 | 0.820163 | 0.7035679 | 0.01281769 | 0.8135484 | 0.006630577 | 0.8135457 | 0.006122497
|  |  | 24132 | 0.9932742 | 0.9994305 | 0.0003965198 | 0.9999501 | 0.1264334 | 0.9999457 | 0.1518324 |  |  | 118146 | 0.9851113 | 0.9866385 | 0.001283481 | 0.983845 | 0.005947967 | 0.9838372 | 0.004917936 |  |  | 7950 | 0.8956577 | 0.9670054 | 0.003632484 | 0.9053705 | 0.004136515 | 0.9053741 | 0.005924865 |  |  | 160680 | 0.9296154 | 0.9150489 | 0.008306995 | 0.9365596 | 0.01274199 | 0.9365658 | 0.00792117 |  |  | 461460 | 0.915182 | 0.8678712 | 0.01549441 | 0.932972 | 0.0135484 | 0.9329787 | 0.01209519 |  |  | 419260 | 0.8114612 | 0.7035679 | 0.01281769 | 0.8135946 | 0.006627984 | 0.8135918 | 0.006120739
|  |  | 24252 | 0.9941702 | 0.9994305 | 0.0003965198 | 0.9999501 | 0.1264334 | 0.9999457 | 0.1518324 |  |  | 118446 | 0.9841508 | 0.9866385 | 0.001283481 | 0.9838794 | 0.005948962 | 0.9838715 | 0.004918627 |  |  | 7955 | 0.8978158 | 0.9670055 | 0.003632476 | 0.905373 | 0.004136548 | 0.9053766 | 0.005924892 |  |  | 160980 | 0.9279339 | 0.9150489 | 0.008306995 | 0.936688 | 0.01274019 | 0.9366941 | 0.007920933 |  |  | 461760 | 0.9107061 | 0.8678712 | 0.01549441 | 0.9330355 | 0.01354736 | 0.9330422 | 0.01209346 |  |  | 419560 | 0.8179875 | 0.7035679 | 0.01281769 | 0.8136407 | 0.006625393 | 0.8136379 | 0.006118983
|  |  | 24372 | 0.9932742 | 0.9994305 | 0.0003965198 | 0.9999501 | 0.1264334 | 0.9999457 | 0.1518324 |  |  | 118746 | 0.9851113 | 0.9866385 | 0.001283481 | 0.9839137 | 0.005949942 | 0.9839058 | 0.004919304 |  |  | 7960 | 0.8978158 | 0.9670056 | 0.003632469 | 0.9053755 | 0.004136582 | 0.9053791 | 0.005924919 |  |  | 161280 | 0.9279339 | 0.9150489 | 0.008306995 | 0.936816 | 0.01273838 | 0.9368221 | 0.007920689 |  |  | 462060 | 0.9107061 | 0.8678712 | 0.01549441 | 0.9330988 | 0.01354631 | 0.9331055 | 0.01209172 |  |  | 419860 | 0.8114612 | 0.7035679 | 0.01281769 | 0.8136867 | 0.006622805 | 0.8136839 | 0.006117228
|  |  | 24492 | 0.9941702 | 0.9994305 | 0.0003965198 | 0.9999501 | 0.1264334 | 0.9999457 | 0.1518324 |  |  | 119046 | 0.9831903 | 0.9866385 | 0.001283481 | 0.9839478 | 0.005950907 | 0.9839399 | 0.004919967 |  |  | 7965 | 0.8978158 | 0.9670057 | 0.003632462 | 0.9053779 | 0.004136615 | 0.9053815 | 0.005924946 |  |  | 161580 | 0.924571 | 0.9150489 | 0.008306995 | 0.9369436 | 0.01273656 | 0.9369497 | 0.007920436 |  |  | 462360 | 0.9286096 | 0.8678712 | 0.01549441 | 0.9331621 | 0.01354526 | 0.9331688 | 0.01208998 |  |  | 420160 | 0.8158121 | 0.7035679 | 0.01281769 | 0.8137327 | 0.006620219 | 0.8137298 | 0.006115476
|  |  | 24612 | 0.9950662 | 0.9994305 | 0.0003965198 | 0.9999501 | 0.1264334 | 0.9999457 | 0.1518324 |  |  | 119346 | 0.9851113 | 0.9866385 | 0.001283481 | 0.9839819 | 0.005951858 | 0.983974 | 0.004920615 |  |  | 7970 | 0.8978158 | 0.9670058 | 0.003632455 | 0.9053804 | 0.004136648 | 0.905384 | 0.005924973 |  |  | 161880 | 0.9279339 | 0.9150489 | 0.008306995 | 0.9370709 | 0.01273473 | 0.937077 | 0.007920175 |  |  | 462660 | 0.9218958 | 0.8678712 | 0.01549441 | 0.9332254 | 0.01354422 | 0.933232 | 0.01208825 |  |  | 420460 | 0.8158121 | 0.7035679 | 0.01281769 | 0.8137785 | 0.006617636 | 0.8137757 | 0.006113726
|  |  | 24732 | 0.9950662 | 0.9994305 | 0.0003965198 | 0.9999501 | 0.1264334 | 0.9999457 | 0.1518324 |  |  | 119646 | 0.9841508 | 0.9866385 | 0.001283481 | 0.9840159 | 0.005952794 | 0.984008 | 0.00492125 |  |  | 7975 | 0.8967368 | 0.9670059 | 0.003632448 | 0.9053829 | 0.004136681 | 0.9053865 | 0.005925 |  |  | 162180 | 0.9312969 | 0.9150489 | 0.008306995 | 0.9371979 | 0.01273288 | 0.937204 | 0.007919907 |  |  | 462960 | 0.912944 | 0.8678712 | 0.01549441 | 0.9332885 | 0.01354317 | 0.9332952 | 0.01208651 |  |  | 420760 | 0.8179875 | 0.7035679 | 0.01281769 | 0.8138243 | 0.006615055 | 0.8138215 | 0.006111977
|  |  | 24852 | 0.9959621 | 0.9994305 | 0.0003965198 | 0.9999501 | 0.1264334 | 0.9999457 | 0.1518324 |  |  | 119946 | 0.9831903 | 0.9866385 | 0.001283481 | 0.9840498 | 0.005953716 | 0.9840419 | 0.004921872 |  |  | 7980 | 0.8967368 | 0.967006 | 0.003632441 | 0.9053854 | 0.004136714 | 0.905389 | 0.005925027 |  |  | 162480 | 0.9312969 | 0.9150489 | 0.008306995 | 0.9373245 | 0.01273102 | 0.9373306 | 0.007919631 |  |  | 463260 | 0.912944 | 0.8678712 | 0.01549441 | 0.9333516 | 0.01354212 | 0.9333582 | 0.01208477 |  |  | 421060 | 0.8223384 | 0.7035679 | 0.01281769 | 0.81387 | 0.006612478 | 0.8138672 | 0.00611023
|  |  | 24972 | 0.9950662 | 0.9994305 | 0.0003965198 | 0.9999501 | 0.1264334 | 0.9999457 | 0.1518324 |  |  | 120246 | 0.9831903 | 0.9866385 | 0.001283481 | 0.9840836 | 0.005954624 | 0.9840757 | 0.004922479 |  |  | 7985 | 0.8967368 | 0.9670061 | 0.003632434 | 0.9053879 | 0.004136747 | 0.9053915 | 0.005925054 |  |  | 162780 | 0.9312969 | 0.9150489 | 0.008306995 | 0.9374508 | 0.01272915 | 0.9374568 | 0.007919347 |  |  | 463560 | 0.915182 | 0.8678712 | 0.01549441 | 0.9334146 | 0.01354108 | 0.9334212 | 0.01208304 |  |  | 421360 | 0.8158121 | 0.7035679 | 0.01281769 | 0.8139157 | 0.006609902 | 0.8139128 | 0.006108486
|  |  | 25092 | 0.9959621 | 0.9994305 | 0.0003965198 | 0.9999501 | 0.1264334 | 0.9999457 | 0.1518324 |  |  | 120546 | 0.9831903 | 0.9866385 | 0.001283481 | 0.9841173 | 0.005955517 | 0.9841094 | 0.004923073 |  |  | 7990 | 0.8978158 | 0.9670062 | 0.003632427 | 0.9053904 | 0.004136781 | 0.905394 | 0.005925082 |  |  | 163080 | 0.9296154 | 0.9150489 | 0.008306995 | 0.9375767 | 0.01272726 | 0.9375828 | 0.007919055 |  |  | 463860 | 0.9174199 | 0.8678712 | 0.01549441 | 0.9334775 | 0.01354003 | 0.9334842 | 0.0120813 |  |  | 421660 | 0.8114612 | 0.7035679 | 0.01281769 | 0.8139612 | 0.00660733 | 0.8139583 | 0.006106743
|  |  | 25212 | 0.9950662 | 0.9994305 | 0.0003965198 | 0.9999501 | 0.1264334 | 0.9999457 | 0.1518324 |  |  | 120846 | 0.9831903 | 0.9866385 | 0.001283481 | 0.984151 | 0.005956396 | 0.984143 | 0.004923653 |  |  | 7995 | 0.8956577 | 0.9670063 | 0.003632421 | 0.9053928 | 0.004136814 | 0.9053964 | 0.005925109 |  |  | 163380 | 0.9296154 | 0.9150489 | 0.008306995 | 0.9377022 | 0.01272537 | 0.9377083 | 0.007918756 |  |  | 464160 | 0.915182 | 0.8678712 | 0.01549441 | 0.9335404 | 0.01353898 | 0.933547 | 0.01207956 |  |  | 421960 | 0.8158121 | 0.7035679 | 0.01281769 | 0.8140067 | 0.00660476 | 0.8140038 | 0.006105002
|  |  | 25332 | 0.9959621 | 0.9994305 | 0.0003965198 | 0.9999501 | 0.1264334 | 0.9999457 | 0.1518324 |  |  | 121146 | 0.9831903 | 0.9866385 | 0.001283481 | 0.9841845 | 0.005957261 | 0.9841765 | 0.00492422 |  |  | 8000 | 0.8945787 | 0.9670064 | 0.003632414 | 0.9053953 | 0.004136847 | 0.9053989 | 0.005925136 |  |  | 163680 | 0.9279339 | 0.9150489 | 0.008306995 | 0.9378275 | 0.01272346 | 0.9378335 | 0.00791845 |  |  | 464460 | 0.9174199 | 0.8678712 | 0.01549441 | 0.9336032 | 0.01353793 | 0.9336098 | 0.01207782 |  |  | 422260 | 0.8158121 | 0.7035679 | 0.01281769 | 0.8140521 | 0.006602192 | 0.8140492 | 0.006103263
|  |  | 25452 | 0.9950662 | 0.9994305 | 0.0003965198 | 0.9999501 | 0.1264334 | 0.9999457 | 0.1518324 |  |  | 121446 | 0.9831903 | 0.9866385 | 0.001283481 | 0.984218 | 0.005958112 | 0.98421 | 0.004924773 |  |  | 8005 | 0.8956577 | 0.9670065 | 0.003632408 | 0.9053978 | 0.00413688 | 0.9054014 | 0.005925163 |  |  | 163980 | 0.9279339 | 0.9150489 | 0.008306995 | 0.9379524 | 0.01272154 | 0.9379584 | 0.007918136 |  |  | 464760 | 0.915182 | 0.8678712 | 0.01549441 | 0.9336659 | 0.01353688 | 0.9336725 | 0.01207608 |  |  | 422560 | 0.8179875 | 0.7035679 | 0.01281769 | 0.8140974 | 0.006599627 | 0.8140945 | 0.006101526
|  |  | 25572 | 0.9950662 | 0.9994305 | 0.0003965198 | 0.9999501 | 0.1264334 | 0.9999457 | 0.1518324 |  |  | 121746 | 0.9841508 | 0.9866385 | 0.001283481 | 0.9842513 | 0.005958949 | 0.9842433 | 0.004925313 |  |  | 8010 | 0.8967368 | 0.9670066 | 0.003632401 | 0.9054003 | 0.004136914 | 0.9054039 | 0.005925191 |  |  | 164280 | 0.9279339 | 0.9150489 | 0.008306995 | 0.9380769 | 0.01271961 | 0.938083 | 0.007917814 |  |  | 465060 | 0.912944 | 0.8678712 | 0.01549441 | 0.9337285 | 0.01353583 | 0.9337351 | 0.01207434 |  |  | 422860 | 0.820163 | 0.7035679 | 0.01281769 | 0.8141427 | 0.006597065 | 0.8141398 | 0.006099791
|  |  | 25692 | 0.9941702 | 0.9994305 | 0.0003965198 | 0.9999501 | 0.1264334 | 0.9999457 | 0.1518324 |  |  | 122046 | 0.9831903 | 0.9866385 | 0.001283481 | 0.9842846 | 0.005959772 | 0.9842766 | 0.00492584 |  |  | 8015 | 0.8967368 | 0.9670067 | 0.003632395 | 0.9054028 | 0.004136947 | 0.9054064 | 0.005925218 |  |  | 164580 | 0.9262524 | 0.9150489 | 0.008306995 | 0.9382011 | 0.01271767 | 0.9382072 | 0.007917485 |  |  | 465360 | 0.9174199 | 0.8678712 | 0.01549441 | 0.9337911 | 0.01353478 | 0.9337977 | 0.0120726 |  |  | 423160 | 0.8136366 | 0.7035679 | 0.01281769 | 0.8141879 | 0.006594505 | 0.8141849 | 0.006098058
|  |  | 25812 | 0.9941702 | 0.9994305 | 0.0003965198 | 0.9999501 | 0.1264334 | 0.9999457 | 0.1518324 |  |  | 122346 | 0.9841508 | 0.9866385 | 0.001283481 | 0.9843178 | 0.005960582 | 0.9843098 | 0.004926353 |  |  | 8020 | 0.8967368 | 0.9670068 | 0.003632389 | 0.9054053 | 0.00413698 | 0.9054089 | 0.005925245 |  |  | 164880 | 0.9279339 | 0.9150489 | 0.008306995 | 0.938325 | 0.01271572 | 0.938331 | 0.007917149 |  |  | 465660 | 0.9174199 | 0.8678712 | 0.01549441 | 0.9338536 | 0.01353373 | 0.9338602 | 0.01207086 |  |  | 423460 | 0.8158121 | 0.7035679 | 0.01281769 | 0.814233 | 0.006591948 | 0.81423 | 0.006096327
|  |  | 25932 | 0.9932742 | 0.9994305 | 0.0003965198 | 0.9999501 | 0.1264334 | 0.9999457 | 0.1518324 |  |  | 122646 | 0.9841508 | 0.9866385 | 0.001283481 | 0.9843509 | 0.005961377 | 0.9843429 | 0.004926854 |  |  | 8025 | 0.8988948 | 0.9670069 | 0.003632383 | 0.9054077 | 0.004137014 | 0.9054113 | 0.005925272 |  |  | 165180 | 0.9262524 | 0.9150489 | 0.008306995 | 0.9384485 | 0.01271375 | 0.9384545 | 0.007916806 |  |  | 465960 | 0.9174199 | 0.8678712 | 0.01549441 | 0.933916 | 0.01353268 | 0.9339226 | 0.01206912 |  |  | 423760 | 0.8223384 | 0.7035679 | 0.01281769 | 0.814278 | 0.006589394 | 0.814275 | 0.006094597
|  |  | 26052 | 0.9950662 | 0.9994305 | 0.0003965198 | 0.9999501 | 0.1264334 | 0.9999457 | 0.1518324 |  |  | 122946 | 0.9841508 | 0.9866385 | 0.001283481 | 0.9843839 | 0.005962159 | 0.9843759 | 0.004927341 |  |  | 8030 | 0.8967368 | 0.967007 | 0.003632376 | 0.9054102 | 0.004137047 | 0.9054138 | 0.0059253 |  |  | 165480 | 0.9312969 | 0.9150489 | 0.008306995 | 0.9385717 | 0.01271177 | 0.9385777 | 0.007916456 |  |  | 466260 | 0.915182 | 0.8678712 | 0.01549441 | 0.9339784 | 0.01353162 | 0.933985 | 0.01206738 |  |  | 424060 | 0.8179875 | 0.7035679 | 0.01281769 | 0.814323 | 0.006586842 | 0.81432 | 0.00609287
|  |  | 26172 | 0.9941702 | 0.9994305 | 0.0003965198 | 0.9999501 | 0.1264334 | 0.9999457 | 0.1518324 |  |  | 123246 | 0.9831903 | 0.9866385 | 0.001283481 | 0.9844168 | 0.005962928 | 0.9844088 | 0.004927815 |  |  | 8035 | 0.8967368 | 0.9670071 | 0.00363237 | 0.9054127 | 0.00413708 | 0.9054163 | 0.005925327 |  |  | 165780 | 0.9296154 | 0.9150489 | 0.008306995 | 0.9386946 | 0.01270979 | 0.9387006 | 0.007916099 |  |  | 466560 | 0.9174199 | 0.8678712 | 0.01549441 | 0.9340407 | 0.01353057 | 0.9340472 | 0.01206564 |  |  | 424360 | 0.8179875 | 0.7035679 | 0.01281769 | 0.8143678 | 0.006584293 | 0.8143648 | 0.006091144
|  |  | 26292 | 0.9959621 | 0.9994305 | 0.0003965198 | 0.9999501 | 0.1264334 | 0.9999457 | 0.1518324 |  |  | 123546 | 0.9841508 | 0.9866385 | 0.001283481 | 0.9844497 | 0.005963683 | 0.9844416 | 0.004928277 |  |  | 8040 | 0.8956577 | 0.9670072 | 0.003632365 | 0.9054152 | 0.004137114 | 0.9054188 | 0.005925354 |  |  | 166080 | 0.9312969 | 0.9150489 | 0.008306995 | 0.9388171 | 0.01270779 | 0.9388231 | 0.007915734 |  |  | 466860 | 0.9174199 | 0.8678712 | 0.01549441 | 0.9341029 | 0.01352952 | 0.9341095 | 0.0120639 |  |  | 424660 | 0.8136366 | 0.7035679 | 0.01281769 | 0.8144126 | 0.006581747 | 0.8144096 | 0.006089421
|  |  | 26412 | 0.9950662 | 0.9994305 | 0.0003965198 | 0.9999501 | 0.1264334 | 0.9999457 | 0.1518324 |  |  | 123846 | 0.9822299 | 0.9866385 | 0.001283481 | 0.9844824 | 0.005964425 | 0.9844743 | 0.004928725 |  |  | 8045 | 0.8967368 | 0.9670073 | 0.003632359 | 0.9054177 | 0.004137147 | 0.9054213 | 0.005925382 |  |  | 166380 | 0.9312969 | 0.9150489 | 0.008306995 | 0.9389393 | 0.01270578 | 0.9389453 | 0.007915363 |  |  | 467160 | 0.915182 | 0.8678712 | 0.01549441 | 0.934165 | 0.01352847 | 0.9341716 | 0.01206216 |  |  | 424960 | 0.8179875 | 0.7035679 | 0.01281769 | 0.8144574 | 0.006579203 | 0.8144543 | 0.006087699
|  |  | 26532 | 0.9932742 | 0.9994305 | 0.0003965198 | 0.9999501 | 0.1264334 | 0.9999457 | 0.1518324 |  |  | 124146 | 0.9822299 | 0.9866385 | 0.001283481 | 0.9845151 | 0.005965153 | 0.984507 | 0.004929161 |  |  | 8050 | 0.8978158 | 0.9670074 | 0.003632353 | 0.9054202 | 0.004137181 | 0.9054238 | 0.005925409 |  |  | 166680 | 0.9312969 | 0.9150489 | 0.008306995 | 0.9390611 | 0.01270376 | 0.9390671 | 0.007914985 |  |  | 467460 | 0.9174199 | 0.8678712 | 0.01549441 | 0.9342271 | 0.01352741 | 0.9342337 | 0.01206042 |  |  | 425260 | 0.8136366 | 0.7035679 | 0.01281769 | 0.814502 | 0.006576661 | 0.814499 | 0.00608598
|  |  | 26652 | 0.9950662 | 0.9994305 | 0.0003965198 | 0.9999501 | 0.1264334 | 0.9999457 | 0.1518324 |  |  | 124446 | 0.9831903 | 0.9866385 | 0.001283481 | 0.9845477 | 0.005965868 | 0.9845396 | 0.004929584 |  |  | 8055 | 0.8967368 | 0.9670075 | 0.003632347 | 0.9054226 | 0.004137214 | 0.9054262 | 0.005925436 |  |  | 166980 | 0.9296154 | 0.9150489 | 0.008306995 | 0.9391826 | 0.01270173 | 0.9391886 | 0.0079146 |  |  | 467760 | 0.9218958 | 0.8678712 | 0.01549441 | 0.9342891 | 0.01352636 | 0.9342957 | 0.01205868 |  |  | 425560 | 0.820163 | 0.7035679 | 0.01281769 | 0.8145466 | 0.006574123 | 0.8145435 | 0.006084262
|  |  | 26772 | 0.9959621 | 0.9994305 | 0.0003965198 | 0.9999501 | 0.1264334 | 0.9999457 | 0.1518324 |  |  | 124746 | 0.9841508 | 0.9866385 | 0.001283481 | 0.9845801 | 0.00596657 | 0.984572 | 0.004929995 |  |  | 8060 | 0.8967368 | 0.9670076 | 0.003632342 | 0.9054251 | 0.004137248 | 0.9054287 | 0.005925464 |  |  | 167280 | 0.9312969 | 0.9150489 | 0.008306995 | 0.9393038 | 0.01269969 | 0.9393098 | 0.007914208 |  |  | 468060 | 0.9174199 | 0.8678712 | 0.01549441 | 0.934351 | 0.0135253 | 0.9343576 | 0.01205693 |  |  | 425860 | 0.8179875 | 0.7035679 | 0.01281769 | 0.8145911 | 0.006571587 | 0.814588 | 0.006082546
|  |  | 26892 | 0.9950662 | 0.9994305 | 0.0003965198 | 0.9999501 | 0.1264334 | 0.9999457 | 0.1518324 |  |  | 125046 | 0.9822299 | 0.9866385 | 0.001283481 | 0.9846126 | 0.005967258 | 0.9846044 | 0.004930393 |  |  | 8065 | 0.8967368 | 0.9670077 | 0.003632336 | 0.9054276 | 0.004137281 | 0.9054312 | 0.005925491 |  |  | 167580 | 0.9279339 | 0.9150489 | 0.008306995 | 0.9394247 | 0.01269764 | 0.9394307 | 0.00791381 |  |  | 468360 | 0.915182 | 0.8678712 | 0.01549441 | 0.9344129 | 0.01352425 | 0.9344194 | 0.01205519 |  |  | 426160 | 0.8179875 | 0.7035679 | 0.01281769 | 0.8146355 | 0.006569053 | 0.8146324 | 0.006080833
|  |  | 27012 | 0.9950662 | 0.9994305 | 0.0003965198 | 0.9999501 | 0.1264334 | 0.9999457 | 0.1518324 |  |  | 125346 | 0.9831903 | 0.9866385 | 0.001283481 | 0.9846449 | 0.005967934 | 0.9846367 | 0.004930778 |  |  | 8070 | 0.8978158 | 0.9670078 | 0.003632331 | 0.9054301 | 0.004137315 | 0.9054337 | 0.005925519 |  |  | 167880 | 0.9296154 | 0.9150489 | 0.008306995 | 0.9395452 | 0.01269558 | 0.9395512 | 0.007913405 |  |  | 468660 | 0.915182 | 0.8678712 | 0.01549441 | 0.9344747 | 0.01352319 | 0.9344812 | 0.01205345 |  |  | 426460 | 0.8179875 | 0.7035679 | 0.01281769 | 0.8146799 | 0.006566523 | 0.8146768 | 0.006079121
|  |  | 27132 | 0.9950662 | 0.9994305 | 0.0003965198 | 0.9999501 | 0.1264334 | 0.9999457 | 0.1518324 |  |  | 125646 | 0.9831903 | 0.9866385 | 0.001283481 | 0.9846771 | 0.005968597 | 0.984669 | 0.004931151 |  |  | 8075 | 0.8967368 | 0.9670079 | 0.003632325 | 0.9054326 | 0.004137348 | 0.9054362 | 0.005925546 |  |  | 168180 | 0.9296154 | 0.9150489 | 0.008306995 | 0.9396654 | 0.01269351 | 0.9396714 | 0.007912993 |  |  | 468960 | 0.912944 | 0.8678712 | 0.01549441 | 0.9345364 | 0.01352214 | 0.9345429 | 0.0120517 |  |  | 426760 | 0.8179875 | 0.7035679 | 0.01281769 | 0.8147242 | 0.006563995 | 0.814721 | 0.006077411
|  |  | 27252 | 0.9950662 | 0.9994305 | 0.0003965198 | 0.9999501 | 0.1264334 | 0.9999457 | 0.1518324 |  |  | 125946 | 0.9841508 | 0.9866385 | 0.001283481 | 0.9847092 | 0.005969246 | 0.9847011 | 0.004931512 |  |  | 8080 | 0.8967368 | 0.967008 | 0.00363232 | 0.9054351 | 0.004137382 | 0.9054386 | 0.005925574 |  |  | 168480 | 0.9312969 | 0.9150489 | 0.008306995 | 0.9397853 | 0.01269143 | 0.9397912 | 0.007912575 |  |  | 469260 | 0.915182 | 0.8678712 | 0.01549441 | 0.9345981 | 0.01352108 | 0.9346046 | 0.01204996 |  |  | 427060 | 0.8114612 | 0.7035679 | 0.01281769 | 0.8147684 | 0.006561469 | 0.8147652 | 0.006075703
|  |  | 27372 | 0.9941702 | 0.9994305 | 0.0003965198 | 0.9999501 | 0.1264334 | 0.9999457 | 0.1518324 |  |  | 126246 | 0.9841508 | 0.9866385 | 0.001283481 | 0.9847413 | 0.005969883 | 0.9847332 | 0.004931861 |  |  | 8085 | 0.8967368 | 0.967008 | 0.003632314 | 0.9054375 | 0.004137415 | 0.9054411 | 0.005925601 |  |  | 168780 | 0.9279339 | 0.9150489 | 0.008306995 | 0.9399048 | 0.01268933 | 0.9399108 | 0.00791215 |  |  | 469560 | 0.9174199 | 0.8678712 | 0.01549441 | 0.9346596 | 0.01352003 | 0.9346661 | 0.01204822 |  |  | 427360 | 0.8179875 | 0.7035679 | 0.01281769 | 0.8148125 | 0.006558947 | 0.8148093 | 0.006073997
|  |  | 27492 | 0.9950662 | 0.9994305 | 0.0003965198 | 0.9999501 | 0.1264334 | 0.9999457 | 0.1518324 |  |  | 126546 | 0.9841508 | 0.9866385 | 0.001283481 | 0.9847733 | 0.005970508 | 0.9847651 | 0.004932197 |  |  | 8090 | 0.8978158 | 0.9670081 | 0.003632309 | 0.90544 | 0.004137449 | 0.9054436 | 0.005925628 |  |  | 169080 | 0.9296154 | 0.9150489 | 0.008306995 | 0.940024 | 0.01268723 | 0.94003 | 0.007911719 |  |  | 469860 | 0.9107061 | 0.8678712 | 0.01549441 | 0.9347211 | 0.01351897 | 0.9347276 | 0.01204647 |  |  | 427660 | 0.8179875 | 0.7035679 | 0.01281769 | 0.8148566 | 0.006556427 | 0.8148534 | 0.006072293
|  |  | 27612 | 0.9950662 | 0.9994305 | 0.0003965198 | 0.9999501 | 0.1264334 | 0.9999457 | 0.1518324 |  |  | 126846 | 0.9851113 | 0.9866385 | 0.001283481 | 0.9848052 | 0.005971119 | 0.984797 | 0.004932521 |  |  | 8095 | 0.8956577 | 0.9670082 | 0.003632304 | 0.9054425 | 0.004137482 | 0.9054461 | 0.005925656 |  |  | 169380 | 0.9296154 | 0.9150489 | 0.008306995 | 0.9401429 | 0.01268512 | 0.9401489 | 0.007911282 |  |  | 470160 | 0.9241337 | 0.8678712 | 0.01549441 | 0.9347826 | 0.01351791 | 0.9347891 | 0.01204473 |  |  | 427960 | 0.8136366 | 0.7035679 | 0.01281769 | 0.8149005 | 0.006553909 | 0.8148974 | 0.006070591
|  |  | 27732 | 0.9950662 | 0.9994305 | 0.0003965198 | 0.9999501 | 0.1264334 | 0.9999457 | 0.1518324 |  |  | 127146 | 0.9841508 | 0.9866385 | 0.001283481 | 0.984837 | 0.005971718 | 0.9848288 | 0.004932834 |  |  | 8100 | 0.8967368 | 0.9670083 | 0.003632299 | 0.905445 | 0.004137516 | 0.9054486 | 0.005925683 |  |  | 169680 | 0.9296154 | 0.9150489 | 0.008306995 | 0.9402615 | 0.012683 | 0.9402674 | 0.007910838 |  |  | 470460 | 0.9174199 | 0.8678712 | 0.01549441 | 0.9348439 | 0.01351685 | 0.9348504 | 0.01204299 |  |  | 428260 | 0.8158121 | 0.7035679 | 0.01281769 | 0.8149444 | 0.006551395 | 0.8149413 | 0.006068891
|  |  | 27852 | 0.9968581 | 0.9994305 | 0.0003965198 | 0.9999501 | 0.1264334 | 0.9999457 | 0.1518324 |  |  | 127446 | 0.9841508 | 0.9866385 | 0.001283481 | 0.9848687 | 0.005972305 | 0.9848605 | 0.004933134 |  |  | 8105 | 0.8978158 | 0.9670084 | 0.003632294 | 0.9054475 | 0.00413755 | 0.9054511 | 0.005925711 |  |  | 169980 | 0.9312969 | 0.9150489 | 0.008306995 | 0.9403797 | 0.01268087 | 0.9403856 | 0.007910388 |  |  | 470760 | 0.912944 | 0.8678712 | 0.01549441 | 0.9349052 | 0.0135158 | 0.9349117 | 0.01204124 |  |  | 428560 | 0.8158121 | 0.7035679 | 0.01281769 | 0.8149883 | 0.006548883 | 0.8149851 | 0.006067193
|  |  | 27972 | 0.9941702 | 0.9994305 | 0.0003965198 | 0.9999501 | 0.1264334 | 0.9999457 | 0.1518324 |  |  | 127746 | 0.9851113 | 0.9866385 | 0.001283481 | 0.9849003 | 0.005972879 | 0.9848921 | 0.004933422 |  |  | 8110 | 0.8956577 | 0.9670085 | 0.003632289 | 0.9054499 | 0.004137583 | 0.9054535 | 0.005925739 |  |  | 170280 | 0.9312969 | 0.9150489 | 0.008306995 | 0.9404976 | 0.01267873 | 0.9405036 | 0.007909933 |  |  | 471060 | 0.9174199 | 0.8678712 | 0.01549441 | 0.9349665 | 0.01351474 | 0.9349729 | 0.0120395 |  |  | 428860 | 0.8179875 | 0.7035679 | 0.01281769 | 0.815032 | 0.006546373 | 0.8150288 | 0.006065497
|  |  | 28092 | 0.9959621 | 0.9994305 | 0.0003965198 | 0.9999501 | 0.1264334 | 0.9999457 | 0.1518324 |  |  | 128046 | 0.9851113 | 0.9866385 | 0.001283481 | 0.9849319 | 0.00597344 | 0.9849237 | 0.004933699 |  |  | 8115 | 0.8967368 | 0.9670086 | 0.003632284 | 0.9054524 | 0.004137617 | 0.905456 | 0.005925766 |  |  | 170580 | 0.9296154 | 0.9150489 | 0.008306995 | 0.9406152 | 0.01267658 | 0.9406211 | 0.00790947 |  |  | 471360 | 0.9218958 | 0.8678712 | 0.01549441 | 0.9350276 | 0.01351368 | 0.9350341 | 0.01203775 |  |  | 429160 | 0.8114612 | 0.7035679 | 0.01281769 | 0.8150757 | 0.006543866 | 0.8150725 | 0.006063803
|  |  | 28212 | 0.9950662 | 0.9994305 | 0.0003965198 | 0.9999501 | 0.1264334 | 0.9999457 | 0.1518324 |  |  | 128346 | 0.9860717 | 0.9866385 | 0.001283481 | 0.9849634 | 0.00597399 | 0.9849551577 | 0.004933964 |  |  | 8120 | 0.8967368 | 0.9670087 | 0.003632279 | 0.9054549 | 0.004137651 | 0.9054585 | 0.005925794 |  |  | 170880 | 0.9312969 | 0.9150489 | 0.008306995 | 0.9407325 | 0.01267443 | 0.9407384 | 0.007909002 |  |  | 471660 | 0.9196579 | 0.8678712 | 0.01549441 | 0.9350887 | 0.01351262 | 0.9350952 | 0.01203601 |  |  | 429460 | 0.8179875 | 0.7035679 | 0.01281769 | 0.8151193 | 0.006541362 | 0.8151161 | 0.006062111
|  |  | 28332 | 0.9941702 | 0.9994305 | 0.0003965198 | 0.9999501 | 0.1264334 | 0.9999457 | 0.1518324 |  |  | 128646 | 0.9851113 | 0.9866385 | 0.001283481 | 0.9849947 | 0.005974527 | 0.9849865 | 0.004934217 |  |  | 8125 | 0.8967368 | 0.9670087 | 0.003632274 | 0.9054574 | 0.004137684 | 0.905461 | 0.005925821 |  |  | 171180 | 0.9312969 | 0.9150489 | 0.008306995 | 0.9408495 | 0.01267226 | 0.9408554 | 0.007908528 |  |  | 471960 | 0.9174199 | 0.8678712 | 0.01549441 | 0.9351497 | 0.01351156 | 0.9351562 | 0.01203426 |  |  | 429760 | 0.8179875 | 0.7035679 | 0.01281769 | 0.8151629 | 0.006538861 | 0.8151596 | 0.006060421
|  |  | 28452 | 0.9950662 | 0.9994305 | 0.0003965198 | 0.9999501 | 0.1264334 | 0.9999457 | 0.1518324 |  |  | 128946 | 0.9851113 | 0.9866385 | 0.001283481 | 0.9850261 | 0.005975052 | 0.9850178 | 0.004934458 |  |  | 8130 | 0.8978158 | 0.9670088 | 0.00363227 | 0.9054599 | 0.004137718 | 0.9054635 | 0.005925849 |  |  | 171480 | 0.9296154 | 0.9150489 | 0.008306995 | 0.9409661 | 0.01267008 | 0.940972 | 0.007908048 |  |  | 472260 | 0.9174199 | 0.8678712 | 0.01549441 | 0.9352107 | 0.0135105 | 0.9352171 | 0.01203252 |  |  | 430060 | 0.8136366 | 0.7035679 | 0.01281769 | 0.8152064 | 0.006536362 | 0.8152031 | 0.006058732
|  |  | 28572 | 0.9950662 | 0.9994305 | 0.0003965198 | 0.9999501 | 0.1264334 | 0.9999457 | 0.1518324 |  |  | 129246 | 0.9851113 | 0.9866385 | 0.001283481 | 0.9850573 | 0.005975564 | 0.985049 | 0.004934688 |  |  | 8135 | 0.8967368 | 0.9670089 | 0.003632265 | 0.9054623 | 0.004137752 | 0.9054659 | 0.005925876 |  |  | 171780 | 0.9329784 | 0.9150489 | 0.008306995 | 0.9410824 | 0.0126679 | 0.9410883 | 0.007907562 |  |  | 472560 | 0.9218958 | 0.8678712 | 0.01549441 | 0.9352716 | 0.01350944 | 0.935278 | 0.01203077 |  |  | 430360 | 0.8114612 | 0.7035679 | 0.01281769 | 0.8152498 | 0.006533866 | 0.8152465 | 0.006057046
|  |  | 28692 | 0.9959621 | 0.9994305 | 0.0003965198 | 0.9999501 | 0.1264334 | 0.9999457 | 0.1518324 |  |  | 129546 | 0.9860717 | 0.9866385 | 0.001283481 | 0.9850884 | 0.005976065 | 0.9850802 | 0.004934907 |  |  | 8140 | 0.8978158 | 0.967009 | 0.00363226 | 0.9054648 | 0.004137785 | 0.9054684 | 0.005925904 |  |  | 172080 | 0.9296154 | 0.9150489 | 0.008306995 | 0.9411984 | 0.0126657 | 0.9412043 | 0.007907071 |  |  | 472860 | 0.9174199 | 0.8678712 | 0.01549441 | 0.9353324 | 0.01350838 | 0.9353388 | 0.01202903 |  |  | 430660 | 0.8158121 | 0.7035679 | 0.01281769 | 0.8152931 | 0.006531373 | 0.8152898 | 0.006055362
|  |  | 28812 | 0.9950662 | 0.9994305 | 0.0003965198 | 0.9999501 | 0.1264334 | 0.9999457 | 0.1518324 |  |  | 129846 | 0.9841508 | 0.9866385 | 0.001283481 | 0.9851195 | 0.005976554 | 0.9851112 | 0.004935114 |  |  | 8145 | 0.8956577 | 0.9670091 | 0.003632256 | 0.9054673 | 0.004137819 | 0.9054709 | 0.005925932 |  |  | 172380 | 0.9312969 | 0.9150489 | 0.008306995 | 0.9413141 | 0.0126635 | 0.94132 | 0.007906573 |  |  | 473160 | 0.9196579 | 0.8678712 | 0.01549441 | 0.9353931 | 0.01350732 | 0.9353995 | 0.01202728 |  |  | 430960 | 0.8179875 | 0.7035679 | 0.01281769 | 0.8153363 | 0.006528883 | 0.815333 | 0.00605368
|  |  | 28932 | 0.9950662 | 0.9994305 | 0.0003965198 | 0.9999501 | 0.1264334 | 0.9999457 | 0.1518324 |  |  | 130146 | 0.9860717 | 0.9866385 | 0.001283481 | 0.9851504 | 0.005977031 | 0.9851422 | 0.00493531 |  |  | 8150 | 0.8967368 | 0.9670092 | 0.003632251 | 0.9054698 | 0.004137853 | 0.9054734 | 0.005925959 |  |  | 172680 | 0.9312969 | 0.9150489 | 0.008306995 | 0.9414295 | 0.01266129 | 0.9414353 | 0.00790607 |  |  | 473460 | 0.9218958 | 0.8678712 | 0.01549441 | 0.9354538 | 0.01350626 | 0.9354602 | 0.01202553 |  |  | 431260 | 0.8136366 | 0.7035679 | 0.01281769 | 0.8153795 | 0.006526395 | 0.8153762 | 0.006052
|  |  | 29052 | 0.9950662 | 0.9994305 | 0.0003965198 | 0.9999501 | 0.1264334 | 0.9999457 | 0.1518324 |  |  | 130446 | 0.9851113 | 0.9866385 | 0.001283481 | 0.9851813 | 0.005977496 | 0.9851731 | 0.004935494 |  |  | 8155 | 0.8978158 | 0.9670092 | 0.003632247 | 0.9054723 | 0.004137887 | 0.9054759 | 0.005925987 |  |  | 172980 | 0.9296154 | 0.9150489 | 0.008306995 | 0.9415445 | 0.01265907 | 0.9415504 | 0.007905561 |  |  | 473760 | 0.9196579 | 0.8678712 | 0.01549441 | 0.9355144 | 0.0135052 | 0.9355208 | 0.01202379 |  |  | 431560 | 0.8049348 | 0.7035679 | 0.01281769 | 0.8154226 | 0.006523909 | 0.8154193 | 0.006050321
|  |  | 29172 | 0.9959621 | 0.9994305 | 0.0003965198 | 0.9999501 | 0.1264334 | 0.9999457 | 0.1518324 |  |  | 130746 | 0.9860717 | 0.9866385 | 0.001283481 | 0.9852121 | 0.00597795 | 0.9852039 | 0.004935667 |  |  | 8160 | 0.8967368 | 0.9670093 | 0.003632243 | 0.9054748 | 0.004137921 | 0.9054783 | 0.005926015 |  |  | 173280 | 0.9296154 | 0.9150489 | 0.008306995 | 0.9416592 | 0.01265684 | 0.9416651 | 0.007905047 |  |  | 474060 | 0.9174199 | 0.8678712 | 0.01549441 | 0.9355749 | 0.01350414 | 0.9355813 | 0.01202204 |  |  | 431860 | 0.8092857 | 0.7035679 | 0.01281769 | 0.8154657 | 0.006521427 | 0.8154623 | 0.006048645
|  |  | 29292 | 0.9941702 | 0.9994305 | 0.0003965198 | 0.9999501 | 0.1264334 | 0.9999457 | 0.1518324 |  |  | 131046 | 0.9841508 | 0.9866385 | 0.001283481 | 0.9852429 | 0.005978391 | 0.9852346 | 0.00493583 |  |  | 8220 | 0.8978158 | 0.9670103 | 0.003632194 | 0.9055045 | 0.004138328 | 0.9055081 | 0.005926348 |  |  | 173580 | 0.9296154 | 0.9150489 | 0.008306995 | 0.9417737 | 0.01265461 | 0.9417795 | 0.007904527 |  |  | 474360 | 0.9174199 | 0.8678712 | 0.01549441 | 0.9356354 | 0.01350308 | 0.9356417 | 0.01202029 |  |  | 432160 | 0.8179875 | 0.7035679 | 0.01281769 | 0.8155086 | 0.006518947 | 0.8155053 | 0.006046971
|  |  | 29412 | 0.9950662 | 0.9994305 | 0.0003965198 | 0.9999501 | 0.1264334 | 0.9999457 | 0.1518324 |  |  | 131346 | 0.9851113 | 0.9866385 | 0.001283481 | 0.9852735 | 0.005978821 | 0.9852652 | 0.004935981 |  |  | 8280 | 0.8978158 | 0.9670111 | 0.003632153 | 0.9055342 | 0.004138738 | 0.9055378 | 0.005926684 |  |  | 173880 | 0.9312969 | 0.9150489 | 0.008306995 | 0.9418878 | 0.01265236 | 0.9418936 | 0.007904002 |  |  | 474660 | 0.9174199 | 0.8678712 | 0.01549441 | 0.9356957 | 0.01350202 | 0.9357021 | 0.01201855 |  |  | 432460 | 0.8179875 | 0.7035679 | 0.01281769 | 0.8155515 | 0.00651647 | 0.8155481 | 0.006045298
|  |  | 29532 | 0.9950662 | 0.9994305 | 0.0003965198 | 0.9999501 | 0.1264334 | 0.9999457 | 0.1518324 |  |  | 131646 | 0.9841508 | 0.9866385 | 0.001283481 | 0.9853041 | 0.00597924 | 0.9852958 | 0.004936121 |  |  | 8340 | 0.8978158 | 0.9670119 | 0.003632117 | 0.905564 | 0.00413915 | 0.9055676 | 0.005927021 |  |  | 174180 | 0.9329784 | 0.9150489 | 0.008306995 | 0.9420016 | 0.01265011 | 0.9420074 | 0.007903471 |  |  | 474960 | 0.9196579 | 0.8678712 | 0.01549441 | 0.9357561 | 0.01350095 | 0.9357624 | 0.0120168 |  |  | 432760 | 0.8158121 | 0.7035679 | 0.01281769 | 0.8155943 | 0.006513996 | 0.8155909 | 0.006043628
|  |  | 29652 | 0.9950662 | 0.9994305 | 0.0003965198 | 0.9999501 | 0.1264334 | 0.9999457 | 0.1518324 |  |  | 131946 | 0.9851113 | 0.9866385 | 0.001283481 | 0.9853345 | 0.005979647 | 0.9853263 | 0.00493625 |  |  | 8400 | 0.8978158 | 0.9670127 | 0.003632086 | 0.9055937 | 0.004139565 | 0.9055973 | 0.005927361 |  |  | 174480 | 0.9329784 | 0.9150489 | 0.008306995 | 0.9421151 | 0.01264785 | 0.9421209 | 0.007902934 |  |  | 475260 | 0.9174199 | 0.8678712 | 0.01549441 | 0.9358163 | 0.01349989 | 0.9358227 | 0.01201505 |  |  | 433060 | 0.820163 | 0.7035679 | 0.01281769 | 0.8156371 | 0.006511524 | 0.8156337 | 0.00604196
|  |  | 29772 | 0.9941702 | 0.9994305 | 0.0003965198 | 0.9999501 | 0.1264334 | 0.9999457 | 0.1518324 |  |  | 132246 | 0.9841508 | 0.9866385 | 0.001283481 | 0.9853649 | 0.005980043 | 0.9853567 | 0.004936369 |  |  | 8460 | 0.8978158 | 0.9670133 | 0.00363206 | 0.9056234 | 0.004139982 | 0.905627 | 0.005927702 |  |  | 174780 | 0.9329784 | 0.9150489 | 0.008306995 | 0.9422282 | 0.01264558 | 0.9422341 | 0.007902393 |  |  | 475560 | 0.915182 | 0.8678712 | 0.01549441 | 0.9358765 | 0.01349883 | 0.9358829 | 0.01201331 |  |  | 433360 | 0.8114612 | 0.7035679 | 0.01281769 | 0.8156798 | 0.006509055 | 0.8156763 | 0.006040293
|  |  | 29892 | 0.9959621 | 0.9994305 | 0.0003965198 | 0.9999501 | 0.1264334 | 0.9999457 | 0.1518324 |  |  | 132546 | 0.9841508 | 0.9866385 | 0.001283481 | 0.9853953 | 0.005980427 | 0.985387 | 0.004936476 |  |  | 8520 | 0.8988948 | 0.967014 | 0.003632038 | 0.9056531 | 0.004140402 | 0.9056566 | 0.005928046 |  |  | 175080 | 0.9329784 | 0.9150489 | 0.008306995 | 0.9423411 | 0.01264331 | 0.9423469 | 0.007901846 |  |  | 475860 | 0.9196579 | 0.8678712 | 0.01549441 | 0.9359366 | 0.01349776 | 0.935943 | 0.01201156 |  |  | 433660 | 0.8179875 | 0.7035679 | 0.01281769 | 0.8157224 | 0.006506589 | 0.8157189 | 0.006038629
|  |  | 30012 | 0.9959621 | 0.9994305 | 0.0003965198 | 0.9999501 | 0.1264334 | 0.9999457 | 0.1518324 |  |  | 132846 | 0.9860717 | 0.9866385 | 0.001283481 | 0.9854255 | 0.0059808 | 0.9854172 | 0.004936573 |  |  | 8580 | 0.8978158 | 0.9670145 | 0.003632019 | 0.9056828 | 0.004140824 | 0.9056863 | 0.005928392 |  |  | 175380 | 0.9312969 | 0.9150489 | 0.008306995 | 0.9424537 | 0.01264102 | 0.9424595 | 0.007901294 |  |  | 476160 | 0.9196579 | 0.8678712 | 0.01549441 | 0.9359967 | 0.0134967 | 0.936003 | 0.01200981 |  |  | 433960 | 0.8179875 | 0.7035679 | 0.01281769 | 0.8157649 | 0.006504125 | 0.8157615 | 0.006036967
|  |  | 30132 | 0.9959621 | 0.9994305 | 0.0003965198 | 0.9999501 | 0.1264334 | 0.9999457 | 0.1518324 |  |  | 133146 | 0.9860717 | 0.9866385 | 0.001283481 | 0.9854557 | 0.005981162 | 0.9854474 | 0.004936659 |  |  | 8640 | 0.8988948 | 0.9670151 | 0.003632002 | 0.9057124 | 0.004141249 | 0.905716 | 0.00592874 |  |  | 175680 | 0.9312969 | 0.9150489 | 0.008306995 | 0.9425659 | 0.01263873 | 0.9425717 | 0.007900737 |  |  | 476460 | 0.9174199 | 0.8678712 | 0.01549441 | 0.9360567 | 0.01349564 | 0.936063 | 0.01200806 |  |  | 434260 | 0.8158121 | 0.7035679 | 0.01281769 | 0.8158074 | 0.006501664 | 0.8158039 | 0.006035306
|  |  | 30252 | 0.9950662 | 0.9994305 | 0.0003965198 | 0.9999501 | 0.1264334 | 0.9999457 | 0.1518324 |  |  | 133446 | 0.9841508 | 0.9866385 | 0.001283481 | 0.9854857 | 0.005981513 | 0.9854774 | 0.004936735 |  |  | 8700 | 0.8988948 | 0.9670156 | 0.003631988 | 0.9057421 | 0.004141677 | 0.9057456 | 0.00592909 |  |  | 175980 | 0.9329784 | 0.9150489 | 0.008306995 | 0.9426779 | 0.01263643 | 0.9426837 | 0.007900175 |  |  | 476760 | 0.915182 | 0.8678712 | 0.01549441 | 0.9361166 | 0.01349457 | 0.9361229 | 0.01200632 |  |  | 434560 | 0.8136366 | 0.7035679 | 0.01281769 | 0.8158497 | 0.006499206 | 0.8158463 | 0.006033648
|  |  | 30372 | 0.9959621 | 0.9994305 | 0.0003965198 | 0.9999501 | 0.1264334 | 0.9999457 | 0.1518324 |  |  | 133746 | 0.9860717 | 0.9866385 | 0.001283481 | 0.9855157 | 0.005981853 | 0.9855074 | 0.0049368 |  |  | 8760 | 0.8988948 | 0.967016 | 0.003631976 | 0.9057717 | 0.004142106 | 0.9057753 | 0.005929442 |  |  | 176280 | 0.9346598 | 0.9150489 | 0.008306995 | 0.9427895 | 0.01263413 | 0.9427953 | 0.007899607 |  |  | 477060 | 0.9196579 | 0.8678712 | 0.01549441 | 0.9361764 | 0.01349351 | 0.9361827 | 0.01200457 |  |  | 434860 | 0.8136366 | 0.7035679 | 0.01281769 | 0.8158921 | 0.006496751 | 0.8158886 | 0.006031992
|  |  | 30492 | 0.9941702 | 0.9994305 | 0.0003965198 | 0.9999501 | 0.1264334 | 0.9999457 | 0.1518324 |  |  | 134046 | 0.9851113 | 0.9866385 | 0.001283481 | 0.9855457 | 0.005982182 | 0.9855373 | 0.004936854 |  |  | 8820 | 0.8988948 | 0.9670164 | 0.003631966 | 0.9058014 | 0.004142539 | 0.9058049 | 0.005929796 |  |  | 176580 | 0.9329784 | 0.9150489 | 0.008306995 | 0.9429009 | 0.01263181 | 0.9429066 | 0.007899035 |  |  | 477360 | 0.9174199 | 0.8678712 | 0.01549441 | 0.9362362 | 0.01349244 | 0.9362425 | 0.01200282 |  |  | 435160 | 0.8179875 | 0.7035679 | 0.01281769 | 0.8159343 | 0.006494298 | 0.8159308 | 0.006030338
|  |  | 30612 | 0.9968581 | 0.9994305 | 0.0003965198 | 0.9999501 | 0.1264334 | 0.9999457 | 0.1518324 |  |  | 134346 | 0.9841508 | 0.9866385 | 0.001283481 | 0.9855755 | 0.0059825 | 0.9855672 | 0.004936899 |  |  | 8880 | 0.8999738 | 0.9670168 | 0.003631957 | 0.905831 | 0.004142974 | 0.9058345 | 0.005930153 |  |  | 176880 | 0.9312969 | 0.9150489 | 0.008306995 | 0.9430119 | 0.01262949 | 0.9430177 | 0.007898457 |  |  | 477660 | 0.9196579 | 0.8678712 | 0.01549441 | 0.9362959 | 0.01349138 | 0.9363022 | 0.01200107 |  |  | 435460 | 0.8136366 | 0.7035679 | 0.01281769 | 0.8159765 | 0.006491848 | 0.815973 | 0.006028685
|  |  | 30732 | 0.997754 | 0.9994305 | 0.0003965198 | 0.9999501 | 0.1264334 | 0.9999457 | 0.1518324 |  |  | 134646 | 0.9860717 | 0.9866385 | 0.001283481 | 0.9856053 | 0.005982807 | 0.9855969 | 0.004936933 |  |  | 8940 | 0.8999738 | 0.9670172 | 0.00363195 | 0.9058606 | 0.004143411 | 0.9058641 | 0.005930511 |  |  | 177180 | 0.9262524 | 0.9150489 | 0.008306995 | 0.9431226 | 0.01262717 | 0.9431284 | 0.007897875 |  |  | 477960 | 0.9218958 | 0.8678712 | 0.01549441 | 0.9363555 | 0.01349031 | 0.9363618 | 0.01199933 |  |  | 435760 | 0.820163 | 0.7035679 | 0.01281769 | 0.8160186 | 0.006489401 | 0.8160151 | 0.006027035
|  |  | 30852 | 0.9950662 | 0.9994305 | 0.0003965198 | 0.9999501 | 0.1264334 | 0.9999457 | 0.1518324 |  |  | 134946 | 0.9841508 | 0.9866385 | 0.001283481 | 0.9856349 | 0.005983103 | 0.9856266 | 0.004936956 |  |  | 9000 | 0.8999738 | 0.9670175 | 0.003631944 | 0.9058902 | 0.004143851 | 0.9058937 | 0.005930871 |  |  | 177480 | 0.9312969 | 0.9150489 | 0.008306995 | 0.943233 | 0.01262483 | 0.9432388 | 0.007897288 |  |  | 478260 | 0.9218958 | 0.8678712 | 0.01549441 | 0.9364151 | 0.01348925 | 0.9364214 | 0.01199758 |  |  | 436060 | 0.8158121 | 0.7035679 | 0.01281769 | 0.8160606 | 0.006486957 | 0.8160571 | 0.006025387
|  |  | 30972 | 0.9950662 | 0.9994305 | 0.0003965198 | 0.9999501 | 0.1264334 | 0.9999457 | 0.1518324 |  |  | 135246 | 0.9851113 | 0.9866385 | 0.001283481 | 0.9856645 | 0.005983389 | 0.9856562 | 0.00493697 |  |  | 9060 | 0.9010528 | 0.9670178 | 0.003631938 | 0.9059198 | 0.004144293 | 0.9059233 | 0.005931234 |  |  | 177780 | 0.9312969 | 0.9150489 | 0.008306995 | 0.9433432 | 0.01262249 | 0.9433489 | 0.007896696 |  |  | 478560 | 0.9218958 | 0.8678712 | 0.01549441 | 0.9364746 | 0.01348818 | 0.9364809 | 0.01199583 |  |  | 436360 | 0.8158121 | 0.7035679 | 0.01281769 | 0.8161026 | 0.006484515 | 0.8160991 | 0.00602374
|  |  | 31092 | 0.9959621 | 0.9994305 | 0.0003965198 | 0.9999501 | 0.1264334 | 0.9999457 | 0.1518324 |  |  | 135546 | 0.9851113 | 0.9866385 | 0.001283481 | 0.9856941 | 0.005983664 | 0.9856857 | 0.004936973 |  |  | 9120 | 0.9010528 | 0.9670181 | 0.003631934 | 0.9059493 | 0.004144738 | 0.9059529 | 0.005931598 |  |  | 178080 | 0.9296154 | 0.9150489 | 0.008306995 | 0.943453 | 0.01262014 | 0.9434587 | 0.0078961 |  |  | 478860 | 0.9196579 | 0.8678712 | 0.01549441 | 0.936534 | 0.01348712 | 0.9365403 | 0.01199408 |  |  | 436660 | 0.8136366 | 0.7035679 | 0.01281769 | 0.8161445 | 0.006482076 | 0.8161409 | 0.006022096
|  |  | 31212 | 0.9950662 | 0.9994305 | 0.0003965198 | 0.9999501 | 0.1264334 | 0.9999457 | 0.1518324 |  |  | 135846 | 0.9860717 | 0.9866385 | 0.001283481 | 0.9857235 | 0.005983928 | 0.9857152 | 0.004936966 |  |  | 9180 | 0.9010528 | 0.9670183 | 0.00363193 | 0.9059789 | 0.004145185 | 0.9059824 | 0.005931965 |  |  | 178380 | 0.9312969 | 0.9150489 | 0.008306995 | 0.9435625 | 0.01261778 | 0.9435683 | 0.007895498 |  |  | 479160 | 0.9174199 | 0.8678712 | 0.01549441 | 0.9365934 | 0.01348605 | 0.9365996 | 0.01199233 |  |  | 436960 | 0.820163 | 0.7035679 | 0.01281769 | 0.8161863 | 0.00647964 | 0.8161828 | 0.006020454
|  |  | 31332 | 0.9941702 | 0.9994305 | 0.0003965198 | 0.9999501 | 0.1264334 | 0.9999457 | 0.1518324 |  |  | 136146 | 0.9851113 | 0.9866385 | 0.001283481 | 0.9857529 | 0.005984182 | 0.9857445 | 0.00493695 |  |  | 9240 | 0.9010528 | 0.9670185 | 0.003631926 | 0.9060085 | 0.004145635 | 0.906012 | 0.005932333 |  |  | 178680 | 0.9363413 | 0.9150489 | 0.008306995 | 0.9436718 | 0.01261542 | 0.9436775 | 0.007894892 |  |  | 479460 | 0.915182 | 0.8678712 | 0.01549441 | 0.9366527 | 0.01348499 | 0.9366589 | 0.01199058 |  |  | 437260 | 0.820163 | 0.7035679 | 0.01281769 | 0.8162281 | 0.006477206 | 0.8162245 | 0.006018814
|  |  | 31452 | 0.9950662 | 0.9994305 | 0.0003965198 | 0.9999501 | 0.1264334 | 0.9999457 | 0.1518324 |  |  | 136446 | 0.9851113 | 0.9866385 | 0.001283481 | 0.9857822 | 0.005984426 | 0.9857738 | 0.004936923 |  |  | 9300 | 0.9021318 | 0.9670188 | 0.003631924 | 0.906038 | 0.004146087 | 0.9060415 | 0.005932704 |  |  | 178980 | 0.9329784 | 0.9150489 | 0.008306995 | 0.9437807 | 0.01261305 | 0.9437864 | 0.007894282 |  |  | 479760 | 0.9174199 | 0.8678712 | 0.01549441 | 0.9367119 | 0.01348392 | 0.9367182 | 0.01198884 |  |  | 437560 | 0.8136366 | 0.7035679 | 0.01281769 | 0.8162698 | 0.006474775 | 0.8162662 | 0.006017175
|  |  | 31572 | 0.9959621 | 0.9994305 | 0.0003965198 | 0.9999501 | 0.1264334 | 0.9999457 | 0.1518324 |  |  | 136746 | 0.9860717 | 0.9866385 | 0.001283481 | 0.9858114 | 0.005984659 | 0.985803 | 0.004936887 |  |  | 9360 | 0.8999738 | 0.967019 | 0.003631921 | 0.9060675 | 0.004146542 | 0.9060711 | 0.005933077 |  |  | 179280 | 0.9329784 | 0.9150489 | 0.008306995 | 0.9438893 | 0.01261068 | 0.943895 | 0.007893667 |  |  | 480060 | 0.9218958 | 0.8678712 | 0.01549441 | 0.9367711 | 0.01348285 | 0.9367773 | 0.01198709 |  |  | 437860 | 0.8179875 | 0.7035679 | 0.01281769 | 0.8163114 | 0.006472347 | 0.8163078 | 0.006015539
|  |  | 31692 | 0.9950662 | 0.9994305 | 0.0003965198 | 0.9999501 | 0.1264334 | 0.9999457 | 0.1518324 |  |  | 137046 | 0.9841508 | 0.9866385 | 0.001283481 | 0.9858405 | 0.005984881 | 0.9858322 | 0.00493684 |  |  | 9420 | 0.9010528 | 0.9670191 | 0.003631919 | 0.9060971 | 0.004146999 | 0.9061006 | 0.005933451 |  |  | 179580 | 0.9312969 | 0.9150489 | 0.008306995 | 0.9439976 | 0.0126083 | 0.9440033 | 0.007893047 |  |  | 480360 | 0.9218958 | 0.8678712 | 0.01549441 | 0.9368302 | 0.01348179 | 0.9368364 | 0.01198534 |  |  | 438160 | 0.8158121 | 0.7035679 | 0.01281769 | 0.8163529 | 0.006469922 | 0.8163493 | 0.006013905
|  |  | 31812 | 0.9959621 | 0.9994305 | 0.0003965198 | 0.9999501 | 0.1264334 | 0.9999457 | 0.1518324 |  |  | 137346 | 0.9841508 | 0.9866385 | 0.001283481 | 0.9858696 | 0.005985094 | 0.9858612 | 0.004936784 |  |  | 9480 | 0.9010528 | 0.9670193 | 0.003631918 | 0.9061266 | 0.004147458 | 0.9061301 | 0.005933828 |  |  | 179880 | 0.9346598 | 0.9150489 | 0.008306995 | 0.9441057 | 0.01260591 | 0.9441114 | 0.007892423 |  |  | 480660 | 0.9218958 | 0.8678712 | 0.01549441 | 0.9368892 | 0.01348072 | 0.9368954 | 0.01198359 |  |  | 438460 | 0.8136366 | 0.7035679 | 0.01281769 | 0.8163944 | 0.0064675 | 0.8163908 | 0.006012273
|  |  | 31932 | 0.9950662 | 0.9994305 | 0.0003965198 | 0.9999501 | 0.1264334 | 0.9999457 | 0.1518324 |  |  | 137646 | 0.9841508 | 0.9866385 | 0.001283481 | 0.9858986 | 0.005985296 | 0.9858902 | 0.004936719 |  |  | 9540 | 0.9010528 | 0.9670195 | 0.003631916 | 0.9061561 | 0.00414792 | 0.9061596 | 0.005934207 |  |  | 180180 | 0.9312969 | 0.9150489 | 0.008306995 | 0.9442134 | 0.01260352 | 0.9442191 | 0.007891794 |  |  | 480960 | 0.9107061 | 0.8678712 | 0.01549441 | 0.9369481 | 0.01347965 | 0.9369544 | 0.01198184 |  |  | 438760 | 0.8136366 | 0.7035679 | 0.01281769 | 0.8164358 | 0.00646508 | 0.8164322 | 0.006010643
|  |  | 32052 | 0.9950662 | 0.9994305 | 0.0003965198 | 0.9999501 | 0.1264334 | 0.9999457 | 0.1518324 |  |  | 137946 | 0.9841508 | 0.9866385 | 0.001283481 | 0.9859275 | 0.005985488 | 0.9859191 | 0.004936643 |  |  | 9600 | 0.9010528 | 0.9670196 | 0.003631915 | 0.9061856 | 0.004148385 | 0.9061891 | 0.005934588 |  |  | 180480 | 0.9329784 | 0.9150489 | 0.008306995 | 0.9443209 | 0.01260111 | 0.9443265 | 0.007891161 |  |  | 481260 | 0.915182 | 0.8678712 | 0.01549441 | 0.937007 | 0.01347858 | 0.9370132 | 0.01198009 |  |  | 439060 | 0.8114612 | 0.7035679 | 0.01281769 | 0.8164772 | 0.006462663 | 0.8164735 | 0.006009015
|  |  | 32172 | 0.9950662 | 0.9994305 | 0.0003965198 | 0.9999501 | 0.1264334 | 0.9999457 | 0.1518324 |  |  | 138246 | 0.9851113 | 0.9866385 | 0.001283481 | 0.9859563 | 0.005985671 | 0.9859479 | 0.004936559 |  |  | 9660 | 0.9021318 | 0.9670197 | 0.003631914 | 0.9062151 | 0.004148852 | 0.9062186 | 0.00593497 |  |  | 180780 | 0.9346598 | 0.9150489 | 0.008306995 | 0.944428 | 0.01259871 | 0.9444337 | 0.007890524 |  |  | 481560 | 0.9174199 | 0.8678712 | 0.01549441 | 0.9370659 | 0.01347752 | 0.9370721 | 0.01197834 |  |  | 439360 | 0.8158121 | 0.7035679 | 0.01281769 | 0.8165184 | 0.006460249 | 0.8165148 | 0.006007389
|  |  | 32292 | 0.9950662 | 0.9994305 | 0.0003965198 | 0.9999501 | 0.1264334 | 0.9999457 | 0.1518324 |  |  | 138546 | 0.9860717 | 0.9866385 | 0.001283481 | 0.985985 | 0.005985843 | 0.9859767 | 0.004936464 |  |  | 9720 | 0.9021318 | 0.9670199 | 0.003631913 | 0.9062446 | 0.004149321 | 0.906248 | 0.005935355 |  |  | 181080 | 0.9363413 | 0.9150489 | 0.008306995 | 0.9445349 | 0.0125963 | 0.9445406 | 0.007889883 |  |  | 481860 | 0.9174199 | 0.8678712 | 0.01549441 | 0.9371246 | 0.01347645 | 0.9371308 | 0.0119766 |  |  | 439660 | 0.820163 | 0.7035679 | 0.01281769 | 0.8165596 | 0.006457837 | 0.8165559 | 0.006005765
|  |  | 32412 | 0.9959621 | 0.9994305 | 0.0003965198 | 0.9999501 | 0.1264334 | 0.9999457 | 0.1518324 |  |  | 138846 | 0.9851113 | 0.9866385 | 0.001283481 | 0.9860137 | 0.005986005 | 0.9860053 | 0.00493636 |  |  | 9780 | 0.9032108 | 0.96702 | 0.003631913 | 0.906274 | 0.004149792 | 0.9062775 | 0.005935742 |  |  | 181380 | 0.9363413 | 0.9150489 | 0.008306995 | 0.9446415 | 0.01259388 | 0.9446471 | 0.007889237 |  |  | 482160 | 0.9196579 | 0.8678712 | 0.01549441 | 0.9371833 | 0.01347538 | 0.9371895 | 0.01197485 |  |  | 439960 | 0.8179875 | 0.7035679 | 0.01281769 | 0.8166008 | 0.006455428 | 0.8165971 | 0.006004143
|  |  | 32532 | 0.9950662 | 0.9994305 | 0.0003965198 | 0.9999501 | 0.1264334 | 0.9999457 | 0.1518324 |  |  | 139146 | 0.9860717 | 0.9866385 | 0.001283481 | 0.9860423 | 0.005986157 | 0.9860339 | 0.004936247 |  |  | 9840 | 0.9032108 | 0.9670201 | 0.003631912 | 0.9063035 | 0.004150266 | 0.906307 | 0.005936131 |  |  | 181680 | 0.9312969 | 0.9150489 | 0.008306995 | 0.9447477 | 0.01259145 | 0.9447534 | 0.007888587 |  |  | 482460 | 0.9286096 | 0.8678712 | 0.01549441 | 0.9372419 | 0.01347431 | 0.9372481 | 0.0119731 |  |  | 440260 | 0.8136366 | 0.7035679 | 0.01281769 | 0.8166418 | 0.006453022 | 0.8166381 | 0.006002523
|  |  | 32652 | 0.9950662 | 0.9994305 | 0.0003965198 | 0.9999501 | 0.1264334 | 0.9999457 | 0.1518324 |  |  | 139446 | 0.9851113 | 0.9866385 | 0.001283481 | 0.9860708 | 0.0059863 | 0.9860624 | 0.004936125 |  |  | 9900 | 0.9021318 | 0.9670202 | 0.003631912 | 0.9063329 | 0.004150743 | 0.9063364 | 0.005936521 |  |  | 181980 | 0.9312969 | 0.9150489 | 0.008306995 | 0.9448537 | 0.01258902 | 0.9448594 | 0.007887933 |  |  | 482760 | 0.9196579 | 0.8678712 | 0.01549441 | 0.9373005 | 0.01347324 | 0.9373066 | 0.01197135 |  |  | 440560 | 0.8158121 | 0.7035679 | 0.01281769 | 0.8166828 | 0.006450619 | 0.8166791 | 0.006000905
|  |  | 32772 | 0.9959621 | 0.9994305 | 0.0003965198 | 0.9999501 | 0.1264334 | 0.9999457 | 0.1518324 |  |  | 139746 | 0.9851113 | 0.9866385 | 0.001283481 | 0.9860993 | 0.005986433 | 0.9860909 | 0.004935993 |  |  | 9960 | 0.9021318 | 0.9670203 | 0.003631912 | 0.9063624 | 0.004151222 | 0.9063658 | 0.005936914 |  |  | 182280 | 0.9329784 | 0.9150489 | 0.008306995 | 0.9449594 | 0.01258659 | 0.9449651 | 0.007887276 |  |  | 483060 | 0.9196579 | 0.8678712 | 0.01549441 | 0.937359 | 0.01347218 | 0.9373651 | 0.0119696 |  |  | 440860 | 0.8114612 | 0.7035679 | 0.01281769 | 0.8167237 | 0.006448219 | 0.81672 | 0.005999289
|  |  | 32892 | 0.9959621 | 0.9994305 | 0.0003965198 | 0.9999501 | 0.1264334 | 0.9999457 | 0.1518324 |  |  | 140046 | 0.9870322 | 0.9866385 | 0.001283481 | 0.9861277 | 0.005986556 | 0.9861192 | 0.004935852 |  |  | 10020 | 0.9021318 | 0.9670203 | 0.003631911 | 0.9063918 | 0.004151703 | 0.9063953 | 0.005937309 |  |  | 182580 | 0.9346598 | 0.9150489 | 0.008306995 | 0.9450649 | 0.01258415 | 0.9450705 | 0.007886613 |  |  | 483360 | 0.9174199 | 0.8678712 | 0.01549441 | 0.9374174 | 0.01347111 | 0.9374235 | 0.01196785 |  |  | 441160 | 0.8223384 | 0.7035679 | 0.01281769 | 0.8167646 | 0.006445821 | 0.8167608 | 0.005997675
|  |  | 33012 | 0.9959621 | 0.9994305 | 0.0003965198 | 0.9999501 | 0.1264334 | 0.9999457 | 0.1518324 |  |  | 140346 | 0.9860717 | 0.9866385 | 0.001283481 | 0.9861559 | 0.00598667 | 0.9861475 | 0.004935702 |  |  | 10080 | 0.9042899 | 0.9670204 | 0.003631911 | 0.9064212 | 0.004152186 | 0.9064247 | 0.005937706 |  |  | 182880 | 0.9312969 | 0.9150489 | 0.008306995 | 0.94517 | 0.0125817 | 0.9451756 | 0.007885947 |  |  | 483660 | 0.9241337 | 0.8678712 | 0.01549441 | 0.9374757 | 0.01347004 | 0.9374819 | 0.0119661 |  |  | 441460 | 0.8114612 | 0.7035679 | 0.01281769 | 0.8168054 | 0.006443426 | 0.8168016 | 0.005996063
|  |  | 33132 | 0.9959621 | 0.9994305 | 0.0003965198 | 0.9999501 | 0.1264334 | 0.9999457 | 0.1518324 |  |  | 140646 | 0.9851113 | 0.9866385 | 0.001283481 | 0.9861842 | 0.005986774 | 0.9861758 | 0.004935543 |  |  | 10140 | 0.9032108 | 0.9670205 | 0.003631911 | 0.9064506 | 0.004152672 | 0.9064541 | 0.005938104 |  |  | 183180 | 0.9346598 | 0.9150489 | 0.008306995 | 0.9452748 | 0.01257925 | 0.9452804 | 0.007885278 |  |  | 483960 | 0.9218958 | 0.8678712 | 0.01549441 | 0.937534 | 0.01346897 | 0.9375402 | 0.01196436 |  |  | 441760 | 0.8179875 | 0.7035679 | 0.01281769 | 0.8168461 | 0.006441034 | 0.8168423 | 0.005994453
|  |  | 33252 | 0.9950662 | 0.9994305 | 0.0003965198 | 0.9999501 | 0.1264334 | 0.9999457 | 0.1518324 |  |  | 140946 | 0.9851113 | 0.9866385 | 0.001283481 | 0.9862123 | 0.005986868 | 0.9862039 | 0.004935375 |  |  | 10200 | 0.9032108 | 0.9670206 | 0.003631911 | 0.90648 | 0.004153161 | 0.9064835 | 0.005938505 |  |  | 183480 | 0.9363413 | 0.9150489 | 0.008306995 | 0.9453794 | 0.01257679 | 0.9453849 | 0.007884604 |  |  | 484260 | 0.9218958 | 0.8678712 | 0.01549441 | 0.9375922 | 0.0134679 | 0.9375984 | 0.01196261 |  |  | 442060 | 0.820163 | 0.7035679 | 0.01281769 | 0.8168868 | 0.006438645 | 0.816883 | 0.005992845
|  |  | 33372 | 0.9959621 | 0.9994305 | 0.0003965198 | 0.9999501 | 0.1264334 | 0.9999457 | 0.1518324 |  |  | 141246 | 0.9851113 | 0.9866385 | 0.001283481 | 0.9862404 | 0.005986954 | 0.986232 | 0.004935199 |  |  | 10260 | 0.9042899 | 0.9670206 | 0.003631911 | 0.9065094 | 0.004153651 | 0.9065129 | 0.005938908 |  |  | 183780 | 0.9346598 | 0.9150489 | 0.008306995 | 0.9454836 | 0.01257433 | 0.9454892 | 0.007883926 |  |  | 484560 | 0.9174199 | 0.8678712 | 0.01549441 | 0.9376504 | 0.01346683 | 0.9376565 | 0.01196086 |  |  | 442360 | 0.8136366 | 0.7035679 | 0.01281769 | 0.8169273 | 0.006436258 | 0.8169235 | 0.005991239
|  |  | 33492 | 0.9968581 | 0.9994305 | 0.0003965198 | 0.9999501 | 0.1264334 | 0.9999457 | 0.1518324 |  |  | 141546 | 0.9841508 | 0.9866385 | 0.001283481 | 0.9862684 | 0.005987029 | 0.98626 | 0.004935013 |  |  | 10320 | 0.9032108 | 0.9670207 | 0.003631911 | 0.9065388 | 0.004154144 | 0.9065422 | 0.005939312 |  |  | 184080 | 0.9329784 | 0.9150489 | 0.008306995 | 0.9455876 | 0.01257186 | 0.9455932 | 0.007883245 |  |  | 484860 | 0.9218958 | 0.8678712 | 0.01549441 | 0.9377085 | 0.01346576 | 0.9377146 | 0.01195911 |  |  | 442660 | 0.8158121 | 0.7035679 | 0.01281769 | 0.8169679 | 0.006433874 | 0.816964 | 0.005989636
|  |  | 33612 | 0.9968581 | 0.9994305 | 0.0003965198 | 0.9999501 | 0.1264334 | 0.9999457 | 0.1518324 |  |  | 141846 | 0.9851113 | 0.9866385 | 0.001283481 | 0.9862963 | 0.005987096 | 0.9862879 | 0.004934818 |  |  | 10380 | 0.9053689 | 0.9670207 | 0.00363191 | 0.9065681 | 0.00415464 | 0.9065716 | 0.005939719 |  |  | 184380 | 0.9346598 | 0.9150489 | 0.008306995 | 0.9456913 | 0.01256939 | 0.9456969 | 0.007882559 |  |  | 485160 | 0.9241337 | 0.8678712 | 0.01549441 | 0.9377665 | 0.01346469 | 0.9377726 | 0.01195736 |  |  | 442960 | 0.8114612 | 0.7035679 | 0.01281769 | 0.8170083 | 0.006431493 | 0.8170045 | 0.005988034
|  |  | 33732 | 0.9968581 | 0.9994305 | 0.0003965198 | 0.9999501 | 0.1264334 | 0.9999457 | 0.1518324 |  |  | 142146 | 0.9851113 | 0.9866385 | 0.001283481 | 0.9863241 | 0.005987153 | 0.9863157 | 0.004934615 |  |  | 10440 | 0.9053689 | 0.9670208 | 0.00363191 | 0.9065975 | 0.004155137 | 0.9066009 | 0.005940128 |  |  | 184680 | 0.9363413 | 0.9150489 | 0.008306995 | 0.9457947 | 0.01256691 | 0.9458003 | 0.00788187 |  |  | 485460 | 0.9218958 | 0.8678712 | 0.01549441 | 0.9378245 | 0.01346362 | 0.9378306 | 0.01195561 |  |  | 443260 | 0.8179875 | 0.7035679 | 0.01281769 | 0.8170487 | 0.006429115 | 0.8170448 | 0.005986434
|  |  | 33852 | 0.9968581 | 0.9994305 | 0.0003965198 | 0.9999501 | 0.1264334 | 0.9999457 | 0.1518324 |  |  | 142446 | 0.9860717 | 0.9866385 | 0.001283481 | 0.9863519 | 0.005987201 | 0.9863435 | 0.004934403 |  |  | 10500 | 0.9032108 | 0.9670208 | 0.00363191 | 0.9066269 | 0.004155638 | 0.9066303 | 0.005940538 |  |  | 184980 | 0.9329784 | 0.9150489 | 0.008306995 | 0.9458979 | 0.01256443 | 0.9459034 | 0.007881178 |  |  | 485760 | 0.9263717 | 0.8678712 | 0.01549441 | 0.9378823 | 0.01346255 | 0.9378884 | 0.01195386 |  |  | 443560 | 0.8136366 | 0.7035679 | 0.01281769 | 0.817089 | 0.006426739 | 0.8170851 | 0.005984837
|  |  | 33972 | 0.9959621 | 0.9994305 | 0.0003965198 | 0.9999501 | 0.1264334 | 0.9999457 | 0.1518324 |  |  | 142746 | 0.9851113 | 0.9866385 | 0.001283481 | 0.9863796 | 0.00598724 | 0.9863712 | 0.004934182 |  |  | 10560 | 0.9064479 | 0.9670208 | 0.00363191 | 0.9066562 | 0.00415614 | 0.9066596 | 0.005940951 |  |  | 185280 | 0.9329784 | 0.9150489 | 0.008306995 | 0.9460007 | 0.01256195 | 0.9460062 | 0.007880482 |  |  | 486060 | 0.9218958 | 0.8678712 | 0.01549441 | 0.9379402 | 0.01346148 | 0.9379463 | 0.01195212 |  |  | 443860 | 0.8114612 | 0.7035679 | 0.01281769 | 0.8171292 | 0.006424367 | 0.8171254 | 0.005983241
|  |  | 34092 | 0.9959621 | 0.9994305 | 0.0003965198 | 0.9999501 | 0.1264334 | 0.9999457 | 0.1518324 |  |  | 143046 | 0.9860717 | 0.9866385 | 0.001283481 | 0.9864072 | 0.00598727 | 0.9863988 | 0.004933953 |  |  | 10620 | 0.9032108 | 0.9670209 | 0.00363191 | 0.9066855 | 0.004156645 | 0.906689 | 0.005941365 |  |  | 185580 | 0.9380228 | 0.9150489 | 0.008306995 | 0.9461033 | 0.01255945 | 0.9461088 | 0.007879782 |  |  | 486360 | 0.9218958 | 0.8678712 | 0.01549441 | 0.9379979 | 0.01346041 | 0.938004 | 0.01195037 |  |  | 444160 | 0.8136366 | 0.7035679 | 0.01281769 | 0.8171694 | 0.006421997 | 0.8171655 | 0.005981648
|  |  | 34212 | 0.9959621 | 0.9994305 | 0.0003965198 | 0.9999501 | 0.1264334 | 0.9999457 | 0.1518324 |  |  | 143346 | 0.9841508 | 0.9866385 | 0.001283481 | 0.9864348 | 0.005987291 | 0.9864264 | 0.004933715 |  |  | 10680 | 0.9042899 | 0.9670209 | 0.00363191 | 0.9067148 | 0.004157152 | 0.9067183 | 0.005941781 |  |  | 185880 | 0.9363413 | 0.9150489 | 0.008306995 | 0.9462056 | 0.01255696 | 0.9462111 | 0.007879079 |  |  | 486660 | 0.9196579 | 0.8678712 | 0.01549441 | 0.9380556 | 0.01345934 | 0.9380617 | 0.01194862 |  |  | 444460 | 0.8179875 | 0.7035679 | 0.01281769 | 0.8172095 | 0.00641963 | 0.8172056 | 0.005980056
|  |  | 34332 | 0.9959621 | 0.9994305 | 0.0003965198 | 0.9999501 | 0.1264334 | 0.9999457 | 0.1518324 |  |  | 143646 | 0.9860717 | 0.9866385 | 0.001283481 | 0.9864623 | 0.005987303 | 0.9864538 | 0.004933469 |  |  | 10740 | 0.9053689 | 0.9670209 | 0.00363191 | 0.9067442 | 0.004157661 | 0.9067476 | 0.0059422 |  |  | 186180 | 0.9346598 | 0.9150489 | 0.008306995 | 0.9463076 | 0.01255446 | 0.9463131 | 0.007878372 |  |  | 486960 | 0.9241337 | 0.8678712 | 0.01549441 | 0.9381132 | 0.01345827 | 0.9381193 | 0.01194687 |  |  | 444760 | 0.8179875 | 0.7035679 | 0.01281769 | 0.8172496 | 0.006417265 | 0.8172457 | 0.005978467
|  |  | 34452 | 0.9950662 | 0.9994305 | 0.0003965198 | 0.9999501 | 0.1264334 | 0.9999457 | 0.1518324 |  |  | 143946 | 0.9860717 | 0.9866385 | 0.001283481 | 0.9864897 | 0.005987307 | 0.9864813 | 0.004933215 |  |  | 10800 | 0.9053689 | 0.967021 | 0.00363191 | 0.9067735 | 0.004158173 | 0.9067769 | 0.00594262 |  |  | 186480 | 0.9346598 | 0.9150489 | 0.008306995 | 0.9464093 | 0.01255195 | 0.9464148 | 0.007877662 |  |  | 487260 | 0.9263717 | 0.8678712 | 0.01549441 | 0.9381708 | 0.0134572 | 0.9381769 | 0.01194512 |  |  | 445060 | 0.820163 | 0.7035679 | 0.01281769 | 0.8172896 | 0.006414904 | 0.8172856 | 0.005976879
|  |  | 34572 | 0.9968581 | 0.9994305 | 0.0003965198 | 0.9999501 | 0.1264334 | 0.9999457 | 0.1518324 |  |  | 144246 | 0.9860717 | 0.9866385 | 0.001283481 | 0.986517 | 0.005987301 | 0.9865086 | 0.004932952 |  |  | 10860 | 0.9053689 | 0.967021 | 0.00363191 | 0.9068027 | 0.004158687 | 0.9068062 | 0.005943042 |  |  | 186780 | 0.9329784 | 0.9150489 | 0.008306995 | 0.9465108 | 0.01254944 | 0.9465162 | 0.007876948 |  |  | 487560 | 0.9218958 | 0.8678712 | 0.01549441 | 0.9382283 | 0.01345613 | 0.9382343 | 0.01194337 |  |  | 445360 | 0.8158121 | 0.7035679 | 0.01281769 | 0.8173295 | 0.006412545 | 0.8173255 | 0.005975294
|  |  | 34692 | 0.9959621 | 0.9994305 | 0.0003965198 | 0.9999501 | 0.1264334 | 0.9999457 | 0.1518324 |  |  | 144546 | 0.9860717 | 0.9866385 | 0.001283481 | 0.9865443 | 0.005987287 | 0.9865358 | 0.004932681 |  |  | 10920 | 0.9053689 | 0.967021 | 0.003631911 | 0.906832 | 0.004159203 | 0.9068354 | 0.005943466 |  |  | 187080 | 0.9346598 | 0.9150489 | 0.008306995 | 0.9466119 | 0.01254693 | 0.9466174 | 0.007876231 |  |  | 487860 | 0.9241337 | 0.8678712 | 0.01549441 | 0.9382857 | 0.01345506 | 0.9382918 | 0.01194163 |  |  | 445660 | 0.8136366 | 0.7035679 | 0.01281769 | 0.8173693 | 0.006410189 | 0.8173653 | 0.005973711
|  |  | 34812 | 0.9959621 | 0.9994305 | 0.0003965198 | 0.9999501 | 0.1264334 | 0.9999457 | 0.1518324 |  |  | 144846 | 0.9860717 | 0.9866385 | 0.001283481 | 0.9865715 | 0.005987264 | 0.986563 | 0.004932401 |  |  | 10980 | 0.9053689 | 0.967021 | 0.003631911 | 0.9068613 | 0.004159722 | 0.9068647 | 0.005943892 |  |  | 187380 | 0.9329784 | 0.9150489 | 0.008306995 | 0.9467128 | 0.01254441 | 0.9467183 | 0.007875511 |  |  | 488160 | 0.9218958 | 0.8678712 | 0.01549441 | 0.9383431 | 0.01345399 | 0.9383491 | 0.01193988 |  |  | 445960 | 0.8158121 | 0.7035679 | 0.01281769 | 0.8174091 | 0.006407836 | 0.8174051 | 0.00597213
|  |  | 34932 | 0.9950662 | 0.9994305 | 0.0003965198 | 0.9999501 | 0.1264334 | 0.9999457 | 0.1518324 |  |  | 145146 | 0.9860717 | 0.9866385 | 0.001283481 | 0.9865986 | 0.005987232 | 0.9865902 | 0.004932114 |  |  | 11040 | 0.9042899 | 0.9670211 | 0.003631911 | 0.9068906 | 0.004160242 | 0.906894 | 0.00594432 |  |  | 187680 | 0.9312969 | 0.9150489 | 0.008306995 | 0.9468135 | 0.01254189 | 0.9468189 | 0.007874787 |  |  | 488460 | 0.9241337 | 0.8678712 | 0.01549441 | 0.9384004 | 0.01345292 | 0.9384064 | 0.01193813 |  |  | 446260 | 0.8158121 | 0.7035679 | 0.01281769 | 0.8174488 | 0.006405486 | 0.8174448 | 0.00597055
|  |  | 35052 | 0.9959621 | 0.9994305 | 0.0003965198 | 0.9999501 | 0.1264334 | 0.9999457 | 0.1518324 |  |  | 145446 | 0.9860717 | 0.9866385 | 0.001283481 | 0.9866256 | 0.005987192 | 0.9866172 | 0.004931818 |  |  | 11100 | 0.9042899 | 0.9670211 | 0.003631911 | 0.9069198 | 0.004160766 | 0.9069232 | 0.00594475 |  |  | 187980 | 0.9346598 | 0.9150489 | 0.008306995 | 0.9469138 | 0.01253936 | 0.9469193 | 0.00787406 |  |  | 488760 | 0.9263717 | 0.8678712 | 0.01549441 | 0.9384576 | 0.01345184 | 0.9384636 | 0.01193638 |  |  | 446560 | 0.8223384 | 0.7035679 | 0.01281769 | 0.8174884 | 0.006403138 | 0.8174844 | 0.005968973
|  |  | 35172 | 0.9959621 | 0.9994305 | 0.0003965198 | 0.9999501 | 0.1264334 | 0.9999457 | 0.1518324 |  |  | 145746 | 0.9870322 | 0.9866385 | 0.001283481 | 0.9866526 | 0.005987143 | 0.9866442 | 0.004931515 |  |  | 11160 | 0.9064479 | 0.9670211 | 0.003631911 | 0.9069491 | 0.004161291 | 0.9069525 | 0.005945182 |  |  | 188280 | 0.9380228 | 0.9150489 | 0.008306995 | 0.9470139 | 0.01253683 | 0.9470193 | 0.00787333 |  |  | 489060 | 0.9218958 | 0.8678712 | 0.01549441 | 0.9385148 | 0.01345077 | 0.9385208 | 0.01193463 |  |  | 446860 | 0.8310402 | 0.7035679 | 0.01281769 | 0.817528 | 0.006400794 | 0.817524 | 0.005967398
|  |  | 35292 | 0.9968581 | 0.9994305 | 0.0003965198 | 0.9999501 | 0.1264334 | 0.9999457 | 0.1518324 |  |  | 146046 | 0.9860717 | 0.9866385 | 0.001283481 | 0.9866795 | 0.005987086 | 0.9866711 | 0.004931203 |  |  | 11220 | 0.9053689 | 0.9670211 | 0.003631911 | 0.9069783 | 0.004161819 | 0.9069817 | 0.005945616 |  |  | 188580 | 0.9346598 | 0.9150489 | 0.008306995 | 0.9471137 | 0.01253429 | 0.9471191 | 0.007872597 |  |  | 489360 | 0.9196579 | 0.8678712 | 0.01549441 | 0.9385719 | 0.0134497 | 0.9385779 | 0.01193289 |  |  | 447160 | 0.8179875 | 0.7035679 | 0.01281769 | 0.8175675 | 0.006398452 | 0.8175635 | 0.005965825
|  |  | 35412 | 0.9968581 | 0.9994305 | 0.0003965198 | 0.9999501 | 0.1264334 | 0.9999457 | 0.1518324 |  |  | 146346 | 0.9851113 | 0.9866385 | 0.001283481 | 0.9867063 | 0.005987021 | 0.9866979 | 0.004930884 |  |  | 11280 | 0.9053689 | 0.9670211 | 0.003631911 | 0.9070075 | 0.004162349 | 0.9070109 | 0.005946051 |  |  | 188880 | 0.9346598 | 0.9150489 | 0.008306995 | 0.9472132 | 0.01253176 | 0.9472186 | 0.007871861 |  |  | 489660 | 0.9196579 | 0.8678712 | 0.01549441 | 0.9386289 | 0.01344863 | 0.9386349 | 0.01193114 |  |  | 447460 | 0.8158121 | 0.7035679 | 0.01281769 | 0.817607 | 0.006396112 | 0.8176029 | 0.005964254
|  |  | 35532 | 0.9959621 | 0.9994305 | 0.0003965198 | 0.9999501 | 0.1264334 | 0.9999457 | 0.1518324 |  |  | 146646 | 0.9870322 | 0.9866385 | 0.001283481 | 0.9867331 | 0.005986947 | 0.9867247 | 0.004930556 |  |  | 11340 | 0.9053689 | 0.9670211 | 0.003631911 | 0.9070367 | 0.004162881 | 0.9070401 | 0.005946489 |  |  | 189180 | 0.9346598 | 0.9150489 | 0.008306995 | 0.9473125 | 0.01252921 | 0.9473179 | 0.007871121 |  |  | 489960 | 0.9241337 | 0.8678712 | 0.01549441 | 0.9386859 | 0.01344756 | 0.9386919 | 0.01192939 |  |  | 447760 | 0.8179875 | 0.7035679 | 0.01281769 | 0.8176463 | 0.006393776 | 0.8176423 | 0.005962685
|  |  | 35652 | 0.9959621 | 0.9994305 | 0.0003965198 | 0.9999501 | 0.1264334 | 0.9999457 | 0.1518324 |  |  | 146946 | 0.9860717 | 0.9866385 | 0.001283481 | 0.9867598 | 0.005986865 | 0.9867513 | 0.004930221 |  |  | 11400 | 0.9053689 | 0.9670212 | 0.003631911 | 0.9070659 | 0.004163415 | 0.9070693 | 0.005946928 |  |  | 189480 | 0.9346598 | 0.9150489 | 0.008306995 | 0.9474115 | 0.01252667 | 0.9474169 | 0.007870379 |  |  | 490260 | 0.9241337 | 0.8678712 | 0.01549441 | 0.9387428 | 0.01344649 | 0.9387487 | 0.01192765 |  |  | 448060 | 0.820163 | 0.7035679 | 0.01281769 | 0.8176856 | 0.006391443 | 0.8176816 | 0.005961118
|  |  | 35772 | 0.9968581 | 0.9994305 | 0.0003965198 | 0.9999501 | 0.1264334 | 0.9999457 | 0.1518324 |  |  | 147246 | 0.9860717 | 0.9866385 | 0.001283481 | 0.9867864 | 0.005986775 | 0.986778 | 0.004929878 |  |  | 11460 | 0.9053689 | 0.9670212 | 0.003631911 | 0.9070951 | 0.004163952 | 0.9070985 | 0.005947369 |  |  | 189780 | 0.9363413 | 0.9150489 | 0.008306995 | 0.9475102 | 0.01252412 | 0.9475156 | 0.007869634 |  |  | 490560 | 0.9218958 | 0.8678712 | 0.01549441 | 0.9387996 | 0.01344542 | 0.9388056 | 0.0119259 |  |  | 448360 | 0.8245138 | 0.7035679 | 0.01281769 | 0.8177249 | 0.006389112 | 0.8177208 | 0.005959554
|  |  | 35892 | 0.9959621 | 0.9994305 | 0.0003965198 | 0.9999501 | 0.1264334 | 0.9999457 | 0.1518324 |  |  | 147546 | 0.9851113 | 0.9866385 | 0.001283481 | 0.9868129 | 0.005986676 | 0.9868045 | 0.004929527 |  |  | 11520 | 0.9064479 | 0.9670212 | 0.003631911 | 0.9071243 | 0.004164491 | 0.9071277 | 0.005947812 |  |  | 190080 | 0.9363413 | 0.9150489 | 0.008306995 | 0.9476086 | 0.01252156 | 0.947614 | 0.007868885 |  |  | 490860 | 0.9241337 | 0.8678712 | 0.01549441 | 0.9388564 | 0.01344434 | 0.9388623 | 0.01192415 |  |  | 448660 | 0.820163 | 0.7035679 | 0.01281769 | 0.8177641 | 0.006386784 | 0.81776 | 0.005957991
|  |  | 36012 | 0.9959621 | 0.9994305 | 0.0003965198 | 0.9999501 | 0.1264334 | 0.9999457 | 0.1518324 |  |  | 147846 | 0.9870322 | 0.9866385 | 0.001283481 | 0.9868394 | 0.00598657 | 0.986831 | 0.004929169 |  |  | 11580 | 0.9064479 | 0.9670212 | 0.003631911 | 0.9071535 | 0.004165032 | 0.9071569 | 0.005948257 |  |  | 190380 | 0.9346598 | 0.9150489 | 0.008306995 | 0.9477068 | 0.01251901 | 0.9477122 | 0.007868134 |  |  | 491160 | 0.9218958 | 0.8678712 | 0.01549441 | 0.9389131 | 0.01344327 | 0.938919 | 0.0119224 |  |  | 448960 | 0.8136366 | 0.7035679 | 0.01281769 | 0.8178032 | 0.006384459 | 0.8177991 | 0.00595643
|  |  | 36132 | 0.9959621 | 0.9994305 | 0.0003965198 | 0.9999501 | 0.1264334 | 0.9999457 | 0.1518324 |  |  | 148146 | 0.9860717 | 0.9866385 | 0.001283481 | 0.9868658 | 0.005986455 | 0.9868574 | 0.004928803 |  |  | 11640 | 0.9064479 | 0.9670212 | 0.003631911 | 0.9071827 | 0.004165576 | 0.9071861 | 0.005948704 |  |  | 190680 | 0.9363413 | 0.9150489 | 0.008306995 | 0.9478047 | 0.01251645 | 0.9478101 | 0.00786738 |  |  | 491460 | 0.9241337 | 0.8678712 | 0.01549441 | 0.9389697 | 0.0134422 | 0.9389757 | 0.01192066 |  |  | 449260 | 0.820163 | 0.7035679 | 0.01281769 | 0.8178422 | 0.006382137 | 0.8178381 | 0.005954872
|  |  | 36252 | 0.9959621 | 0.9994305 | 0.0003965198 | 0.9999501 | 0.1264334 | 0.9999457 | 0.1518324 |  |  | 148446 | 0.9851113 | 0.9866385 | 0.001283481 | 0.9868922 | 0.005986333 | 0.9868837 | 0.00492843 |  |  | 11700 | 0.9053689 | 0.9670212 | 0.003631911 | 0.9072118 | 0.004166121 | 0.9072152 | 0.005949153 |  |  | 190980 | 0.9346598 | 0.9150489 | 0.008306995 | 0.9479024 | 0.01251388 | 0.9479077 | 0.007866623 |  |  | 491760 | 0.9218958 | 0.8678712 | 0.01549441 | 0.9390263 | 0.01344113 | 0.9390323 | 0.01191891 |  |  | 449560 | 0.820163 | 0.7035679 | 0.01281769 | 0.8178812 | 0.006379817 | 0.8178771 | 0.005953315
|  |  | 36372 | 0.9959621 | 0.9994305 | 0.0003965198 | 0.9999501 | 0.1264334 | 0.9999457 | 0.1518324 |  |  | 148746 | 0.9860717 | 0.9866385 | 0.001283481 | 0.9869184 | 0.005986202 | 0.98691 | 0.004928049 |  |  | 11760 | 0.9064479 | 0.9670212 | 0.003631911 | 0.907241 | 0.004166669 | 0.9072444 | 0.005949603 |  |  | 191280 | 0.9363413 | 0.9150489 | 0.008306995 | 0.9479997 | 0.01251132 | 0.9480051 | 0.007865863 |  |  | 492060 | 0.9196579 | 0.8678712 | 0.01549441 | 0.9390828 | 0.01344006 | 0.9390888 | 0.01191716 |  |  | 449860 | 0.8223384 | 0.7035679 | 0.01281769 | 0.8179201 | 0.006377501 | 0.817916 | 0.005951761
|  |  | 36492 | 0.997754 | 0.9994305 | 0.0003965198 | 0.9999501 | 0.1264334 | 0.9999457 | 0.1518324 |  |  | 149046 | 0.9870322 | 0.9866385 | 0.001283481 | 0.9869446 | 0.005986064 | 0.9869362 | 0.004927661 |  |  | 11820 | 0.9064479 | 0.9670212 | 0.003631911 | 0.9072701 | 0.004167219 | 0.9072735 | 0.005950056 |  |  | 191580 | 0.9363413 | 0.9150489 | 0.008306995 | 0.9480968 | 0.01250875 | 0.9481022 | 0.007865101 |  |  | 492360 | 0.9196579 | 0.8678712 | 0.01549441 | 0.9391393 | 0.01343898 | 0.9391452 | 0.01191542 |  |  | 450160 | 0.8136366 | 0.7035679 | 0.01281769 | 0.817959 | 0.006375187 | 0.8179548 | 0.005950208
|  |  | 36612 | 0.997754 | 0.9994305 | 0.0003965198 | 0.9999501 | 0.1264334 | 0.9999457 | 0.1518324 |  |  | 149346 | 0.9860717 | 0.9866385 | 0.001283481 | 0.9869707 | 0.005985918 | 0.9869623 | 0.004927265 |  |  | 11880 | 0.9075269 | 0.9670212 | 0.003631911 | 0.9072993 | 0.004167771 | 0.9073026 | 0.00595051 |  |  | 191880 | 0.9363413 | 0.9150489 | 0.008306995 | 0.9481937 | 0.01250617 | 0.948199 | 0.007864336 |  |  | 492660 | 0.9218958 | 0.8678712 | 0.01549441 | 0.9391957 | 0.01343791 | 0.9392016 | 0.01191367 |  |  | 450460 | 0.8179875 | 0.7035679 | 0.01281769 | 0.8179978 | 0.006372876 | 0.8179936 | 0.005948658
|  |  | 36732 | 0.9959621 | 0.9994305 | 0.0003965198 | 0.9999501 | 0.1264334 | 0.9999457 | 0.1518324 |  |  | 149646 | 0.9870322 | 0.9866385 | 0.001283481 | 0.9869968 | 0.005985764 | 0.9869884 | 0.004926862 |  |  | 11940 | 0.9075269 | 0.9670212 | 0.003631911 | 0.9073284 | 0.004168326 | 0.9073317 | 0.005950966 |  |  | 192180 | 0.9346598 | 0.9150489 | 0.008306995 | 0.9482903 | 0.0125036 | 0.9482956 | 0.007863568 |  |  | 492960 | 0.9218958 | 0.8678712 | 0.01549441 | 0.939252 | 0.01343684 | 0.9392579 | 0.01191193 |  |  | 450760 | 0.8179875 | 0.7035679 | 0.01281769 | 0.8180365 | 0.006370567 | 0.8180323 | 0.005947109
|  |  | 36852 | 0.9941702 | 0.9994305 | 0.0003965198 | 0.9999501 | 0.1264334 | 0.9999457 | 0.1518324 |  |  | 149946 | 0.9879926 | 0.9866385 | 0.001283481 | 0.9870228 | 0.005985602 | 0.9870144 | 0.004926452 |  |  | 12000 | 0.9064479 | 0.9670212 | 0.003631911 | 0.9073575 | 0.004168883 | 0.9073609 | 0.005951424 |  |  | 192480 | 0.9363413 | 0.9150489 | 0.008306995 | 0.9483866 | 0.01250102 | 0.9483919 | 0.007862798 |  |  | 493260 | 0.9196579 | 0.8678712 | 0.01549441 | 0.9393082 | 0.01343577 | 0.9393141 | 0.01191018 |  |  | 451060 | 0.820163 | 0.7035679 | 0.01281769 | 0.8180752 | 0.006368262 | 0.818071 | 0.005945563
|  |  | 36972 | 0.9959621 | 0.9994305 | 0.0003965198 | 0.9999501 | 0.1264334 | 0.9999457 | 0.1518324 |  |  | 150246 | 0.9879926 | 0.9866385 | 0.001283481 | 0.9870487 | 0.005985433 | 0.9870403 | 0.004926034 |  |  | 12060 | 0.9075269 | 0.9670212 | 0.003631911 | 0.9073866 | 0.004169442 | 0.90739 | 0.005951884 |  |  | 192780 | 0.9397043 | 0.9150489 | 0.008306995 | 0.9484826 | 0.01249844 | 0.9484879283 | 0.007862024 |  |  | 493560 | 0.9196579 | 0.8678712 | 0.01549441 | 0.9393644 | 0.01343469 | 0.9393703 | 0.01190843 |  |  | 451360 | 0.8266893 | 0.7035679 | 0.01281769 | 0.8181138 | 0.00636596 | 0.8181096 | 0.005944019
|  |  | 37092 | 0.9968581 | 0.9994305 | 0.0003965198 | 0.9999501 | 0.1264334 | 0.9999457 | 0.1518324 |  |  | 150546 | 0.9870322 | 0.9866385 | 0.001283481 | 0.9870746 | 0.005985256 | 0.9870661 | 0.00492561 |  |  | 12120 | 0.9064479 | 0.9670212 | 0.003631911 | 0.9074157 | 0.004170003 | 0.907419 | 0.005952346 |  |  | 193080 | 0.9363413 | 0.9150489 | 0.008306995 | 0.9485784 | 0.01249585 | 0.9485837 | 0.007861249 |  |  | 493860 | 0.9174199 | 0.8678712 | 0.01549441 | 0.9394206 | 0.01343362 | 0.9394264 | 0.01190669 |  |  | 451660 | 0.820163 | 0.7035679 | 0.01281769 | 0.8181523 | 0.00636366 | 0.8181481 | 0.005942477
|  |  | 37212 | 0.997754 | 0.9994305 | 0.0003965198 | 0.9999501 | 0.1264334 | 0.9999457 | 0.1518324 |  |  | 150846 | 0.9860717 | 0.9866385 | 0.001283481 | 0.9871003 | 0.005985072 | 0.9870919 | 0.004925178 |  |  | 12180 | 0.9086059 | 0.9670212 | 0.003631911 | 0.9074448 | 0.004170566 | 0.9074481 | 0.00595281 |  |  | 193380 | 0.9329784 | 0.9150489 | 0.008306995 | 0.948674 | 0.01249326 | 0.9486792 | 0.007860471 |  |  | 494160 | 0.915182 | 0.8678712 | 0.01549441 | 0.9394766 | 0.01343255 | 0.9394825 | 0.01190494 |  |  | 451960 | 0.820163 | 0.7035679 | 0.01281769 | 0.8181907 | 0.006361363 | 0.8181865 | 0.005940937
|  |  | 37332 | 0.9959621 | 0.9994305 | 0.0003965198 | 0.9999501 | 0.1264334 | 0.9999457 | 0.1518324 |  |  | 151146 | 0.9860717 | 0.9866385 | 0.001283481 | 0.987126 | 0.00598488 | 0.9871176 | 0.004924739 |  |  | 12240 | 0.9086059 | 0.9670213 | 0.003631911 | 0.9074739 | 0.004171131 | 0.9074772 | 0.005953275 |  |  | 193680 | 0.9312969 | 0.9150489 | 0.008306995 | 0.9487692 | 0.01249067 | 0.9487745 | 0.00785969 |  |  | 494460 | 0.9107061 | 0.8678712 | 0.01549441 | 0.9395326 | 0.01343148 | 0.9395385 | 0.0119032 |  |  | 452260 | 0.8245138 | 0.7035679 | 0.01281769 | 0.8182291 | 0.006359069 | 0.8182249 | 0.005939399
|  |  | 37452 | 0.9959621 | 0.9994305 | 0.0003965198 | 0.9999501 | 0.1264334 | 0.9999457 | 0.1518324 |  |  | 151446 | 0.9870322 | 0.9866385 | 0.001283481 | 0.9871517 | 0.005984681 | 0.9871433 | 0.004924294 |  |  | 12300 | 0.9086059 | 0.9670213 | 0.003631911 | 0.9075029 | 0.004171699 | 0.9075063 | 0.005953742 |  |  | 193980 | 0.9346598 | 0.9150489 | 0.008306995 | 0.9488642 | 0.01248808 | 0.9488695 | 0.007858907 |  |  | 494760 | 0.9107061 | 0.8678712 | 0.01549441 | 0.9395885 | 0.0134304 | 0.9395944 | 0.01190145 |  |  | 452560 | 0.8179875 | 0.7035679 | 0.01281769 | 0.8182675 | 0.006356778 | 0.8182632 | 0.005937863
|  |  | 37572 | 0.9959621 | 0.9994305 | 0.0003965198 | 0.9999501 | 0.1264334 | 0.9999457 | 0.1518324 |  |  | 151746 | 0.9870322 | 0.9866385 | 0.001283481 | 0.9871773 | 0.005984475 | 0.9871688 | 0.004923841 |  |  | 12360 | 0.910764 | 0.9670213 | 0.003631911 | 0.907532 | 0.004172268522 | 0.9075353 | 0.005954211 |  |  | 194280 | 0.9346598 | 0.9150489 | 0.008306995 | 0.948959 | 0.01248548 | 0.9489642 | 0.007858121 |  |  | 495060 | 0.912944 | 0.8678712 | 0.01549441 | 0.9396444 | 0.01342933 | 0.9396503 | 0.01189971 |  |  | 452860 | 0.8223384 | 0.7035679 | 0.01281769 | 0.8183058 | 0.006354489 | 0.8183015 | 0.005936329
|  |  | 37692 | 0.9968581 | 0.9994305 | 0.0003965198 | 0.9999501 | 0.1264334 | 0.9999457 | 0.1518324 |  |  | 152046 | 0.9870322 | 0.9866385 | 0.001283481 | 0.9872028 | 0.005984261 | 0.9871944 | 0.004923382 |  |  | 12420 | 0.9086059 | 0.9670213 | 0.003631911 | 0.907561 | 0.00417284 | 0.9075644 | 0.005954682 |  |  | 194580 | 0.9363413 | 0.9150489 | 0.008306995 | 0.9490535 | 0.01248288 | 0.9490587 | 0.007857334 |  |  | 495360 | 0.9196579 | 0.8678712 | 0.01549441 | 0.9397002 | 0.01342826 | 0.9397061 | 0.01189796 |  |  | 453160 | 0.8179875 | 0.7035679 | 0.01281769 | 0.818344 | 0.006352203 | 0.8183397 | 0.005934797
|  |  | 37812 | 0.9959621 | 0.9994305 | 0.0003965198 | 0.9999501 | 0.1264334 | 0.9999457 | 0.1518324 |  |  | 152346 | 0.9860717 | 0.9866385 | 0.001283481 | 0.9872282 | 0.00598404 | 0.9872198 | 0.004922915 |  |  | 12480 | 0.9086059 | 0.9670213 | 0.003631911 | 0.9075901 | 0.004173414 | 0.9075934 | 0.005955155 |  |  | 194880 | 0.9346598 | 0.9150489 | 0.008306995 | 0.9491477 | 0.01248028 | 0.9491529 | 0.007856543 |  |  | 495660 | 0.915182 | 0.8678712 | 0.01549441 | 0.939756 | 0.01342719 | 0.9397618 | 0.01189622 |  |  | 453460 | 0.8179875 | 0.7035679 | 0.01281769 | 0.8183821 | 0.006349921 | 0.8183778 | 0.005933267
|  |  | 37932 | 0.9968581 | 0.9994305 | 0.0003965198 | 0.9999501 | 0.1264334 | 0.9999457 | 0.1518324 |  |  | 152646 | 0.9870322 | 0.9866385 | 0.001283481 | 0.9872536 | 0.005983811 | 0.9872452 | 0.004922442 |  |  | 12540 | 0.9086059 | 0.9670213 | 0.003631911 | 0.9076191 | 0.004173991 | 0.9076224 | 0.005955629 |  |  | 195180 | 0.9363413 | 0.9150489 | 0.008306995 | 0.9492417 | 0.01247768 | 0.9492469 | 0.007855751 |  |  | 495960 | 0.9174199 | 0.8678712 | 0.01549441 | 0.9398116 | 0.01342611 | 0.9398175 | 0.01189447 |  |  | 453760 | 0.820163 | 0.7035679 | 0.01281769 | 0.8184202 | 0.006347641 | 0.8184159 | 0.00593174
|  |  | 38052 | 0.9959621 | 0.9994305 | 0.0003965198 | 0.9999501 | 0.1264334 | 0.9999457 | 0.1518324 |  |  | 152946 | 0.9870322 | 0.9866385 | 0.001283481 | 0.9872789 | 0.005983576 | 0.9872705 | 0.004921962 |  |  | 12600 | 0.910764 | 0.9670213 | 0.003631911 | 0.9076481 | 0.004174569 | 0.9076514 | 0.005956106 |  |  | 195480 | 0.9380228 | 0.9150489 | 0.008306995 | 0.9493354 | 0.01247507 | 0.9493406 | 0.007854956 |  |  | 496260 | 0.915182 | 0.8678712 | 0.01549441 | 0.9398673 | 0.01342504 | 0.9398731 | 0.01189273 |  |  | 454060 | 0.8245138 | 0.7035679 | 0.01281769 | 0.8184582 | 0.006345364 | 0.8184539 | 0.005930214
|  |  | 38172 | 0.9968581 | 0.9994305 | 0.0003965198 | 0.9999501 | 0.1264334 | 0.9999457 | 0.1518324 |  |  | 153246 | 0.9860717 | 0.9866385 | 0.001283481 | 0.9873041 | 0.005983333 | 0.9872957 | 0.004921476 |  |  | 12660 | 0.9096849 | 0.9670213 | 0.003631911 | 0.9076771 | 0.004175149 | 0.9076804 | 0.005956584 |  |  | 195780 | 0.9346598 | 0.9150489 | 0.008306995 | 0.9494289 | 0.01247247 | 0.9494341 | 0.007854159 |  |  | 496560 | 0.915182 | 0.8678712 | 0.01549441 | 0.9399228 | 0.01342397 | 0.9399286 | 0.01189099 |  |  | 454360 | 0.8245138 | 0.7035679 | 0.01281769 | 0.8184962 | 0.006343089 | 0.8184918 | 0.00592869
|  |  | 38292 | 0.9959621 | 0.9994305 | 0.0003965198 | 0.9999501 | 0.1264334 | 0.9999457 | 0.1518324 |  |  | 153546 | 0.9870322 | 0.9866385 | 0.001283481 | 0.9873293 | 0.005983084 | 0.9873209 | 0.004920983 |  |  | 12960 | 0.9096849 | 0.9670213 | 0.003631911 | 0.907822 | 0.004178084 | 0.9078253 | 0.005959001 |  |  | 196080 | 0.9329784 | 0.9150489 | 0.008306995 | 0.9495221 | 0.01246986 | 0.9495273 | 0.00785336 |  |  | 496860 | 0.915182 | 0.8678712 | 0.01549441 | 0.9399783 | 0.0134229 | 0.9399841 | 0.01188924 |  |  | 454660 | 0.820163 | 0.7035679 | 0.01281769 | 0.818534 | 0.006340818 | 0.8185297 | 0.005927169
|  |  | 38412 | 0.9950662 | 0.9994305 | 0.0003965198 | 0.9999501 | 0.1264334 | 0.9999457 | 0.1518324 |  |  | 153846 | 0.9879926 | 0.9866385 | 0.001283481 | 0.9873544 | 0.005982827 | 0.987346 | 0.004920483 |  |  | 13260 | 0.910764 | 0.9670213 | 0.003631911 | 0.9079667 | 0.00418107 | 0.90797 | 0.005961463 |  |  | 196380 | 0.9346598 | 0.9150489 | 0.008306995 | 0.949615 | 0.01246724 | 0.9496202 | 0.007852559 |  |  | 497160 | 0.9174199 | 0.8678712 | 0.01549441 | 0.9400337 | 0.01342182 | 0.9400395 | 0.0118875 |  |  | 454960 | 0.8266893 | 0.7035679 | 0.01281769 | 0.8185719 | 0.006338549 | 0.8185675 | 0.005925649
|  |  | 38532 | 0.9968581 | 0.9994305 | 0.0003965198 | 0.9999501 | 0.1264334 | 0.9999457 | 0.1518324 |  |  | 154146 | 0.9860717 | 0.9866385 | 0.001283481 | 0.9873794 | 0.005982564 | 0.987371 | 0.004919977 |  |  | 13560 | 0.911843 | 0.9670213 | 0.003631911 | 0.9081111 | 0.004184109 | 0.9081144 | 0.005963968 |  |  | 196680 | 0.9346598 | 0.9150489 | 0.008306995 | 0.9497077 | 0.01246463 | 0.9497129 | 0.007851755 |  |  | 497460 | 0.9174199 | 0.8678712 | 0.01549441 | 0.9400891 | 0.01342075 | 0.9400949 | 0.01188576 |  |  | 455260 | 0.8288647 | 0.7035679 | 0.01281769 | 0.8186096 | 0.006336284 | 0.8186053 | 0.005924132
|  |  | 38652 | 0.997754 | 0.9994305 | 0.0003965198 | 0.9999501 | 0.1264334 | 0.9999457 | 0.1518324 |  |  | 154446 | 0.9870322 | 0.9866385 | 0.001283481 | 0.9874044 | 0.005982293 | 0.987396 | 0.004919464 |  |  | 13860 | 0.911843 | 0.9670213 | 0.003631911 | 0.9082553 | 0.004187198 | 0.9082586 | 0.005966518 |  |  | 196980 | 0.9397043 | 0.9150489 | 0.008306995 | 0.9498002 | 0.01246201 | 0.9498053 | 0.00785095 |  |  | 497760 | 0.9107061 | 0.8678712 | 0.01549441 | 0.9401444 | 0.01341968 | 0.9401502 | 0.01188401 |  |  | 455560 | 0.8223384 | 0.7035679 | 0.01281769 | 0.8186473 | 0.006334021 | 0.8186429 | 0.005922617
|  |  | 38772 | 0.9968581 | 0.9994305 | 0.0003965198 | 0.9999501 | 0.1264334 | 0.9999457 | 0.1518324 |  |  | 154746 | 0.9889531 | 0.9866385 | 0.001283481 | 0.9874293 | 0.005982016 | 0.9874209 | 0.004918945 |  |  | 14160 | 0.912922 | 0.9670213 | 0.003631911 | 0.9083993 | 0.004190338 | 0.9084025 | 0.00596911 |  |  | 197280 | 0.9380228 | 0.9150489 | 0.008306995 | 0.9498924 | 0.01245939 | 0.9498975 | 0.007850142 |  |  | 498060 | 0.915182 | 0.8678712 | 0.01549441 | 0.9401996 | 0.01341861 | 0.9402054 | 0.01188227 |  |  | 455860 | 0.8158121 | 0.7035679 | 0.01281769 | 0.818685 | 0.00633176 | 0.8186806 | 0.005921104
|  |  | 38892 | 0.9959621 | 0.9994305 | 0.0003965198 | 0.9999501 | 0.1264334 | 0.9999457 | 0.1518324 |  |  | 155046 | 0.9879926 | 0.9866385 | 0.001283481 | 0.9874542 | 0.005981732 | 0.9874458 | 0.00491842 |  |  | 14460 | 0.911843 | 0.9670213 | 0.003631911 | 0.908543 | 0.004193528 | 0.9085462 | 0.005971744 |  |  | 197580 | 0.9363413 | 0.9150489 | 0.008306995 | 0.9499843 | 0.01245677 | 0.9499894 | 0.007849332 |  |  | 498360 | 0.9196579 | 0.8678712 | 0.01549441 | 0.9402548 | 0.01341753 | 0.9402606 | 0.01188053 |  |  | 456160 | 0.8310402 | 0.7035679 | 0.01281769 | 0.8187225 | 0.006329503 | 0.8187181 | 0.005919593
|  |  | 39012 | 0.9959621 | 0.9994305 | 0.0003965198 | 0.9999501 | 0.1264334 | 0.9999457 | 0.1518324 |  |  | 155346 | 0.9879926 | 0.9866385 | 0.001283481 | 0.9874789 | 0.005981441 | 0.9874705 | 0.004917888 |  |  | 14760 | 0.911843 | 0.9670213 | 0.003631911 | 0.9086865 | 0.004196767 | 0.9086897 | 0.00597442 |  |  | 197880 | 0.9363413 | 0.9150489 | 0.008306995 | 0.950076 | 0.01245415 | 0.9500811 | 0.007848521 |  |  | 498660 | 0.9196579 | 0.8678712 | 0.01549441 | 0.9403099 | 0.01341646 | 0.9403157 | 0.01187879 |  |  | 456460 | 0.8223384 | 0.7035679 | 0.01281769 | 0.81876 | 0.006327249 | 0.8187556 | 0.005918083
|  |  | 39132 | 0.9950662 | 0.9994305 | 0.0003965198 | 0.9999501 | 0.1264334 | 0.9999457 | 0.1518324 |  |  | 155646 | 0.9879926 | 0.9866385 | 0.001283481 | 0.9875036 | 0.005981144 | 0.9874952 | 0.00491735 |  |  | 15060 | 0.911843 | 0.9670213 | 0.003631911 | 0.9088298 | 0.004200054 | 0.908833 | 0.005977138 |  |  | 198180 | 0.9329784 | 0.9150489 | 0.008306995 | 0.9501674 | 0.01245153 | 0.9501726 | 0.007847707 |  |  | 498960 | 0.915182 | 0.8678712 | 0.01549441 | 0.9403649 | 0.01341539 | 0.9403707 | 0.01187704 |  |  | 456760 | 0.8245138 | 0.7035679 | 0.01281769 | 0.8187975 | 0.006324997 | 0.8187931 | 0.005916576
|  |  | 39252 | 0.9950662 | 0.9994305 | 0.0003965198 | 0.9999501 | 0.1264334 | 0.9999457 | 0.1518324 |  |  | 155946 | 0.9879926 | 0.9866385 | 0.001283481 | 0.9875283 | 0.00598084 | 0.9875199 | 0.004916806 |  |  | 15360 | 0.914001 | 0.9670213 | 0.003631911 | 0.9089728 | 0.004203389 | 0.908976 | 0.005979897 |  |  | 198480 | 0.9380228 | 0.9150489 | 0.008306995 | 0.9502586 | 0.0124489 | 0.9502637 | 0.007846892 |  |  | 499260 | 0.912944 | 0.8678712 | 0.01549441 | 0.9404199 | 0.01341432 | 0.9404257 | 0.0118753 |  |  | 457060 | 0.820163 | 0.7035679 | 0.01281769 | 0.8188349 | 0.006322748 | 0.8188304 | 0.005915072
|  |  | 39372 | 0.9968581 | 0.9994305 | 0.0003965198 | 0.9999501 | 0.1264334 | 0.9999457 | 0.1518324 |  |  | 156246 | 0.9870322 | 0.9866385 | 0.001283481 | 0.9875529 | 0.00598053 | 0.9875445 | 0.004916256 |  |  | 15660 | 0.91508 | 0.9670213 | 0.003631911 | 0.9091156 | 0.004206771 | 0.9091188 | 0.005982696 |  |  | 198780 | 0.9346598 | 0.9150489 | 0.008306995 | 0.9503496 | 0.01244628 | 0.9503547 | 0.007846074 |  |  | 499560 | 0.915182 | 0.8678712 | 0.01549441 | 0.9404749 | 0.01341324 | 0.9404806 | 0.01187356 |  |  | 457360 | 0.8223384 | 0.7035679 | 0.01281769 | 0.8188722 | 0.006320502 | 0.8188677 | 0.005913569
|  |  | 39492 | 0.9968581 | 0.9994305 | 0.0003965198 | 0.9999501 | 0.1264334 | 0.9999457 | 0.1518324 |  |  | 156546 | 0.9879926 | 0.9866385 | 0.001283481 | 0.9875774 | 0.005980212 | 0.987569 | 0.004915699 |  |  | 15960 | 0.914001 | 0.9670213 | 0.003631911 | 0.9092582 | 0.0042102 | 0.9092613 | 0.005985535 |  |  | 199080 | 0.9363413 | 0.9150489 | 0.008306995 | 0.9504403 | 0.01244365 | 0.9504453 | 0.007845255 |  |  | 499860 | 0.9196579 | 0.8678712 | 0.01549441 | 0.9405297 | 0.01341217 | 0.9405354 | 0.01187182 |  |  | 457660 | 0.8288647 | 0.7035679 | 0.01281769 | 0.8189095 | 0.006318259 | 0.818905 | 0.005912068
|  |  | 39612 | 0.9968581 | 0.9994305 | 0.0003965198 | 0.9999501 | 0.1264334 | 0.9999457 | 0.1518324 |  |  | 156846 | 0.9870322 | 0.9866385 | 0.001283481 | 0.9876018 | 0.005979889 | 0.9875934 | 0.004915137 |  |  | 16260 | 0.916159 | 0.9670213 | 0.003631911 | 0.9094006 | 0.004213674 | 0.9094037 | 0.005988413 |  |  | 199380 | 0.9346598 | 0.9150489 | 0.008306995 | 0.9505307 | 0.01244102 | 0.9505358 | 0.007844434 |  |  | 500160 | 0.9107061 | 0.8678712 | 0.01549441 | 0.9405845 | 0.0134111 | 0.9405902 | 0.01187008 |  |  | 457960 | 0.8288647 | 0.7035679 | 0.01281769 | 0.8189466 | 0.006316019 | 0.8189422 | 0.005910569
|  |  | 39732 | 0.9959621 | 0.9994305 | 0.0003965198 | 0.9999501 | 0.1264334 | 0.9999457 | 0.1518324 |  |  | 157146 | 0.9870322 | 0.9866385 | 0.001283481 | 0.9876262 | 0.005979559 | 0.9876178 | 0.004914568 |  |  | 16560 | 0.912922 | 0.9670213 | 0.003631911 | 0.9095427 | 0.004217193 | 0.9095458 | 0.00599133 |  |  | 199680 | 0.9346598 | 0.9150489 | 0.008306995 | 0.9506209 | 0.01243838 | 0.950626 | 0.007843611 |  |  | 500460 | 0.9174199 | 0.8678712 | 0.01549441 | 0.9406392 | 0.01341003 | 0.9406449 | 0.01186834 |  |  | 458260 | 0.820163 | 0.7035679 | 0.01281769 | 0.8189838 | 0.006313782 | 0.8189793 | 0.005909073
|  |  | 39852 | 0.9968581 | 0.9994305 | 0.0003965198 | 0.9999501 | 0.1264334 | 0.9999457 | 0.1518324 |  |  | 157446 | 0.9879926 | 0.9866385 | 0.001283481 | 0.9876505 | 0.005979223 | 0.9876421 | 0.004913994 |  |  | 16860 | 0.91508 | 0.9670213 | 0.003631911 | 0.9096846 | 0.004220757 | 0.9096876 | 0.005994286 |  |  | 199980 | 0.9380228 | 0.9150489 | 0.008306995 | 0.9507109 | 0.01243575 | 0.9507159 | 0.007842787 |  |  | 500760 | 0.912944 | 0.8678712 | 0.01549441 | 0.9406939 | 0.01340895 | 0.9406996 | 0.0118666 |  |  | 458560 | 0.8223384 | 0.7035679 | 0.01281769 | 0.8190209 | 0.006311547 | 0.8190164 | 0.005907578
|  |  | 39972 | 0.997754 | 0.9994305 | 0.0003965198 | 0.9999501 | 0.1264334 | 0.9999457 | 0.1518324 |  |  | 157746 | 0.9879926 | 0.9866385 | 0.001283481 | 0.9876748 | 0.00597888 | 0.9876664 | 0.004913414 |  |  | 17160 | 0.9172381 | 0.9670213 | 0.003631911 | 0.9098262 | 0.004224364 | 0.9098293 | 0.005997279 |  |  | 200280 | 0.9397043 | 0.9150489 | 0.008306995 | 0.9508006 | 0.01243312 | 0.9508056 | 0.00784196 |  |  | 501060 | 0.915182 | 0.8678712 | 0.01549441 | 0.9407485 | 0.01340788 | 0.9407542 | 0.01186486 |  |  | 458860 | 0.8179875 | 0.7035679 | 0.01281769 | 0.8190579 | 0.006309316 | 0.8190533 | 0.005906086
|  |  | 40092 | 0.997754 | 0.9994305 | 0.0003965198 | 0.9999501 | 0.1264334 | 0.9999457 | 0.1518324 |  |  | 158046 | 0.9870322 | 0.9866385 | 0.001283481 | 0.987699 | 0.005978531 | 0.9876906 | 0.004912827 |  |  | 17460 | 0.91508 | 0.9670213 | 0.003631911 | 0.9099676 | 0.004228015 | 0.9099707 | 0.00600031 |  |  | 200580 | 0.9363413 | 0.9150489 | 0.008306995 | 0.95089 | 0.01243048 | 0.9508951 | 0.007841132 |  |  | 501360 | 0.9084681 | 0.8678712 | 0.01549441 | 0.9408031 | 0.01340681 | 0.9408087 | 0.01186312 |  |  | 459160 | 0.820163 | 0.7035679 | 0.01281769 | 0.8190948 | 0.006307087 | 0.8190903 | 0.005904595
|  |  | 40212 | 0.9959621 | 0.9994305 | 0.0003965198 | 0.9999501 | 0.1264334 | 0.9999457 | 0.1518324 |  |  | 158346 | 0.9870322 | 0.9866385 | 0.001283481 | 0.9877231 | 0.005978176 | 0.9877147 | 0.004912235 |  |  | 17760 | 0.9183171 | 0.9670213 | 0.003631911 | 0.9101088 | 0.004231708 | 0.9101119 | 0.006003378 |  |  | 200880 | 0.9380228 | 0.9150489 | 0.008306995 | 0.9509793 | 0.01242784 | 0.9509843 | 0.007840303 |  |  | 501660 | 0.912944 | 0.8678712 | 0.01549441 | 0.9408575 | 0.01340574 | 0.9408632 | 0.01186138 |  |  | 459460 | 0.820163 | 0.7035679 | 0.01281769 | 0.8191317 | 0.006304861 | 0.8191272 | 0.005903107
|  |  | 40332 | 0.9959621 | 0.9994305 | 0.0003965198 | 0.9999501 | 0.1264334 | 0.9999457 | 0.1518324 |  |  | 158646 | 0.9870322 | 0.9866385 | 0.001283481 | 0.9877471 | 0.005977815 | 0.9877388 | 0.004911637 |  |  | 18060 | 0.9183171 | 0.9670213 | 0.003631911 | 0.9102498 | 0.004235443 | 0.9102528 | 0.006006483 |  |  | 201180 | 0.9380228 | 0.9150489 | 0.008306995 | 0.9510682 | 0.01242521 | 0.9510732 | 0.007839472 |  |  | 501960 | 0.9174199 | 0.8678712 | 0.01549441 | 0.940912 | 0.01340467 | 0.9409176 | 0.01185964 |  |  | 459760 | 0.8223384 | 0.7035679 | 0.01281769 | 0.8191685 | 0.006302638 | 0.819164 | 0.005901621
|  |  | 40452 | 0.9959621 | 0.9994305 | 0.0003965198 | 0.9999501 | 0.1264334 | 0.9999457 | 0.1518324 |  |  | 158946 | 0.9870322 | 0.9866385 | 0.001283481 | 0.9877711 | 0.005977447 | 0.9877628 | 0.004911034 |  |  | 18360 | 0.9183171 | 0.9670213 | 0.003631911 | 0.9103906 | 0.00423922 | 0.9103936 | 0.006009623 |  |  | 201480 | 0.9380228 | 0.9150489 | 0.008306995 | 0.951157 | 0.01242257 | 0.951162 | 0.007838639 |  |  | 502260 | 0.915182 | 0.8678712 | 0.01549441 | 0.9409663 | 0.01340359 | 0.940972 | 0.0118579 |  |  | 460060 | 0.8223384 | 0.7035679 | 0.01281769 | 0.8192053 | 0.006300417 | 0.8192007 | 0.005900136
|  |  | 40572 | 0.997754 | 0.9994305 | 0.0003965198 | 0.9999501 | 0.1264334 | 0.9999457 | 0.1518324 |  |  | 159246 | 0.9879926 | 0.9866385 | 0.001283481 | 0.9877951 | 0.005977074 | 0.9877867 | 0.004910425 |  |  | 18660 | 0.9183171 | 0.9670213 | 0.003631911 | 0.9105311 | 0.004243037 | 0.9105341 | 0.0060128 |  |  | 201780 | 0.9363413 | 0.9150489 | 0.008306995 | 0.9512455 | 0.01241993 | 0.9512504 | 0.007837804 |  |  | 502560 | 0.915182 | 0.8678712 | 0.01549441 | 0.9410206 | 0.01340252 | 0.9410263 | 0.01185616 |  |  | 460360 | 0.8245138 | 0.7035679 | 0.01281769 | 0.819242 | 0.0062982 | 0.8192374 | 0.005898654
|  |  | 40692 | 0.997754 | 0.9994305 | 0.0003965198 | 0.9999501 | 0.1264334 | 0.9999457 | 0.1518324 |  |  | 159546 | 0.9879926 | 0.9866385 | 0.001283481 | 0.9878189 | 0.005976695 | 0.9878106 | 0.00490981 |  |  | 18960 | 0.9193961 | 0.9670213 | 0.003631911 | 0.9106714 | 0.004246894 | 0.9106743 | 0.006016011 |  |  | 202080 | 0.9380228 | 0.9150489 | 0.008306995 | 0.9513337 | 0.01241728 | 0.9513387 | 0.007836968 |  |  | 502860 | 0.915182 | 0.8678712 | 0.01549441 | 0.9410748 | 0.01340145 | 0.9410805 | 0.01185442 |  |  | 460660 | 0.820163 | 0.7035679 | 0.01281769 | 0.8192786 | 0.006295985 | 0.819274 | 0.005897174
|  |  | 40812 | 0.9959621 | 0.9994305 | 0.0003965198 | 0.9999501 | 0.1264334 | 0.9999457 | 0.1518324 |  |  | 159846 | 0.9889531 | 0.9866385 | 0.001283481 | 0.9878427 | 0.005976309 | 0.9878344 | 0.00490919 |  |  | 19260 | 0.9204751 | 0.9670213 | 0.003631911 | 0.9108114 | 0.00425079 | 0.9108144 | 0.006019257 |  |  | 202380 | 0.9413858 | 0.9150489 | 0.008306995 | 0.9514217 | 0.01241464 | 0.9514267 | 0.007836131 |  |  | 503160 | 0.9196579 | 0.8678712 | 0.01549441 | 0.941129 | 0.01340038 | 0.9411347 | 0.01185268 |  |  | 460960 | 0.8158121 | 0.7035679 | 0.01281769 | 0.8193152 | 0.006293773 | 0.8193106 | 0.005895696
|  |  | 40932 | 0.9959621 | 0.9994305 | 0.0003965198 | 0.9999501 | 0.1264334 | 0.9999457 | 0.1518324 |  |  | 160146 | 0.9870322 | 0.9866385 | 0.001283481 | 0.9878665 | 0.005975918 | 0.9878581 | 0.004908564 |  |  | 19560 | 0.9172381 | 0.9670213 | 0.003631911 | 0.9109513 | 0.004254725 | 0.9109542 | 0.006022537 |  |  | 202680 | 0.9380228 | 0.9150489 | 0.008306995 | 0.9515095 | 0.012412 | 0.9515144 | 0.007835292 |  |  | 503460 | 0.9174199 | 0.8678712 | 0.01549441 | 0.9411831 | 0.01339931 | 0.9411888 | 0.01185095 |  |  | 461260 | 0.820163 | 0.7035679 | 0.01281769 | 0.8193517 | 0.006291565 | 0.8193471 | 0.005894221
|  |  | 41052 | 0.997754 | 0.9994305 | 0.0003965198 | 0.9999501 | 0.1264334 | 0.9999457 | 0.1518324 |  |  | 160446 | 0.9899135 | 0.9866385 | 0.001283481 | 0.9878902 | 0.005975521 | 0.9878818 | 0.004907932 |  |  | 19860 | 0.9193961 | 0.9670213 | 0.003631911 | 0.9110909 | 0.004258699 | 0.9110938 | 0.006025851 |  |  | 202980 | 0.9380228 | 0.9150489 | 0.008306995 | 0.951597 | 0.01240935 | 0.9516019 | 0.007834452 |  |  | 503760 | 0.912944 | 0.8678712 | 0.01549441 | 0.9412372 | 0.01339824 | 0.9412428 | 0.01184921 |  |  | 461560 | 0.8223384 | 0.7035679 | 0.01281769 | 0.8193882 | 0.006289359 | 0.8193835 | 0.005892747
|  |  | 41172 | 0.9950662 | 0.9994305 | 0.0003965198 | 0.9999501 | 0.1264334 | 0.9999457 | 0.1518324 |  |  | 160746 | 0.9879926 | 0.9866385 | 0.001283481 | 0.9879138 | 0.005975118 | 0.9879054 | 0.004907296 |  |  | 20160 | 0.9193961 | 0.9670213 | 0.003631911 | 0.9112302 | 0.00426271 | 0.9112331 | 0.006029198 |  |  | 203280 | 0.9397043 | 0.9150489 | 0.008306995 | 0.9516843 | 0.01240671 | 0.9516892 | 0.00783361 |  |  | 504060 | 0.915182 | 0.8678712 | 0.01549441 | 0.9412912 | 0.01339716 | 0.9412968 | 0.01184747 |  |  | 461860 | 0.8310402 | 0.7035679 | 0.01281769 | 0.8194246 | 0.006287155 | 0.8194199 | 0.005891275
|  |  | 41292 | 0.9968581 | 0.9994305 | 0.0003965198 | 0.9999501 | 0.1264334 | 0.9999457 | 0.1518324 |  |  | 161046 | 0.9889531 | 0.9866385 | 0.001283481 | 0.9879373 | 0.005974709 | 0.987929 | 0.004906653 |  |  | 20460 | 0.9204751 | 0.9670213 | 0.003631911 | 0.9113694 | 0.004266758 | 0.9113723 | 0.006032578 |  |  | 203580 | 0.9397043 | 0.9150489 | 0.008306995 | 0.9517713 | 0.01240406 | 0.9517762 | 0.007832767 |  |  | 504360 | 0.912944 | 0.8678712 | 0.01549441 | 0.9413451 | 0.01339609 | 0.9413507 | 0.01184573 |  |  | 462160 | 0.8266893 | 0.7035679 | 0.01281769 | 0.8194609 | 0.006284955 | 0.8194563 | 0.005889805
|  |  | 41412 | 0.997754 | 0.9994305 | 0.0003965198 | 0.9999501 | 0.1264334 | 0.9999457 | 0.1518324 |  |  | 161346 | 0.9879926 | 0.9866385 | 0.001283481 | 0.9879608 | 0.005974294 | 0.9879525 | 0.004906006 |  |  | 20760 | 0.9226331 | 0.9670213 | 0.003631911 | 0.9115083 | 0.004270842 | 0.9115112 | 0.006035991 |  |  | 203880 | 0.9397043 | 0.9150489 | 0.008306995 | 0.9518581 | 0.01240142 | 0.951863 | 0.007831922 |  |  | 504660 | 0.9107061 | 0.8678712 | 0.01549441 | 0.9413989 | 0.01339502 | 0.9414045 | 0.011844 |  |  | 462460 | 0.8223384 | 0.7035679 | 0.01281769 | 0.8194972 | 0.006282757 | 0.8194925 | 0.005888338
|  |  | 41532 | 0.9959621 | 0.9994305 | 0.0003965198 | 0.9999501 | 0.1264334 | 0.9999457 | 0.1518324 |  |  | 161646 | 0.9889531 | 0.9866385 | 0.001283481 | 0.9879842 | 0.005973874 | 0.9879759 | 0.004905353 |  |  | 21060 | 0.9215541 | 0.9670213 | 0.003631911 | 0.911647 | 0.004274963 | 0.9116499 | 0.006039435 |  |  | 204180 | 0.9397043 | 0.9150489 | 0.008306995 | 0.9519447 | 0.01239877 | 0.9519496 | 0.007831077 |  |  | 504960 | 0.9062302 | 0.8678712 | 0.01549441 | 0.9414527 | 0.01339395 | 0.9414583 | 0.01184226 |  |  | 462760 | 0.8245138 | 0.7035679 | 0.01281769 | 0.8195334 | 0.006280563 | 0.8195287 | 0.005886872
|  |  | 41652 | 0.9968581 | 0.9994305 | 0.0003965198 | 0.9999501 | 0.1264334 | 0.9999457 | 0.1518324 |  |  | 161946 | 0.9870322 | 0.9866385 | 0.001283481 | 0.9880076 | 0.005973448 | 0.9879993 | 0.004904695 |  |  | 21360 | 0.9226331 | 0.9670213 | 0.003631911 | 0.9117855 | 0.004279118 | 0.9117884 | 0.006042911 |  |  | 204480 | 0.9397043 | 0.9150489 | 0.008306995 | 0.9520311 | 0.01239612 | 0.9520359 | 0.00783023 |  |  | 505260 | 0.915182 | 0.8678712 | 0.01549441 | 0.9415065 | 0.01339288 | 0.9415121 | 0.01184053 |  |  | 463060 | 0.820163 | 0.7035679 | 0.01281769 | 0.8195695 | 0.006278371 | 0.8195649 | 0.005885409
|  |  | 41772 | 0.9968581 | 0.9994305 | 0.0003965198 | 0.9999501 | 0.1264334 | 0.9999457 | 0.1518324 |  |  | 162246 | 0.9870322 | 0.9866385 | 0.001283481 | 0.9880309 | 0.005973017 | 0.9880226 | 0.004904032 |  |  | 21660 | 0.9226331 | 0.9670213 | 0.003631911 | 0.9119238 | 0.004283308 | 0.9119266 | 0.006046418 |  |  | 204780 | 0.9380228 | 0.9150489 | 0.008306995 | 0.9521172 | 0.01239347 | 0.952122 | 0.007829381 |  |  | 505560 | 0.9084681 | 0.8678712 | 0.01549441 | 0.9415602 | 0.01339181 | 0.9415657 | 0.01183879 |  |  | 463360 | 0.8266893 | 0.7035679 | 0.01281769 | 0.8196056 | 0.006276182 | 0.8196009 | 0.005883948
|  |  | 41892 | 0.9968581 | 0.9994305 | 0.0003965198 | 0.9999501 | 0.1264334 | 0.9999457 | 0.1518324 |  |  | 162546 | 0.9879926 | 0.9866385 | 0.001283481 | 0.9880542 | 0.00597258 | 0.9880458 | 0.004903363 |  |  | 21960 | 0.9226331 | 0.9670213 | 0.003631911 | 0.9120618 | 0.004287532 | 0.9120646 | 0.006049956 |  |  | 205080 | 0.9380228 | 0.9150489 | 0.008306995 | 0.952203 | 0.01239082 | 0.9522079 | 0.007828532 |  |  | 505860 | 0.9084681 | 0.8678712 | 0.01549441 | 0.9416138 | 0.01339074 | 0.9416193 | 0.01183706 |  |  | 463660 | 0.8266893 | 0.7035679 | 0.01281769 | 0.8196417 | 0.006273996 | 0.8196369 | 0.005882488
|  |  | 42012 | 0.9959621 | 0.9994305 | 0.0003965198 | 0.9999501 | 0.1264334 | 0.9999457 | 0.1518324 |  |  | 162846 | 0.9860717 | 0.9866385 | 0.001283481 | 0.9880773 | 0.005972138 | 0.988069 | 0.00490269 |  |  | 22260 | 0.9226331 | 0.9670213 | 0.003631911 | 0.9121996 | 0.00429179 | 0.9122024 | 0.006053524 |  |  | 205380 | 0.9397043 | 0.9150489 | 0.008306995 | 0.9522887 | 0.01238818 | 0.9522935 | 0.007827681 |  |  | 506160 | 0.912944 | 0.8678712 | 0.01549441 | 0.9416673 | 0.01338966 | 0.9416729 | 0.01183532 |  |  | 463960 | 0.8223384 | 0.7035679 | 0.01281769 | 0.8196776 | 0.006271813 | 0.8196729 | 0.005881031
|  |  | 42132 | 0.997754 | 0.9994305 | 0.0003965198 | 0.9999501 | 0.1264334 | 0.9999457 | 0.1518324 |  |  | 163146 | 0.9879926 | 0.9866385 | 0.001283481 | 0.9881005 | 0.00597169 | 0.9880921 | 0.004902011 |  |  | 22560 | 0.9226331 | 0.9670213 | 0.003631911 | 0.9123372 | 0.004296081 | 0.91234 | 0.006057121 |  |  | 205680 | 0.9413858 | 0.9150489 | 0.008306995 | 0.9523741 | 0.01238553 | 0.9523789 | 0.007826829 |  |  | 506460 | 0.9062302 | 0.8678712 | 0.01549441 | 0.9417208 | 0.01338859 | 0.9417264 | 0.01183359 |  |  | 464260 | 0.8288647 | 0.7035679 | 0.01281769 | 0.8197135 | 0.006269632 | 0.8197088 | 0.005879576
|  |  | 42252 | 0.9968581 | 0.9994305 | 0.0003965198 | 0.9999501 | 0.1264334 | 0.9999457 | 0.1518324 |  |  | 163446 | 0.9879926 | 0.9866385 | 0.001283481 | 0.9881235 | 0.005971236 | 0.9881152 | 0.004901327 |  |  | 22860 | 0.9247912 | 0.9670213 | 0.003631911 | 0.9124746 | 0.004300404 | 0.9124773 | 0.006060749 |  |  | 205980 | 0.9363413 | 0.9150489 | 0.008306995 | 0.9524592 | 0.01238288 | 0.9524641 | 0.007825976 |  |  | 506760 | 0.9084681 | 0.8678712 | 0.01549441 | 0.9417743 | 0.01338752 | 0.9417798 | 0.01183185 |  |  | 464560 | 0.8158121 | 0.7035679 | 0.01281769 | 0.8197494 | 0.006267455 | 0.8197446 | 0.005878123
|  |  | 42372 | 0.997754 | 0.9994305 | 0.0003965198 | 0.9999501 | 0.1264334 | 0.9999457 | 0.1518324 |  |  | 163746 | 0.9879926 | 0.9866385 | 0.001283481 | 0.9881465 | 0.005970778 | 0.9881382 | 0.004900639 |  |  | 23160 | 0.9247912 | 0.9670213 | 0.003631911 | 0.9126117 | 0.004304759 | 0.9126145 | 0.006064405 |  |  | 206280 | 0.9397043 | 0.9150489 | 0.008306995 | 0.9525442 | 0.01238023 | 0.952549 | 0.007825122 |  |  | 507060 | 0.9107061 | 0.8678712 | 0.01549441 | 0.9418276 | 0.01338645 | 0.9418332 | 0.01183012 |  |  | 464860 | 0.8288647 | 0.7035679 | 0.01281769 | 0.8197852 | 0.00626528 | 0.8197804 | 0.005876672
|  |  | 42492 | 0.9959621 | 0.9994305 | 0.0003965198 | 0.9999501 | 0.1264334 | 0.9999457 | 0.1518324 |  |  | 164046 | 0.9879926 | 0.9866385 | 0.001283481 | 0.9881694 | 0.005970314 | 0.9881611 | 0.004899945 |  |  | 23460 | 0.9237122 | 0.9670213 | 0.003631911 | 0.9127486 | 0.004309145 | 0.9127514 | 0.006068089 |  |  | 206580 | 0.9430672 | 0.9150489 | 0.008306995 | 0.9526289 | 0.01237758 | 0.9526337 | 0.007824266 |  |  | 507360 | 0.912944 | 0.8678712 | 0.01549441 | 0.9418809 | 0.01338538 | 0.9418865 | 0.01182838 |  |  | 465160 | 0.8266893 | 0.7035679 | 0.01281769 | 0.8198209 | 0.006263108 | 0.8198161 | 0.005875223
|  |  | 42612 | 0.9959621 | 0.9994305 | 0.0003965198 | 0.9999501 | 0.1264334 | 0.9999457 | 0.1518324 |  |  | 164346 | 0.9879926 | 0.9866385 | 0.001283481 | 0.9881923 | 0.005969845 | 0.988184 | 0.004899247 |  |  | 23760 | 0.9237122 | 0.9670213 | 0.003631911 | 0.9128853 | 0.004313563 | 0.9128881 | 0.006071802 |  |  | 206880 | 0.9413858 | 0.9150489 | 0.008306995 | 0.9527133 | 0.01237493 | 0.9527181 | 0.00782341 |  |  | 507660 | 0.912944 | 0.8678712 | 0.01549441 | 0.9419342 | 0.01338431 | 0.9419397 | 0.01182665 |  |  | 465460 | 0.8245138 | 0.7035679 | 0.01281769 | 0.8198566 | 0.00626094 | 0.8198518 | 0.005873776
|  |  | 42732 | 0.9968581 | 0.9994305 | 0.0003965198 | 0.9999501 | 0.1264334 | 0.9999457 | 0.1518324 |  |  | 164646 | 0.9879926 | 0.9866385 | 0.001283481 | 0.9882151 | 0.00596937 | 0.9882068 | 0.004898544 |  |  | 24060 | 0.9237122 | 0.9670213 | 0.003631911 | 0.9130218 | 0.00431801 | 0.9130245 | 0.006075542 |  |  | 207180 | 0.9397043 | 0.9150489 | 0.008306995 | 0.9527976 | 0.01237228 | 0.9528023 | 0.007822553 |  |  | 507960 | 0.9107061 | 0.8678712 | 0.01549441 | 0.9419874 | 0.01338324 | 0.9419929 | 0.01182492 |  |  | 465760 | 0.8266893 | 0.7035679 | 0.01281769 | 0.8198922 | 0.006258773 | 0.8198874 | 0.005872332
|  |  | 42852 | 0.9959621 | 0.9994305 | 0.0003965198 | 0.9999501 | 0.1264334 | 0.9999457 | 0.1518324 |  |  | 164946 | 0.9879926 | 0.9866385 | 0.001283481 | 0.9882379 | 0.005968891 | 0.9882296 | 0.004897836 |  |  | 24360 | 0.9247912 | 0.9670213 | 0.003631911 | 0.9131581 | 0.004322487 | 0.9131608 | 0.00607931 |  |  | 207480 | 0.9380228 | 0.9150489 | 0.008306995 | 0.9528816 | 0.01236963 | 0.9528863 | 0.007821694 |  |  | 508260 | 0.9107061 | 0.8678712 | 0.01549441 | 0.9420405 | 0.01338217 | 0.942046 | 0.01182319 |  |  | 466060 | 0.8310402 | 0.7035679 | 0.01281769 | 0.8199277 | 0.00625661 | 0.8199229 | 0.005870889
|  |  | 42972 | 0.9959621 | 0.9994305 | 0.0003965198 | 0.9999501 | 0.1264334 | 0.9999457 | 0.1518324 |  |  | 165246 | 0.9889531 | 0.9866385 | 0.001283481 | 0.9882606 | 0.005968406 | 0.9882523 | 0.004897123 |  |  | 24660 | 0.9258702 | 0.9670213 | 0.003631911 | 0.9132941 | 0.004326993 | 0.9132968 | 0.006083105 |  |  | 207780 | 0.9413858 | 0.9150489 | 0.008306995 | 0.9529654 | 0.01236698 | 0.9529701 | 0.007820835 |  |  | 508560 | 0.9107061 | 0.8678712 | 0.01549441 | 0.9420936 | 0.0133811 | 0.9420991 | 0.01182145 |  |  | 466360 | 0.8245138 | 0.7035679 | 0.01281769 | 0.8199632 | 0.00625445 | 0.8199584 | 0.005869448
|  |  | 43092 | 0.997754 | 0.9994305 | 0.0003965198 | 0.9999501 | 0.1264334 | 0.9999457 | 0.1518324 |  |  | 165546 | 0.9870322 | 0.9866385 | 0.001283481 | 0.9882832 | 0.005967916 | 0.9882749 | 0.004896405 |  |  | 24960 | 0.9269492 | 0.9670213 | 0.003631911 | 0.9134299 | 0.004331528 | 0.9134326 | 0.006086926 |  |  | 208080 | 0.9397043 | 0.9150489 | 0.008306995 | 0.9530489 | 0.01236432 | 0.9530537 | 0.007819975 |  |  | 508860 | 0.912944 | 0.8678712 | 0.01549441 | 0.9421466 | 0.01338003 | 0.9421521 | 0.01181972 |  |  | 466660 | 0.820163 | 0.7035679 | 0.01281769 | 0.8199987 | 0.006252292 | 0.8199938 | 0.00586801
|  |  | 43212 | 0.9968581 | 0.9994305 | 0.0003965198 | 0.9999501 | 0.1264334 | 0.9999457 | 0.1518324 |  |  | 165846 | 0.9879926 | 0.9866385 | 0.001283481 | 0.9883058 | 0.005967422 | 0.9882975 | 0.004895683 |  |  | 25260 | 0.9269492 | 0.9670213 | 0.003631911 | 0.9135655 | 0.004336091 | 0.9135682 | 0.006090773 |  |  | 208380 | 0.9397043 | 0.9150489 | 0.008306995 | 0.9531322 | 0.01236167 | 0.953137 | 0.007819113 |  |  | 509160 | 0.9107061 | 0.8678712 | 0.01549441 | 0.9421995 | 0.01337896 | 0.942205 | 0.01181799 |  |  | 466960 | 0.8288647 | 0.7035679 | 0.01281769 | 0.820034 | 0.006250138 | 0.8200292 | 0.005866573
|  |  | 43332 | 0.9968581 | 0.9994305 | 0.0003965198 | 0.9999501 | 0.1264334 | 0.9999457 | 0.1518324 |  |  | 166146 | 0.9860717 | 0.9866385 | 0.001283481 | 0.9883283 | 0.005966922 | 0.98832 | 0.004894957 |  |  | 25560 | 0.9291072 | 0.9670213 | 0.003631911 | 0.9137009 | 0.004340681 | 0.9137035 | 0.006094646 |  |  | 208680 | 0.9413858 | 0.9150489 | 0.008306995 | 0.9532153 | 0.01235902 | 0.9532201 | 0.007818251 |  |  | 509460 | 0.912944 | 0.8678712 | 0.01549441 | 0.9422524 | 0.01337789 | 0.9422579 | 0.01181626 |  |  | 467260 | 0.820163 | 0.7035679 | 0.01281769 | 0.8200694 | 0.006247986 | 0.8200645 | 0.005865139
|  |  | 43452 | 0.9959621 | 0.9994305 | 0.0003965198 | 0.9999501 | 0.1264334 | 0.9999457 | 0.1518324 |  |  | 166446 | 0.9879926 | 0.9866385 | 0.001283481 | 0.9883507 | 0.005966417 | 0.9883425 | 0.004894225 |  |  | 25860 | 0.9280282 | 0.9670213 | 0.003631911 | 0.9138361 | 0.004345299 | 0.9138387 | 0.006098544 |  |  | 208980 | 0.9430672 | 0.9150489 | 0.008306995 | 0.9532982 | 0.01235637 | 0.9533029 | 0.007817388 |  |  | 509760 | 0.912944 | 0.8678712 | 0.01549441 | 0.9423052 | 0.01337682 | 0.9423107 | 0.01181453 |  |  | 467560 | 0.820163 | 0.7035679 | 0.01281769 | 0.8201046 | 0.006245837 | 0.8200997 | 0.005863707
|  |  | 43572 | 0.9968581 | 0.9994305 | 0.0003965198 | 0.9999501 | 0.1264334 | 0.9999457 | 0.1518324 |  |  | 166746 | 0.9870322 | 0.9866385 | 0.001283481 | 0.9883731 | 0.005965908 | 0.9883649 | 0.004893489 |  |  | 26160 | 0.9280282 | 0.9670213 | 0.003631911 | 0.913971 | 0.004349943 | 0.9139736 | 0.006102467 |  |  | 209280 | 0.9413858 | 0.9150489 | 0.008306995 | 0.9533808 | 0.01235372 | 0.9533855 | 0.007816525 |  |  | 510060 | 0.915182 | 0.8678712 | 0.01549441 | 0.942358 | 0.01337575 | 0.9423634 | 0.0118128 |  |  | 467860 | 0.8288647 | 0.7035679 | 0.01281769 | 0.8201398 | 0.006243691 | 0.8201349 | 0.005862277
|  |  | 43692 | 0.9959621 | 0.9994305 | 0.0003965198 | 0.9999501 | 0.1264334 | 0.9999457 | 0.1518324 |  |  | 167046 | 0.9879926 | 0.9866385 | 0.001283481 | 0.9883955 | 0.005965393 | 0.9883872 | 0.004892749 |  |  | 26460 | 0.9280282 | 0.9670213 | 0.003631911 | 0.9141058 | 0.004354613 | 0.9141083 | 0.006106415 |  |  | 209580 | 0.9413858 | 0.9150489 | 0.008306995 | 0.9534633 | 0.01235108 | 0.9534679 | 0.00781566 |  |  | 510360 | 0.912944 | 0.8678712 | 0.01549441 | 0.9424107 | 0.01337468 | 0.9424161 | 0.01181107 |  |  | 468160 | 0.8245138 | 0.7035679 | 0.01281769 | 0.8201749 | 0.006241548 | 0.82017 | 0.005860848
|  |  | 43812 | 0.9968581 | 0.9994305 | 0.0003965198 | 0.9999501 | 0.1264334 | 0.9999457 | 0.1518324 |  |  | 167346 | 0.9879926 | 0.9866385 | 0.001283481 | 0.9884177 | 0.005964874 | 0.9884095 | 0.004892004 |  |  | 26760 | 0.9269492 | 0.9670213 | 0.003631911 | 0.9142403 | 0.004359309 | 0.9142428 | 0.006110387 |  |  | 209880 | 0.9397043 | 0.9150489 | 0.008306995 | 0.9535454 | 0.01234843 | 0.9535501 | 0.007814795 |  |  | 510660 | 0.9084681 | 0.8678712 | 0.01549441 | 0.9424633 | 0.01337362 | 0.9424688 | 0.01180934 |  |  | 468460 | 0.8310402 | 0.7035679 | 0.01281769 | 0.82021 | 0.006239407 | 0.8202051 | 0.005859422
|  |  | 43932 | 0.9950662 | 0.9994305 | 0.0003965198 | 0.9999501 | 0.1264334 | 0.9999457 | 0.1518324 |  |  | 167646 | 0.9879926 | 0.9866385 | 0.001283481 | 0.98844 | 0.00596435 | 0.9884317 | 0.004891255 |  |  | 27060 | 0.9258702 | 0.9670213 | 0.003631911 | 0.9143745 | 0.004364029 | 0.9143771 | 0.006114382 |  |  | 210180 | 0.9413858 | 0.9150489 | 0.008306995 | 0.9536274 | 0.01234578 | 0.9536321 | 0.007813928 |  |  | 510960 | 0.9174199 | 0.8678712 | 0.01549441 | 0.9425159 | 0.01337255 | 0.9425213 | 0.01180761 |  |  | 468760 | 0.8266893 | 0.7035679 | 0.01281769 | 0.820245 | 0.00623727 | 0.8202401 | 0.005857998
|  |  | 44052 | 0.9959621 | 0.9994305 | 0.0003965198 | 0.9999501 | 0.1264334 | 0.9999457 | 0.1518324 |  |  | 167946 | 0.9889531 | 0.9866385 | 0.001283481 | 0.9884621 | 0.005963821 | 0.9884539 | 0.004890501 |  |  | 27360 | 0.9247912 | 0.9670213 | 0.003631911 | 0.9145086 | 0.004368775 | 0.9145111 | 0.006118401 |  |  | 210480 | 0.9397043 | 0.9150489 | 0.008306995 | 0.9537092 | 0.01234313 | 0.9537138 | 0.007813061 |  |  | 511260 | 0.915182 | 0.8678712 | 0.01549441 | 0.9425684 | 0.01337148 | 0.9425739 | 0.01180588 |  |  | 469060 | 0.8266893 | 0.7035679 | 0.01281769 | 0.82028 | 0.006235135 | 0.8202751 | 0.005856576
|  |  | 44172 | 0.9959621 | 0.9994305 | 0.0003965198 | 0.9999501 | 0.1264334 | 0.9999457 | 0.1518324 |  |  | 168246 | 0.9879926 | 0.9866385 | 0.001283481 | 0.9884842 | 0.005963288 | 0.988476 | 0.004889743 |  |  | 27660 | 0.9269492 | 0.9670213 | 0.003631911 | 0.9146425 | 0.004373544 | 0.914645 | 0.006122443 |  |  | 210780 | 0.9380228 | 0.9150489 | 0.008306995 | 0.9537907 | 0.01234048 | 0.9537953 | 0.007812194 |  |  | 511560 | 0.9107061 | 0.8678712 | 0.01549441 | 0.9426209 | 0.01337041 | 0.9426263 | 0.01180416 |  |  | 469360 | 0.8245138 | 0.7035679 | 0.01281769 | 0.8203149 | 0.006233004 | 0.8203099 | 0.005855157
|  |  | 44292 | 0.9968581 | 0.9994305 | 0.0003965198 | 0.9999501 | 0.1264334 | 0.9999457 | 0.1518324 |  |  | 168546 | 0.9879926 | 0.9866385 | 0.001283481 | 0.9885063 | 0.005962749 | 0.988498 | 0.004888981 |  |  | 27960 | 0.9280282 | 0.9670213 | 0.003631911 | 0.9147761 | 0.004378338 | 0.9147786 | 0.006126508 |  |  | 211080 | 0.9397043 | 0.9150489 | 0.008306995 | 0.953872 | 0.01233783 | 0.9538766 | 0.007811325 |  |  | 511860 | 0.9084681 | 0.8678712 | 0.01549441 | 0.9426733 | 0.01336934 | 0.9426787 | 0.01180243 |  |  | 469660 | 0.8245138 | 0.7035679 | 0.01281769 | 0.8203497 | 0.006230875 | 0.8203448 | 0.005853739
|  |  | 44412 | 0.9968581 | 0.9994305 | 0.0003965198 | 0.9999501 | 0.1264334 | 0.9999457 | 0.1518324 |  |  | 168846 | 0.9889531 | 0.9866385 | 0.001283481 | 0.9885282 | 0.005962207 | 0.98852 | 0.004888215 |  |  | 28260 | 0.9301863 | 0.9670213 | 0.003631911 | 0.9149095 | 0.004383154 | 0.914912 | 0.006130595 |  |  | 211380 | 0.9397043 | 0.9150489 | 0.008306995 | 0.9539531 | 0.01233519 | 0.9539577 | 0.007810456 |  |  | 512160 | 0.9107061 | 0.8678712 | 0.01549441 | 0.9427257 | 0.01336827 | 0.942731 | 0.0118007 |  |  | 469960 | 0.8266893 | 0.7035679 | 0.01281769 | 0.8203845 | 0.006228749 | 0.8203795 | 0.005852323
|  |  | 44532 | 0.9968581 | 0.9994305 | 0.0003965198 | 0.9999501 | 0.1264334 | 0.9999457 | 0.1518324 |  |  | 169146 | 0.9870322 | 0.9866385 | 0.001283481 | 0.9885502 | 0.005961659 | 0.9885419 | 0.004887444 |  |  | 28560 | 0.9312653 | 0.9670213 | 0.003631911 | 0.9150427 | 0.004387993 | 0.9150452 | 0.006134703 |  |  | 211680 | 0.9413858 | 0.9150489 | 0.008306995 | 0.9540339 | 0.01233254 | 0.9540385 | 0.007809587 |  |  | 512460 | 0.9174199 | 0.8678712 | 0.01549441 | 0.9427779 | 0.0133672 | 0.9427833 | 0.01179897 |  |  | 470260 | 0.8266893 | 0.7035679 | 0.01281769 | 0.8204192 | 0.006226625 | 0.8204143 | 0.00585091
|  |  | 44652 | 0.99865 | 0.9994305 | 0.0003965198 | 0.9999501 | 0.1264334 | 0.9999457 | 0.1518324 |  |  | 169446 | 0.9879926 | 0.9866385 | 0.001283481 | 0.988572 | 0.005961108 | 0.9885638 | 0.004886669 |  |  | 28860 | 0.9312653 | 0.9670213 | 0.003631911 | 0.9151757 | 0.004392854 | 0.9151782 | 0.006138834 |  |  | 211980 | 0.9447487 | 0.9150489 | 0.008306995 | 0.9541145 | 0.0123299 | 0.9541191 | 0.007808717 |  |  | 512760 | 0.912944 | 0.8678712 | 0.01549441 | 0.9428302 | 0.01336614 | 0.9428355 | 0.01179725 |  |  | 470560 | 0.8223384 | 0.7035679 | 0.01281769 | 0.8204539 | 0.006224505 | 0.8204489 | 0.005849498
|  |  | 44772 | 0.9968581 | 0.9994305 | 0.0003965198 | 0.9999501 | 0.1264334 | 0.9999457 | 0.1518324 |  |  | 169746 | 0.9879926 | 0.9866385 | 0.001283481 | 0.9885938 | 0.005960551 | 0.9885856 | 0.00488589 |  |  | 29160 | 0.9312653 | 0.9670213 | 0.003631911 | 0.9153085 | 0.004397737 | 0.9153109 | 0.006142985 |  |  | 212280 | 0.9430672 | 0.9150489 | 0.008306995 | 0.954195 | 0.01232725 | 0.9541995 | 0.007807846 |  |  | 513060 | 0.9107061 | 0.8678712 | 0.01549441 | 0.9428823 | 0.01336507 | 0.9428877 | 0.01179552 |  |  | 470860 | 0.8245138 | 0.7035679 | 0.01281769 | 0.8204885 | 0.006222388 | 0.8204835 | 0.005848089
|  |  | 44892 | 0.9968581 | 0.9994305 | 0.0003965198 | 0.9999501 | 0.1264334 | 0.9999457 | 0.1518324 |  |  | 170046 | 0.9879926 | 0.9866385 | 0.001283481 | 0.9886156 | 0.005959991 | 0.9886074 | 0.004885107 |  |  | 29460 | 0.9312653 | 0.9670213 | 0.003631911 | 0.9154411 | 0.004402642 | 0.9154435 | 0.006147157 |  |  | 212580 | 0.9397043 | 0.9150489 | 0.008306995 | 0.9542751 | 0.01232461 | 0.9542797 | 0.007806974 |  |  | 513360 | 0.912944 | 0.8678712 | 0.01549441 | 0.9429344 | 0.013364 | 0.9429398 | 0.0117938 |  |  | 471160 | 0.8266893 | 0.7035679 | 0.01281769 | 0.8205231 | 0.006220273 | 0.8205181 | 0.005846681
|  |  | 45012 | 0.9968581 | 0.9994305 | 0.0003965198 | 0.9999501 | 0.1264334 | 0.9999457 | 0.1518324 |  |  | 170346 | 0.9870322 | 0.9866385 | 0.001283481 | 0.9886373 | 0.005959426 | 0.9886291 | 0.00488432 |  |  | 29760 | 0.9301863 | 0.9670213 | 0.003631911 | 0.9155734 | 0.004407567 | 0.9155758 | 0.00615135 |  |  | 212880 | 0.9397043 | 0.9150489 | 0.008306995 | 0.9543551 | 0.01232196 | 0.9543597 | 0.007806103 |  |  | 513660 | 0.915182 | 0.8678712 | 0.01549441 | 0.9429865 | 0.01336293 | 0.9429918 | 0.01179207 |  |  | 471460 | 0.8266893 | 0.7035679 | 0.01281769 | 0.8205576 | 0.006218161 | 0.8205525 | 0.005845276
|  |  | 45132 | 0.9968581 | 0.9994305 | 0.0003965198 | 0.9999501 | 0.1264334 | 0.9999457 | 0.1518324 |  |  | 170646 | 0.9870322 | 0.9866385 | 0.001283481 | 0.9886589 | 0.005958856 | 0.9886507 | 0.004883529 |  |  | 30060 | 0.9301863 | 0.9670213 | 0.003631911 | 0.9157055 | 0.004412512 | 0.9157079 | 0.006155563 |  |  | 213180 | 0.9397043 | 0.9150489 | 0.008306995 | 0.9544349 | 0.01231932 | 0.9544394 | 0.00780523 |  |  | 513960 | 0.9174199 | 0.8678712 | 0.01549441 | 0.9430385 | 0.01336187 | 0.9430438 | 0.01179035 |  |  | 471760 | 0.8288647 | 0.7035679 | 0.01281769 | 0.820592 | 0.006216052 | 0.820587 | 0.005843873
|  |  | 45252 | 0.99865 | 0.9994305 | 0.0003965198 | 0.9999501 | 0.1264334 | 0.9999457 | 0.1518324 |  |  | 170946 | 0.9879926 | 0.9866385 | 0.001283481 | 0.9886805 | 0.005958283 | 0.9886723 | 0.004882734 |  |  | 30360 | 0.9301863 | 0.9670213 | 0.003631911 | 0.9158375 | 0.004417478 | 0.9158398 | 0.006159796 |  |  | 213480 | 0.9397043 | 0.9150489 | 0.008306995 | 0.9545144 | 0.01231668 | 0.954519 | 0.007804357 |  |  | 514260 | 0.915182 | 0.8678712 | 0.01549441 | 0.9430904 | 0.0133608 | 0.9430957 | 0.01178862 |  |  | 472060 | 0.8266893 | 0.7035679 | 0.01281769 | 0.8206264 | 0.006213946 | 0.8206213 | 0.005842472
|  |  | 45372 | 0.997754 | 0.9994305 | 0.0003965198 | 0.9999501 | 0.1264334 | 0.9999457 | 0.1518324 |  |  | 171246 | 0.9879926 | 0.9866385 | 0.001283481 | 0.988702 | 0.005957705 | 0.9886938 | 0.004881935 |  |  | 30660 | 0.9312653 | 0.9670213 | 0.003631911 | 0.9159692 | 0.004422463 | 0.9159715 | 0.006164048 |  |  | 213780 | 0.9430672 | 0.9150489 | 0.008306995 | 0.9545937 | 0.01231404 | 0.9545983 | 0.007803484 |  |  | 514560 | 0.9107061 | 0.8678712 | 0.01549441 | 0.9431422 | 0.01335973 | 0.9431476 | 0.0117869 |  |  | 472360 | 0.820163 | 0.7035679 | 0.01281769 | 0.8206607 | 0.006211843 | 0.8206556 | 0.005841073
|  |  | 45492 | 0.997754 | 0.9994305 | 0.0003965198 | 0.9999501 | 0.1264334 | 0.9999457 | 0.1518324 |  |  | 171546 | 0.9879926 | 0.9866385 | 0.001283481 | 0.9887234 | 0.005957122 | 0.9887153 | 0.004881132 |  |  | 30960 | 0.9312653 | 0.9670213 | 0.003631911 | 0.9161007 | 0.004427467 | 0.916103 | 0.006168319 |  |  | 214080 | 0.9447487 | 0.9150489 | 0.008306995 | 0.9546728 | 0.0123114 | 0.9546774 | 0.00780261 |  |  | 514860 | 0.912944 | 0.8678712 | 0.01549441 | 0.9431941 | 0.01335867 | 0.9431994 | 0.01178518 |  |  | 472660 | 0.8288647 | 0.7035679 | 0.01281769 | 0.820695 | 0.006209743 | 0.8206899 | 0.005839676
|  |  | 45612 | 0.9968581 | 0.9994305 | 0.0003965198 | 0.9999501 | 0.1264334 | 0.9999457 | 0.1518324 |  |  | 171846 | 0.9879926 | 0.9866385 | 0.001283481 | 0.9887448 | 0.005956536 | 0.9887367 | 0.004880326 |  |  | 31260 | 0.9312653 | 0.9670213 | 0.003631911 | 0.9162319 | 0.00443249 | 0.9162343 | 0.006172609 |  |  | 214380 | 0.9430672 | 0.9150489 | 0.008306995 | 0.9547517 | 0.01230876 | 0.9547562 | 0.007801736 |  |  | 515160 | 0.9196579 | 0.8678712 | 0.01549441 | 0.9432458 | 0.0133576 | 0.9432511 | 0.01178345 |  |  | 472960 | 0.8310402 | 0.7035679 | 0.01281769 | 0.8207292 | 0.006207646 | 0.8207241 | 0.005838281
|  |  | 45732 | 0.997754 | 0.9994305 | 0.0003965198 | 0.9999501 | 0.1264334 | 0.9999457 | 0.1518324 |  |  | 172146 | 0.9860717 | 0.9866385 | 0.001283481 | 0.9887662 | 0.005955946 | 0.988758 | 0.004879515 |  |  | 31560 | 0.9323443 | 0.9670213 | 0.003631911 | 0.916363 | 0.004437531 | 0.9163653 | 0.006176918 |  |  | 214680 | 0.9413858 | 0.9150489 | 0.008306995 | 0.9548304 | 0.01230612 | 0.9548349 | 0.007800861 |  |  | 515460 | 0.9174199 | 0.8678712 | 0.01549441 | 0.9432975 | 0.01335653 | 0.9433028 | 0.01178173 |  |  | 473260 | 0.8310402 | 0.7035679 | 0.01281769 | 0.8207633 | 0.006205551 | 0.8207582 | 0.005836888
|  |  | 45852 | 0.997754 | 0.9994305 | 0.0003965198 | 0.9999501 | 0.1264334 | 0.9999457 | 0.1518324 |  |  | 172446 | 0.9879926 | 0.9866385 | 0.001283481 | 0.9887875 | 0.005955351 | 0.9887793 | 0.004878701 |  |  | 31860 | 0.9334233 | 0.9670213 | 0.003631911 | 0.9164939 | 0.004442589 | 0.9164962 | 0.006181244 |  |  | 214980 | 0.9430672 | 0.9150489 | 0.008306995 | 0.9549089 | 0.01230349 | 0.9549133 | 0.007799986 |  |  | 515760 | 0.9107061 | 0.8678712 | 0.01549441 | 0.9433491 | 0.01335547 | 0.9433544 | 0.01178001 |  |  | 473560 | 0.8288647 | 0.7035679 | 0.01281769 | 0.8207974 | 0.006203459 | 0.8207923 | 0.005835497
|  |  | 45972 | 0.997754 | 0.9994305 | 0.0003965198 | 0.9999501 | 0.1264334 | 0.9999457 | 0.1518324 |  |  | 172746 | 0.9879926 | 0.9866385 | 0.001283481 | 0.9888087 | 0.005954752 | 0.9888006 | 0.004877883 |  |  | 32160 | 0.9323443 | 0.9670213 | 0.003631911 | 0.9166245 | 0.004447666 | 0.9166268 | 0.006185588 |  |  | 215280 | 0.9413858 | 0.9150489 | 0.008306995 | 0.9549871 | 0.01230085 | 0.9549916 | 0.007799111 |  |  | 516060 | 0.915182 | 0.8678712 | 0.01549441 | 0.9434007 | 0.0133544 | 0.943406 | 0.01177829 |  |  | 473860 | 0.8353911 | 0.7035679 | 0.01281769 | 0.8208315 | 0.00620137 | 0.8208263 | 0.005834108
|  |  | 46092 | 0.9968581 | 0.9994305 | 0.0003965198 | 0.9999501 | 0.1264334 | 0.9999457 | 0.1518324 |  |  | 173046 | 0.9870322 | 0.9866385 | 0.001283481 | 0.9888299 | 0.00595415 | 0.9888218 | 0.004877061 |  |  | 32460 | 0.9334233 | 0.9670213 | 0.003631911 | 0.9167549 | 0.004452759 | 0.9167572 | 0.00618995 |  |  | 215580 | 0.9447487 | 0.9150489 | 0.008306995 | 0.9550651 | 0.01229822 | 0.9550696 | 0.007798235 |  |  | 516360 | 0.912944 | 0.8678712 | 0.01549441 | 0.9434522 | 0.01335334 | 0.9434575 | 0.01177657 |  |  | 474160 | 0.8310402 | 0.7035679 | 0.01281769 | 0.8208654 | 0.006199284 | 0.8208603 | 0.005832722
|  |  | 46212 | 0.99865 | 0.9994305 | 0.0003965198 | 0.9999501 | 0.1264334 | 0.9999457 | 0.1518324 |  |  | 173346 | 0.9860717 | 0.9866385 | 0.001283481 | 0.988851 | 0.005953543 | 0.9888429 | 0.004876236 |  |  | 32760 | 0.9334233 | 0.9670213 | 0.003631911 | 0.9168852 | 0.004457868 | 0.9168874 | 0.006194329 |  |  | 215880 | 0.9430672 | 0.9150489 | 0.008306995 | 0.955143 | 0.01229558 | 0.9551474 | 0.007797359 |  |  | 516660 | 0.9107061 | 0.8678712 | 0.01549441 | 0.9435036 | 0.01335227 | 0.9435089 | 0.01177485 |  |  | 474460 | 0.8266893 | 0.7035679 | 0.01281769 | 0.8208994 | 0.006197201 | 0.8208942 | 0.005831337
|  |  | 46332 | 0.9959621 | 0.9994305 | 0.0003965198 | 0.9999501 | 0.1264334 | 0.9999457 | 0.1518324 |  |  | 173646 | 0.9870322 | 0.9866385 | 0.001283481 | 0.9888721 | 0.005952932 | 0.988864 | 0.004875407 |  |  | 33060 | 0.9334233 | 0.9670213 | 0.003631911 | 0.9170152 | 0.004462994 | 0.9170174 | 0.006198724 |  |  | 216180 | 0.9413858 | 0.9150489 | 0.008306995 | 0.9552206 | 0.01229295 | 0.955225 | 0.007796483 |  |  | 516960 | 0.912944 | 0.8678712 | 0.01549441 | 0.943555 | 0.01335121 | 0.9435603 | 0.01177313 |  |  | 474760 | 0.8266893 | 0.7035679 | 0.01281769 | 0.8209332 | 0.006195121 | 0.820928 | 0.005829954
|  |  | 46452 | 0.997754 | 0.9994305 | 0.0003965198 | 0.9999501 | 0.1264334 | 0.9999457 | 0.1518324 |  |  | 173946 | 0.9879926 | 0.9866385 | 0.001283481 | 0.9888931 | 0.005952318 | 0.988885 | 0.004874575 |  |  | 33360 | 0.9323443 | 0.9670213 | 0.003631911 | 0.917145 | 0.004468136 | 0.9171472 | 0.006203136 |  |  | 216480 | 0.9447487 | 0.9150489 | 0.008306995 | 0.955298 | 0.01229032 | 0.9553024 | 0.007795606 |  |  | 517260 | 0.915182 | 0.8678712 | 0.01549441 | 0.9436064 | 0.01335014 | 0.9436116 | 0.01177141 |  |  | 475060 | 0.8310402 | 0.7035679 | 0.01281769 | 0.820967 | 0.006193044 | 0.8209618 | 0.005828574
|  |  | 46572 | 0.99865 | 0.9994305 | 0.0003965198 | 0.9999501 | 0.1264334 | 0.9999457 | 0.1518324 |  |  | 174246 | 0.9889531 | 0.9866385 | 0.001283481 | 0.988914 | 0.005951699 | 0.9889059 | 0.004873739 |  |  | 33660 | 0.9323443 | 0.9670213 | 0.003631911 | 0.9172746 | 0.004473293 | 0.9172768 | 0.006207564 |  |  | 216780 | 0.9430672 | 0.9150489 | 0.008306995 | 0.9553751 | 0.01228769 | 0.9553795 | 0.00779473 |  |  | 517560 | 0.9174199 | 0.8678712 | 0.01549441 | 0.9436577 | 0.01334908 | 0.9436629 | 0.01176969 |  |  | 475360 | 0.8266893 | 0.7035679 | 0.01281769 | 0.8210008 | 0.006190969 | 0.8209956 | 0.005827196
|  |  | 46692 | 0.9968581 | 0.9994305 | 0.0003965198 | 0.9999501 | 0.1264334 | 0.9999457 | 0.1518324 |  |  | 174546 | 0.9889531 | 0.9866385 | 0.001283481 | 0.9889349 | 0.005951077 | 0.9889268 | 0.0048729 |  |  | 33960 | 0.9312653 | 0.9670213 | 0.003631911 | 0.9174039 | 0.004478465 | 0.9174061 | 0.006212008 |  |  | 217080 | 0.9430672 | 0.9150489 | 0.008306995 | 0.9554521 | 0.01228506 | 0.9554565 | 0.007793853 |  |  | 517860 | 0.915182 | 0.8678712 | 0.01549441 | 0.9437089 | 0.01334801 | 0.9437141 | 0.01176797 |  |  | 475660 | 0.8288647 | 0.7035679 | 0.01281769 | 0.8210345 | 0.006188897 | 0.8210293 | 0.005825819
|  |  | 46812 | 0.9968581 | 0.9994305 | 0.0003965198 | 0.9999501 | 0.1264334 | 0.9999457 | 0.1518324 |  |  | 174846 | 0.9879926 | 0.9866385 | 0.001283481 | 0.9889558 | 0.005950451 | 0.9889477 | 0.004872057 |  |  | 69960 | 0.9355813 | 0.9670213 | 0.003631911 | 0.9315035 | 0.005123561 | 0.9315043 | 0.006789244 |  |  | 217380 | 0.9430672 | 0.9150489 | 0.008306995 | 0.9555289 | 0.01228244 | 0.9555332 | 0.007792975 |  |  | 518160 | 0.915182 | 0.8678712 | 0.01549441 | 0.94376 | 0.01334695 | 0.9437653 | 0.01176625 |  |  | 475960 | 0.8245138 | 0.7035679 | 0.01281769 | 0.8210681 | 0.006186829 | 0.8210629 | 0.005824445
|  |  | 46932 | 0.9968581 | 0.9994305 | 0.0003965198 | 0.9999501 | 0.1264334 | 0.9999457 | 0.1518324 |  |  | 175146 | 0.9879926 | 0.9866385 | 0.001283481 | 0.9889766 | 0.005949821 | 0.9889685 | 0.00487121 |  |  | 70260 | 0.9420554 | 0.9670213 | 0.003631911 | 0.9316098 | 0.005128653 | 0.9316106 | 0.006793985 |  |  | 217680 | 0.9447487 | 0.9150489 | 0.008306995 | 0.9556054 | 0.01227981 | 0.9556098 | 0.007792098 |  |  | 518460 | 0.912944 | 0.8678712 | 0.01549441 | 0.9438111 | 0.01334588 | 0.9438164 | 0.01176453 |  |  | 476260 | 0.8310402 | 0.7035679 | 0.01281769 | 0.8211017 | 0.006184763 | 0.8210965 | 0.005823073
|  |  | 47052 | 0.997754 | 0.9994305 | 0.0003965198 | 0.9999501 | 0.1264334 | 0.9999457 | 0.1518324 |  |  | 175446 | 0.9879926 | 0.9866385 | 0.001283481 | 0.9889973 | 0.005949188 | 0.9889892 | 0.004870361 |  |  | 70560 | 0.9442135 | 0.9670213 | 0.003631911 | 0.931716 | 0.005133734 | 0.9317168 | 0.00679872 |  |  | 217980 | 0.9430672 | 0.9150489 | 0.008306995 | 0.9556818 | 0.01227719 | 0.9556861 | 0.00779122 |  |  | 518760 | 0.915182 | 0.8678712 | 0.01549441 | 0.9438622 | 0.01334482 | 0.9438674 | 0.01176282 |  |  | 476560 | 0.8310402 | 0.7035679 | 0.01281769 | 0.8211352 | 0.0061827 | 0.82113 | 0.005821703
|  |  | 47172 | 0.997754 | 0.9994305 | 0.0003965198 | 0.9999501 | 0.1264334 | 0.9999457 | 0.1518324 |  |  | 175746 | 0.9879926 | 0.9866385 | 0.001283481 | 0.989018 | 0.005948551 | 0.9890099 | 0.004869508 |  |  | 70860 | 0.9442135 | 0.9670213 | 0.003631911 | 0.9318221 | 0.005138806 | 0.9318228 | 0.006803449 |  |  | 218280 | 0.9430672 | 0.9150489 | 0.008306995 | 0.9557579 | 0.01227457 | 0.9557622 | 0.007790343 |  |  | 519060 | 0.9174199 | 0.8678712 | 0.01549441 | 0.9439132 | 0.01334376 | 0.9439184 | 0.0117611 |  |  | 476860 | 0.8266893 | 0.7035679 | 0.01281769 | 0.8211687 | 0.006180639 | 0.8211634 | 0.005820335
|  |  | 47292 | 0.997754 | 0.9994305 | 0.0003965198 | 0.9999501 | 0.1264334 | 0.9999457 | 0.1518324 |  |  | 176046 | 0.9889531 | 0.9866385 | 0.001283481 | 0.9890386 | 0.00594791 | 0.9890305 | 0.004868651 |  |  | 71160 | 0.9377394 | 0.9670213 | 0.003631911 | 0.9319279 | 0.005143868 | 0.9319287 | 0.006808171 |  |  | 218580 | 0.9430672 | 0.9150489 | 0.008306995 | 0.9558338 | 0.01227195 | 0.9558382 | 0.007789465 |  |  | 519360 | 0.912944 | 0.8678712 | 0.01549441 | 0.9439641 | 0.01334269 | 0.9439693 | 0.01175938 |  |  | 477160 | 0.8310402 | 0.7035679 | 0.01281769 | 0.8212021 | 0.006178582 | 0.8211968 | 0.005818969
|  |  | 47412 | 0.9968581 | 0.9994305 | 0.0003965198 | 0.9999501 | 0.1264334 | 0.9999457 | 0.1518324 |  |  | 176346 | 0.9870322 | 0.9866385 | 0.001283481 | 0.9890592 | 0.005947265 | 0.9890511 | 0.004867792 |  |  | 71460 | 0.9388184 | 0.9670213 | 0.003631911 | 0.9320336 | 0.005148919 | 0.9320344 | 0.006812886 |  |  | 218880 | 0.9447487 | 0.9150489 | 0.008306995 | 0.9559095 | 0.01226933 | 0.9559139 | 0.007788587 |  |  | 519660 | 0.9196579 | 0.8678712 | 0.01549441 | 0.9440149 | 0.01334163 | 0.9440201 | 0.01175767 |  |  | 477460 | 0.8332156 | 0.7035679 | 0.01281769 | 0.8212355 | 0.006176527 | 0.8212302 | 0.005817605
|  |  | 47532 | 0.9968581 | 0.9994305 | 0.0003965198 | 0.9999501 | 0.1264334 | 0.9999457 | 0.1518324 |  |  | 176646 | 0.9870322 | 0.9866385 | 0.001283481 | 0.9890797 | 0.005946618 | 0.9890716 | 0.004866929 |  |  | 71760 | 0.9377394 | 0.9670213 | 0.003631911 | 0.9321391 | 0.00515396 | 0.9321399 | 0.006817596 |  |  | 219180 | 0.9430672 | 0.9150489 | 0.008306995 | 0.955985 | 0.01226671 | 0.9559894 | 0.007787709 |  |  | 519960 | 0.912944 | 0.8678712 | 0.01549441 | 0.9440658 | 0.01334057 | 0.9440709 | 0.01175595 |  |  | 477760 | 0.8288647 | 0.7035679 | 0.01281769 | 0.8212688 | 0.006174476 | 0.8212635 | 0.005816243
|  |  | 47652 | 0.997754 | 0.9994305 | 0.0003965198 | 0.9999501 | 0.1264334 | 0.9999457 | 0.1518324 |  |  | 176946 | 0.9889531 | 0.9866385 | 0.001283481 | 0.9891001 | 0.005945966 | 0.9890921 | 0.004866063 |  |  | 72060 | 0.9398974 | 0.9670213 | 0.003631911 | 0.9322445 | 0.005158991 | 0.9322452 | 0.006822298 |  |  | 219480 | 0.9464302 | 0.9150489 | 0.008306995 | 0.9560604 | 0.0122641 | 0.9560647 | 0.007786831 |  |  | 520260 | 0.9174199 | 0.8678712 | 0.01549441 | 0.9441165 | 0.01333951 | 0.9441217 | 0.01175424 |  |  | 478060 | 0.8332156 | 0.7035679 | 0.01281769 | 0.821302 | 0.006172427 | 0.8212967 | 0.005814883
|  |  | 47772 | 0.9959621 | 0.9994305 | 0.0003965198 | 0.9999501 | 0.1264334 | 0.9999457 | 0.1518324 |  |  | 177246 | 0.9879926 | 0.9866385 | 0.001283481 | 0.9891205 | 0.005945311 | 0.9891125 | 0.004865194 |  |  | 72360 | 0.9388184 | 0.9670213 | 0.003631911 | 0.9323496 | 0.005164011 | 0.9323503 | 0.006826994 |  |  | 219780 | 0.9430672 | 0.9150489 | 0.008306995 | 0.9561355 | 0.01226148 | 0.9561397 | 0.007785953 |  |  | 520560 | 0.915182 | 0.8678712 | 0.01549441 | 0.9441672 | 0.01333844 | 0.9441724 | 0.01175253 |  |  | 478360 | 0.8266893 | 0.7035679 | 0.01281769 | 0.8213352 | 0.006170381 | 0.8213299 | 0.005813525
|  |  | 47892 | 0.9959621 | 0.9994305 | 0.0003965198 | 0.9999501 | 0.1264334 | 0.9999457 | 0.1518324 |  |  | 177546 | 0.9870322 | 0.9866385 | 0.001283481 | 0.9891409 | 0.005944653 | 0.9891329 | 0.004864322 |  |  | 72660 | 0.9388184 | 0.9670213 | 0.003631911 | 0.9324546 | 0.005169021 | 0.9324553 | 0.006831683 |  |  | 220080 | 0.9447487 | 0.9150489 | 0.008306995 | 0.9562103 | 0.01225887 | 0.9562146 | 0.007785075 |  |  | 520860 | 0.915182 | 0.8678712 | 0.01549441 | 0.9442178 | 0.01333738 | 0.944223 | 0.01175081 |  |  | 478660 | 0.8310402 | 0.7035679 | 0.01281769 | 0.8213683 | 0.006168338 | 0.821363 | 0.00581217
|  |  | 48012 | 0.997754 | 0.9994305 | 0.0003965198 | 0.9999501 | 0.1264334 | 0.9999457 | 0.1518324 |  |  | 177846 | 0.9879926 | 0.9866385 | 0.001283481 | 0.9891612 | 0.005943991 | 0.9891532 | 0.004863446 |  |  | 72960 | 0.9388184 | 0.9670213 | 0.003631911 | 0.9325595 | 0.00517402 | 0.9325602 | 0.006836365 |  |  | 220380 | 0.9447487 | 0.9150489 | 0.008306995 | 0.956285 | 0.01225626 | 0.9562893 | 0.007784197 |  |  | 521160 | 0.915182 | 0.8678712 | 0.01549441 | 0.9442684 | 0.01333632 | 0.9442736 | 0.0117491 |  |  | 478960 | 0.8332156 | 0.7035679 | 0.01281769 | 0.8214014 | 0.006166298 | 0.8213961 | 0.005810816
|  |  | 48132 | 0.9968581 | 0.9994305 | 0.0003965198 | 0.9999501 | 0.1264334 | 0.9999457 | 0.1518324 |  |  | 178146 | 0.9889531 | 0.9866385 | 0.001283481 | 0.9891814 | 0.005943326 | 0.9891734 | 0.004862568 |  |  | 73260 | 0.9398974 | 0.9670213 | 0.003631911 | 0.9326641 | 0.005179009 | 0.9326648 | 0.006841041 |  |  | 220680 | 0.9447487 | 0.9150489 | 0.008306995 | 0.9563595 | 0.01225365 | 0.9563638 | 0.00778332 |  |  | 521460 | 0.9174199 | 0.8678712 | 0.01549441 | 0.9443189 | 0.01333526 | 0.9443241 | 0.01174739 |  |  | 479260 | 0.8332156 | 0.7035679 | 0.01281769 | 0.8214344 | 0.00616426 | 0.8214291 | 0.005809465
|  |  | 48252 | 0.9968581 | 0.9994305 | 0.0003965198 | 0.9999501 | 0.1264334 | 0.9999457 | 0.1518324 |  |  | 178446 | 0.9889531 | 0.9866385 | 0.001283481 | 0.9892016 | 0.005942657 | 0.9891936 | 0.004861686 |  |  | 73560 | 0.9377394 | 0.9670213 | 0.003631911 | 0.9327686 | 0.005183987 | 0.9327693 | 0.006845709 |  |  | 220980 | 0.9464302 | 0.9150489 | 0.008306995 | 0.9564338 | 0.01225105 | 0.956438 | 0.007782442 |  |  | 521760 | 0.9174199 | 0.8678712 | 0.01549441 | 0.9443694 | 0.0133342 | 0.9443745 | 0.01174568 |  |  | 479560 | 0.8310402 | 0.7035679 | 0.01281769 | 0.8214674 | 0.006162226 | 0.821462 | 0.005808115
|  |  | 48372 | 0.9968581 | 0.9994305 | 0.0003965198 | 0.9999501 | 0.1264334 | 0.9999457 | 0.1518324 |  |  | 178746 | 0.9879926 | 0.9866385 | 0.001283481 | 0.9892217 | 0.005941985 | 0.9892137 | 0.004860802 |  |  | 73860 | 0.9366604 | 0.9670213 | 0.003631911 | 0.9328729 | 0.005188954 | 0.9328736 | 0.00685037 |  |  | 221280 | 0.9447487 | 0.9150489 | 0.008306995 | 0.9565079 | 0.01224844 | 0.9565121 | 0.007781564 |  |  | 522060 | 0.912944 | 0.8678712 | 0.01549441 | 0.9444198 | 0.01333313 | 0.9444249 | 0.01174396 |  |  | 479860 | 0.8223384 | 0.7035679 | 0.01281769 | 0.8215003 | 0.006160194 | 0.8214949 | 0.005806768
|  |  | 48492 | 0.997754 | 0.9994305 | 0.0003965198 | 0.9999501 | 0.1264334 | 0.9999457 | 0.1518324 |  |  | 179046 | 0.9889531 | 0.9866385 | 0.001283481 | 0.9892418 | 0.00594131 | 0.9892338 | 0.004859915 |  |  | 74160 | 0.9377394 | 0.9670213 | 0.003631911 | 0.9329771 | 0.00519391 | 0.9329777 | 0.006855024 |  |  | 221580 | 0.9447487 | 0.9150489 | 0.008306995 | 0.9565818 | 0.01224584 | 0.956586 | 0.007780686 |  |  | 522360 | 0.912944 | 0.8678712 | 0.01549441 | 0.9444701 | 0.01333207 | 0.9444753 | 0.01174225 |  |  | 480160 | 0.8288647 | 0.7035679 | 0.01281769 | 0.8215332 | 0.006158165 | 0.8215278 | 0.005805423
|  |  | 48612 | 0.99865 | 0.9994305 | 0.0003965198 | 0.9999501 | 0.1264334 | 0.9999457 | 0.1518324 |  |  | 179346 | 0.9879926 | 0.9866385 | 0.001283481 | 0.9892618 | 0.005940632 | 0.9892539 | 0.004859024 |  |  | 74460 | 0.9388184 | 0.9670213 | 0.003631911 | 0.9330811 | 0.005198856 | 0.9330817 | 0.006859671 |  |  | 221880 | 0.9413858 | 0.9150489 | 0.008306995 | 0.9566554 | 0.01224324 | 0.9566596 | 0.007779809 |  |  | 522660 | 0.915182 | 0.8678712 | 0.01549441 | 0.9445204 | 0.01333101 | 0.9445255 | 0.01174054 |  |  | 480460 | 0.8288647 | 0.7035679 | 0.01281769 | 0.821566 | 0.006156139 | 0.8215606 | 0.005804079
|  |  | 48732 | 0.99865 | 0.9994305 | 0.0003965198 | 0.9999501 | 0.1264334 | 0.9999457 | 0.1518324 |  |  | 179646 | 0.9879926 | 0.9866385 | 0.001283481 | 0.9892818 | 0.00593995 | 0.9892738 | 0.004858131 |  |  | 74760 | 0.9398974 | 0.9670213 | 0.003631911 | 0.9331849 | 0.00520379 | 0.9331855 | 0.006864311 |  |  | 222180 | 0.9413858 | 0.9150489 | 0.008306995 | 0.9567289 | 0.01224064 | 0.9567331 | 0.007778931 |  |  | 522960 | 0.912944 | 0.8678712 | 0.01549441 | 0.9445707 | 0.01332995 | 0.9445758 | 0.01173883 |  |  | 480760 | 0.8288647 | 0.7035679 | 0.01281769 | 0.8215987 | 0.006154116 | 0.8215933 | 0.005802738
|  |  | 48852 | 0.99865 | 0.9994305 | 0.0003965198 | 0.9999501 | 0.1264334 | 0.9999457 | 0.1518324 |  |  | 179946 | 0.9879926 | 0.9866385 | 0.001283481 | 0.9893017 | 0.005939266 | 0.9892938 | 0.004857235 |  |  | 75060 | 0.9398974 | 0.9670213 | 0.003631911 | 0.9332885 | 0.005208714 | 0.9332892 | 0.006868943 |  |  | 222480 | 0.9430672 | 0.9150489 | 0.008306995 | 0.9568022 | 0.01223804 | 0.9568064 | 0.007778054 |  |  | 523260 | 0.9107061 | 0.8678712 | 0.01549441 | 0.9446208 | 0.01332889 | 0.9446259 | 0.01173712 |  |  | 481060 | 0.8288647 | 0.7035679 | 0.01281769 | 0.8216314 | 0.006152096 | 0.821626 | 0.005801399
|  |  | 48972 | 0.997754 | 0.9994305 | 0.0003965198 | 0.9999501 | 0.1264334 | 0.9999457 | 0.1518324 |  |  | 180246 | 0.9879926 | 0.9866385 | 0.001283481 | 0.9893216 | 0.005938578 | 0.9893137 | 0.004856336 |  |  | 75360 | 0.9398974 | 0.9670213 | 0.003631911 | 0.933392 | 0.005213626 | 0.9333926 | 0.006873568 |  |  | 222780 | 0.9481117 | 0.9150489 | 0.008306995 | 0.9568753 | 0.01223545 | 0.9568794 | 0.007777177 |  |  | 523560 | 0.9174199 | 0.8678712 | 0.01549441 | 0.9446709 | 0.01332783 | 0.944676 | 0.01173542 |  |  | 481360 | 0.8310402 | 0.7035679 | 0.01281769 | 0.8216641 | 0.006150079 | 0.8216586 | 0.005800062
|  |  | 49092 | 0.9968581 | 0.9994305 | 0.0003965198 | 0.9999501 | 0.1264334 | 0.9999457 | 0.1518324 |  |  | 180546 | 0.9879926 | 0.9866385 | 0.001283481 | 0.9893414 | 0.005937887 | 0.9893335 | 0.004855435 |  |  | 75660 | 0.9388184 | 0.9670213 | 0.003631911 | 0.9334953 | 0.005218528 | 0.9334959 | 0.006878185 |  |  | 223080 | 0.9464302 | 0.9150489 | 0.008306995 | 0.9569481 | 0.01223285 | 0.9569523 | 0.0077763 |  |  | 523860 | 0.915182 | 0.8678712 | 0.01549441 | 0.944721 | 0.01332677 | 0.9447261 | 0.01173371 |  |  | 481660 | 0.8266893 | 0.7035679 | 0.01281769 | 0.8216966 | 0.006148064 | 0.8216912 | 0.005798727
|  |  | 49212 | 0.99865 | 0.9994305 | 0.0003965198 | 0.9999501 | 0.1264334 | 0.9999457 | 0.1518324 |  |  | 180846 | 0.9879926 | 0.9866385 | 0.001283481 | 0.9893612 | 0.005937193 | 0.9893532 | 0.00485453 |  |  | 75960 | 0.9388184 | 0.9670213 | 0.003631911 | 0.9335985 | 0.005223418 | 0.9335991 | 0.006882795 |  |  | 223380 | 0.9430672 | 0.9150489 | 0.008306995 | 0.9570208 | 0.01223026 | 0.957025 | 0.007775423 |  |  | 524160 | 0.9107061 | 0.8678712 | 0.01549441 | 0.944771 | 0.01332571 | 0.9447761 | 0.011732 |  |  | 481960 | 0.8245138 | 0.7035679 | 0.01281769 | 0.8217292 | 0.006146053 | 0.8217237 | 0.005797394
|  |  | 49332 | 0.9968581 | 0.9994305 | 0.0003965198 | 0.9999501 | 0.1264334 | 0.9999457 | 0.1518324 |  |  | 181146 | 0.9879926 | 0.9866385 | 0.001283481 | 0.9893809 | 0.005936496 | 0.989373 | 0.004853623 |  |  | 76260 | 0.9388184 | 0.9670213 | 0.003631911 | 0.9337015 | 0.005228297 | 0.9337021 | 0.006887397 |  |  | 223680 | 0.9430672 | 0.9150489 | 0.008306995 | 0.9570933 | 0.01222768 | 0.9570974 | 0.007774546 |  |  | 524460 | 0.915182 | 0.8678712 | 0.01549441 | 0.9448209 | 0.01332466 | 0.944826 | 0.01173029 |  |  | 482260 | 0.8332156 | 0.7035679 | 0.01281769 | 0.8217616 | 0.006144044 | 0.8217562 | 0.005796063
|  |  | 49452 | 0.99865 | 0.9994305 | 0.0003965198 | 0.9999501 | 0.1264334 | 0.9999457 | 0.1518324 |  |  | 181446 | 0.9879926 | 0.9866385 | 0.001283481 | 0.9894005 | 0.005935796 | 0.9893926 | 0.004852714 |  |  | 76560 | 0.9366604 | 0.9670213 | 0.003631911 | 0.9338043 | 0.005233164 | 0.9338049 | 0.006891991 |  |  | 223980 | 0.9464302 | 0.9150489 | 0.008306995 | 0.9571656 | 0.01222509 | 0.9571697 | 0.00777367 |  |  | 524760 | 0.912944 | 0.8678712 | 0.01549441 | 0.9448708 | 0.0133236 | 0.9448759 | 0.01172859 |  |  | 482560 | 0.8266893 | 0.7035679 | 0.01281769 | 0.8217941 | 0.006142038 | 0.8217886 | 0.005794734
|  |  | 49572 | 0.997754 | 0.9994305 | 0.0003965198 | 0.9999501 | 0.1264334 | 0.9999457 | 0.1518324 |  |  | 181746 | 0.9879926 | 0.9866385 | 0.001283481 | 0.9894202 | 0.005935093 | 0.9894122 | 0.004851801 |  |  | 76860 | 0.9398974 | 0.9670213 | 0.003631911 | 0.9339069 | 0.005238021 | 0.9339075 | 0.006896578 |  |  | 224280 | 0.9464302 | 0.9150489 | 0.008306995 | 0.9572377 | 0.01222251 | 0.9572418 | 0.007772794 |  |  | 525060 | 0.9174199 | 0.8678712 | 0.01549441 | 0.9449207 | 0.01332254 | 0.9449257 | 0.01172688 |  |  | 482860 | 0.8245138 | 0.7035679 | 0.01281769 | 0.8218264 | 0.006140035 | 0.8218209 | 0.005793407
|  |  | 49692 | 0.997754 | 0.9994305 | 0.0003965198 | 0.9999501 | 0.1264334 | 0.9999457 | 0.1518324 |  |  | 182046 | 0.9889531 | 0.9866385 | 0.001283481 | 0.9894397 | 0.005934387 | 0.9894318 | 0.004850886 |  |  | 77160 | 0.9388184 | 0.9670213 | 0.003631911 | 0.9340094 | 0.005242866 | 0.93401 | 0.006901157 |  |  | 224580 | 0.9464302 | 0.9150489 | 0.008306995 | 0.9573095 | 0.01221992 | 0.9573136 | 0.007771918 |  |  | 525360 | 0.9174199 | 0.8678712 | 0.01549441 | 0.9449704 | 0.01332148 | 0.9449755 | 0.01172518 |  |  | 483160 | 0.8266893 | 0.7035679 | 0.01281769 | 0.8218587 | 0.006138034 | 0.8218532 | 0.005792082
|  |  | 49812 | 0.997754 | 0.9994305 | 0.0003965198 | 0.9999501 | 0.1264334 | 0.9999457 | 0.1518324 |  |  | 182346 | 0.9879926 | 0.9866385 | 0.001283481 | 0.9894592 | 0.005933679 | 0.9894513 | 0.004849969 |  |  | 77460 | 0.9388184 | 0.9670213 | 0.003631911 | 0.9341117 | 0.005247699 | 0.9341123 | 0.006905728 |  |  | 224880 | 0.9447487 | 0.9150489 | 0.008306995 | 0.9573812 | 0.01221735 | 0.9573853 | 0.007771043 |  |  | 525660 | 0.912944 | 0.8678712 | 0.01549441 | 0.9450202 | 0.01332042 | 0.9450252 | 0.01172347 |  |  | 483460 | 0.8353911 | 0.7035679 | 0.01281769 | 0.821891 | 0.006136037 | 0.8218855 | 0.00579076
|  |  | 49932 | 0.9968581 | 0.9994305 | 0.0003965198 | 0.9999501 | 0.1264334 | 0.9999457 | 0.1518324 |  |  | 182646 | 0.9889531 | 0.9866385 | 0.001283481 | 0.9894787 | 0.005932967 | 0.9894708 | 0.004849049 |  |  | 77760 | 0.9398974 | 0.9670213 | 0.003631911 | 0.9342139 | 0.005252521 | 0.9342144 | 0.006910291 |  |  | 225180 | 0.9464302 | 0.9150489 | 0.008306995 | 0.9574527 | 0.01221477 | 0.9574568 | 0.007770168 |  |  | 525960 | 0.9107061 | 0.8678712 | 0.01549441 | 0.9450698 | 0.01331937 | 0.9450748 | 0.01172177 |  |  | 483760 | 0.8310402 | 0.7035679 | 0.01281769 | 0.8219232 | 0.006134042 | 0.8219177 | 0.005789439
|  |  | 50052 | 0.99865 | 0.9994305 | 0.0003965198 | 0.9999501 | 0.1264334 | 0.9999457 | 0.1518324 |  |  | 182946 | 0.9889531 | 0.9866385 | 0.001283481 | 0.9894981 | 0.005932253 | 0.9894902 | 0.004848126 |  |  | 78060 | 0.9398974 | 0.9670213 | 0.003631911 | 0.9343158 | 0.005257332 | 0.9343164 | 0.006914846 |  |  | 225480 | 0.9481117 | 0.9150489 | 0.008306995 | 0.957524 | 0.01221219 | 0.9575281 | 0.007769293 |  |  | 526260 | 0.915182 | 0.8678712 | 0.01549441 | 0.9451194 | 0.01331831 | 0.9451244 | 0.01172006 |  |  | 484060 | 0.8288647 | 0.7035679 | 0.01281769 | 0.8219553 | 0.006132051 | 0.8219498 | 0.00578812
|  |  | 50172 | 0.997754 | 0.9994305 | 0.0003965198 | 0.9999501 | 0.1264334 | 0.9999457 | 0.1518324 |  |  | 183246 | 0.9889531 | 0.9866385 | 0.001283481 | 0.9895174 | 0.005931536 | 0.9895095 | 0.004847201 |  |  | 78360 | 0.9398974 | 0.9670213 | 0.003631911 | 0.9344177 | 0.00526213 | 0.9344182 | 0.006919393 |  |  | 225780 | 0.9447487 | 0.9150489 | 0.008306995 | 0.9575951 | 0.01220962 | 0.9575992 | 0.007768418 |  |  | 526560 | 0.915182 | 0.8678712 | 0.01549441 | 0.945169 | 0.01331725 | 0.945174 | 0.01171836 |  |  | 484360 | 0.8310402 | 0.7035679 | 0.01281769 | 0.8219874 | 0.006130062 | 0.8219819 | 0.005786804
|  |  | 50292 | 0.997754 | 0.9994305 | 0.0003965198 | 0.9999501 | 0.1264334 | 0.9999457 | 0.1518324 |  |  | 183546 | 0.9879926 | 0.9866385 | 0.001283481 | 0.9895367 | 0.005930816 | 0.9895288 | 0.004846274 |  |  | 78660 | 0.9409764 | 0.9670213 | 0.003631911 | 0.9345193 | 0.005266918 | 0.9345198 | 0.006923932 |  |  | 226080 | 0.9430672 | 0.9150489 | 0.008306995 | 0.957666 | 0.01220705 | 0.9576701 | 0.007767544 |  |  | 526860 | 0.915182 | 0.8678712 | 0.01549441 | 0.9452184 | 0.0133162 | 0.9452234 | 0.01171666 |  |  | 484660 | 0.8332156 | 0.7035679 | 0.01281769 | 0.8220195 | 0.006128076 | 0.8220139 | 0.005785489
|  |  | 50412 | 0.997754 | 0.9994305 | 0.0003965198 | 0.9999501 | 0.1264334 | 0.9999457 | 0.1518324 |  |  | 183846 | 0.9899135 | 0.9866385 | 0.001283481 | 0.9895559 | 0.005930093 | 0.9895481 | 0.004845344 |  |  | 78960 | 0.9388184 | 0.9670213 | 0.003631911 | 0.9346208 | 0.005271693 | 0.9346213 | 0.006928463 |  |  | 226380 | 0.9464302 | 0.9150489 | 0.008306995 | 0.9577367 | 0.01220448 | 0.9577408 | 0.007766671 |  |  | 527160 | 0.915182 | 0.8678712 | 0.01549441 | 0.9452679 | 0.01331514 | 0.9452729 | 0.01171496 |  |  | 484960 | 0.8332156 | 0.7035679 | 0.01281769 | 0.8220515 | 0.006126093 | 0.8220459 | 0.005784177
|  |  | 50532 | 0.9968581 | 0.9994305 | 0.0003965198 | 0.9999501 | 0.1264334 | 0.9999457 | 0.1518324 |  |  | 184146 | 0.9879926 | 0.9866385 | 0.001283481 | 0.9895751 | 0.005929368 | 0.9895673 | 0.004844412 |  |  | 79260 | 0.9398974 | 0.9670213 | 0.003631911 | 0.9347221 | 0.005276457 | 0.9347226 | 0.006932986 |  |  | 226680 | 0.9447487 | 0.9150489 | 0.008306995 | 0.9578073 | 0.01220192 | 0.9578113 | 0.007765797 |  |  | 527460 | 0.915182 | 0.8678712 | 0.01549441 | 0.9453173 | 0.01331408 | 0.9453222 | 0.01171326 |  |  | 485260 | 0.8332156 | 0.7035679 | 0.01281769 | 0.8220834 | 0.006124112 | 0.8220778 | 0.005782866
|  |  | 50652 | 0.99865 | 0.9994305 | 0.0003965198 | 0.9999501 | 0.1264334 | 0.9999457 | 0.1518324 |  |  | 184446 | 0.9889531 | 0.9866385 | 0.001283481 | 0.9895943 | 0.00592864 | 0.9895864 | 0.004843477 |  |  | 79560 | 0.9398974 | 0.9670213 | 0.003631911 | 0.9348233 | 0.005281209 | 0.9348238 | 0.0069375 |  |  | 226980 | 0.9447487 | 0.9150489 | 0.008306995 | 0.9578776 | 0.01219936 | 0.9578816 | 0.007764924 |  |  | 527760 | 0.912944 | 0.8678712 | 0.01549441 | 0.9453666 | 0.01331303 | 0.9453715 | 0.01171156 |  |  | 485560 | 0.8310402 | 0.7035679 | 0.01281769 | 0.8221153 | 0.006122135 | 0.8221097 | 0.005781558
|  |  | 50772 | 0.997754 | 0.9994305 | 0.0003965198 | 0.9999501 | 0.1264334 | 0.9999457 | 0.1518324 |  |  | 184746 | 0.9879926 | 0.9866385 | 0.001283481 | 0.9896134 | 0.005927909 | 0.9896055 | 0.00484254 |  |  | 79860 | 0.9388184 | 0.9670213 | 0.003631911 | 0.9349243 | 0.005285949 | 0.9349248 | 0.006942006 |  |  | 227280 | 0.9464302 | 0.9150489 | 0.008306995 | 0.9579477 | 0.0121968 | 0.9579517 | 0.007764052 |  |  | 528060 | 0.9196579 | 0.8678712 | 0.01549441 | 0.9454158 | 0.01331197 | 0.9454208 | 0.01170986 |  |  | 485860 | 0.8310402 | 0.7035679 | 0.01281769 | 0.8221471 | 0.00612016 | 0.8221415 | 0.005780252
|  |  | 50892 | 0.997754 | 0.9994305 | 0.0003965198 | 0.9999501 | 0.1264334 | 0.9999457 | 0.1518324 |  |  | 185046 | 0.9889531 | 0.9866385 | 0.001283481 | 0.9896324 | 0.005927176 | 0.9896246 | 0.004841601 |  |  | 80160 | 0.9388184 | 0.9670213 | 0.003631911 | 0.9350251 | 0.005290677 | 0.9350256 | 0.006946504 |  |  | 227580 | 0.9430672 | 0.9150489 | 0.008306995 | 0.9580177 | 0.01219424 | 0.9580217 | 0.00776318 |  |  | 528360 | 0.915182 | 0.8678712 | 0.01549441 | 0.945465 | 0.01331092 | 0.94547 | 0.01170816 |  |  | 486160 | 0.8353911 | 0.7035679 | 0.01281769 | 0.8221789 | 0.006118189 | 0.8221733 | 0.005778947
|  |  | 51012 | 0.997754 | 0.9994305 | 0.0003965198 | 0.9999501 | 0.1264334 | 0.9999457 | 0.1518324 |  |  | 185346 | 0.9870322 | 0.9866385 | 0.001283481 | 0.9896514 | 0.00592644 | 0.9896436 | 0.00484066 |  |  | 80460 | 0.9398974 | 0.9670213 | 0.003631911 | 0.9351258 | 0.005295393 | 0.9351263 | 0.006950993 |  |  | 227880 | 0.9430672 | 0.9150489 | 0.008306995 | 0.9580874 | 0.01219168 | 0.9580914 | 0.007762308 |  |  | 528660 | 0.9174199 | 0.8678712 | 0.01549441 | 0.9455142 | 0.01330986 | 0.9455191 | 0.01170646 |  |  | 486460 | 0.8310402 | 0.7035679 | 0.01281769 | 0.8222106 | 0.00611622 | 0.822205 | 0.005777645
|  |  | 51132 | 0.997754 | 0.9994305 | 0.0003965198 | 0.9999501 | 0.1264334 | 0.9999457 | 0.1518324 |  |  | 185646 | 0.9870322 | 0.9866385 | 0.001283481 | 0.9896703 | 0.005925702 | 0.9896625 | 0.004839716 |  |  | 80760 | 0.9388184 | 0.9670213 | 0.003631911 | 0.9352263 | 0.005300098 | 0.9352268 | 0.006955474 |  |  | 228180 | 0.9481117 | 0.9150489 | 0.008306995 | 0.958157 | 0.01218913 | 0.9581609 | 0.007761437 |  |  | 528960 | 0.915182 | 0.8678712 | 0.01549441 | 0.9455633 | 0.01330881 | 0.9455682 | 0.01170476 |  |  | 486760 | 0.8353911 | 0.7035679 | 0.01281769 | 0.8222423 | 0.006114253 | 0.8222366 | 0.005776345
|  |  | 51252 | 0.9995459 | 0.9994305 | 0.0003965198 | 0.9999501 | 0.1264334 | 0.9999457 | 0.1518324 |  |  | 185946 | 0.9879926 | 0.9866385 | 0.001283481 | 0.9896892 | 0.005924961 | 0.9896814 | 0.00483877 |  |  | 81060 | 0.9388184 | 0.9670213 | 0.003631911 | 0.9353267 | 0.00530479 | 0.9353271 | 0.006959946 |  |  | 228480 | 0.9497932 | 0.9150489 | 0.008306995 | 0.9582264 | 0.01218658 | 0.9582303 | 0.007760567 |  |  | 529260 | 0.915182 | 0.8678712 | 0.01549441 | 0.9456123 | 0.01330775 | 0.9456173 | 0.01170306 |  |  | 487060 | 0.8266893 | 0.7035679 | 0.01281769 | 0.8222739 | 0.00611229 | 0.8222682 | 0.005775047
|  |  | 51372 | 0.997754 | 0.9994305 | 0.0003965198 | 0.9999501 | 0.1264334 | 0.9999457 | 0.1518324 |  |  | 186246 | 0.9870322 | 0.9866385 | 0.001283481 | 0.9897081 | 0.005924218 | 0.9897003 | 0.004837822 |  |  | 81360 | 0.9409764 | 0.9670213 | 0.003631911 | 0.9354268 | 0.00530947 | 0.9354273 | 0.00696441 |  |  | 228780 | 0.9514747 | 0.9150489 | 0.008306995 | 0.9582956 | 0.01218404 | 0.9582995 | 0.007759697 |  |  | 529560 | 0.915182 | 0.8678712 | 0.01549441 | 0.9456613 | 0.0133067 | 0.9456662 | 0.01170137 |  |  | 487360 | 0.8288647 | 0.7035679 | 0.01281769 | 0.8223055 | 0.00611033 | 0.8222998 | 0.005773751
|  |  | 51492 | 0.9968581 | 0.9994305 | 0.0003965198 | 0.9999501 | 0.1264334 | 0.9999457 | 0.1518324 |  |  | 186546 | 0.9879926 | 0.9866385 | 0.001283481 | 0.9897269 | 0.005923472 | 0.9897191 | 0.004836872 |  |  | 81660 | 0.9409764 | 0.9670213 | 0.003631911 | 0.9355269 | 0.005314139 | 0.9355273 | 0.006968865 |  |  | 229080 | 0.9464302 | 0.9150489 | 0.008306995 | 0.9583646 | 0.01218149 | 0.9583685 | 0.007758827 |  |  | 529860 | 0.915182 | 0.8678712 | 0.01549441 | 0.9457102 | 0.01330565 | 0.9457151 | 0.01169967 |  |  | 487660 | 0.8310402 | 0.7035679 | 0.01281769 | 0.822337 | 0.006108372 | 0.8223313 | 0.005772457
|  |  | 51612 | 0.997754 | 0.9994305 | 0.0003965198 | 0.9999501 | 0.1264334 | 0.9999457 | 0.1518324 |  |  | 186846 | 0.9889531 | 0.9866385 | 0.001283481 | 0.9897456 | 0.005922724 | 0.9897378 | 0.00483592 |  |  | 81960 | 0.9420554 | 0.9670213 | 0.003631911 | 0.9356267 | 0.005318795 | 0.9356272 | 0.006973311 |  |  | 229380 | 0.9481117 | 0.9150489 | 0.008306995 | 0.9584334 | 0.01217895 | 0.9584373 | 0.007757958 |  |  | 530160 | 0.9218958 | 0.8678712 | 0.01549441 | 0.9457591 | 0.01330459 | 0.945764 | 0.01169798 |  |  | 487960 | 0.8332156 | 0.7035679 | 0.01281769 | 0.8223684 | 0.006106418 | 0.8223627 | 0.005771165
|  |  | 51732 | 0.9968581 | 0.9994305 | 0.0003965198 | 0.9999501 | 0.1264334 | 0.9999457 | 0.1518324 |  |  | 187146 | 0.9870322 | 0.9866385 | 0.001283481 | 0.9897643 | 0.005921974 | 0.9897565 | 0.004834966 |  |  | 82260 | 0.9398974 | 0.9670213 | 0.003631911 | 0.9357264 | 0.005323439 | 0.9357269 | 0.006977749 |  |  | 229680 | 0.9481117 | 0.9150489 | 0.008306995 | 0.958502 | 0.01217641 | 0.9585059 | 0.00775709 |  |  | 530460 | 0.9174199 | 0.8678712 | 0.01549441 | 0.9458079 | 0.01330354 | 0.9458128 | 0.01169628 |  |  | 488260 | 0.8266893 | 0.7035679 | 0.01281769 | 0.8223998 | 0.006104466 | 0.8223941 | 0.005769875
|  |  | 51852 | 0.997754 | 0.9994305 | 0.0003965198 | 0.9999501 | 0.1264334 | 0.9999457 | 0.1518324 |  |  | 187446 | 0.9879926 | 0.9866385 | 0.001283481 | 0.9897829 | 0.005921221 | 0.9897752 | 0.00483401 |  |  | 82560 | 0.9398974 | 0.9670213 | 0.003631911 | 0.935826 | 0.005328071 | 0.9358264 | 0.006982177 |  |  | 229980 | 0.9464302 | 0.9150489 | 0.008306995 | 0.9585704 | 0.01217388 | 0.9585743 | 0.007756222 |  |  | 530760 | 0.9218958 | 0.8678712 | 0.01549441 | 0.9458567 | 0.01330249 | 0.9458616 | 0.01169459 |  |  | 488560 | 0.8332156 | 0.7035679 | 0.01281769 | 0.8224312 | 0.006102517 | 0.8224255 | 0.005768587
|  |  | 51972 | 0.9968581 | 0.9994305 | 0.0003965198 | 0.9999501 | 0.1264334 | 0.9999457 | 0.1518324 |  |  | 187746 | 0.990874 | 0.9866385 | 0.001283481 | 0.9898015 | 0.005920466 | 0.9897938 | 0.004833051 |  |  | 82860 | 0.9398974 | 0.9670213 | 0.003631911 | 0.9359253 | 0.00533269 | 0.9359258 | 0.006986598 |  |  | 230280 | 0.9497932 | 0.9150489 | 0.008306995 | 0.9586387 | 0.01217134 | 0.9586425 | 0.007755355 |  |  | 531060 | 0.9218958 | 0.8678712 | 0.01549441 | 0.9459054 | 0.01330144 | 0.9459103 | 0.01169289 |  |  | 488860 | 0.8353911 | 0.7035679 | 0.01281769 | 0.8224625 | 0.00610057 | 0.8224567 | 0.005767301
|  |  | 52092 | 0.997754 | 0.9994305 | 0.0003965198 | 0.9999501 | 0.1264334 | 0.9999457 | 0.1518324 |  |  | 188046 | 0.9889531 | 0.9866385 | 0.001283481 | 0.9898201 | 0.005919709 | 0.9898123 | 0.004832091 |  |  | 83160 | 0.9409764 | 0.9670213 | 0.003631911 | 0.9360246 | 0.005337297 | 0.936025 | 0.006991009 |  |  | 230580 | 0.9464302 | 0.9150489 | 0.008306995 | 0.9587067 | 0.01216881 | 0.9587106 | 0.007754488 |  |  | 531360 | 0.9218958 | 0.8678712 | 0.01549441 | 0.945954 | 0.01330039 | 0.9459589 | 0.0116912 |  |  | 489160 | 0.8332156 | 0.7035679 | 0.01281769 | 0.8224937 | 0.006098627 | 0.822488 | 0.005766017
|  |  | 52212 | 0.997754 | 0.9994305 | 0.0003965198 | 0.9999501 | 0.1264334 | 0.9999457 | 0.1518324 |  |  | 188346 | 0.9889531 | 0.9866385 | 0.001283481 | 0.9898385 | 0.005918949 | 0.9898308 | 0.004831129 |  |  | 83460 | 0.9398974 | 0.9670213 | 0.003631911 | 0.9361236 | 0.005341892 | 0.936124 | 0.006995411 |  |  | 230880 | 0.9464302 | 0.9150489 | 0.008306995 | 0.9587746 | 0.01216629 | 0.9587784 | 0.007753622 |  |  | 531660 | 0.912944 | 0.8678712 | 0.01549441 | 0.9460026 | 0.01329933 | 0.9460075 | 0.01168951 |  |  | 489460 | 0.8353911 | 0.7035679 | 0.01281769 | 0.8225249 | 0.006096687 | 0.8225192 | 0.005764735
|  |  | 52332 | 0.997754 | 0.9994305 | 0.0003965198 | 0.9999501 | 0.1264334 | 0.9999457 | 0.1518324 |  |  | 188646 | 0.9889531 | 0.9866385 | 0.001283481 | 0.989857 | 0.005918188 | 0.9898493 | 0.004830165 |  |  | 83760 | 0.9431345 | 0.9670213 | 0.003631911 | 0.9362225 | 0.005346475 | 0.9362229 | 0.006999804 |  |  | 231180 | 0.9464302 | 0.9150489 | 0.008306995 | 0.9588423 | 0.01216376 | 0.9588461 | 0.007752757 |  |  | 531960 | 0.915182 | 0.8678712 | 0.01549441 | 0.9460512 | 0.01329828 | 0.946056 | 0.01168782 |  |  | 489760 | 0.8332156 | 0.7035679 | 0.01281769 | 0.8225561 | 0.006094749 | 0.8225503 | 0.005763456
|  |  | 52452 | 0.997754 | 0.9994305 | 0.0003965198 | 0.9999501 | 0.1264334 | 0.9999457 | 0.1518324 |  |  | 188946 | 0.9889531 | 0.9866385 | 0.001283481 | 0.9898754 | 0.005917424 | 0.9898677 | 0.004829199 |  |  | 84060 | 0.9409764 | 0.9670213 | 0.003631911 | 0.9363213 | 0.005351045 | 0.9363216 | 0.007004189 |  |  | 231480 | 0.9481117 | 0.9150489 | 0.008306995 | 0.9589098 | 0.01216124 | 0.9589136 | 0.007751892 |  |  | 532260 | 0.9196579 | 0.8678712 | 0.01549441 | 0.9460996 | 0.01329723 | 0.9461045 | 0.01168613 |  |  | 490060 | 0.8332156 | 0.7035679 | 0.01281769 | 0.8225872 | 0.006092814 | 0.8225814 | 0.005762178
|  |  | 52572 | 0.9968581 | 0.9994305 | 0.0003965198 | 0.9999501 | 0.1264334 | 0.9999457 | 0.1518324 |  |  | 189246 | 0.9889531 | 0.9866385 | 0.001283481 | 0.9898937 | 0.005916658 | 0.989886 | 0.004828231 |  |  | 84360 | 0.9409764 | 0.9670213 | 0.003631911 | 0.9364198 | 0.005355603 | 0.9364202 | 0.007008564 |  |  | 231780 | 0.9481117 | 0.9150489 | 0.008306995 | 0.9589771 | 0.01215872 | 0.9589809 | 0.007751028 |  |  | 532560 | 0.9196579 | 0.8678712 | 0.01549441 | 0.9461481 | 0.01329618 | 0.9461529 | 0.01168444 |  |  | 490360 | 0.8332156 | 0.7035679 | 0.01281769 | 0.8226182 | 0.006090882 | 0.8226124 | 0.005760902
|  |  | 52692 | 0.997754 | 0.9994305 | 0.0003965198 | 0.9999501 | 0.1264334 | 0.9999457 | 0.1518324 |  |  | 189546 | 0.9879926 | 0.9866385 | 0.001283481 | 0.989912 | 0.005915889 | 0.9899043 | 0.004827261 |  |  | 84660 | 0.9420554 | 0.9670213 | 0.003631911 | 0.9365182 | 0.005360149 | 0.9365186 | 0.00701293 |  |  | 232080 | 0.9481117 | 0.9150489 | 0.008306995 | 0.9590442 | 0.01215621 | 0.959048 | 0.007750165 |  |  | 532860 | 0.9218958 | 0.8678712 | 0.01549441 | 0.9461964 | 0.01329513 | 0.9462013 | 0.01168275 |  |  | 490660 | 0.8353911 | 0.7035679 | 0.01281769 | 0.8226492 | 0.006088953 | 0.8226434 | 0.005759629
|  |  | 52812 | 0.9968581 | 0.9994305 | 0.0003965198 | 0.9999501 | 0.1264334 | 0.9999457 | 0.1518324 |  |  | 189846 | 0.9870322 | 0.9866385 | 0.001283481 | 0.9899303 | 0.005915119 | 0.9899226 | 0.00482629 |  |  | 84960 | 0.9398974 | 0.9670213 | 0.003631911 | 0.9366165 | 0.005364682 | 0.9366169 | 0.007017287 |  |  | 232380 | 0.9497932 | 0.9150489 | 0.008306995 | 0.9591112 | 0.01215369 | 0.959115 | 0.007749302 |  |  | 533160 | 0.9174199 | 0.8678712 | 0.01549441 | 0.9462447 | 0.01329408 | 0.9462496 | 0.01168106 |  |  | 490960 | 0.8310402 | 0.7035679 | 0.01281769 | 0.8226801 | 0.006087027 | 0.8226743 | 0.005758357
|  |  | 52932 | 0.997754 | 0.9994305 | 0.0003965198 | 0.9999501 | 0.1264334 | 0.9999457 | 0.1518324 |  |  | 190146 | 0.9879926 | 0.9866385 | 0.001283481 | 0.9899485 | 0.005914347 | 0.9899408 | 0.004825316 |  |  | 85260 | 0.9420554 | 0.9670213 | 0.003631911 | 0.9367146 | 0.005369202 | 0.9367149 | 0.007021635 |  |  | 232680 | 0.9481117 | 0.9150489 | 0.008306995 | 0.959178 | 0.01215119 | 0.9591817 | 0.00774844 |  |  | 533460 | 0.9174199 | 0.8678712 | 0.01549441 | 0.946293 | 0.01329303 | 0.9462978 | 0.01167937 |  |  | 491260 | 0.8332156 | 0.7035679 | 0.01281769 | 0.822711 | 0.006085103 | 0.8227052 | 0.005757087
|  |  | 53052 | 0.997754 | 0.9994305 | 0.0003965198 | 0.9999501 | 0.1264334 | 0.9999457 | 0.1518324 |  |  | 190446 | 0.9879926 | 0.9866385 | 0.001283481 | 0.9899666 | 0.005913572 | 0.989959 | 0.004824341 |  |  | 85560 | 0.9388184 | 0.9670213 | 0.003631911 | 0.9368125 | 0.00537371 | 0.9368129 | 0.007025974 |  |  | 232980 | 0.9447487 | 0.9150489 | 0.008306995 | 0.9592446 | 0.01214868 | 0.9592483 | 0.007747579 |  |  | 533760 | 0.915182 | 0.8678712 | 0.01549441 | 0.9463412 | 0.01329199 | 0.946346 | 0.01167768 |  |  | 491560 | 0.8288647 | 0.7035679 | 0.01281769 | 0.8227418 | 0.006083182 | 0.822736 | 0.00575582
|  |  | 53172 | 0.9968581 | 0.9994305 | 0.0003965198 | 0.9999501 | 0.1264334 | 0.9999457 | 0.1518324 |  |  | 190746 | 0.9879926 | 0.9866385 | 0.001283481 | 0.9899847 | 0.005912796 | 0.9899771 | 0.004823365 |  |  | 85860 | 0.9409764 | 0.9670213 | 0.003631911 | 0.9369103 | 0.005378205 | 0.9369107 | 0.007030303 |  |  | 233280 | 0.9481117 | 0.9150489 | 0.008306995 | 0.959311 | 0.01214618 | 0.9593147 | 0.007746718 |  |  | 534060 | 0.915182 | 0.8678712 | 0.01549441 | 0.9463893 | 0.01329094 | 0.9463941 | 0.01167599 |  |  | 491860 | 0.8310402 | 0.7035679 | 0.01281769 | 0.8227726 | 0.006081264 | 0.8227667 | 0.005754554
|  |  | 53292 | 0.9968581 | 0.9994305 | 0.0003965198 | 0.9999501 | 0.1264334 | 0.9999457 | 0.1518324 |  |  | 191046 | 0.9870322 | 0.9866385 | 0.001283481 | 0.9900028 | 0.005912018 | 0.9899952 | 0.004822386 |  |  | 86160 | 0.9398974 | 0.9670213 | 0.003631911 | 0.9370079 | 0.005382688 | 0.9370083 | 0.007034623 |  |  | 233580 | 0.9481117 | 0.9150489 | 0.008306995 | 0.9593772 | 0.01214368 | 0.9593809 | 0.007745859 |  |  | 534360 | 0.9196579 | 0.8678712 | 0.01549441 | 0.9464374 | 0.01328989 | 0.9464422 | 0.01167431 |  |  | 492160 | 0.8353911 | 0.7035679 | 0.01281769 | 0.8228033 | 0.006079349 | 0.8227975 | 0.005753291
|  |  | 53412 | 0.99865 | 0.9994305 | 0.0003965198 | 0.9999501 | 0.1264334 | 0.9999457 | 0.1518324 |  |  | 191346 | 0.9879926 | 0.9866385 | 0.001283481 | 0.9900208 | 0.005911237 | 0.9900132 | 0.004821406 |  |  | 86460 | 0.9409764 | 0.9670213 | 0.003631911 | 0.9371054 | 0.005387159 | 0.9371057 | 0.007038934 |  |  | 233880 | 0.9481117 | 0.9150489 | 0.008306995 | 0.9594432 | 0.01214118 | 0.9594469 | 0.007745 |  |  | 534660 | 0.912944 | 0.8678712 | 0.01549441 | 0.9464855 | 0.01328884 | 0.9464903 | 0.01167262 |  |  | 492460 | 0.8332156 | 0.7035679 | 0.01281769 | 0.822834 | 0.006077437 | 0.8228281 | 0.005752029
|  |  | 53532 | 0.997754 | 0.9994305 | 0.0003965198 | 0.9999501 | 0.1264334 | 0.9999457 | 0.1518324 |  |  | 191646 | 0.9870322 | 0.9866385 | 0.001283481 | 0.9900387 | 0.005910455 | 0.9900311 | 0.004820425 |  |  | 86760 | 0.9409764 | 0.9670213 | 0.003631911 | 0.9372027 | 0.005391616 | 0.937203 | 0.007043236 |  |  | 234180 | 0.9481117 | 0.9150489 | 0.008306995 | 0.9595091 | 0.01213868 | 0.9595128 | 0.007744141 |  |  | 534960 | 0.9196579 | 0.8678712 | 0.01549441 | 0.9465335 | 0.01328779 | 0.9465382 | 0.01167094 |  |  | 492760 | 0.8310402 | 0.7035679 | 0.01281769 | 0.8228646 | 0.006075528 | 0.8228587 | 0.00575077
|  |  | 53652 | 0.997754 | 0.9994305 | 0.0003965198 | 0.9999501 | 0.1264334 | 0.9999457 | 0.1518324 |  |  | 191946 | 0.9870322 | 0.9866385 | 0.001283481 | 0.9900567 | 0.005909671 | 0.9900491 | 0.004819441 |  |  | 87060 | 0.9398974 | 0.9670213 | 0.003631911 | 0.9372999 | 0.005396061 | 0.9373002 | 0.007047528 |  |  | 234480 | 0.9497932 | 0.9150489 | 0.008306995 | 0.9595748 | 0.01213619 | 0.9595785 | 0.007743284 |  |  | 535260 | 0.9196579 | 0.8678712 | 0.01549441 | 0.9465814 | 0.01328675 | 0.9465862 | 0.01166925 |  |  | 493060 | 0.8288647 | 0.7035679 | 0.01281769 | 0.8228952 | 0.006073621 | 0.8228893 | 0.005749512
|  |  | 53772 | 0.997754 | 0.9994305 | 0.0003965198 | 0.9999501 | 0.1264334 | 0.9999457 | 0.1518324 |  |  | 192246 | 0.9860717 | 0.9866385 | 0.001283481 | 0.9900745 | 0.005908885 | 0.9900669 | 0.004818457 |  |  | 87360 | 0.9409764 | 0.9670213 | 0.003631911 | 0.9373969 | 0.005400493 | 0.9373972 | 0.007051811 |  |  | 234780 | 0.9514747 | 0.9150489 | 0.008306995 | 0.9596403 | 0.01213371 | 0.9596439 | 0.007742428 |  |  | 535560 | 0.915182 | 0.8678712 | 0.01549441 | 0.9466293 | 0.0132857 | 0.946634 | 0.01166757 |  |  | 493360 | 0.8288647 | 0.7035679 | 0.01281769 | 0.8229257 | 0.006071718 | 0.8229198 | 0.005748257
|  |  | 53892 | 0.9968581 | 0.9994305 | 0.0003965198 | 0.9999501 | 0.1264334 | 0.9999457 | 0.1518324 |  |  | 192546 | 0.9870322 | 0.9866385 | 0.001283481 | 0.9900923 | 0.005908097 | 0.9900848 | 0.00481747 |  |  | 87660 | 0.9409764 | 0.9670213 | 0.003631911 | 0.9374937 | 0.005404913 | 0.937494 | 0.007056084 |  |  | 235080 | 0.9497932 | 0.9150489 | 0.008306995 | 0.9597056 | 0.01213122 | 0.9597093 | 0.007741572 |  |  | 535860 | 0.9218958 | 0.8678712 | 0.01549441 | 0.9466771 | 0.01328465 | 0.9466818 | 0.01166589 |  |  | 493660 | 0.8353911 | 0.7035679 | 0.01281769 | 0.8229562 | 0.006069817 | 0.8229503 | 0.005747004
|  |  | 54012 | 0.997754 | 0.9994305 | 0.0003965198 | 0.9999501 | 0.1264334 | 0.9999457 | 0.1518324 |  |  | 192846 | 0.9870322 | 0.9866385 | 0.001283481 | 0.9901101 | 0.005907307 | 0.9901025 | 0.004816482 |  |  | 87960 | 0.9398974 | 0.9670213 | 0.003631911 | 0.9375904 | 0.00540932 | 0.9375907 | 0.007060348 |  |  | 235380 | 0.9481117 | 0.9150489 | 0.008306995 | 0.9597707 | 0.01212874 | 0.9597744 | 0.007740717 |  |  | 536160 | 0.9196579 | 0.8678712 | 0.01549441 | 0.9467248 | 0.01328361 | 0.9467296 | 0.0116642 |  |  | 493960 | 0.8266893 | 0.7035679 | 0.01281769 | 0.8229866 | 0.006067919 | 0.8229807 | 0.005745752
|  |  | 54132 | 0.997754 | 0.9994305 | 0.0003965198 | 0.9999501 | 0.1264334 | 0.9999457 | 0.1518324 |  |  | 193146 | 0.9860717 | 0.9866385 | 0.001283481 | 0.9901278 | 0.005906516 | 0.9901203 | 0.004815493 |  |  | 88260 | 0.9409764 | 0.9670213 | 0.003631911 | 0.9376869 | 0.005413714 | 0.9376872 | 0.007064602 |  |  | 235680 | 0.9464302 | 0.9150489 | 0.008306995 | 0.9598357 | 0.01212626 | 0.9598393 | 0.007739863 |  |  | 536460 | 0.9196579 | 0.8678712 | 0.01549441 | 0.9467726 | 0.01328256 | 0.9467773 | 0.01166252 |  |  | 494260 | 0.8332156 | 0.7035679 | 0.01281769 | 0.823017 | 0.006066024 | 0.823011 | 0.005744503
|  |  | 54252 | 0.99865 | 0.9994305 | 0.0003965198 | 0.9999501 | 0.1264334 | 0.9999457 | 0.1518324 |  |  | 193446 | 0.9860717 | 0.9866385 | 0.001283481 | 0.9901455 | 0.005905723 | 0.990138 | 0.004814502 |  |  | 88560 | 0.9398974 | 0.9670213 | 0.003631911 | 0.9377833 | 0.005418095 | 0.9377835 | 0.007068846 |  |  | 235980 | 0.9464302 | 0.9150489 | 0.008306995 | 0.9599005 | 0.01212379 | 0.9599041 | 0.007739009 |  |  | 536760 | 0.9196579 | 0.8678712 | 0.01549441 | 0.9468202 | 0.01328152 | 0.9468249 | 0.01166084 |  |  | 494560 | 0.8353911 | 0.7035679 | 0.01281769 | 0.8230473 | 0.006064131 | 0.8230413 | 0.005743256
|  |  | 54372 | 0.99865 | 0.9994305 | 0.0003965198 | 0.9999501 | 0.1264334 | 0.9999457 | 0.1518324 |  |  | 193746 | 0.9870322 | 0.9866385 | 0.001283481 | 0.9901631 | 0.005904928 | 0.9901556 | 0.00481351 |  |  | 88860 | 0.9409764 | 0.9670213 | 0.003631911 | 0.9378795 | 0.005422464 | 0.9378797 | 0.007073081 |  |  | 236280 | 0.9497932 | 0.9150489 | 0.008306995 | 0.9599651 | 0.01212132 | 0.9599687 | 0.007738157 |  |  | 537060 | 0.9218958 | 0.8678712 | 0.01549441 | 0.9468678 | 0.01328047 | 0.9468725 | 0.01165916 |  |  | 494860 | 0.8332156 | 0.7035679 | 0.01281769 | 0.8230776 | 0.006062242 | 0.8230716 | 0.00574201
|  |  | 54492 | 0.9968581 | 0.9994305 | 0.0003965198 | 0.9999501 | 0.1264334 | 0.9999457 | 0.1518324 |  |  | 194046 | 0.9860717 | 0.9866385 | 0.001283481 | 0.9901807 | 0.005904131 | 0.9901732 | 0.004812516 |  |  | 89160 | 0.9420554 | 0.9670213 | 0.003631911 | 0.9379755 | 0.00542682 | 0.9379758 | 0.007077307 |  |  | 236580 | 0.9514747 | 0.9150489 | 0.008306995 | 0.9600296 | 0.01211885 | 0.9600331 | 0.007737306 |  |  | 537360 | 0.9218958 | 0.8678712 | 0.01549441 | 0.9469154 | 0.01327943 | 0.9469201 | 0.01165748 |  |  | 495160 | 0.8353911 | 0.7035679 | 0.01281769 | 0.8231078 | 0.006060355 | 0.8231018 | 0.005740767
|  |  | 54612 | 0.997754 | 0.9994305 | 0.0003965198 | 0.9999501 | 0.1264334 | 0.9999457 | 0.1518324 |  |  | 194346 | 0.9860717 | 0.9866385 | 0.001283481 | 0.9901982 | 0.005903333 | 0.9901907 | 0.004811521 |  |  | 89460 | 0.9442135 | 0.9670213 | 0.003631911 | 0.9380714 | 0.005431163 | 0.9380717 | 0.007081523 |  |  | 236880 | 0.9497932 | 0.9150489 | 0.008306995 | 0.9600938 | 0.01211638 | 0.9600974 | 0.007736455 |  |  | 537660 | 0.9263717 | 0.8678712 | 0.01549441 | 0.9469628 | 0.01327838 | 0.9469675 | 0.0116558 |  |  | 495460 | 0.8288647 | 0.7035679 | 0.01281769 | 0.823138 | 0.006058471 | 0.823132 | 0.005739526
|  |  | 54732 | 0.99865 | 0.9994305 | 0.0003965198 | 0.9999501 | 0.1264334 | 0.9999457 | 0.1518324 |  |  | 194646 | 0.9860717 | 0.9866385 | 0.001283481 | 0.9902157 | 0.005902533 | 0.9902082 | 0.004810525 |  |  | 89760 | 0.9431345 | 0.9670213 | 0.003631911 | 0.9381672 | 0.005435493 | 0.9381674 | 0.007085729 |  |  | 237180 | 0.9481117 | 0.9150489 | 0.008306995 | 0.9601579 | 0.01211392 | 0.9601615 | 0.007735605 |  |  | 537960 | 0.9218958 | 0.8678712 | 0.01549441 | 0.9470103 | 0.01327734 | 0.947015 | 0.01165412 |  |  | 495760 | 0.8310402 | 0.7035679 | 0.01281769 | 0.8231681 | 0.00605659 | 0.8231621 | 0.005738287
|  |  | 54852 | 0.9968581 | 0.9994305 | 0.0003965198 | 0.9999501 | 0.1264334 | 0.9999457 | 0.1518324 |  |  | 194946 | 0.9870322 | 0.9866385 | 0.001283481 | 0.9902332 | 0.005901732 | 0.9902257 | 0.004809527 |  |  | 90060 | 0.9431345 | 0.9670213 | 0.003631911 | 0.9382628 | 0.00543981 | 0.938263 | 0.007089925 |  |  | 237480 | 0.9497932 | 0.9150489 | 0.008306995 | 0.9602218 | 0.01211147 | 0.9602254 | 0.007734757 |  |  | 538260 | 0.9286096 | 0.8678712 | 0.01549441 | 0.9470577 | 0.0132763 | 0.9470623 | 0.01165245 |  |  | 496060 | 0.8310402 | 0.7035679 | 0.01281769 | 0.8231981 | 0.006054711 | 0.8231921 | 0.005737049
|  |  | 54972 | 0.997754 | 0.9994305 | 0.0003965198 | 0.9999501 | 0.1264334 | 0.9999457 | 0.1518324 |  |  | 195246 | 0.9860717 | 0.9866385 | 0.001283481 | 0.9902506 | 0.005900929 | 0.9902431 | 0.004808528 |  |  | 90360 | 0.9420554 | 0.9670213 | 0.003631911 | 0.9383582 | 0.005444114 | 0.9383584 | 0.007094112 |  |  | 237780 | 0.9497932 | 0.9150489 | 0.008306995 | 0.9602855 | 0.01210901 | 0.9602891 | 0.007733909 |  |  | 538560 | 0.9218958 | 0.8678712 | 0.01549441 | 0.947105 | 0.01327526 | 0.9471097 | 0.01165077 |  |  | 496360 | 0.8332156 | 0.7035679 | 0.01281769 | 0.8232281 | 0.006052836 | 0.8232221 | 0.005735814
|  |  | 55092 | 0.99865 | 0.9994305 | 0.0003965198 | 0.9999501 | 0.1264334 | 0.9999457 | 0.1518324 |  |  | 195546 | 0.9870322 | 0.9866385 | 0.001283481 | 0.9902679 | 0.005900124 | 0.9902604 | 0.004807528 |  |  | 90660 | 0.9398974 | 0.9670213 | 0.003631911 | 0.9384535 | 0.005448406 | 0.9384537 | 0.007098289 |  |  | 238080 | 0.9481117 | 0.9150489 | 0.008306995 | 0.9603491 | 0.01210656 | 0.9603526 | 0.007733062 |  |  | 538860 | 0.9241337 | 0.8678712 | 0.01549441 | 0.9471523 | 0.01327421 | 0.9471569 | 0.01164909 |  |  | 496660 | 0.8375665 | 0.7035679 | 0.01281769 | 0.8232581 | 0.006050963 | 0.8232521 | 0.005734581
|  |  | 55212 | 0.99865 | 0.9994305 | 0.0003965198 | 0.9999501 | 0.1264334 | 0.9999457 | 0.1518324 |  |  | 195846 | 0.9860717 | 0.9866385 | 0.001283481 | 0.9902852 | 0.005899318 | 0.9902778 | 0.004806526 |  |  | 90960 | 0.9420554 | 0.9670213 | 0.003631911 | 0.9385486 | 0.005452684 | 0.9385488 | 0.007102456 |  |  | 238380 | 0.9464302 | 0.9150489 | 0.008306995 | 0.9604125 | 0.01210411 | 0.960416 | 0.007732216 |  |  | 539160 | 0.9308476 | 0.8678712 | 0.01549441 | 0.9471995 | 0.01327317 | 0.9472041 | 0.01164742 |  |  | 496960 | 0.8419174 | 0.7035679 | 0.01281769 | 0.823288 | 0.006049093 | 0.823282 | 0.00573335
|  |  | 55332 | 0.99865 | 0.9994305 | 0.0003965198 | 0.9999501 | 0.1264334 | 0.9999457 | 0.1518324 |  |  | 196146 | 0.9860717 | 0.9866385 | 0.001283481 | 0.9903025 | 0.00589851 | 0.990295 | 0.004805523 |  |  | 91260 | 0.9420554 | 0.9670213 | 0.003631911 | 0.9386436 | 0.005456949 | 0.9386438 | 0.007106613 |  |  | 238680 | 0.9497932 | 0.9150489 | 0.008306995 | 0.9604757 | 0.01210167 | 0.9604792 | 0.007731371 |  |  | 539460 | 0.9241337 | 0.8678712 | 0.01549441 | 0.9472467 | 0.01327213 | 0.9472513 | 0.01164575 |  |  | 497260 | 0.8332156 | 0.7035679 | 0.01281769 | 0.8233179 | 0.006047226 | 0.8233118 | 0.005732121
|  |  | 55452 | 0.99865 | 0.9994305 | 0.0003965198 | 0.9999501 | 0.1264334 | 0.9999457 | 0.1518324 |  |  | 196446 | 0.9879926 | 0.9866385 | 0.001283481 | 0.9903197 | 0.005897701 | 0.9903122 | 0.004804519 |  |  | 91560 | 0.9420554 | 0.9670213 | 0.003631911 | 0.9387384 | 0.005461202 | 0.9387386 | 0.00711076 |  |  | 238980 | 0.9481117 | 0.9150489 | 0.008306995 | 0.9605388 | 0.01209923 | 0.9605423 | 0.007730527 |  |  | 539760 | 0.9308476 | 0.8678712 | 0.01549441 | 0.9472938 | 0.01327109 | 0.9472984 | 0.01164407 |  |  | 497560 | 0.8353911 | 0.7035679 | 0.01281769 | 0.8233477 | 0.006045362 | 0.8233416 | 0.005730893
|  |  | 55572 | 0.997754 | 0.9994305 | 0.0003965198 | 0.9999501 | 0.1264334 | 0.9999457 | 0.1518324 |  |  | 196746 | 0.9870322 | 0.9866385 | 0.001283481 | 0.9903368 | 0.00589689 | 0.9903294 | 0.004803514 |  |  | 91860 | 0.9431345 | 0.9670213 | 0.003631911 | 0.9388331 | 0.005465442 | 0.9388333 | 0.007114898 |  |  | 239280 | 0.9497932 | 0.9150489 | 0.008306995 | 0.9606016 | 0.01209679 | 0.9606051 | 0.007729684 |  |  | 540060 | 0.9241337 | 0.8678712 | 0.01549441 | 0.9473408 | 0.01327005 | 0.9473455 | 0.0116424 |  |  | 497860 | 0.8332156 | 0.7035679 | 0.01281769 | 0.8233775 | 0.006043501 | 0.8233714 | 0.005729668
|  |  | 55692 | 0.997754 | 0.9994305 | 0.0003965198 | 0.9999501 | 0.1264334 | 0.9999457 | 0.1518324 |  |  | 197046 | 0.9870322 | 0.9866385 | 0.001283481 | 0.990354 | 0.005896078 | 0.9903465 | 0.004802508 |  |  | 92160 | 0.9431345 | 0.9670213 | 0.003631911 | 0.9389276 | 0.005469668 | 0.9389278 | 0.007119025 |  |  | 239580 | 0.9514747 | 0.9150489 | 0.008306995 | 0.9606643 | 0.01209436 | 0.9606678 | 0.007728842 |  |  | 540360 | 0.9286096 | 0.8678712 | 0.01549441 | 0.9473878 | 0.01326901 | 0.9473925 | 0.01164073 |  |  | 498160 | 0.8266893 | 0.7035679 | 0.01281769 | 0.8234072 | 0.006041642 | 0.8234011 | 0.005728445
|  |  | 55812 | 0.997754 | 0.9994305 | 0.0003965198 | 0.9999501 | 0.1264334 | 0.9999457 | 0.1518324 |  |  | 197346 | 0.9870322 | 0.9866385 | 0.001283481 | 0.990371 | 0.005895265 | 0.9903636 | 0.0048015 |  |  | 92460 | 0.9431345 | 0.9670213 | 0.003631911 | 0.939022 | 0.005473882 | 0.9390221 | 0.007123143 |  |  | 239880 | 0.9497932 | 0.9150489 | 0.008306995 | 0.9607269 | 0.01209193 | 0.9607303 | 0.007728001 |  |  | 540660 | 0.9241337 | 0.8678712 | 0.01549441 | 0.9474348 | 0.01326797 | 0.9474394 | 0.01163905 |  |  | 498460 | 0.8332156 | 0.7035679 | 0.01281769 | 0.8234368 | 0.006039786 | 0.8234307 | 0.005727224
|  |  | 55932 | 0.99865 | 0.9994305 | 0.0003965198 | 0.9999501 | 0.1264334 | 0.9999457 | 0.1518324 |  |  | 197646 | 0.9860717 | 0.9866385 | 0.001283481 | 0.9903881 | 0.00589445 | 0.9903807 | 0.004800492 |  |  | 92760 | 0.9409764 | 0.9670213 | 0.003631911 | 0.9391162 | 0.005478082 | 0.9391163 | 0.00712725 |  |  | 240180 | 0.9497932 | 0.9150489 | 0.008306995 | 0.9607892 | 0.0120895 | 0.9607927 | 0.007727161 |  |  | 540960 | 0.9241337 | 0.8678712 | 0.01549441 | 0.9474817 | 0.01326693 | 0.9474863 | 0.01163738 |  |  | 498760 | 0.8332156 | 0.7035679 | 0.01281769 | 0.8234665 | 0.006037933 | 0.8234603 | 0.005726005
|  |  | 56052 | 0.99865 | 0.9994305 | 0.0003965198 | 0.9999501 | 0.1264334 | 0.9999457 | 0.1518324 |  |  | 197946 | 0.9870322 | 0.9866385 | 0.001283481 | 0.9904051 | 0.005893634 | 0.9903977 | 0.004799482 |  |  | 93060 | 0.9420554 | 0.9670213 | 0.003631911 | 0.9392102 | 0.00548227 | 0.9392104 | 0.007131348 |  |  | 240480 | 0.9497932 | 0.9150489 | 0.008306995 | 0.9608514 | 0.01208708 | 0.9608548 | 0.007726322 |  |  | 541260 | 0.9263717 | 0.8678712 | 0.01549441 | 0.9475285 | 0.01326589 | 0.9475331 | 0.01163571 |  |  | 499060 | 0.8353911 | 0.7035679 | 0.01281769 | 0.823496 | 0.006036083 | 0.8234899 | 0.005724788
|  |  | 56172 | 0.9968581 | 0.9994305 | 0.0003965198 | 0.9999501 | 0.1264334 | 0.9999457 | 0.1518324 |  |  | 198246 | 0.9879926 | 0.9866385 | 0.001283481 | 0.990422 | 0.005892816 | 0.9904146 | 0.004798471 |  |  | 93360 | 0.9442135 | 0.9670213 | 0.003631911 | 0.9393041 | 0.005486444 | 0.9393043 | 0.007135436 |  |  | 240780 | 0.9514747 | 0.9150489 | 0.008306995 | 0.9609134 | 0.01208466 | 0.9609168 | 0.007725485 |  |  | 541560 | 0.9286096 | 0.8678712 | 0.01549441 | 0.9475753 | 0.01326485 | 0.9475799 | 0.01163404 |  |  | 499360 | 0.839742 | 0.7035679 | 0.01281769 | 0.8235255 | 0.006034235 | 0.8235194 | 0.005723573
|  |  | 56292 | 0.997754 | 0.9994305 | 0.0003965198 | 0.9999501 | 0.1264334 | 0.9999457 | 0.1518324 |  |  | 198546 | 0.9879926 | 0.9866385 | 0.001283481 | 0.9904389 | 0.005891997 | 0.9904315 | 0.00479746 |  |  | 93660 | 0.9442135 | 0.9670213 | 0.003631911 | 0.9393979 | 0.005490606 | 0.939398 | 0.007139513 |  |  | 241080 | 0.9497932 | 0.9150489 | 0.008306995 | 0.9609753 | 0.01208225 | 0.9609787 | 0.007724648 |  |  | 541860 | 0.9286096 | 0.8678712 | 0.01549441 | 0.9476221 | 0.01326381 | 0.9476266 | 0.01163238 |  |  | 499660 | 0.8353911 | 0.7035679 | 0.01281769 | 0.823555 | 0.006032391 | 0.8235488 | 0.005722359
|  |  | 56412 | 0.997754 | 0.9994305 | 0.0003965198 | 0.9999501 | 0.1264334 | 0.9999457 | 0.1518324 |  |  | 198846 | 0.9860717 | 0.9866385 | 0.001283481 | 0.9904557 | 0.005891177 | 0.9904484 | 0.004796447 |  |  | 93960 | 0.9442135 | 0.9670213 | 0.003631911 | 0.9394915 | 0.005494754 | 0.9394916 | 0.007143581 |  |  | 241380 | 0.9497932 | 0.9150489 | 0.008306995 | 0.9610369 | 0.01207983 | 0.9610403 | 0.007723812 |  |  | 542160 | 0.9286096 | 0.8678712 | 0.01549441 | 0.9476687 | 0.01326278 | 0.9476733 | 0.01163071 |  |  | 499960 | 0.8353911 | 0.7035679 | 0.01281769 | 0.8235844 | 0.006030549 | 0.8235783 | 0.005721148
|  |  | 56532 | 0.9995459 | 0.9994305 | 0.0003965198 | 0.9999501 | 0.1264334 | 0.9999457 | 0.1518324 |  |  | 199146 | 0.9870322 | 0.9866385 | 0.001283481 | 0.9904725 | 0.005890356 | 0.9904652 | 0.004795433 |  |  | 94260 | 0.9420554 | 0.9670213 | 0.003631911 | 0.9395849 | 0.00549889 | 0.939585 | 0.007147638 |  |  | 241680 | 0.9464302 | 0.9150489 | 0.008306995 | 0.9610985 | 0.01207743 | 0.9611018 | 0.007722977 |  |  | 542460 | 0.9308476 | 0.8678712 | 0.01549441 | 0.9477154 | 0.01326174 | 0.9477199 | 0.01162904 |  |  | 500260 | 0.8353911 | 0.7035679 | 0.01281769 | 0.8236138 | 0.00602871 | 0.8236076 | 0.005719939
|  |  | 56652 | 0.9968581 | 0.9994305 | 0.0003965198 | 0.9999501 | 0.1264334 | 0.9999457 | 0.1518324 |  |  | 199446 | 0.9860717 | 0.9866385 | 0.001283481 | 0.9904893 | 0.005889533 | 0.990482 | 0.004794419 |  |  | 94560 | 0.9420554 | 0.9670213 | 0.003631911 | 0.9396782 | 0.005503012 | 0.9396783 | 0.007151686 |  |  | 241980 | 0.9497932 | 0.9150489 | 0.008306995 | 0.9611598 | 0.01207502 | 0.9611632 | 0.007722144 |  |  | 542760 | 0.9263717 | 0.8678712 | 0.01549441 | 0.9477619 | 0.0132607 | 0.9477665 | 0.01162737 |  |  | 500560 | 0.8353911 | 0.7035679 | 0.01281769 | 0.8236431 | 0.006026874 | 0.8236369 | 0.005718732
|  |  | 56772 | 0.997754 | 0.9994305 | 0.0003965198 | 0.9999501 | 0.1264334 | 0.9999457 | 0.1518324 |  |  | 199746 | 0.9870322 | 0.9866385 | 0.001283481 | 0.990506 | 0.00588871 | 0.9904987 | 0.004793403 |  |  | 94860 | 0.9420554 | 0.9670213 | 0.003631911 | 0.9397714 | 0.005507121 | 0.9397715 | 0.007155723 |  |  | 242280 | 0.9514747 | 0.9150489 | 0.008306995 | 0.961221 | 0.01207262 | 0.9612243 | 0.007721312 |  |  | 543060 | 0.9286096 | 0.8678712 | 0.01549441 | 0.9478085 | 0.01325966 | 0.947813 | 0.01162571 |  |  | 500860 | 0.839742 | 0.7035679 | 0.01281769 | 0.8236724 | 0.00602504 | 0.8236662 | 0.005717527
|  |  | 56892 | 0.997754 | 0.9994305 | 0.0003965198 | 0.9999501 | 0.1264334 | 0.9999457 | 0.1518324 |  |  | 200046 | 0.9889531 | 0.9866385 | 0.001283481 | 0.9905227 | 0.005887885 | 0.9905154 | 0.004792387 |  |  | 95160 | 0.9442135 | 0.9670213 | 0.003631911 | 0.9398644 | 0.005511217 | 0.9398645 | 0.00715975 |  |  | 242580 | 0.9531561 | 0.9150489 | 0.008306995 | 0.961282 | 0.01207022 | 0.9612853 | 0.00772048 |  |  | 543360 | 0.9286096 | 0.8678712 | 0.01549441 | 0.9478549 | 0.01325863 | 0.9478595 | 0.01162404 |  |  | 501160 | 0.8332156 | 0.7035679 | 0.01281769 | 0.8237016 | 0.00602321 | 0.8236954 | 0.005716324
|  |  | 57012 | 0.9995459 | 0.9994305 | 0.0003965198 | 0.9999501 | 0.1264334 | 0.9999457 | 0.1518324 |  |  | 200346 | 0.9870322 | 0.9866385 | 0.001283481 | 0.9905393 | 0.005887058 | 0.990532 | 0.004791369 |  |  | 95460 | 0.9420554 | 0.9670213 | 0.003631911 | 0.9399572 | 0.0055153 | 0.9399573 | 0.007163767 |  |  | 242880 | 0.9481117 | 0.9150489 | 0.008306995 | 0.9613428 | 0.01206783 | 0.9613462 | 0.00771965 |  |  | 543660 | 0.9330855 | 0.8678712 | 0.01549441 | 0.9479014 | 0.01325759 | 0.9479059 | 0.01162238 |  |  | 501460 | 0.8310402 | 0.7035679 | 0.01281769 | 0.8237308 | 0.006021382 | 0.8237245 | 0.005715123
|  |  | 57132 | 0.99865 | 0.9994305 | 0.0003965198 | 0.9999501 | 0.1264334 | 0.9999457 | 0.1518324 |  |  | 200646 | 0.9870322 | 0.9866385 | 0.001283481 | 0.9905559 | 0.005886231 | 0.9905486 | 0.004790351 |  |  | 95760 | 0.9420554 | 0.9670213 | 0.003631911 | 0.9400499 | 0.00551937 | 0.94005 | 0.007167774 |  |  | 243180 | 0.9531561 | 0.9150489 | 0.008306995 | 0.9614035 | 0.01206544 | 0.9614068 | 0.007718821 |  |  | 543960 | 0.9263717 | 0.8678712 | 0.01549441 | 0.9479477 | 0.01325656 | 0.9479522 | 0.01162072 |  |  | 501760 | 0.8353911 | 0.7035679 | 0.01281769 | 0.8237599 | 0.006019557 | 0.8237537 | 0.005713924
|  |  | 57252 | 0.9968581 | 0.9994305 | 0.0003965198 | 0.9999501 | 0.1264334 | 0.9999457 | 0.1518324 |  |  | 200946 | 0.9879926 | 0.9866385 | 0.001283481 | 0.9905724 | 0.005885403 | 0.9905651 | 0.004789332 |  |  | 96060 | 0.9420554 | 0.9670213 | 0.003631911 | 0.9401425 | 0.005523426 | 0.9401425 | 0.00717177 |  |  | 243480 | 0.9497932 | 0.9150489 | 0.008306995 | 0.961464 | 0.01206306 | 0.9614673 | 0.007717993 |  |  | 544260 | 0.9308476 | 0.8678712 | 0.01549441 | 0.947994 | 0.01325552 | 0.9479985 | 0.01161905 |  |  | 502060 | 0.839742 | 0.7035679 | 0.01281769 | 0.823789 | 0.006017735 | 0.8237827 | 0.005712726
|  |  | 57372 | 0.99865 | 0.9994305 | 0.0003965198 | 0.9999501 | 0.1264334 | 0.9999457 | 0.1518324 |  |  | 201246 | 0.9879926 | 0.9866385 | 0.001283481 | 0.9905889 | 0.005884573 | 0.9905817 | 0.004788312 |  |  | 96360 | 0.9420554 | 0.9670213 | 0.003631911 | 0.9402349 | 0.00552747 | 0.9402349 | 0.007175756 |  |  | 243780 | 0.9464302 | 0.9150489 | 0.008306995 | 0.9615244 | 0.01206068 | 0.9615276 | 0.007717166 |  |  | 544560 | 0.9263717 | 0.8678712 | 0.01549441 | 0.9480403 | 0.01325449 | 0.9480448 | 0.01161739 |  |  | 502360 | 0.8375665 | 0.7035679 | 0.01281769 | 0.823818 | 0.006015915 | 0.8238117 | 0.005711531
|  |  | 57492 | 0.9959621 | 0.9994305 | 0.0003965198 | 0.9999501 | 0.1264334 | 0.9999457 | 0.1518324 |  |  | 201546 | 0.9870322 | 0.9866385 | 0.001283481 | 0.9906054 | 0.005883743 | 0.9905981 | 0.004787292 |  |  | 96660 | 0.9431345 | 0.9670213 | 0.003631911 | 0.9403271053 | 0.0055315 | 0.9403272 | 0.007179733 |  |  | 244080 | 0.9464302 | 0.9150489 | 0.008306995 | 0.9615845 | 0.0120583 | 0.9615878 | 0.007716341 |  |  | 544860 | 0.9263717 | 0.8678712 | 0.01549441 | 0.9480865 | 0.01325345 | 0.948091 | 0.01161573 |  |  | 502660 | 0.8288647 | 0.7035679 | 0.01281769 | 0.823847 | 0.006014099 | 0.8238407 | 0.005710338
|  |  | 57612 | 0.99865 | 0.9994305 | 0.0003965198 | 0.9999501 | 0.1264334 | 0.9999457 | 0.1518324 |  |  | 201846 | 0.9870322 | 0.9866385 | 0.001283481 | 0.9906218 | 0.005882911 | 0.9906145 | 0.00478627 |  |  | 96960 | 0.9409764 | 0.9670213 | 0.003631911 | 0.9404192 | 0.005535517 | 0.9404193 | 0.007183698 |  |  | 244380 | 0.9481117 | 0.9150489 | 0.008306995 | 0.9616445 | 0.01205592 | 0.9616478 | 0.007715516 |  |  | 545160 | 0.9308476 | 0.8678712 | 0.01549441 | 0.9481326 | 0.01325242 | 0.9481371 | 0.01161407 |  |  | 502960 | 0.8288647 | 0.7035679 | 0.01281769 | 0.8238759 | 0.006012285 | 0.8238696 | 0.005709147
|  |  | 57732 | 0.997754 | 0.9994305 | 0.0003965198 | 0.9999501 | 0.1264334 | 0.9999457 | 0.1518324 |  |  | 202146 | 0.9889531 | 0.9866385 | 0.001283481 | 0.9906381 | 0.005882079 | 0.9906309 | 0.004785248 |  |  | 97260 | 0.9420554 | 0.9670213 | 0.003631911 | 0.9405112 | 0.005539521 | 0.9405112 | 0.007187654 |  |  | 244680 | 0.9481117 | 0.9150489 | 0.008306995 | 0.9617044 | 0.01205355 | 0.9617077 | 0.007714693 |  |  | 545460 | 0.9308476 | 0.8678712 | 0.01549441 | 0.9481787 | 0.01325139 | 0.9481832 | 0.01161241 |  |  | 503260 | 0.8332156 | 0.7035679 | 0.01281769 | 0.8239048 | 0.006010474 | 0.8238985 | 0.005707958
|  |  | 57852 | 0.99865 | 0.9994305 | 0.0003965198 | 0.9999501 | 0.1264334 | 0.9999457 | 0.1518324 |  |  | 202446 | 0.9870322 | 0.9866385 | 0.001283481 | 0.9906545 | 0.005881245 | 0.9906472 | 0.004784225 |  |  | 97560 | 0.9420554 | 0.9670213 | 0.003631911 | 0.940603 | 0.005543512 | 0.940603 | 0.007191599 |  |  | 244980 | 0.9464302 | 0.9150489 | 0.008306995 | 0.9617641 | 0.01205119 | 0.9617673 | 0.007713871 |  |  | 545760 | 0.9263717 | 0.8678712 | 0.01549441 | 0.9482248 | 0.01325036 | 0.9482293 | 0.01161075 |  |  | 503560 | 0.8375665 | 0.7035679 | 0.01281769 | 0.8239336 | 0.006008666 | 0.8239273 | 0.005706771
|  |  | 57972 | 0.99865 | 0.9994305 | 0.0003965198 | 0.9999501 | 0.1264334 | 0.9999457 | 0.1518324 |  |  | 202746 | 0.9870322 | 0.9866385 | 0.001283481 | 0.9906707 | 0.00588041 | 0.9906635 | 0.004783202 |  |  | 97860 | 0.9420554 | 0.9670213 | 0.003631911 | 0.9406946 | 0.00554749 | 0.9406946 | 0.007195534 |  |  | 245280 | 0.9481117 | 0.9150489 | 0.008306995 | 0.9618236 | 0.01204882 | 0.9618268 | 0.00771305 |  |  | 546060 | 0.9308476 | 0.8678712 | 0.01549441 | 0.9482708 | 0.01324932 | 0.9482752 | 0.01160909 |  |  | 503860 | 0.8288647 | 0.7035679 | 0.01281769 | 0.8239624 | 0.00600686 | 0.8239561 | 0.005705585
|  |  | 58092 | 0.997754 | 0.9994305 | 0.0003965198 | 0.9999501 | 0.1264334 | 0.9999457 | 0.1518324 |  |  | 203046 | 0.9879926 | 0.9866385 | 0.001283481 | 0.990687 | 0.005879575 | 0.9906798 | 0.004782177 |  |  | 98160 | 0.9420554 | 0.9670213 | 0.003631911 | 0.9407861 | 0.005551454 | 0.9407861 | 0.007199459 |  |  | 245580 | 0.9514747 | 0.9150489 | 0.008306995 | 0.961883 | 0.01204647 | 0.9618862 | 0.00771223 |  |  | 546360 | 0.9308476 | 0.8678712 | 0.01549441 | 0.9483167 | 0.01324829 | 0.9483212 | 0.01160744 |  |  | 504160 | 0.8288647 | 0.7035679 | 0.01281769 | 0.8239911 | 0.006005057 | 0.8239848 | 0.005704402
|  |  | 58212 | 0.9968581 | 0.9994305 | 0.0003965198 | 0.9999501 | 0.1264334 | 0.9999457 | 0.1518324 |  |  | 203346 | 0.9860717 | 0.9866385 | 0.001283481 | 0.9907032 | 0.005878738 | 0.990696 | 0.004781153 |  |  | 98460 | 0.9409764 | 0.9670213 | 0.003631911 | 0.9408775 | 0.005555406 | 0.9408775 | 0.007203373 |  |  | 245880 | 0.9548376 | 0.9150489 | 0.008306995 | 0.9619422 | 0.01204411 | 0.9619454 | 0.007711412 |  |  | 546660 | 0.9286096 | 0.8678712 | 0.01549441 | 0.9483626 | 0.01324726 | 0.9483671 | 0.01160578 |  |  | 504460 | 0.8419174 | 0.7035679 | 0.01281769 | 0.8240198 | 0.006003257 | 0.8240135 | 0.005703221
|  |  | 58332 | 0.997754 | 0.9994305 | 0.0003965198 | 0.9999501 | 0.1264334 | 0.9999457 | 0.1518324 |  |  | 203646 | 0.9870322 | 0.9866385 | 0.001283481 | 0.9907193 | 0.005877901 | 0.9907121 | 0.004780127 |  |  | 98760 | 0.9420554 | 0.9670213 | 0.003631911 | 0.9409687 | 0.005559344 | 0.9409687 | 0.007207277 |  |  | 246180 | 0.9548376 | 0.9150489 | 0.008306995 | 0.9620012 | 0.01204176 | 0.9620044 | 0.007710595 |  |  | 546960 | 0.9353235 | 0.8678712 | 0.01549441 | 0.9484085 | 0.01324623 | 0.9484129 | 0.01160412 |  |  | 504760 | 0.839742 | 0.7035679 | 0.01281769 | 0.8240485 | 0.00600146 | 0.8240421 | 0.005702042
|  |  | 58452 | 0.997754 | 0.9994305 | 0.0003965198 | 0.9999501 | 0.1264334 | 0.9999457 | 0.1518324 |  |  | 203946 | 0.9870322 | 0.9866385 | 0.001283481 | 0.9907354 | 0.005877063 | 0.9907282 | 0.004779101 |  |  | 99060 | 0.9420554 | 0.9670213 | 0.003631911 | 0.9410597 | 0.005563269 | 0.9410597 | 0.00721117 |  |  | 246480 | 0.9531561 | 0.9150489 | 0.008306995 | 0.9620601 | 0.01203941 | 0.9620633 | 0.007709779 |  |  | 547260 | 0.9286096 | 0.8678712 | 0.01549441 | 0.9484542 | 0.0132452 | 0.9484587 | 0.01160247 |  |  | 505060 | 0.8353911 | 0.7035679 | 0.01281769 | 0.8240771 | 0.005999666 | 0.8240707 | 0.005700864
|  |  | 58572 | 0.99865 | 0.9994305 | 0.0003965198 | 0.9999501 | 0.1264334 | 0.9999457 | 0.1518324 |  |  | 204246 | 0.9870322 | 0.9866385 | 0.001283481 | 0.9907515 | 0.005876224 | 0.9907443 | 0.004778074 |  |  | 99360 | 0.9431345 | 0.9670213 | 0.003631911 | 0.9411506 | 0.005567181 | 0.9411506 | 0.007215053 |  |  | 246780 | 0.9514747 | 0.9150489 | 0.008306995 | 0.9621188 | 0.01203707 | 0.962122 | 0.007708964 |  |  | 547560 | 0.9263717 | 0.8678712 | 0.01549441 | 0.9485 | 0.01324417 | 0.9485044 | 0.01160081 |  |  | 505360 | 0.8310402 | 0.7035679 | 0.01281769 | 0.8241056 | 0.005997874 | 0.8240992 | 0.005699689
|  |  | 58692 | 0.99865 | 0.9994305 | 0.0003965198 | 0.9999501 | 0.1264334 | 0.9999457 | 0.1518324 |  |  | 204546 | 0.9870322 | 0.9866385 | 0.001283481 | 0.9907675 | 0.005875384 | 0.9907603 | 0.004777047 |  |  | 99660 | 0.9431345 | 0.9670213 | 0.003631911 | 0.9412414 | 0.005571079 | 0.9412414 | 0.007218926 |  |  | 247080 | 0.9514747 | 0.9150489 | 0.008306995 | 0.9621774 | 0.01203473 | 0.9621805 | 0.007708151 |  |  | 547860 | 0.9308476 | 0.8678712 | 0.01549441 | 0.9485457 | 0.01324314 | 0.9485501 | 0.01159916 |  |  | 505660 | 0.8332156 | 0.7035679 | 0.01281769 | 0.8241341 | 0.005996086 | 0.8241277 | 0.005698516
|  |  | 58812 | 0.997754 | 0.9994305 | 0.0003965198 | 0.9999501 | 0.1264334 | 0.9999457 | 0.1518324 |  |  | 204846 | 0.9870322 | 0.9866385 | 0.001283481 | 0.9907835 | 0.005874543 | 0.9907763 | 0.004776019 |  |  | 99960 | 0.9442135 | 0.9670213 | 0.003631911 | 0.941332 | 0.005574965 | 0.941332 | 0.007222788 |  |  | 247380 | 0.9514747 | 0.9150489 | 0.008306995 | 0.9622358 | 0.0120324 | 0.9622389 | 0.007707338 |  |  | 548160 | 0.9330855 | 0.8678712 | 0.01549441 | 0.9485913 | 0.01324211 | 0.9485957 | 0.01159751 |  |  | 505960 | 0.8288647 | 0.7035679 | 0.01281769 | 0.8241625 | 0.005994299 | 0.8241561 | 0.005697344
|  |  | 58932 | 0.99865 | 0.9994305 | 0.0003965198 | 0.9999501 | 0.1264334 | 0.9999457 | 0.1518324 |  |  | 205146 | 0.9870322 | 0.9866385 | 0.001283481 | 0.9907994 | 0.005873702 | 0.9907923 | 0.004774991 |  |  | 100260 | 0.9431345 | 0.9670213 | 0.003631911 | 0.9414225 | 0.005578837 | 0.9414225 | 0.00722664 |  |  | 247680 | 0.9497932 | 0.9150489 | 0.008306995 | 0.962294 | 0.01203007 | 0.9622971 | 0.007706527 |  |  | 548460 | 0.9308476 | 0.8678712 | 0.01549441 | 0.9486369 | 0.01324108 | 0.9486412 | 0.01159586 |  |  | 506260 | 0.8332156 | 0.7035679 | 0.01281769 | 0.8241909 | 0.005992516 | 0.8241845 | 0.005696175
|  |  | 59052 | 0.997754 | 0.9994305 | 0.0003965198 | 0.9999501 | 0.1264334 | 0.9999457 | 0.1518324 |  |  | 205446 | 0.9879926 | 0.9866385 | 0.001283481 | 0.9908153 | 0.005872859 | 0.9908082 | 0.004773962 |  |  | 100560 | 0.9420554 | 0.9670213 | 0.003631911 | 0.9415128 | 0.005582696 | 0.9415128 | 0.007230482 |  |  | 247980 | 0.9514747 | 0.9150489 | 0.008306995 | 0.9623521 | 0.01202774 | 0.9623552 | 0.007705718 |  |  | 548760 | 0.9330855 | 0.8678712 | 0.01549441 | 0.9486824 | 0.01324006 | 0.9486868 | 0.01159421 |  |  | 506560 | 0.8310402 | 0.7035679 | 0.01281769 | 0.8242193 | 0.005990736 | 0.8242129 | 0.005695008
|  |  | 59172 | 0.997754 | 0.9994305 | 0.0003965198 | 0.9999501 | 0.1264334 | 0.9999457 | 0.1518324 |  |  | 205746 | 0.9870322 | 0.9866385 | 0.001283481 | 0.9908311 | 0.005872016 | 0.990824 | 0.004772933 |  |  | 100860 | 0.9431345 | 0.9670213 | 0.003631911 | 0.941603 | 0.005586541 | 0.941603 | 0.007234313 |  |  | 248280 | 0.9514747 | 0.9150489 | 0.008306995 | 0.96241 | 0.01202542 | 0.9624131 | 0.007704909 |  |  | 549060 | 0.9308476 | 0.8678712 | 0.01549441 | 0.9487278 | 0.01323903 | 0.9487322 | 0.01159256 |  |  | 506860 | 0.8332156 | 0.7035679 | 0.01281769 | 0.8242476 | 0.005988958 | 0.8242412 | 0.005693842
|  |  | 59292 | 0.99865 | 0.9994305 | 0.0003965198 | 0.9999501 | 0.1264334 | 0.9999457 | 0.1518324 |  |  | 206046 | 0.9870322 | 0.9866385 | 0.001283481 | 0.990847 | 0.005871173 | 0.9908399 | 0.004771903 |  |  | 101160 | 0.9431345 | 0.9670213 | 0.003631911 | 0.941693 | 0.005590374 | 0.941693 | 0.007238133 |  |  | 248580 | 0.9514747 | 0.9150489 | 0.008306995 | 0.9624678 | 0.0120231 | 0.9624708 | 0.007704102 |  |  | 549360 | 0.9397993 | 0.8678712 | 0.01549441 | 0.9487733 | 0.013238 | 0.9487776 | 0.01159091 |  |  | 507160 | 0.8375665 | 0.7035679 | 0.01281769 | 0.8242758 | 0.005987183 | 0.8242694 | 0.005692679
|  |  | 59412 | 0.997754 | 0.9994305 | 0.0003965198 | 0.9999501 | 0.1264334 | 0.9999457 | 0.1518324 |  |  | 206346 | 0.9870322 | 0.9866385 | 0.001283481 | 0.9908627 | 0.005870328 | 0.9908556 | 0.004770873 |  |  | 101460 | 0.9442135 | 0.9670213 | 0.003631911 | 0.9417829 | 0.005594193 | 0.9417829 | 0.007241943 |  |  | 248880 | 0.9514747 | 0.9150489 | 0.008306995 | 0.9625254 | 0.01202078 | 0.9625284 | 0.007703297 |  |  | 549660 | 0.9375614 | 0.8678712 | 0.01549441 | 0.9488186 | 0.01323698 | 0.948823 | 0.01158926 |  |  | 507460 | 0.8332156 | 0.7035679 | 0.01281769 | 0.8243041 | 0.005985411 | 0.8242976 | 0.005691517
|  |  | 59532 | 0.99865 | 0.9994305 | 0.0003965198 | 0.9999501 | 0.1264334 | 0.9999457 | 0.1518324 |  |  | 206646 | 0.9879926 | 0.9866385 | 0.001283481 | 0.9908784 | 0.005869483 | 0.9908714 | 0.004769842 |  |  | 101760 | 0.9409764 | 0.9670213 | 0.003631911 | 0.9418727 | 0.005598 | 0.9418726 | 0.007245743 |  |  | 249180 | 0.9514747 | 0.9150489 | 0.008306995 | 0.9625828 | 0.01201847 | 0.9625859 | 0.007702492 |  |  | 549960 | 0.9330855 | 0.8678712 | 0.01549441 | 0.9488639 | 0.01323595 | 0.9488683 | 0.01158761 |  |  | 507760 | 0.8245138 | 0.7035679 | 0.01281769 | 0.8243322 | 0.005983642 | 0.8243257 | 0.005690358
|  |  | 59652 | 0.99865 | 0.9994305 | 0.0003965198 | 0.9999501 | 0.1264334 | 0.9999457 | 0.1518324 |  |  | 206946 | 0.9879926 | 0.9866385 | 0.001283481 | 0.9908941 | 0.005868637 | 0.9908871 | 0.004768811 |  |  | 102060 | 0.9420554 | 0.9670213 | 0.003631911 | 0.9419623 | 0.005601793 | 0.9419622 | 0.007249532 |  |  | 249480 | 0.9497932 | 0.9150489 | 0.008306995 | 0.9626401 | 0.01201617 | 0.9626431 | 0.007701689 |  |  | 550260 | 0.9308476 | 0.8678712 | 0.01549441 | 0.9489092 | 0.01323492 | 0.9489135 | 0.01158596 |  |  | 508060 | 0.8310402 | 0.7035679 | 0.01281769 | 0.8243603 | 0.005981875 | 0.8243539 | 0.0056892
|  |  | 59772 | 0.9959621 | 0.9994305 | 0.0003965198 | 0.9999501 | 0.1264334 | 0.9999457 | 0.1518324 |  |  | 207246 | 0.9879926 | 0.9866385 | 0.001283481 | 0.9909098 | 0.005867791 | 0.9909027 | 0.00476778 |  |  | 102360 | 0.9409764 | 0.9670213 | 0.003631911 | 0.9420517 | 0.005605572 | 0.9420517 | 0.00725331 |  |  | 249780 | 0.9514747 | 0.9150489 | 0.008306995 | 0.9626972 | 0.01201386 | 0.9627003 | 0.007700887 |  |  | 550560 | 0.9308476 | 0.8678712 | 0.01549441 | 0.9489544 | 0.0132339 | 0.9489588 | 0.01158432 |  |  | 508360 | 0.8288647 | 0.7035679 | 0.01281769 | 0.8243884 | 0.005980111 | 0.8243819 | 0.005688044
|  |  | 59892 | 0.997754 | 0.9994305 | 0.0003965198 | 0.9999501 | 0.1264334 | 0.9999457 | 0.1518324 |  |  | 207546 | 0.9870322 | 0.9866385 | 0.001283481 | 0.9909254 | 0.005866944 | 0.9909183 | 0.004766748 |  |  | 102660 | 0.9420554 | 0.9670213 | 0.003631911 | 0.942141 | 0.005609339 | 0.942141 | 0.007257078 |  |  | 250080 | 0.9514747 | 0.9150489 | 0.008306995 | 0.9627542 | 0.01201157 | 0.9627572 | 0.007700087 |  |  | 550860 | 0.9353235 | 0.8678712 | 0.01549441 | 0.9489996 | 0.01323287 | 0.9490039 | 0.01158267 |  |  | 508660 | 0.8353911 | 0.7035679 | 0.01281769 | 0.8244164 | 0.00597835 | 0.8244099 | 0.005686891
|  |  | 60012 | 0.99865 | 0.9994305 | 0.0003965198 | 0.9999501 | 0.1264334 | 0.9999457 | 0.1518324 |  |  | 207846 | 0.9870322 | 0.9866385 | 0.001283481 | 0.9909409 | 0.005866096 | 0.9909339 | 0.004765716 |  |  | 102960 | 0.9420554 | 0.9670213 | 0.003631911 | 0.9422302 | 0.005613092 | 0.9422301 | 0.007260836 |  |  | 250380 | 0.9497932 | 0.9150489 | 0.008306995 | 0.962811 | 0.01200927 | 0.962814 | 0.007699288 |  |  | 551160 | 0.9308476 | 0.8678712 | 0.01549441 | 0.9490447 | 0.01323185 | 0.949049 | 0.01158103 |  |  | 508960 | 0.8332156 | 0.7035679 | 0.01281769 | 0.8244444 | 0.005976592 | 0.8244379 | 0.005685739
|  |  | 60132 | 0.997754 | 0.9994305 | 0.0003965198 | 0.9999501 | 0.1264334 | 0.9999457 | 0.1518324 |  |  | 208146 | 0.9870322 | 0.9866385 | 0.001283481 | 0.9909564 | 0.005865248 | 0.9909494 | 0.004764683 |  |  | 103260 | 0.9431345 | 0.9670213 | 0.003631911 | 0.9423192 | 0.005616832 | 0.9423191 | 0.007264583 |  |  | 250680 | 0.9497932 | 0.9150489 | 0.008306995 | 0.9628677 | 0.01200698 | 0.9628707 | 0.00769849 |  |  | 551460 | 0.9353235 | 0.8678712 | 0.01549441 | 0.9490897 | 0.01323083 | 0.9490941 | 0.01157938 |  |  | 509260 | 0.839742 | 0.7035679 | 0.01281769 | 0.8244723 | 0.005974836 | 0.8244658 | 0.005684589
|  |  | 60252 | 0.997754 | 0.9994305 | 0.0003965198 | 0.9999501 | 0.1264334 | 0.9999457 | 0.1518324 |  |  | 208446 | 0.9879926 | 0.9866385 | 0.001283481 | 0.9909719 | 0.005864399 | 0.9909649 | 0.004763651 |  |  | 103560 | 0.9420554 | 0.9670213 | 0.003631911 | 0.9424081 | 0.005620559 | 0.942408 | 0.007268319 |  |  | 250980 | 0.9548376 | 0.9150489 | 0.008306995 | 0.9629242 | 0.0120047 | 0.9629272 | 0.007697694 |  |  | 551760 | 0.9308476 | 0.8678712 | 0.01549441 | 0.9491348 | 0.0132298 | 0.949139 | 0.01157774 |  |  | 509560 | 0.8332156 | 0.7035679 | 0.01281769 | 0.8245002 | 0.005973083 | 0.8244937 | 0.005683442
|  |  | 60372 | 0.9968581 | 0.9994305 | 0.0003965198 | 0.9999501 | 0.1264334 | 0.9999457 | 0.1518324 |  |  | 208746 | 0.9870322 | 0.9866385 | 0.001283481 | 0.9909873 | 0.005863549 | 0.9909804 | 0.004762618 |  |  | 103860 | 0.9431345 | 0.9670213 | 0.003631911 | 0.9424968 | 0.005624273 | 0.9424967 | 0.007272045 |  |  | 251280 | 0.9514747 | 0.9150489 | 0.008306995 | 0.9629806 | 0.01200241 | 0.9629835 | 0.007696898 |  |  | 552060 | 0.9330855 | 0.8678712 | 0.01549441 | 0.9491797 | 0.01322878 | 0.949184 | 0.0115761 |  |  | 509860 | 0.8332156 | 0.7035679 | 0.01281769 | 0.824528 | 0.005971333 | 0.8245215 | 0.005682296
|  |  | 60492 | 0.99865 | 0.9994305 | 0.0003965198 | 0.9999501 | 0.1264334 | 0.9999457 | 0.1518324 |  |  | 209046 | 0.9860717 | 0.9866385 | 0.001283481 | 0.9910027 | 0.0058627 | 0.9909958 | 0.004761584 |  |  | 104160 | 0.9420554 | 0.9670213 | 0.003631911 | 0.9425854 | 0.005627974 | 0.9425853 | 0.00727576 |  |  | 251580 | 0.9514747 | 0.9150489 | 0.008306995 | 0.9630368 | 0.01200014 | 0.9630397 | 0.007696105 |  |  | 552360 | 0.9330855 | 0.8678712 | 0.01549441 | 0.9492246 | 0.01322776 | 0.9492289 | 0.01157446 |  |  | 510160 | 0.8353911 | 0.7035679 | 0.01281769 | 0.8245558 | 0.005969586 | 0.8245493 | 0.005681152
|  |  | 60612 | 0.9968581 | 0.9994305 | 0.0003965198 | 0.9999501 | 0.1264334 | 0.9999457 | 0.1518324 |  |  | 209346 | 0.9860717 | 0.9866385 | 0.001283481 | 0.9910181 | 0.005861849 | 0.9910111 | 0.004760551 |  |  | 104460 | 0.9431345 | 0.9670213 | 0.003631911 | 0.9426739 | 0.005631661 | 0.9426737 | 0.007279465 |  |  | 251880 | 0.9531561 | 0.9150489 | 0.008306995 | 0.9630928 | 0.01199786 | 0.9630958 | 0.007695313 |  |  | 552660 | 0.9353235 | 0.8678712 | 0.01549441 | 0.9492695 | 0.01322674 | 0.9492737 | 0.01157282 |  |  | 510460 | 0.8332156 | 0.7035679 | 0.01281769 | 0.8245836 | 0.005967841 | 0.824577 | 0.00568001
|  |  | 60732 | 0.99865 | 0.9994305 | 0.0003965198 | 0.9999501 | 0.1264334 | 0.9999457 | 0.1518324 |  |  | 209646 | 0.9870322 | 0.9866385 | 0.001283481 | 0.9910334 | 0.005860998 | 0.9910264 | 0.004759517 |  |  | 104760 | 0.9420554 | 0.9670213 | 0.003631911 | 0.9427622 | 0.005635335 | 0.942762 | 0.007283159 |  |  | 252180 | 0.9514747 | 0.9150489 | 0.008306995 | 0.9631487 | 0.01199559 | 0.9631517 | 0.007694522 |  |  | 552960 | 0.9308476 | 0.8678712 | 0.01549441 | 0.9493143 | 0.01322572 | 0.9493185 | 0.01157118 |  |  | 510760 | 0.8353911 | 0.7035679 | 0.01281769 | 0.8246113 | 0.005966099 | 0.8246047 | 0.00567887
|  |  | 60852 | 0.9995459 | 0.9994305 | 0.0003965198 | 0.9999501 | 0.1264334 | 0.9999457 | 0.1518324 |  |  | 209946 | 0.9870322 | 0.9866385 | 0.001283481 | 0.9910487 | 0.005860147 | 0.9910417 | 0.004758483 |  |  | 105060 | 0.9442135 | 0.9670213 | 0.003631911 | 0.9428503 | 0.005638996 | 0.9428502 | 0.007286842 |  |  | 252480 | 0.9531561 | 0.9150489 | 0.008306995 | 0.9632045 | 0.01199333 | 0.9632074 | 0.007693732 |  |  | 553260 | 0.9397993 | 0.8678712 | 0.01549441 | 0.949359 | 0.0132247 | 0.9493633 | 0.01156954 |  |  | 511060 | 0.8310402 | 0.7035679 | 0.01281769 | 0.8246389 | 0.00596436 | 0.8246323 | 0.005677732
|  |  | 60972 | 0.99865 | 0.9994305 | 0.0003965198 | 0.9999501 | 0.1264334 | 0.9999457 | 0.1518324 |  |  | 210246 | 0.9860717 | 0.9866385 | 0.001283481 | 0.9910639 | 0.005859295 | 0.991057 | 0.004757449 |  |  | 105360 | 0.9431345 | 0.9670213 | 0.003631911 | 0.9429383 | 0.005642644 | 0.9429382 | 0.007290515 |  |  | 252780 | 0.9531561 | 0.9150489 | 0.008306995 | 0.9632601 | 0.01199107 | 0.963263 | 0.007692944 |  |  | 553560 | 0.9353235 | 0.8678712 | 0.01549441 | 0.9494037 | 0.01322368 | 0.9494079 | 0.0115679 |  |  | 511360 | 0.8288647 | 0.7035679 | 0.01281769 | 0.8246665 | 0.005962624 | 0.8246599 | 0.005676596
|  |  | 61092 | 0.9995459 | 0.9994305 | 0.0003965198 | 0.9999501 | 0.1264334 | 0.9999457 | 0.1518324 |  |  | 210546 | 0.9879926 | 0.9866385 | 0.001283481 | 0.9910791 | 0.005858443 | 0.9910722 | 0.004756415 |  |  | 105660 | 0.9420554 | 0.9670213 | 0.003631911 | 0.9430262 | 0.005646279 | 0.9430261 | 0.007294178 |  |  | 253080 | 0.9514747 | 0.9150489 | 0.008306995 | 0.9633155 | 0.01198881 | 0.9633184 | 0.007692157 |  |  | 553860 | 0.9330855 | 0.8678712 | 0.01549441 | 0.9494483 | 0.01322266 | 0.9494526 | 0.01156627 |  |  | 511660 | 0.8310402 | 0.7035679 | 0.01281769 | 0.8246941 | 0.00596089 | 0.8246875 | 0.005675462
|  |  | 61212 | 0.99865 | 0.9994305 | 0.0003965198 | 0.9999501 | 0.1264334 | 0.9999457 | 0.1518324 |  |  | 210846 | 0.9879926 | 0.9866385 | 0.001283481 | 0.9910942 | 0.00585759 | 0.9910873 | 0.004755381 |  |  | 105960 | 0.9442135 | 0.9670213 | 0.003631911 | 0.9431139 | 0.0056499 | 0.9431138 | 0.007297829 |  |  | 253380 | 0.9531561 | 0.9150489 | 0.008306995 | 0.9633708 | 0.01198656 | 0.9633737 | 0.007691372 |  |  | 554160 | 0.9308476 | 0.8678712 | 0.01549441 | 0.9494929 | 0.01322164 | 0.9494972 | 0.01156463 |  |  | 511960 | 0.8375665 | 0.7035679 | 0.01281769 | 0.8247216 | 0.005959159 | 0.824715 | 0.00567433
|  |  | 61332 | 0.9995459 | 0.9994305 | 0.0003965198 | 0.9999501 | 0.1264334 | 0.9999457 | 0.1518324 |  |  | 211146 | 0.9870322 | 0.9866385 | 0.001283481 | 0.9911093 | 0.005856737 | 0.9911025 | 0.004754346 |  |  | 106260 | 0.9431345 | 0.9670213 | 0.003631911 | 0.9432015 | 0.005653509 | 0.9432014 | 0.007301471 |  |  | 253680 | 0.9548376 | 0.9150489 | 0.008306995 | 0.9634259 | 0.01198431 | 0.9634288 | 0.007690588 |  |  | 554460 | 0.9397993 | 0.8678712 | 0.01549441 | 0.9495375 | 0.01322062 | 0.9495417 | 0.01156299 |  |  | 512260 | 0.8332156 | 0.7035679 | 0.01281769 | 0.824749 | 0.005957431 | 0.8247424 | 0.0056732
|  |  | 61452 | 0.99865 | 0.9994305 | 0.0003965198 | 0.9999501 | 0.1264334 | 0.9999457 | 0.1518324 |  |  | 211446 | 0.9870322 | 0.9866385 | 0.001283481 | 0.9911244 | 0.005855884 | 0.9911175 | 0.004753312 |  |  | 106560 | 0.9431345 | 0.9670213 | 0.003631911 | 0.943289 | 0.005657104 | 0.9432888 | 0.007305101 |  |  | 253980 | 0.9514747 | 0.9150489 | 0.008306995 | 0.9634809 | 0.01198207 | 0.9634838 | 0.007689806 |  |  | 554760 | 0.9308476 | 0.8678712 | 0.01549441 | 0.949582 | 0.0132196 | 0.9495862 | 0.01156136 |  |  | 512560 | 0.839742 | 0.7035679 | 0.01281769 | 0.8247765 | 0.005955706 | 0.8247698 | 0.005672072
|  |  | 61572 | 0.99865 | 0.9994305 | 0.0003965198 | 0.9999501 | 0.1264334 | 0.9999457 | 0.1518324 |  |  | 211746 | 0.9889531 | 0.9866385 | 0.001283481 | 0.9911394 | 0.00585503 | 0.9911326 | 0.004752277 |  |  | 106860 | 0.9442135 | 0.9670213 | 0.003631911 | 0.9433763 | 0.005660686 | 0.9433761 | 0.007308721 |  |  | 254280 | 0.9497932 | 0.9150489 | 0.008306995 | 0.9635357 | 0.01197983 | 0.9635386 | 0.007689025 |  |  | 555060 | 0.9353235 | 0.8678712 | 0.01549441 | 0.9496264 | 0.01321858 | 0.9496306 | 0.01155973 |  |  | 512860 | 0.8332156 | 0.7035679 | 0.01281769 | 0.8248038 | 0.005953983 | 0.8247972 | 0.005670945
|  |  | 61692 | 0.9995459 | 0.9994305 | 0.0003965198 | 0.9999501 | 0.1264334 | 0.9999457 | 0.1518324 |  |  | 212046 | 0.9870322 | 0.9866385 | 0.001283481 | 0.9911544 | 0.005854176 | 0.9911476 | 0.004751242 |  |  | 107160 | 0.9442135 | 0.9670213 | 0.003631911 | 0.9434635 | 0.005664255 | 0.9434633 | 0.00731233 |  |  | 254580 | 0.9497932 | 0.9150489 | 0.008306995 | 0.9635904 | 0.01197759 | 0.9635933 | 0.007688245 |  |  | 555360 | 0.9330855 | 0.8678712 | 0.01549441 | 0.9496708 | 0.01321757 | 0.949675 | 0.01155809 |  |  | 513160 | 0.8353911 | 0.7035679 | 0.01281769 | 0.8248312 | 0.005952264 | 0.8248245 | 0.005669821
|  |  | 61812 | 0.99865 | 0.9994305 | 0.0003965198 | 0.9999501 | 0.1264334 | 0.9999457 | 0.1518324 |  |  | 212346 | 0.9879926 | 0.9866385 | 0.001283481 | 0.9911694 | 0.005853322 | 0.9911625 | 0.004750208 |  |  | 107460 | 0.9431345 | 0.9670213 | 0.003631911 | 0.9435505 | 0.005667811 | 0.9435503 | 0.007315929 |  |  | 254880 | 0.9514747 | 0.9150489 | 0.008306995 | 0.963645 | 0.01197536 | 0.9636478 | 0.007687467 |  |  | 555660 | 0.9353235 | 0.8678712 | 0.01549441 | 0.9497152 | 0.01321655 | 0.9497193 | 0.01155646 |  |  | 513460 | 0.839742 | 0.7035679 | 0.01281769 | 0.8248584 | 0.005950546 | 0.8248518 | 0.005668698
|  |  | 61932 | 0.9995459 | 0.9994305 | 0.0003965198 | 0.9999501 | 0.1264334 | 0.9999457 | 0.1518324 |  |  | 212646 | 0.9870322 | 0.9866385 | 0.001283481 | 0.9911843 | 0.005852467 | 0.9911775 | 0.004749173 |  |  | 107760 | 0.9442135 | 0.9670213 | 0.003631911 | 0.9436374 | 0.005671353 | 0.9436372 | 0.007319517 |  |  | 255180 | 0.9514747 | 0.9150489 | 0.008306995 | 0.9636994 | 0.01197314 | 0.9637022 | 0.007686691 |  |  | 555960 | 0.9330855 | 0.8678712 | 0.01549441 | 0.9497594 | 0.01321553 | 0.9497636 | 0.01155483 |  |  | 513760 | 0.8375665 | 0.7035679 | 0.01281769 | 0.8248857 | 0.005948832 | 0.824879 | 0.005667578
|  |  | 62052 | 0.9995459 | 0.9994305 | 0.0003965198 | 0.9999501 | 0.1264334 | 0.9999457 | 0.1518324 |  |  | 212946 | 0.9879926 | 0.9866385 | 0.001283481 | 0.9911992 | 0.005851612 | 0.9911923 | 0.004748138 |  |  | 108060 | 0.9463715 | 0.9670213 | 0.003631911 | 0.9437241 | 0.005674883 | 0.9437239 | 0.007323094 |  |  | 255480 | 0.9514747 | 0.9150489 | 0.008306995 | 0.9637536 | 0.01197091 | 0.9637564 | 0.007685916 |  |  | 556260 | 0.9353235 | 0.8678712 | 0.01549441 | 0.9498037 | 0.01321452 | 0.9498078 | 0.0115532 |  |  | 514060 | 0.839742 | 0.7035679 | 0.01281769 | 0.8249129 | 0.00594712 | 0.8249062 | 0.005666459
|  |  | 62172 | 1.000442 | 0.9994305 | 0.0003965198 | 0.9999501 | 0.1264334 | 0.9999457 | 0.1518324 |  |  | 213246 | 0.9889531 | 0.9866385 | 0.001283481 | 0.991214 | 0.005850757 | 0.9912072 | 0.004747103 |  |  | 108360 | 0.9463715 | 0.9670213 | 0.003631911 | 0.9438107 | 0.005678399 | 0.9438105 | 0.007326661 |  |  | 255780 | 0.9514747 | 0.9150489 | 0.008306995 | 0.9638077 | 0.0119687 | 0.9638105 | 0.007685142 |  |  | 556560 | 0.9330855 | 0.8678712 | 0.01549441 | 0.9498479 | 0.0132135 | 0.949852 | 0.01155157 |  |  | 514360 | 0.8375665 | 0.7035679 | 0.01281769 | 0.82494 | 0.005945411 | 0.8249333 | 0.005665343
|  |  | 62292 | 1.000442 | 0.9994305 | 0.0003965198 | 0.9999501 | 0.1264334 | 0.9999457 | 0.1518324 |  |  | 213546 | 0.9879926 | 0.9866385 | 0.001283481 | 0.9912288 | 0.005849902 | 0.991222 | 0.004746068 |  |  | 108660 | 0.9442135 | 0.9670213 | 0.003631911 | 0.9438972 | 0.005681902 | 0.943897 | 0.007330217 |  |  | 256080 | 0.9531561 | 0.9150489 | 0.008306995 | 0.9638616 | 0.01196648 | 0.9638644 | 0.00768437 |  |  | 556860 | 0.9353235 | 0.8678712 | 0.01549441 | 0.949892 | 0.01321249 | 0.9498962 | 0.01154994 |  |  | 514660 | 0.8353911 | 0.7035679 | 0.01281769 | 0.8249671 | 0.005943705 | 0.8249604 | 0.005664228
|  |  | 62412 | 0.9995459 | 0.9994305 | 0.0003965198 | 0.9999501 | 0.1264334 | 0.9999457 | 0.1518324 |  |  | 213846 | 0.9879926 | 0.9866385 | 0.001283481 | 0.9912435 | 0.005849046 | 0.9912367 | 0.004745034 |  |  | 108960 | 0.9452925 | 0.9670213 | 0.003631911 | 0.9439835 | 0.005685393 | 0.9439833 | 0.007333763 |  |  | 256380 | 0.9531561 | 0.9150489 | 0.008306995 | 0.9639154 | 0.01196427 | 0.9639182 | 0.007683599 |  |  | 557160 | 0.9353235 | 0.8678712 | 0.01549441 | 0.9499361 | 0.01321148 | 0.9499402 | 0.01154832 |  |  | 514960 | 0.8332156 | 0.7035679 | 0.01281769 | 0.8249942 | 0.005942002 | 0.8249874 | 0.005663115
|  |  | 62532 | 0.9995459 | 0.9994305 | 0.0003965198 | 0.9999501 | 0.1264334 | 0.9999457 | 0.1518324 |  |  | 214146 | 0.9889531 | 0.9866385 | 0.001283481 | 0.9912582 | 0.00584819 | 0.9912515 | 0.004743999 |  |  | 109260 | 0.9442135 | 0.9670213 | 0.003631911 | 0.9440697 | 0.00568887 | 0.9440695 | 0.007337297 |  |  | 256680 | 0.9531561 | 0.9150489 | 0.008306995 | 0.9639691 | 0.01196207 | 0.9639718 | 0.00768283 |  |  | 557460 | 0.9375614 | 0.8678712 | 0.01549441 | 0.9499801 | 0.01321046 | 0.9499843 | 0.01154669 |  |  | 515260 | 0.8332156 | 0.7035679 | 0.01281769 | 0.8250212 | 0.005940301 | 0.8250144 | 0.005662005
|  |  | 62652 | 0.99865 | 0.9994305 | 0.0003965198 | 0.9999501 | 0.1264334 | 0.9999457 | 0.1518324 |  |  | 214446 | 0.9870322 | 0.9866385 | 0.001283481 | 0.9912729 | 0.005847334 | 0.9912662 | 0.004742964 |  |  | 109560 | 0.9442135 | 0.9670213 | 0.003631911 | 0.9441557 | 0.005692334 | 0.9441555 | 0.007340821 |  |  | 256980 | 0.9514747 | 0.9150489 | 0.008306995 | 0.9640226 | 0.01195987 | 0.9640253 | 0.007682062 |  |  | 557760 | 0.9353235 | 0.8678712 | 0.01549441 | 0.9500241 | 0.01320945 | 0.9500282 | 0.01154506 |  |  | 515560 | 0.8332156 | 0.7035679 | 0.01281769 | 0.8250481 | 0.005938603 | 0.8250414 | 0.005660896
|  |  | 62772 | 0.997754 | 0.9994305 | 0.0003965198 | 0.9999501 | 0.1264334 | 0.9999457 | 0.1518324 |  |  | 214746 | 0.9870322 | 0.9866385 | 0.001283481 | 0.9912876 | 0.005846478 | 0.9912808 | 0.00474193 |  |  | 109860 | 0.9442135 | 0.9670213 | 0.003631911 | 0.9442416 | 0.005695785 | 0.9442414 | 0.007344335 |  |  | 257280 | 0.9497932 | 0.9150489 | 0.008306995 | 0.9640759 | 0.01195767 | 0.9640787 | 0.007681296 |  |  | 558060 | 0.9308476 | 0.8678712 | 0.01549441 | 0.9500681 | 0.01320844 | 0.9500722 | 0.01154344 |  |  | 515860 | 0.8332156 | 0.7035679 | 0.01281769 | 0.825075 | 0.005936908 | 0.8250683 | 0.005659789
|  |  | 62892 | 0.99865 | 0.9994305 | 0.0003965198 | 0.9999501 | 0.1264334 | 0.9999457 | 0.1518324 |  |  | 215046 | 0.9870322 | 0.9866385 | 0.001283481 | 0.9913021 | 0.005845622 | 0.9912954 | 0.004740895 |  |  | 110160 | 0.9452925 | 0.9670213 | 0.003631911 | 0.9443274 | 0.005699223 | 0.9443272 | 0.007347838 |  |  | 257580 | 0.9531561 | 0.9150489 | 0.008306995 | 0.9641292 | 0.01195548 | 0.9641319 | 0.007680531 |  |  | 558360 | 0.9375614 | 0.8678712 | 0.01549441 | 0.9501119 | 0.01320743 | 0.950116 | 0.01154181 |  |  | 516160 | 0.8332156 | 0.7035679 | 0.01281769 | 0.8251019 | 0.005935215 | 0.8250951 | 0.005658684
|  |  | 63012 | 0.997754 | 0.9994305 | 0.0003965198 | 0.9999501 | 0.1264334 | 0.9999457 | 0.1518324 |  |  | 215346 | 0.9889531 | 0.9866385 | 0.001283481 | 0.9913167 | 0.005844765 | 0.99131 | 0.004739861 |  |  | 110460 | 0.9431345 | 0.9670213 | 0.003631911 | 0.944413 | 0.005702648 | 0.9444128 | 0.00735133 |  |  | 257880 | 0.9514747 | 0.9150489 | 0.008306995 | 0.9641822 | 0.01195329 | 0.9641849 | 0.007679768 |  |  | 558660 | 0.9353235 | 0.8678712 | 0.01549441 | 0.9501558 | 0.01320641 | 0.9501599 | 0.01154019 |  |  | 516460 | 0.8353911 | 0.7035679 | 0.01281769 | 0.8251287 | 0.005933525 | 0.8251219 | 0.005657581
|  |  | 63132 | 0.997754 | 0.9994305 | 0.0003965198 | 0.9999501 | 0.1264334 | 0.9999457 | 0.1518324 |  |  | 215646 | 0.9889531 | 0.9866385 | 0.001283481 | 0.9913312 | 0.005843909 | 0.9913245 | 0.004738827 |  |  | 110760 | 0.9431345 | 0.9670213 | 0.003631911 | 0.9444985 | 0.005706059 | 0.9444983 | 0.007354811 |  |  | 258180 | 0.9531561 | 0.9150489 | 0.008306995 | 0.9642351 | 0.01195111 | 0.9642378 | 0.007679006 |  |  | 558960 | 0.9308476 | 0.8678712 | 0.01549441 | 0.9501996 | 0.0132054 | 0.9502037 | 0.01153857 |  |  | 516760 | 0.8353911 | 0.7035679 | 0.01281769 | 0.8251555 | 0.005931838 | 0.8251487 | 0.00565648
|  |  | 63252 | 0.9995459 | 0.9994305 | 0.0003965198 | 0.9999501 | 0.1264334 | 0.9999457 | 0.1518324 |  |  | 215946 | 0.9889531 | 0.9866385 | 0.001283481 | 0.9913457 | 0.005843052 | 0.991339 | 0.004737793 |  |  | 111060 | 0.9431345 | 0.9670213 | 0.003631911 | 0.9445839 | 0.005709458 | 0.9445836 | 0.007358282 |  |  | 258480 | 0.9531561 | 0.9150489 | 0.008306995 | 0.9642879 | 0.01194893 | 0.9642906 | 0.007678246 |  |  | 559260 | 0.9330855 | 0.8678712 | 0.01549441 | 0.9502433 | 0.01320439 | 0.9502474 | 0.01153695 |  |  | 517060 | 0.8375665 | 0.7035679 | 0.01281769 | 0.8251823 | 0.005930154 | 0.8251754 | 0.00565538
|  |  | 63372 | 0.997754 | 0.9994305 | 0.0003965198 | 0.9999501 | 0.1264334 | 0.9999457 | 0.1518324 |  |  | 216246 | 0.9870322 | 0.9866385 | 0.001283481 | 0.9913601 | 0.005842196 | 0.9913535 | 0.004736759 |  |  | 111360 | 0.9452925 | 0.9670213 | 0.003631911 | 0.9446691 | 0.005712844 | 0.9446688 | 0.007361743 |  |  | 258780 | 0.9514747 | 0.9150489 | 0.008306995 | 0.9643406 | 0.01194676 | 0.9643432 | 0.007677487 |  |  | 559560 | 0.9420373 | 0.8678712 | 0.01549441 | 0.950287 | 0.01320338 | 0.9502911 | 0.01153533 |  |  | 517360 | 0.839742 | 0.7035679 | 0.01281769 | 0.825209 | 0.005928472 | 0.8252021 | 0.005654283
|  |  | 63492 | 0.997754 | 0.9994305 | 0.0003965198 | 0.9999501 | 0.1264334 | 0.9999457 | 0.1518324 |  |  | 216546 | 0.9889531 | 0.9866385 | 0.001283481 | 0.9913745 | 0.005841339 | 0.9913679 | 0.004735726 |  |  | 111660 | 0.9463715 | 0.9670213 | 0.003631911 | 0.9447542 | 0.005716216 | 0.9447539 | 0.007365192 |  |  | 259080 | 0.9531561 | 0.9150489 | 0.008306995 | 0.964393 | 0.01194459 | 0.9643957 | 0.00767673 |  |  | 559860 | 0.9375614 | 0.8678712 | 0.01549441 | 0.9503306 | 0.01320237 | 0.9503347 | 0.01153371 |  |  | 517660 | 0.839742 | 0.7035679 | 0.01281769 | 0.8252356 | 0.005926793 | 0.8252288 | 0.005653188
|  |  | 63612 | 0.9995459 | 0.9994305 | 0.0003965198 | 0.9999501 | 0.1264334 | 0.9999457 | 0.1518324 |  |  | 216846 | 0.9879926 | 0.9866385 | 0.001283481 | 0.9913889 | 0.005840482 | 0.9913822 | 0.004734692 |  |  | 111960 | 0.9452925 | 0.9670213 | 0.003631911 | 0.9448391 | 0.005719576 | 0.9448388 | 0.007368631 |  |  | 259380 | 0.9514747 | 0.9150489 | 0.008306995 | 0.9644454 | 0.01194242 | 0.964448 | 0.007675975 |  |  | 560160 | 0.9353235 | 0.8678712 | 0.01549441 | 0.9503742 | 0.01320137 | 0.9503783 | 0.01153209 |  |  | 517960 | 0.8375665 | 0.7035679 | 0.01281769 | 0.8252622 | 0.005925117 | 0.8252554 | 0.005652094
|  |  | 63732 | 0.997754 | 0.9994305 | 0.0003965198 | 0.9999501 | 0.1264334 | 0.9999457 | 0.1518324 |  |  | 217146 | 0.9889531 | 0.9866385 | 0.001283481 | 0.9914032 | 0.005839625 | 0.9913966 | 0.004733659 |  |  | 112260 | 0.9431345 | 0.9670213 | 0.003631911 | 0.9449239 | 0.005722923 | 0.9449236 | 0.007372059 |  |  | 259680 | 0.9497932 | 0.9150489 | 0.008306995 | 0.9644976 | 0.01194026 | 0.9645002 | 0.007675221 |  |  | 560460 | 0.9375614 | 0.8678712 | 0.01549441 | 0.9504177 | 0.01320036 | 0.9504218 | 0.01153047 |  |  | 518260 | 0.8310402 | 0.7035679 | 0.01281769 | 0.8252888 | 0.005923443 | 0.8252819 | 0.005651002
|  |  | 63852 | 0.9968581 | 0.9994305 | 0.0003965198 | 0.9999501 | 0.1264334 | 0.9999457 | 0.1518324 |  |  | 217446 | 0.9889531 | 0.9866385 | 0.001283481 | 0.9914175 | 0.005838768 | 0.9914109 | 0.004732626 |  |  | 112560 | 0.9452925 | 0.9670213 | 0.003631911 | 0.9450086 | 0.005726257 | 0.9450083 | 0.007375477 |  |  | 259980 | 0.9514747 | 0.9150489 | 0.008306995 | 0.9645497 | 0.01193811 | 0.9645523 | 0.007674468 |  |  | 560760 | 0.9353235 | 0.8678712 | 0.01549441 | 0.9504612 | 0.01319935 | 0.9504653 | 0.01152885 |  |  | 518560 | 0.8353911 | 0.7035679 | 0.01281769 | 0.8253153 | 0.005921772 | 0.8253084 | 0.005649913
|  |  | 63972 | 0.997754 | 0.9994305 | 0.0003965198 | 0.9999501 | 0.1264334 | 0.9999457 | 0.1518324 |  |  | 217746 | 0.9889531 | 0.9866385 | 0.001283481 | 0.9914318 | 0.005837911 | 0.9914252 | 0.004731594 |  |  | 112860 | 0.9452925 | 0.9670213 | 0.003631911 | 0.9450931 | 0.005729577 | 0.9450928 | 0.007378884 |  |  | 260280 | 0.9531561 | 0.9150489 | 0.008306995 | 0.9646016 | 0.01193596 | 0.9646042 | 0.007673717 |  |  | 561060 | 0.9330855 | 0.8678712 | 0.01549441 | 0.9505047 | 0.01319834 | 0.9505087 | 0.01152724 |  |  | 518860 | 0.8332156 | 0.7035679 | 0.01281769 | 0.8253417 | 0.005920104 | 0.8253349 | 0.005648825
|  |  | 64092 | 0.99865 | 0.9994305 | 0.0003965198 | 0.9999501 | 0.1264334 | 0.9999457 | 0.1518324 |  |  | 218046 | 0.9889531 | 0.9866385 | 0.001283481 | 0.991446 | 0.005837054 | 0.9914394 | 0.004730561 |  |  | 113160 | 0.9452925 | 0.9670213 | 0.003631911 | 0.9451775 | 0.005732885 | 0.9451772 | 0.00738228 |  |  | 260580 | 0.9531561 | 0.9150489 | 0.008306995 | 0.9646534 | 0.01193381 | 0.9646559 | 0.007672968 |  |  | 561360 | 0.9375614 | 0.8678712 | 0.01549441 | 0.9505481 | 0.01319734 | 0.9505521 | 0.01152562 |  |  | 519160 | 0.8375665 | 0.7035679 | 0.01281769 | 0.8253682 | 0.005918439 | 0.8253613 | 0.005647739
|  |  | 64212 | 0.997754 | 0.9994305 | 0.0003965198 | 0.9999501 | 0.1264334 | 0.9999457 | 0.1518324 |  |  | 218346 | 0.9889531 | 0.9866385 | 0.001283481 | 0.9914602 | 0.005836198 | 0.9914536 | 0.004729529 |  |  | 113460 | 0.9442135 | 0.9670213 | 0.003631911 | 0.9452617 | 0.00573618 | 0.9452614 | 0.007385666 |  |  | 260880 | 0.9514747 | 0.9150489 | 0.008306995 | 0.964705 | 0.01193167 | 0.9647076 | 0.00767222 |  |  | 561660 | 0.9375614 | 0.8678712 | 0.01549441 | 0.9505914 | 0.01319633 | 0.9505954 | 0.01152401 |  |  | 519460 | 0.839742 | 0.7035679 | 0.01281769 | 0.8253946 | 0.005916776 | 0.8253876 | 0.005646655
|  |  | 64332 | 0.99865 | 0.9994305 | 0.0003965198 | 0.9999501 | 0.1264334 | 0.9999457 | 0.1518324 |  |  | 218646 | 0.9879926 | 0.9866385 | 0.001283481 | 0.9914743 | 0.005835341 | 0.9914677 | 0.004728497 |  |  | 113760 | 0.9452925 | 0.9670213 | 0.003631911 | 0.9453458 | 0.005739462 | 0.9453455 | 0.007389041 |  |  | 261180 | 0.9497932 | 0.9150489 | 0.008306995 | 0.9647565 | 0.01192953 | 0.964759 | 0.007671474 |  |  | 561960 | 0.9353235 | 0.8678712 | 0.01549441 | 0.9506347 | 0.01319533 | 0.9506387 | 0.0115224 |  |  | 519760 | 0.8332156 | 0.7035679 | 0.01281769 | 0.8254209 | 0.005915116 | 0.825414 | 0.005645573
|  |  | 64452 | 0.99865 | 0.9994305 | 0.0003965198 | 0.9999501 | 0.1264334 | 0.9999457 | 0.1518324 |  |  | 218946 | 0.9879926 | 0.9866385 | 0.001283481 | 0.9914884 | 0.005834484 | 0.9914818 | 0.004727466 |  |  | 114060 | 0.9442135 | 0.9670213 | 0.003631911 | 0.9454298 | 0.005742731 | 0.9454295 | 0.007392405 |  |  | 261480 | 0.9497932 | 0.9150489 | 0.008306995 | 0.9648078 | 0.01192739 | 0.9648104 | 0.007670729 |  |  | 562260 | 0.9397993 | 0.8678712 | 0.01549441 | 0.9506779 | 0.01319432 | 0.9506819 | 0.01152078 |  |  | 520060 | 0.839742 | 0.7035679 | 0.01281769 | 0.8254472 | 0.005913458 | 0.8254403 | 0.005644493
|  |  | 64572 | 0.99865 | 0.9994305 | 0.0003965198 | 0.9999501 | 0.1264334 | 0.9999457 | 0.1518324 |  |  | 219246 | 0.9870322 | 0.9866385 | 0.001283481 | 0.9915025 | 0.005833627 | 0.9914959 | 0.004726435 |  |  | 114360 | 0.9452925 | 0.9670213 | 0.003631911 | 0.9455137 | 0.005745987 | 0.9455134 | 0.007395759 |  |  | 261780 | 0.9514747 | 0.9150489 | 0.008306995 | 0.9648591 | 0.01192527 | 0.9648616 | 0.007669986 |  |  | 562560 | 0.9330855 | 0.8678712 | 0.01549441 | 0.9507211 | 0.01319332 | 0.9507251 | 0.01151917 |  |  | 520360 | 0.8419174 | 0.7035679 | 0.01281769 | 0.8254734 | 0.005911804 | 0.8254665 | 0.005643415
|  |  | 64692 | 0.9995459 | 0.9994305 | 0.0003965198 | 0.9999501 | 0.1264334 | 0.9999457 | 0.1518324 |  |  | 219546 | 0.9879926 | 0.9866385 | 0.001283481 | 0.9915165 | 0.005832771 | 0.9915099 | 0.004725404 |  |  | 114660 | 0.9452925 | 0.9670213 | 0.003631911 | 0.9455974 | 0.00574923 | 0.9455971 | 0.007399102 |  |  | 262080 | 0.9548376 | 0.9150489 | 0.008306995 | 0.9649101 | 0.01192314 | 0.9649126 | 0.007669244 |  |  | 562860 | 0.9286096 | 0.8678712 | 0.01549441 | 0.9507642 | 0.01319231 | 0.9507682 | 0.01151756 |  |  | 520660 | 0.839742 | 0.7035679 | 0.01281769 | 0.8254996 | 0.005910152 | 0.8254927 | 0.005642339
|  |  | 64812 | 0.997754 | 0.9994305 | 0.0003965198 | 0.9999501 | 0.1264334 | 0.9999457 | 0.1518324 |  |  | 219846 | 0.9879926 | 0.9866385 | 0.001283481 | 0.9915305 | 0.005831914 | 0.9915239 | 0.004724374 |  |  | 114960 | 0.9442135 | 0.9670213 | 0.003631911 | 0.945681 | 0.005752461 | 0.9456806 | 0.007402434 |  |  | 262380 | 0.9531561 | 0.9150489 | 0.008306995 | 0.9649611 | 0.01192102 | 0.9649636 | 0.007668504 |  |  | 563160 | 0.9375614 | 0.8678712 | 0.01549441 | 0.9508073 | 0.01319131 | 0.9508113 | 0.01151595 |  |  | 520960 | 0.8310402 | 0.7035679 | 0.01281769 | 0.8255258 | 0.005908503 | 0.8255188 | 0.005641264
|  |  | 64932 | 0.997754 | 0.9994305 | 0.0003965198 | 0.9999501 | 0.1264334 | 0.9999457 | 0.1518324 |  |  | 220146 | 0.9879926 | 0.9866385 | 0.001283481 | 0.9915444 | 0.005831058 | 0.9915379 | 0.004723344 |  |  | 115260 | 0.9463715 | 0.9670213 | 0.003631911 | 0.9457644 | 0.005755678 | 0.9457641 | 0.007405756 |  |  | 262680 | 0.9531561 | 0.9150489 | 0.008306995 | 0.9650119 | 0.0119189 | 0.9650143 | 0.007667766 |  |  | 563460 | 0.9375614 | 0.8678712 | 0.01549441 | 0.9508504 | 0.01319031 | 0.9508543 | 0.01151434 |  |  | 521260 | 0.8353911 | 0.7035679 | 0.01281769 | 0.8255519 | 0.005906856 | 0.8255449 | 0.005640192
|  |  | 65052 | 0.9995459 | 0.9994305 | 0.0003965198 | 0.9999501 | 0.1264334 | 0.9999457 | 0.1518324 |  |  | 220446 | 0.9889531 | 0.9866385 | 0.001283481 | 0.9915583 | 0.005830202 | 0.9915518 | 0.004722314 |  |  | 115560 | 0.9452925 | 0.9670213 | 0.003631911 | 0.9458477 | 0.005758883 | 0.9458474 | 0.007409067 |  |  | 262980 | 0.9531561 | 0.9150489 | 0.008306995 | 0.9650625 | 0.01191679 | 0.965065 | 0.007667029 |  |  | 563760 | 0.9330855 | 0.8678712 | 0.01549441 | 0.9508934 | 0.01318931 | 0.9508973 | 0.01151273 |  |  | 521560 | 0.839742 | 0.7035679 | 0.01281769 | 0.825578 | 0.005905212 | 0.825571 | 0.005639121
|  |  | 65172 | 0.9995459 | 0.9994305 | 0.0003965198 | 0.9999501 | 0.1264334 | 0.9999457 | 0.1518324 |  |  | 220746 | 0.9879926 | 0.9866385 | 0.001283481 | 0.9915722 | 0.005829346 | 0.9915657 | 0.004721285 |  |  | 115860 | 0.9442135 | 0.9670213 | 0.003631911 | 0.9459309 | 0.005762074 | 0.9459305 | 0.007412368 |  |  | 263280 | 0.9531561 | 0.9150489 | 0.008306995 | 0.965113 | 0.01191469 | 0.9651155 | 0.007666294 |  |  | 564060 | 0.9353235 | 0.8678712 | 0.01549441 | 0.9509363 | 0.0131883 | 0.9509403 | 0.01151113 |  |  | 521860 | 0.839742 | 0.7035679 | 0.01281769 | 0.825604 | 0.005903571 | 0.825597 | 0.005638052
|  |  | 65292 | 0.99865 | 0.9994305 | 0.0003965198 | 0.9999501 | 0.1264334 | 0.9999457 | 0.1518324 |  |  | 221046 | 0.9889531 | 0.9866385 | 0.001283481 | 0.9915861 | 0.00582849 | 0.9915796 | 0.004720256 |  |  | 116160 | 0.9442135 | 0.9670213 | 0.003631911 | 0.9460139 | 0.005765253 | 0.9460135 | 0.007415657 |  |  | 263580 | 0.9514747 | 0.9150489 | 0.008306995 | 0.9651634 | 0.01191258 | 0.9651659 | 0.00766556 |  |  | 564360 | 0.9353235 | 0.8678712 | 0.01549441 | 0.9509792 | 0.0131873 | 0.9509831 | 0.01150952 |  |  | 522160 | 0.8440929 | 0.7035679 | 0.01281769 | 0.82563 | 0.005901932 | 0.825623 | 0.005636985
|  |  | 65412 | 0.99865 | 0.9994305 | 0.0003965198 | 0.9999501 | 0.1264334 | 0.9999457 | 0.1518324 |  |  | 221346 | 0.9889531 | 0.9866385 | 0.001283481 | 0.9915999 | 0.005827635 | 0.9915934 | 0.004719228 |  |  | 116460 | 0.9452925 | 0.9670213 | 0.003631911 | 0.9460968 | 0.005768419 | 0.9460964 | 0.007418937 |  |  | 263880 | 0.9548376 | 0.9150489 | 0.008306995 | 0.9652137 | 0.01191049 | 0.9652161 | 0.007664829 |  |  | 564660 | 0.9353235 | 0.8678712 | 0.01549441 | 0.951022 | 0.0131863 | 0.951026 | 0.01150792 |  |  | 522460 | 0.8375665 | 0.7035679 | 0.01281769 | 0.8256559 | 0.005900296 | 0.8256489 | 0.005635921
|  |  | 65532 | 0.9995459 | 0.9994305 | 0.0003965198 | 0.9999501 | 0.1264334 | 0.9999457 | 0.1518324 |  |  | 221646 | 0.9899135 | 0.9866385 | 0.001283481 | 0.9916136 | 0.005826779 | 0.9916072 | 0.0047182 |  |  | 116760 | 0.9463715 | 0.9670213 | 0.003631911 | 0.9461796 | 0.005771572 | 0.9461792 | 0.007422205 |  |  | 264180 | 0.9514747 | 0.9150489 | 0.008306995 | 0.9652638 | 0.01190839 | 0.9652662 | 0.007664098 |  |  | 564960 | 0.9375614 | 0.8678712 | 0.01549441 | 0.9510648 | 0.0131853 | 0.9510688 | 0.01150631 |  |  | 522760 | 0.839742 | 0.7035679 | 0.01281769 | 0.8256818 | 0.005898663 | 0.8256748 | 0.005634857
|  |  | 65652 | 0.9995459 | 0.9994305 | 0.0003965198 | 0.9999501 | 0.1264334 | 0.9999457 | 0.1518324 |  |  | 221946 | 0.9879926 | 0.9866385 | 0.001283481 | 0.9916274 | 0.005825924 | 0.9916209 | 0.004717173 |  |  | 117060 | 0.9452925 | 0.9670213 | 0.003631911 | 0.9462622 | 0.005774713 | 0.9462618 | 0.007425463 |  |  | 264480 | 0.9514747 | 0.9150489 | 0.008306995 | 0.9653137 | 0.01190631 | 0.9653161 | 0.007663369 |  |  | 565260 | 0.9375614 | 0.8678712 | 0.01549441 | 0.9511076 | 0.01318431 | 0.9511115 | 0.01150471 |  |  | 523060 | 0.8353911 | 0.7035679 | 0.01281769 | 0.8257077 | 0.005897033 | 0.8257007 | 0.005633796
|  |  | 65772 | 0.997754 | 0.9994305 | 0.0003965198 | 0.9999501 | 0.1264334 | 0.9999457 | 0.1518324 |  |  | 222246 | 0.9889531 | 0.9866385 | 0.001283481 | 0.991641 | 0.005825069 | 0.9916346 | 0.004716146 |  |  | 117360 | 0.9452925 | 0.9670213 | 0.003631911 | 0.9463447 | 0.005777841 | 0.9463443 | 0.007428711 |  |  | 264780 | 0.9531561 | 0.9150489 | 0.008306995 | 0.9653636 | 0.01190422 | 0.965366 | 0.007662642 |  |  | 565560 | 0.9308476 | 0.8678712 | 0.01549441 | 0.9511503 | 0.01318331 | 0.9511542 | 0.01150311 |  |  | 523360 | 0.8375665 | 0.7035679 | 0.01281769 | 0.8257335 | 0.005895405 | 0.8257265 | 0.005632737
|  |  | 65892 | 0.99865 | 0.9994305 | 0.0003965198 | 0.9999501 | 0.1264334 | 0.9999457 | 0.1518324 |  |  | 222546 | 0.9889531 | 0.9866385 | 0.001283481 | 0.9916547 | 0.005824214 | 0.9916483 | 0.00471512 |  |  | 117660 | 0.9474505 | 0.9670213 | 0.003631911 | 0.9464271 | 0.005780956 | 0.9464267 | 0.007431948 |  |  | 265080 | 0.9531561 | 0.9150489 | 0.008306995 | 0.9654133 | 0.01190214 | 0.9654156 | 0.007661917 |  |  | 565860 | 0.9353235 | 0.8678712 | 0.01549441 | 0.9511929 | 0.01318231 | 0.9511968 | 0.0115015 |  |  | 523660 | 0.8353911 | 0.7035679 | 0.01281769 | 0.8257593 | 0.00589378 | 0.8257522 | 0.00563168
|  |  | 66012 | 0.9995459 | 0.9994305 | 0.0003965198 | 0.9999501 | 0.1264334 | 0.9999457 | 0.1518324 |  |  | 222846 | 0.9879926 | 0.9866385 | 0.001283481 | 0.9916683 | 0.00582336 | 0.9916619 | 0.004714094 |  |  | 117960 | 0.9474505 | 0.9670213 | 0.003631911 | 0.9465093 | 0.005784058 | 0.9465089 | 0.007435174 |  |  | 265380 | 0.9548376 | 0.9150489 | 0.008306995 | 0.9654628 | 0.01190007 | 0.9654652 | 0.007661193 |  |  | 566160 | 0.9397993 | 0.8678712 | 0.01549441 | 0.9512355 | 0.01318131 | 0.9512394 | 0.0114999 |  |  | 523960 | 0.8353911 | 0.7035679 | 0.01281769 | 0.825785 | 0.005892157 | 0.8257779 | 0.005630624
|  |  | 66132 | 0.99865 | 0.9994305 | 0.0003965198 | 0.9999501 | 0.1264334 | 0.9999457 | 0.1518324 |  |  | 223146 | 0.9879926 | 0.9866385 | 0.001283481 | 0.9916819 | 0.005822506 | 0.9916755 | 0.004713069 |  |  | 118260 | 0.9452925 | 0.9670213 | 0.003631911 | 0.9465914 | 0.005787147 | 0.946591 | 0.00743839 |  |  | 265680 | 0.9531561 | 0.9150489 | 0.008306995 | 0.9655122 | 0.011898 | 0.9655146 | 0.007660471 |  |  | 566460 | 0.9375614 | 0.8678712 | 0.01549441 | 0.9512781 | 0.01318031 | 0.951282 | 0.0114983 |  |  | 524260 | 0.8332156 | 0.7035679 | 0.01281769 | 0.8258107 | 0.005890538 | 0.8258036 | 0.005629571
|  |  | 66252 | 1.000442 | 0.9994305 | 0.0003965198 | 0.9999501 | 0.1264334 | 0.9999457 | 0.1518324 |  |  | 223446 | 0.9879926 | 0.9866385 | 0.001283481 | 0.9916955 | 0.005821652 | 0.9916891 | 0.004712044 |  |  | 118560 | 0.9474505 | 0.9670213 | 0.003631911 | 0.9466734 | 0.005790224 | 0.946673 | 0.007441595 |  |  | 265980 | 0.9548376 | 0.9150489 | 0.008306995 | 0.9655615 | 0.01189593 | 0.9655639 | 0.00765975 |  |  | 566760 | 0.9375614 | 0.8678712 | 0.01549441 | 0.9513206 | 0.01317932 | 0.9513245 | 0.01149671 |  |  | 524560 | 0.8375665 | 0.7035679 | 0.01281769 | 0.8258363 | 0.005888921 | 0.8258292 | 0.005628519
|  |  | 66372 | 0.9995459 | 0.9994305 | 0.0003965198 | 0.9999501 | 0.1264334 | 0.9999457 | 0.1518324 |  |  | 223746 | 0.9889531 | 0.9866385 | 0.001283481 | 0.991709 | 0.005820798 | 0.9917026 | 0.00471102 |  |  | 118860 | 0.9463715 | 0.9670213 | 0.003631911 | 0.9467552 | 0.005793288 | 0.9467548 | 0.007444789 |  |  | 266280 | 0.9531561 | 0.9150489 | 0.008306995 | 0.9656107 | 0.01189387 | 0.965613 | 0.007659031 |  |  | 567060 | 0.9375614 | 0.8678712 | 0.01549441 | 0.951363 | 0.01317832 | 0.9513669 | 0.01149511 |  |  | 524860 | 0.8375665 | 0.7035679 | 0.01281769 | 0.8258619 | 0.005887306 | 0.8258548 | 0.005627469
|  |  | 66492 | 0.9995459 | 0.9994305 | 0.0003965198 | 0.9999501 | 0.1264334 | 0.9999457 | 0.1518324 |  |  | 224046 | 0.9889531 | 0.9866385 | 0.001283481 | 0.9917224 | 0.005819945 | 0.9917161 | 0.004709996 |  |  | 119160 | 0.9463715 | 0.9670213 | 0.003631911 | 0.9468369 | 0.005796339 | 0.9468365 | 0.007447973 |  |  | 266580 | 0.9531561 | 0.9150489 | 0.008306995 | 0.9656597 | 0.01189182 | 0.965662 | 0.007658314 |  |  | 567360 | 0.9397993 | 0.8678712 | 0.01549441 | 0.9514054 | 0.01317733 | 0.9514093 | 0.01149351 |  |  | 525160 | 0.8375665 | 0.7035679 | 0.01281769 | 0.8258875 | 0.005885694 | 0.8258804 | 0.005626421
|  |  | 66612 | 0.9995459 | 0.9994305 | 0.0003965198 | 0.9999501 | 0.1264334 | 0.9999457 | 0.1518324 |  |  | 224346 | 0.9879926 | 0.9866385 | 0.001283481 | 0.9917359 | 0.005819092 | 0.9917295 | 0.004708973 |  |  | 119460 | 0.9463715 | 0.9670213 | 0.003631911 | 0.9469185 | 0.005799378 | 0.9469181 | 0.007451146 |  |  | 266880 | 0.9531561 | 0.9150489 | 0.008306995 | 0.9657086 | 0.01188976 | 0.9657109 | 0.007657598 |  |  | 567660 | 0.9375614 | 0.8678712 | 0.01549441 | 0.9514478 | 0.01317633 | 0.9514516 | 0.01149192 |  |  | 525460 | 0.8419174 | 0.7035679 | 0.01281769 | 0.825913 | 0.005884085 | 0.8259059 | 0.005625375
|  |  | 66732 | 0.9995459 | 0.9994305 | 0.0003965198 | 0.9999501 | 0.1264334 | 0.9999457 | 0.1518324 |  |  | 224646 | 0.9889531 | 0.9866385 | 0.001283481 | 0.9917493 | 0.00581824 | 0.991743 | 0.004707951 |  |  | 119760 | 0.9452925 | 0.9670213 | 0.003631911 | 0.9469999 | 0.005802404 | 0.9469995 | 0.007454309 |  |  | 267180 | 0.9497932 | 0.9150489 | 0.008306995 | 0.9657574 | 0.01188772 | 0.9657597 | 0.007656884 |  |  | 567960 | 0.9308476 | 0.8678712 | 0.01549441 | 0.9514901 | 0.01317534 | 0.9514939 | 0.01149032 |  |  | 525760 | 0.839742 | 0.7035679 | 0.01281769 | 0.8259385 | 0.005882479 | 0.8259313 | 0.005624331
|  |  | 66852 | 0.99865 | 0.9994305 | 0.0003965198 | 0.9999501 | 0.1264334 | 0.9999457 | 0.1518324 |  |  | 224946 | 0.9889531 | 0.9866385 | 0.001283481 | 0.9917627 | 0.005817388 | 0.9917563 | 0.004706929 |  |  | 120060 | 0.9463715 | 0.9670213 | 0.003631911 | 0.9470812 | 0.005805418 | 0.9470808 | 0.007457461 |  |  | 267480 | 0.9531561 | 0.9150489 | 0.008306995 | 0.965806 | 0.01188567 | 0.9658083 | 0.007656172 |  |  | 568260 | 0.9375614 | 0.8678712 | 0.01549441 | 0.9515324 | 0.01317435 | 0.9515362 | 0.01148873 |  |  | 526060 | 0.8375665 | 0.7035679 | 0.01281769 | 0.8259639 | 0.005880875 | 0.8259567 | 0.005623288
|  |  | 66972 | 0.9995459 | 0.9994305 | 0.0003965198 | 0.9999501 | 0.1264334 | 0.9999457 | 0.1518324 |  |  | 225246 | 0.9899135 | 0.9866385 | 0.001283481 | 0.991776 | 0.005816536 | 0.9917697 | 0.004705908 |  |  | 120360 | 0.9452925 | 0.9670213 | 0.003631911 | 0.9471624 | 0.005808418 | 0.947162 | 0.007460603 |  |  | 267780 | 0.9548376 | 0.9150489 | 0.008306995 | 0.9658545 | 0.01188364 | 0.9658567 | 0.007655461 |  |  | 568560 | 0.9375614 | 0.8678712 | 0.01549441 | 0.9515746 | 0.01317335 | 0.9515784 | 0.01148713 |  |  | 526360 | 0.8375665 | 0.7035679 | 0.01281769 | 0.8259893 | 0.005879274 | 0.8259821 | 0.005622248
|  |  | 67092 | 0.99865 | 0.9994305 | 0.0003965198 | 0.9999501 | 0.1264334 | 0.9999457 | 0.1518324 |  |  | 225546 | 0.9889531 | 0.9866385 | 0.001283481 | 0.9917893 | 0.005815684 | 0.991783 | 0.004704887 |  |  | 120660 | 0.9452925 | 0.9670213 | 0.003631911 | 0.9472434 | 0.005811407 | 0.947243 | 0.007463734 |  |  | 268080 | 0.9565191 | 0.9150489 | 0.008306995 | 0.9659028 | 0.0118816 | 0.9659051 | 0.007654752 |  |  | 568860 | 0.9420373 | 0.8678712 | 0.01549441 | 0.9516167 | 0.01317236 | 0.9516205 | 0.01148554 |  |  | 526660 | 0.8353911 | 0.7035679 | 0.01281769 | 0.8260146 | 0.005877675 | 0.8260074 | 0.005621209
|  |  | 67212 | 0.997754 | 0.9994305 | 0.0003965198 | 0.9999501 | 0.1264334 | 0.9999457 | 0.1518324 |  |  | 225846 | 0.9889531 | 0.9866385 | 0.001283481 | 0.9918026 | 0.005814833 | 0.9917963 | 0.004703867 |  |  | 120960 | 0.9485295 | 0.9670213 | 0.003631911 | 0.9473243 | 0.005814382 | 0.9473239 | 0.007466855 |  |  | 268380 | 0.9548376 | 0.9150489 | 0.008306995 | 0.965951 | 0.01187957 | 0.9659533 | 0.007654044 |  |  | 569160 | 0.9420373 | 0.8678712 | 0.01549441 | 0.9516589 | 0.01317137 | 0.9516627 | 0.01148395 |  |  | 526960 | 0.8332156 | 0.7035679 | 0.01281769 | 0.8260399 | 0.005876079 | 0.8260327 | 0.005620173
|  |  | 67332 | 0.99865 | 0.9994305 | 0.0003965198 | 0.9999501 | 0.1264334 | 0.9999457 | 0.1518324 |  |  | 226146 | 0.9889531 | 0.9866385 | 0.001283481 | 0.9918158 | 0.005813983 | 0.9918095 | 0.004702848 |  |  | 121260 | 0.9452925 | 0.9670213 | 0.003631911 | 0.9474051 | 0.005817345 | 0.9474047 | 0.007469965 |  |  | 268680 | 0.9531561 | 0.9150489 | 0.008306995 | 0.9659991 | 0.01187755 | 0.9660014 | 0.007653339 |  |  | 569460 | 0.9353235 | 0.8678712 | 0.01549441 | 0.9517009 | 0.01317038 | 0.9517047 | 0.01148236 |  |  | 527260 | 0.839742 | 0.7035679 | 0.01281769 | 0.8260652 | 0.005874486 | 0.826058 | 0.005619138
|  |  | 67452 | 0.99865 | 0.9994305 | 0.0003965198 | 0.9999501 | 0.1264334 | 0.9999457 | 0.1518324 |  |  | 226446 | 0.9879926 | 0.9866385 | 0.001283481 | 0.991829 | 0.005813132 | 0.9918227 | 0.00470183 |  |  | 121560 | 0.9452925 | 0.9670213 | 0.003631911 | 0.9474858 | 0.005820296 | 0.9474853 | 0.007473064 |  |  | 268980 | 0.9531561 | 0.9150489 | 0.008306995 | 0.9660471 | 0.01187553 | 0.9660493 | 0.007652635 |  |  | 569760 | 0.9353235 | 0.8678712 | 0.01549441 | 0.9517429 | 0.01316939 | 0.9517467 | 0.01148077 |  |  | 527560 | 0.8419174 | 0.7035679 | 0.01281769 | 0.8260904 | 0.005872896 | 0.8260832 | 0.005618105
|  |  | 67572 | 0.9995459 | 0.9994305 | 0.0003965198 | 0.9999501 | 0.1264334 | 0.9999457 | 0.1518324 |  |  | 226746 | 0.9889531 | 0.9866385 | 0.001283481 | 0.9918421 | 0.005812283 | 0.9918359 | 0.004700812 |  |  | 121860 | 0.9463715 | 0.9670213 | 0.003631911 | 0.9475663 | 0.005823234 | 0.9475658 | 0.007476153 |  |  | 269280 | 0.9531561 | 0.9150489 | 0.008306995 | 0.9660949 | 0.01187352 | 0.9660971 | 0.007651932 |  |  | 570060 | 0.9375614 | 0.8678712 | 0.01549441 | 0.9517849 | 0.0131684 | 0.9517887 | 0.01147918 |  |  | 527860 | 0.839742 | 0.7035679 | 0.01281769 | 0.8261155 | 0.005871308 | 0.8261083 | 0.005617073
|  |  | 67692 | 0.99865 | 0.9994305 | 0.0003965198 | 0.9999501 | 0.1264334 | 0.9999457 | 0.1518324 |  |  | 227046 | 0.9899135 | 0.9866385 | 0.001283481 | 0.9918553 | 0.005811433 | 0.991849 | 0.004699795 |  |  | 122160 | 0.9474505 | 0.9670213 | 0.003631911 | 0.9476467 | 0.005826159 | 0.9476462 | 0.007479232 |  |  | 269580 | 0.9531561 | 0.9150489 | 0.008306995 | 0.9661426 | 0.0118715 | 0.9661448 | 0.007651231 |  |  | 570360 | 0.9353235 | 0.8678712 | 0.01549441 | 0.9518268 | 0.01316741 | 0.9518306 | 0.0114776 |  |  | 528160 | 0.839742 | 0.7035679 | 0.01281769 | 0.8261407 | 0.005869723 | 0.8261335 | 0.005616044
|  |  | 67812 | 0.997754 | 0.9994305 | 0.0003965198 | 0.9999501 | 0.1264334 | 0.9999457 | 0.1518324 |  |  | 227346 | 0.9899135 | 0.9866385 | 0.001283481 | 0.9918683 | 0.005810585 | 0.9918621 | 0.004698778 |  |  | 122460 | 0.9463715 | 0.9670213 | 0.003631911 | 0.9477269 | 0.005829072 | 0.9477265 | 0.0074823 |  |  | 269880 | 0.9531561 | 0.9150489 | 0.008306995 | 0.9661902 | 0.0118695 | 0.9661924 | 0.007650532 |  |  | 570660 | 0.9353235 | 0.8678712 | 0.01549441 | 0.9518687 | 0.01316642 | 0.9518725 | 0.01147601 |  |  | 528460 | 0.8353911 | 0.7035679 | 0.01281769 | 0.8261658 | 0.00586814 | 0.8261585 | 0.005615017
|  |  | 67932 | 0.997754 | 0.9994305 | 0.0003965198 | 0.9999501 | 0.1264334 | 0.9999457 | 0.1518324 |  |  | 227646 | 0.9889531 | 0.9866385 | 0.001283481 | 0.9918814 | 0.005809736 | 0.9918752 | 0.004697763 |  |  | 122760 | 0.9474505 | 0.9670213 | 0.003631911 | 0.9478071 | 0.005831972 | 0.9478066 | 0.007485358 |  |  | 270180 | 0.9531561 | 0.9150489 | 0.008306995 | 0.9662376 | 0.0118675 | 0.9662398 | 0.007649835 |  |  | 570960 | 0.9330855 | 0.8678712 | 0.01549441 | 0.9519105 | 0.01316543 | 0.9519143 | 0.01147442
|  |  | 68052 | 0.99865 | 0.9994305 | 0.0003965198 | 0.9999501 | 0.1264334 | 0.9999457 | 0.1518324 |  |  | 227946 | 0.9889531 | 0.9866385 | 0.001283481 | 0.9918944 | 0.005808888 | 0.9918882 | 0.004696748 |  |  | 123060 | 0.9485295 | 0.9670213 | 0.003631911 | 0.9478871 | 0.00583486 | 0.9478866 | 0.007488405 |  |  | 270480 | 0.9514747 | 0.9150489 | 0.008306995 | 0.9662849 | 0.0118655 | 0.9662871 | 0.007649139 |  |  | 571260 | 0.9353235 | 0.8678712 | 0.01549441 | 0.9519523 | 0.01316445 | 0.9519561 | 0.01147284
|  |  | 68172 | 1.000442 | 0.9994305 | 0.0003965198 | 0.9999501 | 0.1264334 | 0.9999457 | 0.1518324 |  |  | 228246 | 0.9889531 | 0.9866385 | 0.001283481 | 0.9919074 | 0.005808041 | 0.9919012 | 0.004695734 |  |  | 123360 | 0.9463715 | 0.9670213 | 0.003631911 | 0.9479669 | 0.005837736 | 0.9479665 | 0.007491441 |  |  | 270780 | 0.9531561 | 0.9150489 | 0.008306995 | 0.9663321 | 0.01186351 | 0.9663343 | 0.007648445 |  |  | 571560 | 0.9375614 | 0.8678712 | 0.01549441 | 0.951994 | 0.01316346 | 0.9519978 | 0.01147126
|  |  | 68292 | 0.99865 | 0.9994305 | 0.0003965198 | 0.9999501 | 0.1264334 | 0.9999457 | 0.1518324 |  |  | 228546 | 0.9889531 | 0.9866385 | 0.001283481 | 0.9919204 | 0.005807194 | 0.9919142 | 0.00469472 |  |  | 123660 | 0.9463715 | 0.9670213 | 0.003631911 | 0.9480467 | 0.005840599 | 0.9480462 | 0.007494467 |  |  | 271080 | 0.9531561 | 0.9150489 | 0.008306995 | 0.9663792 | 0.01186152 | 0.9663813 | 0.007647753 |  |  | 571860 | 0.9397993 | 0.8678712 | 0.01549441 | 0.9520357 | 0.01316247 | 0.9520395 | 0.01146967
|  |  | 68412 | 0.99865 | 0.9994305 | 0.0003965198 | 0.9999501 | 0.1264334 | 0.9999457 | 0.1518324 |  |  | 228846 | 0.9889531 | 0.9866385 | 0.001283481 | 0.9919333 | 0.005806348 | 0.9919271 | 0.004693708 |  |  | 123960 | 0.9474505 | 0.9670213 | 0.003631911 | 0.9481263 | 0.00584345 | 0.9481258 | 0.007497483 |  |  | 271380 | 0.9548376 | 0.9150489 | 0.008306995 | 0.9664261 | 0.01185954 | 0.9664282 | 0.007647062 |  |  | 572160 | 0.9465132 | 0.8678712 | 0.01549441 | 0.9520774 | 0.01316149 | 0.9520811 | 0.01146809
|  |  | 68532 | 0.997754 | 0.9994305 | 0.0003965198 | 0.9999501 | 0.1264334 | 0.9999457 | 0.1518324 |  |  | 229146 | 0.9879926 | 0.9866385 | 0.001283481 | 0.9919462 | 0.005805502 | 0.99194 | 0.004692696 |  |  | 124260 | 0.9485295 | 0.9670213 | 0.003631911 | 0.9482058 | 0.005846288 | 0.9482053 | 0.007500488 |  |  | 271680 | 0.9548376 | 0.9150489 | 0.008306995 | 0.9664729 | 0.01185756 | 0.966475 | 0.007646373 |  |  | 572460 | 0.9375614 | 0.8678712 | 0.01549441 | 0.952119 | 0.0131605 | 0.9521227 | 0.01146651
|  |  | 68652 | 0.9995459 | 0.9994305 | 0.0003965198 | 0.9999501 | 0.1264334 | 0.9999457 | 0.1518324 |  |  | 229446 | 0.9899135 | 0.9866385 | 0.001283481 | 0.991959 | 0.005804657 | 0.9919529 | 0.004691685 |  |  | 124560 | 0.9452925 | 0.9670213 | 0.003631911 | 0.9482851 | 0.005849114 | 0.9482846 | 0.007503483 |  |  | 271980 | 0.9514747 | 0.9150489 | 0.008306995 | 0.9665196 | 0.01185559 | 0.9665217 | 0.007645686 |  |  | 572760 | 0.9397993 | 0.8678712 | 0.01549441 | 0.9521605 | 0.01315952 | 0.9521642 | 0.01146493
|  |  | 68772 | 0.9995459 | 0.9994305 | 0.0003965198 | 0.9999501 | 0.1264334 | 0.9999457 | 0.1518324 |  |  | 229746 | 0.9889531 | 0.9866385 | 0.001283481 | 0.9919718 | 0.005803813 | 0.9919657 | 0.004690675 |  |  | 124860 | 0.9463715 | 0.9670213 | 0.003631911 | 0.9483644 | 0.005851928 | 0.9483639 | 0.007506468 |  |  | 272280 | 0.9548376 | 0.9150489 | 0.008306995 | 0.9665661 | 0.01185362 | 0.9665682 | 0.007645 |  |  | 573060 | 0.9353235 | 0.8678712 | 0.01549441 | 0.952202 | 0.01315853 | 0.9522057 | 0.01146335
|  |  | 68892 | 0.99865 | 0.9994305 | 0.0003965198 | 0.9999501 | 0.1264334 | 0.9999457 | 0.1518324 |  |  | 230046 | 0.9879926 | 0.9866385 | 0.001283481 | 0.9919846 | 0.005802968 | 0.9919785 | 0.004689665 |  |  | 125160 | 0.9463715 | 0.9670213 | 0.003631911 | 0.9484435 | 0.005854729 | 0.9484429 | 0.007509442 |  |  | 272580 | 0.9531561 | 0.9150489 | 0.008306995 | 0.9666125 | 0.01185166 | 0.9666146 | 0.007644316 |  |  | 573360 | 0.9375614 | 0.8678712 | 0.01549441 | 0.9522434 | 0.01315755 | 0.9522471 | 0.01146178
|  |  | 69012 | 1.001338 | 0.9994305 | 0.0003965198 | 0.9999501 | 0.1264334 | 0.9999457 | 0.1518324 |  |  | 230346 | 0.9899135 | 0.9866385 | 0.001283481 | 0.9919973 | 0.005802125 | 0.9919913 | 0.004688657 |  |  | 125460 | 0.9485295 | 0.9670213 | 0.003631911 | 0.9485224 | 0.005857518 | 0.9485219 | 0.007512405 |  |  | 272880 | 0.9531561 | 0.9150489 | 0.008306995 | 0.9666588 | 0.0118497 | 0.9666609 | 0.007643634 |  |  | 573660 | 0.9375614 | 0.8678712 | 0.01549441 | 0.9522848 | 0.01315657 | 0.9522885 | 0.0114602
|  |  | 69132 | 0.99865 | 0.9994305 | 0.0003965198 | 0.9999501 | 0.1264334 | 0.9999457 | 0.1518324 |  |  | 230646 | 0.9889531 | 0.9866385 | 0.001283481 | 0.99201 | 0.005801282 | 0.992004 | 0.004687649 |  |  | 125760 | 0.9474505 | 0.9670213 | 0.003631911 | 0.9486013 | 0.005860294 | 0.9486008 | 0.007515358 |  |  | 273180 | 0.9531561 | 0.9150489 | 0.008306995 | 0.966705 | 0.01184775 | 0.966707 | 0.007642954 |  |  | 573960 | 0.9397993 | 0.8678712 | 0.01549441 | 0.9523262 | 0.01315559 | 0.9523298 | 0.01145862
|  |  | 69252 | 1.000442 | 0.9994305 | 0.0003965198 | 0.9999501 | 0.1264334 | 0.9999457 | 0.1518324 |  |  | 230946 | 0.9889531 | 0.9866385 | 0.001283481 | 0.9920227 | 0.00580044 | 0.9920167 | 0.004686642 |  |  | 126060 | 0.9474505 | 0.9670213 | 0.003631911 | 0.94868 | 0.005863059 | 0.9486795 | 0.007518301 |  |  | 273480 | 0.9514747 | 0.9150489 | 0.008306995 | 0.966751 | 0.0118458 | 0.966753 | 0.007642275 |  |  | 574260 | 0.9375614 | 0.8678712 | 0.01549441 | 0.9523675 | 0.0131546 | 0.9523711 | 0.01145705
|  |  | 69372 | 0.9995459 | 0.9994305 | 0.0003965198 | 0.9999501 | 0.1264334 | 0.9999457 | 0.1518324 |  |  | 231246 | 0.9899135 | 0.9866385 | 0.001283481 | 0.9920354 | 0.005799598 | 0.9920293 | 0.004685636 |  |  | 126360 | 0.9474505 | 0.9670213 | 0.003631911 | 0.9487586 | 0.005865811 | 0.948758 | 0.007521234 |  |  | 273780 | 0.9514747 | 0.9150489 | 0.008306995 | 0.9667969 | 0.01184385 | 0.9667989 | 0.007641598 |  |  | 574560 | 0.9375614 | 0.8678712 | 0.01549441 | 0.9524087 | 0.01315362 | 0.9524124 | 0.01145548
|  |  | 69492 | 0.9995459 | 0.9994305 | 0.0003965198 | 0.9999501 | 0.1264334 | 0.9999457 | 0.1518324 |  |  | 231546 | 0.9899135 | 0.9866385 | 0.001283481 | 0.992048 | 0.005798757 | 0.9920419 | 0.004684631 |  |  | 126660 | 0.9474505 | 0.9670213 | 0.003631911 | 0.948837 | 0.005868551 | 0.9488365 | 0.007524156 |  |  | 274080 | 0.9531561 | 0.9150489 | 0.008306995 | 0.9668427 | 0.01184191 | 0.9668447 | 0.007640922 |  |  | 574860 | 0.9353235 | 0.8678712 | 0.01549441 | 0.95245 | 0.01315264 | 0.9524536 | 0.0114539
|  |  | 69612 | 1.000442 | 0.9994305 | 0.0003965198 | 0.9999501 | 0.1264334 | 0.9999457 | 0.1518324 |  |  | 231846 | 0.9889531 | 0.9866385 | 0.001283481 | 0.9920606 | 0.005797917 | 0.9920545 | 0.004683627 |  |  | 126960 | 0.9474505 | 0.9670213 | 0.003631911 | 0.9489154 | 0.005871278 | 0.9489148 | 0.007527068 |  |  | 274380 | 0.9514747 | 0.9150489 | 0.008306995 | 0.9668883 | 0.01183998 | 0.9668903 | 0.007640249 |  |  | 575160 | 0.9375614 | 0.8678712 | 0.01549441 | 0.9524911 | 0.01315166 | 0.9524947 | 0.01145233
|  |  | 69732 | 0.99865 | 0.9994305 | 0.0003965198 | 0.9999501 | 0.1264334 | 0.9999457 | 0.1518324 |  |  | 232146 | 0.9879926 | 0.9866385 | 0.001283481 | 0.9920731 | 0.005797077 | 0.9920671 | 0.004682624 |  |  | 127260 | 0.9474505 | 0.9670213 | 0.003631911 | 0.9489936 | 0.005873994 | 0.948993 | 0.007529969 |  |  | 274680 | 0.9531561 | 0.9150489 | 0.008306995 | 0.9669339 | 0.01183804 | 0.9669359 | 0.007639577 |  |  | 575460 | 0.9420373 | 0.8678712 | 0.01549441 | 0.9525322 | 0.01315069 | 0.9525358 | 0.01145076
|  |  | 69852 | 0.99865 | 0.9994305 | 0.0003965198 | 0.9999501 | 0.1264334 | 0.9999457 | 0.1518324 |  |  | 232446 | 0.9899135 | 0.9866385 | 0.001283481 | 0.9920856 | 0.005796238 | 0.9920796 | 0.004681622 |  |  | 127560 | 0.9485295 | 0.9670213 | 0.003631911 | 0.9490717 | 0.005876697 | 0.9490711 | 0.00753286 |  |  | 274980 | 0.9531561 | 0.9150489 | 0.008306995 | 0.9669793 | 0.01183612 | 0.9669813 | 0.007638906 |  |  | 575760 | 0.9397993 | 0.8678712 | 0.01549441 | 0.9525733 | 0.01314971 | 0.9525769 | 0.01144919
|  |  | 69972 | 0.99865 | 0.9994305 | 0.0003965198 | 0.9999501 | 0.1264334 | 0.9999457 | 0.1518324 |  |  | 232746 | 0.9899135 | 0.9866385 | 0.001283481 | 0.9920981 | 0.0057954 | 0.9920921 | 0.00468062 |  |  | 127860 | 0.9474505 | 0.9670213 | 0.003631911 | 0.9491496 | 0.005879388 | 0.9491491 | 0.007535741 |  |  | 275280 | 0.9531561 | 0.9150489 | 0.008306995 | 0.9670246 | 0.0118342 | 0.9670265 | 0.007638238 |  |  | 576060 | 0.9465132 | 0.8678712 | 0.01549441 | 0.9526143 | 0.01314873 | 0.9526179 | 0.01144762
|  |  | 70092 | 0.9995459 | 0.9994305 | 0.0003965198 | 0.9999501 | 0.1264334 | 0.9999457 | 0.1518324 |  |  | 233046 | 0.9889531 | 0.9866385 | 0.001283481 | 0.9921105 | 0.005794563 | 0.9921046 | 0.00467962 |  |  | 128160 | 0.9485295 | 0.9670213 | 0.003631911 | 0.9492274 | 0.005882067 | 0.9492269 | 0.007538611 |  |  | 275580 | 0.9531561 | 0.9150489 | 0.008306995 | 0.9670697 | 0.01183228 | 0.9670717 | 0.007637571 |  |  | 576360 | 0.9375614 | 0.8678712 | 0.01549441 | 0.9526553 | 0.01314775 | 0.9526589 | 0.01144605
|  |  | 70212 | 0.9995459 | 0.9994305 | 0.0003965198 | 0.9999501 | 0.1264334 | 0.9999457 | 0.1518324 |  |  | 233346 | 0.9889531 | 0.9866385 | 0.001283481 | 0.9921229 | 0.005793726 | 0.992117 | 0.00467862 |  |  | 128460 | 0.9474505 | 0.9670213 | 0.003631911 | 0.9493051 | 0.005884734 | 0.9493046 | 0.007541471 |  |  | 275880 | 0.9548376 | 0.9150489 | 0.008306995 | 0.9671148 | 0.01183037 | 0.9671167 | 0.007636906 |  |  | 576660 | 0.9397993 | 0.8678712 | 0.01549441 | 0.9526962 | 0.01314678 | 0.9526998 | 0.01144449
|  |  | 70332 | 0.9995459 | 0.9994305 | 0.0003965198 | 0.9999501 | 0.1264334 | 0.9999457 | 0.1518324 |  |  | 233646 | 0.9879926 | 0.9866385 | 0.001283481 | 0.9921353 | 0.005792889 | 0.9921294 | 0.004677622 |  |  | 128760 | 0.9474505 | 0.9670213 | 0.003631911 | 0.9493827 | 0.005887388 | 0.9493822 | 0.007544321 |  |  | 276180 | 0.9565191 | 0.9150489 | 0.008306995 | 0.9671597 | 0.01182846 | 0.9671616 | 0.007636242 |  |  | 576960 | 0.9353235 | 0.8678712 | 0.01549441 | 0.9527371 | 0.0131458 | 0.9527407 | 0.01144292
|  |  | 70452 | 0.99865 | 0.9994305 | 0.0003965198 | 0.9999501 | 0.1264334 | 0.9999457 | 0.1518324 |  |  | 233946 | 0.9879926 | 0.9866385 | 0.001283481 | 0.9921477 | 0.005792054 | 0.9921417 | 0.004676624 |  |  | 129060 | 0.9474505 | 0.9670213 | 0.003631911 | 0.9494602 | 0.005890031 | 0.9494596 | 0.007547161 |  |  | 276480 | 0.9531561 | 0.9150489 | 0.008306995 | 0.9672045 | 0.01182656 | 0.9672064 | 0.007635581 |  |  | 577260 | 0.9397993 | 0.8678712 | 0.01549441 | 0.9527779 | 0.01314483 | 0.9527815 | 0.01144136
|  |  | 70572 | 0.9995459 | 0.9994305 | 0.0003965198 | 0.9999501 | 0.1264334 | 0.9999457 | 0.1518324 |  |  | 234246 | 0.9879926 | 0.9866385 | 0.001283481 | 0.99216 | 0.005791219 | 0.9921541 | 0.004675628 |  |  | 129360 | 0.9463715 | 0.9670213 | 0.003631911 | 0.9495375 | 0.005892662 | 0.9495369 | 0.00754999 |  |  | 276780 | 0.9531561 | 0.9150489 | 0.008306995 | 0.9672491 | 0.01182466 | 0.967251 | 0.007634921 |  |  | 577560 | 0.9375614 | 0.8678712 | 0.01549441 | 0.9528187 | 0.01314385 | 0.9528223 | 0.01143979
|  |  | 70692 | 1.000442 | 0.9994305 | 0.0003965198 | 0.9999501 | 0.1264334 | 0.9999457 | 0.1518324 |  |  | 234546 | 0.9889531 | 0.9866385 | 0.001283481 | 0.9921722 | 0.005790385 | 0.9921664 | 0.004674632 |  |  | 129660 | 0.9506876 | 0.9670213 | 0.003631911 | 0.9496147 | 0.00589528 | 0.9496141 | 0.007552809 |  |  | 277080 | 0.9531561 | 0.9150489 | 0.008306995 | 0.9672937 | 0.01182277 | 0.9672956 | 0.007634263 |  |  | 577860 | 0.9397993 | 0.8678712 | 0.01549441 | 0.9528595 | 0.01314288 | 0.952863 | 0.01143823
|  |  | 70812 | 0.9995459 | 0.9994305 | 0.0003965198 | 0.9999501 | 0.1264334 | 0.9999457 | 0.1518324 |  |  | 234846 | 0.9879926 | 0.9866385 | 0.001283481 | 0.9921845 | 0.005789552 | 0.9921786 | 0.004673638 |  |  | 129960 | 0.9496086 | 0.9670213 | 0.003631911 | 0.9496918 | 0.005897887 | 0.9496912 | 0.007555618 |  |  | 277380 | 0.9548376 | 0.9150489 | 0.008306995 | 0.9673381 | 0.01182088 | 0.96734 | 0.007633606 |  |  | 578160 | 0.9442752 | 0.8678712 | 0.01549441 | 0.9529002 | 0.0131419 | 0.9529037 | 0.01143667
|  |  | 70932 | 0.99865 | 0.9994305 | 0.0003965198 | 0.9999501 | 0.1264334 | 0.9999457 | 0.1518324 |  |  | 235146 | 0.9879926 | 0.9866385 | 0.001283481 | 0.9921967 | 0.00578872 | 0.9921908 | 0.004672644 |  |  | 130260 | 0.9485295 | 0.9670213 | 0.003631911 | 0.9497687 | 0.005900481 | 0.9497681 | 0.007558417 |  |  | 277680 | 0.9565191 | 0.9150489 | 0.008306995 | 0.9673824 | 0.01181899 | 0.9673843 | 0.007632951 |  |  | 578460 | 0.9420373 | 0.8678712 | 0.01549441 | 0.9529408 | 0.01314093 | 0.9529443 | 0.01143511
|  |  | 71052 | 0.9995459 | 0.9994305 | 0.0003965198 | 0.9999501 | 0.1264334 | 0.9999457 | 0.1518324 |  |  | 235446 | 0.9889531 | 0.9866385 | 0.001283481 | 0.9922089 | 0.005787888 | 0.992203 | 0.004671652 |  |  | 130560 | 0.9496086 | 0.9670213 | 0.003631911 | 0.9498456 | 0.005903064 | 0.949845 | 0.007561205 |  |  | 277980 | 0.9582006 | 0.9150489 | 0.008306995 | 0.9674266 | 0.01181711 | 0.9674284 | 0.007632298 |  |  | 578760 | 0.9442752 | 0.8678712 | 0.01549441 | 0.9529814 | 0.01313996 | 0.9529849 | 0.01143355
|  |  | 71172 | 0.99865 | 0.9994305 | 0.0003965198 | 0.9999501 | 0.1264334 | 0.9999457 | 0.1518324 |  |  | 235746 | 0.9879926 | 0.9866385 | 0.001283481 | 0.992221 | 0.005787057 | 0.9922152 | 0.00467066 |  |  | 130860 | 0.9485295 | 0.9670213 | 0.003631911 | 0.9499223 | 0.005905634 | 0.9499217 | 0.007563984 |  |  | 278280 | 0.9548376 | 0.9150489 | 0.008306995 | 0.9674707 | 0.01181524 | 0.9674725 | 0.007631647 |  |  | 579060 | 0.9420373 | 0.8678712 | 0.01549441 | 0.953022 | 0.01313899 | 0.9530255 | 0.01143199
|  |  | 71292 | 0.9995459 | 0.9994305 | 0.0003965198 | 0.9999501 | 0.1264334 | 0.9999457 | 0.1518324 |  |  | 236046 | 0.9889531 | 0.9866385 | 0.001283481 | 0.9922332 | 0.005786227 | 0.9922273 | 0.00466967 |  |  | 131160 | 0.9496086 | 0.9670213 | 0.003631911 | 0.9499988 | 0.005908193 | 0.9499982 | 0.007566752 |  |  | 278580 | 0.9531561 | 0.9150489 | 0.008306995 | 0.9675146 | 0.01181337 | 0.9675164 | 0.007630997 |  |  | 579360 | 0.9420373 | 0.8678712 | 0.01549441 | 0.9530625 | 0.01313802 | 0.953066 | 0.01143043
|  |  | 71412 | 0.997754 | 0.9994305 | 0.0003965198 | 0.9999501 | 0.1264334 | 0.9999457 | 0.1518324 |  |  | 236346 | 0.9889531 | 0.9866385 | 0.001283481 | 0.9922452 | 0.005785398 | 0.9922394 | 0.004668681 |  |  | 131460 | 0.9485295 | 0.9670213 | 0.003631911 | 0.9500753 | 0.00591074 | 0.9500747 | 0.00756951 |  |  | 278880 | 0.9548376 | 0.9150489 | 0.008306995 | 0.9675584 | 0.0118115 | 0.9675602 | 0.00763035 |  |  | 579660 | 0.9375614 | 0.8678712 | 0.01549441 | 0.9531029 | 0.01313705 | 0.9531064 | 0.01142887
|  |  | 71532 | 0.99865 | 0.9994305 | 0.0003965198 | 0.9999501 | 0.1264334 | 0.9999457 | 0.1518324 |  |  | 236646 | 0.9889531 | 0.9866385 | 0.001283481 | 0.9922573 | 0.005784569 | 0.9922515 | 0.004667692 |  |  | 131760 | 0.9474505 | 0.9670213 | 0.003631911 | 0.9501516 | 0.005913275 | 0.950151 | 0.007572257 |  |  | 279180 | 0.9565191 | 0.9150489 | 0.008306995 | 0.9676021 | 0.01180964 | 0.9676039 | 0.007629703 |  |  | 579960 | 0.9442752 | 0.8678712 | 0.01549441 | 0.9531433 | 0.01313608 | 0.9531468 | 0.01142732
|  |  | 71652 | 0.9995459 | 0.9994305 | 0.0003965198 | 0.9999501 | 0.1264334 | 0.9999457 | 0.1518324 |  |  | 236946 | 0.9889531 | 0.9866385 | 0.001283481 | 0.9922693 | 0.005783742 | 0.9922635 | 0.004666705 |  |  | 132060 | 0.9485295 | 0.9670213 | 0.003631911 | 0.9502278 | 0.005915798 | 0.9502272 | 0.007574995 |  |  | 279480 | 0.9548376 | 0.9150489 | 0.008306995 | 0.9676457 | 0.01180779 | 0.9676475 | 0.007629059 |  |  | 580260 | 0.9420373 | 0.8678712 | 0.01549441 | 0.9531837 | 0.01313511 | 0.9531872 | 0.01142576
|  |  | 71772 | 0.9995459 | 0.9994305 | 0.0003965198 | 0.9999501 | 0.1264334 | 0.9999457 | 0.1518324 |  |  | 237246 | 0.9889531 | 0.9866385 | 0.001283481 | 0.9922813 | 0.005782915 | 0.9922755 | 0.004665719 |  |  | 132360 | 0.9496086 | 0.9670213 | 0.003631911 | 0.9503039 | 0.005918309 | 0.9503033 | 0.007577723 |  |  | 279780 | 0.9531561 | 0.9150489 | 0.008306995 | 0.9676892 | 0.01180594 | 0.967691 | 0.007628416 |  |  | 580560 | 0.9442752 | 0.8678712 | 0.01549441 | 0.953224 | 0.01313414 | 0.9532275 | 0.01142421
|  |  | 71892 | 0.9995459 | 0.9994305 | 0.0003965198 | 0.9999501 | 0.1264334 | 0.9999457 | 0.1518324 |  |  | 237546 | 0.9899135 | 0.9866385 | 0.001283481 | 0.9922933 | 0.005782089 | 0.9922875 | 0.004664734 |  |  | 132660 | 0.9485295 | 0.9670213 | 0.003631911 | 0.9503799 | 0.005920808 | 0.9503793 | 0.00758044 |  |  | 280080 | 0.9548376 | 0.9150489 | 0.008306995 | 0.9677325 | 0.01180409 | 0.9677343 | 0.007627775 |  |  | 580860 | 0.9397993 | 0.8678712 | 0.01549441 | 0.9532643 | 0.01313317 | 0.9532678 | 0.01142266
|  |  | 72012 | 0.9995459 | 0.9994305 | 0.0003965198 | 0.9999501 | 0.1264334 | 0.9999457 | 0.1518324 |  |  | 237846 | 0.9899135 | 0.9866385 | 0.001283481 | 0.9923052 | 0.005781264 | 0.9922994 | 0.00466375 |  |  | 132960 | 0.9496086 | 0.9670213 | 0.003631911 | 0.9504557 | 0.005923296 | 0.9504551 | 0.007583147 |  |  | 280380 | 0.9548376 | 0.9150489 | 0.008306995 | 0.9677758 | 0.01180225 | 0.9677775 | 0.007627136 |  |  | 581160 | 0.9420373 | 0.8678712 | 0.01549441 | 0.9533045 | 0.01313221 | 0.953308 | 0.01142111
|  |  | 72132 | 0.9995459 | 0.9994305 | 0.0003965198 | 0.9999501 | 0.1264334 | 0.9999457 | 0.1518324 |  |  | 238146 | 0.990874 | 0.9866385 | 0.001283481 | 0.9923171 | 0.00578044 | 0.9923113 | 0.004662767 |  |  | 133260 | 0.9496086 | 0.9670213 | 0.003631911 | 0.9505314 | 0.005925771 | 0.9505308 | 0.007585844 |  |  | 280680 | 0.9548376 | 0.9150489 | 0.008306995 | 0.9678189 | 0.01180041 | 0.9678206 | 0.007626499 |  |  | 581460 | 0.9420373 | 0.8678712 | 0.01549441 | 0.9533447 | 0.01313124 | 0.9533482 | 0.01141955
|  |  | 72252 | 0.99865 | 0.9994305 | 0.0003965198 | 0.9999501 | 0.1264334 | 0.9999457 | 0.1518324 |  |  | 238446 | 0.9899135 | 0.9866385 | 0.001283481 | 0.9923289 | 0.005779616 | 0.9923232 | 0.004661785 |  |  | 133560 | 0.9474505 | 0.9670213 | 0.003631911 | 0.950607 | 0.005928235 | 0.9506064 | 0.007588531 |  |  | 280980 | 0.9531561 | 0.9150489 | 0.008306995 | 0.9678619 | 0.01179858 | 0.9678636 | 0.007625863 |  |  | 581760 | 0.9442752 | 0.8678712 | 0.01549441 | 0.9533849 | 0.01313028 | 0.9533883 | 0.01141801
|  |  | 72372 | 0.99865 | 0.9994305 | 0.0003965198 | 0.9999501 | 0.1264334 | 0.9999457 | 0.1518324 |  |  | 238746 | 0.9889531 | 0.9866385 | 0.001283481 | 0.9923408 | 0.005778794 | 0.9923351 | 0.004660805 |  |  | 133860 | 0.9485295 | 0.9670213 | 0.003631911 | 0.9506825 | 0.005930687 | 0.9506819 | 0.007591208 |  |  | 281280 | 0.9548376 | 0.9150489 | 0.008306995 | 0.9679047 | 0.01179675 | 0.9679064 | 0.007625229 |  |  | 582060 | 0.9420373 | 0.8678712 | 0.01549441 | 0.953425 | 0.01312931 | 0.9534284 | 0.01141646
|  |  | 72492 | 0.9995459 | 0.9994305 | 0.0003965198 | 0.9999501 | 0.1264334 | 0.9999457 | 0.1518324 |  |  | 239046 | 0.9899135 | 0.9866385 | 0.001283481 | 0.9923526 | 0.005777972 | 0.9923469 | 0.004659826 |  |  | 134160 | 0.9506876 | 0.9670213 | 0.003631911 | 0.9507579 | 0.005933128 | 0.9507572 | 0.007593875 |  |  | 281580 | 0.9548376 | 0.9150489 | 0.008306995 | 0.9679475 | 0.01179493 | 0.9679492 | 0.007624597 |  |  | 582360 | 0.9420373 | 0.8678712 | 0.01549441 | 0.953465 | 0.01312835 | 0.9534684 | 0.01141491
|  |  | 72612 | 0.9995459 | 0.9994305 | 0.0003965198 | 0.9999501 | 0.1264334 | 0.9999457 | 0.1518324 |  |  | 239346 | 0.9899135 | 0.9866385 | 0.001283481 | 0.9923643 | 0.005777151 | 0.9923587 | 0.004658847 |  |  | 134460 | 0.9485295 | 0.9670213 | 0.003631911 | 0.9508331 | 0.005935557 | 0.9508324 | 0.007596532 |  |  | 281880 | 0.9548376 | 0.9150489 | 0.008306995 | 0.9679901 | 0.01179311 | 0.9679918 | 0.007623966 |  |  | 582660 | 0.9465132 | 0.8678712 | 0.01549441 | 0.953505 | 0.01312738 | 0.9535084 | 0.01141336
|  |  | 72732 | 0.997754 | 0.9994305 | 0.0003965198 | 0.9999501 | 0.1264334 | 0.9999457 | 0.1518324 |  |  | 239646 | 0.9889531 | 0.9866385 | 0.001283481 | 0.9923761 | 0.005776332 | 0.9923704 | 0.00465787 |  |  | 134760 | 0.9496086 | 0.9670213 | 0.003631911 | 0.9509082 | 0.005937974 | 0.9509075 | 0.007599179 |  |  | 282180 | 0.9548376 | 0.9150489 | 0.008306995 | 0.9680327 | 0.01179129 | 0.9680343 | 0.007623338 |  |  | 582960 | 0.9420373 | 0.8678712 | 0.01549441 | 0.953545 | 0.01312642 | 0.9535484 | 0.01141182
|  |  | 72852 | 0.9995459 | 0.9994305 | 0.0003965198 | 0.9999501 | 0.1264334 | 0.9999457 | 0.1518324 |  |  | 239946 | 0.9889531 | 0.9866385 | 0.001283481 | 0.9923878 | 0.005775513 | 0.9923821 | 0.004656894 |  |  | 135060 | 0.9496086 | 0.9670213 | 0.003631911 | 0.9509832 | 0.005940379 | 0.9509825 | 0.007601816 |  |  | 282480 | 0.9565191 | 0.9150489 | 0.008306995 | 0.9680751 | 0.01178949 | 0.9680767 | 0.007622711 |  |  | 583260 | 0.9487511 | 0.8678712 | 0.01549441 | 0.9535849 | 0.01312546 | 0.9535883 | 0.01141027
|  |  | 72972 | 0.99865 | 0.9994305 | 0.0003965198 | 0.9999501 | 0.1264334 | 0.9999457 | 0.1518324 |  |  | 240246 | 0.9889531 | 0.9866385 | 0.001283481 | 0.9923995 | 0.005774695 | 0.9923938 | 0.00465592 |  |  | 135360 | 0.9485295 | 0.9670213 | 0.003631911 | 0.951058 | 0.005942773 | 0.9510574 | 0.007604443 |  |  | 282780 | 0.9565191 | 0.9150489 | 0.008306995 | 0.9681174 | 0.01178768 | 0.968119 | 0.007622085 |  |  | 583560 | 0.9420373 | 0.8678712 | 0.01549441 | 0.9536247 | 0.0131245 | 0.9536281 | 0.01140873
|  |  | 73092 | 0.99865 | 0.9994305 | 0.0003965198 | 0.9999501 | 0.1264334 | 0.9999457 | 0.1518324 |  |  | 240546 | 0.9889531 | 0.9866385 | 0.001283481 | 0.9924111 | 0.005773878 | 0.9924055 | 0.004654946 |  |  | 135660 | 0.9485295 | 0.9670213 | 0.003631911 | 0.9511328 | 0.005945155 | 0.9511321 | 0.00760706 |  |  | 283080 | 0.9531561 | 0.9150489 | 0.008306995 | 0.9681595 | 0.01178588 | 0.9681612 | 0.007621462 |  |  | 583860 | 0.9420373 | 0.8678712 | 0.01549441 | 0.9536646 | 0.01312353 | 0.9536679 | 0.01140719
|  |  | 73212 | 0.997754 | 0.9994305 | 0.0003965198 | 0.9999501 | 0.1264334 | 0.9999457 | 0.1518324 |  |  | 240846 | 0.9899135 | 0.9866385 | 0.001283481 | 0.9924227 | 0.005773062 | 0.9924171 | 0.004653974 |  |  | 135960 | 0.9474505 | 0.9670213 | 0.003631911 | 0.9512074 | 0.005947526 | 0.9512067 | 0.007609667 |  |  | 283380 | 0.9565191 | 0.9150489 | 0.008306995 | 0.9682016 | 0.01178409 | 0.9682032 | 0.00762084 |  |  | 584160 | 0.9397993 | 0.8678712 | 0.01549441 | 0.9537043 | 0.01312257 | 0.9537077 | 0.01140565
|  |  | 73332 | 0.99865 | 0.9994305 | 0.0003965198 | 0.9999501 | 0.1264334 | 0.9999457 | 0.1518324 |  |  | 241146 | 0.9899135 | 0.9866385 | 0.001283481 | 0.9924343 | 0.005772247 | 0.9924287 | 0.004653002 |  |  | 136260 | 0.9496086 | 0.9670213 | 0.003631911 | 0.9512819 | 0.005949885 | 0.9512812 | 0.007612264 |  |  | 283680 | 0.9548376 | 0.9150489 | 0.008306995 | 0.9682435 | 0.0117823 | 0.9682451 | 0.00762022 |  |  | 584460 | 0.9397993 | 0.8678712 | 0.01549441 | 0.9537441 | 0.01312161 | 0.9537474 | 0.01140411
|  |  | 73452 | 0.9995459 | 0.9994305 | 0.0003965198 | 0.9999501 | 0.1264334 | 0.9999457 | 0.1518324 |  |  | 241446 | 0.990874 | 0.9866385 | 0.001283481 | 0.9924458 | 0.005771433 | 0.9924403 | 0.004652033 |  |  | 136560 | 0.9474505 | 0.9670213 | 0.003631911 | 0.9513563 | 0.005952233 | 0.9513556 | 0.007614851 |  |  | 283980 | 0.9565191 | 0.9150489 | 0.008306995 | 0.9682854 | 0.01178051 | 0.968287 | 0.007619602 |  |  | 584760 | 0.9397993 | 0.8678712 | 0.01549441 | 0.9537837 | 0.01312066 | 0.9537871 | 0.01140257
|  |  | 73572 | 0.9995459 | 0.9994305 | 0.0003965198 | 0.9999501 | 0.1264334 | 0.9999457 | 0.1518324 |  |  | 241746 | 0.9899135 | 0.9866385 | 0.001283481 | 0.9924574 | 0.00577062 | 0.9924518 | 0.004651064 |  |  | 136860 | 0.9496086 | 0.9670213 | 0.003631911 | 0.9514305 | 0.005954569 | 0.9514299 | 0.007617429 |  |  | 284280 | 0.9531561 | 0.9150489 | 0.008306995 | 0.9683271 | 0.01177873 | 0.9683287 | 0.007618985 |  |  | 585060 | 0.9487511 | 0.8678712 | 0.01549441 | 0.9538234 | 0.0131197 | 0.9538267 | 0.01140103
|  |  | 73692 | 0.99865 | 0.9994305 | 0.0003965198 | 0.9999501 | 0.1264334 | 0.9999457 | 0.1518324 |  |  | 242046 | 0.9889531 | 0.9866385 | 0.001283481 | 0.9924689 | 0.005769808 | 0.9924633 | 0.004650096 |  |  | 137160 | 0.9496086 | 0.9670213 | 0.003631911 | 0.9515047 | 0.005956893 | 0.951504 | 0.007619996 |  |  | 284580 | 0.9565191 | 0.9150489 | 0.008306995 | 0.9683687 | 0.01177695 | 0.9683703 | 0.00761837 |  |  | 585360 | 0.953227 | 0.8678712 | 0.01549441 | 0.953863 | 0.01311874 | 0.9538663 | 0.01139949
|  |  | 73812 | 0.9995459 | 0.9994305 | 0.0003965198 | 0.9999501 | 0.1264334 | 0.9999457 | 0.1518324 |  |  | 242346 | 0.9899135 | 0.9866385 | 0.001283481 | 0.9924803 | 0.005768996 | 0.9924748 | 0.00464913 |  |  | 137460 | 0.9496086 | 0.9670213 | 0.003631911 | 0.9515787 | 0.005959206 | 0.951578 | 0.007622553 |  |  | 284880 | 0.9582006 | 0.9150489 | 0.008306995 | 0.9684102 | 0.01177518 | 0.9684117 | 0.007617757 |  |  | 585660 | 0.9420373 | 0.8678712 | 0.01549441 | 0.9539025 | 0.01311778 | 0.9539058 | 0.01139795
|  |  | 73932 | 0.9995459 | 0.9994305 | 0.0003965198 | 0.9999501 | 0.1264334 | 0.9999457 | 0.1518324 |  |  | 242646 | 0.9889531 | 0.9866385 | 0.001283481 | 0.9924917 | 0.005768186 | 0.9924862 | 0.004648165 |  |  | 137760 | 0.9506876 | 0.9670213 | 0.003631911 | 0.9516526 | 0.005961508 | 0.9516519 | 0.007625101 |  |  | 285180 | 0.9565191 | 0.9150489 | 0.008306995 | 0.9684516 | 0.01177342 | 0.9684531 | 0.007617146 |  |  | 585960 | 0.9420373 | 0.8678712 | 0.01549441 | 0.953942 | 0.01311683 | 0.9539453 | 0.01139642
|  |  | 74052 | 0.9995459 | 0.9994305 | 0.0003965198 | 0.9999501 | 0.1264334 | 0.9999457 | 0.1518324 |  |  | 242946 | 0.9889531 | 0.9866385 | 0.001283481 | 0.9925031 | 0.005767377 | 0.9924976 | 0.004647201 |  |  | 138060 | 0.9485295 | 0.9670213 | 0.003631911 | 0.9517264 | 0.005963798 | 0.9517257 | 0.007627638 |  |  | 285480 | 0.9565191 | 0.9150489 | 0.008306995 | 0.9684928 | 0.01177165 | 0.9684944 | 0.007616536 |  |  | 586260 | 0.9420373 | 0.8678712 | 0.01549441 | 0.9539815 | 0.01311587 | 0.9539848 | 0.01139488
|  |  | 74172 | 1.000442 | 0.9994305 | 0.0003965198 | 0.9999501 | 0.1264334 | 0.9999457 | 0.1518324 |  |  | 243246 | 0.9899135 | 0.9866385 | 0.001283481 | 0.9925145 | 0.005766569 | 0.992509 | 0.004646239 |  |  | 138360 | 0.9485295 | 0.9670213 | 0.003631911 | 0.9518 | 0.005966077 | 0.9517993 | 0.007630166 |  |  | 285780 | 0.9565191 | 0.9150489 | 0.008306995 | 0.968534 | 0.0117699 | 0.9685355 | 0.007615929 |  |  | 586560 | 0.9442752 | 0.8678712 | 0.01549441 | 0.9540209 | 0.01311492 | 0.9540242 | 0.01139335
|  |  | 74292 | 0.9995459 | 0.9994305 | 0.0003965198 | 0.9999501 | 0.1264334 | 0.9999457 | 0.1518324 |  |  | 243546 | 0.9889531 | 0.9866385 | 0.001283481 | 0.9925258 | 0.005765762 | 0.9925204 | 0.004645278 |  |  | 138660 | 0.9496086 | 0.9670213 | 0.003631911 | 0.9518736 | 0.005968344 | 0.9518729 | 0.007632684 |  |  | 286080 | 0.9531561 | 0.9150489 | 0.008306995 | 0.968575 | 0.01176814 | 0.9685765 | 0.007615323 |  |  | 586860 | 0.9442752 | 0.8678712 | 0.01549441 | 0.9540602 | 0.01311396 | 0.9540635 | 0.01139182
|  |  | 74412 | 1.000442 | 0.9994305 | 0.0003965198 | 0.9999501 | 0.1264334 | 0.9999457 | 0.1518324 |  |  | 243846 | 0.9879926 | 0.9866385 | 0.001283481 | 0.9925372 | 0.005764956 | 0.9925317 | 0.004644318 |  |  | 138960 | 0.9485295 | 0.9670213 | 0.003631911 | 0.951947 | 0.0059706 | 0.9519463 | 0.007635193 |  |  | 286380 | 0.9565191 | 0.9150489 | 0.008306995 | 0.9686159 | 0.01176639 | 0.9686174 | 0.007614718 |  |  | 587160 | 0.953227 | 0.8678712 | 0.01549441 | 0.9540996 | 0.01311301 | 0.9541028 | 0.01139029
|  |  | 74532 | 0.99865 | 0.9994305 | 0.0003965198 | 0.9999501 | 0.1264334 | 0.9999457 | 0.1518324 |  |  | 244146 | 0.9889531 | 0.9866385 | 0.001283481 | 0.9925484 | 0.005764151 | 0.992543 | 0.004643359 |  |  | 139260 | 0.9517666 | 0.9670213 | 0.003631911 | 0.9520203 | 0.005972845 | 0.9520196 | 0.007637691 |  |  | 286680 | 0.9548376 | 0.9150489 | 0.008306995 | 0.9686568 | 0.01176465 | 0.9686582 | 0.007614116 |  |  | 587460 | 0.9375614 | 0.8678712 | 0.01549441 | 0.9541388 | 0.01311205 | 0.9541421 | 0.01138876
|  |  | 74652 | 0.997754 | 0.9994305 | 0.0003965198 | 0.9999501 | 0.1264334 | 0.9999457 | 0.1518324 |  |  | 244446 | 0.9889531 | 0.9866385 | 0.001283481 | 0.9925597 | 0.005763347 | 0.9925542 | 0.004642402 |  |  | 139560 | 0.9506876 | 0.9670213 | 0.003631911 | 0.9520935 | 0.005975078 | 0.9520928 | 0.00764018 |  |  | 286980 | 0.9582006 | 0.9150489 | 0.008306995 | 0.9686975 | 0.01176291 | 0.9686989 | 0.007613515 |  |  | 587760 | 0.9420373 | 0.8678712 | 0.01549441 | 0.9541781 | 0.0131111 | 0.9541813 | 0.01138723
|  |  | 74772 | 0.9995459 | 0.9994305 | 0.0003965198 | 0.9999501 | 0.1264334 | 0.9999457 | 0.1518324 |  |  | 244746 | 0.9899135 | 0.9866385 | 0.001283481 | 0.9925709 | 0.005762544 | 0.9925655 | 0.004641446 |  |  | 139860 | 0.9506876 | 0.9670213 | 0.003631911 | 0.9521666 | 0.0059773 | 0.9521658 | 0.007642659 |  |  | 287280 | 0.9565191 | 0.9150489 | 0.008306995 | 0.9687381 | 0.01176118 | 0.9687395 | 0.007612916 |  |  | 588060 | 0.9420373 | 0.8678712 | 0.01549441 | 0.9542173 | 0.01311015 | 0.9542205 | 0.0113857
|  |  | 74892 | 0.9995459 | 0.9994305 | 0.0003965198 | 0.9999501 | 0.1264334 | 0.9999457 | 0.1518324 |  |  | 245046 | 0.9889531 | 0.9866385 | 0.001283481 | 0.9925821 | 0.005761742 | 0.9925767 | 0.004640491 |  |  | 140160 | 0.9517666 | 0.9670213 | 0.003631911 | 0.9522395 | 0.005979511 | 0.9522388 | 0.007645128 |  |  | 287580 | 0.9582006 | 0.9150489 | 0.008306995 | 0.9687785 | 0.01175945 | 0.96878 | 0.007612318 |  |  | 588360 | 0.9442752 | 0.8678712 | 0.01549441 | 0.9542564 | 0.0131092 | 0.9542596 | 0.01138418
|  |  | 75012 | 0.99865 | 0.9994305 | 0.0003965198 | 0.9999501 | 0.1264334 | 0.9999457 | 0.1518324 |  |  | 245346 | 0.9889531 | 0.9866385 | 0.001283481 | 0.9925932 | 0.005760941 | 0.9925878 | 0.004639537 |  |  | 140460 | 0.9506876 | 0.9670213 | 0.003631911 | 0.9523124 | 0.005981711 | 0.9523116 | 0.007647587 |  |  | 287880 | 0.9598821 | 0.9150489 | 0.008306995 | 0.9688189 | 0.01175772 | 0.9688203 | 0.007611723 |  |  | 588660 | 0.9442752 | 0.8678712 | 0.01549441 | 0.9542955 | 0.01310825 | 0.9542987 | 0.01138265
|  |  | 75132 | 0.9995459 | 0.9994305 | 0.0003965198 | 0.9999501 | 0.1264334 | 0.9999457 | 0.1518324 |  |  | 245646 | 0.990874 | 0.9866385 | 0.001283481 | 0.9926044 | 0.005760141 | 0.992599 | 0.004638585 |  |  | 140760 | 0.9496086 | 0.9670213 | 0.003631911 | 0.9523851 | 0.005983899 | 0.9523843 | 0.007650037 |  |  | 288180 | 0.9565191 | 0.9150489 | 0.008306995 | 0.9688592 | 0.011756 | 0.9688606 | 0.007611129 |  |  | 588960 | 0.9487511 | 0.8678712 | 0.01549441 | 0.9543345 | 0.0131073 | 0.9543378 | 0.01138113
|  |  | 75252 | 0.99865 | 0.9994305 | 0.0003965198 | 0.9999501 | 0.1264334 | 0.9999457 | 0.1518324 |  |  | 245946 | 0.990874 | 0.9866385 | 0.001283481 | 0.9926155 | 0.005759343 | 0.9926101 | 0.004637634 |  |  | 141060 | 0.9496086 | 0.9670213 | 0.003631911 | 0.9524577 | 0.005986076 | 0.9524569 | 0.007652477 |  |  | 288480 | 0.9565191 | 0.9150489 | 0.008306995 | 0.9688993 | 0.01175429 | 0.9689007 | 0.007610537 |  |  | 589260 | 0.9465132 | 0.8678712 | 0.01549441 | 0.9543736 | 0.01310635 | 0.9543768 | 0.0113796
|  |  | 75372 | 0.99865 | 0.9994305 | 0.0003965198 | 0.9999501 | 0.1264334 | 0.9999457 | 0.1518324 |  |  | 246246 | 0.9899135 | 0.9866385 | 0.001283481 | 0.9926265 | 0.005758545 | 0.9926212 | 0.004636685 |  |  | 141360 | 0.9517666 | 0.9670213 | 0.003631911 | 0.9525301 | 0.005988242 | 0.9525294 | 0.007654907 |  |  | 288780 | 0.9582006 | 0.9150489 | 0.008306995 | 0.9689394 | 0.01175258 | 0.9689408 | 0.007609946 |  |  | 589560 | 0.9465132 | 0.8678712 | 0.01549441 | 0.9544125 | 0.0131054 | 0.9544157 | 0.01137808
|  |  | 75492 | 0.9995459 | 0.9994305 | 0.0003965198 | 0.9999501 | 0.1264334 | 0.9999457 | 0.1518324 |  |  | 246546 | 0.9899135 | 0.9866385 | 0.001283481 | 0.9926376 | 0.005757749 | 0.9926322 | 0.004635737 |  |  | 141660 | 0.9528456 | 0.9670213 | 0.003631911 | 0.9526025 | 0.005990397 | 0.9526018 | 0.007657328 |  |  | 289080 | 0.9582006 | 0.9150489 | 0.008306995 | 0.9689793 | 0.01175087 | 0.9689807 | 0.007609358 |  |  | 589860 | 0.9465132 | 0.8678712 | 0.01549441 | 0.9544514 | 0.01310445 | 0.9544546 | 0.01137656
|  |  | 75612 | 0.99865 | 0.9994305 | 0.0003965198 | 0.9999501 | 0.1264334 | 0.9999457 | 0.1518324 |  |  | 246846 | 0.990874 | 0.9866385 | 0.001283481 | 0.9926486 | 0.005756953 | 0.9926433 | 0.00463479 |  |  | 141960 | 0.9517666 | 0.9670213 | 0.003631911 | 0.9526747 | 0.005992541 | 0.952674 | 0.007659739 |  |  | 289380 | 0.9565191 | 0.9150489 | 0.008306995 | 0.9690191 | 0.01174917 | 0.9690205 | 0.007608771 |  |  | 590160 | 0.9465132 | 0.8678712 | 0.01549441 | 0.9544903 | 0.01310351 | 0.9544935 | 0.01137504
|  |  | 75732 | 0.9995459 | 0.9994305 | 0.0003965198 | 0.9999501 | 0.1264334 | 0.9999457 | 0.1518324 |  |  | 247146 | 0.9889531 | 0.9866385 | 0.001283481 | 0.9926596 | 0.005756159 | 0.9926542 | 0.004633845 |  |  | 142260 | 0.9506876 | 0.9670213 | 0.003631911 | 0.9527469 | 0.005994674 | 0.9527461 | 0.00766214 |  |  | 289680 | 0.9598821 | 0.9150489 | 0.008306995 | 0.9690588 | 0.01174747 | 0.9690602 | 0.007608186 |  |  | 590460 | 0.9397993 | 0.8678712 | 0.01549441 | 0.9545291 | 0.01310256 | 0.9545323 | 0.01137352
|  |  | 75852 | 0.997754 | 0.9994305 | 0.0003965198 | 0.9999501 | 0.1264334 | 0.9999457 | 0.1518324 |  |  | 247446 | 0.9889531 | 0.9866385 | 0.001283481 | 0.9926705 | 0.005755366 | 0.9926652 | 0.004632901 |  |  | 142560 | 0.9517666 | 0.9670213 | 0.003631911 | 0.9528189 | 0.005996795 | 0.9528181 | 0.007664532 |  |  | 289980 | 0.9598821 | 0.9150489 | 0.008306995 | 0.9690984 | 0.01174578 | 0.9690998 | 0.007607602 |  |  | 590760 | 0.9420373 | 0.8678712 | 0.01549441 | 0.9545679 | 0.01310162 | 0.9545711 | 0.011372
|  |  | 75972 | 0.9995459 | 0.9994305 | 0.0003965198 | 0.9999501 | 0.1264334 | 0.9999457 | 0.1518324 |  |  | 247746 | 0.9899135 | 0.9866385 | 0.001283481 | 0.9926815 | 0.005754574 | 0.9926762 | 0.004631958 |  |  | 142860 | 0.9517666 | 0.9670213 | 0.003631911 | 0.9528908 | 0.005998906 | 0.95289 | 0.007666914 |  |  | 290280 | 0.9615635 | 0.9150489 | 0.008306995 | 0.9691379 | 0.01174409 | 0.9691393 | 0.00760702 |  |  | 591060 | 0.9420373 | 0.8678712 | 0.01549441 | 0.9546067 | 0.01310067 | 0.9546098 | 0.01137048
|  |  | 76092 | 0.9995459 | 0.9994305 | 0.0003965198 | 0.9999501 | 0.1264334 | 0.9999457 | 0.1518324 |  |  | 248046 | 0.9889531 | 0.9866385 | 0.001283481 | 0.9926923 | 0.005753783 | 0.9926871 | 0.004631017 |  |  | 143160 | 0.9517666 | 0.9670213 | 0.003631911 | 0.9529626 | 0.006001005 | 0.9529618 | 0.007669287 |  |  | 290580 | 0.9598821 | 0.9150489 | 0.008306995 | 0.9691773 | 0.01174241 | 0.9691787 | 0.007606441 |  |  | 591360 | 0.9420373 | 0.8678712 | 0.01549441 | 0.9546454 | 0.01309973 | 0.9546485 | 0.01136897
|  |  | 76212 | 0.9995459 | 0.9994305 | 0.0003965198 | 0.9999501 | 0.1264334 | 0.9999457 | 0.1518324 |  |  | 248346 | 0.990874 | 0.9866385 | 0.001283481 | 0.9927032 | 0.005752994 | 0.9926979 | 0.004630077 |  |  | 143460 | 0.9496086 | 0.9670213 | 0.003631911 | 0.9530342 | 0.006003094 | 0.9530334 | 0.00767165 |  |  | 290880 | 0.9598821 | 0.9150489 | 0.008306995 | 0.9692166 | 0.01174073 | 0.9692179 | 0.007605862 |  |  | 591660 | 0.9509891 | 0.8678712 | 0.01549441 | 0.954684 | 0.01309878 | 0.9546872 | 0.01136745
|  |  | 76332 | 0.9995459 | 0.9994305 | 0.0003965198 | 0.9999501 | 0.1264334 | 0.9999457 | 0.1518324 |  |  | 248646 | 0.9899135 | 0.9866385 | 0.001283481 | 0.9927141 | 0.005752205 | 0.9927088 | 0.004629138 |  |  | 143760 | 0.9496086 | 0.9670213 | 0.003631911 | 0.9531058 | 0.006005171 | 0.953105 | 0.007674003 |  |  | 291180 | 0.9582006 | 0.9150489 | 0.008306995 | 0.9692558 | 0.01173906 | 0.9692571 | 0.007605286 |  |  | 591960 | 0.9465132 | 0.8678712 | 0.01549441 | 0.9547226 | 0.01309784 | 0.9547258 | 0.01136594
|  |  | 76452 | 0.9995459 | 0.9994305 | 0.0003965198 | 0.9999501 | 0.1264334 | 0.9999457 | 0.1518324 |  |  | 248946 | 0.9899135 | 0.9866385 | 0.001283481 | 0.9927249 | 0.005751418 | 0.9927196 | 0.004628201 |  |  | 144060 | 0.9496086 | 0.9670213 | 0.003631911 | 0.9531772 | 0.006007238 | 0.9531764 | 0.007676347 |  |  | 291480 | 0.9582006 | 0.9150489 | 0.008306995 | 0.9692949 | 0.01173739 | 0.9692961 | 0.007604711 |  |  | 592260 | 0.9375614 | 0.8678712 | 0.01549441 | 0.9547612 | 0.0130969 | 0.9547643 | 0.01136442
|  |  | 76572 | 0.9995459 | 0.9994305 | 0.0003965198 | 0.9999501 | 0.1264334 | 0.9999457 | 0.1518324 |  |  | 249246 | 0.9879926 | 0.9866385 | 0.001283481 | 0.9927356 | 0.005750631 | 0.9927304 | 0.004627265 |  |  | 144360 | 0.9506876 | 0.9670213 | 0.003631911 | 0.9532485 | 0.006009294 | 0.9532477 | 0.007678682 |  |  | 291780 | 0.9598821 | 0.9150489 | 0.008306995 | 0.9693338 | 0.01173572 | 0.9693351 | 0.007604138 |  |  | 592560 | 0.9442752 | 0.8678712 | 0.01549441 | 0.9547997 | 0.01309596 | 0.9548028 | 0.01136291
|  |  | 76692 | 0.9995459 | 0.9994305 | 0.0003965198 | 0.9999501 | 0.1264334 | 0.9999457 | 0.1518324 |  |  | 249546 | 0.9899135 | 0.9866385 | 0.001283481 | 0.9927464 | 0.005749846 | 0.9927412 | 0.004626331 |  |  | 144660 | 0.9496086 | 0.9670213 | 0.003631911 | 0.9533197 | 0.006011338 | 0.9533189 | 0.007681007 |  |  | 292080 | 0.9582006 | 0.9150489 | 0.008306995 | 0.9693727 | 0.01173406 | 0.9693739 | 0.007603567 |  |  | 592860 | 0.9420373 | 0.8678712 | 0.01549441 | 0.9548382 | 0.01309502 | 0.9548413 | 0.0113614
|  |  | 76812 | 0.99865 | 0.9994305 | 0.0003965198 | 0.9999501 | 0.1264334 | 0.9999457 | 0.1518324 |  |  | 249846 | 0.990874 | 0.9866385 | 0.001283481 | 0.9927571 | 0.005749062 | 0.9927519 | 0.004625398 |  |  | 144960 | 0.9506876 | 0.9670213 | 0.003631911 | 0.9533908 | 0.006013372 | 0.95339 | 0.007683322 |  |  | 292380 | 0.9598821 | 0.9150489 | 0.008306995 | 0.9694114 | 0.01173241 | 0.9694127 | 0.007602997 |  |  | 593160 | 0.9420373 | 0.8678712 | 0.01549441 | 0.9548766 | 0.01309408 | 0.9548797 | 0.01135989
|  |  | 76932 | 0.99865 | 0.9994305 | 0.0003965198 | 0.9999501 | 0.1264334 | 0.9999457 | 0.1518324 |  |  | 250146 | 0.9889531 | 0.9866385 | 0.001283481 | 0.9927678 | 0.005748279 | 0.9927626 | 0.004624467 |  |  | 145260 | 0.9528456 | 0.9670213 | 0.003631911 | 0.9534618 | 0.006015395 | 0.953461 | 0.007685628 |  |  | 292680 | 0.9598821 | 0.9150489 | 0.008306995 | 0.9694501 | 0.01173076 | 0.9694513 | 0.00760243 |  |  | 593460 | 0.9397993 | 0.8678712 | 0.01549441 | 0.954915 | 0.01309314 | 0.9549181 | 0.01135838
|  |  | 77052 | 1.000442 | 0.9994305 | 0.0003965198 | 0.9999501 | 0.1264334 | 0.9999457 | 0.1518324 |  |  | 250446 | 0.9899135 | 0.9866385 | 0.001283481 | 0.9927785 | 0.005747498 | 0.9927733 | 0.004623537 |  |  | 145560 | 0.9496086 | 0.9670213 | 0.003631911 | 0.9535326 | 0.006017407 | 0.9535318 | 0.007687925 |  |  | 292980 | 0.9598821 | 0.9150489 | 0.008306995 | 0.9694886 | 0.01172911 | 0.9694898 | 0.007601864 |  |  | 593760 | 0.9442752 | 0.8678712 | 0.01549441 | 0.9549533 | 0.0130922 | 0.9549564 | 0.01135688
|  |  | 77172 | 0.9995459 | 0.9994305 | 0.0003965198 | 0.9999501 | 0.1264334 | 0.9999457 | 0.1518324 |  |  | 250746 | 0.9899135 | 0.9866385 | 0.001283481 | 0.9927891 | 0.005746718 | 0.9927839 | 0.004622608 |  |  | 145860 | 0.9496086 | 0.9670213 | 0.003631911 | 0.9536034 | 0.006019409 | 0.9536026 | 0.007690212 |  |  | 293280 | 0.9582006 | 0.9150489 | 0.008306995 | 0.969527 | 0.01172747 | 0.9695283 | 0.007601299 |  |  | 594060 | 0.9442752 | 0.8678712 | 0.01549441 | 0.9549916 | 0.01309126 | 0.9549947 | 0.01135537
|  |  | 77292 | 0.9995459 | 0.9994305 | 0.0003965198 | 0.9999501 | 0.1264334 | 0.9999457 | 0.1518324 |  |  | 251046 | 0.9889531 | 0.9866385 | 0.001283481 | 0.9927997 | 0.005745938 | 0.9927946 | 0.004621681 |  |  | 146160 | 0.9506876 | 0.9670213 | 0.003631911 | 0.953674 | 0.006021399 | 0.9536732 | 0.007692489 |  |  | 293580 | 0.9582006 | 0.9150489 | 0.008306995 | 0.9695654 | 0.01172583 | 0.9695666 | 0.007600737 |  |  | 594360 | 0.9487511 | 0.8678712 | 0.01549441 | 0.9550299 | 0.01309032 | 0.955033 | 0.01135386
|  |  | 77412 | 0.9995459 | 0.9994305 | 0.0003965198 | 0.9999501 | 0.1264334 | 0.9999457 | 0.1518324 |  |  | 251346 | 0.9889531 | 0.9866385 | 0.001283481 | 0.9928103 | 0.00574516 | 0.9928052 | 0.004620755 |  |  | 146460 | 0.9506876 | 0.9670213 | 0.003631911 | 0.9537445 | 0.006023379 | 0.9537437 | 0.007694758 |  |  | 293880 | 0.9598821 | 0.9150489 | 0.008306995 | 0.9696036 | 0.0117242 | 0.9696048 | 0.007600176 |  |  | 594660 | 0.9397993 | 0.8678712 | 0.01549441 | 0.9550681 | 0.01308939 | 0.9550712 | 0.01135236
|  |  | 77532 | 0.9995459 | 0.9994305 | 0.0003965198 | 0.9999501 | 0.1264334 | 0.9999457 | 0.1518324 |  |  | 251646 | 0.9889531 | 0.9866385 | 0.001283481 | 0.9928209 | 0.005744384 | 0.9928157 | 0.004619831 |  |  | 146760 | 0.9517666 | 0.9670213 | 0.003631911 | 0.9538149 | 0.006025348 | 0.9538141 | 0.007697017 |  |  | 294180 | 0.9582006 | 0.9150489 | 0.008306995 | 0.9696417 | 0.01172257 | 0.9696429 | 0.007599617 |  |  | 594960 | 0.9442752 | 0.8678712 | 0.01549441 | 0.9551063 | 0.01308845 | 0.9551093 | 0.01135086
|  |  | 77652 | 0.99865 | 0.9994305 | 0.0003965198 | 0.9999501 | 0.1264334 | 0.9999457 | 0.1518324 |  |  | 251946 | 0.9899135 | 0.9866385 | 0.001283481 | 0.9928314 | 0.005743608 | 0.9928263 | 0.004618908 |  |  | 147060 | 0.9517666 | 0.9670213 | 0.003631911 | 0.9538852 | 0.006027306 | 0.9538844 | 0.007699266 |  |  | 294480 | 0.9615635 | 0.9150489 | 0.008306995 | 0.9696797 | 0.01172095 | 0.9696809 | 0.007599059 |  |  | 595260 | 0.9420373 | 0.8678712 | 0.01549441 | 0.9551444 | 0.01308751 | 0.9551474 | 0.01134935
|  |  | 77772 | 1.000442 | 0.9994305 | 0.0003965198 | 0.9999501 | 0.1264334 | 0.9999457 | 0.1518324 |  |  | 252246 | 0.990874 | 0.9866385 | 0.001283481 | 0.9928419 | 0.005742834 | 0.9928368 | 0.004617987 |  |  | 147360 | 0.9517666 | 0.9670213 | 0.003631911 | 0.9539553 | 0.006029254 | 0.9539545 | 0.007701507 |  |  | 294780 | 0.963245 | 0.9150489 | 0.008306995 | 0.9697176 | 0.01171933 | 0.9697188 | 0.007598504 |  |  | 595560 | 0.9397993 | 0.8678712 | 0.01549441 | 0.9551825 | 0.01308658 | 0.9551855 | 0.01134785
|  |  | 77892 | 0.9995459 | 0.9994305 | 0.0003965198 | 0.9999501 | 0.1264334 | 0.9999457 | 0.1518324 |  |  | 252546 | 0.9889531 | 0.9866385 | 0.001283481 | 0.9928523 | 0.005742061 | 0.9928473 | 0.004617067 |  |  | 147660 | 0.9517666 | 0.9670213 | 0.003631911 | 0.9540254 | 0.006031191 | 0.9540246 | 0.007703737 |  |  | 295080 | 0.9598821 | 0.9150489 | 0.008306995 | 0.9697554 | 0.01171772 | 0.9697566 | 0.00759795 |  |  | 595860 | 0.9420373 | 0.8678712 | 0.01549441 | 0.9552205 | 0.01308565 | 0.9552235 | 0.01134635
|  |  | 78012 | 0.99865 | 0.9994305 | 0.0003965198 | 0.9999501 | 0.1264334 | 0.9999457 | 0.1518324 |  |  | 252846 | 0.9899135 | 0.9866385 | 0.001283481 | 0.9928628 | 0.005741289 | 0.9928577 | 0.004616149 |  |  | 147960 | 0.9496086 | 0.9670213 | 0.003631911 | 0.9540953 | 0.006033117 | 0.9540945 | 0.007705959 |  |  | 295380 | 0.9615635 | 0.9150489 | 0.008306995 | 0.9697931 | 0.01171611 | 0.9697943 | 0.007597398 |  |  | 596160 | 0.9465132 | 0.8678712 | 0.01549441 | 0.9552585 | 0.01308471 | 0.9552615 | 0.01134485
|  |  | 78132 | 0.99865 | 0.9994305 | 0.0003965198 | 0.9999501 | 0.1264334 | 0.9999457 | 0.1518324 |  |  | 253146 | 0.9899135 | 0.9866385 | 0.001283481 | 0.9928732 | 0.005740518 | 0.9928681 | 0.004615232 |  |  | 148260 | 0.9506876 | 0.9670213 | 0.003631911 | 0.9541652 | 0.006035033 | 0.9541643 | 0.007708171 |  |  | 295680 | 0.9598821 | 0.9150489 | 0.008306995 | 0.9698307 | 0.01171451 | 0.9698319 | 0.007596847 |  |  | 596460 | 0.9442752 | 0.8678712 | 0.01549441 | 0.9552964 | 0.01308378 | 0.9552995 | 0.01134336
|  |  | 78252 | 0.9995459 | 0.9994305 | 0.0003965198 | 0.9999501 | 0.1264334 | 0.9999457 | 0.1518324 |  |  | 253446 | 0.9899135 | 0.9866385 | 0.001283481 | 0.9928836 | 0.005739749 | 0.9928785 | 0.004614317 |  |  | 148560 | 0.9506876 | 0.9670213 | 0.003631911 | 0.9542349 | 0.006036938 | 0.9542341 | 0.007710375 |  |  | 295980 | 0.9598821 | 0.9150489 | 0.008306995 | 0.9698682 | 0.01171291 | 0.9698693 | 0.007596299 |  |  | 596760 | 0.9442752 | 0.8678712 | 0.01549441 | 0.9553344 | 0.01308285 | 0.9553374 | 0.01134186
|  |  | 78372 | 1.000442 | 0.9994305 | 0.0003965198 | 0.9999501 | 0.1264334 | 0.9999457 | 0.1518324 |  |  | 253746 | 0.9899135 | 0.9866385 | 0.001283481 | 0.9928939 | 0.005738981 | 0.9928889 | 0.004613403 |  |  | 148860 | 0.9528456 | 0.9670213 | 0.003631911 | 0.9543045 | 0.006038833 | 0.9543037 | 0.007712568 |  |  | 296280 | 0.9598821 | 0.9150489 | 0.008306995 | 0.9699056 | 0.01171131 | 0.9699067 | 0.007595752 |  |  | 597060 | 0.9442752 | 0.8678712 | 0.01549441 | 0.9553722 | 0.01308192 | 0.9553752 | 0.01134036
|  |  | 78492 | 0.99865 | 0.9994305 | 0.0003965198 | 0.9999501 | 0.1264334 | 0.9999457 | 0.1518324 |  |  | 254046 | 0.9899135 | 0.9866385 | 0.001283481 | 0.9929043 | 0.005738214 | 0.9928993 | 0.00461249 |  |  | 149160 | 0.9528456 | 0.9670213 | 0.003631911 | 0.954374 | 0.006040717 | 0.9543731 | 0.007714753 |  |  | 296580 | 0.9598821 | 0.9150489 | 0.008306995 | 0.9699429 | 0.01170972 | 0.969944 | 0.007595206 |  |  | 597360 | 0.9465132 | 0.8678712 | 0.01549441 | 0.95541 | 0.01308099 | 0.955413 | 0.01133887
|  |  | 78612 | 0.9995459 | 0.9994305 | 0.0003965198 | 0.9999501 | 0.1264334 | 0.9999457 | 0.1518324 |  |  | 254346 | 0.990874 | 0.9866385 | 0.001283481 | 0.9929146 | 0.005737448 | 0.9929096 | 0.004611579 |  |  | 149460 | 0.9517666 | 0.9670213 | 0.003631911 | 0.9544434 | 0.00604259 | 0.9544425 | 0.007716928 |  |  | 296880 | 0.9598821 | 0.9150489 | 0.008306995 | 0.9699801 | 0.01170813 | 0.9699812 | 0.007594663 |  |  | 597660 | 0.9420373 | 0.8678712 | 0.01549441 | 0.9554478 | 0.01308006 | 0.9554508 | 0.01133738
|  |  | 78732 | 0.9995459 | 0.9994305 | 0.0003965198 | 0.9999501 | 0.1264334 | 0.9999457 | 0.1518324 |  |  | 254646 | 0.9899135 | 0.9866385 | 0.001283481 | 0.9929248 | 0.005736684 | 0.9929199 | 0.00461067 |  |  | 149760 | 0.9517666 | 0.9670213 | 0.003631911 | 0.9545126 | 0.006044454 | 0.9545118 | 0.007719095 |  |  | 297180 | 0.9615635 | 0.9150489 | 0.008306995 | 0.9700172 | 0.01170655 | 0.9700183 | 0.007594121 |  |  | 597960 | 0.9465132 | 0.8678712 | 0.01549441 | 0.9554855 | 0.01307913 | 0.9554885 | 0.01133588
|  |  | 78852 | 1.000442 | 0.9994305 | 0.0003965198 | 0.9999501 | 0.1264334 | 0.9999457 | 0.1518324 |  |  | 254946 | 0.9899135 | 0.9866385 | 0.001283481 | 0.9929351 | 0.005735921 | 0.9929301 | 0.004609762 |  |  | 150060 | 0.9506876 | 0.9670213 | 0.003631911 | 0.9545818 | 0.006046306 | 0.9545809 | 0.007721252 |  |  | 297480 | 0.9582006 | 0.9150489 | 0.008306995 | 0.9700542 | 0.01170497 | 0.9700552 | 0.007593581 |  |  | 598260 | 0.9442752 | 0.8678712 | 0.01549441 | 0.9555232 | 0.0130782 | 0.9555262 | 0.01133439
|  |  | 78972 | 0.9995459 | 0.9994305 | 0.0003965198 | 0.9999501 | 0.1264334 | 0.9999457 | 0.1518324 |  |  | 255246 | 0.9889531 | 0.9866385 | 0.001283481 | 0.9929453 | 0.005735159 | 0.9929404 | 0.004608856 |  |  | 150360 | 0.9496086 | 0.9670213 | 0.003631911 | 0.9546508 | 0.006048148 | 0.95465 | 0.0077234 |  |  | 297780 | 0.9615635 | 0.9150489 | 0.008306995 | 0.9700911 | 0.0117034 | 0.9700921 | 0.007593042 |  |  | 598560 | 0.9509891 | 0.8678712 | 0.01549441 | 0.9555609 | 0.01307727 | 0.9555638 | 0.0113329
|  |  | 79092 | 0.99865 | 0.9994305 | 0.0003965198 | 0.9999501 | 0.1264334 | 0.9999457 | 0.1518324 |  |  | 255546 | 0.9899135 | 0.9866385 | 0.001283481 | 0.9929555 | 0.005734398 | 0.9929506 | 0.004607951 |  |  | 150660 | 0.9506876 | 0.9670213 | 0.003631911 | 0.9547198 | 0.00604998 | 0.9547189 | 0.007725538 |  |  | 298080 | 0.9598821 | 0.9150489 | 0.008306995 | 0.9701279 | 0.01170183 | 0.9701289 | 0.007592506 |  |  | 598860 | 0.9509891 | 0.8678712 | 0.01549441 | 0.9555985 | 0.01307635 | 0.9556014 | 0.01133141
|  |  | 79212 | 0.99865 | 0.9994305 | 0.0003965198 | 0.9999501 | 0.1264334 | 0.9999457 | 0.1518324 |  |  | 255846 | 0.9899135 | 0.9866385 | 0.001283481 | 0.9929657 | 0.005733639 | 0.9929607 | 0.004607048 |  |  | 150960 | 0.9517666 | 0.9670213 | 0.003631911 | 0.9547886 | 0.006051801 | 0.9547877 | 0.007727668 |  |  | 298380 | 0.9598821 | 0.9150489 | 0.008306995 | 0.9701646 | 0.01170027 | 0.9701656 | 0.007591971 |  |  | 599160 | 0.9442752 | 0.8678712 | 0.01549441 | 0.9556361 | 0.01307542 | 0.955639 | 0.01132993
|  |  | 79332 | 0.99865 | 0.9994305 | 0.0003965198 | 0.9999501 | 0.1264334 | 0.9999457 | 0.1518324 |  |  | 256146 | 0.9899135 | 0.9866385 | 0.001283481 | 0.9929758 | 0.005732881 | 0.9929709 | 0.004606146 |  |  | 151260 | 0.9496086 | 0.9670213 | 0.003631911 | 0.9548573 | 0.006053612 | 0.9548564 | 0.007729788 |  |  | 298680 | 0.9615635 | 0.9150489 | 0.008306995 | 0.9702011 | 0.01169871 | 0.9702021 | 0.007591438 |  |  | 599460 | 0.9397993 | 0.8678712 | 0.01549441 | 0.9556736 | 0.0130745 | 0.9556765 | 0.01132844
|  |  | 79452 | 0.99865 | 0.9994305 | 0.0003965198 | 0.9999501 | 0.1264334 | 0.9999457 | 0.1518324 |  |  | 256446 | 0.9899135 | 0.9866385 | 0.001283481 | 0.9929859 | 0.005732125 | 0.992981 | 0.004605246 |  |  | 151560 | 0.9528456 | 0.9670213 | 0.003631911 | 0.9549259 | 0.006055413 | 0.954925 | 0.0077319 |  |  | 298980 | 0.9615635 | 0.9150489 | 0.008306995 | 0.9702376 | 0.01169716 | 0.9702386 | 0.007590906 |  |  | 599760 | 0.9442752 | 0.8678712 | 0.01549441 | 0.955711 | 0.01307357 | 0.955714 | 0.01132695
|  |  | 79572 | 0.9995459 | 0.9994305 | 0.0003965198 | 0.9999501 | 0.1264334 | 0.9999457 | 0.1518324 |  |  | 256746 | 0.9889531 | 0.9866385 | 0.001283481 | 0.992996 | 0.005731369 | 0.9929911 | 0.004604347 |  |  | 151860 | 0.9528456 | 0.9670213 | 0.003631911 | 0.9549944 | 0.006057203 | 0.9549935 | 0.007734002 |  |  | 299280 | 0.9615635 | 0.9150489 | 0.008306995 | 0.970274 | 0.01169561 | 0.970275 | 0.007590376 |  |  | 600060 | 0.9420373 | 0.8678712 | 0.01549441 | 0.9557485 | 0.01307265 | 0.9557514 | 0.01132547
|  |  | 79692 | 1.001338 | 0.9994305 | 0.0003965198 | 0.9999501 | 0.1264334 | 0.9999457 | 0.1518324 |  |  | 257046 | 0.9889531 | 0.9866385 | 0.001283481 | 0.9930061 | 0.005730615 | 0.9930012 | 0.00460345 |  |  | 152160 | 0.9517666 | 0.9670213 | 0.003631911 | 0.9550628 | 0.006058983 | 0.9550619 | 0.007736096 |  |  | 299580 | 0.9598821 | 0.9150489 | 0.008306995 | 0.9703103 | 0.01169406 | 0.9703113 | 0.007589848 |  |  | 600360 | 0.9420373 | 0.8678712 | 0.01549441 | 0.9557859 | 0.01307172 | 0.9557888 | 0.01132399
|  |  | 79812 | 0.99865 | 0.9994305 | 0.0003965198 | 0.9999501 | 0.1264334 | 0.9999457 | 0.1518324 |  |  | 257346 | 0.9899135 | 0.9866385 | 0.001283481 | 0.9930161 | 0.005729863 | 0.9930112 | 0.004602554 |  |  | 152460 | 0.9528456 | 0.9670213 | 0.003631911 | 0.955131 | 0.006060753 | 0.9551301 | 0.00773818 |  |  | 299880 | 0.9615635 | 0.9150489 | 0.008306995 | 0.9703465 | 0.01169252 | 0.9703475 | 0.007589322 |  |  | 600660 | 0.9442752 | 0.8678712 | 0.01549441 | 0.9558232 | 0.0130708 | 0.9558261 | 0.0113225
|  |  | 79932 | 0.99865 | 0.9994305 | 0.0003965198 | 0.9999501 | 0.1264334 | 0.9999457 | 0.1518324 |  |  | 257646 | 0.990874 | 0.9866385 | 0.001283481 | 0.9930261 | 0.005729111 | 0.9930213 | 0.00460166 |  |  | 152760 | 0.9528456 | 0.9670213 | 0.003631911 | 0.9551992 | 0.006062512 | 0.9551983 | 0.007740255 |  |  | 300180 | 0.9615635 | 0.9150489 | 0.008306995 | 0.9703826 | 0.01169098 | 0.9703835 | 0.007588797 |  |  | 600960 | 0.9442752 | 0.8678712 | 0.01549441 | 0.9558605 | 0.01306988 | 0.9558634 | 0.01132102
|  |  | 80052 | 1.000442 | 0.9994305 | 0.0003965198 | 0.9999501 | 0.1264334 | 0.9999457 | 0.1518324 |  |  | 257946 | 0.9899135 | 0.9866385 | 0.001283481 | 0.9930361 | 0.005728361 | 0.9930313 | 0.004600768 |  |  | 153060 | 0.9517666 | 0.9670213 | 0.003631911 | 0.9552672 | 0.006064262 | 0.9552663 | 0.007742321 |  |  | 300480 | 0.9598821 | 0.9150489 | 0.008306995 | 0.9704186 | 0.01168945 | 0.9704195 | 0.007588274 |  |  | 601260 | 0.9465132 | 0.8678712 | 0.01549441 | 0.9558978 | 0.01306896 | 0.9559007 | 0.01131954
|  |  | 80172 | 0.99865 | 0.9994305 | 0.0003965198 | 0.9999501 | 0.1264334 | 0.9999457 | 0.1518324 |  |  | 258246 | 0.990874 | 0.9866385 | 0.001283481 | 0.993046 | 0.005727612 | 0.9930412 | 0.004599877 |  |  | 153360 | 0.9528456 | 0.9670213 | 0.003631911 | 0.9553352 | 0.006066001 | 0.9553343 | 0.007744379 |  |  | 300780 | 0.9598821 | 0.9150489 | 0.008306995 | 0.9704545 | 0.01168792 | 0.9704554 | 0.007587753 |  |  | 601560 | 0.9465132 | 0.8678712 | 0.01549441 | 0.955935 | 0.01306804 | 0.9559379 | 0.01131806
|  |  | 80292 | 0.9995459 | 0.9994305 | 0.0003965198 | 0.9999501 | 0.1264334 | 0.9999457 | 0.1518324 |  |  | 258546 | 0.9899135 | 0.9866385 | 0.001283481 | 0.993056 | 0.005726865 | 0.9930512 | 0.004598988 |  |  | 153660 | 0.9528456 | 0.9670213 | 0.003631911 | 0.955403 | 0.00606773 | 0.9554021 | 0.007746427 |  |  | 301080 | 0.963245 | 0.9150489 | 0.008306995 | 0.9704903 | 0.0116864 | 0.9704912 | 0.007587233 |  |  | 601860 | 0.9420373 | 0.8678712 | 0.01549441 | 0.9559722 | 0.01306712 | 0.955975 | 0.01131658
|  |  | 80412 | 0.9995459 | 0.9994305 | 0.0003965198 | 0.9999501 | 0.1264334 | 0.9999457 | 0.1518324 |  |  | 258846 | 0.990874 | 0.9866385 | 0.001283481 | 0.9930659 | 0.005726119 | 0.9930611 | 0.0045981 |  |  | 153960 | 0.9517666 | 0.9670213 | 0.003631911 | 0.9554707 | 0.006069448 | 0.9554698 | 0.007748466 |  |  | 301380 | 0.9615635 | 0.9150489 | 0.008306995 | 0.970526 | 0.01168488 | 0.9705269 | 0.007586715 |  |  | 602160 | 0.9397993 | 0.8678712 | 0.01549441 | 0.9560093 | 0.0130662 | 0.9560122 | 0.01131511
|  |  | 80532 | 0.9995459 | 0.9994305 | 0.0003965198 | 0.9999501 | 0.1264334 | 0.9999457 | 0.1518324 |  |  | 259146 | 0.9899135 | 0.9866385 | 0.001283481 | 0.9930758 | 0.005725374 | 0.993071 | 0.004597214 |  |  | 154260 | 0.9539246 | 0.9670213 | 0.003631911 | 0.9555383 | 0.006071157 | 0.9555374 | 0.007750497 |  |  | 301680 | 0.9615635 | 0.9150489 | 0.008306995 | 0.9705616 | 0.01168337 | 0.9705624 | 0.007586199 |  |  | 602460 | 0.9420373 | 0.8678712 | 0.01549441 | 0.9560464 | 0.01306528 | 0.9560492 | 0.01131363
|  |  | 80652 | 0.99865 | 0.9994305 | 0.0003965198 | 0.9999501 | 0.1264334 | 0.9999457 | 0.1518324 |  |  | 259446 | 0.9899135 | 0.9866385 | 0.001283481 | 0.9930856 | 0.005724631 | 0.9930808 | 0.004596329 |  |  | 154560 | 0.9539246 | 0.9670213 | 0.003631911 | 0.9556058 | 0.006072856 | 0.9556049 | 0.007752519 |  |  | 301980 | 0.9615635 | 0.9150489 | 0.008306995 | 0.9705971 | 0.01168186 | 0.9705979 | 0.007585684 |  |  | 602760 | 0.9420373 | 0.8678712 | 0.01549441 | 0.9560835 | 0.01306436 | 0.9560863 | 0.01131216
|  |  | 80772 | 0.9995459 | 0.9994305 | 0.0003965198 | 0.9999501 | 0.1264334 | 0.9999457 | 0.1518324 |  |  | 259746 | 0.9879926 | 0.9866385 | 0.001283481 | 0.9930954 | 0.005723889 | 0.9930907 | 0.004595446 |  |  | 154860 | 0.9528456 | 0.9670213 | 0.003631911 | 0.9556732 | 0.006074544 | 0.9556723 | 0.007754531 |  |  | 302280 | 0.9598821 | 0.9150489 | 0.008306995 | 0.9706325 | 0.01168035 | 0.9706333 | 0.007585172 |  |  | 603060 | 0.9420373 | 0.8678712 | 0.01549441 | 0.9561205 | 0.01306345 | 0.9561233 | 0.01131068
|  |  | 80892 | 1.000442 | 0.9994305 | 0.0003965198 | 0.9999501 | 0.1264334 | 0.9999457 | 0.1518324 |  |  | 260046 | 0.9889531 | 0.9866385 | 0.001283481 | 0.9931052 | 0.005723148 | 0.9931005 | 0.004594565 |  |  | 155160 | 0.9528456 | 0.9670213 | 0.003631911 | 0.9557405 | 0.006076223 | 0.9557396 | 0.007756535 |  |  | 302580 | 0.9615635 | 0.9150489 | 0.008306995 | 0.9706678 | 0.01167885 | 0.9706686 | 0.007584661 |  |  | 603360 | 0.9420373 | 0.8678712 | 0.01549441 | 0.9561574 | 0.01306253 | 0.9561602 | 0.01130921
|  |  | 81012 | 0.9995459 | 0.9994305 | 0.0003965198 | 0.9999501 | 0.1264334 | 0.9999457 | 0.1518324 |  |  | 260346 | 0.9899135 | 0.9866385 | 0.001283481 | 0.993115 | 0.005722408 | 0.9931103 | 0.004593685 |  |  | 155460 | 0.9528456 | 0.9670213 | 0.003631911 | 0.9558076 | 0.006077891 | 0.9558067 | 0.00775853 |  |  | 302880 | 0.963245 | 0.9150489 | 0.008306995 | 0.970703 | 0.01167736 | 0.9707038 | 0.007584151 |  |  | 603660 | 0.9397993 | 0.8678712 | 0.01549441 | 0.9561943 | 0.01306161 | 0.9561972 | 0.01130774
|  |  | 81132 | 0.9995459 | 0.9994305 | 0.0003965198 | 0.9999501 | 0.1264334 | 0.9999457 | 0.1518324 |  |  | 260646 | 0.9899135 | 0.9866385 | 0.001283481 | 0.9931247 | 0.00572167 | 0.99312 | 0.004592807 |  |  | 155760 | 0.9528456 | 0.9670213 | 0.003631911 | 0.9558747 | 0.006079549 | 0.9558738 | 0.007760517 |  |  | 303180 | 0.963245 | 0.9150489 | 0.008306995 | 0.9707381 | 0.01167586 | 0.9707389 | 0.007583643 |  |  | 603960 | 0.9442752 | 0.8678712 | 0.01549441 | 0.9562312 | 0.0130607 | 0.956234 | 0.01130627
|  |  | 81252 | 1.000442 | 0.9994305 | 0.0003965198 | 0.9999501 | 0.1264334 | 0.9999457 | 0.1518324 |  |  | 260946 | 0.9889531 | 0.9866385 | 0.001283481 | 0.9931344 | 0.005720934 | 0.9931297 | 0.00459193 |  |  | 156060 | 0.9517666 | 0.9670213 | 0.003631911 | 0.9559416 | 0.006081198 | 0.9559407 | 0.007762494 |  |  | 303480 | 0.963245 | 0.9150489 | 0.008306995 | 0.9707731 | 0.01167438 | 0.9707739 | 0.007583137 |  |  | 604260 | 0.9487511 | 0.8678712 | 0.01549441 | 0.9562681 | 0.01305979 | 0.9562709 | 0.0113048
|  |  | 81372 | 0.9995459 | 0.9994305 | 0.0003965198 | 0.9999501 | 0.1264334 | 0.9999457 | 0.1518324 |  |  | 261246 | 0.9899135 | 0.9866385 | 0.001283481 | 0.9931441 | 0.005720199 | 0.9931395 | 0.004591055 |  |  | 156360 | 0.9517666 | 0.9670213 | 0.003631911 | 0.9560085 | 0.006082836 | 0.9560076 | 0.007764463 |  |  | 303780 | 0.9615635 | 0.9150489 | 0.008306995 | 0.9708081 | 0.01167289 | 0.9708089 | 0.007582633 |  |  | 604560 | 0.9465132 | 0.8678712 | 0.01549441 | 0.9563049 | 0.01305887 | 0.9563076 | 0.01130333
|  |  | 81492 | 0.99865 | 0.9994305 | 0.0003965198 | 0.9999501 | 0.1264334 | 0.9999457 | 0.1518324 |  |  | 261546 | 0.9899135 | 0.9866385 | 0.001283481 | 0.9931538 | 0.005719465 | 0.9931491 | 0.004590182 |  |  | 156660 | 0.9517666 | 0.9670213 | 0.003631911 | 0.9560752 | 0.006084465 | 0.9560743 | 0.007766422 |  |  | 304080 | 0.9598821 | 0.9150489 | 0.008306995 | 0.9708429 | 0.01167142 | 0.9708437 | 0.00758213 |  |  | 604860 | 0.9442752 | 0.8678712 | 0.01549441 | 0.9563416 | 0.01305796 | 0.9563444 | 0.01130187
|  |  | 81612 | 0.9995459 | 0.9994305 | 0.0003965198 | 0.9999501 | 0.1264334 | 0.9999457 | 0.1518324 |  |  | 261846 | 0.9889531 | 0.9866385 | 0.001283481 | 0.9931634 | 0.005718732 | 0.9931588 | 0.00458931 |  |  | 156960 | 0.9539246 | 0.9670213 | 0.003631911 | 0.9561419 | 0.006086084 | 0.9561409 | 0.007768374 |  |  | 304380 | 0.963245 | 0.9150489 | 0.008306995 | 0.9708776 | 0.01166994 | 0.9708784 | 0.007581629 |  |  | 605160 | 0.9487511 | 0.8678712 | 0.01549441 | 0.9563783 | 0.01305705 | 0.9563811 | 0.0113004
|  |  | 81732 | 0.9995459 | 0.9994305 | 0.0003965198 | 0.9999501 | 0.1264334 | 0.9999457 | 0.1518324 |  |  | 262146 | 0.9899135 | 0.9866385 | 0.001283481 | 0.9931731 | 0.005718001 | 0.9931684 | 0.00458844 |  |  | 157260 | 0.9517666 | 0.9670213 | 0.003631911 | 0.9562084 | 0.006087693 | 0.9562074 | 0.007770316 |  |  | 304680 | 0.963245 | 0.9150489 | 0.008306995 | 0.9709123 | 0.01166847 | 0.970913 | 0.00758113 |  |  | 605460 | 0.9442752 | 0.8678712 | 0.01549441 | 0.956415 | 0.01305614 | 0.9564178 | 0.01129894
|  |  | 81852 | 1.000442 | 0.9994305 | 0.0003965198 | 0.9999501 | 0.1264334 | 0.9999457 | 0.1518324 |  |  | 262446 | 0.9899135 | 0.9866385 | 0.001283481 | 0.9931826 | 0.005717271 | 0.993178 | 0.004587572 |  |  | 157560 | 0.9539246 | 0.9670213 | 0.003631911 | 0.9562748 | 0.006089292 | 0.9562739 | 0.00777225 |  |  | 304980 | 0.9615635 | 0.9150489 | 0.008306995 | 0.9709468 | 0.01166701 | 0.9709476 | 0.007580633 |  |  | 605760 | 0.9442752 | 0.8678712 | 0.01549441 | 0.9564516 | 0.01305523 | 0.9564544 | 0.01129747
|  |  | 81972 | 0.9995459 | 0.9994305 | 0.0003965198 | 0.9999501 | 0.1264334 | 0.9999457 | 0.1518324 |  |  | 262746 | 0.9889531 | 0.9866385 | 0.001283481 | 0.9931922 | 0.005716543 | 0.9931876 | 0.004586705 |  |  | 157860 | 0.9539246 | 0.9670213 | 0.003631911 | 0.9563411 | 0.006090881 | 0.9563402 | 0.007774175 |  |  | 305280 | 0.9649265 | 0.9150489 | 0.008306995 | 0.9709813 | 0.01166555 | 0.970982 | 0.007580137 |  |  | 606060 | 0.9420373 | 0.8678712 | 0.01549441 | 0.9564882 | 0.01305432 | 0.9564909 | 0.01129601
|  |  | 82092 | 0.9995459 | 0.9994305 | 0.0003965198 | 0.9999501 | 0.1264334 | 0.9999457 | 0.1518324 |  |  | 263046 | 0.9889531 | 0.9866385 | 0.001283481 | 0.9932018 | 0.005715816 | 0.9931972 | 0.00458584 |  |  | 158160 | 0.9539246 | 0.9670213 | 0.003631911 | 0.9564073 | 0.00609246 | 0.9564064 | 0.007776091 |  |  | 305580 | 0.963245 | 0.9150489 | 0.008306995 | 0.9710156 | 0.01166409 | 0.9710163 | 0.007579642 |  |  | 606360 | 0.9442752 | 0.8678712 | 0.01549441 | 0.9565247 | 0.01305341 | 0.9565275 | 0.01129455
|  |  | 82212 | 1.000442 | 0.9994305 | 0.0003965198 | 0.9999501 | 0.1264334 | 0.9999457 | 0.1518324 |  |  | 263346 | 0.9899135 | 0.9866385 | 0.001283481 | 0.9932113 | 0.00571509 | 0.9932067 | 0.004584976 |  |  | 158460 | 0.9539246 | 0.9670213 | 0.003631911 | 0.9564734 | 0.00609403 | 0.9564724 | 0.007777999 |  |  | 305880 | 0.9615635 | 0.9150489 | 0.008306995 | 0.9710499 | 0.01166264 | 0.9710506 | 0.00757915 |  |  | 606660 | 0.9420373 | 0.8678712 | 0.01549441 | 0.9565613 | 0.0130525 | 0.956564 | 0.01129309
|  |  | 82332 | 0.9995459 | 0.9994305 | 0.0003965198 | 0.9999501 | 0.1264334 | 0.9999457 | 0.1518324 |  |  | 263646 | 0.9889531 | 0.9866385 | 0.001283481 | 0.9932208 | 0.005714366 | 0.9932162 | 0.004584114 |  |  | 158760 | 0.9539246 | 0.9670213 | 0.003631911 | 0.9565394 | 0.00609559 | 0.9565384 | 0.007779898 |  |  | 306180 | 0.963245 | 0.9150489 | 0.008306995 | 0.971084 | 0.01166119 | 0.9710848 | 0.007578659 |  |  | 606960 | 0.9465132 | 0.8678712 | 0.01549441 | 0.9565977 | 0.01305159 | 0.9566004 | 0.01129163
|  |  | 82452 | 1.001338 | 0.9994305 | 0.0003965198 | 0.9999501 | 0.1264334 | 0.9999457 | 0.1518324 |  |  | 263946 | 0.9889531 | 0.9866385 | 0.001283481 | 0.9932302 | 0.005713643 | 0.9932257 | 0.004583254 |  |  | 159060 | 0.9528456 | 0.9670213 | 0.003631911 | 0.9566052 | 0.00609714 | 0.9566043 | 0.007781788 |  |  | 306480 | 0.9615635 | 0.9150489 | 0.008306995 | 0.9711181 | 0.01165975 | 0.9711188 | 0.00757817 |  |  | 607260 | 0.9442752 | 0.8678712 | 0.01549441 | 0.9566341 | 0.01305069 | 0.9566368 | 0.01129017
|  |  | 82572 | 1.000442 | 0.9994305 | 0.0003965198 | 0.9999501 | 0.1264334 | 0.9999457 | 0.1518324 |  |  | 264246 | 0.9899135 | 0.9866385 | 0.001283481 | 0.9932397 | 0.005712922 | 0.9932351 | 0.004582395 |  |  | 159360 | 0.9528456 | 0.9670213 | 0.003631911 | 0.956671 | 0.00609868 | 0.9566701 | 0.00778367 |  |  | 306780 | 0.963245 | 0.9150489 | 0.008306995 | 0.9711521 | 0.01165831 | 0.9711528 | 0.007577682 |  |  | 607560 | 0.9442752 | 0.8678712 | 0.01549441 | 0.9566705 | 0.01304978 | 0.9566732 | 0.01128872
|  |  | 82692 | 1.000442 | 0.9994305 | 0.0003965198 | 0.9999501 | 0.1264334 | 0.9999457 | 0.1518324 |  |  | 264546 | 0.9899135 | 0.9866385 | 0.001283481 | 0.9932491 | 0.005712202 | 0.9932445 | 0.004581538 |  |  | 159660 | 0.9528456 | 0.9670213 | 0.003631911 | 0.9567367 | 0.006100211 | 0.9567357 | 0.007785544 |  |  | 307080 | 0.963245 | 0.9150489 | 0.008306995 | 0.971186 | 0.01165687 | 0.9711867 | 0.007577196 |  |  | 607860 | 0.9442752 | 0.8678712 | 0.01549441 | 0.9567068 | 0.01304888 | 0.9567095 | 0.01128726
|  |  | 82812 | 1.001338 | 0.9994305 | 0.0003965198 | 0.9999501 | 0.1264334 | 0.9999457 | 0.1518324 |  |  | 264846 | 0.9899135 | 0.9866385 | 0.001283481 | 0.9932585 | 0.005711483 | 0.9932539 | 0.004580683 |  |  | 159960 | 0.9528456 | 0.9670213 | 0.003631911 | 0.9568022 | 0.006101732 | 0.9568013 | 0.007787408 |  |  | 307380 | 0.9615635 | 0.9150489 | 0.008306995 | 0.9712198 | 0.01165544 | 0.9712205 | 0.007576712 |  |  | 608160 | 0.9442752 | 0.8678712 | 0.01549441 | 0.9567431 | 0.01304797 | 0.9567458 | 0.01128581
|  |  | 82932 | 0.9995459 | 0.9994305 | 0.0003965198 | 0.9999501 | 0.1264334 | 0.9999457 | 0.1518324 |  |  | 265146 | 0.9899135 | 0.9866385 | 0.001283481 | 0.9932678 | 0.005710766 | 0.9932633 | 0.004579829 |  |  | 160260 | 0.9539246 | 0.9670213 | 0.003631911 | 0.9568677 | 0.006103244 | 0.9568667 | 0.007789265 |  |  | 307680 | 0.9598821 | 0.9150489 | 0.008306995 | 0.9712535 | 0.01165402 | 0.9712541 | 0.007576229 |  |  | 608460 | 0.9420373 | 0.8678712 | 0.01549441 | 0.9567794 | 0.01304707 | 0.9567821 | 0.01128435
|  |  | 83052 | 0.9995459 | 0.9994305 | 0.0003965198 | 0.9999501 | 0.1264334 | 0.9999457 | 0.1518324 |  |  | 265446 | 0.9899135 | 0.9866385 | 0.001283481 | 0.9932772 | 0.00571005 | 0.9932727 | 0.004578977 |  |  | 160560 | 0.9528456 | 0.9670213 | 0.003631911 | 0.956933 | 0.006104746 | 0.9569321 | 0.007791112 |  |  | 307980 | 0.9598821 | 0.9150489 | 0.008306995 | 0.9712871 | 0.0116526 | 0.9712877 | 0.007575748 |  |  | 608760 | 0.9465132 | 0.8678712 | 0.01549441 | 0.9568156 | 0.01304616 | 0.9568183 | 0.0112829
|  |  | 83172 | 0.9995459 | 0.9994305 | 0.0003965198 | 0.9999501 | 0.1264334 | 0.9999457 | 0.1518324 |  |  | 265746 | 0.9899135 | 0.9866385 | 0.001283481 | 0.9932865 | 0.005709336 | 0.993282 | 0.004578127 |  |  | 160860 | 0.9528456 | 0.9670213 | 0.003631911 | 0.9569983 | 0.006106238 | 0.9569973 | 0.007792952 |  |  | 308280 | 0.9615635 | 0.9150489 | 0.008306995 | 0.9713206 | 0.01165118 | 0.9713213 | 0.007575269 |  |  | 609060 | 0.9465132 | 0.8678712 | 0.01549441 | 0.9568518 | 0.01304526 | 0.9568544 | 0.01128145
|  |  | 83292 | 0.9995459 | 0.9994305 | 0.0003965198 | 0.9999501 | 0.1264334 | 0.9999457 | 0.1518324 |  |  | 266046 | 0.9899135 | 0.9866385 | 0.001283481 | 0.9932958 | 0.005708623 | 0.9932913 | 0.004577278 |  |  | 161160 | 0.9528456 | 0.9670213 | 0.003631911 | 0.9570634 | 0.006107721 | 0.9570624 | 0.007794782 |  |  | 308580 | 0.9598821 | 0.9150489 | 0.008306995 | 0.9713541 | 0.01164977 | 0.9713547 | 0.007574791 |  |  | 609360 | 0.9465132 | 0.8678712 | 0.01549441 | 0.9568879 | 0.01304436 | 0.9568905 | 0.01128
|  |  | 83412 | 0.9995459 | 0.9994305 | 0.0003965198 | 0.9999501 | 0.1264334 | 0.9999457 | 0.1518324 |  |  | 266346 | 0.9899135 | 0.9866385 | 0.001283481 | 0.993305 | 0.005707912 | 0.9933006 | 0.004576431 |  |  | 161460 | 0.9550036 | 0.9670213 | 0.003631911 | 0.9571284 | 0.006109194 | 0.9571275 | 0.007796605 |  |  | 308880 | 0.9582006 | 0.9150489 | 0.008306995 | 0.9713874 | 0.01164836 | 0.971388 | 0.007574315 |  |  | 609660 | 0.9465132 | 0.8678712 | 0.01549441 | 0.956924 | 0.01304346 | 0.9569266 | 0.01127855
|  |  | 83532 | 0.9995459 | 0.9994305 | 0.0003965198 | 0.9999501 | 0.1264334 | 0.9999457 | 0.1518324 |  |  | 266646 | 0.990874 | 0.9866385 | 0.001283481 | 0.9933143 | 0.005707202 | 0.9933098 | 0.004575586 |  |  | 161760 | 0.9517666 | 0.9670213 | 0.003631911 | 0.9571934 | 0.006110658 | 0.9571924 | 0.007798418 |  |  | 309180 | 0.9615635 | 0.9150489 | 0.008306995 | 0.9714206 | 0.01164696 | 0.9714212 | 0.007573841 |  |  | 609960 | 0.9465132 | 0.8678712 | 0.01549441 | 0.95696 | 0.01304256 | 0.9569627 | 0.0112771
|  |  | 83652 | 0.9995459 | 0.9994305 | 0.0003965198 | 0.9999501 | 0.1264334 | 0.9999457 | 0.1518324 |  |  | 266946 | 0.9899135 | 0.9866385 | 0.001283481 | 0.9933235 | 0.005706493 | 0.9933191 | 0.004574742 |  |  | 162060 | 0.9528456 | 0.9670213 | 0.003631911 | 0.9572582 | 0.006112112 | 0.9572572 | 0.007800224 |  |  | 309480 | 0.963245 | 0.9150489 | 0.008306995 | 0.9714538 | 0.01164556 | 0.9714544 | 0.007573368 |  |  | 610260 | 0.9465132 | 0.8678712 | 0.01549441 | 0.956996 | 0.01304166 | 0.9569987 | 0.01127566
|  |  | 83772 | 0.9995459 | 0.9994305 | 0.0003965198 | 0.9999501 | 0.1264334 | 0.9999457 | 0.1518324 |  |  | 267246 | 0.9899135 | 0.9866385 | 0.001283481 | 0.9933327 | 0.005705786 | 0.9933283 | 0.0045739 |  |  | 162360 | 0.9539246 | 0.9670213 | 0.003631911 | 0.9573229 | 0.006113557 | 0.9573219 | 0.007802021 |  |  | 309780 | 0.963245 | 0.9150489 | 0.008306995 | 0.9714869 | 0.01164416 | 0.9714874 | 0.007572897 |  |  | 610560 | 0.9442752 | 0.8678712 | 0.01549441 | 0.957032 | 0.01304076 | 0.9570346 | 0.01127421
|  |  | 83892 | 1.000442 | 0.9994305 | 0.0003965198 | 0.9999501 | 0.1264334 | 0.9999457 | 0.1518324 |  |  | 267546 | 0.9889531 | 0.9866385 | 0.001283481 | 0.9933418 | 0.00570508 | 0.9933374 | 0.00457306 |  |  | 162660 | 0.9539246 | 0.9670213 | 0.003631911 | 0.9573875 | 0.006114993 | 0.9573865 | 0.00780381 |  |  | 310080 | 0.963245 | 0.9150489 | 0.008306995 | 0.9715198 | 0.01164277 | 0.9715204 | 0.007572428 |  |  | 610860 | 0.9465132 | 0.8678712 | 0.01549441 | 0.9570679 | 0.01303986 | 0.9570705 | 0.01127277
|  |  | 84012 | 1.000442 | 0.9994305 | 0.0003965198 | 0.9999501 | 0.1264334 | 0.9999457 | 0.1518324 |  |  | 267846 | 0.9889531 | 0.9866385 | 0.001283481 | 0.993351 | 0.005704376 | 0.9933466 | 0.004572221 |  |  | 162960 | 0.9528456 | 0.9670213 | 0.003631911 | 0.957452 | 0.006116419 | 0.957451 | 0.00780559 |  |  | 310380 | 0.9615635 | 0.9150489 | 0.008306995 | 0.9715527 | 0.01164139 | 0.9715533 | 0.00757196 |  |  | 611160 | 0.9487511 | 0.8678712 | 0.01549441 | 0.9571038 | 0.01303897 | 0.9571064 | 0.01127133
|  |  | 84132 | 0.9995459 | 0.9994305 | 0.0003965198 | 0.9999501 | 0.1264334 | 0.9999457 | 0.1518324 |  |  | 268146 | 0.9899135 | 0.9866385 | 0.001283481 | 0.9933601 | 0.005703673 | 0.9933557 | 0.004571384 |  |  | 163260 | 0.9539246 | 0.9670213 | 0.003631911 | 0.9575164 | 0.006117835 | 0.9575154 | 0.007807362 |  |  | 310680 | 0.9649265 | 0.9150489 | 0.008306995 | 0.9715855 | 0.01164 | 0.9715861 | 0.007571494 |  |  | 611460 | 0.9442752 | 0.8678712 | 0.01549441 | 0.9571396 | 0.01303807 | 0.9571422 | 0.01126988
|  |  | 84252 | 1.000442 | 0.9994305 | 0.0003965198 | 0.9999501 | 0.1264334 | 0.9999457 | 0.1518324 |  |  | 268446 | 0.9899135 | 0.9866385 | 0.001283481 | 0.9933692 | 0.005702972 | 0.9933648 | 0.004570549 |  |  | 163560 | 0.9550036 | 0.9670213 | 0.003631911 | 0.9575807 | 0.006119243 | 0.9575797 | 0.007809126 |  |  | 310980 | 0.963245 | 0.9150489 | 0.008306995 | 0.9716182 | 0.01163863 | 0.9716188 | 0.00757103 |  |  | 611760 | 0.9487511 | 0.8678712 | 0.01549441 | 0.9571754 | 0.01303717 | 0.957178 | 0.01126844
|  |  | 84372 | 0.9995459 | 0.9994305 | 0.0003965198 | 0.9999501 | 0.1264334 | 0.9999457 | 0.1518324 |  |  | 268746 | 0.9899135 | 0.9866385 | 0.001283481 | 0.9933782 | 0.005702272 | 0.9933739 | 0.004569715 |  |  | 163860 | 0.9539246 | 0.9670213 | 0.003631911 | 0.9576449 | 0.006120641 | 0.9576439 | 0.007810881 |  |  | 311280 | 0.963245 | 0.9150489 | 0.008306995 | 0.9716508 | 0.01163725 | 0.9716514 | 0.007570567 |  |  | 612060 | 0.9465132 | 0.8678712 | 0.01549441 | 0.9572112 | 0.01303628 | 0.9572138 | 0.011267
|  |  | 84492 | 1.000442 | 0.9994305 | 0.0003965198 | 0.9999501 | 0.1264334 | 0.9999457 | 0.1518324 |  |  | 269046 | 0.9899135 | 0.9866385 | 0.001283481 | 0.9933873 | 0.005701573 | 0.993383 | 0.004568883 |  |  | 164160 | 0.9528456 | 0.9670213 | 0.003631911 | 0.957709 | 0.00612203 | 0.957708 | 0.007812628 |  |  | 311580 | 0.9615635 | 0.9150489 | 0.008306995 | 0.9716834 | 0.01163588 | 0.9716839 | 0.007570106 |  |  | 612360 | 0.9375614 | 0.8678712 | 0.01549441 | 0.9572469 | 0.01303539 | 0.9572495 | 0.01126556
|  |  | 84612 | 1.000442 | 0.9994305 | 0.0003965198 | 0.9999501 | 0.1264334 | 0.9999457 | 0.1518324 |  |  | 269346 | 0.990874 | 0.9866385 | 0.001283481 | 0.9933963 | 0.005700876 | 0.993392 | 0.004568053 |  |  | 164460 | 0.9528456 | 0.9670213 | 0.003631911 | 0.957773 | 0.006123409 | 0.957772 | 0.007814367 |  |  | 311880 | 0.963245 | 0.9150489 | 0.008306995 | 0.9717158 | 0.01163452 | 0.9717163 | 0.007569646 |  |  | 612660 | 0.9420373 | 0.8678712 | 0.01549441 | 0.9572826 | 0.01303449 | 0.9572851 | 0.01126413
|  |  | 84732 | 1.000442 | 0.9994305 | 0.0003965198 | 0.9999501 | 0.1264334 | 0.9999457 | 0.1518324 |  |  | 269646 | 0.9899135 | 0.9866385 | 0.001283481 | 0.9934053 | 0.005700181 | 0.993401 | 0.004567225 |  |  | 164760 | 0.9550036 | 0.9670213 | 0.003631911 | 0.9578369 | 0.006124779 | 0.9578359 | 0.007816098 |  |  | 312180 | 0.9649265 | 0.9150489 | 0.008306995 | 0.9717482 | 0.01163316 | 0.9717486 | 0.007569188 |  |  | 612960 | 0.9487511 | 0.8678712 | 0.01549441 | 0.9573182 | 0.0130336 | 0.9573208 | 0.01126269
|  |  | 84852 | 0.9995459 | 0.9994305 | 0.0003965198 | 0.9999501 | 0.1264334 | 0.9999457 | 0.1518324 |  |  | 269946 | 0.9899135 | 0.9866385 | 0.001283481 | 0.9934143 | 0.005699487 | 0.99341 | 0.004566398 |  |  | 165060 | 0.9550036 | 0.9670213 | 0.003631911 | 0.9579006 | 0.00612614 | 0.9578996 | 0.00781782 |  |  | 312480 | 0.963245 | 0.9150489 | 0.008306995 | 0.9717804 | 0.0116318 | 0.9717809 | 0.007568732 |  |  | 613260 | 0.9465132 | 0.8678712 | 0.01549441 | 0.9573538 | 0.01303271 | 0.9573564 | 0.01126126
|  |  | 84972 | 0.9995459 | 0.9994305 | 0.0003965198 | 0.9999501 | 0.1264334 | 0.9999457 | 0.1518324 |  |  | 270246 | 0.9889531 | 0.9866385 | 0.001283481 | 0.9934232 | 0.005698794 | 0.993419 | 0.004565573 |  |  | 165360 | 0.9539246 | 0.9670213 | 0.003631911 | 0.9579643 | 0.006127492 | 0.9579633 | 0.007819534 |  |  | 312780 | 0.9598821 | 0.9150489 | 0.008306995 | 0.9718126 | 0.01163045 | 0.9718131 | 0.007568277 |  |  | 613560 | 0.9442752 | 0.8678712 | 0.01549441 | 0.9573894 | 0.01303182 | 0.9573919 | 0.01125982
|  |  | 85092 | 1.000442 | 0.9994305 | 0.0003965198 | 0.9999501 | 0.1264334 | 0.9999457 | 0.1518324 |  |  | 270546 | 0.9879926 | 0.9866385 | 0.001283481 | 0.9934322 | 0.005698103 | 0.9934279 | 0.004564749 |  |  | 165660 | 0.9550036 | 0.9670213 | 0.003631911 | 0.9580279 | 0.006128835 | 0.9580269 | 0.00782124 |  |  | 313080 | 0.9649265 | 0.9150489 | 0.008306995 | 0.9718447 | 0.0116291 | 0.9718451 | 0.007567824 |  |  | 613860 | 0.9509891 | 0.8678712 | 0.01549441 | 0.9574249 | 0.01303093 | 0.9574274 | 0.01125839
|  |  | 85212 | 1.000442 | 0.9994305 | 0.0003965198 | 0.9999501 | 0.1264334 | 0.9999457 | 0.1518324 |  |  | 270846 | 0.9889531 | 0.9866385 | 0.001283481 | 0.9934411 | 0.005697413 | 0.9934368 | 0.004563928 |  |  | 165960 | 0.9528456 | 0.9670213 | 0.003631911 | 0.9580914 | 0.006130168 | 0.9580903 | 0.007822938 |  |  | 313380 | 0.963245 | 0.9150489 | 0.008306995 | 0.9718767 | 0.01162776 | 0.9718771 | 0.007567373 |  |  | 614160 | 0.9465132 | 0.8678712 | 0.01549441 | 0.9574604 | 0.01303004 | 0.9574629 | 0.01125696
|  |  | 85332 | 1.000442 | 0.9994305 | 0.0003965198 | 0.9999501 | 0.1264334 | 0.9999457 | 0.1518324 |  |  | 271146 | 0.990874 | 0.9866385 | 0.001283481 | 0.9934499 | 0.005696725 | 0.9934457 | 0.004563108 |  |  | 166260 | 0.9517666 | 0.9670213 | 0.003631911 | 0.9581547 | 0.006131493 | 0.9581537 | 0.007824628 |  |  | 313680 | 0.963245 | 0.9150489 | 0.008306995 | 0.9719086 | 0.01162642 | 0.971909 | 0.007566923 |  |  | 614460 | 0.9487511 | 0.8678712 | 0.01549441 | 0.9574958 | 0.01302915 | 0.9574983 | 0.01125553
|  |  | 85452 | 1.001338 | 0.9994305 | 0.0003965198 | 0.9999501 | 0.1264334 | 0.9999457 | 0.1518324 |  |  | 271446 | 0.9899135 | 0.9866385 | 0.001283481 | 0.9934588 | 0.005696038 | 0.9934546 | 0.004562289 |  |  | 166560 | 0.9539246 | 0.9670213 | 0.003631911 | 0.958218 | 0.006132808 | 0.958217 | 0.00782631 |  |  | 313980 | 0.9649265 | 0.9150489 | 0.008306995 | 0.9719404 | 0.01162508 | 0.9719408 | 0.007566475 |  |  | 614760 | 0.9420373 | 0.8678712 | 0.01549441 | 0.9575312 | 0.01302826 | 0.9575337 | 0.0112541
|  |  | 85572 | 1.001338 | 0.9994305 | 0.0003965198 | 0.9999501 | 0.1264334 | 0.9999457 | 0.1518324 |  |  | 271746 | 0.9899135 | 0.9866385 | 0.001283481 | 0.9934676 | 0.005695353 | 0.9934634 | 0.004561473 |  |  | 166860 | 0.9528456 | 0.9670213 | 0.003631911 | 0.9582812 | 0.006134115 | 0.9582801 | 0.007827983 |  |  | 314280 | 0.9682895 | 0.9150489 | 0.008306995 | 0.9719722 | 0.01162375 | 0.9719726 | 0.007566028 |  |  | 615060 | 0.9442752 | 0.8678712 | 0.01549441 | 0.9575665 | 0.01302737 | 0.957569 | 0.01125267
|  |  | 85692 | 1.000442 | 0.9994305 | 0.0003965198 | 0.9999501 | 0.1264334 | 0.9999457 | 0.1518324 |  |  | 272046 | 0.9889531 | 0.9866385 | 0.001283481 | 0.9934764 | 0.005694669 | 0.9934722 | 0.004560658 |  |  | 167160 | 0.9539246 | 0.9670213 | 0.003631911 | 0.9583442 | 0.006135412 | 0.9583432 | 0.007829649 |  |  | 314580 | 0.9649265 | 0.9150489 | 0.008306995 | 0.9720038 | 0.01162242 | 0.9720042 | 0.007565583 |  |  | 615360 | 0.9509891 | 0.8678712 | 0.01549441 | 0.9576018 | 0.01302649 | 0.9576043 | 0.01125124
|  |  | 85812 | 0.9995459 | 0.9994305 | 0.0003965198 | 0.9999501 | 0.1264334 | 0.9999457 | 0.1518324 |  |  | 272346 | 0.990874 | 0.9866385 | 0.001283481 | 0.9934852 | 0.005693987 | 0.993481 | 0.004559845 |  |  | 167460 | 0.9550036 | 0.9670213 | 0.003631911 | 0.9584072 | 0.0061367 | 0.9584061 | 0.007831306 |  |  | 314880 | 0.9649265 | 0.9150489 | 0.008306995 | 0.9720354 | 0.0116211 | 0.9720358 | 0.007565139 |  |  | 615660 | 0.9487511 | 0.8678712 | 0.01549441 | 0.9576371 | 0.0130256 | 0.9576396 | 0.01124982
|  |  | 85932 | 0.9995459 | 0.9994305 | 0.0003965198 | 0.9999501 | 0.1264334 | 0.9999457 | 0.1518324 |  |  | 272646 | 0.9899135 | 0.9866385 | 0.001283481 | 0.993494 | 0.005693306 | 0.9934898 | 0.004559033 |  |  | 167760 | 0.9539246 | 0.9670213 | 0.003631911 | 0.95847 | 0.006137979 | 0.958469 | 0.007832955 |  |  | 315180 | 0.9649265 | 0.9150489 | 0.008306995 | 0.9720669 | 0.01161978 | 0.9720672 | 0.007564698 |  |  | 615960 | 0.9487511 | 0.8678712 | 0.01549441 | 0.9576723 | 0.01302471 | 0.9576748 | 0.01124839
|  |  | 86052 | 1.000442 | 0.9994305 | 0.0003965198 | 0.9999501 | 0.1264334 | 0.9999457 | 0.1518324 |  |  | 272946 | 0.9899135 | 0.9866385 | 0.001283481 | 0.9935027 | 0.005692626 | 0.9934986 | 0.004558224 |  |  | 168060 | 0.9550036 | 0.9670213 | 0.003631911 | 0.9585328 | 0.006139249 | 0.9585318 | 0.007834597 |  |  | 315480 | 0.9649265 | 0.9150489 | 0.008306995 | 0.9720982 | 0.01161847 | 0.9720986 | 0.007564257 |  |  | 616260 | 0.9509891 | 0.8678712 | 0.01549441 | 0.9577075 | 0.01302383 | 0.95771 | 0.01124697
|  |  | 86172 | 0.9995459 | 0.9994305 | 0.0003965198 | 0.9999501 | 0.1264334 | 0.9999457 | 0.1518324 |  |  | 273246 | 0.9899135 | 0.9866385 | 0.001283481 | 0.9935114 | 0.005691948 | 0.9935073 | 0.004557416 |  |  | 168360 | 0.9539246 | 0.9670213 | 0.003631911 | 0.9585954 | 0.006140511 | 0.9585944 | 0.00783623 |  |  | 315780 | 0.963245 | 0.9150489 | 0.008306995 | 0.9721296 | 0.01161716 | 0.9721299 | 0.007563819 |  |  | 616560 | 0.9465132 | 0.8678712 | 0.01549441 | 0.9577427 | 0.01302295 | 0.9577451 | 0.01124555
|  |  | 86292 | 1.000442 | 0.9994305 | 0.0003965198 | 0.9999501 | 0.1264334 | 0.9999457 | 0.1518324 |  |  | 273546 | 0.9899135 | 0.9866385 | 0.001283481 | 0.9935201 | 0.005691272 | 0.993516 | 0.00455661 |  |  | 168660 | 0.9539246 | 0.9670213 | 0.003631911 | 0.958658 | 0.006141763 | 0.958657 | 0.007837855 |  |  | 316080 | 0.9649265 | 0.9150489 | 0.008306995 | 0.9721608 | 0.01161585 | 0.9721611 | 0.007563382 |  |  | 616860 | 0.9487511 | 0.8678712 | 0.01549441 | 0.9577778 | 0.01302206 | 0.9577802 | 0.01124413
|  |  | 86412 | 1.000442 | 0.9994305 | 0.0003965198 | 0.9999501 | 0.1264334 | 0.9999457 | 0.1518324 |  |  | 273846 | 0.9889531 | 0.9866385 | 0.001283481 | 0.9935288 | 0.005690597 | 0.9935247 | 0.004555805 |  |  | 168960 | 0.9539246 | 0.9670213 | 0.003631911 | 0.9587204 | 0.006143007 | 0.9587194 | 0.007839473 |  |  | 316380 | 0.9682895 | 0.9150489 | 0.008306995 | 0.9721919 | 0.01161455 | 0.9721922 | 0.007562946 |  |  | 617160 | 0.953227 | 0.8678712 | 0.01549441 | 0.9578129 | 0.01302118 | 0.9578153 | 0.01124271
|  |  | 86532 | 1.000442 | 0.9994305 | 0.0003965198 | 0.9999501 | 0.1264334 | 0.9999457 | 0.1518324 |  |  | 274146 | 0.9889531 | 0.9866385 | 0.001283481 | 0.9935374 | 0.005689924 | 0.9935333 | 0.004555002 |  |  | 169260 | 0.9539246 | 0.9670213 | 0.003631911 | 0.9587828 | 0.006144241 | 0.9587817 | 0.007841082 |  |  | 316680 | 0.966608 | 0.9150489 | 0.008306995 | 0.972223 | 0.01161325 | 0.9722233 | 0.007562512 |  |  | 617460 | 0.9465132 | 0.8678712 | 0.01549441 | 0.9578479 | 0.0130203 | 0.9578503 | 0.01124129
|  |  | 86652 | 0.9995459 | 0.9994305 | 0.0003965198 | 0.9999501 | 0.1264334 | 0.9999457 | 0.1518324 |  |  | 274446 | 0.9899135 | 0.9866385 | 0.001283481 | 0.9935461 | 0.005689252 | 0.993542 | 0.004554201 |  |  | 169560 | 0.9528456 | 0.9670213 | 0.003631911 | 0.958845 | 0.006145467 | 0.958844 | 0.007842684 |  |  | 316980 | 0.966608 | 0.9150489 | 0.008306995 | 0.9722539 | 0.01161196 | 0.9722542 | 0.00756208 |  |  | 617760 | 0.9487511 | 0.8678712 | 0.01549441 | 0.9578829 | 0.01301942 | 0.9578853 | 0.01123987
|  |  | 86772 | 1.000442 | 0.9994305 | 0.0003965198 | 0.9999501 | 0.1264334 | 0.9999457 | 0.1518324 |  |  | 274746 | 0.9889531 | 0.9866385 | 0.001283481 | 0.9935547 | 0.005688581 | 0.9935506 | 0.004553402 |  |  | 169860 | 0.9528456 | 0.9670213 | 0.003631911 | 0.9589072 | 0.006146684 | 0.9589061 | 0.007844278 |  |  | 317280 | 0.9649265 | 0.9150489 | 0.008306995 | 0.9722848 | 0.01161067 | 0.9722851 | 0.00756165 |  |  | 618060 | 0.9509891 | 0.8678712 | 0.01549441 | 0.9579178 | 0.01301854 | 0.9579202 | 0.01123845
|  |  | 86892 | 1.000442 | 0.9994305 | 0.0003965198 | 0.9999501 | 0.1264334 | 0.9999457 | 0.1518324 |  |  | 275046 | 0.9899135 | 0.9866385 | 0.001283481 | 0.9935632 | 0.005687912 | 0.9935592 | 0.004552604 |  |  | 170160 | 0.9539246 | 0.9670213 | 0.003631911 | 0.9589692 | 0.006147892 | 0.9589682 | 0.007845863 |  |  | 317580 | 0.966608 | 0.9150489 | 0.008306995 | 0.9723156 | 0.01160939 | 0.9723159 | 0.00756122 |  |  | 618360 | 0.9465132 | 0.8678712 | 0.01549441 | 0.9579527 | 0.01301766 | 0.9579551 | 0.01123704
|  |  | 87012 | 1.000442 | 0.9994305 | 0.0003965198 | 0.9999501 | 0.1264334 | 0.9999457 | 0.1518324 |  |  | 275346 | 0.9889531 | 0.9866385 | 0.001283481 | 0.9935718 | 0.005687245 | 0.9935677 | 0.004551809 |  |  | 170460 | 0.9550036 | 0.9670213 | 0.003631911 | 0.9590312 | 0.006149092 | 0.9590301 | 0.007847441 |  |  | 317880 | 0.963245 | 0.9150489 | 0.008306995 | 0.9723463 | 0.01160811 | 0.9723466 | 0.007560793 |  |  | 618660 | 0.9487511 | 0.8678712 | 0.01549441 | 0.9579876 | 0.01301678 | 0.95799 | 0.01123562
|  |  | 87132 | 1.001338 | 0.9994305 | 0.0003965198 | 0.9999501 | 0.1264334 | 0.9999457 | 0.1518324 |  |  | 275646 | 0.9899135 | 0.9866385 | 0.001283481 | 0.9935803 | 0.005686579 | 0.9935763 | 0.004551014 |  |  | 170760 | 0.9560827 | 0.9670213 | 0.003631911 | 0.959093 | 0.006150282 | 0.959092 | 0.007849011 |  |  | 318180 | 0.966608 | 0.9150489 | 0.008306995 | 0.9723769 | 0.01160683 | 0.9723772 | 0.007560367 |  |  | 618960 | 0.9487511 | 0.8678712 | 0.01549441 | 0.9580224 | 0.0130159 | 0.9580248 | 0.01123421
|  |  | 87252 | 1.000442 | 0.9994305 | 0.0003965198 | 0.9999501 | 0.1264334 | 0.9999457 | 0.1518324 |  |  | 275946 | 0.9889531 | 0.9866385 | 0.001283481 | 0.9935888 | 0.005685914 | 0.9935848 | 0.004550222 |  |  | 171060 | 0.9560827 | 0.9670213 | 0.003631911 | 0.9591548 | 0.006151464 | 0.9591537 | 0.007850574 |  |  | 318480 | 0.9649265 | 0.9150489 | 0.008306995 | 0.9724075 | 0.01160556 | 0.9724077 | 0.007559943 |  |  | 619260 | 0.953227 | 0.8678712 | 0.01549441 | 0.9580572 | 0.01301503 | 0.9580596 | 0.0112328
|  |  | 87372 | 1.000442 | 0.9994305 | 0.0003965198 | 0.9999501 | 0.1264334 | 0.9999457 | 0.1518324 |  |  | 276246 | 0.9889531 | 0.9866385 | 0.001283481 | 0.9935973 | 0.005685251 | 0.9935933 | 0.004549431 |  |  | 171360 | 0.9571617 | 0.9670213 | 0.003631911 | 0.9592164 | 0.006152638 | 0.9592154 | 0.007852128 |  |  | 318780 | 0.963245 | 0.9150489 | 0.008306995 | 0.972438 | 0.01160429 | 0.9724382 | 0.00755952 |  |  | 619560 | 0.953227 | 0.8678712 | 0.01549441 | 0.958092 | 0.01301415 | 0.9580943 | 0.01123139
|  |  | 87492 | 1.000442 | 0.9994305 | 0.0003965198 | 0.9999501 | 0.1264334 | 0.9999457 | 0.1518324 |  |  | 276546 | 0.9879926 | 0.9866385 | 0.001283481 | 0.9936058 | 0.00568459 | 0.9936018 | 0.004548643 |  |  | 171660 | 0.9582407 | 0.9670213 | 0.003631911 | 0.959278 | 0.006153802 | 0.9592769 | 0.007853675 |  |  | 319080 | 0.963245 | 0.9150489 | 0.008306995 | 0.9724683 | 0.01160302 | 0.9724686 | 0.007559099 |  |  | 619860 | 0.9487511 | 0.8678712 | 0.01549441 | 0.9581267 | 0.01301328 | 0.958129 | 0.01122998
|  |  | 87612 | 1.001338 | 0.9994305 | 0.0003965198 | 0.9999501 | 0.1264334 | 0.9999457 | 0.1518324 |  |  | 276846 | 0.9899135 | 0.9866385 | 0.001283481 | 0.9936142 | 0.00568393 | 0.9936102 | 0.004547855 |  |  | 171960 | 0.9593197 | 0.9670213 | 0.003631911 | 0.9593394 | 0.006154958 | 0.9593384 | 0.007855214 |  |  | 319380 | 0.9649265 | 0.9150489 | 0.008306995 | 0.9724986 | 0.01160176 | 0.9724988 | 0.007558679 |  |  | 620160 | 0.9442752 | 0.8678712 | 0.01549441 | 0.9581614 | 0.0130124 | 0.9581637 | 0.01122857
|  |  | 87732 | 1.002234 | 0.9994305 | 0.0003965198 | 0.9999501 | 0.1264334 | 0.9999457 | 0.1518324 |  |  | 277146 | 0.9879926 | 0.9866385 | 0.001283481 | 0.9936226 | 0.005683272 | 0.9936187 | 0.00454707 |  |  | 172260 | 0.9571617 | 0.9670213 | 0.003631911 | 0.9594008 | 0.006156105 | 0.9593997 | 0.007856745 |  |  | 319680 | 0.966608 | 0.9150489 | 0.008306995 | 0.9725288 | 0.01160051 | 0.972529 | 0.007558261 |  |  | 620460 | 0.9465132 | 0.8678712 | 0.01549441 | 0.958196 | 0.01301153 | 0.9581983 | 0.01122716
|  |  | 87852 | 0.9995459 | 0.9994305 | 0.0003965198 | 0.9999501 | 0.1264334 | 0.9999457 | 0.1518324 |  |  | 277446 | 0.9889531 | 0.9866385 | 0.001283481 | 0.993631 | 0.005682615 | 0.9936271 | 0.004546286 |  |  | 172560 | 0.9560827 | 0.9670213 | 0.003631911 | 0.959462 | 0.006157244 | 0.959461 | 0.007858268 |  |  | 319980 | 0.963245 | 0.9150489 | 0.008306995 | 0.972559 | 0.01159926 | 0.9725592 | 0.007557844 |  |  | 620760 | 0.9465132 | 0.8678712 | 0.01549441 | 0.9582306 | 0.01301065 | 0.9582329 | 0.01122576
|  |  | 87972 | 1.000442 | 0.9994305 | 0.0003965198 | 0.9999501 | 0.1264334 | 0.9999457 | 0.1518324 |  |  | 277746 | 0.9889531 | 0.9866385 | 0.001283481 | 0.9936394 | 0.005681959 | 0.9936355 | 0.004545505 |  |  | 172860 | 0.9571617 | 0.9670213 | 0.003631911 | 0.9595232 | 0.006158374 | 0.9595221 | 0.007859784 |  |  | 320280 | 0.966608 | 0.9150489 | 0.008306995 | 0.972589 | 0.01159801 | 0.9725892 | 0.007557429 |  |  | 621060 | 0.9465132 | 0.8678712 | 0.01549441 | 0.9582651 | 0.01300978 | 0.9582674 | 0.01122435
|  |  | 88092 | 1.001338 | 0.9994305 | 0.0003965198 | 0.9999501 | 0.1264334 | 0.9999457 | 0.1518324 |  |  | 278046 | 0.9879926 | 0.9866385 | 0.001283481 | 0.9936477 | 0.005681305 | 0.9936438 | 0.004544724 |  |  | 173160 | 0.9571617 | 0.9670213 | 0.003631911 | 0.9595842 | 0.006159496 | 0.9595831 | 0.007861292 |  |  | 320580 | 0.9649265 | 0.9150489 | 0.008306995 | 0.972619 | 0.01159677 | 0.9726192 | 0.007557016 |  |  | 621360 | 0.9465132 | 0.8678712 | 0.01549441 | 0.9582996 | 0.01300891 | 0.9583019 | 0.01122295
|  |  | 88212 | 0.9995459 | 0.9994305 | 0.0003965198 | 0.9999501 | 0.1264334 | 0.9999457 | 0.1518324 |  |  | 278346 | 0.9879926 | 0.9866385 | 0.001283481 | 0.9936561 | 0.005680653 | 0.9936522 | 0.004543946 |  |  | 173460 | 0.9582407 | 0.9670213 | 0.003631911 | 0.9596452 | 0.006160609 | 0.9596441 | 0.007862793 |  |  | 320880 | 0.9682895 | 0.9150489 | 0.008306995 | 0.9726489 | 0.01159553 | 0.972649 | 0.007556604 |  |  | 621660 | 0.9487511 | 0.8678712 | 0.01549441 | 0.9583341 | 0.01300804 | 0.9583364 | 0.01122155
|  |  | 88332 | 1.000442 | 0.9994305 | 0.0003965198 | 0.9999501 | 0.1264334 | 0.9999457 | 0.1518324 |  |  | 278646 | 0.9899135 | 0.9866385 | 0.001283481 | 0.9936644 | 0.005680002 | 0.9936605 | 0.004543169 |  |  | 173760 | 0.9582407 | 0.9670213 | 0.003631911 | 0.959706 | 0.006161714 | 0.959705 | 0.007864286 |  |  | 321180 | 0.963245 | 0.9150489 | 0.008306995 | 0.9726787 | 0.01159429 | 0.9726788 | 0.007556193 |  |  | 621960 | 0.9487511 | 0.8678712 | 0.01549441 | 0.9583685 | 0.01300717 | 0.9583708 | 0.01122015
|  |  | 88452 | 1.000442 | 0.9994305 | 0.0003965198 | 0.9999501 | 0.1264334 | 0.9999457 | 0.1518324 |  |  | 278946 | 0.9889531 | 0.9866385 | 0.001283481 | 0.9936727 | 0.005679353 | 0.9936688 | 0.004542394 |  |  | 174060 | 0.9582407 | 0.9670213 | 0.003631911 | 0.9597668 | 0.00616281 | 0.9597657 | 0.007865771 |  |  | 321480 | 0.9649265 | 0.9150489 | 0.008306995 | 0.9727084 | 0.01159306 | 0.9727085 | 0.007555785 |  |  | 622260 | 0.9442752 | 0.8678712 | 0.01549441 | 0.9584029 | 0.0130063 | 0.9584052 | 0.01121875
|  |  | 88572 | 1.000442 | 0.9994305 | 0.0003965198 | 0.9999501 | 0.1264334 | 0.9999457 | 0.1518324 |  |  | 279246 | 0.9899135 | 0.9866385 | 0.001283481 | 0.9936809 | 0.005678705 | 0.9936771 | 0.004541621 |  |  | 174360 | 0.9582407 | 0.9670213 | 0.003631911 | 0.9598274 | 0.006163897 | 0.9598264 | 0.007867248 |  |  | 321780 | 0.9649265 | 0.9150489 | 0.008306995 | 0.972738 | 0.01159183 | 0.9727382 | 0.007555377 |  |  | 622560 | 0.9442752 | 0.8678712 | 0.01549441 | 0.9584373 | 0.01300543 | 0.9584396 | 0.01121735
|  |  | 88692 | 1.000442 | 0.9994305 | 0.0003965198 | 0.9999501 | 0.1264334 | 0.9999457 | 0.1518324 |  |  | 279546 | 0.9889531 | 0.9866385 | 0.001283481 | 0.9936892 | 0.005678058 | 0.9936853 | 0.00454085 |  |  | 174660 | 0.9593197 | 0.9670213 | 0.003631911 | 0.959888 | 0.006164977 | 0.9598869 | 0.007868718 |  |  | 322080 | 0.963245 | 0.9150489 | 0.008306995 | 0.9727676 | 0.01159061 | 0.9727677 | 0.007554972 |  |  | 622860 | 0.9465132 | 0.8678712 | 0.01549441 | 0.9584716 | 0.01300457 | 0.9584739 | 0.01121595
|  |  | 88812 | 0.9995459 | 0.9994305 | 0.0003965198 | 0.9999501 | 0.1264334 | 0.9999457 | 0.1518324 |  |  | 279846 | 0.9879926 | 0.9866385 | 0.001283481 | 0.9936974 | 0.005677414 | 0.9936936 | 0.00454008 |  |  | 174960 | 0.9582407 | 0.9670213 | 0.003631911 | 0.9599485 | 0.006166048 | 0.9599474 | 0.007870181 |  |  | 322380 | 0.963245 | 0.9150489 | 0.008306995 | 0.9727971 | 0.01158939 | 0.9727972 | 0.007554567 |  |  | 623160 | 0.9465132 | 0.8678712 | 0.01549441 | 0.9585059 | 0.0130037 | 0.9585081 | 0.01121455
|  |  | 88932 | 1.001338 | 0.9994305 | 0.0003965198 | 0.9999501 | 0.1264334 | 0.9999457 | 0.1518324 |  |  | 280146 | 0.9889531 | 0.9866385 | 0.001283481 | 0.9937056 | 0.00567677 | 0.9937018 | 0.004539312 |  |  | 175260 | 0.9603987 | 0.9670213 | 0.003631911 | 0.9600088 | 0.00616711 | 0.9600077 | 0.007871636 |  |  | 322680 | 0.9649265 | 0.9150489 | 0.008306995 | 0.9728265 | 0.01158817 | 0.9728266 | 0.007554165 |  |  | 623460 | 0.9554649 | 0.8678712 | 0.01549441 | 0.9585401 | 0.01300283 | 0.9585424 | 0.01121316
|  |  | 89052 | 1.000442 | 0.9994305 | 0.0003965198 | 0.9999501 | 0.1264334 | 0.9999457 | 0.1518324 |  |  | 280446 | 0.9889531 | 0.9866385 | 0.001283481 | 0.9937138 | 0.005676129 | 0.99371 | 0.004538546 |  |  | 175560 | 0.9603987 | 0.9670213 | 0.003631911 | 0.9600691 | 0.006168164 | 0.960068 | 0.007873083 |  |  | 322980 | 0.966608 | 0.9150489 | 0.008306995 | 0.9728558 | 0.01158696 | 0.9728559 | 0.007553764 |  |  | 623760 | 0.9509891 | 0.8678712 | 0.01549441 | 0.9585743 | 0.01300197 | 0.9585765 | 0.01121176
|  |  | 89172 | 1.000442 | 0.9994305 | 0.0003965198 | 0.9999501 | 0.1264334 | 0.9999457 | 0.1518324 |  |  | 280746 | 0.9899135 | 0.9866385 | 0.001283481 | 0.9937219 | 0.005675488 | 0.9937181 | 0.004537782 |  |  | 175860 | 0.9582407 | 0.9670213 | 0.003631911 | 0.9601293 | 0.00616921 | 0.9601282 | 0.007874523 |  |  | 323280 | 0.966608 | 0.9150489 | 0.008306995 | 0.972885 | 0.01158575 | 0.9728851 | 0.007553364 |  |  | 624060 | 0.9487511 | 0.8678712 | 0.01549441 | 0.9586085 | 0.0130011 | 0.9586107 | 0.01121037
|  |  | 89292 | 0.9995459 | 0.9994305 | 0.0003965198 | 0.9999501 | 0.1264334 | 0.9999457 | 0.1518324 |  |  | 281046 | 0.9899135 | 0.9866385 | 0.001283481 | 0.9937301 | 0.00567485 | 0.9937263 | 0.004537019 |  |  | 176160 | 0.9593197 | 0.9670213 | 0.003631911 | 0.9601893 | 0.006170248 | 0.9601882 | 0.007875956 |  |  | 323580 | 0.9649265 | 0.9150489 | 0.008306995 | 0.9729142 | 0.01158455 | 0.9729142 | 0.007552966 |  |  | 624360 | 0.9420373 | 0.8678712 | 0.01549441 | 0.9586426 | 0.01300024 | 0.9586448 | 0.01120898
|  |  | 89412 | 1.001338 | 0.9994305 | 0.0003965198 | 0.9999501 | 0.1264334 | 0.9999457 | 0.1518324 |  |  | 281346 | 0.990874 | 0.9866385 | 0.001283481 | 0.9937382 | 0.005674212 | 0.9937344 | 0.004536258 |  |  | 176460 | 0.9582407 | 0.9670213 | 0.003631911 | 0.9602493 | 0.006171277 | 0.9602482 | 0.007877381 |  |  | 323880 | 0.9682895 | 0.9150489 | 0.008306995 | 0.9729433 | 0.01158335 | 0.9729433 | 0.007552569 |  |  | 624660 | 0.9509891 | 0.8678712 | 0.01549441 | 0.9586767 | 0.01299937 | 0.9586789 | 0.01120759
|  |  | 89532 | 0.9995459 | 0.9994305 | 0.0003965198 | 0.9999501 | 0.1264334 | 0.9999457 | 0.1518324 |  |  | 281646 | 0.9889531 | 0.9866385 | 0.001283481 | 0.9937463 | 0.005673577 | 0.9937425 | 0.004535499 |  |  | 176760 | 0.9603987 | 0.9670213 | 0.003631911 | 0.9603092 | 0.006172298 | 0.9603081 | 0.007878798 |  |  | 324180 | 0.9682895 | 0.9150489 | 0.008306995 | 0.9729723 | 0.01158216 | 0.9729723 | 0.007552174 |  |  | 624960 | 0.953227 | 0.8678712 | 0.01549441 | 0.9587107 | 0.01299851 | 0.9587129 | 0.0112062
|  |  | 89652 | 1.000442 | 0.9994305 | 0.0003965198 | 0.9999501 | 0.1264334 | 0.9999457 | 0.1518324 |  |  | 281946 | 0.9899135 | 0.9866385 | 0.001283481 | 0.9937543 | 0.005672942 | 0.9937506 | 0.004534742 |  |  | 177060 | 0.9582407 | 0.9670213 | 0.003631911 | 0.960369 | 0.006173311 | 0.9603679 | 0.007880208 |  |  | 324480 | 0.966608 | 0.9150489 | 0.008306995 | 0.9730012 | 0.01158096 | 0.9730012 | 0.007551781 |  |  | 625260 | 0.9487511 | 0.8678712 | 0.01549441 | 0.9587447 | 0.01299765 | 0.9587469 | 0.01120481
|  |  | 89772 | 1.000442 | 0.9994305 | 0.0003965198 | 0.9999501 | 0.1264334 | 0.9999457 | 0.1518324 |  |  | 282246 | 0.9879926 | 0.9866385 | 0.001283481 | 0.9937624 | 0.00567231 | 0.9937586 | 0.004533986 |  |  | 177360 | 0.9603987 | 0.9670213 | 0.003631911 | 0.9604286 | 0.006174315 | 0.9604275 | 0.007881611 |  |  | 324780 | 0.9615635 | 0.9150489 | 0.008306995 | 0.97303 | 0.01157978 | 0.97303 | 0.007551389 |  |  | 625560 | 0.9554649 | 0.8678712 | 0.01549441 | 0.9587787 | 0.01299679 | 0.9587809 | 0.01120342
|  |  | 89892 | 1.000442 | 0.9994305 | 0.0003965198 | 0.9999501 | 0.1264334 | 0.9999457 | 0.1518324 |  |  | 282546 | 0.9889531 | 0.9866385 | 0.001283481 | 0.9937704 | 0.005671679 | 0.9937667 | 0.004533232 |  |  | 177660 | 0.9614777 | 0.9670213 | 0.003631911 | 0.9604882 | 0.006175312 | 0.9604871 | 0.007883006 |  |  | 325080 | 0.9682895 | 0.9150489 | 0.008306995 | 0.9730588 | 0.01157859 | 0.9730588 | 0.007550998 |  |  | 625860 | 0.953227 | 0.8678712 | 0.01549441 | 0.9588126 | 0.01299593 | 0.9588148 | 0.01120204
|  |  | 90012 | 1.000442 | 0.9994305 | 0.0003965198 | 0.9999501 | 0.1264334 | 0.9999457 | 0.1518324 |  |  | 282846 | 0.9889531 | 0.9866385 | 0.001283481 | 0.9937784 | 0.005671049 | 0.9937747 | 0.00453248 |  |  | 177960 | 0.9625568 | 0.9670213 | 0.003631911 | 0.9605477 | 0.0061763 | 0.9605466 | 0.007884394 |  |  | 325380 | 0.966608 | 0.9150489 | 0.008306995 | 0.9730875 | 0.01157741 | 0.9730875 | 0.007550609 |  |  | 626160 | 0.9509891 | 0.8678712 | 0.01549441 | 0.9588465 | 0.01299507 | 0.9588487 | 0.01120065
|  |  | 90132 | 0.9995459 | 0.9994305 | 0.0003965198 | 0.9999501 | 0.1264334 | 0.9999457 | 0.1518324 |  |  | 283146 | 0.9899135 | 0.9866385 | 0.001283481 | 0.9937864 | 0.005670421 | 0.9937827 | 0.00453173 |  |  | 178260 | 0.9614777 | 0.9670213 | 0.003631911 | 0.9606071 | 0.00617728 | 0.960606 | 0.007885775 |  |  | 325680 | 0.9682895 | 0.9150489 | 0.008306995 | 0.9731161 | 0.01157624 | 0.9731161 | 0.007550222 |  |  | 626460 | 0.9509891 | 0.8678712 | 0.01549441 | 0.9588803 | 0.01299421 | 0.9588825 | 0.01119927
|  |  | 90252 | 1.000442 | 0.9994305 | 0.0003965198 | 0.9999501 | 0.1264334 | 0.9999457 | 0.1518324 |  |  | 283446 | 0.9899135 | 0.9866385 | 0.001283481 | 0.9937943 | 0.005669794 | 0.9937907 | 0.004530981 |  |  | 178560 | 0.9603987 | 0.9670213 | 0.003631911 | 0.9606664 | 0.006178252 | 0.9606653 | 0.007887148 |  |  | 325980 | 0.9682895 | 0.9150489 | 0.008306995 | 0.9731446 | 0.01157507 | 0.9731446 | 0.007549836 |  |  | 626760 | 0.9465132 | 0.8678712 | 0.01549441 | 0.9589141 | 0.01299335 | 0.9589163 | 0.01119788
|  |  | 90372 | 1.000442 | 0.9994305 | 0.0003965198 | 0.9999501 | 0.1264334 | 0.9999457 | 0.1518324 |  |  | 283746 | 0.9889531 | 0.9866385 | 0.001283481 | 0.9938023 | 0.005669169 | 0.9937986 | 0.004530235 |  |  | 178860 | 0.9614777 | 0.9670213 | 0.003631911 | 0.9607256 | 0.006179216 | 0.9607245 | 0.007888514 |  |  | 326280 | 0.966608 | 0.9150489 | 0.008306995 | 0.9731731 | 0.0115739 | 0.973173 | 0.007549451 |  |  | 627060 | 0.9465132 | 0.8678712 | 0.01549441 | 0.9589479 | 0.0129925 | 0.9589501 | 0.0111965
|  |  | 90492 | 1.000442 | 0.9994305 | 0.0003965198 | 0.9999501 | 0.1264334 | 0.9999457 | 0.1518324 |  |  | 284046 | 0.9899135 | 0.9866385 | 0.001283481 | 0.9938102 | 0.005668546 | 0.9938066 | 0.00452949 |  |  | 179160 | 0.9614777 | 0.9670213 | 0.003631911 | 0.9607847 | 0.006180172 | 0.9607836 | 0.007889873 |  |  | 326580 | 0.9649265 | 0.9150489 | 0.008306995 | 0.9732014 | 0.01157273 | 0.9732014 | 0.007549068 |  |  | 627360 | 0.9487511 | 0.8678712 | 0.01549441 | 0.9589816 | 0.01299164 | 0.9589838 | 0.01119512
|  |  | 90612 | 1.000442 | 0.9994305 | 0.0003965198 | 0.9999501 | 0.1264334 | 0.9999457 | 0.1518324 |  |  | 284346 | 0.9899135 | 0.9866385 | 0.001283481 | 0.9938181 | 0.005667924 | 0.9938145 | 0.004528746 |  |  | 179460 | 0.9636358 | 0.9670213 | 0.003631911 | 0.9608437 | 0.00618112 | 0.9608426 | 0.007891225 |  |  | 326880 | 0.966608 | 0.9150489 | 0.008306995 | 0.9732297 | 0.01157157 | 0.9732297 | 0.007548687 |  |  | 627660 | 0.9487511 | 0.8678712 | 0.01549441 | 0.9590153 | 0.01299079 | 0.9590175 | 0.01119374
|  |  | 90732 | 0.9995459 | 0.9994305 | 0.0003965198 | 0.9999501 | 0.1264334 | 0.9999457 | 0.1518324 |  |  | 284646 | 0.9899135 | 0.9866385 | 0.001283481 | 0.993826 | 0.005667304 | 0.9938224 | 0.004528005 |  |  | 179760 | 0.9603987 | 0.9670213 | 0.003631911 | 0.9609027 | 0.006182059 | 0.9609015 | 0.007892569 |  |  | 327180 | 0.9682895 | 0.9150489 | 0.008306995 | 0.9732579 | 0.01157042 | 0.9732579 | 0.007548307 |  |  | 627960 | 0.9487511 | 0.8678712 | 0.01549441 | 0.959049 | 0.01298993 | 0.9590511 | 0.01119237
|  |  | 90852 | 1.000442 | 0.9994305 | 0.0003965198 | 0.9999501 | 0.1264334 | 0.9999457 | 0.1518324 |  |  | 284946 | 0.9889531 | 0.9866385 | 0.001283481 | 0.9938338 | 0.005666685 | 0.9938302 | 0.004527265 |  |  | 180060 | 0.9614777 | 0.9670213 | 0.003631911 | 0.9609615 | 0.006182991 | 0.9609604 | 0.007893906 |  |  | 327480 | 0.9682895 | 0.9150489 | 0.008306995 | 0.9732861 | 0.01156927 | 0.973286 | 0.007547928 |  |  | 628260 | 0.953227 | 0.8678712 | 0.01549441 | 0.9590826 | 0.01298908 | 0.9590847 | 0.01119099
|  |  | 90972 | 1.000442 | 0.9994305 | 0.0003965198 | 0.9999501 | 0.1264334 | 0.9999457 | 0.1518324 |  |  | 285246 | 0.9899135 | 0.9866385 | 0.001283481 | 0.9938417 | 0.005666067 | 0.9938381 | 0.004526527 |  |  | 180360 | 0.9593197 | 0.9670213 | 0.003631911 | 0.9610202 | 0.006183915 | 0.9610191 | 0.007895236 |  |  | 327780 | 0.963245 | 0.9150489 | 0.008306995 | 0.9733141 | 0.01156812 | 0.973314 | 0.007547551 |  |  | 628560 | 0.953227 | 0.8678712 | 0.01549441 | 0.9591162 | 0.01298822 | 0.9591183 | 0.01118961
|  |  | 91092 | 1.000442 | 0.9994305 | 0.0003965198 | 0.9999501 | 0.1264334 | 0.9999457 | 0.1518324 |  |  | 285546 | 0.9899135 | 0.9866385 | 0.001283481 | 0.9938495 | 0.005665451 | 0.9938459 | 0.004525791 |  |  | 180660 | 0.9603987 | 0.9670213 | 0.003631911 | 0.9610788 | 0.006184831 | 0.9610777 | 0.007896558 |  |  | 328080 | 0.963245 | 0.9150489 | 0.008306995 | 0.9733421 | 0.01156697 | 0.973342 | 0.007547176 |  |  | 628860 | 0.9509891 | 0.8678712 | 0.01549441 | 0.9591497 | 0.01298737 | 0.9591518 | 0.01118824
|  |  | 91212 | 1.000442 | 0.9994305 | 0.0003965198 | 0.9999501 | 0.1264334 | 0.9999457 | 0.1518324 |  |  | 285846 | 0.9889531 | 0.9866385 | 0.001283481 | 0.9938573 | 0.005664837 | 0.9938537 | 0.004525057 |  |  | 180960 | 0.9625568 | 0.9670213 | 0.003631911 | 0.9611374 | 0.006185739 | 0.9611362 | 0.007897874 |  |  | 328380 | 0.966608 | 0.9150489 | 0.008306995 | 0.97337 | 0.01156583 | 0.9733699 | 0.007546801 |  |  | 629160 | 0.9509891 | 0.8678712 | 0.01549441 | 0.9591832 | 0.01298652 | 0.9591853 | 0.01118687
|  |  | 91332 | 1.000442 | 0.9994305 | 0.0003965198 | 0.9999501 | 0.1264334 | 0.9999457 | 0.1518324 |  |  | 286146 | 0.9899135 | 0.9866385 | 0.001283481 | 0.993865 | 0.005664224 | 0.9938615 | 0.004524324 |  |  | 181260 | 0.9636358 | 0.9670213 | 0.003631911 | 0.9611958 | 0.006186639 | 0.9611947 | 0.007899182 |  |  | 328680 | 0.9682895 | 0.9150489 | 0.008306995 | 0.9733979 | 0.0115647 | 0.9733977 | 0.007546429 |  |  | 629460 | 0.9487511 | 0.8678712 | 0.01549441 | 0.9592167 | 0.01298567 | 0.9592188 | 0.01118549
|  |  | 91452 | 0.9995459 | 0.9994305 | 0.0003965198 | 0.9999501 | 0.1264334 | 0.9999457 | 0.1518324 |  |  | 286446 | 0.9899135 | 0.9866385 | 0.001283481 | 0.9938728 | 0.005663613 | 0.9938693 | 0.004523593 |  |  | 181560 | 0.9614777 | 0.9670213 | 0.003631911 | 0.9612542 | 0.006187532 | 0.961253 | 0.007900484 |  |  | 328980 | 0.966608 | 0.9150489 | 0.008306995 | 0.9734256 | 0.01156356 | 0.9734255 | 0.007546058 |  |  | 629760 | 0.9465132 | 0.8678712 | 0.01549441 | 0.9592501 | 0.01298482 | 0.9592522 | 0.01118412
|  |  | 91572 | 0.9995459 | 0.9994305 | 0.0003965198 | 0.9999501 | 0.1264334 | 0.9999457 | 0.1518324 |  |  | 286746 | 0.9889531 | 0.9866385 | 0.001283481 | 0.9938805 | 0.005663003 | 0.993877 | 0.004522864 |  |  | 181860 | 0.9625568 | 0.9670213 | 0.003631911 | 0.9613124 | 0.006188416 | 0.9613113 | 0.007901778 |  |  | 329280 | 0.966608 | 0.9150489 | 0.008306995 | 0.9734533 | 0.01156244 | 0.9734532 | 0.007545688 |  |  | 630060 | 0.9465132 | 0.8678712 | 0.01549441 | 0.9592835 | 0.01298397 | 0.9592855 | 0.01118275
|  |  | 91692 | 1.000442 | 0.9994305 | 0.0003965198 | 0.9999501 | 0.1264334 | 0.9999457 | 0.1518324 |  |  | 287046 | 0.9889531 | 0.9866385 | 0.001283481 | 0.9938882 | 0.005662395 | 0.9938847 | 0.004522137 |  |  | 182160 | 0.9625568 | 0.9670213 | 0.003631911 | 0.9613706 | 0.006189293 | 0.9613694 | 0.007903065 |  |  | 329580 | 0.9682895 | 0.9150489 | 0.008306995 | 0.9734809 | 0.01156131 | 0.9734808 | 0.00754532 |  |  | 630360 | 0.953227 | 0.8678712 | 0.01549441 | 0.9593168 | 0.01298312 | 0.9593189 | 0.01118139
|  |  | 91812 | 1.001338 | 0.9994305 | 0.0003965198 | 0.9999501 | 0.1264334 | 0.9999457 | 0.1518324 |  |  | 287346 | 0.9899135 | 0.9866385 | 0.001283481 | 0.9938959 | 0.005661789 | 0.9938924 | 0.004521411 |  |  | 182460 | 0.9636358 | 0.9670213 | 0.003631911 | 0.9614286 | 0.006190162 | 0.9614275 | 0.007904345 |  |  | 329880 | 0.966608 | 0.9150489 | 0.008306995 | 0.9735084 | 0.01156019 | 0.9735083 | 0.007544953 |  |  | 630660 | 0.9509891 | 0.8678712 | 0.01549441 | 0.9593501 | 0.01298227 | 0.9593522 | 0.01118002
|  |  | 91932 | 0.9995459 | 0.9994305 | 0.0003965198 | 0.9999501 | 0.1264334 | 0.9999457 | 0.1518324 |  |  | 287646 | 0.990874 | 0.9866385 | 0.001283481 | 0.9939036 | 0.005661184 | 0.9939001 | 0.004520687 |  |  | 182760 | 0.9636358 | 0.9670213 | 0.003631911 | 0.9614866 | 0.006191023 | 0.9614855 | 0.007905618 |  |  | 330180 | 0.966608 | 0.9150489 | 0.008306995 | 0.9735359 | 0.01155907 | 0.9735357 | 0.007544588 |  |  | 630960 | 0.9577029 | 0.8678712 | 0.01549441 | 0.9593834 | 0.01298143 | 0.9593854 | 0.01117865
|  |  | 92052 | 0.9995459 | 0.9994305 | 0.0003965198 | 0.9999501 | 0.1264334 | 0.9999457 | 0.1518324 |  |  | 287946 | 0.990874 | 0.9866385 | 0.001283481 | 0.9939112 | 0.00566058 | 0.9939078 | 0.004519965 |  |  | 183060 | 0.9636358 | 0.9670213 | 0.003631911 | 0.9615445 | 0.006191876 | 0.9615433 | 0.007906884 |  |  | 330480 | 0.966608 | 0.9150489 | 0.008306995 | 0.9735633 | 0.01155796 | 0.9735631 | 0.007544224 |  |  | 631260 | 0.953227 | 0.8678712 | 0.01549441 | 0.9594166 | 0.01298058 | 0.9594187 | 0.01117729
|  |  | 92172 | 1.000442 | 0.9994305 | 0.0003965198 | 0.9999501 | 0.1264334 | 0.9999457 | 0.1518324 |  |  | 288246 | 0.990874 | 0.9866385 | 0.001283481 | 0.9939189 | 0.005659978 | 0.9939154 | 0.004519245 |  |  | 183360 | 0.9636358 | 0.9670213 | 0.003631911 | 0.9616023 | 0.006192722 | 0.9616011 | 0.007908143 |  |  | 330780 | 0.966608 | 0.9150489 | 0.008306995 | 0.9735906 | 0.01155685 | 0.9735904 | 0.007543861 |  |  | 631560 | 0.9442752 | 0.8678712 | 0.01549441 | 0.9594498 | 0.01297974 | 0.9594519 | 0.01117593
|  |  | 92292 | 1.000442 | 0.9994305 | 0.0003965198 | 0.9999501 | 0.1264334 | 0.9999457 | 0.1518324 |  |  | 288546 | 0.9899135 | 0.9866385 | 0.001283481 | 0.9939265 | 0.005659377 | 0.993923 | 0.004518526 |  |  | 183660 | 0.9636358 | 0.9670213 | 0.003631911 | 0.9616599 | 0.00619356 | 0.9616588 | 0.007909395 |  |  | 331080 | 0.9699709 | 0.9150489 | 0.008306995 | 0.9736178 | 0.01155574 | 0.9736176 | 0.0075435 |  |  | 631860 | 0.9509891 | 0.8678712 | 0.01549441 | 0.959483 | 0.01297889 | 0.959485 | 0.01117456
|  |  | 92412 | 0.9995459 | 0.9994305 | 0.0003965198 | 0.9999501 | 0.1264334 | 0.9999457 | 0.1518324 |  |  | 288846 | 0.9899135 | 0.9866385 | 0.001283481 | 0.9939341 | 0.005658778 | 0.9939306 | 0.004517809 |  |  | 183960 | 0.9614777 | 0.9670213 | 0.003631911 | 0.9617175 | 0.00619439 | 0.9617164 | 0.00791064 |  |  | 331380 | 0.9682895 | 0.9150489 | 0.008306995 | 0.973645 | 0.01155464 | 0.9736447 | 0.007543141 |  |  | 632160 | 0.9577029 | 0.8678712 | 0.01549441 | 0.9595161 | 0.01297805 | 0.9595181 | 0.0111732
|  |  | 92532 | 0.9995459 | 0.9994305 | 0.0003965198 | 0.9999501 | 0.1264334 | 0.9999457 | 0.1518324 |  |  | 289146 | 0.9899135 | 0.9866385 | 0.001283481 | 0.9939416 | 0.005658181 | 0.9939382 | 0.004517094 |  |  | 184260 | 0.9647148 | 0.9670213 | 0.003631911 | 0.961775 | 0.006195213 | 0.9617739 | 0.007911878 |  |  | 331680 | 0.9682895 | 0.9150489 | 0.008306995 | 0.9736721 | 0.01155354 | 0.9736718 | 0.007542783 |  |  | 632460 | 0.9554649 | 0.8678712 | 0.01549441 | 0.9595492 | 0.0129772 | 0.9595512 | 0.01117184
|  |  | 92652 | 1.000442 | 0.9994305 | 0.0003965198 | 0.9999501 | 0.1264334 | 0.9999457 | 0.1518324 |  |  | 289446 | 0.990874 | 0.9866385 | 0.001283481 | 0.9939492 | 0.005657585 | 0.9939458 | 0.004516381 |  |  | 184560 | 0.9668728 | 0.9670213 | 0.003631911 | 0.9618325 | 0.006196028 | 0.9618313 | 0.007913109 |  |  | 331980 | 0.9699709 | 0.9150489 | 0.008306995 | 0.9736991 | 0.01155245 | 0.9736988 | 0.007542426 |  |  | 632760 | 0.9599408 | 0.8678712 | 0.01549441 | 0.9595822 | 0.01297636 | 0.9595842 | 0.01117048
|  |  | 92772 | 0.9995459 | 0.9994305 | 0.0003965198 | 0.9999501 | 0.1264334 | 0.9999457 | 0.1518324 |  |  | 289746 | 0.990874 | 0.9866385 | 0.001283481 | 0.9939567 | 0.005656991 | 0.9939533 | 0.00451567 |  |  | 184860 | 0.9647148 | 0.9670213 | 0.003631911 | 0.9618898 | 0.006196835 | 0.9618886 | 0.007914333 |  |  | 332280 | 0.9699709 | 0.9150489 | 0.008306995 | 0.973726 | 0.01155136 | 0.9737257 | 0.007542071 |  |  | 633060 | 0.9509891 | 0.8678712 | 0.01549441 | 0.9596153 | 0.01297552 | 0.9596172 | 0.01116913
|  |  | 92892 | 0.9995459 | 0.9994305 | 0.0003965198 | 0.9999501 | 0.1264334 | 0.9999457 | 0.1518324 |  |  | 290046 | 0.9918345 | 0.9866385 | 0.001283481 | 0.9939642 | 0.005656398 | 0.9939609 | 0.00451496 |  |  | 185160 | 0.9636358 | 0.9670213 | 0.003631911 | 0.961947 | 0.006197635 | 0.9619458 | 0.007915551 |  |  | 332580 | 0.966608 | 0.9150489 | 0.008306995 | 0.9737529 | 0.01155027 | 0.9737526 | 0.007541717 |  |  | 633360 | 0.9487511 | 0.8678712 | 0.01549441 | 0.9596482 | 0.01297468 | 0.9596502 | 0.01116777
|  |  | 93012 | 1.000442 | 0.9994305 | 0.0003965198 | 0.9999501 | 0.1264334 | 0.9999457 | 0.1518324 |  |  | 290346 | 0.990874 | 0.9866385 | 0.001283481 | 0.9939717 | 0.005655807 | 0.9939684 | 0.004514252 |  |  | 185460 | 0.9614777 | 0.9670213 | 0.003631911 | 0.9620041 | 0.006198427 | 0.962003 | 0.007916761 |  |  | 332880 | 0.9649265 | 0.9150489 | 0.008306995 | 0.9737797 | 0.01154919 | 0.9737794 | 0.007541365 |  |  | 633660 | 0.9577029 | 0.8678712 | 0.01549441 | 0.9596811 | 0.01297384 | 0.9596831 | 0.01116641
|  |  | 93132 | 1.000442 | 0.9994305 | 0.0003965198 | 0.9999501 | 0.1264334 | 0.9999457 | 0.1518324 |  |  | 290646 | 0.9918345 | 0.9866385 | 0.001283481 | 0.9939792 | 0.005655217 | 0.9939758 | 0.004513546 |  |  | 185760 | 0.9625568 | 0.9670213 | 0.003631911 | 0.9620612 | 0.006199212 | 0.96206 | 0.007917965 |  |  | 333180 | 0.966608 | 0.9150489 | 0.008306995 | 0.9738064 | 0.01154811 | 0.9738061 | 0.007541014 |  |  | 633960 | 0.9577029 | 0.8678712 | 0.01549441 | 0.959714 | 0.012973 | 0.959716 | 0.01116506
|  |  | 93252 | 1.000442 | 0.9994305 | 0.0003965198 | 0.9999501 | 0.1264334 | 0.9999457 | 0.1518324 |  |  | 290946 | 0.9899135 | 0.9866385 | 0.001283481 | 0.9939866 | 0.005654628 | 0.9939833 | 0.004512841 |  |  | 186060 | 0.9647148 | 0.9670213 | 0.003631911 | 0.9621181 | 0.006199989 | 0.9621169 | 0.007919162 |  |  | 333480 | 0.9699709 | 0.9150489 | 0.008306995 | 0.973833 | 0.01154703 | 0.9738327 | 0.007540664 |  |  | 634260 | 0.9554649 | 0.8678712 | 0.01549441 | 0.9597469 | 0.01297216 | 0.9597488 | 0.01116371
|  |  | 93372 | 0.9995459 | 0.9994305 | 0.0003965198 | 0.9999501 | 0.1264334 | 0.9999457 | 0.1518324 |  |  | 291246 | 0.990874 | 0.9866385 | 0.001283481 | 0.9939941 | 0.005654042 | 0.9939907 | 0.004512139 |  |  | 186360 | 0.9647148 | 0.9670213 | 0.003631911 | 0.962175 | 0.006200759 | 0.9621738 | 0.007920352 |  |  | 333780 | 0.966608 | 0.9150489 | 0.008306995 | 0.9738596 | 0.01154596 | 0.9738593 | 0.007540316 |  |  | 634560 | 0.953227 | 0.8678712 | 0.01549441 | 0.9597797 | 0.01297133 | 0.9597816 | 0.01116236
|  |  | 93492 | 1.000442 | 0.9994305 | 0.0003965198 | 0.9999501 | 0.1264334 | 0.9999457 | 0.1518324 |  |  | 291546 | 0.990874 | 0.9866385 | 0.001283481 | 0.9940015 | 0.005653457 | 0.9939982 | 0.004511438 |  |  | 186660 | 0.9647148 | 0.9670213 | 0.003631911 | 0.9622317 | 0.006201521 | 0.9622306 | 0.007921535 |  |  | 334080 | 0.966608 | 0.9150489 | 0.008306995 | 0.9738861 | 0.01154489 | 0.9738858 | 0.007539969 |  |  | 634860 | 0.9509891 | 0.8678712 | 0.01549441 | 0.9598125 | 0.01297049 | 0.9598144 | 0.01116101
|  |  | 93612 | 1.000442 | 0.9994305 | 0.0003965198 | 0.9999501 | 0.1264334 | 0.9999457 | 0.1518324 |  |  | 291846 | 0.9899135 | 0.9866385 | 0.001283481 | 0.9940089 | 0.005652873 | 0.9940056 | 0.004510739 |  |  | 186960 | 0.9625568 | 0.9670213 | 0.003631911 | 0.9622884 | 0.006202276 | 0.9622872 | 0.007922711 |  |  | 334380 | 0.9682895 | 0.9150489 | 0.008306995 | 0.9739125 | 0.01154383 | 0.9739122 | 0.007539624 |  |  | 635160 | 0.9599408 | 0.8678712 | 0.01549441 | 0.9598452 | 0.01296965 | 0.9598471 | 0.01115966
|  |  | 93732 | 1.000442 | 0.9994305 | 0.0003965198 | 0.9999501 | 0.1264334 | 0.9999457 | 0.1518324 |  |  | 292146 | 0.990874 | 0.9866385 | 0.001283481 | 0.9940162 | 0.005652291 | 0.994013 | 0.004510041 |  |  | 187260 | 0.9603987 | 0.9670213 | 0.003631911 | 0.962345 | 0.006203023 | 0.9623438 | 0.007923881 |  |  | 334680 | 0.963245 | 0.9150489 | 0.008306995 | 0.9739389 | 0.01154277 | 0.9739385 | 0.00753928 |  |  | 635460 | 0.953227 | 0.8678712 | 0.01549441 | 0.9598779 | 0.01296882 | 0.9598798 | 0.01115831
|  |  | 93852 | 0.9995459 | 0.9994305 | 0.0003965198 | 0.9999501 | 0.1264334 | 0.9999457 | 0.1518324 |  |  | 292446 | 0.990874 | 0.9866385 | 0.001283481 | 0.9940236 | 0.00565171 | 0.9940203 | 0.004509346 |  |  | 187560 | 0.9636358 | 0.9670213 | 0.003631911 | 0.9624015 | 0.006203763 | 0.9624003 | 0.007925044 |  |  | 334980 | 0.9682895 | 0.9150489 | 0.008306995 | 0.9739651 | 0.01154171 | 0.9739648 | 0.007538938 |  |  | 635760 | 0.9509891 | 0.8678712 | 0.01549441 | 0.9599106 | 0.01296798 | 0.9599125 | 0.01115696
|  |  | 93972 | 1.000442 | 0.9994305 | 0.0003965198 | 0.9999501 | 0.1264334 | 0.9999457 | 0.1518324 |  |  | 292746 | 0.990874 | 0.9866385 | 0.001283481 | 0.9940309 | 0.005651131 | 0.9940277 | 0.004508652 |  |  | 187860 | 0.9636358 | 0.9670213 | 0.003631911 | 0.9624579 | 0.006204496 | 0.9624567 | 0.007926201 |  |  | 335280 | 0.966608 | 0.9150489 | 0.008306995 | 0.9739913 | 0.01154066 | 0.973991 | 0.007538597 |  |  | 636060 | 0.9554649 | 0.8678712 | 0.01549441 | 0.9599432 | 0.01296715 | 0.9599451 | 0.01115562
|  |  | 94092 | 0.9995459 | 0.9994305 | 0.0003965198 | 0.9999501 | 0.1264334 | 0.9999457 | 0.1518324 |  |  | 293046 | 0.9918345 | 0.9866385 | 0.001283481 | 0.9940382 | 0.005650554 | 0.994035 | 0.00450796 |  |  | 188160 | 0.9657938 | 0.9670213 | 0.003631911 | 0.9625142 | 0.006205222 | 0.962513 | 0.00792735 |  |  | 335580 | 0.9682895 | 0.9150489 | 0.008306995 | 0.9740175 | 0.01153961 | 0.9740171 | 0.007538257 |  |  | 636360 | 0.953227 | 0.8678712 | 0.01549441 | 0.9599758 | 0.01296632 | 0.9599777 | 0.01115427
|  |  | 94212 | 1.000442 | 0.9994305 | 0.0003965198 | 0.9999501 | 0.1264334 | 0.9999457 | 0.1518324 |  |  | 293346 | 0.990874 | 0.9866385 | 0.001283481 | 0.9940455 | 0.005649978 | 0.9940423 | 0.004507269 |  |  | 188460 | 0.9647148 | 0.9670213 | 0.003631911 | 0.9625704 | 0.00620594 | 0.9625692 | 0.007928493 |  |  | 335880 | 0.9649265 | 0.9150489 | 0.008306995 | 0.9740435 | 0.01153856 | 0.9740432 | 0.007537919 |  |  | 636660 | 0.9509891 | 0.8678712 | 0.01549441 | 0.9600084 | 0.01296548 | 0.9600103 | 0.01115293
|  |  | 94332 | 1.001338 | 0.9994305 | 0.0003965198 | 0.9999501 | 0.1264334 | 0.9999457 | 0.1518324 |  |  | 293646 | 0.9927949 | 0.9866385 | 0.001283481 | 0.9940528 | 0.005649403 | 0.9940496 | 0.004506581 |  |  | 188760 | 0.9636358 | 0.9670213 | 0.003631911 | 0.9626265 | 0.00620665 | 0.9626253 | 0.00792963 |  |  | 336180 | 0.966608 | 0.9150489 | 0.008306995 | 0.9740695 | 0.01153752 | 0.9740691 | 0.007537582 |  |  | 636960 | 0.9554649 | 0.8678712 | 0.01549441 | 0.9600409 | 0.01296465 | 0.9600428 | 0.01115159
|  |  | 94452 | 1.000442 | 0.9994305 | 0.0003965198 | 0.9999501 | 0.1264334 | 0.9999457 | 0.1518324 |  |  | 293946 | 0.9918345 | 0.9866385 | 0.001283481 | 0.9940601 | 0.00564883 | 0.9940568 | 0.004505894 |  |  | 189060 | 0.9636358 | 0.9670213 | 0.003631911 | 0.9626825 | 0.006207354 | 0.9626814 | 0.007930759 |  |  | 336480 | 0.966608 | 0.9150489 | 0.008306995 | 0.9740955 | 0.01153648 | 0.9740951 | 0.007537246 |  |  | 637260 | 0.9599408 | 0.8678712 | 0.01549441 | 0.9600734 | 0.01296382 | 0.9600752 | 0.01115024
|  |  | 94572 | 1.000442 | 0.9994305 | 0.0003965198 | 0.9999501 | 0.1264334 | 0.9999457 | 0.1518324 |  |  | 294246 | 0.9927949 | 0.9866385 | 0.001283481 | 0.9940673 | 0.005648259 | 0.9940641 | 0.004505209 |  |  | 189360 | 0.9636358 | 0.9670213 | 0.003631911 | 0.9627385 | 0.00620805 | 0.9627373 | 0.007931882 |  |  | 336780 | 0.9699709 | 0.9150489 | 0.008306995 | 0.9741213 | 0.01153544 | 0.9741209 | 0.007536912 |  |  | 637560 | 0.9577029 | 0.8678712 | 0.01549441 | 0.9601058 | 0.01296299 | 0.9601077 | 0.01114891
|  |  | 94692 | 1.000442 | 0.9994305 | 0.0003965198 | 0.9999501 | 0.1264334 | 0.9999457 | 0.1518324 |  |  | 294546 | 0.990874 | 0.9866385 | 0.001283481 | 0.9940745 | 0.005647689 | 0.9940713 | 0.004504526 |  |  | 189660 | 0.9668728 | 0.9670213 | 0.003631911 | 0.9627943 | 0.006208739 | 0.9627931 | 0.007932999 |  |  | 337080 | 0.9649265 | 0.9150489 | 0.008306995 | 0.9741471 | 0.01153441 | 0.9741467 | 0.007536579 |  |  | 637860 | 0.9509891 | 0.8678712 | 0.01549441 | 0.9601382 | 0.01296216 | 0.9601401 | 0.01114757
|  |  | 94812 | 1.000442 | 0.9994305 | 0.0003965198 | 0.9999501 | 0.1264334 | 0.9999457 | 0.1518324 |  |  | 294846 | 0.9899135 | 0.9866385 | 0.001283481 | 0.9940817 | 0.005647121 | 0.9940785 | 0.004503844 |  |  | 189960 | 0.9657938 | 0.9670213 | 0.003631911 | 0.9628501 | 0.006209421 | 0.9628489 | 0.007934109 |  |  | 337380 | 0.966608 | 0.9150489 | 0.008306995 | 0.9741728 | 0.01153338 | 0.9741724 | 0.007536248 |  |  | 638160 | 0.9509891 | 0.8678712 | 0.01549441 | 0.9601706 | 0.01296134 | 0.9601724 | 0.01114623
|  |  | 94932 | 0.9995459 | 0.9994305 | 0.0003965198 | 0.9999501 | 0.1264334 | 0.9999457 | 0.1518324 |  |  | 295146 | 0.990874 | 0.9866385 | 0.001283481 | 0.9940889 | 0.005646554 | 0.9940857 | 0.004503164 |  |  | 190260 | 0.9657938 | 0.9670213 | 0.003631911 | 0.9629058 | 0.006210096 | 0.9629046 | 0.007935212 |  |  | 337680 | 0.9699709 | 0.9150489 | 0.008306995 | 0.9741985 | 0.01153236 | 0.974198 | 0.007535918 |  |  | 638460 | 0.9577029 | 0.8678712 | 0.01549441 | 0.9602029 | 0.01296051 | 0.9602048 | 0.01114489
|  |  | 95052 | 0.9995459 | 0.9994305 | 0.0003965198 | 0.9999501 | 0.1264334 | 0.9999457 | 0.1518324 |  |  | 295446 | 0.9899135 | 0.9866385 | 0.001283481 | 0.994096 | 0.005645988 | 0.9940929 | 0.004502486 |  |  | 190560 | 0.9647148 | 0.9670213 | 0.003631911 | 0.9629613 | 0.006210763 | 0.9629602 | 0.007936309 |  |  | 337980 | 0.966608 | 0.9150489 | 0.008306995 | 0.974224 | 0.01153134 | 0.9742236 | 0.007535589 |  |  | 638760 | 0.9554649 | 0.8678712 | 0.01549441 | 0.9602352 | 0.01295968 | 0.960237 | 0.01114356
|  |  | 95172 | 1.001338 | 0.9994305 | 0.0003965198 | 0.9999501 | 0.1264334 | 0.9999457 | 0.1518324 |  |  | 295746 | 0.990874 | 0.9866385 | 0.001283481 | 0.9941032 | 0.005645425 | 0.9941 | 0.00450181 |  |  | 190860 | 0.9625568 | 0.9670213 | 0.003631911 | 0.9630168 | 0.006211424 | 0.9630156 | 0.007937399 |  |  | 338280 | 0.963245 | 0.9150489 | 0.008306995 | 0.9742495 | 0.01153032 | 0.9742491 | 0.007535262 |  |  | 639060 | 0.9599408 | 0.8678712 | 0.01549441 | 0.9602675 | 0.01295886 | 0.9602693 | 0.01114223
|  |  | 95292 | 1.000442 | 0.9994305 | 0.0003965198 | 0.9999501 | 0.1264334 | 0.9999457 | 0.1518324 |  |  | 296046 | 0.9918345 | 0.9866385 | 0.001283481 | 0.9941103 | 0.005644862 | 0.9941072 | 0.004501135 |  |  | 191160 | 0.9636358 | 0.9670213 | 0.003631911 | 0.9630722 | 0.006212077 | 0.963071 | 0.007938483 |  |  | 338580 | 0.966608 | 0.9150489 | 0.008306995 | 0.974275 | 0.01152931 | 0.9742745 | 0.007534936 |  |  | 639360 | 0.9599408 | 0.8678712 | 0.01549441 | 0.9602997 | 0.01295803 | 0.9603015 | 0.01114089
|  |  | 95412 | 0.9995459 | 0.9994305 | 0.0003965198 | 0.9999501 | 0.1264334 | 0.9999457 | 0.1518324 |  |  | 296346 | 0.9899135 | 0.9866385 | 0.001283481 | 0.9941174 | 0.005644302 | 0.9941143 | 0.004500463 |  |  | 191460 | 0.9647148 | 0.9670213 | 0.003631911 | 0.9631275 | 0.006212723 | 0.9631264 | 0.007939561 |  |  | 338880 | 0.966608 | 0.9150489 | 0.008306995 | 0.9743003 | 0.0115283 | 0.9742998 | 0.007534612 |  |  | 639660 | 0.9554649 | 0.8678712 | 0.01549441 | 0.9603319 | 0.01295721 | 0.9603337 | 0.01113956
|  |  | 95532 | 1.000442 | 0.9994305 | 0.0003965198 | 0.9999501 | 0.1264334 | 0.9999457 | 0.1518324 |  |  | 296646 | 0.9899135 | 0.9866385 | 0.001283481 | 0.9941245 | 0.005643743 | 0.9941214 | 0.004499792 |  |  | 191760 | 0.9636358 | 0.9670213 | 0.003631911 | 0.9631828 | 0.006213362 | 0.9631816 | 0.007940632 |  |  | 339180 | 0.9699709 | 0.9150489 | 0.008306995 | 0.9743256 | 0.01152729 | 0.9743251 | 0.007534289 |  |  | 639960 | 0.953227 | 0.8678712 | 0.01549441 | 0.960364 | 0.01295638 | 0.9603658 | 0.01113823
|  |  | 95652 | 0.9995459 | 0.9994305 | 0.0003965198 | 0.9999501 | 0.1264334 | 0.9999457 | 0.1518324 |  |  | 296946 | 0.9899135 | 0.9866385 | 0.001283481 | 0.9941315 | 0.005643185 | 0.9941285 | 0.004499122 |  |  | 192060 | 0.9647148 | 0.9670213 | 0.003631911 | 0.9632379 | 0.006213994 | 0.9632367 | 0.007941696 |  |  | 339480 | 0.966608 | 0.9150489 | 0.008306995 | 0.9743508 | 0.01152629 | 0.9743503 | 0.007533967 |  |  | 640260 | 0.9554649 | 0.8678712 | 0.01549441 | 0.9603962 | 0.01295556 | 0.9603979 | 0.0111369
|  |  | 95772 | 1.000442 | 0.9994305 | 0.0003965198 | 0.9999501 | 0.1264334 | 0.9999457 | 0.1518324 |  |  | 297246 | 0.9899135 | 0.9866385 | 0.001283481 | 0.9941386 | 0.005642629 | 0.9941355 | 0.004498455 |  |  | 192360 | 0.9668728 | 0.9670213 | 0.003631911 | 0.9632929 | 0.006214619 | 0.9632918 | 0.007942754 |  |  | 339780 | 0.966608 | 0.9150489 | 0.008306995 | 0.974376 | 0.01152529 | 0.9743755 | 0.007533646 |  |  | 640560 | 0.9554649 | 0.8678712 | 0.01549441 | 0.9604282 | 0.01295474 | 0.96043 | 0.01113558
|  |  | 95892 | 1.000442 | 0.9994305 | 0.0003965198 | 0.9999501 | 0.1264334 | 0.9999457 | 0.1518324 |  |  | 297546 | 0.990874 | 0.9866385 | 0.001283481 | 0.9941456 | 0.005642074 | 0.9941426 | 0.004497789 |  |  | 192660 | 0.9636358 | 0.9670213 | 0.003631911 | 0.9633479 | 0.006215237 | 0.9633467 | 0.007943806 |  |  | 340080 | 0.966608 | 0.9150489 | 0.008306995 | 0.9744011 | 0.0115243 | 0.9744006 | 0.007533327 |  |  | 640860 | 0.9599408 | 0.8678712 | 0.01549441 | 0.9604603 | 0.01295392 | 0.960462 | 0.01113425
|  |  | 96012 | 1.001338 | 0.9994305 | 0.0003965198 | 0.9999501 | 0.1264334 | 0.9999457 | 0.1518324 |  |  | 297846 | 0.9899135 | 0.9866385 | 0.001283481 | 0.9941526 | 0.005641521 | 0.9941496 | 0.004497125 |  |  | 192960 | 0.9636358 | 0.9670213 | 0.003631911 | 0.9634028 | 0.006215848 | 0.9634016 | 0.007944851 |  |  | 340380 | 0.966608 | 0.9150489 | 0.008306995 | 0.9744261 | 0.0115233 | 0.9744256 | 0.007533009 |  |  | 641160 | 0.9554649 | 0.8678712 | 0.01549441 | 0.9604923 | 0.0129531 | 0.960494 | 0.01113292
|  |  | 96132 | 1.000442 | 0.9994305 | 0.0003965198 | 0.9999501 | 0.1264334 | 0.9999457 | 0.1518324 |  |  | 298146 | 0.9889531 | 0.9866385 | 0.001283481 | 0.9941596 | 0.005640969 | 0.9941566 | 0.004496463 |  |  | 193260 | 0.9636358 | 0.9670213 | 0.003631911 | 0.9634575 | 0.006216453 | 0.9634563 | 0.00794589 |  |  | 340680 | 0.966608 | 0.9150489 | 0.008306995 | 0.9744511 | 0.01152232 | 0.9744505 | 0.007532693 |  |  | 641460 | 0.9577029 | 0.8678712 | 0.01549441 | 0.9605242 | 0.01295228 | 0.960526 | 0.0111316
|  |  | 96252 | 1.000442 | 0.9994305 | 0.0003965198 | 0.9999501 | 0.1264334 | 0.9999457 | 0.1518324 |  |  | 298446 | 0.9899135 | 0.9866385 | 0.001283481 | 0.9941666 | 0.005640419 | 0.9941636 | 0.004495802 |  |  | 193560 | 0.9647148 | 0.9670213 | 0.003631911 | 0.9635122 | 0.00621705 | 0.963511 | 0.007946923 |  |  | 340980 | 0.9649265 | 0.9150489 | 0.008306995 | 0.9744759 | 0.01152133 | 0.9744754 | 0.007532378 |  |  | 641760 | 0.9599408 | 0.8678712 | 0.01549441 | 0.9605562 | 0.01295146 | 0.9605579 | 0.01113028
|  |  | 96372 | 1.000442 | 0.9994305 | 0.0003965198 | 0.9999501 | 0.1264334 | 0.9999457 | 0.1518324 |  |  | 298746 | 0.9899135 | 0.9866385 | 0.001283481 | 0.9941735 | 0.005639871 | 0.9941705 | 0.004495144 |  |  | 193860 | 0.9657938 | 0.9670213 | 0.003631911 | 0.9635668 | 0.00621764 | 0.9635656 | 0.007947949 |  |  | 341280 | 0.966608 | 0.9150489 | 0.008306995 | 0.9745007 | 0.01152035 | 0.9745002 | 0.007532064 |  |  | 642060 | 0.9599408 | 0.8678712 | 0.01549441 | 0.9605881 | 0.01295064 | 0.9605898 | 0.01112896
|  |  | 96492 | 1.000442 | 0.9994305 | 0.0003965198 | 0.9999501 | 0.1264334 | 0.9999457 | 0.1518324 |  |  | 299046 | 0.990874 | 0.9866385 | 0.001283481 | 0.9941805 | 0.005639324 | 0.9941775 | 0.004494487 |  |  | 194160 | 0.9647148 | 0.9670213 | 0.003631911 | 0.9636213 | 0.006218224 | 0.9636201 | 0.007948969 |  |  | 341580 | 0.9682895 | 0.9150489 | 0.008306995 | 0.9745255 | 0.01151937 | 0.9745249 | 0.007531752 |  |  | 642360 | 0.9554649 | 0.8678712 | 0.01549441 | 0.9606199 | 0.01294983 | 0.9606216 | 0.01112763
|  |  | 96612 | 1.001338 | 0.9994305 | 0.0003965198 | 0.9999501 | 0.1264334 | 0.9999457 | 0.1518324 |  |  | 299346 | 0.9899135 | 0.9866385 | 0.001283481 | 0.9941874 | 0.005638778 | 0.9941844 | 0.004493831 |  |  | 194460 | 0.9668728 | 0.9670213 | 0.003631911 | 0.9636758 | 0.0062188 | 0.9636746 | 0.007949983 |  |  | 341880 | 0.9682895 | 0.9150489 | 0.008306995 | 0.9745502 | 0.0115184 | 0.9745496 | 0.007531441 |  |  | 642660 | 0.9577029 | 0.8678712 | 0.01549441 | 0.9606517 | 0.01294901 | 0.9606534 | 0.01112632
|  |  | 96732 | 1.000442 | 0.9994305 | 0.0003965198 | 0.9999501 | 0.1264334 | 0.9999457 | 0.1518324 |  |  | 299646 | 0.9918345 | 0.9866385 | 0.001283481 | 0.9941943 | 0.005638234 | 0.9941913 | 0.004493178 |  |  | 194760 | 0.9657938 | 0.9670213 | 0.003631911 | 0.9637301 | 0.00621937 | 0.9637289 | 0.007950991 |  |  | 342180 | 0.966608 | 0.9150489 | 0.008306995 | 0.9745748 | 0.01151743 | 0.9745742 | 0.007531131 |  |  | 642960 | 0.9554649 | 0.8678712 | 0.01549441 | 0.9606835 | 0.01294819 | 0.9606852 | 0.011125
|  |  | 96852 | 0.9995459 | 0.9994305 | 0.0003965198 | 0.9999501 | 0.1264334 | 0.9999457 | 0.1518324 |  |  | 299946 | 0.990874 | 0.9866385 | 0.001283481 | 0.9942012 | 0.005637692 | 0.9941982 | 0.004492526 |  |  | 195060 | 0.9636358 | 0.9670213 | 0.003631911 | 0.9637844 | 0.006219933 | 0.9637831 | 0.007951992 |  |  | 342480 | 0.9682895 | 0.9150489 | 0.008306995 | 0.9745993 | 0.01151646 | 0.9745987 | 0.007530822 |  |  | 643260 | 0.9577029 | 0.8678712 | 0.01549441 | 0.9607153 | 0.01294738 | 0.9607169 | 0.01112368
|  |  | 96972 | 1.000442 | 0.9994305 | 0.0003965198 | 0.9999501 | 0.1264334 | 0.9999457 | 0.1518324 |  |  | 300246 | 0.990874 | 0.9866385 | 0.001283481 | 0.994208 | 0.005637151 | 0.9942051 | 0.004491876 |  |  | 195360 | 0.9657938 | 0.9670213 | 0.003631911 | 0.9638385 | 0.006220489 | 0.9638373 | 0.007952987 |  |  | 342780 | 0.9716524 | 0.9150489 | 0.008306995 | 0.9746238 | 0.01151549 | 0.9746232 | 0.007530515 |  |  | 643560 | 0.9599408 | 0.8678712 | 0.01549441 | 0.960747 | 0.01294656 | 0.9607486 | 0.01112237
|  |  | 97092 | 1.001338 | 0.9994305 | 0.0003965198 | 0.9999501 | 0.1264334 | 0.9999457 | 0.1518324 |  |  | 300546 | 0.9918345 | 0.9866385 | 0.001283481 | 0.9942149 | 0.005636611 | 0.9942119 | 0.004491227 |  |  | 195660 | 0.9647148 | 0.9670213 | 0.003631911 | 0.9638926 | 0.006221039 | 0.9638914 | 0.007953976 |  |  | 343080 | 0.966608 | 0.9150489 | 0.008306995 | 0.9746482 | 0.01151453 | 0.9746476 | 0.00753021 |  |  | 643860 | 0.953227 | 0.8678712 | 0.01549441 | 0.9607786 | 0.01294575 | 0.9607803 | 0.01112105
|  |  | 97212 | 1.001338 | 0.9994305 | 0.0003965198 | 0.9999501 | 0.1264334 | 0.9999457 | 0.1518324 |  |  | 300846 | 0.9918345 | 0.9866385 | 0.001283481 | 0.9942217 | 0.005636073 | 0.9942188 | 0.004490581 |  |  | 195960 | 0.9668728 | 0.9670213 | 0.003631911 | 0.9639466 | 0.006221581 | 0.9639454 | 0.007954958 |  |  | 343380 | 0.966608 | 0.9150489 | 0.008306995 | 0.9746726 | 0.01151358 | 0.9746719 | 0.007529905 |  |  | 644160 | 0.9554649 | 0.8678712 | 0.01549441 | 0.9608103 | 0.01294494 | 0.9608119 | 0.01111974
|  |  | 97332 | 1.000442 | 0.9994305 | 0.0003965198 | 0.9999501 | 0.1264334 | 0.9999457 | 0.1518324 |  |  | 301146 | 0.9918345 | 0.9866385 | 0.001283481 | 0.9942285 | 0.005635537 | 0.9942256 | 0.004489936 |  |  | 196260 | 0.9647148 | 0.9670213 | 0.003631911 | 0.9640005 | 0.006222117 | 0.9639992 | 0.007955935 |  |  | 343680 | 0.9649265 | 0.9150489 | 0.008306995 | 0.9746968 | 0.01151262 | 0.9746962 | 0.007529602 |  |  | 644460 | 0.9577029 | 0.8678712 | 0.01549441 | 0.9608419 | 0.01294413 | 0.9608435 | 0.01111843
|  |  | 97452 | 1.000442 | 0.9994305 | 0.0003965198 | 0.9999501 | 0.1264334 | 0.9999457 | 0.1518324 |  |  | 301446 | 0.9918345 | 0.9866385 | 0.001283481 | 0.9942353 | 0.005635002 | 0.9942324 | 0.004489293 |  |  | 196560 | 0.9647148 | 0.9670213 | 0.003631911 | 0.9640543 | 0.006222646 | 0.9640531 | 0.007956905 |  |  | 343980 | 0.966608 | 0.9150489 | 0.008306995 | 0.974721 | 0.01151167 | 0.9747204 | 0.0075293 |  |  | 644760 | 0.9599408 | 0.8678712 | 0.01549441 | 0.9608734 | 0.01294332 | 0.9608751 | 0.01111712
|  |  | 97572 | 1.001338 | 0.9994305 | 0.0003965198 | 0.9999501 | 0.1264334 | 0.9999457 | 0.1518324 |  |  | 301746 | 0.9918345 | 0.9866385 | 0.001283481 | 0.994242 | 0.005634469 | 0.9942392 | 0.004488652 |  |  | 196860 | 0.9657938 | 0.9670213 | 0.003631911 | 0.964108 | 0.006223169 | 0.9641068 | 0.007957869 |  |  | 344280 | 0.9649265 | 0.9150489 | 0.008306995 | 0.9747452 | 0.01151073 | 0.9747445 | 0.007528999 |  |  | 645060 | 0.9644167 | 0.8678712 | 0.01549441 | 0.960905 | 0.01294251 | 0.9609066 | 0.01111581
|  |  | 97692 | 0.99865 | 0.9994305 | 0.0003965198 | 0.9999501 | 0.1264334 | 0.9999457 | 0.1518324 |  |  | 302046 | 0.990874 | 0.9866385 | 0.001283481 | 0.9942488 | 0.005633937 | 0.9942459 | 0.004488012 |  |  | 197160 | 0.9657938 | 0.9670213 | 0.003631911 | 0.9641616 | 0.006223685 | 0.9641604 | 0.007958828 |  |  | 344580 | 0.9649265 | 0.9150489 | 0.008306995 | 0.9747693 | 0.01150978 | 0.9747686 | 0.0075287 |  |  | 645360 | 0.9599408 | 0.8678712 | 0.01549441 | 0.9609365 | 0.0129417 | 0.9609381 | 0.0111145
|  |  | 97812 | 1.000442 | 0.9994305 | 0.0003965198 | 0.9999501 | 0.1264334 | 0.9999457 | 0.1518324 |  |  | 302346 | 0.990874 | 0.9866385 | 0.001283481 | 0.9942555 | 0.005633406 | 0.9942527 | 0.004487374 |  |  | 197460 | 0.9647148 | 0.9670213 | 0.003631911 | 0.9642152 | 0.006224194 | 0.964214 | 0.00795978 |  |  | 344880 | 0.966608 | 0.9150489 | 0.008306995 | 0.9747933 | 0.01150884 | 0.9747926 | 0.007528402 |  |  | 645660 | 0.9599408 | 0.8678712 | 0.01549441 | 0.9609679 | 0.01294089 | 0.9609695 | 0.01111319
|  |  | 97932 | 1.000442 | 0.9994305 | 0.0003965198 | 0.9999501 | 0.1264334 | 0.9999457 | 0.1518324 |  |  | 302646 | 0.990874 | 0.9866385 | 0.001283481 | 0.9942622 | 0.005632877 | 0.9942594 | 0.004486738 |  |  | 197760 | 0.9647148 | 0.9670213 | 0.003631911 | 0.9642686 | 0.006224697 | 0.9642674 | 0.007960725 |  |  | 345180 | 0.9716524 | 0.9150489 | 0.008306995 | 0.9748172 | 0.01150791 | 0.9748165 | 0.007528105 |  |  | 645960 | 0.9577029 | 0.8678712 | 0.01549441 | 0.9609993 | 0.01294008 | 0.9610009 | 0.01111188
|  |  | 98052 | 1.000442 | 0.9994305 | 0.0003965198 | 0.9999501 | 0.1264334 | 0.9999457 | 0.1518324 |  |  | 302946 | 0.9918345 | 0.9866385 | 0.001283481 | 0.9942689 | 0.00563235 | 0.9942661 | 0.004486103 |  |  | 198060 | 0.9657938 | 0.9670213 | 0.003631911 | 0.964322 | 0.006225193 | 0.9643208 | 0.007961665 |  |  | 345480 | 0.9699709 | 0.9150489 | 0.008306995 | 0.9748411 | 0.01150697 | 0.9748404 | 0.00752781 |  |  | 646260 | 0.9577029 | 0.8678712 | 0.01549441 | 0.9610307 | 0.01293928 | 0.9610323 | 0.01111058
|  |  | 98172 | 1.001338 | 0.9994305 | 0.0003965198 | 0.9999501 | 0.1264334 | 0.9999457 | 0.1518324 |  |  | 303246 | 0.990874 | 0.9866385 | 0.001283481 | 0.9942756 | 0.005631824 | 0.9942728 | 0.00448547 |  |  | 198360 | 0.9668728 | 0.9670213 | 0.003631911 | 0.9643753 | 0.006225683 | 0.9643741 | 0.007962599 |  |  | 345780 | 0.9649265 | 0.9150489 | 0.008306995 | 0.9748649 | 0.01150605 | 0.9748642 | 0.007527516 |  |  | 646560 | 0.9577029 | 0.8678712 | 0.01549441 | 0.9610621 | 0.01293847 | 0.9610637 | 0.01110928
|  |  | 98292 | 1.001338 | 0.9994305 | 0.0003965198 | 0.9999501 | 0.1264334 | 0.9999457 | 0.1518324 |  |  | 303546 | 0.9918345 | 0.9866385 | 0.001283481 | 0.9942823 | 0.0056313 | 0.9942795 | 0.004484839 |  |  | 198660 | 0.9657938 | 0.9670213 | 0.003631911 | 0.9644285 | 0.006226166 | 0.9644273 | 0.007963527 |  |  | 346080 | 0.9649265 | 0.9150489 | 0.008306995 | 0.9748887 | 0.01150512 | 0.9748879 | 0.007527223 |  |  | 646860 | 0.9599408 | 0.8678712 | 0.01549441 | 0.9610934 | 0.01293766 | 0.961095 | 0.01110797
|  |  | 98412 | 0.9995459 | 0.9994305 | 0.0003965198 | 0.9999501 | 0.1264334 | 0.9999457 | 0.1518324 |  |  | 303846 | 0.9899135 | 0.9866385 | 0.001283481 | 0.9942889 | 0.005630777 | 0.9942862 | 0.00448421 |  |  | 198960 | 0.9668728 | 0.9670213 | 0.003631911 | 0.9644816 | 0.006226642 | 0.9644804 | 0.007964449 |  |  | 346380 | 0.966608 | 0.9150489 | 0.008306995 | 0.9749124 | 0.0115042 | 0.9749116 | 0.007526931 |  |  | 647160 | 0.9554649 | 0.8678712 | 0.01549441 | 0.9611247 | 0.01293686 | 0.9611262 | 0.01110667
|  |  | 98532 | 0.9995459 | 0.9994305 | 0.0003965198 | 0.9999501 | 0.1264334 | 0.9999457 | 0.1518324 |  |  | 304146 | 0.990874 | 0.9866385 | 0.001283481 | 0.9942955 | 0.005630255 | 0.9942928 | 0.004483583 |  |  | 199260 | 0.9647148 | 0.9670213 | 0.003631911 | 0.9645347 | 0.006227112 | 0.9645334 | 0.007965365 |  |  | 346680 | 0.966608 | 0.9150489 | 0.008306995 | 0.974936 | 0.01150328 | 0.9749352 | 0.007526641 |  |  | 647460 | 0.9577029 | 0.8678712 | 0.01549441 | 0.9611559 | 0.01293606 | 0.9611575 | 0.01110537
|  |  | 98652 | 1.000442 | 0.9994305 | 0.0003965198 | 0.9999501 | 0.1264334 | 0.9999457 | 0.1518324 |  |  | 304446 | 0.990874 | 0.9866385 | 0.001283481 | 0.9943022 | 0.005629735 | 0.9942994 | 0.004482957 |  |  | 199560 | 0.9657938 | 0.9670213 | 0.003631911 | 0.9645876 | 0.006227576 | 0.9645864 | 0.007966275 |  |  | 346980 | 0.9682895 | 0.9150489 | 0.008306995 | 0.9749595 | 0.01150236 | 0.9749588 | 0.007526352 |  |  | 647760 | 0.9599408 | 0.8678712 | 0.01549441 | 0.9611871 | 0.01293525 | 0.9611887 | 0.01110407
|  |  | 98772 | 1.001338 | 0.9994305 | 0.0003965198 | 0.9999501 | 0.1264334 | 0.9999457 | 0.1518324 |  |  | 304746 | 0.990874 | 0.9866385 | 0.001283481 | 0.9943088 | 0.005629217 | 0.994306 | 0.004482333 |  |  | 199860 | 0.9668728 | 0.9670213 | 0.003631911 | 0.9646405 | 0.006228033 | 0.9646392 | 0.007967179 |  |  | 347280 | 0.9649265 | 0.9150489 | 0.008306995 | 0.974983 | 0.01150145 | 0.9749823 | 0.007526064 |  |  | 648060 | 0.9577029 | 0.8678712 | 0.01549441 | 0.9612183 | 0.01293445 | 0.9612198 | 0.01110278
|  |  | 98892 | 1.001338 | 0.9994305 | 0.0003965198 | 0.9999501 | 0.1264334 | 0.9999457 | 0.1518324 |  |  | 305046 | 0.9918345 | 0.9866385 | 0.001283481 | 0.9943153 | 0.0056287 | 0.9943126 | 0.00448171 |  |  | 200160 | 0.9668728 | 0.9670213 | 0.003631911 | 0.9646933 | 0.006228483 | 0.964692 | 0.007968077 |  |  | 347580 | 0.9649265 | 0.9150489 | 0.008306995 | 0.9750065 | 0.01150054 | 0.9750057 | 0.007525778 |  |  | 648360 | 0.9621788 | 0.8678712 | 0.01549441 | 0.9612494 | 0.01293365 | 0.961251 | 0.01110148
|  |  | 99012 | 1.000442 | 0.9994305 | 0.0003965198 | 0.9999501 | 0.1264334 | 0.9999457 | 0.1518324 |  |  | 305346 | 0.990874 | 0.9866385 | 0.001283481 | 0.9943219 | 0.005628185 | 0.9943192 | 0.00448109 |  |  | 200460 | 0.9668728 | 0.9670213 | 0.003631911 | 0.9647459 | 0.006228928 | 0.9647447 | 0.007968969 |  |  | 347880 | 0.9649265 | 0.9150489 | 0.008306995 | 0.9750298 | 0.01149963 | 0.975029 | 0.007525493 |  |  | 648660 | 0.953227 | 0.8678712 | 0.01549441 | 0.9612805 | 0.01293285 | 0.961282 | 0.01110019
|  |  | 99132 | 0.9995459 | 0.9994305 | 0.0003965198 | 0.9999501 | 0.1264334 | 0.9999457 | 0.1518324 |  |  | 305646 | 0.9918345 | 0.9866385 | 0.001283481 | 0.9943284 | 0.005627671 | 0.9943257 | 0.004480471 |  |  | 200760 | 0.9657938 | 0.9670213 | 0.003631911 | 0.9647985 | 0.006229365 | 0.9647973 | 0.007969856 |  |  | 348180 | 0.9682895 | 0.9150489 | 0.008306995 | 0.9750531 | 0.01149873 | 0.9750523 | 0.007525209 |  |  | 648960 | 0.9577029 | 0.8678712 | 0.01549441 | 0.9613116 | 0.01293205 | 0.9613131 | 0.01109889
|  |  | 99252 | 0.9995459 | 0.9994305 | 0.0003965198 | 0.9999501 | 0.1264334 | 0.9999457 | 0.1518324 |  |  | 305946 | 0.9918345 | 0.9866385 | 0.001283481 | 0.9943349 | 0.005627158 | 0.9943323 | 0.004479853 |  |  | 201060 | 0.9690308 | 0.9670213 | 0.003631911 | 0.9648511 | 0.006229797 | 0.9648498 | 0.007970736 |  |  | 348480 | 0.9733339 | 0.9150489 | 0.008306995 | 0.9750764 | 0.01149783 | 0.9750756 | 0.007524926 |  |  | 649260 | 0.9554649 | 0.8678712 | 0.01549441 | 0.9613426 | 0.01293125 | 0.9613441 | 0.0110976
|  |  | 99372 | 1.000442 | 0.9994305 | 0.0003965198 | 0.9999501 | 0.1264334 | 0.9999457 | 0.1518324 |  |  | 306246 | 0.9918345 | 0.9866385 | 0.001283481 | 0.9943414 | 0.005626648 | 0.9943388 | 0.004479238 |  |  | 201360 | 0.9690308 | 0.9670213 | 0.003631911 | 0.9649035 | 0.006230222 | 0.9649023 | 0.007971611 |  |  | 348780 | 0.9682895 | 0.9150489 | 0.008306995 | 0.9750995 | 0.01149694 | 0.9750987 | 0.007524644 |  |  | 649560 | 0.9599408 | 0.8678712 | 0.01549441 | 0.9613736 | 0.01293045 | 0.9613751 | 0.01109631
|  |  | 99492 | 1.001338 | 0.9994305 | 0.0003965198 | 0.9999501 | 0.1264334 | 0.9999457 | 0.1518324 |  |  | 306546 | 0.990874 | 0.9866385 | 0.001283481 | 0.9943479 | 0.005626138 | 0.9943453 | 0.004478624 |  |  | 201660 | 0.9679518 | 0.9670213 | 0.003631911 | 0.9649559 | 0.006230641 | 0.9649546 | 0.007972479 |  |  | 349080 | 0.963245 | 0.9150489 | 0.008306995 | 0.9751227 | 0.01149604 | 0.9751218 | 0.007524364 |  |  | 649860 | 0.9577029 | 0.8678712 | 0.01549441 | 0.9614046 | 0.01292966 | 0.9614061 | 0.01109502
|  |  | 99612 | 1.001338 | 0.9994305 | 0.0003965198 | 0.9999501 | 0.1264334 | 0.9999457 | 0.1518324 |  |  | 306846 | 0.990874 | 0.9866385 | 0.001283481 | 0.9943544 | 0.00562563 | 0.9943518 | 0.004478012 |  |  | 201960 | 0.9657938 | 0.9670213 | 0.003631911 | 0.9650081 | 0.006231053 | 0.9650069 | 0.007973342 |  |  | 349380 | 0.9649265 | 0.9150489 | 0.008306995 | 0.9751457 | 0.01149515 | 0.9751449 | 0.007524085 |  |  | 650160 | 0.9621788 | 0.8678712 | 0.01549441 | 0.9614355 | 0.01292886 | 0.961437 | 0.01109373
|  |  | 99732 | 1.000442 | 0.9994305 | 0.0003965198 | 0.9999501 | 0.1264334 | 0.9999457 | 0.1518324 |  |  | 307146 | 0.990874 | 0.9866385 | 0.001283481 | 0.9943609 | 0.005625124 | 0.9943582 | 0.004477401 |  |  | 202260 | 0.9657938 | 0.9670213 | 0.003631911 | 0.9650603 | 0.00623146 | 0.9650591 | 0.0079742 |  |  | 349680 | 0.9699709 | 0.9150489 | 0.008306995 | 0.9751687 | 0.01149427 | 0.9751678 | 0.007523807 |  |  | 650460 | 0.9599408 | 0.8678712 | 0.01549441 | 0.9614664 | 0.01292806 | 0.9614678 | 0.01109244
|  |  | 99852 | 0.9995459 | 0.9994305 | 0.0003965198 | 0.9999501 | 0.1264334 | 0.9999457 | 0.1518324 |  |  | 307446 | 0.9918345 | 0.9866385 | 0.001283481 | 0.9943673 | 0.005624619 | 0.9943647 | 0.004476793 |  |  | 202560 | 0.9679518 | 0.9670213 | 0.003631911 | 0.9651124 | 0.00623186 | 0.9651111 | 0.007975051 |  |  | 349980 | 0.9682895 | 0.9150489 | 0.008306995 | 0.9751916 | 0.01149338 | 0.9751907 | 0.007523531 |  |  | 650760 | 0.9644167 | 0.8678712 | 0.01549441 | 0.9614972 | 0.01292727 | 0.9614987 | 0.01109115
|  |  | 99972 | 1.001338 | 0.9994305 | 0.0003965198 | 0.9999501 | 0.1264334 | 0.9999457 | 0.1518324 |  |  | 307746 | 0.990874 | 0.9866385 | 0.001283481 | 0.9943737 | 0.005624115 | 0.9943711 | 0.004476186 |  |  | 202860 | 0.9679518 | 0.9670213 | 0.003631911 | 0.9651644 | 0.006232253 | 0.9651632 | 0.007975897 |  |  | 350280 | 0.9699709 | 0.9150489 | 0.008306995 | 0.9752145 | 0.0114925 | 0.9752136 | 0.007523256 |  |  | 651060 | 0.9644167 | 0.8678712 | 0.01549441 | 0.961528 | 0.01292647 | 0.9615295 | 0.01108987
|  |  | 100092 | 1.001338 | 0.9994305 | 0.0003965198 | 0.9999501 | 0.1264334 | 0.9999457 | 0.1518324 |  |  | 308046 | 0.990874 | 0.9866385 | 0.001283481 | 0.9943801 | 0.005623613 | 0.9943775 | 0.00447558 |  |  | 203160 | 0.9668728 | 0.9670213 | 0.003631911 | 0.9652163 | 0.006232641 | 0.9652151 | 0.007976737 |  |  | 350580 | 0.9699709 | 0.9150489 | 0.008306995 | 0.9752373 | 0.01149163 | 0.9752364 | 0.007522982 |  |  | 651360 | 0.9577029 | 0.8678712 | 0.01549441 | 0.9615588 | 0.01292568 | 0.9615603 | 0.01108859
|  |  | 100212 | 1.000442 | 0.9994305 | 0.0003965198 | 0.9999501 | 0.1264334 | 0.9999457 | 0.1518324 |  |  | 308346 | 0.990874 | 0.9866385 | 0.001283481 | 0.9943865 | 0.005623113 | 0.9943839 | 0.004474977 |  |  | 203460 | 0.9679518 | 0.9670213 | 0.003631911 | 0.9652682 | 0.006233022 | 0.9652669 | 0.007977571 |  |  | 350880 | 0.9699709 | 0.9150489 | 0.008306995 | 0.97526 | 0.01149076 | 0.9752591 | 0.007522709 |  |  | 651660 | 0.9509891 | 0.8678712 | 0.01549441 | 0.9615896 | 0.01292489 | 0.961591 | 0.0110873
|  |  | 100332 | 0.9995459 | 0.9994305 | 0.0003965198 | 0.9999501 | 0.1264334 | 0.9999457 | 0.1518324 |  |  | 308646 | 0.990874 | 0.9866385 | 0.001283481 | 0.9943929 | 0.005622614 | 0.9943903 | 0.004474375 |  |  | 203760 | 0.9690308 | 0.9670213 | 0.003631911 | 0.9653199 | 0.006233398 | 0.9653187 | 0.007978399 |  |  | 351180 | 0.9649265 | 0.9150489 | 0.008306995 | 0.9752827 | 0.01148989 | 0.9752818 | 0.007522437 |  |  | 651960 | 0.9666547 | 0.8678712 | 0.01549441 | 0.9616203 | 0.0129241 | 0.9616217 | 0.01108602
|  |  | 100452 | 1.000442 | 0.9994305 | 0.0003965198 | 0.9999501 | 0.1264334 | 0.9999457 | 0.1518324 |  |  | 308946 | 0.9899135 | 0.9866385 | 0.001283481 | 0.9943992 | 0.005622116 | 0.9943967 | 0.004473774 |  |  | 204060 | 0.9690308 | 0.9670213 | 0.003631911 | 0.9653716 | 0.006233767 | 0.9653704 | 0.007979222 |  |  | 351480 | 0.9682895 | 0.9150489 | 0.008306995 | 0.9753053 | 0.01148902 | 0.9753044 | 0.007522167 |  |  | 652260 | 0.9621788 | 0.8678712 | 0.01549441 | 0.9616509 | 0.01292331 | 0.9616524 | 0.01108474
|  |  | 100572 | 1.000442 | 0.9994305 | 0.0003965198 | 0.9999501 | 0.1264334 | 0.9999457 | 0.1518324 |  |  | 309246 | 0.990874 | 0.9866385 | 0.001283481 | 0.9944056 | 0.00562162 | 0.994403 | 0.004473176 |  |  | 204360 | 0.9690308 | 0.9670213 | 0.003631911 | 0.9654232 | 0.00623413 | 0.965422 | 0.007980039 |  |  | 351780 | 0.966608 | 0.9150489 | 0.008306995 | 0.9753278 | 0.01148816 | 0.9753269 | 0.007521898 |  |  | 652560 | 0.9577029 | 0.8678712 | 0.01549441 | 0.9616816 | 0.01292252 | 0.961683 | 0.01108346
|  |  | 100692 | 0.9995459 | 0.9994305 | 0.0003965198 | 0.9999501 | 0.1264334 | 0.9999457 | 0.1518324 |  |  | 309546 | 0.990874 | 0.9866385 | 0.001283481 | 0.9944119 | 0.005621125 | 0.9944093 | 0.004472579 |  |  | 204660 | 0.9668728 | 0.9670213 | 0.003631911 | 0.9654747 | 0.006234486 | 0.9654735 | 0.007980851 |  |  | 352080 | 0.9649265 | 0.9150489 | 0.008306995 | 0.9753503 | 0.0114873 | 0.9753494 | 0.00752163 |  |  | 652860 | 0.9599408 | 0.8678712 | 0.01549441 | 0.9617122 | 0.01292173 | 0.9617136 | 0.01108218
|  |  | 100812 | 1.001338 | 0.9994305 | 0.0003965198 | 0.9999501 | 0.1264334 | 0.9999457 | 0.1518324 |  |  | 309846 | 0.9918345 | 0.9866385 | 0.001283481 | 0.9944182 | 0.005620632 | 0.9944157 | 0.004471984 |  |  | 204960 | 0.9690308 | 0.9670213 | 0.003631911 | 0.9655261 | 0.006234837 | 0.9655249 | 0.007981657 |  |  | 352380 | 0.9682895 | 0.9150489 | 0.008306995 | 0.9753728 | 0.01148644 | 0.9753718 | 0.007521363 |  |  | 653160 | 0.9554649 | 0.8678712 | 0.01549441 | 0.9617428 | 0.01292094 | 0.9617442 | 0.01108091
|  |  | 100932 | 0.9995459 | 0.9994305 | 0.0003965198 | 0.9999501 | 0.1264334 | 0.9999457 | 0.1518324 |  |  | 310146 | 0.990874 | 0.9866385 | 0.001283481 | 0.9944245 | 0.00562014 | 0.994422 | 0.00447139 |  |  | 205260 | 0.9679518 | 0.9670213 | 0.003631911 | 0.9655775 | 0.006235182 | 0.9655762 | 0.007982457 |  |  | 352680 | 0.966608 | 0.9150489 | 0.008306995 | 0.9753951 | 0.01148558 | 0.9753942 | 0.007521097 |  |  | 653460 | 0.9577029 | 0.8678712 | 0.01549441 | 0.9617733 | 0.01292015 | 0.9617747 | 0.01107963
|  |  | 101052 | 0.9995459 | 0.9994305 | 0.0003965198 | 0.9999501 | 0.1264334 | 0.9999457 | 0.1518324 |  |  | 310446 | 0.9918345 | 0.9866385 | 0.001283481 | 0.9944307 | 0.00561965 | 0.9944282 | 0.004470799 |  |  | 205560 | 0.9690308 | 0.9670213 | 0.003631911 | 0.9656287 | 0.006235521 | 0.9656275 | 0.007983252 |  |  | 352980 | 0.9682895 | 0.9150489 | 0.008306995 | 0.9754174 | 0.01148473 | 0.9754165 | 0.007520833 |  |  | 653760 | 0.9577029 | 0.8678712 | 0.01549441 | 0.9618038 | 0.01291936 | 0.9618052 | 0.01107836
|  |  | 101172 | 0.9995459 | 0.9994305 | 0.0003965198 | 0.9999501 | 0.1264334 | 0.9999457 | 0.1518324 |  |  | 310746 | 0.990874 | 0.9866385 | 0.001283481 | 0.994437 | 0.005619161 | 0.9944345 | 0.004470209 |  |  | 205860 | 0.9668728 | 0.9670213 | 0.003631911 | 0.9656799 | 0.006235853 | 0.9656787 | 0.007984041 |  |  | 353280 | 0.966608 | 0.9150489 | 0.008306995 | 0.9754397 | 0.01148389 | 0.9754387 | 0.00752057 |  |  | 654060 | 0.9621788 | 0.8678712 | 0.01549441 | 0.9618343 | 0.01291858 | 0.9618356 | 0.01107708
|  |  | 101292 | 1.001338 | 0.9994305 | 0.0003965198 | 0.9999501 | 0.1264334 | 0.9999457 | 0.1518324 |  |  | 311046 | 0.9918345 | 0.9866385 | 0.001283481 | 0.9944432 | 0.005618674 | 0.9944407 | 0.00446962 |  |  | 206160 | 0.9701099 | 0.9670213 | 0.003631911 | 0.965731 | 0.00623618 | 0.9657298 | 0.007984825 |  |  | 353580 | 0.9682895 | 0.9150489 | 0.008306995 | 0.9754618 | 0.01148304 | 0.9754609 | 0.007520308 |  |  | 654360 | 0.9599408 | 0.8678712 | 0.01549441 | 0.9618647 | 0.01291779 | 0.9618661 | 0.01107581
|  |  | 101412 | 1.000442 | 0.9994305 | 0.0003965198 | 0.9999501 | 0.1264334 | 0.9999457 | 0.1518324 |  |  | 311346 | 0.9918345 | 0.9866385 | 0.001283481 | 0.9944494 | 0.005618188 | 0.994447 | 0.004469033 |  |  | 206460 | 0.9701099 | 0.9670213 | 0.003631911 | 0.965782 | 0.006236501 | 0.9657808 | 0.007985603 |  |  | 353880 | 0.9716524 | 0.9150489 | 0.008306995 | 0.975484 | 0.0114822 | 0.975483 | 0.007520047 |  |  | 654660 | 0.9599408 | 0.8678712 | 0.01549441 | 0.9618951 | 0.01291701 | 0.9618964 | 0.01107454
|  |  | 101532 | 1.001338 | 0.9994305 | 0.0003965198 | 0.9999501 | 0.1264334 | 0.9999457 | 0.1518324 |  |  | 311646 | 0.9918345 | 0.9866385 | 0.001283481 | 0.9944556 | 0.005617704 | 0.9944532 | 0.004468448 |  |  | 206760 | 0.9668728 | 0.9670213 | 0.003631911 | 0.965833 | 0.006236815 | 0.9658317 | 0.007986376 |  |  | 354180 | 0.9716524 | 0.9150489 | 0.008306995 | 0.975506 | 0.01148136 | 0.975505 | 0.007519788 |  |  | 654960 | 0.9599408 | 0.8678712 | 0.01549441 | 0.9619254 | 0.01291622 | 0.9619268 | 0.01107327
|  |  | 101652 | 1.000442 | 0.9994305 | 0.0003965198 | 0.9999501 | 0.1264334 | 0.9999457 | 0.1518324 |  |  | 311946 | 0.990874 | 0.9866385 | 0.001283481 | 0.9944618 | 0.005617221 | 0.9944594 | 0.004467865 |  |  | 207060 | 0.9690308 | 0.9670213 | 0.003631911 | 0.9658838 | 0.006237124 | 0.9658825 | 0.007987143 |  |  | 354480 | 0.9699709 | 0.9150489 | 0.008306995 | 0.975528 | 0.01148053 | 0.975527 | 0.007519529 |  |  | 655260 | 0.9599408 | 0.8678712 | 0.01549441 | 0.9619558 | 0.01291544 | 0.9619571 | 0.011072
|  |  | 101772 | 1.000442 | 0.9994305 | 0.0003965198 | 0.9999501 | 0.1264334 | 0.9999457 | 0.1518324 |  |  | 312246 | 0.9899135 | 0.9866385 | 0.001283481 | 0.994468 | 0.005616739 | 0.9944656 | 0.004467283 |  |  | 207360 | 0.9668728 | 0.9670213 | 0.003631911 | 0.9659346 | 0.006237427 | 0.9659333 | 0.007987904 |  |  | 354780 | 0.9682895 | 0.9150489 | 0.008306995 | 0.97555 | 0.0114797 | 0.975549 | 0.007519272 |  |  | 655560 | 0.9577029 | 0.8678712 | 0.01549441 | 0.9619861 | 0.01291466 | 0.9619874 | 0.01107074
|  |  | 101892 | 1.000442 | 0.9994305 | 0.0003965198 | 0.9999501 | 0.1264334 | 0.9999457 | 0.1518324 |  |  | 312546 | 0.9918345 | 0.9866385 | 0.001283481 | 0.9944741 | 0.005616259 | 0.9944717 | 0.004466703 |  |  | 207660 | 0.9701099 | 0.9670213 | 0.003631911 | 0.9659852 | 0.006237724 | 0.965984 | 0.007988661 |  |  | 355080 | 0.9682895 | 0.9150489 | 0.008306995 | 0.9755719 | 0.01147887 | 0.9755708 | 0.007519016 |  |  | 655860 | 0.9599408 | 0.8678712 | 0.01549441 | 0.9620163 | 0.01291388 | 0.9620176 | 0.01106947
|  |  | 102012 | 1.000442 | 0.9994305 | 0.0003965198 | 0.9999501 | 0.1264334 | 0.9999457 | 0.1518324 |  |  | 312846 | 0.9918345 | 0.9866385 | 0.001283481 | 0.9944803 | 0.005615781 | 0.9944779 | 0.004466125 |  |  | 207960 | 0.9679518 | 0.9670213 | 0.003631911 | 0.9660358 | 0.006238015 | 0.9660346 | 0.007989411 |  |  | 355380 | 0.9682895 | 0.9150489 | 0.008306995 | 0.9755937 | 0.01147804 | 0.9755926 | 0.007518761 |  |  | 656160 | 0.9644167 | 0.8678712 | 0.01549441 | 0.9620465 | 0.0129131 | 0.9620479 | 0.01106821
|  |  | 102132 | 1.000442 | 0.9994305 | 0.0003965198 | 0.9999501 | 0.1264334 | 0.9999457 | 0.1518324 |  |  | 313146 | 0.990874 | 0.9866385 | 0.001283481 | 0.9944864 | 0.005615304 | 0.994484 | 0.004465548 |  |  | 208260 | 0.9690308 | 0.9670213 | 0.003631911 | 0.9660864 | 0.0062383 | 0.9660851 | 0.007990157 |  |  | 355680 | 0.9699709 | 0.9150489 | 0.008306995 | 0.9756154 | 0.01147722 | 0.9756144 | 0.007518508 |  |  | 656460 | 0.9666547 | 0.8678712 | 0.01549441 | 0.9620767 | 0.01291232 | 0.962078 | 0.01106694
|  |  | 102252 | 0.99865 | 0.9994305 | 0.0003965198 | 0.9999501 | 0.1264334 | 0.9999457 | 0.1518324 |  |  | 313446 | 0.9918345 | 0.9866385 | 0.001283481 | 0.9944925 | 0.005614828 | 0.9944901 | 0.004464973 |  |  | 208560 | 0.9679518 | 0.9670213 | 0.003631911 | 0.9661368 | 0.00623858 | 0.9661355 | 0.007990897 |  |  | 355980 | 0.9682895 | 0.9150489 | 0.008306995 | 0.9756371 | 0.0114764 | 0.9756360788 | 0.007518255 |  |  | 656760 | 0.9621788 | 0.8678712 | 0.01549441 | 0.9621069 | 0.01291154 | 0.9621082 | 0.01106568
|  |  | 102372 | 1.000442 | 0.9994305 | 0.0003965198 | 0.9999501 | 0.1264334 | 0.9999457 | 0.1518324 |  |  | 313746 | 0.9918345 | 0.9866385 | 0.001283481 | 0.9944986 | 0.005614354 | 0.9944962 | 0.0044644 |  |  | 208860 | 0.9690308 | 0.9670213 | 0.003631911 | 0.9661872 | 0.006238853 | 0.9661859 | 0.007991631 |  |  | 356280 | 0.9682895 | 0.9150489 | 0.008306995 | 0.9756588 | 0.01147559 | 0.9756577 | 0.007518004 |  |  | 657060 | 0.9644167 | 0.8678712 | 0.01549441 | 0.962137 | 0.01291076 | 0.9621383 | 0.01106442
|  |  | 102492 | 1.000442 | 0.9994305 | 0.0003965198 | 0.9999501 | 0.1264334 | 0.9999457 | 0.1518324 |  |  | 314046 | 0.990874 | 0.9866385 | 0.001283481 | 0.9945046 | 0.005613881 | 0.9945023 | 0.004463828 |  |  | 209160 | 0.9679518 | 0.9670213 | 0.003631911 | 0.9662374 | 0.006239121 | 0.9662362 | 0.00799236 |  |  | 356580 | 0.9682895 | 0.9150489 | 0.008306995 | 0.9756804 | 0.01147477 | 0.9756793 | 0.007517754 |  |  | 657360 | 0.9599408 | 0.8678712 | 0.01549441 | 0.9621671 | 0.01290998 | 0.9621684 | 0.01106316
|  |  | 102612 | 1.000442 | 0.9994305 | 0.0003965198 | 0.9999501 | 0.1264334 | 0.9999457 | 0.1518324 |  |  | 314346 | 0.990874 | 0.9866385 | 0.001283481 | 0.9945107 | 0.00561341 | 0.9945084 | 0.004463258 |  |  | 209460 | 0.9679518 | 0.9670213 | 0.003631911 | 0.9662876 | 0.006239383 | 0.9662864 | 0.007993084 |  |  | 356880 | 0.9682895 | 0.9150489 | 0.008306995 | 0.9757019 | 0.01147396 | 0.9757008 | 0.007517504 |  |  | 657660 | 0.9599408 | 0.8678712 | 0.01549441 | 0.9621971 | 0.01290921 | 0.9621984 | 0.0110619
|  |  | 102732 | 0.9995459 | 0.9994305 | 0.0003965198 | 0.9999501 | 0.1264334 | 0.9999457 | 0.1518324 |  |  | 314646 | 0.990874 | 0.9866385 | 0.001283481 | 0.9945167 | 0.00561294 | 0.9945144 | 0.00446269 |  |  | 209760 | 0.9701099 | 0.9670213 | 0.003631911 | 0.9663377 | 0.00623964 | 0.9663365 | 0.007993803 |  |  | 357180 | 0.9682895 | 0.9150489 | 0.008306995 | 0.9757234 | 0.01147316 | 0.9757223 | 0.007517257 |  |  | 657960 | 0.9577029 | 0.8678712 | 0.01549441 | 0.9622271 | 0.01290843 | 0.9622284 | 0.01106064
|  |  | 102852 | 1.000442 | 0.9994305 | 0.0003965198 | 0.9999501 | 0.1264334 | 0.9999457 | 0.1518324 |  |  | 314946 | 0.990874 | 0.9866385 | 0.001283481 | 0.9945228 | 0.005612472 | 0.9945205 | 0.004462123 |  |  | 210060 | 0.9711889 | 0.9670213 | 0.003631911 | 0.9663878 | 0.00623989 | 0.9663865 | 0.007994516 |  |  | 357480 | 0.966608 | 0.9150489 | 0.008306995 | 0.9757448 | 0.01147235 | 0.9757437 | 0.00751701 |  |  | 658260 | 0.9577029 | 0.8678712 | 0.01549441 | 0.9622571 | 0.01290766 | 0.9622584 | 0.01105939
|  |  | 102972 | 1.000442 | 0.9994305 | 0.0003965198 | 0.9999501 | 0.1264334 | 0.9999457 | 0.1518324 |  |  | 315246 | 0.9918345 | 0.9866385 | 0.001283481 | 0.9945288 | 0.005612005 | 0.9945265 | 0.004461558 |  |  | 210360 | 0.9690308 | 0.9670213 | 0.003631911 | 0.9664377 | 0.006240135 | 0.9664364 | 0.007995224 |  |  | 357780 | 0.9699709 | 0.9150489 | 0.008306995 | 0.9757661 | 0.01147155 | 0.975765 | 0.007516764 |  |  | 658560 | 0.9666547 | 0.8678712 | 0.01549441 | 0.9622871 | 0.01290688 | 0.9622883 | 0.01105813
|  |  | 103092 | 1.000442 | 0.9994305 | 0.0003965198 | 0.9999501 | 0.1264334 | 0.9999457 | 0.1518324 |  |  | 315546 | 0.9918345 | 0.9866385 | 0.001283481 | 0.9945347 | 0.005611539 | 0.9945325 | 0.004460995 |  |  | 210660 | 0.9701099 | 0.9670213 | 0.003631911 | 0.9664876 | 0.006240375 | 0.9664863 | 0.007995926 |  |  | 358080 | 0.9682895 | 0.9150489 | 0.008306995 | 0.9757874 | 0.01147076 | 0.9757863 | 0.00751652 |  |  | 658860 | 0.9599408 | 0.8678712 | 0.01549441 | 0.962317 | 0.01290611 | 0.9623182 | 0.01105688
|  |  | 103212 | 1.000442 | 0.9994305 | 0.0003965198 | 0.9999501 | 0.1264334 | 0.9999457 | 0.1518324 |  |  | 315846 | 0.9889531 | 0.9866385 | 0.001283481 | 0.9945407 | 0.005611075 | 0.9945385 | 0.004460433 |  |  | 210960 | 0.9679518 | 0.9670213 | 0.003631911 | 0.9665374 | 0.006240608 | 0.9665361 | 0.007996624 |  |  | 358380 | 0.9649265 | 0.9150489 | 0.008306995 | 0.9758086 | 0.01146996 | 0.9758075 | 0.007516277 |  |  | 659160 | 0.9644167 | 0.8678712 | 0.01549441 | 0.9623469 | 0.01290534 | 0.9623481 | 0.01105563
|  |  | 103332 | 1.001338 | 0.9994305 | 0.0003965198 | 0.9999501 | 0.1264334 | 0.9999457 | 0.1518324 |  |  | 316146 | 0.990874 | 0.9866385 | 0.001283481 | 0.9945467 | 0.005610612 | 0.9945444 | 0.004459873 |  |  | 211260 | 0.9679518 | 0.9670213 | 0.003631911 | 0.9665871 | 0.006240836 | 0.9665858 | 0.007997316 |  |  | 358680 | 0.9649265 | 0.9150489 | 0.008306995 | 0.9758298 | 0.01146917 | 0.9758287 | 0.007516034 |  |  | 659460 | 0.9577029 | 0.8678712 | 0.01549441 | 0.9623767 | 0.01290456 | 0.9623779 | 0.01105438
|  |  | 103452 | 1.001338 | 0.9994305 | 0.0003965198 | 0.9999501 | 0.1264334 | 0.9999457 | 0.1518324 |  |  | 316446 | 0.9927949 | 0.9866385 | 0.001283481 | 0.9945526 | 0.005610151 | 0.9945504 | 0.004459314 |  |  | 211560 | 0.9690308 | 0.9670213 | 0.003631911 | 0.9666367 | 0.006241058 | 0.9666354 | 0.007998003 |  |  | 358980 | 0.966608 | 0.9150489 | 0.008306995 | 0.9758509 | 0.01146838 | 0.9758498 | 0.007515793 |  |  | 659760 | 0.9621788 | 0.8678712 | 0.01549441 | 0.9624065 | 0.01290379 | 0.9624077 | 0.01105313
|  |  | 103572 | 1.000442 | 0.9994305 | 0.0003965198 | 0.9999501 | 0.1264334 | 0.9999457 | 0.1518324 |  |  | 316746 | 0.990874 | 0.9866385 | 0.001283481 | 0.9945586 | 0.005609691 | 0.9945563 | 0.004458757 |  |  | 211860 | 0.9679518 | 0.9670213 | 0.003631911 | 0.9666863 | 0.006241275 | 0.966685 | 0.007998684 |  |  | 359280 | 0.9699709 | 0.9150489 | 0.008306995 | 0.975872 | 0.0114676 | 0.9758708 | 0.007515554 |  |  | 660060 | 0.9621788 | 0.8678712 | 0.01549441 | 0.9624363 | 0.01290302 | 0.9624375 | 0.01105188
|  |  | 103692 | 1.000442 | 0.9994305 | 0.0003965198 | 0.9999501 | 0.1264334 | 0.9999457 | 0.1518324 |  |  | 317046 | 0.990874 | 0.9866385 | 0.001283481 | 0.9945645 | 0.005609233 | 0.9945623 | 0.004458202 |  |  | 212160 | 0.9690308 | 0.9670213 | 0.003631911 | 0.9667357 | 0.006241486 | 0.9667344 | 0.007999361 |  |  | 359580 | 0.9682895 | 0.9150489 | 0.008306995 | 0.975893 | 0.01146681 | 0.9758918 | 0.007515315 |  |  | 660360 | 0.9577029 | 0.8678712 | 0.01549441 | 0.962466 | 0.01290225 | 0.9624672 | 0.01105063
|  |  | 103812 | 1.000442 | 0.9994305 | 0.0003965198 | 0.9999501 | 0.1264334 | 0.9999457 | 0.1518324 |  |  | 317346 | 0.9918345 | 0.9866385 | 0.001283481 | 0.9945704 | 0.005608776 | 0.9945682 | 0.004457649 |  |  | 212460 | 0.9690308 | 0.9670213 | 0.003631911 | 0.9667851 | 0.006241692 | 0.9667838 | 0.008000032 |  |  | 359880 | 0.9716524 | 0.9150489 | 0.008306995 | 0.9759139 | 0.01146603 | 0.9759128 | 0.007515077 |  |  | 660660 | 0.9621788 | 0.8678712 | 0.01549441 | 0.9624957 | 0.01290148 | 0.9624969 | 0.01104938
|  |  | 103932 | 1.001338 | 0.9994305 | 0.0003965198 | 0.9999501 | 0.1264334 | 0.9999457 | 0.1518324 |  |  | 317646 | 0.9918345 | 0.9866385 | 0.001283481 | 0.9945762 | 0.00560832 | 0.9945741 | 0.004457097 |  |  | 212760 | 0.9690308 | 0.9670213 | 0.003631911 | 0.9668344 | 0.006241892 | 0.9668331 | 0.008000698 |  |  | 360180 | 0.9682895 | 0.9150489 | 0.008306995 | 0.9759348 | 0.01146526 | 0.9759336 | 0.007514841 |  |  | 660960 | 0.9666547 | 0.8678712 | 0.01549441 | 0.9625254 | 0.01290072 | 0.9625266 | 0.01104814
|  |  | 104052 | 1.001338 | 0.9994305 | 0.0003965198 | 0.9999501 | 0.1264334 | 0.9999457 | 0.1518324 |  |  | 317946 | 0.9918345 | 0.9866385 | 0.001283481 | 0.9945821 | 0.005607866 | 0.9945799 | 0.004456547 |  |  | 213060 | 0.9690308 | 0.9670213 | 0.003631911 | 0.9668836 | 0.006242087 | 0.9668824 | 0.008001359 |  |  | 360480 | 0.9699709 | 0.9150489 | 0.008306995 | 0.9759557 | 0.01146449 | 0.9759544 | 0.007514605 |  |  | 661260 | 0.9711305 | 0.8678712 | 0.01549441 | 0.962555 | 0.01289995 | 0.9625562 | 0.01104689
|  |  | 104172 | 1.000442 | 0.9994305 | 0.0003965198 | 0.9999501 | 0.1264334 | 0.9999457 | 0.1518324 |  |  | 318246 | 0.9927949 | 0.9866385 | 0.001283481 | 0.9945879 | 0.005607414 | 0.9945858 | 0.004455998 |  |  | 213360 | 0.9690308 | 0.9670213 | 0.003631911 | 0.9669328 | 0.006242276 | 0.9669315 | 0.008002015 |  |  | 360780 | 0.966608 | 0.9150489 | 0.008306995 | 0.9759764 | 0.01146371 | 0.9759752 | 0.007514371 |  |  | 661560 | 0.9644167 | 0.8678712 | 0.01549441 | 0.9625847 | 0.01289918 | 0.9625858 | 0.01104565
|  |  | 104292 | 1.000442 | 0.9994305 | 0.0003965198 | 0.9999501 | 0.1264334 | 0.9999457 | 0.1518324 |  |  | 318546 | 0.9918345 | 0.9866385 | 0.001283481 | 0.9945938 | 0.005606962 | 0.9945916 | 0.004455451 |  |  | 213660 | 0.9701099 | 0.9670213 | 0.003631911 | 0.9669819 | 0.006242459 | 0.9669806 | 0.008002666 |  |  | 361080 | 0.9699709 | 0.9150489 | 0.008306995 | 0.9759971 | 0.01146295 | 0.9759959 | 0.007514138 |  |  | 661860 | 0.9577029 | 0.8678712 | 0.01549441 | 0.9626142 | 0.01289842 | 0.9626154 | 0.01104441
|  |  | 104412 | 0.9995459 | 0.9994305 | 0.0003965198 | 0.9999501 | 0.1264334 | 0.9999457 | 0.1518324 |  |  | 318846 | 0.990874 | 0.9866385 | 0.001283481 | 0.9945996 | 0.005606513 | 0.9945975 | 0.004454906 |  |  | 213960 | 0.9701099 | 0.9670213 | 0.003631911 | 0.9670308 | 0.006242638 | 0.9670296 | 0.008003312 |  |  | 361380 | 0.9682895 | 0.9150489 | 0.008306995 | 0.9760178 | 0.01146218 | 0.9760166 | 0.007513906 |  |  | 662160 | 0.9554649 | 0.8678712 | 0.01549441 | 0.9626438 | 0.01289765 | 0.9626449 | 0.01104317
|  |  | 104532 | 1.000442 | 0.9994305 | 0.0003965198 | 0.9999501 | 0.1264334 | 0.9999457 | 0.1518324 |  |  | 319146 | 0.9918345 | 0.9866385 | 0.001283481 | 0.9946054 | 0.005606064 | 0.9946033 | 0.004454362 |  |  | 214260 | 0.9679518 | 0.9670213 | 0.003631911 | 0.9670798 | 0.00624281 | 0.9670785 | 0.008003952 |  |  | 361680 | 0.966608 | 0.9150489 | 0.008306995 | 0.9760384 | 0.01146142 | 0.9760372 | 0.007513675 |  |  | 662460 | 0.9577029 | 0.8678712 | 0.01549441 | 0.9626733 | 0.01289689 | 0.9626744 | 0.01104193
|  |  | 104652 | 0.9995459 | 0.9994305 | 0.0003965198 | 0.9999501 | 0.1264334 | 0.9999457 | 0.1518324 |  |  | 319446 | 0.9918345 | 0.9866385 | 0.001283481 | 0.9946112 | 0.005605617 | 0.9946091 | 0.00445382 |  |  | 214560 | 0.9701099 | 0.9670213 | 0.003631911 | 0.9671286 | 0.006242978 | 0.9671273 | 0.008004588 |  |  | 361980 | 0.9682895 | 0.9150489 | 0.008306995 | 0.976059 | 0.01146066 | 0.9760577 | 0.007513445 |  |  | 662760 | 0.9599408 | 0.8678712 | 0.01549441 | 0.9627027 | 0.01289613 | 0.9627039 | 0.01104069
|  |  | 104772 | 1.000442 | 0.9994305 | 0.0003965198 | 0.9999501 | 0.1264334 | 0.9999457 | 0.1518324 |  |  | 319746 | 0.9927949 | 0.9866385 | 0.001283481 | 0.994617 | 0.005605172 | 0.9946149 | 0.004453279 |  |  | 214860 | 0.9690308 | 0.9670213 | 0.003631911 | 0.9671773 | 0.006243139 | 0.9671761 | 0.008005218 |  |  | 362280 | 0.9682895 | 0.9150489 | 0.008306995 | 0.9760794 | 0.01145991 | 0.9760782 | 0.007513216 |  |  | 663060 | 0.9666547 | 0.8678712 | 0.01549441 | 0.9627322 | 0.01289537 | 0.9627333 | 0.01103946
|  |  | 104892 | 0.9995459 | 0.9994305 | 0.0003965198 | 0.9999501 | 0.1264334 | 0.9999457 | 0.1518324 |  |  | 320046 | 0.9918345 | 0.9866385 | 0.001283481 | 0.9946227 | 0.005604727 | 0.9946206 | 0.00445274 |  |  | 215160 | 0.9690308 | 0.9670213 | 0.003631911 | 0.967226 | 0.006243296 | 0.9672247 | 0.008005844 |  |  | 362580 | 0.9682895 | 0.9150489 | 0.008306995 | 0.9760999 | 0.01145915 | 0.9760986 | 0.007512989 |  |  | 663360 | 0.9666547 | 0.8678712 | 0.01549441 | 0.9627616 | 0.0128946 | 0.9627627 | 0.01103822
|  |  | 105012 | 1.000442 | 0.9994305 | 0.0003965198 | 0.9999501 | 0.1264334 | 0.9999457 | 0.1518324 |  |  | 320346 | 0.990874 | 0.9866385 | 0.001283481 | 0.9946285 | 0.005604285 | 0.9946264 | 0.004452203 |  |  | 215460 | 0.9711889 | 0.9670213 | 0.003631911 | 0.9672746 | 0.006243447 | 0.9672733 | 0.008006465 |  |  | 362880 | 0.9682895 | 0.9150489 | 0.008306995 | 0.9761203 | 0.0114584 | 0.976119 | 0.007512762 |  |  | 663660 | 0.9599408 | 0.8678712 | 0.01549441 | 0.9627909 | 0.01289384 | 0.9627921 | 0.01103699
|  |  | 105132 | 1.000442 | 0.9994305 | 0.0003965198 | 0.9999501 | 0.1264334 | 0.9999457 | 0.1518324 |  |  | 320646 | 0.990874 | 0.9866385 | 0.001283481 | 0.9946342 | 0.005603843 | 0.9946321 | 0.004451667 |  |  | 215760 | 0.9711889 | 0.9670213 | 0.003631911 | 0.9673231 | 0.006243593 | 0.9673218 | 0.00800708 |  |  | 363180 | 0.9682895 | 0.9150489 | 0.008306995 | 0.9761406 | 0.01145766 | 0.9761393 | 0.007512537 |  |  | 663960 | 0.9711305 | 0.8678712 | 0.01549441 | 0.9628203 | 0.01289308 | 0.9628214 | 0.01103575
|  |  | 105252 | 1.001338 | 0.9994305 | 0.0003965198 | 0.9999501 | 0.1264334 | 0.9999457 | 0.1518324 |  |  | 320946 | 0.9918345 | 0.9866385 | 0.001283481 | 0.9946399 | 0.005603403 | 0.9946378 | 0.004451133 |  |  | 216060 | 0.9690308 | 0.9670213 | 0.003631911 | 0.9673716 | 0.006243734 | 0.9673703 | 0.008007691 |  |  | 363480 | 0.9699709 | 0.9150489 | 0.008306995 | 0.9761609 | 0.01145691 | 0.9761596 | 0.007512312 |  |  | 664260 | 0.9666547 | 0.8678712 | 0.01549441 | 0.9628496 | 0.01289232 | 0.9628507 | 0.01103452
|  |  | 105372 | 0.9995459 | 0.9994305 | 0.0003965198 | 0.9999501 | 0.1264334 | 0.9999457 | 0.1518324 |  |  | 321246 | 0.990874 | 0.9866385 | 0.001283481 | 0.9946456 | 0.005602965 | 0.9946436 | 0.004450601 |  |  | 216360 | 0.9679518 | 0.9670213 | 0.003631911 | 0.9674199 | 0.006243869 | 0.9674186 | 0.008008296 |  |  | 363780 | 0.9699709 | 0.9150489 | 0.008306995 | 0.9761811 | 0.01145617 | 0.9761798 | 0.007512089 |  |  | 664560 | 0.9621788 | 0.8678712 | 0.01549441 | 0.9628789 | 0.01289157 | 0.9628799 | 0.01103329
|  |  | 105492 | 1.001338 | 0.9994305 | 0.0003965198 | 0.9999501 | 0.1264334 | 0.9999457 | 0.1518324 |  |  | 321546 | 0.990874 | 0.9866385 | 0.001283481 | 0.9946513 | 0.005602527 | 0.9946492 | 0.00445007 |  |  | 216660 | 0.9701099 | 0.9670213 | 0.003631911 | 0.9674682 | 0.006243999 | 0.9674669 | 0.008008897 |  |  | 364080 | 0.966608 | 0.9150489 | 0.008306995 | 0.9762012 | 0.01145543 | 0.9761999 | 0.007511867 |  |  | 664860 | 0.9621788 | 0.8678712 | 0.01549441 | 0.9629081 | 0.01289081 | 0.9629092 | 0.01103206
|  |  | 105612 | 1.000442 | 0.9994305 | 0.0003965198 | 0.9999501 | 0.1264334 | 0.9999457 | 0.1518324 |  |  | 321846 | 0.990874 | 0.9866385 | 0.001283481 | 0.9946569 | 0.005602092 | 0.9946549 | 0.004449541 |  |  | 216960 | 0.9690308 | 0.9670213 | 0.003631911 | 0.9675164 | 0.006244123 | 0.9675151 | 0.008009493 |  |  | 364380 | 0.9682895 | 0.9150489 | 0.008306995 | 0.9762213 | 0.0114547 | 0.97622 | 0.007511645 |  |  | 665160 | 0.9599408 | 0.8678712 | 0.01549441 | 0.9629373 | 0.01289005 | 0.9629384 | 0.01103083
|  |  | 105732 | 0.9995459 | 0.9994305 | 0.0003965198 | 0.9999501 | 0.1264334 | 0.9999457 | 0.1518324 |  |  | 322146 | 0.990874 | 0.9866385 | 0.001283481 | 0.9946626 | 0.005601657 | 0.9946606 | 0.004449013 |  |  | 217260 | 0.9701099 | 0.9670213 | 0.003631911 | 0.9675645 | 0.006244243 | 0.9675632 | 0.008010084 |  |  | 364680 | 0.9682895 | 0.9150489 | 0.008306995 | 0.9762414 | 0.01145397 | 0.97624 | 0.007511425 |  |  | 665460 | 0.9599408 | 0.8678712 | 0.01549441 | 0.9629665 | 0.0128893 | 0.9629675 | 0.01102961
|  |  | 105852 | 1.000442 | 0.9994305 | 0.0003965198 | 0.9999501 | 0.1264334 | 0.9999457 | 0.1518324 |  |  | 322446 | 0.9899135 | 0.9866385 | 0.001283481 | 0.9946682 | 0.005601224 | 0.9946662 | 0.004448487 |  |  | 217560 | 0.9701099 | 0.9670213 | 0.003631911 | 0.9676126 | 0.006244357 | 0.9676113 | 0.00801067 |  |  | 364980 | 0.9682895 | 0.9150489 | 0.008306995 | 0.9762614 | 0.01145324 | 0.97626 | 0.007511206 |  |  | 665760 | 0.9644167 | 0.8678712 | 0.01549441 | 0.9629956 | 0.01288854 | 0.9629966 | 0.01102838
|  |  | 105972 | 1.000442 | 0.9994305 | 0.0003965198 | 0.9999501 | 0.1264334 | 0.9999457 | 0.1518324 |  |  | 322746 | 0.9918345 | 0.9866385 | 0.001283481 | 0.9946738 | 0.005600793 | 0.9946719 | 0.004447963 |  |  | 217860 | 0.9701099 | 0.9670213 | 0.003631911 | 0.9676605 | 0.006244466 | 0.9676592 | 0.008011251 |  |  | 365280 | 0.9649265 | 0.9150489 | 0.008306995 | 0.9762813 | 0.01145251 | 0.97628 | 0.007510988 |  |  | 666060 | 0.9577029 | 0.8678712 | 0.01549441 | 0.9630247 | 0.01288779 | 0.9630257 | 0.01102716
|  |  | 106092 | 1.000442 | 0.9994305 | 0.0003965198 | 0.9999501 | 0.1264334 | 0.9999457 | 0.1518324 |  |  | 323046 | 0.9918345 | 0.9866385 | 0.001283481 | 0.9946794 | 0.005600362 | 0.9946775 | 0.00444744 |  |  | 218160 | 0.9722679 | 0.9670213 | 0.003631911 | 0.9677084 | 0.00624457 | 0.9677071 | 0.008011828 |  |  | 365580 | 0.9699709 | 0.9150489 | 0.008306995 | 0.9763012 | 0.01145179 | 0.9762998 | 0.007510771 |  |  | 666360 | 0.9644167 | 0.8678712 | 0.01549441 | 0.9630538 | 0.01288703 | 0.9630548 | 0.01102593
|  |  | 106212 | 1.001338 | 0.9994305 | 0.0003965198 | 0.9999501 | 0.1264334 | 0.9999457 | 0.1518324 |  |  | 323346 | 0.9918345 | 0.9866385 | 0.001283481 | 0.994685 | 0.005599933 | 0.9946831 | 0.004446919 |  |  | 218460 | 0.9722679 | 0.9670213 | 0.003631911 | 0.9677562 | 0.006244669 | 0.9677549 | 0.008012399 |  |  | 365880 | 0.9716524 | 0.9150489 | 0.008306995 | 0.976321 | 0.01145107 | 0.9763196 | 0.007510555 |  |  | 666660 | 0.9621788 | 0.8678712 | 0.01549441 | 0.9630828 | 0.01288628 | 0.9630838 | 0.01102471
|  |  | 106332 | 1.000442 | 0.9994305 | 0.0003965198 | 0.9999501 | 0.1264334 | 0.9999457 | 0.1518324 |  |  | 323646 | 0.9918345 | 0.9866385 | 0.001283481 | 0.9946906 | 0.005599506 | 0.9946887 | 0.004446399 |  |  | 218760 | 0.9711889 | 0.9670213 | 0.003631911 | 0.967804 | 0.006244763 | 0.9678027 | 0.008012966 |  |  | 366180 | 0.9716524 | 0.9150489 | 0.008306995 | 0.9763408 | 0.01145035 | 0.9763394 | 0.007510341 |  |  | 666960 | 0.9599408 | 0.8678712 | 0.01549441 | 0.9631118 | 0.01288553 | 0.9631128 | 0.01102349
|  |  | 106452 | 0.9995459 | 0.9994305 | 0.0003965198 | 0.9999501 | 0.1264334 | 0.9999457 | 0.1518324 |  |  | 323946 | 0.9918345 | 0.9866385 | 0.001283481 | 0.9946962 | 0.00559908 | 0.9946942 | 0.004445881 |  |  | 219060 | 0.9701099 | 0.9670213 | 0.003631911 | 0.9678516 | 0.006244851 | 0.9678503 | 0.008013528 |  |  | 366480 | 0.9716524 | 0.9150489 | 0.008306995 | 0.9763605 | 0.01144963 | 0.9763591 | 0.007510127 |  |  | 667260 | 0.9554649 | 0.8678712 | 0.01549441 | 0.9631408 | 0.01288478 | 0.9631418 | 0.01102227
|  |  | 106572 | 0.9995459 | 0.9994305 | 0.0003965198 | 0.9999501 | 0.1264334 | 0.9999457 | 0.1518324 |  |  | 324246 | 0.9918345 | 0.9866385 | 0.001283481 | 0.9947017 | 0.005598655 | 0.9946998 | 0.004445365 |  |  | 219360 | 0.9711889 | 0.9670213 | 0.003631911 | 0.9678992 | 0.006244935 | 0.9678979 | 0.008014085 |  |  | 366780 | 0.9682895 | 0.9150489 | 0.008306995 | 0.9763802 | 0.01144892 | 0.9763788 | 0.007509914 |  |  | 667560 | 0.9599408 | 0.8678712 | 0.01549441 | 0.9631697 | 0.01288403 | 0.9631707 | 0.01102105
|  |  | 106692 | 0.9995459 | 0.9994305 | 0.0003965198 | 0.9999501 | 0.1264334 | 0.9999457 | 0.1518324 |  |  | 324546 | 0.9918345 | 0.9866385 | 0.001283481 | 0.9947072 | 0.005598232 | 0.9947053 | 0.00444485 |  |  | 219660 | 0.9690308 | 0.9670213 | 0.003631911 | 0.9679467 | 0.006245013 | 0.9679454 | 0.008014637 |  |  | 367080 | 0.9699709 | 0.9150489 | 0.008306995 | 0.9763998 | 0.01144821 | 0.9763984 | 0.007509703 |  |  | 667860 | 0.9621788 | 0.8678712 | 0.01549441 | 0.9631986 | 0.01288328 | 0.9631996 | 0.01101984
|  |  | 106812 | 0.9995459 | 0.9994305 | 0.0003965198 | 0.9999501 | 0.1264334 | 0.9999457 | 0.1518324 |  |  | 324846 | 0.9918345 | 0.9866385 | 0.001283481 | 0.9947128 | 0.00559781 | 0.9947109 | 0.004444337 |  |  | 219960 | 0.9690308 | 0.9670213 | 0.003631911 | 0.9679941 | 0.006245086 | 0.9679928 | 0.008015185 |  |  | 367380 | 0.9699709 | 0.9150489 | 0.008306995 | 0.9764194 | 0.0114475 | 0.9764179 | 0.007509492 |  |  | 668160 | 0.9644167 | 0.8678712 | 0.01549441 | 0.9632275 | 0.01288253 | 0.9632285 | 0.01101862
|  |  | 106932 | 1.000442 | 0.9994305 | 0.0003965198 | 0.9999501 | 0.1264334 | 0.9999457 | 0.1518324 |  |  | 325146 | 0.9918345 | 0.9866385 | 0.001283481 | 0.9947183 | 0.005597389 | 0.9947164 | 0.004443825 |  |  | 220260 | 0.9722679 | 0.9670213 | 0.003631911 | 0.9680415 | 0.006245154 | 0.9680402 | 0.008015728 |  |  | 367680 | 0.9682895 | 0.9150489 | 0.008306995 | 0.9764389 | 0.0114468 | 0.9764374 | 0.007509282 |  |  | 668460 | 0.9599408 | 0.8678712 | 0.01549441 | 0.9632563 | 0.01288178 | 0.9632573 | 0.0110174
|  |  | 107052 | 1.001338 | 0.9994305 | 0.0003965198 | 0.9999501 | 0.1264334 | 0.9999457 | 0.1518324 |  |  | 325446 | 0.9918345 | 0.9866385 | 0.001283481 | 0.9947237 | 0.00559697 | 0.9947219 | 0.004443315 |  |  | 220560 | 0.9711889 | 0.9670213 | 0.003631911 | 0.9680888 | 0.006245218 | 0.9680875 | 0.008016266 |  |  | 367980 | 0.9682895 | 0.9150489 | 0.008306995 | 0.9764583 | 0.0114461 | 0.9764569 | 0.007509074 |  |  | 668760 | 0.9599408 | 0.8678712 | 0.01549441 | 0.9632851 | 0.01288104 | 0.9632861 | 0.01101619
|  |  | 107172 | 1.001338 | 0.9994305 | 0.0003965198 | 0.9999501 | 0.1264334 | 0.9999457 | 0.1518324 |  |  | 325746 | 0.990874 | 0.9866385 | 0.001283481 | 0.9947292 | 0.005596552 | 0.9947274 | 0.004442806 |  |  | 220860 | 0.9711889 | 0.9670213 | 0.003631911 | 0.968136 | 0.006245276 | 0.9681347 | 0.0080168 |  |  | 368280 | 0.9699709 | 0.9150489 | 0.008306995 | 0.9764777 | 0.0114454 | 0.9764763 | 0.007508866 |  |  | 669060 | 0.9554649 | 0.8678712 | 0.01549441 | 0.9633139 | 0.01288029 | 0.9633148 | 0.01101498
|  |  | 107292 | 1.000442 | 0.9994305 | 0.0003965198 | 0.9999501 | 0.1264334 | 0.9999457 | 0.1518324 |  |  | 326046 | 0.9927949 | 0.9866385 | 0.001283481 | 0.9947347 | 0.005596136 | 0.9947328 | 0.004442299 |  |  | 221160 | 0.9711889 | 0.9670213 | 0.003631911 | 0.9681831 | 0.006245329 | 0.9681818 | 0.008017329 |  |  | 368580 | 0.9649265 | 0.9150489 | 0.008306995 | 0.9764971 | 0.0114447 | 0.9764956 | 0.00750866 |  |  | 669360 | 0.9688926 | 0.8678712 | 0.01549441 | 0.9633426 | 0.01287955 | 0.9633436 | 0.01101377
|  |  | 107412 | 1.000442 | 0.9994305 | 0.0003965198 | 0.9999501 | 0.1264334 | 0.9999457 | 0.1518324 |  |  | 326346 | 0.9918345 | 0.9866385 | 0.001283481 | 0.9947401 | 0.00559572 | 0.9947383 | 0.004441794 |  |  | 221460 | 0.9722679 | 0.9670213 | 0.003631911 | 0.9682301 | 0.006245377 | 0.9682288 | 0.008017853 |  |  | 368880 | 0.9682895 | 0.9150489 | 0.008306995 | 0.9765164 | 0.01144401 | 0.9765149 | 0.007508454 |  |  | 669660 | 0.9621788 | 0.8678712 | 0.01549441 | 0.9633713 | 0.0128788 | 0.9633723 | 0.01101256
|  |  | 107532 | 1.000442 | 0.9994305 | 0.0003965198 | 0.9999501 | 0.1264334 | 0.9999457 | 0.1518324 |  |  | 326646 | 0.9937554 | 0.9866385 | 0.001283481 | 0.9947455 | 0.005595307 | 0.9947437 | 0.00444129 |  |  | 221760 | 0.9711889 | 0.9670213 | 0.003631911 | 0.9682771 | 0.006245421 | 0.9682758 | 0.008018373 |  |  | 369180 | 0.9716524 | 0.9150489 | 0.008306995 | 0.9765356 | 0.01144332 | 0.9765341 | 0.00750825 |  |  | 669960 | 0.9644167 | 0.8678712 | 0.01549441 | 0.9634 | 0.01287806 | 0.9634009 | 0.01101135
|  |  | 107652 | 1.000442 | 0.9994305 | 0.0003965198 | 0.9999501 | 0.1264334 | 0.9999457 | 0.1518324 |  |  | 326946 | 0.9918345 | 0.9866385 | 0.001283481 | 0.994751 | 0.005594894 | 0.9947492 | 0.004440787 |  |  | 222060 | 0.9701099 | 0.9670213 | 0.003631911 | 0.968324 | 0.006245459 | 0.9683227 | 0.008018888 |  |  | 369480 | 0.9716524 | 0.9150489 | 0.008306995 | 0.9765548 | 0.01144263 | 0.9765533 | 0.007508046 |  |  | 670260 | 0.9554649 | 0.8678712 | 0.01549441 | 0.9634286 | 0.01287731 | 0.9634296 | 0.01101014
|  |  | 107772 | 1.001338 | 0.9994305 | 0.0003965198 | 0.9999501 | 0.1264334 | 0.9999457 | 0.1518324 |  |  | 327246 | 0.9918345 | 0.9866385 | 0.001283481 | 0.9947564 | 0.005594483 | 0.9947546 | 0.004440287 |  |  | 222360 | 0.9711889 | 0.9670213 | 0.003631911 | 0.9683708 | 0.006245493 | 0.9683695 | 0.008019398 |  |  | 369780 | 0.9716524 | 0.9150489 | 0.008306995 | 0.9765739 | 0.01144195 | 0.9765724 | 0.007507844 |  |  | 670560 | 0.9577029 | 0.8678712 | 0.01549441 | 0.9634572 | 0.01287657 | 0.9634582 | 0.01100894
|  |  | 107892 | 0.9995459 | 0.9994305 | 0.0003965198 | 0.9999501 | 0.1264334 | 0.9999457 | 0.1518324 |  |  | 327546 | 0.9918345 | 0.9866385 | 0.001283481 | 0.9947618 | 0.005594073 | 0.99476 | 0.004439787 |  |  | 222660 | 0.9733469 | 0.9670213 | 0.003631911 | 0.9684176 | 0.006245521 | 0.9684163 | 0.008019904 |  |  | 370080 | 0.9716524 | 0.9150489 | 0.008306995 | 0.976593 | 0.01144126 | 0.9765915 | 0.007507643 |  |  | 670860 | 0.9644167 | 0.8678712 | 0.01549441 | 0.9634858 | 0.01287583 | 0.9634867 | 0.01100773
|  |  | 108012 | 0.9995459 | 0.9994305 | 0.0003965198 | 0.9999501 | 0.1264334 | 0.9999457 | 0.1518324 |  |  | 327846 | 0.9918345 | 0.9866385 | 0.001283481 | 0.9947671 | 0.005593665 | 0.9947654 | 0.00443929 |  |  | 222960 | 0.9722679 | 0.9670213 | 0.003631911 | 0.9684642 | 0.006245545 | 0.9684629 | 0.008020405 |  |  | 370380 | 0.9699709 | 0.9150489 | 0.008306995 | 0.9766121 | 0.01144059 | 0.9766105 | 0.007507442 |  |  | 671160 | 0.9577029 | 0.8678712 | 0.01549441 | 0.9635144 | 0.01287509 | 0.9635153 | 0.01100653
|  |  | 108132 | 1.001338 | 0.9994305 | 0.0003965198 | 0.9999501 | 0.1264334 | 0.9999457 | 0.1518324 |  |  | 328146 | 0.990874 | 0.9866385 | 0.001283481 | 0.9947725 | 0.005593258 | 0.9947707 | 0.004438794 |  |  | 223260 | 0.9722679 | 0.9670213 | 0.003631911 | 0.9685108 | 0.006245564 | 0.9685095 | 0.008020902 |  |  | 370680 | 0.9682895 | 0.9150489 | 0.008306995 | 0.976631 | 0.01143991 | 0.9766295 | 0.007507243 |  |  | 671460 | 0.9621788 | 0.8678712 | 0.01549441 | 0.9635429 | 0.01287435 | 0.9635438 | 0.01100532
|  |  | 108252 | 1.001338 | 0.9994305 | 0.0003965198 | 0.9999501 | 0.1264334 | 0.9999457 | 0.1518324 |  |  | 328446 | 0.9918345 | 0.9866385 | 0.001283481 | 0.9947778 | 0.005592852 | 0.9947761 | 0.004438299 |  |  | 223560 | 0.9711889 | 0.9670213 | 0.003631911 | 0.9685573 | 0.006245578 | 0.968556 | 0.008021394 |  |  | 370980 | 0.9682895 | 0.9150489 | 0.008306995 | 0.97665 | 0.01143923 | 0.9766484 | 0.007507044 |  |  | 671760 | 0.9599408 | 0.8678712 | 0.01549441 | 0.9635713 | 0.01287361 | 0.9635722 | 0.01100412
|  |  | 108372 | 1.001338 | 0.9994305 | 0.0003965198 | 0.9999501 | 0.1264334 | 0.9999457 | 0.1518324 |  |  | 328746 | 0.9918345 | 0.9866385 | 0.001283481 | 0.9947832 | 0.005592448 | 0.9947814 | 0.004437806 |  |  | 223860 | 0.9711889 | 0.9670213 | 0.003631911 | 0.9686038 | 0.006245588 | 0.9686025 | 0.008021881 |  |  | 371280 | 0.9682895 | 0.9150489 | 0.008306995 | 0.9766688 | 0.01143856 | 0.9766673 | 0.007506847 |  |  | 672060 | 0.9599408 | 0.8678712 | 0.01549441 | 0.9635998 | 0.01287287 | 0.9636007 | 0.01100292
|  |  | 108492 | 1.000442 | 0.9994305 | 0.0003965198 | 0.9999501 | 0.1264334 | 0.9999457 | 0.1518324 |  |  | 329046 | 0.9918345 | 0.9866385 | 0.001283481 | 0.9947885 | 0.005592045 | 0.9947867 | 0.004437315 |  |  | 224160 | 0.9701099 | 0.9670213 | 0.003631911 | 0.9686501 | 0.006245592 | 0.9686488 | 0.008022364 |  |  | 371580 | 0.9716524 | 0.9150489 | 0.008306995 | 0.9766877 | 0.01143789 | 0.9766861 | 0.007506651 |  |  | 672360 | 0.9666547 | 0.8678712 | 0.01549441 | 0.9636282 | 0.01287214 | 0.9636291 | 0.01100172
|  |  | 108612 | 1.001338 | 0.9994305 | 0.0003965198 | 0.9999501 | 0.1264334 | 0.9999457 | 0.1518324 |  |  | 329346 | 0.9927949 | 0.9866385 | 0.001283481 | 0.9947938 | 0.005591643 | 0.9947921 | 0.004436825 |  |  | 224460 | 0.9711889 | 0.9670213 | 0.003631911 | 0.9686964 | 0.006245592 | 0.9686951 | 0.008022843 |  |  | 371880 | 0.9716524 | 0.9150489 | 0.008306995 | 0.9767064 | 0.01143723 | 0.9767049 | 0.007506455 |  |  | 672660 | 0.9599408 | 0.8678712 | 0.01549441 | 0.9636566 | 0.0128714 | 0.9636574 | 0.01100053
|  |  | 108732 | 1.000442 | 0.9994305 | 0.0003965198 | 0.9999501 | 0.1264334 | 0.9999457 | 0.1518324 |  |  | 329646 | 0.9918345 | 0.9866385 | 0.001283481 | 0.9947991 | 0.005591243 | 0.9947974 | 0.004436336 |  |  | 224760 | 0.9722679 | 0.9670213 | 0.003631911 | 0.9687426 | 0.006245587 | 0.9687413 | 0.008023317 |  |  | 372180 | 0.9682895 | 0.9150489 | 0.008306995 | 0.9767252 | 0.01143656 | 0.9767236 | 0.007506261 |  |  | 672960 | 0.9644167 | 0.8678712 | 0.01549441 | 0.9636849 | 0.01287066 | 0.9636858 | 0.01099933
|  |  | 108852 | 1.000442 | 0.9994305 | 0.0003965198 | 0.9999501 | 0.1264334 | 0.9999457 | 0.1518324 |  |  | 329946 | 0.990874 | 0.9866385 | 0.001283481 | 0.9948043 | 0.005590844 | 0.9948026 | 0.00443585 |  |  | 225060 | 0.9711889 | 0.9670213 | 0.003631911 | 0.9687888 | 0.006245577 | 0.9687875 | 0.008023787 |  |  | 372480 | 0.9716524 | 0.9150489 | 0.008306995 | 0.9767438 | 0.0114359 | 0.9767423 | 0.007506067 |  |  | 673260 | 0.9621788 | 0.8678712 | 0.01549441 | 0.9637132 | 0.01286993 | 0.9637141 | 0.01099814
|  |  | 108972 | 1.001338 | 0.9994305 | 0.0003965198 | 0.9999501 | 0.1264334 | 0.9999457 | 0.1518324 |  |  | 330246 | 0.9918345 | 0.9866385 | 0.001283481 | 0.9948096 | 0.005590446 | 0.9948079 | 0.004435364 |  |  | 225360 | 0.9690308 | 0.9670213 | 0.003631911 | 0.9688349 | 0.006245563 | 0.9688335 | 0.008024252 |  |  | 372780 | 0.9716524 | 0.9150489 | 0.008306995 | 0.9767625 | 0.01143525 | 0.9767609 | 0.007505875 |  |  | 673560 | 0.9599408 | 0.8678712 | 0.01549441 | 0.9637415 | 0.01286919 | 0.9637424 | 0.01099694
|  |  | 109092 | 1.002234 | 0.9994305 | 0.0003965198 | 0.9999501 | 0.1264334 | 0.9999457 | 0.1518324 |  |  | 330546 | 0.9937554 | 0.9866385 | 0.001283481 | 0.9948148 | 0.00559005 | 0.9948132 | 0.00443488 |  |  | 225660 | 0.9722679 | 0.9670213 | 0.003631911 | 0.9688808 | 0.006245544 | 0.9688795 | 0.008024713 |  |  | 373080 | 0.9699709 | 0.9150489 | 0.008306995 | 0.976781 | 0.01143459 | 0.9767794 | 0.007505683 |  |  | 673860 | 0.9599408 | 0.8678712 | 0.01549441 | 0.9637698 | 0.01286846 | 0.9637706 | 0.01099575
|  |  | 109212 | 0.9995459 | 0.9994305 | 0.0003965198 | 0.9999501 | 0.1264334 | 0.9999457 | 0.1518324 |  |  | 330846 | 0.9918345 | 0.9866385 | 0.001283481 | 0.9948201 | 0.005589655 | 0.9948184 | 0.004434398 |  |  | 225960 | 0.9722679 | 0.9670213 | 0.003631911 | 0.9689268 | 0.00624552 | 0.9689255 | 0.008025169 |  |  | 373380 | 0.9699709 | 0.9150489 | 0.008306995 | 0.9767995 | 0.01143394 | 0.9767979 | 0.007505493 |  |  | 674160 | 0.9577029 | 0.8678712 | 0.01549441 | 0.963798 | 0.01286773 | 0.9637988 | 0.01099456
|  |  | 109332 | 1.000442 | 0.9994305 | 0.0003965198 | 0.9999501 | 0.1264334 | 0.9999457 | 0.1518324 |  |  | 331146 | 0.9927949 | 0.9866385 | 0.001283481 | 0.9948253 | 0.005589261 | 0.9948236 | 0.004433917 |  |  | 226260 | 0.9744259 | 0.9670213 | 0.003631911 | 0.9689726 | 0.006245491 | 0.9689713 | 0.008025621 |  |  | 373680 | 0.9699709 | 0.9150489 | 0.008306995 | 0.976818 | 0.01143329 | 0.9768164 | 0.007505303 |  |  | 674460 | 0.9577029 | 0.8678712 | 0.01549441 | 0.9638262 | 0.012867 | 0.963827 | 0.01099337
|  |  | 109452 | 0.9995459 | 0.9994305 | 0.0003965198 | 0.9999501 | 0.1264334 | 0.9999457 | 0.1518324 |  |  | 331446 | 0.9927949 | 0.9866385 | 0.001283481 | 0.9948305 | 0.005588869 | 0.9948289 | 0.004433438 |  |  | 226560 | 0.9711889 | 0.9670213 | 0.003631911 | 0.9690184 | 0.006245458 | 0.9690171 | 0.008026069 |  |  | 373980 | 0.9716524 | 0.9150489 | 0.008306995 | 0.9768364 | 0.01143264 | 0.9768348 | 0.007505115 |  |  | 674760 | 0.9599408 | 0.8678712 | 0.01549441 | 0.9638543 | 0.01286627 | 0.9638551 | 0.01099218
|  |  | 109572 | 1.000442 | 0.9994305 | 0.0003965198 | 0.9999501 | 0.1264334 | 0.9999457 | 0.1518324 |  |  | 331746 | 0.9927949 | 0.9866385 | 0.001283481 | 0.9948357 | 0.005588478 | 0.9948341 | 0.004432961 |  |  | 226860 | 0.9733469 | 0.9670213 | 0.003631911 | 0.9690641 | 0.006245421 | 0.9690628 | 0.008026512 |  |  | 374280 | 0.9716524 | 0.9150489 | 0.008306995 | 0.9768548 | 0.011432 | 0.9768532 | 0.007504927 |  |  | 675060 | 0.9599408 | 0.8678712 | 0.01549441 | 0.9638824 | 0.01286554 | 0.9638832 | 0.01099099
|  |  | 109692 | 1.000442 | 0.9994305 | 0.0003965198 | 0.9999501 | 0.1264334 | 0.9999457 | 0.1518324 |  |  | 332046 | 0.9927949 | 0.9866385 | 0.001283481 | 0.9948408 | 0.005588088 | 0.9948392 | 0.004432484 |  |  | 227160 | 0.9711889 | 0.9670213 | 0.003631911 | 0.9691097 | 0.006245378 | 0.9691084 | 0.008026951 |  |  | 374580 | 0.9716524 | 0.9150489 | 0.008306995 | 0.9768731 | 0.01143135 | 0.9768715 | 0.00750474 |  |  | 675360 | 0.9599408 | 0.8678712 | 0.01549441 | 0.9639105 | 0.01286481 | 0.9639113 | 0.0109898
|  |  | 109812 | 1.001338 | 0.9994305 | 0.0003965198 | 0.9999501 | 0.1264334 | 0.9999457 | 0.1518324 |  |  | 332346 | 0.9937554 | 0.9866385 | 0.001283481 | 0.994846 | 0.0055877 | 0.9948444 | 0.00443201 |  |  | 227460 | 0.9722679 | 0.9670213 | 0.003631911 | 0.9691552 | 0.006245332 | 0.9691539 | 0.008027385 |  |  | 374880 | 0.9699709 | 0.9150489 | 0.008306995 | 0.9768914 | 0.01143071 | 0.9768897 | 0.007504555 |  |  | 675660 | 0.9577029 | 0.8678712 | 0.01549441 | 0.9639386 | 0.01286408 | 0.9639394 | 0.01098862
|  |  | 109932 | 1.000442 | 0.9994305 | 0.0003965198 | 0.9999501 | 0.1264334 | 0.9999457 | 0.1518324 |  |  | 332646 | 0.9918345 | 0.9866385 | 0.001283481 | 0.9948512 | 0.005587313 | 0.9948496 | 0.004431537 |  |  | 227760 | 0.9733469 | 0.9670213 | 0.003631911 | 0.9692007 | 0.00624528 | 0.9691994 | 0.008027815 |  |  | 375180 | 0.9716524 | 0.9150489 | 0.008306995 | 0.9769096 | 0.01143008 | 0.976908 | 0.00750437 |  |  | 675960 | 0.9599408 | 0.8678712 | 0.01549441 | 0.9639666 | 0.01286335 | 0.9639674 | 0.01098743
|  |  | 110052 | 1.000442 | 0.9994305 | 0.0003965198 | 0.9999501 | 0.1264334 | 0.9999457 | 0.1518324 |  |  | 332946 | 0.9927949 | 0.9866385 | 0.001283481 | 0.9948563 | 0.005586927 | 0.9948547 | 0.004431065 |  |  | 228060 | 0.9722679 | 0.9670213 | 0.003631911 | 0.9692461 | 0.006245224 | 0.9692448 | 0.008028241 |  |  | 375480 | 0.9699709 | 0.9150489 | 0.008306995 | 0.9769278 | 0.01142944 | 0.9769261 | 0.007504186 |  |  | 676260 | 0.9621788 | 0.8678712 | 0.01549441 | 0.9639946 | 0.01286262 | 0.9639954 | 0.01098625
|  |  | 110172 | 1.000442 | 0.9994305 | 0.0003965198 | 0.9999501 | 0.1264334 | 0.9999457 | 0.1518324 |  |  | 333246 | 0.9927949 | 0.9866385 | 0.001283481 | 0.9948614 | 0.005586542 | 0.9948599 | 0.004430595 |  |  | 228360 | 0.9722679 | 0.9670213 | 0.003631911 | 0.9692914 | 0.006245164 | 0.9692901 | 0.008028663 |  |  | 375780 | 0.9699709 | 0.9150489 | 0.008306995 | 0.9769459 | 0.01142881 | 0.9769442 | 0.007504003 |  |  | 676560 | 0.9599408 | 0.8678712 | 0.01549441 | 0.9640226 | 0.0128619 | 0.9640233 | 0.01098507
|  |  | 110292 | 1.000442 | 0.9994305 | 0.0003965198 | 0.9999501 | 0.1264334 | 0.9999457 | 0.1518324 |  |  | 333546 | 0.9937554 | 0.9866385 | 0.001283481 | 0.9948665 | 0.005586159 | 0.994865 | 0.004430126 |  |  | 228660 | 0.9722679 | 0.9670213 | 0.003631911 | 0.9693367 | 0.006245099 | 0.9693354 | 0.008029081 |  |  | 376080 | 0.9716524 | 0.9150489 | 0.008306995 | 0.976964 | 0.01142818 | 0.9769623 | 0.007503822 |  |  | 676860 | 0.9621788 | 0.8678712 | 0.01549441 | 0.9640505 | 0.01286117 | 0.9640512 | 0.01098389
|  |  | 110412 | 1.000442 | 0.9994305 | 0.0003965198 | 0.9999501 | 0.1264334 | 0.9999457 | 0.1518324 |  |  | 333846 | 0.9927949 | 0.9866385 | 0.001283481 | 0.9948716 | 0.005585777 | 0.9948701 | 0.004429659 |  |  | 228960 | 0.9733469 | 0.9670213 | 0.003631911 | 0.9693819 | 0.006245029 | 0.9693806 | 0.008029494 |  |  | 376380 | 0.9733339 | 0.9150489 | 0.008306995 | 0.976982 | 0.01142755 | 0.9769803 | 0.007503641 |  |  | 677160 | 0.9577029 | 0.8678712 | 0.01549441 | 0.9640784 | 0.01286045 | 0.9640791 | 0.01098271
|  |  | 110532 | 1.000442 | 0.9994305 | 0.0003965198 | 0.9999501 | 0.1264334 | 0.9999457 | 0.1518324 |  |  | 334146 | 0.9937554 | 0.9866385 | 0.001283481 | 0.9948767 | 0.005585397 | 0.9948752 | 0.004429193 |  |  | 229260 | 0.9701099 | 0.9670213 | 0.003631911 | 0.969427 | 0.006244955 | 0.9694257 | 0.008029903 |  |  | 376680 | 0.9733339 | 0.9150489 | 0.008306995 | 0.977 | 0.01142693 | 0.9769983 | 0.007503461 |  |  | 677460 | 0.9644167 | 0.8678712 | 0.01549441 | 0.9641062 | 0.01285972 | 0.964107 | 0.01098153
|  |  | 110652 | 1.000442 | 0.9994305 | 0.0003965198 | 0.9999501 | 0.1264334 | 0.9999457 | 0.1518324 |  |  | 334446 | 0.9927949 | 0.9866385 | 0.001283481 | 0.9948818 | 0.005585018 | 0.9948802 | 0.004428729 |  |  | 229560 | 0.9711889 | 0.9670213 | 0.003631911 | 0.969472 | 0.006244877 | 0.9694707 | 0.008030307 |  |  | 376980 | 0.9699709 | 0.9150489 | 0.008306995 | 0.9770179 | 0.01142631 | 0.9770162 | 0.007503282 |  |  | 677760 | 0.9621788 | 0.8678712 | 0.01549441 | 0.9641341 | 0.012859 | 0.9641348 | 0.01098035
|  |  | 110772 | 0.9995459 | 0.9994305 | 0.0003965198 | 0.9999501 | 0.1264334 | 0.9999457 | 0.1518324 |  |  | 334746 | 0.9937554 | 0.9866385 | 0.001283481 | 0.9948868 | 0.00558464 | 0.9948853 | 0.004428266 |  |  | 229860 | 0.9722679 | 0.9670213 | 0.003631911 | 0.969517 | 0.006244794 | 0.9695157 | 0.008030708 |  |  | 377280 | 0.9716524 | 0.9150489 | 0.008306995 | 0.9770358 | 0.01142569 | 0.977034 | 0.007503103 |  |  | 678060 | 0.9554649 | 0.8678712 | 0.01549441 | 0.9641619 | 0.01285828 | 0.9641626 | 0.01097918
|  |  | 110892 | 1.001338 | 0.9994305 | 0.0003965198 | 0.9999501 | 0.1264334 | 0.9999457 | 0.1518324 |  |  | 335046 | 0.9927949 | 0.9866385 | 0.001283481 | 0.9948918 | 0.005584263 | 0.9948904 | 0.004427805 |  |  | 230160 | 0.9722679 | 0.9670213 | 0.003631911 | 0.9695619 | 0.006244707 | 0.9695605 | 0.008031104 |  |  | 377580 | 0.9699709 | 0.9150489 | 0.008306995 | 0.9770536 | 0.01142507 | 0.9770519 | 0.007502926 |  |  | 678360 | 0.9599408 | 0.8678712 | 0.01549441 | 0.9641896 | 0.01285756 | 0.9641903 | 0.010978
|  |  | 111192 | 1.001338 | 0.9994305 | 0.0003965198 | 0.9999501 | 0.1264334 | 0.9999457 | 0.1518324 |  |  | 335346 | 0.9927949 | 0.9866385 | 0.001283481 | 0.9948969 | 0.005583887 | 0.9948954 | 0.004427346 |  |  | 230460 | 0.9690308 | 0.9670213 | 0.003631911 | 0.9696067 | 0.006244615 | 0.9696054 | 0.008031496 |  |  | 377880 | 0.9733339 | 0.9150489 | 0.008306995 | 0.9770714 | 0.01142446 | 0.9770696 | 0.00750275 |  |  | 678660 | 0.9554649 | 0.8678712 | 0.01549441 | 0.9642174 | 0.01285684 | 0.9642181 | 0.01097683
|  |  | 111492 | 1.000442 | 0.9994305 | 0.0003965198 | 0.9999501 | 0.1264334 | 0.9999457 | 0.1518324 |  |  | 335646 | 0.9927949 | 0.9866385 | 0.001283481 | 0.9949019 | 0.005583513 | 0.9949004 | 0.004426887 |  |  | 230760 | 0.9733469 | 0.9670213 | 0.003631911 | 0.9696514 | 0.006244519 | 0.9696501 | 0.008031884 |  |  | 378180 | 0.9699709 | 0.9150489 | 0.008306995 | 0.9770891 | 0.01142385 | 0.9770873 | 0.007502575 |  |  | 678960 | 0.953227 | 0.8678712 | 0.01549441 | 0.9642451 | 0.01285612 | 0.9642458 | 0.01097566
|  |  | 111792 | 1.000442 | 0.9994305 | 0.0003965198 | 0.9999501 | 0.1264334 | 0.9999457 | 0.1518324 |  |  | 335946 | 0.9927949 | 0.9866385 | 0.001283481 | 0.9949069 | 0.00558314 | 0.9949054 | 0.004426431 |  |  | 231060 | 0.9722679 | 0.9670213 | 0.003631911 | 0.9696961 | 0.006244419 | 0.9696948 | 0.008032268 |  |  | 378480 | 0.9733339 | 0.9150489 | 0.008306995 | 0.9771068 | 0.01142324 | 0.977105 | 0.0075024 |  |  | 679260 | 0.9621788 | 0.8678712 | 0.01549441 | 0.9642728 | 0.0128554 | 0.9642734 | 0.01097449
|  |  | 112092 | 1.000442 | 0.9994305 | 0.0003965198 | 0.9999501 | 0.1264334 | 0.9999457 | 0.1518324 |  |  | 336246 | 0.9927949 | 0.9866385 | 0.001283481 | 0.9949119 | 0.005582769 | 0.9949104 | 0.004425975 |  |  | 231360 | 0.9722679 | 0.9670213 | 0.003631911 | 0.9697407 | 0.006244314 | 0.9697394 | 0.008032648 |  |  | 378780 | 0.9733339 | 0.9150489 | 0.008306995 | 0.9771244 | 0.01142263 | 0.9771226 | 0.007502227 |  |  | 679560 | 0.9621788 | 0.8678712 | 0.01549441 | 0.9643004 | 0.01285468 | 0.9643011 | 0.01097332
|  |  | 112392 | 1.000442 | 0.9994305 | 0.0003965198 | 0.9999501 | 0.1264334 | 0.9999457 | 0.1518324 |  |  | 336546 | 0.9937554 | 0.9866385 | 0.001283481 | 0.9949168 | 0.005582398 | 0.9949154 | 0.004425522 |  |  | 231660 | 0.9711889 | 0.9670213 | 0.003631911 | 0.9697852 | 0.006244205 | 0.9697839 | 0.008033024 |  |  | 379080 | 0.9716524 | 0.9150489 | 0.008306995 | 0.977142 | 0.01142203 | 0.9771402 | 0.007502054 |  |  | 679860 | 0.9577029 | 0.8678712 | 0.01549441 | 0.964328 | 0.01285396 | 0.9643287 | 0.01097215
|  |  | 112692 | 1.000442 | 0.9994305 | 0.0003965198 | 0.9999501 | 0.1264334 | 0.9999457 | 0.1518324 |  |  | 336846 | 0.9937554 | 0.9866385 | 0.001283481 | 0.9949218 | 0.005582029 | 0.9949204 | 0.004425069 |  |  | 231960 | 0.9711889 | 0.9670213 | 0.003631911 | 0.9698297 | 0.006244091 | 0.9698284 | 0.008033395 |  |  | 379380 | 0.9716524 | 0.9150489 | 0.008306995 | 0.9771595 | 0.01142142 | 0.9771577 | 0.007501882 |  |  | 680160 | 0.9599408 | 0.8678712 | 0.01549441 | 0.9643556 | 0.01285325 | 0.9643562 | 0.01097098
|  |  | 112992 | 1.000442 | 0.9994305 | 0.0003965198 | 0.9999501 | 0.1264334 | 0.9999457 | 0.1518324 |  |  | 337146 | 0.9937554 | 0.9866385 | 0.001283481 | 0.9949267 | 0.005581662 | 0.9949254 | 0.004424619 |  |  | 232260 | 0.9668728 | 0.9670213 | 0.003631911 | 0.9698741 | 0.006243974 | 0.9698727 | 0.008033763 |  |  | 379680 | 0.9716524 | 0.9150489 | 0.008306995 | 0.977177 | 0.01142082 | 0.9771752 | 0.007501712 |  |  | 680460 | 0.9599408 | 0.8678712 | 0.01549441 | 0.9643831 | 0.01285253 | 0.9643838 | 0.01096982
|  |  | 113292 | 1.000442 | 0.9994305 | 0.0003965198 | 0.9999501 | 0.1264334 | 0.9999457 | 0.1518324 |  |  | 337446 | 0.9927949 | 0.9866385 | 0.001283481 | 0.9949317 | 0.005581295 | 0.9949303 | 0.004424169 |  |  | 232560 | 0.9733469 | 0.9670213 | 0.003631911 | 0.9699184 | 0.006243852 | 0.969917 | 0.008034126 |  |  | 379980 | 0.9699709 | 0.9150489 | 0.008306995 | 0.9771944 | 0.01142023 | 0.9771926 | 0.007501542 |  |  | 680760 | 0.9599408 | 0.8678712 | 0.01549441 | 0.9644106 | 0.01285182 | 0.9644113 | 0.01096865
|  |  | 113592 | 0.9995459 | 0.9994305 | 0.0003965198 | 0.9999501 | 0.1264334 | 0.9999457 | 0.1518324 |  |  | 337746 | 0.9937554 | 0.9866385 | 0.001283481 | 0.9949366 | 0.00558093 | 0.9949352 | 0.004423721 |  |  | 232860 | 0.9722679 | 0.9670213 | 0.003631911 | 0.9699626 | 0.006243726 | 0.9699613 | 0.008034485 |  |  | 380280 | 0.9733339 | 0.9150489 | 0.008306995 | 0.9772118 | 0.01141963 | 0.97721 | 0.007501373 |  |  | 681060 | 0.9644167 | 0.8678712 | 0.01549441 | 0.9644381 | 0.0128511 | 0.9644388 | 0.01096749
|  |  | 113892 | 1.000442 | 0.9994305 | 0.0003965198 | 0.9999501 | 0.1264334 | 0.9999457 | 0.1518324 |  |  | 338046 | 0.9927949 | 0.9866385 | 0.001283481 | 0.9949415 | 0.005580566 | 0.9949401 | 0.004423275 |  |  | 233160 | 0.9722679 | 0.9670213 | 0.003631911 | 0.9700068 | 0.006243595 | 0.9700055 | 0.008034841 |  |  | 380580 | 0.9750154 | 0.9150489 | 0.008306995 | 0.9772292 | 0.01141904 | 0.9772274 | 0.007501205 |  |  | 681360 | 0.9621788 | 0.8678712 | 0.01549441 | 0.9644656 | 0.01285039 | 0.9644662 | 0.01096633
|  |  | 114192 | 0.9995459 | 0.9994305 | 0.0003965198 | 0.9999501 | 0.1264334 | 0.9999457 | 0.1518324 |  |  | 338346 | 0.9947158 | 0.9866385 | 0.001283481 | 0.9949464 | 0.005580203 | 0.9949451 | 0.00442283 |  |  | 233460 | 0.9755049 | 0.9670213 | 0.003631911 | 0.9700509 | 0.00624346 | 0.9700495 | 0.008035192 |  |  | 380880 | 0.9766969 | 0.9150489 | 0.008306995 | 0.9772465 | 0.01141845 | 0.9772446 | 0.007501037 |  |  | 681660 | 0.9599408 | 0.8678712 | 0.01549441 | 0.964493 | 0.01284968 | 0.9644936 | 0.01096516
|  |  | 114492 | 1.000442 | 0.9994305 | 0.0003965198 | 0.9999501 | 0.1264334 | 0.9999457 | 0.1518324 |  |  | 338646 | 0.9937554 | 0.9866385 | 0.001283481 | 0.9949513 | 0.005579842 | 0.9949499 | 0.004422386 |  |  | 233760 | 0.9722679 | 0.9670213 | 0.003631911 | 0.9700949 | 0.006243322 | 0.9700936 | 0.008035539 |  |  | 381180 | 0.9733339 | 0.9150489 | 0.008306995 | 0.9772637 | 0.01141787 | 0.9772619 | 0.007500871 |  |  | 681960 | 0.9621788 | 0.8678712 | 0.01549441 | 0.9645204 | 0.01284896 | 0.964521 | 0.010964
|  |  | 114792 | 0.9995459 | 0.9994305 | 0.0003965198 | 0.9999501 | 0.1264334 | 0.9999457 | 0.1518324 |  |  | 338946 | 0.9947158 | 0.9866385 | 0.001283481 | 0.9949562 | 0.005579482 | 0.9949548 | 0.004421944 |  |  | 234060 | 0.9711889 | 0.9670213 | 0.003631911 | 0.9701388 | 0.006243179 | 0.9701375 | 0.008035883 |  |  | 381480 | 0.9733339 | 0.9150489 | 0.008306995 | 0.9772809 | 0.01141728 | 0.9772791 | 0.007500706 |  |  | 682260 | 0.9554649 | 0.8678712 | 0.01549441 | 0.9645478 | 0.01284825 | 0.9645483 | 0.01096285
|  |  | 115092 | 1.000442 | 0.9994305 | 0.0003965198 | 0.9999501 | 0.1264334 | 0.9999457 | 0.1518324 |  |  | 339246 | 0.9927949 | 0.9866385 | 0.001283481 | 0.994961 | 0.005579123 | 0.9949597 | 0.004421503 |  |  | 234360 | 0.9722679 | 0.9670213 | 0.003631911 | 0.9701827 | 0.006243031 | 0.9701814 | 0.008036222 |  |  | 381780 | 0.9733339 | 0.9150489 | 0.008306995 | 0.9772981 | 0.0114167 | 0.9772962 | 0.007500541 |  |  | 682560 | 0.9599408 | 0.8678712 | 0.01549441 | 0.9645751 | 0.01284754 | 0.9645757 | 0.01096169
|  |  | 115392 | 1.000442 | 0.9994305 | 0.0003965198 | 0.9999501 | 0.1264334 | 0.9999457 | 0.1518324 |  |  | 339546 | 0.9937554 | 0.9866385 | 0.001283481 | 0.9949659 | 0.005578765 | 0.9949645 | 0.004421064 |  |  | 234660 | 0.9711889 | 0.9670213 | 0.003631911 | 0.9702265 | 0.00624288 | 0.9702252 | 0.008036558 |  |  | 382080 | 0.9699709 | 0.9150489 | 0.008306995 | 0.9773152 | 0.01141612 | 0.9773133 | 0.007500378 |  |  | 682860 | 0.9621788 | 0.8678712 | 0.01549441 | 0.9646024 | 0.01284683 | 0.964603 | 0.01096053
|  |  | 115692 | 1.000442 | 0.9994305 | 0.0003965198 | 0.9999501 | 0.1264334 | 0.9999457 | 0.1518324 |  |  | 339846 | 0.9927949 | 0.9866385 | 0.001283481 | 0.9949707 | 0.005578409 | 0.9949694 | 0.004420627 |  |  | 234960 | 0.9711889 | 0.9670213 | 0.003631911 | 0.9702703 | 0.006242725 | 0.970269 | 0.008036889 |  |  | 382380 | 0.9716524 | 0.9150489 | 0.008306995 | 0.9773322 | 0.01141554 | 0.9773304 | 0.007500215 |  |  | 683160 | 0.9644167 | 0.8678712 | 0.01549441 | 0.9646296 | 0.01284612 | 0.9646302 | 0.01095938
|  |  | 115992 | 0.9995459 | 0.9994305 | 0.0003965198 | 0.9999501 | 0.1264334 | 0.9999457 | 0.1518324 |  |  | 340146 | 0.9918345 | 0.9866385 | 0.001283481 | 0.9949755 | 0.005578054 | 0.9949742 | 0.00442019 |  |  | 235260 | 0.9722679 | 0.9670213 | 0.003631911 | 0.9703139 | 0.006242565 | 0.9703126 | 0.008037217 |  |  | 382680 | 0.9733339 | 0.9150489 | 0.008306995 | 0.9773492 | 0.01141497 | 0.9773474 | 0.007500053 |  |  | 683460 | 0.9599408 | 0.8678712 | 0.01549441 | 0.9646569 | 0.01284542 | 0.9646574 | 0.01095822
|  |  | 116292 | 1.000442 | 0.9994305 | 0.0003965198 | 0.9999501 | 0.1264334 | 0.9999457 | 0.1518324 |  |  | 340446 | 0.9927949 | 0.9866385 | 0.001283481 | 0.9949803 | 0.0055777 | 0.994979 | 0.004419755 |  |  | 235560 | 0.9733469 | 0.9670213 | 0.003631911 | 0.9703575 | 0.006242401 | 0.9703562 | 0.00803754 |  |  | 382980 | 0.9750154 | 0.9150489 | 0.008306995 | 0.9773662 | 0.01141439 | 0.9773643 | 0.007499892 |  |  | 683760 | 0.9577029 | 0.8678712 | 0.01549441 | 0.9646841 | 0.01284471 | 0.9646846 | 0.01095707
|  |  | 116592 | 1.000442 | 0.9994305 | 0.0003965198 | 0.9999501 | 0.1264334 | 0.9999457 | 0.1518324 |  |  | 340746 | 0.9937554 | 0.9866385 | 0.001283481 | 0.9949851 | 0.005577347 | 0.9949838 | 0.004419322 |  |  | 235860 | 0.9733469 | 0.9670213 | 0.003631911 | 0.9704011 | 0.006242234 | 0.9703998 | 0.00803786 |  |  | 383280 | 0.9733339 | 0.9150489 | 0.008306995 | 0.9773831 | 0.01141382 | 0.9773812 | 0.007499732 |  |  | 684060 | 0.9621788 | 0.8678712 | 0.01549441 | 0.9647112 | 0.012844 | 0.9647118 | 0.01095592
|  |  | 116892 | 1.000442 | 0.9994305 | 0.0003965198 | 0.9999501 | 0.1264334 | 0.9999457 | 0.1518324 |  |  | 341046 | 0.9927949 | 0.9866385 | 0.001283481 | 0.9949899 | 0.005576996 | 0.9949886 | 0.00441889 |  |  | 236160 | 0.9722679 | 0.9670213 | 0.003631911 | 0.9704445 | 0.006242062 | 0.9704432 | 0.008038176 |  |  | 383580 | 0.9733339 | 0.9150489 | 0.008306995 | 0.9774 | 0.01141326 | 0.9773981 | 0.007499573 |  |  | 684360 | 0.9621788 | 0.8678712 | 0.01549441 | 0.9647384 | 0.0128433 | 0.9647389 | 0.01095477
|  |  | 117192 | 0.9995459 | 0.9994305 | 0.0003965198 | 0.9999501 | 0.1264334 | 0.9999457 | 0.1518324 |  |  | 341346 | 0.9937554 | 0.9866385 | 0.001283481 | 0.9949946 | 0.005576645 | 0.9949934 | 0.004418459 |  |  | 236460 | 0.9733469 | 0.9670213 | 0.003631911 | 0.9704879 | 0.006241886 | 0.9704866 | 0.008038488 |  |  | 383880 | 0.9716524 | 0.9150489 | 0.008306995 | 0.9774168 | 0.01141269 | 0.9774149 | 0.007499414 |  |  | 684660 | 0.9599408 | 0.8678712 | 0.01549441 | 0.9647655 | 0.01284259 | 0.964766 | 0.01095362
|  |  | 117492 | 1.000442 | 0.9994305 | 0.0003965198 | 0.9999501 | 0.1264334 | 0.9999457 | 0.1518324 |  |  | 341646 | 0.9937554 | 0.9866385 | 0.001283481 | 0.9949994 | 0.005576296 | 0.9949982 | 0.00441803 |  |  | 236760 | 0.9755049 | 0.9670213 | 0.003631911 | 0.9705312 | 0.006241706 | 0.9705299 | 0.008038796 |  |  | 384180 | 0.9733339 | 0.9150489 | 0.008306995 | 0.9774336 | 0.01141213 | 0.9774317 | 0.007499257 |  |  | 684960 | 0.9599408 | 0.8678712 | 0.01549441 | 0.9647926 | 0.01284189 | 0.9647931 | 0.01095247
|  |  | 117792 | 1.001338 | 0.9994305 | 0.0003965198 | 0.9999501 | 0.1264334 | 0.9999457 | 0.1518324 |  |  | 341946 | 0.9937554 | 0.9866385 | 0.001283481 | 0.9950041 | 0.005575949 | 0.9950029 | 0.004417602 |  |  | 237060 | 0.9733469 | 0.9670213 | 0.003631911 | 0.9705745 | 0.006241522 | 0.9705732 | 0.0080391 |  |  | 384480 | 0.9733339 | 0.9150489 | 0.008306995 | 0.9774504 | 0.01141157 | 0.9774484 | 0.0074991 |  |  | 685260 | 0.9621788 | 0.8678712 | 0.01549441 | 0.9648196 | 0.01284119 | 0.9648201 | 0.01095133
|  |  | 118092 | 0.9995459 | 0.9994305 | 0.0003965198 | 0.9999501 | 0.1264334 | 0.9999457 | 0.1518324 |  |  | 342246 | 0.9937554 | 0.9866385 | 0.001283481 | 0.9950089 | 0.005575602 | 0.9950077 | 0.004417176 |  |  | 237360 | 0.9755049 | 0.9670213 | 0.003631911 | 0.9706177 | 0.006241334 | 0.9706163 | 0.008039401 |  |  | 384780 | 0.9716524 | 0.9150489 | 0.008306995 | 0.9774671 | 0.01141101 | 0.9774651 | 0.007498944 |  |  | 685560 | 0.9554649 | 0.8678712 | 0.01549441 | 0.9648466 | 0.01284048 | 0.9648471 | 0.01095018
|  |  | 118392 | 1.001338 | 0.9994305 | 0.0003965198 | 0.9999501 | 0.1264334 | 0.9999457 | 0.1518324 |  |  | 342546 | 0.9937554 | 0.9866385 | 0.001283481 | 0.9950136 | 0.005575257 | 0.9950124 | 0.004416751 |  |  | 237660 | 0.9733469 | 0.9670213 | 0.003631911 | 0.9706608 | 0.006241142 | 0.9706595 | 0.008039698 |  |  | 385080 | 0.9750154 | 0.9150489 | 0.008306995 | 0.9774837 | 0.01141045 | 0.9774818 | 0.007498789 |  |  | 685860 | 0.9621788 | 0.8678712 | 0.01549441 | 0.9648736 | 0.01283978 | 0.9648741 | 0.01094904
|  |  | 118692 | 0.9995459 | 0.9994305 | 0.0003965198 | 0.9999501 | 0.1264334 | 0.9999457 | 0.1518324 |  |  | 342846 | 0.9937554 | 0.9866385 | 0.001283481 | 0.9950183 | 0.005574913 | 0.9950171 | 0.004416328 |  |  | 237960 | 0.9733469 | 0.9670213 | 0.003631911 | 0.9707038 | 0.006240946 | 0.9707025 | 0.008039991 |  |  | 385380 | 0.9733339 | 0.9150489 | 0.008306995 | 0.9775003 | 0.0114099 | 0.9774984 | 0.007498635 |  |  | 686160 | 0.953227 | 0.8678712 | 0.01549441 | 0.9649006 | 0.01283908 | 0.9649011 | 0.01094789
|  |  | 118992 | 1.001338 | 0.9994305 | 0.0003965198 | 0.9999501 | 0.1264334 | 0.9999457 | 0.1518324 |  |  | 343146 | 0.9947158 | 0.9866385 | 0.001283481 | 0.995023 | 0.00557457 | 0.9950218 | 0.004415906 |  |  | 238260 | 0.9733469 | 0.9670213 | 0.003631911 | 0.9707468 | 0.006240747 | 0.9707455 | 0.00804028 |  |  | 385680 | 0.9699709 | 0.9150489 | 0.008306995 | 0.9775169 | 0.01140935 | 0.9775149 | 0.007498482 |  |  | 686460 | 0.9644167 | 0.8678712 | 0.01549441 | 0.9649275 | 0.01283838 | 0.964928 | 0.01094675
|  |  | 119292 | 1.000442 | 0.9994305 | 0.0003965198 | 0.9999501 | 0.1264334 | 0.9999457 | 0.1518324 |  |  | 343446 | 0.9918345 | 0.9866385 | 0.001283481 | 0.9950276 | 0.005574228 | 0.9950265 | 0.004415485 |  |  | 238560 | 0.9744259 | 0.9670213 | 0.003631911 | 0.9707897 | 0.006240543 | 0.9707884 | 0.008040565 |  |  | 385980 | 0.9766969 | 0.9150489 | 0.008306995 | 0.9775334 | 0.0114088 | 0.9775314 | 0.007498329 |  |  | 686760 | 0.9599408 | 0.8678712 | 0.01549441 | 0.9649544 | 0.01283768 | 0.9649549 | 0.01094561
|  |  | 119592 | 0.9995459 | 0.9994305 | 0.0003965198 | 0.9999501 | 0.1264334 | 0.9999457 | 0.1518324 |  |  | 343746 | 0.9937554 | 0.9866385 | 0.001283481 | 0.9950323 | 0.005573888 | 0.9950312 | 0.004415066 |  |  | 238860 | 0.9733469 | 0.9670213 | 0.003631911 | 0.9708325 | 0.006240335 | 0.9708312 | 0.008040847 |  |  | 386280 | 0.9750154 | 0.9150489 | 0.008306995 | 0.9775498 | 0.01140825 | 0.9775479 | 0.007498178 |  |  | 687060 | 0.9599408 | 0.8678712 | 0.01549441 | 0.9649812 | 0.01283699 | 0.9649817 | 0.01094447
|  |  | 119892 | 1.001338 | 0.9994305 | 0.0003965198 | 0.9999501 | 0.1264334 | 0.9999457 | 0.1518324 |  |  | 344046 | 0.9918345 | 0.9866385 | 0.001283481 | 0.995037 | 0.005573549 | 0.9950358 | 0.004414648 |  |  | 239160 | 0.9733469 | 0.9670213 | 0.003631911 | 0.9708753 | 0.006240124 | 0.970874 | 0.008041125 |  |  | 386580 | 0.9750154 | 0.9150489 | 0.008306995 | 0.9775663 | 0.01140771 | 0.9775643 | 0.007498027 |  |  | 687360 | 0.9599408 | 0.8678712 | 0.01549441 | 0.9650081 | 0.01283629 | 0.9650085 | 0.01094333
|  |  | 120192 | 1.000442 | 0.9994305 | 0.0003965198 | 0.9999501 | 0.1264334 | 0.9999457 | 0.1518324 |  |  | 344346 | 0.9927949 | 0.9866385 | 0.001283481 | 0.9950416 | 0.005573211 | 0.9950405 | 0.004414231 |  |  | 239460 | 0.9722679 | 0.9670213 | 0.003631911 | 0.970918 | 0.006239909 | 0.9709166 | 0.008041399 |  |  | 386880 | 0.9750154 | 0.9150489 | 0.008306995 | 0.9775826 | 0.01140716 | 0.9775806 | 0.007497877 |  |  | 687660 | 0.9621788 | 0.8678712 | 0.01549441 | 0.9650349 | 0.01283559 | 0.9650353 | 0.0109422
|  |  | 120492 | 1.002234 | 0.9994305 | 0.0003965198 | 0.9999501 | 0.1264334 | 0.9999457 | 0.1518324 |  |  | 344646 | 0.9927949 | 0.9866385 | 0.001283481 | 0.9950462 | 0.005572874 | 0.9950451 | 0.004413816 |  |  | 239760 | 0.9722679 | 0.9670213 | 0.003631911 | 0.9709606 | 0.006239689 | 0.9709593 | 0.00804167 |  |  | 387180 | 0.9733339 | 0.9150489 | 0.008306995 | 0.977599 | 0.01140662 | 0.977597 | 0.007497728 |  |  | 687960 | 0.9577029 | 0.8678712 | 0.01549441 | 0.9650617 | 0.0128349 | 0.9650621 | 0.01094106
|  |  | 120792 | 0.9995459 | 0.9994305 | 0.0003965198 | 0.9999501 | 0.1264334 | 0.9999457 | 0.1518324 |  |  | 344946 | 0.9927949 | 0.9866385 | 0.001283481 | 0.9950508 | 0.005572538 | 0.9950498 | 0.004413402 |  |  | 240060 | 0.9733469 | 0.9670213 | 0.003631911 | 0.9710031 | 0.006239466 | 0.9710018 | 0.008041936 |  |  | 387480 | 0.9733339 | 0.9150489 | 0.008306995 | 0.9776152 | 0.01140609 | 0.9776132 | 0.00749758 |  |  | 688260 | 0.9577029 | 0.8678712 | 0.01549441 | 0.9650884 | 0.0128342 | 0.9650888 | 0.01093993
|  |  | 121092 | 1.001338 | 0.9994305 | 0.0003965198 | 0.9999501 | 0.1264334 | 0.9999457 | 0.1518324 |  |  | 345246 | 0.9937554 | 0.9866385 | 0.001283481 | 0.9950555 | 0.005572204 | 0.9950544 | 0.00441299 |  |  | 240360 | 0.9722679 | 0.9670213 | 0.003631911 | 0.9710456 | 0.006239239 | 0.9710443 | 0.0080422 |  |  | 387780 | 0.9766969 | 0.9150489 | 0.008306995 | 0.9776315 | 0.01140555 | 0.9776295 | 0.007497432 |  |  | 688560 | 0.9554649 | 0.8678712 | 0.01549441 | 0.9651151 | 0.01283351 | 0.9651155 | 0.01093879
|  |  | 121392 | 1.000442 | 0.9994305 | 0.0003965198 | 0.9999501 | 0.1264334 | 0.9999457 | 0.1518324 |  |  | 345546 | 0.9918345 | 0.9866385 | 0.001283481 | 0.99506 | 0.005571871 | 0.995059 | 0.004412579 |  |  | 240660 | 0.9733469 | 0.9670213 | 0.003631911 | 0.971088 | 0.006239009 | 0.9710867 | 0.008042459 |  |  | 388080 | 0.9750154 | 0.9150489 | 0.008306995 | 0.9776477 | 0.01140502 | 0.9776457 | 0.007497286 |  |  | 688860 | 0.9621788 | 0.8678712 | 0.01549441 | 0.9651418 | 0.01283281 | 0.9651422 | 0.01093766
|  |  | 121692 | 1.001338 | 0.9994305 | 0.0003965198 | 0.9999501 | 0.1264334 | 0.9999457 | 0.1518324 |  |  | 345846 | 0.9927949 | 0.9866385 | 0.001283481 | 0.9950646 | 0.005571539 | 0.9950636 | 0.00441217 |  |  | 240960 | 0.9733469 | 0.9670213 | 0.003631911 | 0.9711304 | 0.006238774 | 0.9711291 | 0.008042715 |  |  | 388380 | 0.9750154 | 0.9150489 | 0.008306995 | 0.9776638 | 0.01140449 | 0.9776618 | 0.00749714 |  |  | 689160 | 0.9577029 | 0.8678712 | 0.01549441 | 0.9651684 | 0.01283212 | 0.9651688 | 0.01093653
|  |  | 121992 | 1.000442 | 0.9994305 | 0.0003965198 | 0.9999501 | 0.1264334 | 0.9999457 | 0.1518324 |  |  | 346146 | 0.9937554 | 0.9866385 | 0.001283481 | 0.9950692 | 0.005571208 | 0.9950681 | 0.004411761 |  |  | 241260 | 0.9744259 | 0.9670213 | 0.003631911 | 0.9711727 | 0.006238536 | 0.9711713 | 0.008042967 |  |  | 388680 | 0.9766969 | 0.9150489 | 0.008306995 | 0.9776799 | 0.01140396 | 0.9776779 | 0.007496995 |  |  | 689460 | 0.9577029 | 0.8678712 | 0.01549441 | 0.965195 | 0.01283143 | 0.9651954 | 0.0109354
|  |  | 122292 | 1.001338 | 0.9994305 | 0.0003965198 | 0.9999501 | 0.1264334 | 0.9999457 | 0.1518324 |  |  | 346446 | 0.9927949 | 0.9866385 | 0.001283481 | 0.9950737 | 0.005570878 | 0.9950727 | 0.004411355 |  |  | 241560 | 0.9733469 | 0.9670213 | 0.003631911 | 0.9712149 | 0.006238294 | 0.9712136 | 0.008043216 |  |  | 388980 | 0.9750154 | 0.9150489 | 0.008306995 | 0.977696 | 0.01140343 | 0.977694 | 0.007496851 |  |  | 689760 | 0.953227 | 0.8678712 | 0.01549441 | 0.9652216 | 0.01283074 | 0.965222 | 0.01093427
|  |  | 122592 | 1.001338 | 0.9994305 | 0.0003965198 | 0.9999501 | 0.1264334 | 0.9999457 | 0.1518324 |  |  | 346746 | 0.9937554 | 0.9866385 | 0.001283481 | 0.9950783 | 0.00557055 | 0.9950773 | 0.004410949 |  |  | 241860 | 0.9733469 | 0.9670213 | 0.003631911 | 0.971257 | 0.006238048 | 0.9712557 | 0.008043461 |  |  | 389280 | 0.9733339 | 0.9150489 | 0.008306995 | 0.977712 | 0.01140291 | 0.97771 | 0.007496707 |  |  | 690060 | 0.953227 | 0.8678712 | 0.01549441 | 0.9652482 | 0.01283005 | 0.9652486 | 0.01093314
|  |  | 122892 | 0.9995459 | 0.9994305 | 0.0003965198 | 0.9999501 | 0.1264334 | 0.9999457 | 0.1518324 |  |  | 347046 | 0.9937554 | 0.9866385 | 0.001283481 | 0.9950828 | 0.005570222 | 0.9950818 | 0.004410545 |  |  | 242160 | 0.9722679 | 0.9670213 | 0.003631911 | 0.9712991 | 0.006237799 | 0.9712978 | 0.008043703 |  |  | 389580 | 0.9750154 | 0.9150489 | 0.008306995 | 0.977728 | 0.01140238 | 0.9777259 | 0.007496565 |  |  | 690360 | 0.9577029 | 0.8678712 | 0.01549441 | 0.9652747 | 0.01282936 | 0.9652751 | 0.01093202
|  |  | 123192 | 1.000442 | 0.9994305 | 0.0003965198 | 0.9999501 | 0.1264334 | 0.9999457 | 0.1518324 |  |  | 347346 | 0.9937554 | 0.9866385 | 0.001283481 | 0.9950873 | 0.005569896 | 0.9950863 | 0.004410143 |  |  | 242460 | 0.9744259 | 0.9670213 | 0.003631911 | 0.9713411 | 0.006237546 | 0.9713398 | 0.00804394 |  |  | 389880 | 0.9733339 | 0.9150489 | 0.008306995 | 0.9777439 | 0.01140186 | 0.9777419 | 0.007496423 |  |  | 690660 | 0.9599408 | 0.8678712 | 0.01549441 | 0.9653012 | 0.01282867 | 0.9653016 | 0.01093089
|  |  | 123492 | 1.002234 | 0.9994305 | 0.0003965198 | 0.9999501 | 0.1264334 | 0.9999457 | 0.1518324 |  |  | 347646 | 0.9937554 | 0.9866385 | 0.001283481 | 0.9950918 | 0.005569572 | 0.9950909 | 0.004409741 |  |  | 242760 | 0.9733469 | 0.9670213 | 0.003631911 | 0.971383 | 0.006237289 | 0.9713817 | 0.008044175 |  |  | 390180 | 0.9750154 | 0.9150489 | 0.008306995 | 0.9777598 | 0.01140135 | 0.9777578 | 0.007496282 |  |  | 690960 | 0.9644167 | 0.8678712 | 0.01549441 | 0.9653277 | 0.01282798 | 0.965328 | 0.01092977
|  |  | 123792 | 1.000442 | 0.9994305 | 0.0003965198 | 0.9999501 | 0.1264334 | 0.9999457 | 0.1518324 |  |  | 347946 | 0.9937554 | 0.9866385 | 0.001283481 | 0.9950963 | 0.005569248 | 0.9950954 | 0.004409341 |  |  | 243060 | 0.9733469 | 0.9670213 | 0.003631911 | 0.9714249 | 0.006237028 | 0.9714236 | 0.008044406 |  |  | 390480 | 0.9733339 | 0.9150489 | 0.008306995 | 0.9777757 | 0.01140083 | 0.9777736 | 0.007496142 |  |  | 691260 | 0.9599408 | 0.8678712 | 0.01549441 | 0.9653541 | 0.01282729 | 0.9653545 | 0.01092865
|  |  | 124092 | 0.9995459 | 0.9994305 | 0.0003965198 | 0.9999501 | 0.1264334 | 0.9999457 | 0.1518324 |  |  | 348246 | 0.9927949 | 0.9866385 | 0.001283481 | 0.9951008 | 0.005568925 | 0.9950999 | 0.004408943 |  |  | 243360 | 0.9744259 | 0.9670213 | 0.003631911 | 0.9714667 | 0.006236764 | 0.9714654 | 0.008044633 |  |  | 390780 | 0.9750154 | 0.9150489 | 0.008306995 | 0.9777915 | 0.01140032 | 0.9777894 | 0.007496002 |  |  | 691560 | 0.9577029 | 0.8678712 | 0.01549441 | 0.9653805 | 0.01282661 | 0.9653809 | 0.01092753
|  |  | 124392 | 1.000442 | 0.9994305 | 0.0003965198 | 0.9999501 | 0.1264334 | 0.9999457 | 0.1518324 |  |  | 348546 | 0.9918345 | 0.9866385 | 0.001283481 | 0.9951053 | 0.005568604 | 0.9951043 | 0.004408545 |  |  | 243660 | 0.9744259 | 0.9670213 | 0.003631911 | 0.9715084 | 0.006236496 | 0.9715071 | 0.008044857 |  |  | 391080 | 0.9766969 | 0.9150489 | 0.008306995 | 0.9778072 | 0.01139981 | 0.9778051 | 0.007495864 |  |  | 691860 | 0.9621788 | 0.8678712 | 0.01549441 | 0.9654069 | 0.01282592 | 0.9654072 | 0.01092641
|  |  | 124692 | 1.000442 | 0.9994305 | 0.0003965198 | 0.9999501 | 0.1264334 | 0.9999457 | 0.1518324 |  |  | 348846 | 0.990874 | 0.9866385 | 0.001283481 | 0.9951098 | 0.005568284 | 0.9951088 | 0.00440815 |  |  | 243960 | 0.9744259 | 0.9670213 | 0.003631911 | 0.9715501 | 0.006236225 | 0.9715488 | 0.008045077 |  |  | 391380 | 0.9750154 | 0.9150489 | 0.008306995 | 0.977823 | 0.0113993 | 0.9778208 | 0.007495726 |  |  | 692160 | 0.9599408 | 0.8678712 | 0.01549441 | 0.9654332 | 0.01282524 | 0.9654336 | 0.01092529
|  |  | 124992 | 0.9995459 | 0.9994305 | 0.0003965198 | 0.9999501 | 0.1264334 | 0.9999457 | 0.1518324 |  |  | 349146 | 0.9918345 | 0.9866385 | 0.001283481 | 0.9951142 | 0.005567965 | 0.9951133 | 0.004407755 |  |  | 244260 | 0.9744259 | 0.9670213 | 0.003631911 | 0.9715917 | 0.00623595 | 0.9715904 | 0.008045294 |  |  | 391680 | 0.9750154 | 0.9150489 | 0.008306995 | 0.9778386 | 0.01139879 | 0.9778365 | 0.007495589 |  |  | 692460 | 0.9554649 | 0.8678712 | 0.01549441 | 0.9654595 | 0.01282455 | 0.9654599 | 0.01092417
|  |  | 125292 | 1.001338 | 0.9994305 | 0.0003965198 | 0.9999501 | 0.1264334 | 0.9999457 | 0.1518324 |  |  | 349446 | 0.9918345 | 0.9866385 | 0.001283481 | 0.9951186 | 0.005567647 | 0.9951177 | 0.004407362 |  |  | 244560 | 0.9711889 | 0.9670213 | 0.003631911 | 0.9716333 | 0.006235671 | 0.9716319 | 0.008045507 |  |  | 391980 | 0.9783783 | 0.9150489 | 0.008306995 | 0.9778543 | 0.01139829 | 0.9778521 | 0.007495453 |  |  | 692760 | 0.9554649 | 0.8678712 | 0.01549441 | 0.9654858 | 0.01282387 | 0.9654861 | 0.01092305
|  |  | 125592 | 0.9995459 | 0.9994305 | 0.0003965198 | 0.9999501 | 0.1264334 | 0.9999457 | 0.1518324 |  |  | 349746 | 0.9918345 | 0.9866385 | 0.001283481 | 0.9951231 | 0.00556733 | 0.9951221 | 0.00440697 |  |  | 244860 | 0.9722679 | 0.9670213 | 0.003631911 | 0.9716747 | 0.006235389 | 0.9716734 | 0.008045717 |  |  | 392280 | 0.9783783 | 0.9150489 | 0.008306995 | 0.9778699 | 0.01139779 | 0.9778677 | 0.007495317 |  |  | 693060 | 0.9509891 | 0.8678712 | 0.01549441 | 0.9655121 | 0.01282319 | 0.9655124 | 0.01092194
|  |  | 125892 | 1.001338 | 0.9994305 | 0.0003965198 | 0.9999501 | 0.1264334 | 0.9999457 | 0.1518324 |  |  | 350046 | 0.9918345 | 0.9866385 | 0.001283481 | 0.9951275 | 0.005567015 | 0.9951266 | 0.00440658 |  |  | 245160 | 0.9722679 | 0.9670213 | 0.003631911 | 0.9717161 | 0.006235103 | 0.9717148 | 0.008045923 |  |  | 392580 | 0.9766969 | 0.9150489 | 0.008306995 | 0.9778854 | 0.01139728 | 0.9778833 | 0.007495183 |  |  | 693360 | 0.9554649 | 0.8678712 | 0.01549441 | 0.9655383 | 0.01282251 | 0.9655386 | 0.01092082
|  |  | 126192 | 1.000442 | 0.9994305 | 0.0003965198 | 0.9999501 | 0.1264334 | 0.9999457 | 0.1518324 |  |  | 350346 | 0.9927949 | 0.9866385 | 0.001283481 | 0.9951319 | 0.0055667 | 0.995131 | 0.00440619 |  |  | 245460 | 0.9744259 | 0.9670213 | 0.003631911 | 0.9717574 | 0.006234814 | 0.9717561 | 0.008046126 |  |  | 392880 | 0.9766969 | 0.9150489 | 0.008306995 | 0.9779009 | 0.01139679 | 0.9778988 | 0.007495049 |  |  | 693660 | 0.9577029 | 0.8678712 | 0.01549441 | 0.9655645 | 0.01282182 | 0.9655648 | 0.01091971
|  |  | 126492 | 1.000442 | 0.9994305 | 0.0003965198 | 0.9999501 | 0.1264334 | 0.9999457 | 0.1518324 |  |  | 350646 | 0.9927949 | 0.9866385 | 0.001283481 | 0.9951363 | 0.005566387 | 0.9951354 | 0.004405803 |  |  | 245760 | 0.9733469 | 0.9670213 | 0.003631911 | 0.9717987 | 0.006234521 | 0.9717974 | 0.008046326 |  |  | 393180 | 0.9733339 | 0.9150489 | 0.008306995 | 0.9779164 | 0.01139629 | 0.9779142 | 0.007494916 |  |  | 693960 | 0.9644167 | 0.8678712 | 0.01549441 | 0.9655907 | 0.01282114 | 0.9655909 | 0.0109186
|  |  | 126792 | 1.000442 | 0.9994305 | 0.0003965198 | 0.9999501 | 0.1264334 | 0.9999457 | 0.1518324 |  |  | 350946 | 0.9937554 | 0.9866385 | 0.001283481 | 0.9951406 | 0.005566075 | 0.9951398 | 0.004405416 |  |  | 246060 | 0.9733469 | 0.9670213 | 0.003631911 | 0.9718399 | 0.006234225 | 0.9718386 | 0.008046522 |  |  | 393480 | 0.9733339 | 0.9150489 | 0.008306995 | 0.9779318 | 0.0113958 | 0.9779296 | 0.007494783 |  |  | 694260 | 0.9621788 | 0.8678712 | 0.01549441 | 0.9656168 | 0.01282047 | 0.9656171 | 0.01091749
|  |  | 127092 | 1.000442 | 0.9994305 | 0.0003965198 | 0.9999501 | 0.1264334 | 0.9999457 | 0.1518324 |  |  | 351246 | 0.9927949 | 0.9866385 | 0.001283481 | 0.995145 | 0.005565764 | 0.9951441 | 0.004405031 |  |  | 246360 | 0.9701099 | 0.9670213 | 0.003631911 | 0.971881 | 0.006233925 | 0.9718797 | 0.008046715 |  |  | 393780 | 0.9766969 | 0.9150489 | 0.008306995 | 0.9779472 | 0.01139531 | 0.977945 | 0.007494652 |  |  | 694560 | 0.9554649 | 0.8678712 | 0.01549441 | 0.9656429 | 0.01281979 | 0.9656432 | 0.01091638
|  |  | 127392 | 1.000442 | 0.9994305 | 0.0003965198 | 0.9999501 | 0.1264334 | 0.9999457 | 0.1518324 |  |  | 351546 | 0.9927949 | 0.9866385 | 0.001283481 | 0.9951494 | 0.005565454 | 0.9951485 | 0.004404647 |  |  | 246660 | 0.9701099 | 0.9670213 | 0.003631911 | 0.9719221 | 0.006233622 | 0.9719208 | 0.008046905 |  |  | 394080 | 0.9783783 | 0.9150489 | 0.008306995 | 0.9779625 | 0.01139482 | 0.9779603 | 0.007494521 |  |  | 694860 | 0.9599408 | 0.8678712 | 0.01549441 | 0.965669 | 0.01281911 | 0.9656692 | 0.01091527
|  |  | 127692 | 1.000442 | 0.9994305 | 0.0003965198 | 0.9999501 | 0.1264334 | 0.9999457 | 0.1518324 |  |  | 351846 | 0.9927949 | 0.9866385 | 0.001283481 | 0.9951537 | 0.005565145 | 0.9951529 | 0.004404264 |  |  | 246960 | 0.9711889 | 0.9670213 | 0.003631911 | 0.9719631 | 0.006233315 | 0.9719618 | 0.008047091 |  |  | 394380 | 0.9783783 | 0.9150489 | 0.008306995 | 0.9779778 | 0.01139433 | 0.9779756 | 0.007494391 |  |  | 695160 | 0.9644167 | 0.8678712 | 0.01549441 | 0.965695 | 0.01281843 | 0.9656953 | 0.01091417
|  |  | 127992 | 0.9995459 | 0.9994305 | 0.0003965198 | 0.9999501 | 0.1264334 | 0.9999457 | 0.1518324 |  |  | 352146 | 0.9937554 | 0.9866385 | 0.001283481 | 0.995158 | 0.005564838 | 0.9951572 | 0.004403883 |  |  | 247260 | 0.9711889 | 0.9670213 | 0.003631911 | 0.972004 | 0.006233005 | 0.9720027 | 0.008047273 |  |  | 394680 | 0.9750154 | 0.9150489 | 0.008306995 | 0.977993 | 0.01139384 | 0.9779908 | 0.007494262 |  |  | 695460 | 0.9599408 | 0.8678712 | 0.01549441 | 0.965721 | 0.01281776 | 0.9657213 | 0.01091306
|  |  | 128292 | 1.001338 | 0.9994305 | 0.0003965198 | 0.9999501 | 0.1264334 | 0.9999457 | 0.1518324 |  |  | 352446 | 0.9918345 | 0.9866385 | 0.001283481 | 0.9951624 | 0.005564532 | 0.9951615 | 0.004403503 |  |  | 247560 | 0.9701099 | 0.9670213 | 0.003631911 | 0.9720449 | 0.006232691 | 0.9720436 | 0.008047453 |  |  | 394980 | 0.9733339 | 0.9150489 | 0.008306995 | 0.9780083 | 0.01139336 | 0.978006 | 0.007494133 |  |  | 695760 | 0.9621788 | 0.8678712 | 0.01549441 | 0.965747 | 0.01281708 | 0.9657472 | 0.01091196
|  |  | 128592 | 1.000442 | 0.9994305 | 0.0003965198 | 0.9999501 | 0.1264334 | 0.9999457 | 0.1518324 |  |  | 352746 | 0.9927949 | 0.9866385 | 0.001283481 | 0.9951667 | 0.005564226 | 0.9951659 | 0.004403125 |  |  | 247860 | 0.9679518 | 0.9670213 | 0.003631911 | 0.9720857 | 0.006232374 | 0.9720844 | 0.008047629 |  |  | 395280 | 0.9766969 | 0.9150489 | 0.008306995 | 0.9780234 | 0.01139288 | 0.9780212 | 0.007494005 |  |  | 696060 | 0.9599408 | 0.8678712 | 0.01549441 | 0.965773 | 0.01281641 | 0.9657732 | 0.01091085
|  |  | 128892 | 1.000442 | 0.9994305 | 0.0003965198 | 0.9999501 | 0.1264334 | 0.9999457 | 0.1518324 |  |  | 353046 | 0.9927949 | 0.9866385 | 0.001283481 | 0.995171 | 0.005563922 | 0.9951702 | 0.004402748 |  |  | 248160 | 0.9668728 | 0.9670213 | 0.003631911 | 0.9721264 | 0.006232053 | 0.9721251 | 0.008047802 |  |  | 395580 | 0.9800598 | 0.9150489 | 0.008306995 | 0.9780386 | 0.0113924 | 0.9780363 | 0.007493878 |  |  | 696360 | 0.9554649 | 0.8678712 | 0.01549441 | 0.9657989 | 0.01281573 | 0.9657991 | 0.01090975
|  |  | 129192 | 1.000442 | 0.9994305 | 0.0003965198 | 0.9999501 | 0.1264334 | 0.9999457 | 0.1518324 |  |  | 353346 | 0.9937554 | 0.9866385 | 0.001283481 | 0.9951752 | 0.005563619 | 0.9951745 | 0.004402372 |  |  | 248460 | 0.9690308 | 0.9670213 | 0.003631911 | 0.9721671 | 0.006231729 | 0.9721658 | 0.008047971 |  |  | 395880 | 0.9766969 | 0.9150489 | 0.008306995 | 0.9780536 | 0.01139192 | 0.9780514 | 0.007493752 |  |  | 696660 | 0.953227 | 0.8678712 | 0.01549441 | 0.9658248 | 0.01281506 | 0.965825 | 0.01090865
|  |  | 129492 | 1.000442 | 0.9994305 | 0.0003965198 | 0.9999501 | 0.1264334 | 0.9999457 | 0.1518324 |  |  | 353646 | 0.9927949 | 0.9866385 | 0.001283481 | 0.9951795 | 0.005563317 | 0.9951787 | 0.004401997 |  |  | 248760 | 0.9701099 | 0.9670213 | 0.003631911 | 0.9722077 | 0.006231402 | 0.9722064 | 0.008048138 |  |  | 396180 | 0.9750154 | 0.9150489 | 0.008306995 | 0.9780687 | 0.01139145 | 0.9780664 | 0.007493627 |  |  | 696960 | 0.9599408 | 0.8678712 | 0.01549441 | 0.9658507 | 0.01281439 | 0.9658509 | 0.01090755
|  |  | 129792 | 1.001338 | 0.9994305 | 0.0003965198 | 0.9999501 | 0.1264334 | 0.9999457 | 0.1518324 |  |  | 353946 | 0.9918345 | 0.9866385 | 0.001283481 | 0.9951838 | 0.005563017 | 0.995183 | 0.004401624 |  |  | 249060 | 0.9711889 | 0.9670213 | 0.003631911 | 0.9722482 | 0.006231072 | 0.9722469 | 0.008048301 |  |  | 396480 | 0.9750154 | 0.9150489 | 0.008306995 | 0.9780837 | 0.01139097 | 0.9780814 | 0.007493502 |  |  | 697260 | 0.9621788 | 0.8678712 | 0.01549441 | 0.9658765 | 0.01281372 | 0.9658767 | 0.01090645
|  |  | 130092 | 1.001338 | 0.9994305 | 0.0003965198 | 0.9999501 | 0.1264334 | 0.9999457 | 0.1518324 |  |  | 354246 | 0.9927949 | 0.9866385 | 0.001283481 | 0.995188 | 0.005562717 | 0.9951873 | 0.004401252 |  |  | 249360 | 0.9690308 | 0.9670213 | 0.003631911 | 0.9722887 | 0.006230738 | 0.9722874 | 0.00804846 |  |  | 396780 | 0.9733339 | 0.9150489 | 0.008306995 | 0.9780986 | 0.0113905 | 0.9780964 | 0.007493378 |  |  | 697560 | 0.9577029 | 0.8678712 | 0.01549441 | 0.9659023 | 0.01281305 | 0.9659025 | 0.01090536
|  |  | 130392 | 1.001338 | 0.9994305 | 0.0003965198 | 0.9999501 | 0.1264334 | 0.9999457 | 0.1518324 |  |  | 354546 | 0.9937554 | 0.9866385 | 0.001283481 | 0.9951923 | 0.005562418 | 0.9951915 | 0.004400881 |  |  | 249660 | 0.9679518 | 0.9670213 | 0.003631911 | 0.9723291 | 0.0062304 | 0.9723278 | 0.008048617 |  |  | 397080 | 0.9783783 | 0.9150489 | 0.008306995 | 0.9781136 | 0.01139003 | 0.9781113 | 0.007493254 |  |  | 697860 | 0.9554649 | 0.8678712 | 0.01549441 | 0.9659281 | 0.01281238 | 0.9659283 | 0.01090426
|  |  | 130692 | 1.000442 | 0.9994305 | 0.0003965198 | 0.9999501 | 0.1264334 | 0.9999457 | 0.1518324 |  |  | 354846 | 0.9927949 | 0.9866385 | 0.001283481 | 0.9951965 | 0.005562121 | 0.9951958 | 0.004400511 |  |  | 249960 | 0.9679518 | 0.9670213 | 0.003631911 | 0.9723695 | 0.00623006 | 0.9723681 | 0.00804877 |  |  | 397380 | 0.9766969 | 0.9150489 | 0.008306995 | 0.9781285 | 0.01138957 | 0.9781262 | 0.007493132 |  |  | 698160 | 0.9599408 | 0.8678712 | 0.01549441 | 0.9659538 | 0.01281171 | 0.965954 | 0.01090317
|  |  | 130992 | 1.000442 | 0.9994305 | 0.0003965198 | 0.9999501 | 0.1264334 | 0.9999457 | 0.1518324 |  |  | 355146 | 0.9918345 | 0.9866385 | 0.001283481 | 0.9952007 | 0.005561825 | 0.9952 | 0.004400143 |  |  | 250260 | 0.9679518 | 0.9670213 | 0.003631911 | 0.9724097 | 0.006229716 | 0.9724084 | 0.00804892 |  |  | 397680 | 0.9766969 | 0.9150489 | 0.008306995 | 0.9781433 | 0.0113891 | 0.978141 | 0.00749301 |  |  | 698460 | 0.9666547 | 0.8678712 | 0.01549441 | 0.9659795 | 0.01281104 | 0.9659797 | 0.01090207
|  |  | 131292 | 1.001338 | 0.9994305 | 0.0003965198 | 0.9999501 | 0.1264334 | 0.9999457 | 0.1518324 |  |  | 355446 | 0.9918345 | 0.9866385 | 0.001283481 | 0.9952049 | 0.005561529 | 0.9952042 | 0.004399776 |  |  | 250560 | 0.9668728 | 0.9670213 | 0.003631911 | 0.9724499 | 0.006229369 | 0.9724486 | 0.008049067 |  |  | 397980 | 0.9766969 | 0.9150489 | 0.008306995 | 0.9781581 | 0.01138864 | 0.9781558 | 0.007492889 |  |  | 698760 | 0.9577029 | 0.8678712 | 0.01549441 | 0.9660052 | 0.01281037 | 0.9660054 | 0.01090098
|  |  | 131592 | 1.000442 | 0.9994305 | 0.0003965198 | 0.9999501 | 0.1264334 | 0.9999457 | 0.1518324 |  |  | 355746 | 0.9918345 | 0.9866385 | 0.001283481 | 0.9952091 | 0.005561235 | 0.9952084 | 0.004399411 |  |  | 250860 | 0.9679518 | 0.9670213 | 0.003631911 | 0.9724901 | 0.006229019 | 0.9724888 | 0.008049211 |  |  | 398280 | 0.9800598 | 0.9150489 | 0.008306995 | 0.9781729 | 0.01138818 | 0.9781706 | 0.007492768 |  |  | 699060 | 0.9577029 | 0.8678712 | 0.01549441 | 0.9660309 | 0.01280971 | 0.966031 | 0.01089989
|  |  | 131892 | 1.000442 | 0.9994305 | 0.0003965198 | 0.9999501 | 0.1264334 | 0.9999457 | 0.1518324 |  |  | 356046 | 0.9927949 | 0.9866385 | 0.001283481 | 0.9952133 | 0.005560942 | 0.9952126 | 0.004399046 |  |  | 251160 | 0.9657938 | 0.9670213 | 0.003631911 | 0.9725302 | 0.006228665 | 0.9725288 | 0.008049352 |  |  | 398580 | 0.9783783 | 0.9150489 | 0.008306995 | 0.9781876 | 0.01138772 | 0.9781853 | 0.007492649 |  |  | 699360 | 0.9554649 | 0.8678712 | 0.01549441 | 0.9660565 | 0.01280904 | 0.9660567 | 0.0108988
|  |  | 132192 | 1.000442 | 0.9994305 | 0.0003965198 | 0.9999501 | 0.1264334 | 0.9999457 | 0.1518324 |  |  | 356346 | 0.9918345 | 0.9866385 | 0.001283481 | 0.9952175 | 0.005560651 | 0.9952168 | 0.004398683 |  |  | 251460 | 0.9679518 | 0.9670213 | 0.003631911 | 0.9725702 | 0.006228308 | 0.9725689 | 0.008049489 |  |  | 398880 | 0.9766969 | 0.9150489 | 0.008306995 | 0.9782022 | 0.01138726 | 0.9781999 | 0.00749253 |  |  | 699660 | 0.953227 | 0.8678712 | 0.01549441 | 0.9660821 | 0.01280837 | 0.9660823 | 0.01089771
|  |  | 132492 | 1.001338 | 0.9994305 | 0.0003965198 | 0.9999501 | 0.1264334 | 0.9999457 | 0.1518324 |  |  | 356646 | 0.9927949 | 0.9866385 | 0.001283481 | 0.9952216 | 0.00556036 | 0.995221 | 0.004398321 |  |  | 251760 | 0.9679518 | 0.9670213 | 0.003631911 | 0.9726101 | 0.006227948 | 0.9726088 | 0.008049623 |  |  | 399180 | 0.9766969 | 0.9150489 | 0.008306995 | 0.9782169 | 0.01138681 | 0.9782146 | 0.007492411 |  |  | 699960 | 0.9621788 | 0.8678712 | 0.01549441 | 0.9661077 | 0.01280771 | 0.9661078 | 0.01089662
|  |  | 132792 | 1.000442 | 0.9994305 | 0.0003965198 | 0.9999501 | 0.1264334 | 0.9999457 | 0.1518324 |  |  | 356946 | 0.9918345 | 0.9866385 | 0.001283481 | 0.9952258 | 0.00556007 | 0.9952251 | 0.004397961 |  |  | 252060 | 0.9668728 | 0.9670213 | 0.003631911 | 0.97265 | 0.006227585 | 0.9726487 | 0.008049755 |  |  | 399480 | 0.9766969 | 0.9150489 | 0.008306995 | 0.9782315 | 0.01138636 | 0.9782292 | 0.007492294 |  |  | 700260 | 0.9621788 | 0.8678712 | 0.01549441 | 0.9661332 | 0.01280705 | 0.9661334 | 0.01089554
|  |  | 133092 | 1.000442 | 0.9994305 | 0.0003965198 | 0.9999501 | 0.1264334 | 0.9999457 | 0.1518324 |  |  | 357246 | 0.9918345 | 0.9866385 | 0.001283481 | 0.9952299 | 0.005559781 | 0.9952293 | 0.004397602 |  |  | 252360 | 0.9668728 | 0.9670213 | 0.003631911 | 0.9726898 | 0.006227218 | 0.9726885 | 0.008049883 |  |  | 399780 | 0.9766969 | 0.9150489 | 0.008306995 | 0.978246 | 0.01138591 | 0.9782437 | 0.007492177 |  |  | 700560 | 0.9577029 | 0.8678712 | 0.01549441 | 0.9661588 | 0.01280638 | 0.9661589 | 0.01089445
|  |  | 133392 | 1.001338 | 0.9994305 | 0.0003965198 | 0.9999501 | 0.1264334 | 0.9999457 | 0.1518324 |  |  | 357546 | 0.9918345 | 0.9866385 | 0.001283481 | 0.9952341 | 0.005559494 | 0.9952334 | 0.004397244 |  |  | 252660 | 0.9668728 | 0.9670213 | 0.003631911 | 0.9727296 | 0.006226849 | 0.9727283 | 0.008050008 |  |  | 400080 | 0.9766969 | 0.9150489 | 0.008306995 | 0.9782606 | 0.01138546 | 0.9782582 | 0.007492061 |  |  | 700860 | 0.9577029 | 0.8678712 | 0.01549441 | 0.9661842 | 0.01280572 | 0.9661843 | 0.01089337
|  |  | 133692 | 1.002234 | 0.9994305 | 0.0003965198 | 0.9999501 | 0.1264334 | 0.9999457 | 0.1518324 |  |  | 357846 | 0.9927949 | 0.9866385 | 0.001283481 | 0.9952382 | 0.005559208 | 0.9952376 | 0.004396887 |  |  | 252960 | 0.9668728 | 0.9670213 | 0.003631911 | 0.9727693 | 0.006226476 | 0.972768 | 0.00805013 |  |  | 400380 | 0.9783783 | 0.9150489 | 0.008306995 | 0.978275 | 0.01138501 | 0.9782727 | 0.007491945 |  |  | 701160 | 0.9577029 | 0.8678712 | 0.01549441 | 0.9662097 | 0.01280506 | 0.9662098 | 0.01089228
|  |  | 133992 | 1.001338 | 0.9994305 | 0.0003965198 | 0.9999501 | 0.1264334 | 0.9999457 | 0.1518324 |  |  | 358146 | 0.9918345 | 0.9866385 | 0.001283481 | 0.9952423 | 0.005558922 | 0.9952417 | 0.004396531 |  |  | 253260 | 0.9690308 | 0.9670213 | 0.003631911 | 0.9728089 | 0.0062261 | 0.9728076 | 0.008050248 |  |  | 400680 | 0.9783783 | 0.9150489 | 0.008306995 | 0.9782895 | 0.01138457 | 0.9782871 | 0.007491831 |  |  | 701460 | 0.9577029 | 0.8678712 | 0.01549441 | 0.9662351 | 0.0128044 | 0.9662352 | 0.0108912
|  |  | 134292 | 1.000442 | 0.9994305 | 0.0003965198 | 0.9999501 | 0.1264334 | 0.9999457 | 0.1518324 |  |  | 358446 | 0.9927949 | 0.9866385 | 0.001283481 | 0.9952464 | 0.005558638 | 0.9952458 | 0.004396177 |  |  | 253560 | 0.9657938 | 0.9670213 | 0.003631911 | 0.9728485 | 0.006225721 | 0.9728472 | 0.008050364 |  |  | 400980 | 0.9800598 | 0.9150489 | 0.008306995 | 0.9783039 | 0.01138412 | 0.9783015 | 0.007491717 |  |  | 701760 | 0.9577029 | 0.8678712 | 0.01549441 | 0.9662605 | 0.01280374 | 0.9662606 | 0.01089012
|  |  | 134592 | 1.000442 | 0.9994305 | 0.0003965198 | 0.9999501 | 0.1264334 | 0.9999457 | 0.1518324 |  |  | 358746 | 0.9927949 | 0.9866385 | 0.001283481 | 0.9952505 | 0.005558355 | 0.9952499 | 0.004395824 |  |  | 253860 | 0.9668728 | 0.9670213 | 0.003631911 | 0.972888 | 0.006225339 | 0.9728867 | 0.008050477 |  |  | 401280 | 0.9800598 | 0.9150489 | 0.008306995 | 0.9783182 | 0.01138368 | 0.9783159 | 0.007491603 |  |  | 702060 | 0.9554649 | 0.8678712 | 0.01549441 | 0.9662859 | 0.01280308 | 0.9662859 | 0.01088904
|  |  | 134892 | 1.001338 | 0.9994305 | 0.0003965198 | 0.9999501 | 0.1264334 | 0.9999457 | 0.1518324 |  |  | 359046 | 0.9927949 | 0.9866385 | 0.001283481 | 0.9952545 | 0.005558073 | 0.995254 | 0.004395472 |  |  | 254160 | 0.9657938 | 0.9670213 | 0.003631911 | 0.9729274 | 0.006224954 | 0.9729261 | 0.008050586 |  |  | 401580 | 0.9783783 | 0.9150489 | 0.008306995 | 0.9783326 | 0.01138324 | 0.9783302 | 0.007491491 |  |  | 702360 | 0.9577029 | 0.8678712 | 0.01549441 | 0.9663112 | 0.01280242 | 0.9663113 | 0.01088796
|  |  | 135192 | 1.001338 | 0.9994305 | 0.0003965198 | 0.9999501 | 0.1264334 | 0.9999457 | 0.1518324 |  |  | 359346 | 0.9927949 | 0.9866385 | 0.001283481 | 0.9952586 | 0.005557792 | 0.995258 | 0.004395122 |  |  | 254460 | 0.9636358 | 0.9670213 | 0.003631911 | 0.9729668 | 0.006224565 | 0.9729655 | 0.008050693 |  |  | 401880 | 0.9750154 | 0.9150489 | 0.008306995 | 0.9783469 | 0.01138281 | 0.9783445 | 0.007491379 |  |  | 702660 | 0.953227 | 0.8678712 | 0.01549441 | 0.9663365 | 0.01280177 | 0.9663366 | 0.01088689
|  |  | 135492 | 1.001338 | 0.9994305 | 0.0003965198 | 0.9999501 | 0.1264334 | 0.9999457 | 0.1518324 |  |  | 359646 | 0.9937554 | 0.9866385 | 0.001283481 | 0.9952626 | 0.005557512 | 0.9952621 | 0.004394773 |  |  | 254760 | 0.9657938 | 0.9670213 | 0.003631911 | 0.9730061 | 0.006224174 | 0.9730048 | 0.008050797 |  |  | 402180 | 0.9750154 | 0.9150489 | 0.008306995 | 0.9783611 | 0.01138237 | 0.9783587 | 0.007491267 |  |  | 702960 | 0.9554649 | 0.8678712 | 0.01549441 | 0.9663618 | 0.01280111 | 0.9663619 | 0.01088581
|  |  | 135792 | 1.000442 | 0.9994305 | 0.0003965198 | 0.9999501 | 0.1264334 | 0.9999457 | 0.1518324 |  |  | 359946 | 0.9918345 | 0.9866385 | 0.001283481 | 0.9952667 | 0.005557233 | 0.9952661 | 0.004394425 |  |  | 255060 | 0.9668728 | 0.9670213 | 0.003631911 | 0.9730453 | 0.00622378 | 0.973044 | 0.008050897 |  |  | 402480 | 0.9750154 | 0.9150489 | 0.008306995 | 0.9783753 | 0.01138194 | 0.9783729 | 0.007491157 |  |  | 703260 | 0.9644167 | 0.8678712 | 0.01549441 | 0.9663871 | 0.01280046 | 0.9663871 | 0.01088474
|  |  | 136092 | 1.001338 | 0.9994305 | 0.0003965198 | 0.9999501 | 0.1264334 | 0.9999457 | 0.1518324 |  |  | 360246 | 0.9927949 | 0.9866385 | 0.001283481 | 0.9952707 | 0.005556955 | 0.9952702 | 0.004394078 |  |  | 255360 | 0.9657938 | 0.9670213 | 0.003631911 | 0.9730845 | 0.006223382 | 0.9730832 | 0.008050995 |  |  | 402780 | 0.9750154 | 0.9150489 | 0.008306995 | 0.9783895 | 0.01138151 | 0.9783871 | 0.007491047 |  |  | 703560 | 0.9621788 | 0.8678712 | 0.01549441 | 0.9664123 | 0.0127998 | 0.9664123 | 0.01088366
|  |  | 136392 | 1.001338 | 0.9994305 | 0.0003965198 | 0.9999501 | 0.1264334 | 0.9999457 | 0.1518324 |  |  | 360546 | 0.9918345 | 0.9866385 | 0.001283481 | 0.9952747 | 0.005556678 | 0.9952742 | 0.004393733 |  |  | 255660 | 0.9668728 | 0.9670213 | 0.003631911 | 0.9731236 | 0.006222982 | 0.9731223 | 0.00805109 |  |  | 403080 | 0.9766969 | 0.9150489 | 0.008306995 | 0.9784036 | 0.01138108 | 0.9784012 | 0.007490938 |  |  | 703860 | 0.953227 | 0.8678712 | 0.01549441 | 0.9664375 | 0.01279915 | 0.9664375 | 0.01088259
|  |  | 136692 | 0.9995459 | 0.9994305 | 0.0003965198 | 0.9999501 | 0.1264334 | 0.9999457 | 0.1518324 |  |  | 360846 | 0.990874 | 0.9866385 | 0.001283481 | 0.9952787 | 0.005556402 | 0.9952782 | 0.004393388 |  |  | 255960 | 0.9668728 | 0.9670213 | 0.003631911 | 0.9731627 | 0.006222578 | 0.9731614 | 0.008051182 |  |  | 403380 | 0.9783783 | 0.9150489 | 0.008306995 | 0.9784177 | 0.01138065 | 0.9784153 | 0.007490829 |  |  | 704160 | 0.9577029 | 0.8678712 | 0.01549441 | 0.9664627 | 0.01279849 | 0.9664627 | 0.01088152
|  |  | 136992 | 1.002234 | 0.9994305 | 0.0003965198 | 0.9999501 | 0.1264334 | 0.9999457 | 0.1518324 |  |  | 361146 | 0.9927949 | 0.9866385 | 0.001283481 | 0.9952827 | 0.005556128 | 0.9952822 | 0.004393045 |  |  | 256260 | 0.9668728 | 0.9670213 | 0.003631911 | 0.9732017 | 0.006222172 | 0.9732004 | 0.00805127 |  |  | 403680 | 0.9817413 | 0.9150489 | 0.008306995 | 0.9784317 | 0.01138022 | 0.9784293 | 0.007490721 |  |  | 704460 | 0.9621788 | 0.8678712 | 0.01549441 | 0.9664878 | 0.01279784 | 0.9664878 | 0.01088045
|  |  | 137292 | 1.00313 | 0.9994305 | 0.0003965198 | 0.9999501 | 0.1264334 | 0.9999457 | 0.1518324 |  |  | 361446 | 0.9918345 | 0.9866385 | 0.001283481 | 0.9952867 | 0.005555854 | 0.9952862 | 0.004392703 |  |  | 256560 | 0.9647148 | 0.9670213 | 0.003631911 | 0.9732406 | 0.006221762 | 0.9732393 | 0.008051356 |  |  | 403980 | 0.9750154 | 0.9150489 | 0.008306995 | 0.9784457 | 0.0113798 | 0.9784433 | 0.007490614 |  |  | 704760 | 0.9577029 | 0.8678712 | 0.01549441 | 0.9665129 | 0.01279719 | 0.9665129 | 0.01087938
|  |  | 137592 | 1.001338 | 0.9994305 | 0.0003965198 | 0.9999501 | 0.1264334 | 0.9999457 | 0.1518324 |  |  | 361746 | 0.9927949 | 0.9866385 | 0.001283481 | 0.9952907 | 0.005555582 | 0.9952902 | 0.004392363 |  |  | 256860 | 0.9657938 | 0.9670213 | 0.003631911 | 0.9732795 | 0.00622135 | 0.9732782 | 0.008051439 |  |  | 404280 | 0.9766969 | 0.9150489 | 0.008306995 | 0.9784597 | 0.01137938 | 0.9784573 | 0.007490508 |  |  | 705060 | 0.9577029 | 0.8678712 | 0.01549441 | 0.966538 | 0.01279654 | 0.966538 | 0.01087832
|  |  | 137892 | 1.000442 | 0.9994305 | 0.0003965198 | 0.9999501 | 0.1264334 | 0.9999457 | 0.1518324 |  |  | 362046 | 0.9927949 | 0.9866385 | 0.001283481 | 0.9952947 | 0.00555531 | 0.9952942 | 0.004392023 |  |  | 257160 | 0.9657938 | 0.9670213 | 0.003631911 | 0.9733183 | 0.006220935 | 0.973317 | 0.008051519 |  |  | 404580 | 0.9783783 | 0.9150489 | 0.008306995 | 0.9784737 | 0.01137896 | 0.9784712 | 0.007490402 |  |  | 705360 | 0.9599408 | 0.8678712 | 0.01549441 | 0.966563 | 0.01279589 | 0.966563 | 0.01087725
|  |  | 138192 | 1.002234 | 0.9994305 | 0.0003965198 | 0.9999501 | 0.1264334 | 0.9999457 | 0.1518324 |  |  | 362346 | 0.9927949 | 0.9866385 | 0.001283481 | 0.9952986 | 0.00555504 | 0.9952982 | 0.004391685 |  |  | 257460 | 0.9668728 | 0.9670213 | 0.003631911 | 0.973357 | 0.006220516 | 0.9733557 | 0.008051597 |  |  | 404880 | 0.9783783 | 0.9150489 | 0.008306995 | 0.9784876 | 0.01137854 | 0.9784851 | 0.007490297 |  |  | 705660 | 0.9599408 | 0.8678712 | 0.01549441 | 0.9665881 | 0.01279524 | 0.966588 | 0.01087619
|  |  | 138492 | 1.000442 | 0.9994305 | 0.0003965198 | 0.9999501 | 0.1264334 | 0.9999457 | 0.1518324 |  |  | 362646 | 0.9918345 | 0.9866385 | 0.001283481 | 0.9953026 | 0.00555477 | 0.9953021 | 0.004391348 |  |  | 257760 | 0.9657938 | 0.9670213 | 0.003631911 | 0.9733957 | 0.006220095 | 0.9733944 | 0.008051671 |  |  | 405180 | 0.9766969 | 0.9150489 | 0.008306995 | 0.9785014 | 0.01137812 | 0.9784989 | 0.007490192 |  |  | 705960 | 0.9644167 | 0.8678712 | 0.01549441 | 0.966613 | 0.01279459 | 0.966613 | 0.01087512
|  |  | 138792 | 1.002234 | 0.9994305 | 0.0003965198 | 0.9999501 | 0.1264334 | 0.9999457 | 0.1518324 |  |  | 362946 | 0.9937554 | 0.9866385 | 0.001283481 | 0.9953065 | 0.005554502 | 0.9953061 | 0.004391012 |  |  | 258060 | 0.9657938 | 0.9670213 | 0.003631911 | 0.9734343 | 0.006219671 | 0.973433 | 0.008051742 |  |  | 405480 | 0.9783783 | 0.9150489 | 0.008306995 | 0.9785152 | 0.01137771 | 0.9785128 | 0.007490088 |  |  | 706260 | 0.9621788 | 0.8678712 | 0.01549441 | 0.966638 | 0.01279394 | 0.966638 | 0.01087406
|  |  | 139092 | 1.002234 | 0.9994305 | 0.0003965198 | 0.9999501 | 0.1264334 | 0.9999457 | 0.1518324 |  |  | 363246 | 0.9918345 | 0.9866385 | 0.001283481 | 0.9953104 | 0.005554234 | 0.99531 | 0.004390678 |  |  | 258360 | 0.9647148 | 0.9670213 | 0.003631911 | 0.9734729 | 0.006219244 | 0.9734716 | 0.008051811 |  |  | 405780 | 0.9783783 | 0.9150489 | 0.008306995 | 0.978529 | 0.0113773 | 0.9785265 | 0.007489985 |  |  | 706560 | 0.9554649 | 0.8678712 | 0.01549441 | 0.9666629 | 0.0127933 | 0.9666629 | 0.010873
|  |  | 139392 | 1.000442 | 0.9994305 | 0.0003965198 | 0.9999501 | 0.1264334 | 0.9999457 | 0.1518324 |  |  | 363546 | 0.9927949 | 0.9866385 | 0.001283481 | 0.9953144 | 0.005553968 | 0.9953139 | 0.004390344 |  |  | 258660 | 0.9657938 | 0.9670213 | 0.003631911 | 0.9735114 | 0.006218814 | 0.97351 | 0.008051877 |  |  | 406080 | 0.9800598 | 0.9150489 | 0.008306995 | 0.9785428 | 0.01137689 | 0.9785403 | 0.007489882 |  |  | 706860 | 0.9554649 | 0.8678712 | 0.01549441 | 0.9666879 | 0.01279265 | 0.9666878 | 0.01087194
|  |  | 139692 | 1.001338 | 0.9994305 | 0.0003965198 | 0.9999501 | 0.1264334 | 0.9999457 | 0.1518324 |  |  | 363846 | 0.9927949 | 0.9866385 | 0.001283481 | 0.9953183 | 0.005553703 | 0.9953179 | 0.004390012 |  |  | 258960 | 0.9647148 | 0.9670213 | 0.003631911 | 0.9735498 | 0.006218382 | 0.9735485 | 0.00805194 |  |  | 406380 | 0.9783783 | 0.9150489 | 0.008306995 | 0.9785565 | 0.01137648 | 0.978554 | 0.00748978 |  |  | 707160 | 0.9577029 | 0.8678712 | 0.01549441 | 0.9667127 | 0.012792 | 0.9667127 | 0.01087088
|  |  | 139992 | 1.002234 | 0.9994305 | 0.0003965198 | 0.9999501 | 0.1264334 | 0.9999457 | 0.1518324 |  |  | 364146 | 0.9899135 | 0.9866385 | 0.001283481 | 0.9953222 | 0.005553439 | 0.9953218 | 0.004389681 |  |  | 259260 | 0.9647148 | 0.9670213 | 0.003631911 | 0.9735882 | 0.006217946 | 0.9735868 | 0.008052 |  |  | 406680 | 0.9800598 | 0.9150489 | 0.008306995 | 0.9785701 | 0.01137607 | 0.9785676 | 0.007489679 |  |  | 707460 | 0.9599408 | 0.8678712 | 0.01549441 | 0.9667376 | 0.01279136 | 0.9667375 | 0.01086982
|  |  | 140292 | 1.001338 | 0.9994305 | 0.0003965198 | 0.9999501 | 0.1264334 | 0.9999457 | 0.1518324 |  |  | 364446 | 0.9918345 | 0.9866385 | 0.001283481 | 0.995326 | 0.005553175 | 0.9953257 | 0.004389352 |  |  | 259560 | 0.9636358 | 0.9670213 | 0.003631911 | 0.9736265 | 0.006217508 | 0.9736251 | 0.008052057 |  |  | 406980 | 0.9766969 | 0.9150489 | 0.008306995 | 0.9785838 | 0.01137567 | 0.9785813 | 0.007489579 |  |  | 707760 | 0.9554649 | 0.8678712 | 0.01549441 | 0.9667624 | 0.01279071 | 0.9667623 | 0.01086877
|  |  | 140592 | 1.001338 | 0.9994305 | 0.0003965198 | 0.9999501 | 0.1264334 | 0.9999457 | 0.1518324 |  |  | 364746 | 0.9918345 | 0.9866385 | 0.001283481 | 0.9953299 | 0.005552913 | 0.9953295 | 0.004389023 |  |  | 259860 | 0.9625568 | 0.9670213 | 0.003631911 | 0.9736647 | 0.006217066 | 0.9736634 | 0.008052112 |  |  | 407280 | 0.9750154 | 0.9150489 | 0.008306995 | 0.9785974 | 0.01137526 | 0.9785948 | 0.007489479 |  |  | 708060 | 0.9644167 | 0.8678712 | 0.01549441 | 0.9667872 | 0.01279007 | 0.9667871 | 0.01086771
|  |  | 140892 | 1.002234 | 0.9994305 | 0.0003965198 | 0.9999501 | 0.1264334 | 0.9999457 | 0.1518324 |  |  | 365046 | 0.9927949 | 0.9866385 | 0.001283481 | 0.9953338 | 0.005552652 | 0.9953334 | 0.004388696 |  |  | 260160 | 0.9647148 | 0.9670213 | 0.003631911 | 0.9737029 | 0.006216622 | 0.9737016 | 0.008052163 |  |  | 407580 | 0.9766969 | 0.9150489 | 0.008306995 | 0.9786109 | 0.01137486 | 0.9786084 | 0.007489379 |  |  | 708360 | 0.9577029 | 0.8678712 | 0.01549441 | 0.966812 | 0.01278943 | 0.9668119 | 0.01086666
|  |  | 141192 | 1.001338 | 0.9994305 | 0.0003965198 | 0.9999501 | 0.1264334 | 0.9999457 | 0.1518324 |  |  | 365346 | 0.9927949 | 0.9866385 | 0.001283481 | 0.9953376 | 0.005552392 | 0.9953373 | 0.004388369 |  |  | 260460 | 0.9668728 | 0.9670213 | 0.003631911 | 0.973741 | 0.006216176 | 0.9737397 | 0.008052212 |  |  | 407880 | 0.9750154 | 0.9150489 | 0.008306995 | 0.9786245 | 0.01137446 | 0.9786219 | 0.007489281 |  |  | 708660 | 0.9621788 | 0.8678712 | 0.01549441 | 0.9668367 | 0.01278879 | 0.9668366 | 0.0108656
|  |  | 141492 | 1.001338 | 0.9994305 | 0.0003965198 | 0.9999501 | 0.1264334 | 0.9999457 | 0.1518324 |  |  | 365646 | 0.9937554 | 0.9866385 | 0.001283481 | 0.9953415 | 0.005552133 | 0.9953411 | 0.004388044 |  |  | 260760 | 0.9657938 | 0.9670213 | 0.003631911 | 0.9737791 | 0.006215726 | 0.9737777 | 0.008052259 |  |  | 408180 | 0.9766969 | 0.9150489 | 0.008306995 | 0.9786379 | 0.01137406 | 0.9786354 | 0.007489182 |  |  | 708960 | 0.9599408 | 0.8678712 | 0.01549441 | 0.9668614 | 0.01278815 | 0.9668613 | 0.01086455
|  |  | 141792 | 1.001338 | 0.9994305 | 0.0003965198 | 0.9999501 | 0.1264334 | 0.9999457 | 0.1518324 |  |  | 365946 | 0.9927949 | 0.9866385 | 0.001283481 | 0.9953453 | 0.005551875 | 0.995345 | 0.00438772 |  |  | 261060 | 0.9647148 | 0.9670213 | 0.003631911 | 0.9738171 | 0.006215274 | 0.9738157 | 0.008052302 |  |  | 408480 | 0.9766969 | 0.9150489 | 0.008306995 | 0.9786514 | 0.01137367 | 0.9786488 | 0.007489085 |  |  | 709260 | 0.9599408 | 0.8678712 | 0.01549441 | 0.9668861 | 0.01278751 | 0.966886 | 0.0108635
|  |  | 142092 | 1.002234 | 0.9994305 | 0.0003965198 | 0.9999501 | 0.1264334 | 0.9999457 | 0.1518324 |  |  | 366246 | 0.9918345 | 0.9866385 | 0.001283481 | 0.9953491 | 0.005551617 | 0.9953488 | 0.004387398 |  |  | 261360 | 0.9647148 | 0.9670213 | 0.003631911 | 0.973855 | 0.006214819 | 0.9738537 | 0.008052343 |  |  | 408780 | 0.9817413 | 0.9150489 | 0.008306995 | 0.9786648 | 0.01137327 | 0.9786622 | 0.007488988 |  |  | 709560 | 0.9621788 | 0.8678712 | 0.01549441 | 0.9669107 | 0.01278687 | 0.9669106 | 0.01086245
|  |  | 142392 | 1.002234 | 0.9994305 | 0.0003965198 | 0.9999501 | 0.1264334 | 0.9999457 | 0.1518324 |  |  | 366546 | 0.9927949 | 0.9866385 | 0.001283481 | 0.9953529 | 0.005551361 | 0.9953526 | 0.004387076 |  |  | 261660 | 0.9657938 | 0.9670213 | 0.003631911 | 0.9738929 | 0.006214361 | 0.9738915 | 0.008052381 |  |  | 409080 | 0.9800598 | 0.9150489 | 0.008306995 | 0.9786782 | 0.01137288 | 0.9786756 | 0.007488892 |  |  | 709860 | 0.9577029 | 0.8678712 | 0.01549441 | 0.9669354 | 0.01278623 | 0.9669352 | 0.0108614
|  |  | 142692 | 1.001338 | 0.9994305 | 0.0003965198 | 0.9999501 | 0.1264334 | 0.9999457 | 0.1518324 |  |  | 366846 | 0.9927949 | 0.9866385 | 0.001283481 | 0.9953567 | 0.005551106 | 0.9953564 | 0.004386756 |  |  | 261960 | 0.9636358 | 0.9670213 | 0.003631911 | 0.9739307 | 0.006213901 | 0.9739294 | 0.008052416 |  |  | 409380 | 0.9783783 | 0.9150489 | 0.008306995 | 0.9786915 | 0.01137249 | 0.9786889 | 0.007488797 |  |  | 710160 | 0.9599408 | 0.8678712 | 0.01549441 | 0.96696 | 0.01278559 | 0.9669598 | 0.01086036
|  |  | 142992 | 1.002234 | 0.9994305 | 0.0003965198 | 0.9999501 | 0.1264334 | 0.9999457 | 0.1518324 |  |  | 367146 | 0.9947158 | 0.9866385 | 0.001283481 | 0.9953605 | 0.005550852 | 0.9953602 | 0.004386437 |  |  | 262260 | 0.9647148 | 0.9670213 | 0.003631911 | 0.9739684 | 0.006213437 | 0.9739671 | 0.008052449 |  |  | 409680 | 0.9733339 | 0.9150489 | 0.008306995 | 0.9787048 | 0.0113721 | 0.9787022 | 0.007488702 |  |  | 710460 | 0.9599408 | 0.8678712 | 0.01549441 | 0.9669845 | 0.01278495 | 0.9669844 | 0.01085931
|  |  | 143292 | 0.9995459 | 0.9994305 | 0.0003965198 | 0.9999501 | 0.1264334 | 0.9999457 | 0.1518324 |  |  | 367446 | 0.9918345 | 0.9866385 | 0.001283481 | 0.9953643 | 0.005550599 | 0.995364 | 0.004386119 |  |  | 262560 | 0.9636358 | 0.9670213 | 0.003631911 | 0.9740061 | 0.006212971 | 0.9740048 | 0.008052479 |  |  | 409980 | 0.9750154 | 0.9150489 | 0.008306995 | 0.9787181 | 0.01137171 | 0.9787155 | 0.007488607 |  |  | 710760 | 0.9599408 | 0.8678712 | 0.01549441 | 0.9670091 | 0.01278432 | 0.9670089 | 0.01085827
|  |  | 143592 | 1.001338 | 0.9994305 | 0.0003965198 | 0.9999501 | 0.1264334 | 0.9999457 | 0.1518324 |  |  | 367746 | 0.9927949 | 0.9866385 | 0.001283481 | 0.9953681 | 0.005550347 | 0.9953678 | 0.004385802 |  |  | 262860 | 0.9647148 | 0.9670213 | 0.003631911 | 0.9740437 | 0.006212503 | 0.9740424 | 0.008052506 |  |  | 410280 | 0.9783783 | 0.9150489 | 0.008306995 | 0.9787313 | 0.01137133 | 0.9787287 | 0.007488514 |  |  | 711060 | 0.9577029 | 0.8678712 | 0.01549441 | 0.9670336 | 0.01278368 | 0.9670334 | 0.01085722
|  |  | 143892 | 1.002234 | 0.9994305 | 0.0003965198 | 0.9999501 | 0.1264334 | 0.9999457 | 0.1518324 |  |  | 368046 | 0.9937554 | 0.9866385 | 0.001283481 | 0.9953718 | 0.005550096 | 0.9953716 | 0.004385486 |  |  | 263160 | 0.9636358 | 0.9670213 | 0.003631911 | 0.9740813 | 0.006212032 | 0.97408 | 0.008052531 |  |  | 410580 | 0.9783783 | 0.9150489 | 0.008306995 | 0.9787445 | 0.01137094 | 0.9787419 | 0.007488421 |  |  | 711360 | 0.9577029 | 0.8678712 | 0.01549441 | 0.9670581 | 0.01278305 | 0.9670579 | 0.01085618
|  |  | 144192 | 1.000442 | 0.9994305 | 0.0003965198 | 0.9999501 | 0.1264334 | 0.9999457 | 0.1518324 |  |  | 368346 | 0.9937554 | 0.9866385 | 0.001283481 | 0.9953756 | 0.005549845 | 0.9953754 | 0.004385172 |  |  | 263460 | 0.9625568 | 0.9670213 | 0.003631911 | 0.9741188 | 0.006211558 | 0.9741175 | 0.008052553 |  |  | 410880 | 0.9800598 | 0.9150489 | 0.008306995 | 0.9787577 | 0.01137056 | 0.9787551 | 0.007488328 |  |  | 711660 | 0.9599408 | 0.8678712 | 0.01549441 | 0.9670825 | 0.01278241 | 0.9670823 | 0.01085514
|  |  | 144492 | 1.002234 | 0.9994305 | 0.0003965198 | 0.9999501 | 0.1264334 | 0.9999457 | 0.1518324 |  |  | 368646 | 0.9927949 | 0.9866385 | 0.001283481 | 0.9953793 | 0.005549596 | 0.9953791 | 0.004384858 |  |  | 263760 | 0.9657938 | 0.9670213 | 0.003631911 | 0.9741563 | 0.006211081 | 0.9741549 | 0.008052573 |  |  | 411180 | 0.9783783 | 0.9150489 | 0.008306995 | 0.9787708 | 0.01137018 | 0.9787682 | 0.007488236 |  |  | 711960 | 0.953227 | 0.8678712 | 0.01549441 | 0.967107 | 0.01278178 | 0.9671068 | 0.0108541
|  |  | 144792 | 1.001338 | 0.9994305 | 0.0003965198 | 0.9999501 | 0.1264334 | 0.9999457 | 0.1518324 |  |  | 368946 | 0.9918345 | 0.9866385 | 0.001283481 | 0.9953831 | 0.005549348 | 0.9953828 | 0.004384546 |  |  | 264060 | 0.9636358 | 0.9670213 | 0.003631911 | 0.9741937 | 0.006210602 | 0.9741923 | 0.008052589 |  |  | 411480 | 0.9800598 | 0.9150489 | 0.008306995 | 0.9787839 | 0.0113698 | 0.9787813 | 0.007488145 |  |  | 712260 | 0.9621788 | 0.8678712 | 0.01549441 | 0.9671314 | 0.01278115 | 0.9671311 | 0.01085306
|  |  | 145092 | 1.001338 | 0.9994305 | 0.0003965198 | 0.9999501 | 0.1264334 | 0.9999457 | 0.1518324 |  |  | 369246 | 0.9918345 | 0.9866385 | 0.001283481 | 0.9953868 | 0.005549101 | 0.9953866 | 0.004384235 |  |  | 264360 | 0.9657938 | 0.9670213 | 0.003631911 | 0.974231 | 0.00621012 | 0.9742297 | 0.008052604 |  |  | 411780 | 0.9800598 | 0.9150489 | 0.008306995 | 0.9787969 | 0.01136942 | 0.9787943 | 0.007488054 |  |  | 712560 | 0.9644167 | 0.8678712 | 0.01549441 | 0.9671557 | 0.01278052 | 0.9671555 | 0.01085202
|  |  | 145392 | 1.000442 | 0.9994305 | 0.0003965198 | 0.9999501 | 0.1264334 | 0.9999457 | 0.1518324 |  |  | 369546 | 0.9918345 | 0.9866385 | 0.001283481 | 0.9953905 | 0.005548855 | 0.9953903 | 0.004383925 |  |  | 264660 | 0.9647148 | 0.9670213 | 0.003631911 | 0.9742682 | 0.006209636 | 0.9742669 | 0.008052615 |  |  | 412080 | 0.9783783 | 0.9150489 | 0.008306995 | 0.9788099 | 0.01136905 | 0.9788073 | 0.007487964 |  |  | 712860 | 0.9666547 | 0.8678712 | 0.01549441 | 0.9671801 | 0.01277989 | 0.9671798 | 0.01085099
|  |  | 145692 | 1.001338 | 0.9994305 | 0.0003965198 | 0.9999501 | 0.1264334 | 0.9999457 | 0.1518324 |  |  | 369846 | 0.9927949 | 0.9866385 | 0.001283481 | 0.9953942 | 0.005548609 | 0.995394 | 0.004383616 |  |  | 264960 | 0.9647148 | 0.9670213 | 0.003631911 | 0.9743054 | 0.006209149 | 0.9743041 | 0.008052624 |  |  | 412380 | 0.9766969 | 0.9150489 | 0.008306995 | 0.9788229 | 0.01136868 | 0.9788203 | 0.007487875 |  |  | 713160 | 0.9621788 | 0.8678712 | 0.01549441 | 0.9672044 | 0.01277926 | 0.9672042 | 0.01084995
|  |  | 145992 | 1.002234 | 0.9994305 | 0.0003965198 | 0.9999501 | 0.1264334 | 0.9999457 | 0.1518324 |  |  | 370146 | 0.9918345 | 0.9866385 | 0.001283481 | 0.9953979 | 0.005548365 | 0.9953977 | 0.004383309 |  |  | 265260 | 0.9657938 | 0.9670213 | 0.003631911 | 0.9743426 | 0.00620866 | 0.9743413 | 0.008052631 |  |  | 412680 | 0.9750154 | 0.9150489 | 0.008306995 | 0.9788359 | 0.0113683 | 0.9788332 | 0.007487786 |  |  | 713460 | 0.9644167 | 0.8678712 | 0.01549441 | 0.9672287 | 0.01277863 | 0.9672284 | 0.01084892
|  |  | 146292 | 1.002234 | 0.9994305 | 0.0003965198 | 0.9999501 | 0.1264334 | 0.9999457 | 0.1518324 |  |  | 370446 | 0.9918345 | 0.9866385 | 0.001283481 | 0.9954016 | 0.005548122 | 0.9954014 | 0.004383002 |  |  | 265560 | 0.9647148 | 0.9670213 | 0.003631911 | 0.9743797 | 0.006208168 | 0.9743784 | 0.008052635 |  |  | 412980 | 0.9783783 | 0.9150489 | 0.008306995 | 0.9788488 | 0.01136793 | 0.9788461 | 0.007487698 |  |  | 713760 | 0.9644167 | 0.8678712 | 0.01549441 | 0.9672529 | 0.012778 | 0.9672527 | 0.01084788
|  |  | 146592 | 1.001338 | 0.9994305 | 0.0003965198 | 0.9999501 | 0.1264334 | 0.9999457 | 0.1518324 |  |  | 370746 | 0.9918345 | 0.9866385 | 0.001283481 | 0.9954053 | 0.005547879 | 0.9954051 | 0.004382697 |  |  | 265860 | 0.9657938 | 0.9670213 | 0.003631911 | 0.9744167 | 0.006207673 | 0.9744154 | 0.008052636 |  |  | 413280 | 0.9800598 | 0.9150489 | 0.008306995 | 0.9788617 | 0.01136757 | 0.978859 | 0.00748761 |  |  | 714060 | 0.9599408 | 0.8678712 | 0.01549441 | 0.9672772 | 0.01277737 | 0.9672769 | 0.01084685
|  |  | 146892 | 1.001338 | 0.9994305 | 0.0003965198 | 0.9999501 | 0.1264334 | 0.9999457 | 0.1518324 |  |  | 371046 | 0.9918345 | 0.9866385 | 0.001283481 | 0.9954089 | 0.005547638 | 0.9954088 | 0.004382392 |  |  | 266160 | 0.9657938 | 0.9670213 | 0.003631911 | 0.9744537 | 0.006207176 | 0.9744523 | 0.008052635 |  |  | 413580 | 0.9783783 | 0.9150489 | 0.008306995 | 0.9788745 | 0.0113672 | 0.9788718 | 0.007487523 |  |  | 714360 | 0.9621788 | 0.8678712 | 0.01549441 | 0.9673014 | 0.01277674 | 0.9673011 | 0.01084582
|  |  | 147192 | 1.000442 | 0.9994305 | 0.0003965198 | 0.9999501 | 0.1264334 | 0.9999457 | 0.1518324 |  |  | 371346 | 0.9918345 | 0.9866385 | 0.001283481 | 0.9954126 | 0.005547398 | 0.9954124 | 0.004382089 |  |  | 266460 | 0.9657938 | 0.9670213 | 0.003631911 | 0.9744906 | 0.006206676 | 0.9744892 | 0.008052631 |  |  | 413880 | 0.9783783 | 0.9150489 | 0.008306995 | 0.9788873 | 0.01136683 | 0.9788846 | 0.007487437 |  |  | 714660 | 0.9621788 | 0.8678712 | 0.01549441 | 0.9673255 | 0.01277612 | 0.9673253 | 0.01084479
|  |  | 147492 | 1.002234 | 0.9994305 | 0.0003965198 | 0.9999501 | 0.1264334 | 0.9999457 | 0.1518324 |  |  | 371646 | 0.9927949 | 0.9866385 | 0.001283481 | 0.9954162 | 0.005547158 | 0.9954161 | 0.004381787 |  |  | 266760 | 0.9679518 | 0.9670213 | 0.003631911 | 0.9745274 | 0.006206174 | 0.9745261 | 0.008052625 |  |  | 414180 | 0.9800598 | 0.9150489 | 0.008306995 | 0.9789001 | 0.01136647 | 0.9788974 | 0.007487351 |  |  | 714960 | 0.9621788 | 0.8678712 | 0.01549441 | 0.9673497 | 0.01277549 | 0.9673494 | 0.01084376
|  |  | 147792 | 1.000442 | 0.9994305 | 0.0003965198 | 0.9999501 | 0.1264334 | 0.9999457 | 0.1518324 |  |  | 371946 | 0.9927949 | 0.9866385 | 0.001283481 | 0.9954199 | 0.00554692 | 0.9954197 | 0.004381486 |  |  | 267060 | 0.9668728 | 0.9670213 | 0.003631911 | 0.9745642 | 0.00620567 | 0.9745629 | 0.008052616 |  |  | 414480 | 0.9783783 | 0.9150489 | 0.008306995 | 0.9789128 | 0.01136611 | 0.9789101 | 0.007487265 |  |  | 715260 | 0.9666547 | 0.8678712 | 0.01549441 | 0.9673738 | 0.01277487 | 0.9673735 | 0.01084274
|  |  | 148092 | 1.002234 | 0.9994305 | 0.0003965198 | 0.9999501 | 0.1264334 | 0.9999457 | 0.1518324 |  |  | 372246 | 0.9927949 | 0.9866385 | 0.001283481 | 0.9954235 | 0.005546682 | 0.9954234 | 0.004381186 |  |  | 267360 | 0.9668728 | 0.9670213 | 0.003631911 | 0.9746009 | 0.006205163 | 0.9745996 | 0.008052605 |  |  | 414780 | 0.9783783 | 0.9150489 | 0.008306995 | 0.9789255 | 0.01136575 | 0.9789228 | 0.007487181 |  |  | 715560 | 0.9621788 | 0.8678712 | 0.01549441 | 0.9673979 | 0.01277424 | 0.9673976 | 0.01084171
|  |  | 148392 | 1.001338 | 0.9994305 | 0.0003965198 | 0.9999501 | 0.1264334 | 0.9999457 | 0.1518324 |  |  | 372546 | 0.9927949 | 0.9866385 | 0.001283481 | 0.9954271 | 0.005546446 | 0.995427 | 0.004380888 |  |  | 267660 | 0.9679518 | 0.9670213 | 0.003631911 | 0.9746376 | 0.006204653 | 0.9746363 | 0.008052591 |  |  | 415080 | 0.9783783 | 0.9150489 | 0.008306995 | 0.9789382 | 0.01136539 | 0.9789354 | 0.007487097 |  |  | 715860 | 0.9599408 | 0.8678712 | 0.01549441 | 0.967422 | 0.01277362 | 0.9674217 | 0.01084069
|  |  | 148692 | 1.002234 | 0.9994305 | 0.0003965198 | 0.9999501 | 0.1264334 | 0.9999457 | 0.1518324 |  |  | 372846 | 0.9918345 | 0.9866385 | 0.001283481 | 0.9954307 | 0.00554621 | 0.9954306 | 0.00438059 |  |  | 267960 | 0.9690308 | 0.9670213 | 0.003631911 | 0.9746742 | 0.006204141 | 0.9746729 | 0.008052575 |  |  | 415380 | 0.9800598 | 0.9150489 | 0.008306995 | 0.9789508 | 0.01136503 | 0.9789481 | 0.007487013 |  |  | 716160 | 0.9599408 | 0.8678712 | 0.01549441 | 0.967446 | 0.012773 | 0.9674457 | 0.01083966
|  |  | 148992 | 1.001338 | 0.9994305 | 0.0003965198 | 0.9999501 | 0.1264334 | 0.9999457 | 0.1518324 |  |  | 373146 | 0.9927949 | 0.9866385 | 0.001283481 | 0.9954343 | 0.005545975 | 0.9954342 | 0.004380294 |  |  | 268260 | 0.9690308 | 0.9670213 | 0.003631911 | 0.9747107 | 0.006203627 | 0.9747094 | 0.008052556 |  |  | 415680 | 0.9783783 | 0.9150489 | 0.008306995 | 0.9789634 | 0.01136468 | 0.9789607 | 0.00748693 |  |  | 716460 | 0.9599408 | 0.8678712 | 0.01549441 | 0.96747 | 0.01277238 | 0.9674697 | 0.01083864
|  |  | 149292 | 1.001338 | 0.9994305 | 0.0003965198 | 0.9999501 | 0.1264334 | 0.9999457 | 0.1518324 |  |  | 373446 | 0.9918345 | 0.9866385 | 0.001283481 | 0.9954379 | 0.005545742 | 0.9954378 | 0.004379998 |  |  | 268560 | 0.9668728 | 0.9670213 | 0.003631911 | 0.9747472 | 0.00620311 | 0.9747459 | 0.008052535 |  |  | 415980 | 0.9800598 | 0.9150489 | 0.008306995 | 0.9789759 | 0.01136433 | 0.9789732 | 0.007486848 |  |  | 716760 | 0.9621788 | 0.8678712 | 0.01549441 | 0.967494 | 0.01277176 | 0.9674937 | 0.01083762
|  |  | 149592 | 1.00313 | 0.9994305 | 0.0003965198 | 0.9999501 | 0.1264334 | 0.9999457 | 0.1518324 |  |  | 373746 | 0.9927949 | 0.9866385 | 0.001283481 | 0.9954415 | 0.005545509 | 0.9954414 | 0.004379704 |  |  | 268860 | 0.9701099 | 0.9670213 | 0.003631911 | 0.9747837 | 0.006202591 | 0.9747823 | 0.008052512 |  |  | 416280 | 0.9817413 | 0.9150489 | 0.008306995 | 0.9789885 | 0.01136397 | 0.9789857 | 0.007486766 |  |  | 717060 | 0.9621788 | 0.8678712 | 0.01549441 | 0.967518 | 0.01277114 | 0.9675176 | 0.0108366
|  |  | 149892 | 1.001338 | 0.9994305 | 0.0003965198 | 0.9999501 | 0.1264334 | 0.9999457 | 0.1518324 |  |  | 374046 | 0.9918345 | 0.9866385 | 0.001283481 | 0.995445 | 0.005545277 | 0.995445 | 0.004379411 |  |  | 269160 | 0.9690308 | 0.9670213 | 0.003631911 | 0.97482 | 0.006202069 | 0.9748187 | 0.008052486 |  |  | 416580 | 0.9783783 | 0.9150489 | 0.008306995 | 0.979001 | 0.01136362 | 0.9789982 | 0.007486684 |  |  | 717360 | 0.9644167 | 0.8678712 | 0.01549441 | 0.9675419 | 0.01277052 | 0.9675416 | 0.01083558
|  |  | 150192 | 1.002234 | 0.9994305 | 0.0003965198 | 0.9999501 | 0.1264334 | 0.9999457 | 0.1518324 |  |  | 374346 | 0.9937554 | 0.9866385 | 0.001283481 | 0.9954486 | 0.005545046 | 0.9954485 | 0.004379119 |  |  | 269460 | 0.9690308 | 0.9670213 | 0.003631911 | 0.9748563 | 0.006201545 | 0.974855 | 0.008052458 |  |  | 416880 | 0.9817413 | 0.9150489 | 0.008306995 | 0.9790134 | 0.01136327 | 0.9790107 | 0.007486604 |  |  | 717660 | 0.9621788 | 0.8678712 | 0.01549441 | 0.9675658 | 0.0127699 | 0.9675655 | 0.01083456
|  |  | 150492 | 1.000442 | 0.9994305 | 0.0003965198 | 0.9999501 | 0.1264334 | 0.9999457 | 0.1518324 |  |  | 374646 | 0.9927949 | 0.9866385 | 0.001283481 | 0.9954521 | 0.005544816 | 0.9954521 | 0.004378828 |  |  | 269760 | 0.9679518 | 0.9670213 | 0.003631911 | 0.9748926 | 0.006201019 | 0.9748913 | 0.008052427 |  |  | 417180 | 0.9800598 | 0.9150489 | 0.008306995 | 0.9790258 | 0.01136293 | 0.9790231 | 0.007486524 |  |  | 717960 | 0.9599408 | 0.8678712 | 0.01549441 | 0.9675897 | 0.01276928 | 0.9675893 | 0.01083355
|  |  | 150792 | 1.001338 | 0.9994305 | 0.0003965198 | 0.9999501 | 0.1264334 | 0.9999457 | 0.1518324 |  |  | 374946 | 0.9927949 | 0.9866385 | 0.001283481 | 0.9954557 | 0.005544587 | 0.9954556 | 0.004378538 |  |  | 270060 | 0.9690308 | 0.9670213 | 0.003631911 | 0.9749288 | 0.00620049 | 0.9749275 | 0.008052394 |  |  | 417480 | 0.9800598 | 0.9150489 | 0.008306995 | 0.9790382 | 0.01136258 | 0.9790355 | 0.007486444 |  |  | 718260 | 0.9621788 | 0.8678712 | 0.01549441 | 0.9676135 | 0.01276867 | 0.9676132 | 0.01083253
|  |  | 151092 | 1.001338 | 0.9994305 | 0.0003965198 | 0.9999501 | 0.1264334 | 0.9999457 | 0.1518324 |  |  | 375246 | 0.9927949 | 0.9866385 | 0.001283481 | 0.9954592 | 0.005544359 | 0.9954592 | 0.004378249 |  |  | 270360 | 0.9690308 | 0.9670213 | 0.003631911 | 0.9749649 | 0.006199959 | 0.9749636 | 0.008052359 |  |  | 417780 | 0.9783783 | 0.9150489 | 0.008306995 | 0.9790506 | 0.01136224 | 0.9790478 | 0.007486365 |  |  | 718560 | 0.9621788 | 0.8678712 | 0.01549441 | 0.9676374 | 0.01276805 | 0.967637 | 0.01083152
|  |  | 151392 | 1.001338 | 0.9994305 | 0.0003965198 | 0.9999501 | 0.1264334 | 0.9999457 | 0.1518324 |  |  | 375546 | 0.9937554 | 0.9866385 | 0.001283481 | 0.9954627 | 0.005544132 | 0.9954627 | 0.004377961 |  |  | 270660 | 0.9701099 | 0.9670213 | 0.003631911 | 0.975001 | 0.006199426 | 0.9749997 | 0.008052321 |  |  | 418080 | 0.9800598 | 0.9150489 | 0.008306995 | 0.9790629 | 0.0113619 | 0.9790601 | 0.007486286 |  |  | 718860 | 0.9554649 | 0.8678712 | 0.01549441 | 0.9676611 | 0.01276743 | 0.9676608 | 0.0108305
|  |  | 151692 | 1.00313 | 0.9994305 | 0.0003965198 | 0.9999501 | 0.1264334 | 0.9999457 | 0.1518324 |  |  | 375846 | 0.9918345 | 0.9866385 | 0.001283481 | 0.9954662 | 0.005543905 | 0.9954662 | 0.004377674 |  |  | 270960 | 0.9690308 | 0.9670213 | 0.003631911 | 0.975037 | 0.00619889 | 0.9750357 | 0.008052281 |  |  | 418380 | 0.9783783 | 0.9150489 | 0.008306995 | 0.9790752 | 0.01136156 | 0.9790724 | 0.007486208 |  |  | 719160 | 0.9621788 | 0.8678712 | 0.01549441 | 0.9676849 | 0.01276682 | 0.9676845 | 0.01082949
|  |  | 151992 | 1.002234 | 0.9994305 | 0.0003965198 | 0.9999501 | 0.1264334 | 0.9999457 | 0.1518324 |  |  | 376146 | 0.9937554 | 0.9866385 | 0.001283481 | 0.9954697 | 0.00554368 | 0.9954697 | 0.004377389 |  |  | 271260 | 0.9701099 | 0.9670213 | 0.003631911 | 0.975073 | 0.006198352 | 0.9750717 | 0.008052238 |  |  | 418680 | 0.9800598 | 0.9150489 | 0.008306995 | 0.9790875 | 0.01136122 | 0.9790847 | 0.007486131 |  |  | 719460 | 0.9644167 | 0.8678712 | 0.01549441 | 0.9677087 | 0.01276621 | 0.9677083 | 0.01082848
|  |  | 152292 | 1.002234 | 0.9994305 | 0.0003965198 | 0.9999501 | 0.1264334 | 0.9999457 | 0.1518324 |  |  | 376446 | 0.9937554 | 0.9866385 | 0.001283481 | 0.9954732 | 0.005543455 | 0.9954732 | 0.004377104 |  |  | 271560 | 0.9711889 | 0.9670213 | 0.003631911 | 0.9751089 | 0.006197812 | 0.9751076 | 0.008052193 |  |  | 418980 | 0.9800598 | 0.9150489 | 0.008306995 | 0.9790997 | 0.01136088 | 0.9790969 | 0.007486054 |  |  | 719760 | 0.9621788 | 0.8678712 | 0.01549441 | 0.9677324 | 0.01276559 | 0.967732 | 0.01082747
|  |  | 152592 | 1.002234 | 0.9994305 | 0.0003965198 | 0.9999501 | 0.1264334 | 0.9999457 | 0.1518324 |  |  | 376746 | 0.9927949 | 0.9866385 | 0.001283481 | 0.9954767 | 0.005543232 | 0.9954767 | 0.004376821 |  |  | 271860 | 0.9701099 | 0.9670213 | 0.003631911 | 0.9751447 | 0.006197269 | 0.9751434 | 0.008052146 |  |  | 419280 | 0.9800598 | 0.9150489 | 0.008306995 | 0.9791119 | 0.01136054 | 0.979109 | 0.007485978 |  |  | 720060 | 0.9688926 | 0.8678712 | 0.01549441 | 0.967756 | 0.01276498 | 0.9677556 | 0.01082646
|  |  | 152892 | 1.000442 | 0.9994305 | 0.0003965198 | 0.9999501 | 0.1264334 | 0.9999457 | 0.1518324 |  |  | 377046 | 0.9937554 | 0.9866385 | 0.001283481 | 0.9954802 | 0.005543009 | 0.9954802 | 0.004376538 |  |  | 272160 | 0.9711889 | 0.9670213 | 0.003631911 | 0.9751805 | 0.006196725 | 0.9751792 | 0.008052097 |  |  | 419580 | 0.9783783 | 0.9150489 | 0.008306995 | 0.979124 | 0.01136021 | 0.9791212 | 0.007485902 |  |  | 720360 | 0.9599408 | 0.8678712 | 0.01549441 | 0.9677797 | 0.01276437 | 0.9677793 | 0.01082546
|  |  | 153192 | 1.001338 | 0.9994305 | 0.0003965198 | 0.9999501 | 0.1264334 | 0.9999457 | 0.1518324 |  |  | 377346 | 0.9918345 | 0.9866385 | 0.001283481 | 0.9954836 | 0.005542788 | 0.9954837 | 0.004376257 |  |  | 272460 | 0.9711889 | 0.9670213 | 0.003631911 | 0.9752162 | 0.006196177 | 0.9752149 | 0.008052045 |  |  | 419880 | 0.9800598 | 0.9150489 | 0.008306995 | 0.9791361 | 0.01135988 | 0.9791333 | 0.007485827 |  |  | 720660 | 0.9621788 | 0.8678712 | 0.01549441 | 0.9678033 | 0.01276376 | 0.9678029 | 0.01082445
|  |  | 153492 | 1.001338 | 0.9994305 | 0.0003965198 | 0.9999501 | 0.1264334 | 0.9999457 | 0.1518324 |  |  | 377646 | 0.9918345 | 0.9866385 | 0.001283481 | 0.9954871 | 0.005542567 | 0.9954872 | 0.004375977 |  |  | 272760 | 0.9690308 | 0.9670213 | 0.003631911 | 0.9752519 | 0.006195628 | 0.9752506 | 0.008051991 |  |  | 420180 | 0.9817413 | 0.9150489 | 0.008306995 | 0.9791482 | 0.01135955 | 0.9791454 | 0.007485752 |  |  | 720960 | 0.9666547 | 0.8678712 | 0.01549441 | 0.9678269 | 0.01276315 | 0.9678265 | 0.01082345
|  |  | 153792 | 1.001338 | 0.9994305 | 0.0003965198 | 0.9999501 | 0.1264334 | 0.9999457 | 0.1518324 |  |  | 377946 | 0.9927949 | 0.9866385 | 0.001283481 | 0.9954905 | 0.005542347 | 0.9954906 | 0.004375697 |  |  | 273060 | 0.9711889 | 0.9670213 | 0.003631911 | 0.9752875 | 0.006195077 | 0.9752862 | 0.008051935 |  |  | 420480 | 0.9783783 | 0.9150489 | 0.008306995 | 0.9791603 | 0.01135922 | 0.9791574 | 0.007485678 |  |  | 721260 | 0.9644167 | 0.8678712 | 0.01549441 | 0.9678505 | 0.01276254 | 0.9678501 | 0.01082244
|  |  | 154092 | 1.002234 | 0.9994305 | 0.0003965198 | 0.9999501 | 0.1264334 | 0.9999457 | 0.1518324 |  |  | 378246 | 0.9918345 | 0.9866385 | 0.001283481 | 0.995494 | 0.005542128 | 0.9954941 | 0.004375419 |  |  | 273360 | 0.9701099 | 0.9670213 | 0.003631911 | 0.9753231 | 0.006194523 | 0.9753218 | 0.008051876 |  |  | 420780 | 0.9817413 | 0.9150489 | 0.008306995 | 0.9791723 | 0.01135889 | 0.9791695 | 0.007485605 |  |  | 721560 | 0.9599408 | 0.8678712 | 0.01549441 | 0.9678741 | 0.01276193 | 0.9678736 | 0.01082144
|  |  | 154392 | 1.001338 | 0.9994305 | 0.0003965198 | 0.9999501 | 0.1264334 | 0.9999457 | 0.1518324 |  |  | 378546 | 0.9937554 | 0.9866385 | 0.001283481 | 0.9954974 | 0.00554191 | 0.9954975 | 0.004375142 |  |  | 273660 | 0.9690308 | 0.9670213 | 0.003631911 | 0.9753586 | 0.006193967 | 0.9753573 | 0.008051815 |  |  | 421080 | 0.9800598 | 0.9150489 | 0.008306995 | 0.9791843 | 0.01135856 | 0.9791814 | 0.007485531 |  |  | 721860 | 0.9621788 | 0.8678712 | 0.01549441 | 0.9678976 | 0.01276132 | 0.9678971 | 0.01082044
|  |  | 154692 | 1.00313 | 0.9994305 | 0.0003965198 | 0.9999501 | 0.1264334 | 0.9999457 | 0.1518324 |  |  | 378846 | 0.9927949 | 0.9866385 | 0.001283481 | 0.9955008 | 0.005541692 | 0.9955009 | 0.004374866 |  |  | 273960 | 0.9711889 | 0.9670213 | 0.003631911 | 0.975394 | 0.006193409 | 0.9753927 | 0.008051752 |  |  | 421380 | 0.9800598 | 0.9150489 | 0.008306995 | 0.9791963 | 0.01135824 | 0.9791934 | 0.007485459 |  |  | 722160 | 0.9621788 | 0.8678712 | 0.01549441 | 0.9679211 | 0.01276072 | 0.9679206 | 0.01081944
|  |  | 154992 | 1.001338 | 0.9994305 | 0.0003965198 | 0.9999501 | 0.1264334 | 0.9999457 | 0.1518324 |  |  | 379146 | 0.9927949 | 0.9866385 | 0.001283481 | 0.9955042 | 0.005541476 | 0.9955043 | 0.004374591 |  |  | 274260 | 0.9701099 | 0.9670213 | 0.003631911 | 0.9754294 | 0.006192849 | 0.9754281 | 0.008051687 |  |  | 421680 | 0.9800598 | 0.9150489 | 0.008306995 | 0.9792082 | 0.01135791 | 0.9792053 | 0.007485387 |  |  | 722460 | 0.9666547 | 0.8678712 | 0.01549441 | 0.9679446 | 0.01276011 | 0.9679441 | 0.01081844
|  |  | 155292 | 1.002234 | 0.9994305 | 0.0003965198 | 0.9999501 | 0.1264334 | 0.9999457 | 0.1518324 |  |  | 379446 | 0.9918345 | 0.9866385 | 0.001283481 | 0.9955076 | 0.005541261 | 0.9955078 | 0.004374317 |  |  | 274560 | 0.9733469 | 0.9670213 | 0.003631911 | 0.9754647 | 0.006192286 | 0.9754634 | 0.00805162 |  |  | 421980 | 0.9783783 | 0.9150489 | 0.008306995 | 0.9792201 | 0.01135759 | 0.9792172 | 0.007485315 |  |  | 722760 | 0.9621788 | 0.8678712 | 0.01549441 | 0.967968 | 0.0127595 | 0.9679675 | 0.01081744
|  |  | 155592 | 1.001338 | 0.9994305 | 0.0003965198 | 0.9999501 | 0.1264334 | 0.9999457 | 0.1518324 |  |  | 379746 | 0.9927949 | 0.9866385 | 0.001283481 | 0.995511 | 0.005541046 | 0.9955112 | 0.004374044 |  |  | 274860 | 0.9701099 | 0.9670213 | 0.003631911 | 0.9755 | 0.006191721 | 0.9754987 | 0.00805155 |  |  | 422280 | 0.9834228 | 0.9150489 | 0.008306995 | 0.9792319 | 0.01135727 | 0.979229 | 0.007485244 |  |  | 723060 | 0.9577029 | 0.8678712 | 0.01549441 | 0.9679914 | 0.0127589 | 0.9679909 | 0.01081645
|  |  | 155892 | 1.001338 | 0.9994305 | 0.0003965198 | 0.9999501 | 0.1264334 | 0.9999457 | 0.1518324 |  |  | 380046 | 0.9927949 | 0.9866385 | 0.001283481 | 0.9955144 | 0.005540832 | 0.9955145 | 0.004373772 |  |  | 275160 | 0.9701099 | 0.9670213 | 0.003631911 | 0.9755352 | 0.006191155 | 0.9755339 | 0.008051478 |  |  | 422580 | 0.9800598 | 0.9150489 | 0.008306995 | 0.9792438 | 0.01135695 | 0.9792409 | 0.007485174 |  |  | 723360 | 0.9688926 | 0.8678712 | 0.01549441 | 0.9680148 | 0.0127583 | 0.9680143 | 0.01081545
|  |  | 156192 | 1.001338 | 0.9994305 | 0.0003965198 | 0.9999501 | 0.1264334 | 0.9999457 | 0.1518324 |  |  | 380346 | 0.9927949 | 0.9866385 | 0.001283481 | 0.9955178 | 0.00554062 | 0.9955179 | 0.004373501 |  |  | 275460 | 0.9722679 | 0.9670213 | 0.003631911 | 0.9755704 | 0.006190586 | 0.9755691 | 0.008051404 |  |  | 422880 | 0.9750154 | 0.9150489 | 0.008306995 | 0.9792556 | 0.01135663 | 0.9792527 | 0.007485104 |  |  | 723660 | 0.9621788 | 0.8678712 | 0.01549441 | 0.9680382 | 0.01275769 | 0.9680377 | 0.01081446
|  |  | 156492 | 1.000442 | 0.9994305 | 0.0003965198 | 0.9999501 | 0.1264334 | 0.9999457 | 0.1518324 |  |  | 380646 | 0.9937554 | 0.9866385 | 0.001283481 | 0.9955211 | 0.005540408 | 0.9955213 | 0.004373232 |  |  | 275760 | 0.9690308 | 0.9670213 | 0.003631911 | 0.9756055 | 0.006190015 | 0.9756042 | 0.008051328 |  |  | 423180 | 0.9817413 | 0.9150489 | 0.008306995 | 0.9792673 | 0.01135632 | 0.9792644 | 0.007485035 |  |  | 723960 | 0.9644167 | 0.8678712 | 0.01549441 | 0.9680615 | 0.01275709 | 0.968061 | 0.01081346
|  |  | 156792 | 1.00313 | 0.9994305 | 0.0003965198 | 0.9999501 | 0.1264334 | 0.9999457 | 0.1518324 |  |  | 380946 | 0.9937554 | 0.9866385 | 0.001283481 | 0.9955245 | 0.005540197 | 0.9955247 | 0.004372963 |  |  | 276060 | 0.9722679 | 0.9670213 | 0.003631911 | 0.9756405 | 0.006189442 | 0.9756392 | 0.00805125 |  |  | 423480 | 0.9800598 | 0.9150489 | 0.008306995 | 0.979279 | 0.011356 | 0.9792761 | 0.007484966 |  |  | 724260 | 0.9644167 | 0.8678712 | 0.01549441 | 0.9680848 | 0.01275649 | 0.9680843 | 0.01081247
|  |  | 157092 | 1.001338 | 0.9994305 | 0.0003965198 | 0.9999501 | 0.1264334 | 0.9999457 | 0.1518324 |  |  | 381246 | 0.9937554 | 0.9866385 | 0.001283481 | 0.9955278 | 0.005539987 | 0.995528 | 0.004372695 |  |  | 276360 | 0.9701099 | 0.9670213 | 0.003631911 | 0.9756755 | 0.006188867 | 0.9756742 | 0.008051169 |  |  | 423780 | 0.9817413 | 0.9150489 | 0.008306995 | 0.9792907 | 0.01135569 | 0.9792878 | 0.007484897 |  |  | 724560 | 0.9599408 | 0.8678712 | 0.01549441 | 0.9681081 | 0.01275589 | 0.9681076 | 0.01081148
|  |  | 157392 | 1.000442 | 0.9994305 | 0.0003965198 | 0.9999501 | 0.1264334 | 0.9999457 | 0.1518324 |  |  | 381546 | 0.9947158 | 0.9866385 | 0.001283481 | 0.9955312 | 0.005539777 | 0.9955314 | 0.004372428 |  |  | 276660 | 0.9722679 | 0.9670213 | 0.003631911 | 0.9757104 | 0.006188289 | 0.9757091 | 0.008051086 |  |  | 424080 | 0.9800598 | 0.9150489 | 0.008306995 | 0.9793024 | 0.01135538 | 0.9792995 | 0.007484829 |  |  | 724860 | 0.9666547 | 0.8678712 | 0.01549441 | 0.9681313 | 0.01275529 | 0.9681308 | 0.01081049
|  |  | 157692 | 1.002234 | 0.9994305 | 0.0003965198 | 0.9999501 | 0.1264334 | 0.9999457 | 0.1518324 |  |  | 381846 | 0.9927949 | 0.9866385 | 0.001283481 | 0.9955345 | 0.005539569 | 0.9955347 | 0.004372162 |  |  | 276960 | 0.9701099 | 0.9670213 | 0.003631911 | 0.9757453 | 0.00618771 | 0.975744 | 0.008051002 |  |  | 424380 | 0.9817413 | 0.9150489 | 0.008306995 | 0.979314 | 0.01135507 | 0.9793111 | 0.007484762 |  |  | 725160 | 0.9666547 | 0.8678712 | 0.01549441 | 0.9681546 | 0.01275469 | 0.968154 | 0.0108095
|  |  | 157992 | 1.002234 | 0.9994305 | 0.0003965198 | 0.9999501 | 0.1264334 | 0.9999457 | 0.1518324 |  |  | 382146 | 0.9937554 | 0.9866385 | 0.001283481 | 0.9955378 | 0.005539361 | 0.995538 | 0.004371898 |  |  | 277260 | 0.9722679 | 0.9670213 | 0.003631911 | 0.9757801 | 0.006187129 | 0.9757788 | 0.008050915 |  |  | 424680 | 0.9800598 | 0.9150489 | 0.008306995 | 0.9793256 | 0.01135476 | 0.9793227 | 0.007484695 |  |  | 725460 | 0.9666547 | 0.8678712 | 0.01549441 | 0.9681778 | 0.01275409 | 0.9681772 | 0.01080852
|  |  | 158292 | 1.001338 | 0.9994305 | 0.0003965198 | 0.9999501 | 0.1264334 | 0.9999457 | 0.1518324 |  |  | 382446 | 0.9937554 | 0.9866385 | 0.001283481 | 0.9955411 | 0.005539155 | 0.9955414 | 0.004371634 |  |  | 277560 | 0.9711889 | 0.9670213 | 0.003631911 | 0.9758149 | 0.006186545 | 0.9758136 | 0.008050826 |  |  | 424980 | 0.9783783 | 0.9150489 | 0.008306995 | 0.9793372 | 0.01135445 | 0.9793343 | 0.007484629 |  |  | 725760 | 0.9644167 | 0.8678712 | 0.01549441 | 0.9682009 | 0.01275349 | 0.9682004 | 0.01080753
|  |  | 158592 | 1.001338 | 0.9994305 | 0.0003965198 | 0.9999501 | 0.1264334 | 0.9999457 | 0.1518324 |  |  | 382746 | 0.9927949 | 0.9866385 | 0.001283481 | 0.9955444 | 0.005538949 | 0.9955447 | 0.004371371 |  |  | 277860 | 0.9701099 | 0.9670213 | 0.003631911 | 0.9758496 | 0.00618596 | 0.9758483 | 0.008050734 |  |  | 425280 | 0.9817413 | 0.9150489 | 0.008306995 | 0.9793488 | 0.01135415 | 0.9793458 | 0.007484563 |  |  | 726060 | 0.9644167 | 0.8678712 | 0.01549441 | 0.9682241 | 0.01275289 | 0.9682235 | 0.01080654
|  |  | 158892 | 1.002234 | 0.9994305 | 0.0003965198 | 0.9999501 | 0.1264334 | 0.9999457 | 0.1518324 |  |  | 383046 | 0.9927949 | 0.9866385 | 0.001283481 | 0.9955477 | 0.005538744 | 0.995548 | 0.00437111 |  |  | 278160 | 0.9711889 | 0.9670213 | 0.003631911 | 0.9758842 | 0.006185372 | 0.9758829 | 0.008050641 |  |  | 425580 | 0.9817413 | 0.9150489 | 0.008306995 | 0.9793603 | 0.01135384 | 0.9793573 | 0.007484497 |  |  | 726360 | 0.9644167 | 0.8678712 | 0.01549441 | 0.9682472 | 0.0127523 | 0.9682466 | 0.01080556
|  |  | 159192 | 1.001338 | 0.9994305 | 0.0003965198 | 0.9999501 | 0.1264334 | 0.9999457 | 0.1518324 |  |  | 383346 | 0.9927949 | 0.9866385 | 0.001283481 | 0.995551 | 0.00553854 | 0.9955513 | 0.004370849 |  |  | 278460 | 0.9722679 | 0.9670213 | 0.003631911 | 0.9759188 | 0.006184783 | 0.9759175 | 0.008050546 |  |  | 425880 | 0.9817413 | 0.9150489 | 0.008306995 | 0.9793717 | 0.01135354 | 0.9793688 | 0.007484432 |  |  | 726660 | 0.9621788 | 0.8678712 | 0.01549441 | 0.9682703 | 0.0127517 | 0.9682697 | 0.01080458
|  |  | 159492 | 1.002234 | 0.9994305 | 0.0003965198 | 0.9999501 | 0.1264334 | 0.9999457 | 0.1518324 |  |  | 383646 | 0.9918345 | 0.9866385 | 0.001283481 | 0.9955543 | 0.005538336 | 0.9955546 | 0.004370589 |  |  | 278760 | 0.9733469 | 0.9670213 | 0.003631911 | 0.9759533 | 0.006184192 | 0.975952 | 0.008050449 |  |  | 426180 | 0.9783783 | 0.9150489 | 0.008306995 | 0.9793832 | 0.01135324 | 0.9793802 | 0.007484368 |  |  | 726960 | 0.9644167 | 0.8678712 | 0.01549441 | 0.9682934 | 0.01275111 | 0.9682928 | 0.0108036
|  |  | 159792 | 1.001338 | 0.9994305 | 0.0003965198 | 0.9999501 | 0.1264334 | 0.9999457 | 0.1518324 |  |  | 383946 | 0.9937554 | 0.9866385 | 0.001283481 | 0.9955576 | 0.005538134 | 0.9955578 | 0.004370331 |  |  | 279060 | 0.9722679 | 0.9670213 | 0.003631911 | 0.9759878 | 0.006183598 | 0.9759865 | 0.008050349 |  |  | 426480 | 0.9783783 | 0.9150489 | 0.008306995 | 0.9793946 | 0.01135294 | 0.9793916 | 0.007484304 |  |  | 727260 | 0.9644167 | 0.8678712 | 0.01549441 | 0.9683164 | 0.01275051 | 0.9683158 | 0.01080262
|  |  | 160092 | 1.00313 | 0.9994305 | 0.0003965198 | 0.9999501 | 0.1264334 | 0.9999457 | 0.1518324 |  |  | 384246 | 0.9927949 | 0.9866385 | 0.001283481 | 0.9955608 | 0.005537932 | 0.9955611 | 0.004370073 |  |  | 279360 | 0.9722679 | 0.9670213 | 0.003631911 | 0.9760222 | 0.006183003 | 0.9760209 | 0.008050248 |  |  | 426780 | 0.9817413 | 0.9150489 | 0.008306995 | 0.979406 | 0.01135264 | 0.979403 | 0.007484241 |  |  | 727560 | 0.9599408 | 0.8678712 | 0.01549441 | 0.9683394 | 0.01274992 | 0.9683388 | 0.01080164
|  |  | 160392 | 1.00313 | 0.9994305 | 0.0003965198 | 0.9999501 | 0.1264334 | 0.9999457 | 0.1518324 |  |  | 384546 | 0.9918345 | 0.9866385 | 0.001283481 | 0.9955641 | 0.005537732 | 0.9955644 | 0.004369816 |  |  | 279660 | 0.9711889 | 0.9670213 | 0.003631911 | 0.9760566 | 0.006182405 | 0.9760553 | 0.008050144 |  |  | 427080 | 0.9800598 | 0.9150489 | 0.008306995 | 0.9794173 | 0.01135234 | 0.9794143 | 0.007484178 |  |  | 727860 | 0.9666547 | 0.8678712 | 0.01549441 | 0.9683624 | 0.01274933 | 0.9683618 | 0.01080066
|  |  | 160692 | 1.001338 | 0.9994305 | 0.0003965198 | 0.9999501 | 0.1264334 | 0.9999457 | 0.1518324 |  |  | 384846 | 0.9927949 | 0.9866385 | 0.001283481 | 0.9955673 | 0.005537532 | 0.9955676 | 0.00436956 |  |  | 279960 | 0.9722679 | 0.9670213 | 0.003631911 | 0.9760909 | 0.006181806 | 0.9760896 | 0.008050039 |  |  | 427380 | 0.9817413 | 0.9150489 | 0.008306995 | 0.9794287 | 0.01135205 | 0.9794257 | 0.007484115 |  |  | 728160 | 0.9621788 | 0.8678712 | 0.01549441 | 0.9683854 | 0.01274874 | 0.9683848 | 0.01079968
|  |  | 160992 | 1.001338 | 0.9994305 | 0.0003965198 | 0.9999501 | 0.1264334 | 0.9999457 | 0.1518324 |  |  | 385146 | 0.9937554 | 0.9866385 | 0.001283481 | 0.9955705 | 0.005537333 | 0.9955709 | 0.004369306 |  |  | 280260 | 0.9733469 | 0.9670213 | 0.003631911 | 0.9761252 | 0.006181205 | 0.9761239 | 0.008049931 |  |  | 427680 | 0.9800598 | 0.9150489 | 0.008306995 | 0.97944 | 0.01135175 | 0.9794369 | 0.007484053 |  |  | 728460 | 0.9644167 | 0.8678712 | 0.01549441 | 0.9684083 | 0.01274814 | 0.9684077 | 0.01079871
|  |  | 161292 | 1.000442 | 0.9994305 | 0.0003965198 | 0.9999501 | 0.1264334 | 0.9999457 | 0.1518324 |  |  | 385446 | 0.9927949 | 0.9866385 | 0.001283481 | 0.9955738 | 0.005537135 | 0.9955741 | 0.004369052 |  |  | 280560 | 0.9733469 | 0.9670213 | 0.003631911 | 0.9761594 | 0.006180602 | 0.9761581 | 0.008049822 |  |  | 427980 | 0.9817413 | 0.9150489 | 0.008306995 | 0.9794512 | 0.01135146 | 0.9794482 | 0.007483992 |  |  | 728760 | 0.9688926 | 0.8678712 | 0.01549441 | 0.9684312 | 0.01274755 | 0.9684306 | 0.01079773
|  |  | 161592 | 1.001338 | 0.9994305 | 0.0003965198 | 0.9999501 | 0.1264334 | 0.9999457 | 0.1518324 |  |  | 385746 | 0.9927949 | 0.9866385 | 0.001283481 | 0.995577 | 0.005536937 | 0.9955773 | 0.004368799 |  |  | 280860 | 0.9711889 | 0.9670213 | 0.003631911 | 0.9761935 | 0.006179997 | 0.9761922 | 0.00804971 |  |  | 428280 | 0.9783783 | 0.9150489 | 0.008306995 | 0.9794624 | 0.01135117 | 0.9794594 | 0.007483931 |  |  | 729060 | 0.9644167 | 0.8678712 | 0.01549441 | 0.9684541 | 0.01274696 | 0.9684535 | 0.01079676
|  |  | 161892 | 1.001338 | 0.9994305 | 0.0003965198 | 0.9999501 | 0.1264334 | 0.9999457 | 0.1518324 |  |  | 386046 | 0.9927949 | 0.9866385 | 0.001283481 | 0.9955802 | 0.005536741 | 0.9955805 | 0.004368547 |  |  | 281160 | 0.9722679 | 0.9670213 | 0.003631911 | 0.9762276 | 0.00617939 | 0.9762263 | 0.008049597 |  |  | 428580 | 0.9800598 | 0.9150489 | 0.008306995 | 0.9794736 | 0.01135088 | 0.9794706 | 0.00748387 |  |  | 729360 | 0.9644167 | 0.8678712 | 0.01549441 | 0.968477 | 0.01274638 | 0.9684763 | 0.01079579
|  |  | 162192 | 1.002234 | 0.9994305 | 0.0003965198 | 0.9999501 | 0.1264334 | 0.9999457 | 0.1518324 |  |  | 386346 | 0.9927949 | 0.9866385 | 0.001283481 | 0.9955834 | 0.005536545 | 0.9955837 | 0.004368297 |  |  | 281460 | 0.9722679 | 0.9670213 | 0.003631911 | 0.9762616 | 0.006178781 | 0.9762604 | 0.008049481 |  |  | 428880 | 0.9834228 | 0.9150489 | 0.008306995 | 0.9794848 | 0.01135059 | 0.9794818 | 0.00748381 |  |  | 729660 | 0.9621788 | 0.8678712 | 0.01549441 | 0.9684998 | 0.01274579 | 0.9684992 | 0.01079481
|  |  | 162492 | 1.001338 | 0.9994305 | 0.0003965198 | 0.9999501 | 0.1264334 | 0.9999457 | 0.1518324 |  |  | 386646 | 0.9927949 | 0.9866385 | 0.001283481 | 0.9955866 | 0.00553635 | 0.9955869 | 0.004368047 |  |  | 281760 | 0.9733469 | 0.9670213 | 0.003631911 | 0.9762956 | 0.00617817 | 0.9762943 | 0.008049364 |  |  | 429180 | 0.9750154 | 0.9150489 | 0.008306995 | 0.9794959 | 0.0113503 | 0.9794929 | 0.007483751 |  |  | 729960 | 0.9599408 | 0.8678712 | 0.01549441 | 0.9685226 | 0.0127452 | 0.968522 | 0.01079384
|  |  | 162792 | 1.002234 | 0.9994305 | 0.0003965198 | 0.9999501 | 0.1264334 | 0.9999457 | 0.1518324 |  |  | 386946 | 0.9927949 | 0.9866385 | 0.001283481 | 0.9955898 | 0.005536156 | 0.9955901 | 0.004367798 |  |  | 282060 | 0.9733469 | 0.9670213 | 0.003631911 | 0.9763296 | 0.006177558 | 0.9763283 | 0.008049244 |  |  | 429480 | 0.9800598 | 0.9150489 | 0.008306995 | 0.979507 | 0.01135002 | 0.979504 | 0.007483692 |  |  | 730260 | 0.9599408 | 0.8678712 | 0.01549441 | 0.9685454 | 0.01274461 | 0.9685447 | 0.01079288
|  |  | 163092 | 1.00313 | 0.9994305 | 0.0003965198 | 0.9999501 | 0.1264334 | 0.9999457 | 0.1518324 |  |  | 387246 | 0.9937554 | 0.9866385 | 0.001283481 | 0.9955929 | 0.005535963 | 0.9955933 | 0.00436755 |  |  | 282360 | 0.9722679 | 0.9670213 | 0.003631911 | 0.9763634 | 0.006176943 | 0.9763621 | 0.008049123 |  |  | 429780 | 0.9800598 | 0.9150489 | 0.008306995 | 0.9795181 | 0.01134973 | 0.9795151 | 0.007483633 |  |  | 730560 | 0.9644167 | 0.8678712 | 0.01549441 | 0.9685682 | 0.01274403 | 0.9685675 | 0.01079191
|  |  | 163392 | 1.002234 | 0.9994305 | 0.0003965198 | 0.9999501 | 0.1264334 | 0.9999457 | 0.1518324 |  |  | 387546 | 0.9927949 | 0.9866385 | 0.001283481 | 0.9955961 | 0.005535771 | 0.9955965 | 0.004367303 |  |  | 282660 | 0.9722679 | 0.9670213 | 0.003631911 | 0.9763972 | 0.006176327 | 0.9763959 | 0.008049 |  |  | 430080 | 0.9817413 | 0.9150489 | 0.008306995 | 0.9795292 | 0.01134945 | 0.9795261 | 0.007483575 |  |  | 730860 | 0.9621788 | 0.8678712 | 0.01549441 | 0.9685909 | 0.01274344 | 0.9685902 | 0.01079094
|  |  | 163692 | 1.000442 | 0.9994305 | 0.0003965198 | 0.9999501 | 0.1264334 | 0.9999457 | 0.1518324 |  |  | 387846 | 0.9918345 | 0.9866385 | 0.001283481 | 0.9955993 | 0.005535579 | 0.9955997 | 0.004367057 |  |  | 282960 | 0.9722679 | 0.9670213 | 0.003631911 | 0.976431 | 0.006175709 | 0.9764297 | 0.008048874 |  |  | 430380 | 0.9817413 | 0.9150489 | 0.008306995 | 0.9795402 | 0.01134917 | 0.9795371 | 0.007483517 |  |  | 731160 | 0.9666547 | 0.8678712 | 0.01549441 | 0.9686136 | 0.01274286 | 0.9686129 | 0.01078998
|  |  | 163992 | 1.002234 | 0.9994305 | 0.0003965198 | 0.9999501 | 0.1264334 | 0.9999457 | 0.1518324 |  |  | 388146 | 0.9947158 | 0.9866385 | 0.001283481 | 0.9956024 | 0.005535388 | 0.9956028 | 0.004366812 |  |  | 283260 | 0.9722679 | 0.9670213 | 0.003631911 | 0.9764647 | 0.006175089 | 0.9764634 | 0.008048747 |  |  | 430680 | 0.9851043 | 0.9150489 | 0.008306995 | 0.9795512 | 0.01134889 | 0.9795481 | 0.00748346 |  |  | 731460 | 0.9666547 | 0.8678712 | 0.01549441 | 0.9686363 | 0.01274228 | 0.9686356 | 0.01078901
|  |  | 164292 | 1.001338 | 0.9994305 | 0.0003965198 | 0.9999501 | 0.1264334 | 0.9999457 | 0.1518324 |  |  | 388446 | 0.9937554 | 0.9866385 | 0.001283481 | 0.9956055 | 0.005535198 | 0.995606 | 0.004366568 |  |  | 283560 | 0.9744259 | 0.9670213 | 0.003631911 | 0.9764984 | 0.006174467 | 0.9764971 | 0.008048618 |  |  | 430980 | 0.9884672 | 0.9150489 | 0.008306995 | 0.9795621 | 0.01134861 | 0.979559 | 0.007483403 |  |  | 731760 | 0.9666547 | 0.8678712 | 0.01549441 | 0.9686589 | 0.01274169 | 0.9686582 | 0.01078805
|  |  | 164592 | 1.001338 | 0.9994305 | 0.0003965198 | 0.9999501 | 0.1264334 | 0.9999457 | 0.1518324 |  |  | 388746 | 0.9937554 | 0.9866385 | 0.001283481 | 0.9956087 | 0.005535009 | 0.9956091 | 0.004366325 |  |  | 283860 | 0.9722679 | 0.9670213 | 0.003631911 | 0.976532 | 0.006173844 | 0.9765307 | 0.008048487 |  |  | 431280 | 0.9817413 | 0.9150489 | 0.008306995 | 0.979573 | 0.01134833 | 0.97957 | 0.007483347 |  |  | 732060 | 0.9644167 | 0.8678712 | 0.01549441 | 0.9686816 | 0.01274111 | 0.9686808 | 0.01078709
|  |  | 164892 | 1.002234 | 0.9994305 | 0.0003965198 | 0.9999501 | 0.1264334 | 0.9999457 | 0.1518324 |  |  | 389046 | 0.9927949 | 0.9866385 | 0.001283481 | 0.9956118 | 0.005534821 | 0.9956122 | 0.004366083 |  |  | 284160 | 0.9744259 | 0.9670213 | 0.003631911 | 0.9765655 | 0.006173218 | 0.9765642 | 0.008048355 |  |  | 431580 | 0.9783783 | 0.9150489 | 0.008306995 | 0.9795839 | 0.01134806 | 0.9795808 | 0.007483291 |  |  | 732360 | 0.9666547 | 0.8678712 | 0.01549441 | 0.9687042 | 0.01274053 | 0.9687034 | 0.01078613
|  |  | 165192 | 1.00313 | 0.9994305 | 0.0003965198 | 0.9999501 | 0.1264334 | 0.9999457 | 0.1518324 |  |  | 389346 | 0.9937554 | 0.9866385 | 0.001283481 | 0.9956149 | 0.005534633 | 0.9956154 | 0.004365841 |  |  | 284460 | 0.9744259 | 0.9670213 | 0.003631911 | 0.976599 | 0.006172591 | 0.9765977 | 0.00804822 |  |  | 431880 | 0.9817413 | 0.9150489 | 0.008306995 | 0.9795948 | 0.01134778 | 0.9795917 | 0.007483235 |  |  | 732660 | 0.9688926 | 0.8678712 | 0.01549441 | 0.9687267 | 0.01273995 | 0.968726 | 0.01078517
|  |  | 165492 | 1.002234 | 0.9994305 | 0.0003965198 | 0.9999501 | 0.1264334 | 0.9999457 | 0.1518324 |  |  | 389646 | 0.9937554 | 0.9866385 | 0.001283481 | 0.995618 | 0.005534447 | 0.9956185 | 0.004365601 |  |  | 284760 | 0.9733469 | 0.9670213 | 0.003631911 | 0.9766324 | 0.006171962 | 0.9766311 | 0.008048083 |  |  | 432180 | 0.9867858 | 0.9150489 | 0.008306995 | 0.9796056 | 0.01134751 | 0.9796025 | 0.00748318 |  |  | 732960 | 0.9599408 | 0.8678712 | 0.01549441 | 0.9687493 | 0.01273937 | 0.9687485 | 0.01078421
|  |  | 165792 | 1.001338 | 0.9994305 | 0.0003965198 | 0.9999501 | 0.1264334 | 0.9999457 | 0.1518324 |  |  | 389946 | 0.9937554 | 0.9866385 | 0.001283481 | 0.9956211 | 0.005534261 | 0.9956216 | 0.004365362 |  |  | 285060 | 0.9744259 | 0.9670213 | 0.003631911 | 0.9766658 | 0.006171332 | 0.9766645 | 0.008047945 |  |  | 432480 | 0.9867858 | 0.9150489 | 0.008306995 | 0.9796165 | 0.01134723 | 0.9796133 | 0.007483126 |  |  | 733260 | 0.9621788 | 0.8678712 | 0.01549441 | 0.9687718 | 0.01273879 | 0.968771 | 0.01078325
|  |  | 166092 | 1.002234 | 0.9994305 | 0.0003965198 | 0.9999501 | 0.1264334 | 0.9999457 | 0.1518324 |  |  | 390246 | 0.9937554 | 0.9866385 | 0.001283481 | 0.9956242 | 0.005534076 | 0.9956247 | 0.004365123 |  |  | 285360 | 0.9711889 | 0.9670213 | 0.003631911 | 0.9766991 | 0.0061707 | 0.9766978 | 0.008047805 |  |  | 432780 | 0.9851043 | 0.9150489 | 0.008306995 | 0.9796272 | 0.01134696 | 0.9796241 | 0.007483072 |  |  | 733560 | 0.9621788 | 0.8678712 | 0.01549441 | 0.9687943 | 0.01273821 | 0.9687935 | 0.01078229
|  |  | 166392 | 1.004026 | 0.9994305 | 0.0003965198 | 0.9999501 | 0.1264334 | 0.9999457 | 0.1518324 |  |  | 390546 | 0.9937554 | 0.9866385 | 0.001283481 | 0.9956273 | 0.005533891 | 0.9956278 | 0.004364886 |  |  | 285660 | 0.9733469 | 0.9670213 | 0.003631911 | 0.9767324 | 0.006170065 | 0.9767311 | 0.008047663 |  |  | 433080 | 0.9817413 | 0.9150489 | 0.008306995 | 0.979638 | 0.01134669 | 0.9796348 | 0.007483018 |  |  | 733860 | 0.9666547 | 0.8678712 | 0.01549441 | 0.9688168 | 0.01273763 | 0.968816 | 0.01078134
|  |  | 166692 | 1.00313 | 0.9994305 | 0.0003965198 | 0.9999501 | 0.1264334 | 0.9999457 | 0.1518324 |  |  | 390846 | 0.9927949 | 0.9866385 | 0.001283481 | 0.9956304 | 0.005533708 | 0.9956309 | 0.004364649 |  |  | 285960 | 0.9733469 | 0.9670213 | 0.003631911 | 0.9767656 | 0.00616943 | 0.9767643 | 0.008047519 |  |  | 433380 | 0.9834228 | 0.9150489 | 0.008306995 | 0.9796487 | 0.01134643 | 0.9796456 | 0.007482965 |  |  | 734160 | 0.9666547 | 0.8678712 | 0.01549441 | 0.9688392 | 0.01273706 | 0.9688384 | 0.01078039
|  |  | 166992 | 1.001338 | 0.9994305 | 0.0003965198 | 0.9999501 | 0.1264334 | 0.9999457 | 0.1518324 |  |  | 391146 | 0.9927949 | 0.9866385 | 0.001283481 | 0.9956334 | 0.005533525 | 0.9956339 | 0.004364414 |  |  | 286260 | 0.9722679 | 0.9670213 | 0.003631911 | 0.9767988 | 0.006168792 | 0.9767975 | 0.008047373 |  |  | 433680 | 0.9800598 | 0.9150489 | 0.008306995 | 0.9796594 | 0.01134616 | 0.9796562 | 0.007482912 |  |  | 734460 | 0.9666547 | 0.8678712 | 0.01549441 | 0.9688616 | 0.01273648 | 0.9688608 | 0.01077943
|  |  | 167292 | 1.001338 | 0.9994305 | 0.0003965198 | 0.9999501 | 0.1264334 | 0.9999457 | 0.1518324 |  |  | 391446 | 0.9927949 | 0.9866385 | 0.001283481 | 0.9956365 | 0.005533343 | 0.995637 | 0.004364179 |  |  | 286560 | 0.9755049 | 0.9670213 | 0.003631911 | 0.9768319 | 0.006168153 | 0.9768306 | 0.008047226 |  |  | 433980 | 0.9834228 | 0.9150489 | 0.008306995 | 0.97967 | 0.01134589 | 0.9796669 | 0.00748286 |  |  | 734760 | 0.9688926 | 0.8678712 | 0.01549441 | 0.968884 | 0.01273591 | 0.9688832 | 0.01077848
|  |  | 167592 | 1.002234 | 0.9994305 | 0.0003965198 | 0.9999501 | 0.1264334 | 0.9999457 | 0.1518324 |  |  | 391746 | 0.9918345 | 0.9866385 | 0.001283481 | 0.9956395 | 0.005533162 | 0.9956401 | 0.004363945 |  |  | 286860 | 0.9733469 | 0.9670213 | 0.003631911 | 0.976865 | 0.006167512 | 0.9768637 | 0.008047076 |  |  | 434280 | 0.9867858 | 0.9150489 | 0.008306995 | 0.9796807 | 0.01134563 | 0.9796775 | 0.007482808 |  |  | 735060 | 0.9666547 | 0.8678712 | 0.01549441 | 0.9689064 | 0.01273533 | 0.9689056 | 0.01077753
|  |  | 167892 | 1.002234 | 0.9994305 | 0.0003965198 | 0.9999501 | 0.1264334 | 0.9999457 | 0.1518324 |  |  | 392046 | 0.9927949 | 0.9866385 | 0.001283481 | 0.9956426 | 0.005532981 | 0.9956431 | 0.004363713 |  |  | 287160 | 0.9722679 | 0.9670213 | 0.003631911 | 0.976898 | 0.00616687 | 0.9768967 | 0.008046925 |  |  | 434580 | 0.9834228 | 0.9150489 | 0.008306995 | 0.9796913 | 0.01134537 | 0.9796881 | 0.007482756 |  |  | 735360 | 0.9621788 | 0.8678712 | 0.01549441 | 0.9689287 | 0.01273476 | 0.9689279 | 0.01077658
|  |  | 168192 | 1.001338 | 0.9994305 | 0.0003965198 | 0.9999501 | 0.1264334 | 0.9999457 | 0.1518324 |  |  | 392346 | 0.9937554 | 0.9866385 | 0.001283481 | 0.9956456 | 0.005532802 | 0.9956461 | 0.004363481 |  |  | 287460 | 0.9722679 | 0.9670213 | 0.003631911 | 0.9769309 | 0.006166226 | 0.9769296 | 0.008046772 |  |  | 434880 | 0.9834228 | 0.9150489 | 0.008306995 | 0.9797019 | 0.0113451 | 0.9796987 | 0.007482705 |  |  | 735660 | 0.9621788 | 0.8678712 | 0.01549441 | 0.968951 | 0.01273418 | 0.9689502 | 0.01077563
|  |  | 168492 | 1.002234 | 0.9994305 | 0.0003965198 | 0.9999501 | 0.1264334 | 0.9999457 | 0.1518324 |  |  | 392646 | 0.9947158 | 0.9866385 | 0.001283481 | 0.9956486 | 0.005532623 | 0.9956492 | 0.00436325 |  |  | 287760 | 0.9733469 | 0.9670213 | 0.003631911 | 0.9769638 | 0.00616558 | 0.9769625 | 0.008046618 |  |  | 435180 | 0.9834228 | 0.9150489 | 0.008306995 | 0.9797124 | 0.01134484 | 0.9797092 | 0.007482655 |  |  | 735960 | 0.9644167 | 0.8678712 | 0.01549441 | 0.9689733 | 0.01273361 | 0.9689725 | 0.01077469
|  |  | 168792 | 0.9995459 | 0.9994305 | 0.0003965198 | 0.9999501 | 0.1264334 | 0.9999457 | 0.1518324 |  |  | 392946 | 0.9947158 | 0.9866385 | 0.001283481 | 0.9956516 | 0.005532445 | 0.9956522 | 0.00436302 |  |  | 288060 | 0.9722679 | 0.9670213 | 0.003631911 | 0.9769967 | 0.006164932 | 0.9769954 | 0.008046462 |  |  | 435480 | 0.9834228 | 0.9150489 | 0.008306995 | 0.9797229 | 0.01134458 | 0.9797197 | 0.007482605 |  |  | 736260 | 0.9644167 | 0.8678712 | 0.01549441 | 0.9689956 | 0.01273304 | 0.9689948 | 0.01077374
|  |  | 169092 | 1.00313 | 0.9994305 | 0.0003965198 | 0.9999501 | 0.1264334 | 0.9999457 | 0.1518324 |  |  | 393246 | 0.9937554 | 0.9866385 | 0.001283481 | 0.9956547 | 0.005532267 | 0.9956552 | 0.00436279 |  |  | 288360 | 0.9722679 | 0.9670213 | 0.003631911 | 0.9770294 | 0.006164283 | 0.9770282 | 0.008046303 |  |  | 435780 | 0.9851043 | 0.9150489 | 0.008306995 | 0.9797334 | 0.01134433 | 0.9797302 | 0.007482555 |  |  | 736560 | 0.9666547 | 0.8678712 | 0.01549441 | 0.9690178 | 0.01273247 | 0.969017 | 0.01077279
|  |  | 169392 | 1.00313 | 0.9994305 | 0.0003965198 | 0.9999501 | 0.1264334 | 0.9999457 | 0.1518324 |  |  | 393546 | 0.9927949 | 0.9866385 | 0.001283481 | 0.9956577 | 0.005532091 | 0.9956582 | 0.004362562 |  |  | 288660 | 0.9733469 | 0.9670213 | 0.003631911 | 0.9770622 | 0.006163633 | 0.9770609 | 0.008046144 |  |  | 436080 | 0.9800598 | 0.9150489 | 0.008306995 | 0.9797439 | 0.01134407 | 0.9797407 | 0.007482506 |  |  | 736860 | 0.9599408 | 0.8678712 | 0.01549441 | 0.9690401 | 0.0127319 | 0.9690392 | 0.01077185
|  |  | 169692 | 1.001338 | 0.9994305 | 0.0003965198 | 0.9999501 | 0.1264334 | 0.9999457 | 0.1518324 |  |  | 393846 | 0.9937554 | 0.9866385 | 0.001283481 | 0.9956606 | 0.005531915 | 0.9956612 | 0.004362335 |  |  | 288960 | 0.9733469 | 0.9670213 | 0.003631911 | 0.9770949 | 0.00616298 | 0.9770936 | 0.008045982 |  |  | 436380 | 0.9851043 | 0.9150489 | 0.008306995 | 0.9797543 | 0.01134381 | 0.9797511 | 0.007482457 |  |  | 737160 | 0.9644167 | 0.8678712 | 0.01549441 | 0.9690622 | 0.01273133 | 0.9690614 | 0.01077091
|  |  | 169992 | 1.00313 | 0.9994305 | 0.0003965198 | 0.9999501 | 0.1264334 | 0.9999457 | 0.1518324 |  |  | 394146 | 0.9927949 | 0.9866385 | 0.001283481 | 0.9956636 | 0.00553174 | 0.9956642 | 0.004362108 |  |  | 289260 | 0.9744259 | 0.9670213 | 0.003631911 | 0.9771275 | 0.006162326 | 0.9771262 | 0.008045819 |  |  | 436680 | 0.9884672 | 0.9150489 | 0.008306995 | 0.9797647 | 0.01134356 | 0.9797615 | 0.007482408 |  |  | 737460 | 0.9688926 | 0.8678712 | 0.01549441 | 0.9690844 | 0.01273076 | 0.9690835 | 0.01076997
|  |  | 170292 | 1.00313 | 0.9994305 | 0.0003965198 | 0.9999501 | 0.1264334 | 0.9999457 | 0.1518324 |  |  | 394446 | 0.9937554 | 0.9866385 | 0.001283481 | 0.9956666 | 0.005531566 | 0.9956672 | 0.004361883 |  |  | 289560 | 0.9733469 | 0.9670213 | 0.003631911 | 0.9771601 | 0.006161671 | 0.9771588 | 0.008045654 |  |  | 436980 | 0.9834228 | 0.9150489 | 0.008306995 | 0.9797751 | 0.01134331 | 0.9797718 | 0.00748236 |  |  | 737760 | 0.9711305 | 0.8678712 | 0.01549441 | 0.9691065 | 0.01273019 | 0.9691057 | 0.01076903
|  |  | 170592 | 1.002234 | 0.9994305 | 0.0003965198 | 0.9999501 | 0.1264334 | 0.9999457 | 0.1518324 |  |  | 394746 | 0.9937554 | 0.9866385 | 0.001283481 | 0.9956696 | 0.005531392 | 0.9956702 | 0.004361658 |  |  | 289860 | 0.9733469 | 0.9670213 | 0.003631911 | 0.9771926 | 0.006161014 | 0.9771913 | 0.008045487 |  |  | 437280 | 0.9851043 | 0.9150489 | 0.008306995 | 0.9797854 | 0.01134305 | 0.9797822 | 0.007482313 |  |  | 738060 | 0.9644167 | 0.8678712 | 0.01549441 | 0.9691287 | 0.01272963 | 0.9691278 | 0.01076809
|  |  | 170892 | 1.00313 | 0.9994305 | 0.0003965198 | 0.9999501 | 0.1264334 | 0.9999457 | 0.1518324 |  |  | 395046 | 0.9927949 | 0.9866385 | 0.001283481 | 0.9956725 | 0.00553122 | 0.9956732 | 0.004361434 |  |  | 290160 | 0.9755049 | 0.9670213 | 0.003631911 | 0.9772251 | 0.006160355 | 0.9772238 | 0.008045319 |  |  | 437580 | 0.9834228 | 0.9150489 | 0.008306995 | 0.9797957 | 0.0113428 | 0.9797925 | 0.007482265 |  |  | 738360 | 0.9688926 | 0.8678712 | 0.01549441 | 0.9691507 | 0.01272906 | 0.9691499 | 0.01076715
|  |  | 171192 | 1.002234 | 0.9994305 | 0.0003965198 | 0.9999501 | 0.1264334 | 0.9999457 | 0.1518324 |  |  | 395346 | 0.9937554 | 0.9866385 | 0.001283481 | 0.9956755 | 0.005531048 | 0.9956761 | 0.004361212 |  |  | 290460 | 0.9755049 | 0.9670213 | 0.003631911 | 0.9772575 | 0.006159695 | 0.9772562 | 0.008045148 |  |  | 437880 | 0.9851043 | 0.9150489 | 0.008306995 | 0.979806 | 0.01134256 | 0.9798028 | 0.007482219 |  |  | 738660 | 0.9666547 | 0.8678712 | 0.01549441 | 0.9691728 | 0.01272849 | 0.9691719 | 0.01076621
|  |  | 171492 | 1.002234 | 0.9994305 | 0.0003965198 | 0.9999501 | 0.1264334 | 0.9999457 | 0.1518324 |  |  | 395646 | 0.9927949 | 0.9866385 | 0.001283481 | 0.9956784 | 0.005530877 | 0.9956791 | 0.00436099 |  |  | 290760 | 0.9733469 | 0.9670213 | 0.003631911 | 0.9772899 | 0.006159033 | 0.9772886 | 0.008044977 |  |  | 438180 | 0.9851043 | 0.9150489 | 0.008306995 | 0.9798163 | 0.01134231 | 0.979813 | 0.007482172 |  |  | 738960 | 0.9666547 | 0.8678712 | 0.01549441 | 0.9691948 | 0.01272793 | 0.9691939 | 0.01076528
|  |  | 171792 | 1.002234 | 0.9994305 | 0.0003965198 | 0.9999501 | 0.1264334 | 0.9999457 | 0.1518324 |  |  | 395946 | 0.9937554 | 0.9866385 | 0.001283481 | 0.9956814 | 0.005530706 | 0.995682 | 0.004360769 |  |  | 291060 | 0.9744259 | 0.9670213 | 0.003631911 | 0.9773222 | 0.00615837 | 0.9773209 | 0.008044803 |  |  | 438480 | 0.9834228 | 0.9150489 | 0.008306995 | 0.9798265 | 0.01134206 | 0.9798233 | 0.007482126 |  |  | 739260 | 0.9688926 | 0.8678712 | 0.01549441 | 0.9692169 | 0.01272736 | 0.9692159 | 0.01076434
|  |  | 172092 | 1.002234 | 0.9994305 | 0.0003965198 | 0.9999501 | 0.1264334 | 0.9999457 | 0.1518324 |  |  | 396246 | 0.9927949 | 0.9866385 | 0.001283481 | 0.9956843 | 0.005530536 | 0.995685 | 0.004360548 |  |  | 291360 | 0.9722679 | 0.9670213 | 0.003631911 | 0.9773545 | 0.006157705 | 0.9773532 | 0.008044628 |  |  | 438780 | 0.9834228 | 0.9150489 | 0.008306995 | 0.9798367 | 0.01134181 | 0.9798334 | 0.007482081 |  |  | 739560 | 0.9688926 | 0.8678712 | 0.01549441 | 0.9692388 | 0.0127268 | 0.9692379 | 0.01076341
|  |  | 172392 | 1.001338 | 0.9994305 | 0.0003965198 | 0.9999501 | 0.1264334 | 0.9999457 | 0.1518324 |  |  | 396546 | 0.9937554 | 0.9866385 | 0.001283481 | 0.9956872 | 0.005530367 | 0.9956879 | 0.004360329 |  |  | 291660 | 0.9733469 | 0.9670213 | 0.003631911 | 0.9773867 | 0.006157039 | 0.9773854 | 0.008044451 |  |  | 439080 | 0.9834228 | 0.9150489 | 0.008306995 | 0.9798469 | 0.01134157 | 0.9798436 | 0.007482036 |  |  | 739860 | 0.9688926 | 0.8678712 | 0.01549441 | 0.9692608 | 0.01272624 | 0.9692599 | 0.01076248
|  |  | 172692 | 1.002234 | 0.9994305 | 0.0003965198 | 0.9999501 | 0.1264334 | 0.9999457 | 0.1518324 |  |  | 396846 | 0.9927949 | 0.9866385 | 0.001283481 | 0.9956901 | 0.005530199 | 0.9956908 | 0.004360111 |  |  | 291960 | 0.9744259 | 0.9670213 | 0.003631911 | 0.9774188 | 0.006156371 | 0.9774176 | 0.008044273 |  |  | 439380 | 0.9851043 | 0.9150489 | 0.008306995 | 0.979857 | 0.01134133 | 0.9798538 | 0.007481991 |  |  | 740160 | 0.9688926 | 0.8678712 | 0.01549441 | 0.9692827 | 0.01272568 | 0.9692818 | 0.01076154
|  |  | 172992 | 1.004026 | 0.9994305 | 0.0003965198 | 0.9999501 | 0.1264334 | 0.9999457 | 0.1518324 |  |  | 397146 | 0.9927949 | 0.9866385 | 0.001283481 | 0.9956931 | 0.005530032 | 0.9956937 | 0.004359893 |  |  | 292260 | 0.9733469 | 0.9670213 | 0.003631911 | 0.9774509 | 0.006155702 | 0.9774497 | 0.008044093 |  |  | 439680 | 0.9817413 | 0.9150489 | 0.008306995 | 0.9798671 | 0.01134109 | 0.9798639 | 0.007481946 |  |  | 740460 | 0.9688926 | 0.8678712 | 0.01549441 | 0.9693047 | 0.01272512 | 0.9693037 | 0.01076061
|  |  | 173292 | 1.000442 | 0.9994305 | 0.0003965198 | 0.9999501 | 0.1264334 | 0.9999457 | 0.1518324 |  |  | 397446 | 0.9947158 | 0.9866385 | 0.001283481 | 0.995696 | 0.005529865 | 0.9956966 | 0.004359676 |  |  | 292560 | 0.9744259 | 0.9670213 | 0.003631911 | 0.977483 | 0.006155031 | 0.9774817 | 0.008043912 |  |  | 439980 | 0.9834228 | 0.9150489 | 0.008306995 | 0.9798772 | 0.01134085 | 0.979874 | 0.007481902 |  |  | 740760 | 0.9644167 | 0.8678712 | 0.01549441 | 0.9693265 | 0.01272455 | 0.9693256 | 0.01075969
|  |  | 173592 | 1.002234 | 0.9994305 | 0.0003965198 | 0.9999501 | 0.1264334 | 0.9999457 | 0.1518324 |  |  | 397746 | 0.9937554 | 0.9866385 | 0.001283481 | 0.9956988 | 0.005529699 | 0.9956995 | 0.00435946 |  |  | 292860 | 0.9733469 | 0.9670213 | 0.003631911 | 0.977515 | 0.006154359 | 0.9775137 | 0.008043728 |  |  | 440280 | 0.9834228 | 0.9150489 | 0.008306995 | 0.9798873 | 0.01134061 | 0.979884 | 0.007481859 |  |  | 741060 | 0.9644167 | 0.8678712 | 0.01549441 | 0.9693484 | 0.01272399 | 0.9693474 | 0.01075876
|  |  | 173892 | 1.002234 | 0.9994305 | 0.0003965198 | 0.9999501 | 0.1264334 | 0.9999457 | 0.1518324 |  |  | 398046 | 0.9927949 | 0.9866385 | 0.001283481 | 0.9957017 | 0.005529534 | 0.9957024 | 0.004359245 |  |  | 293160 | 0.9733469 | 0.9670213 | 0.003631911 | 0.977547 | 0.006153685 | 0.9775457 | 0.008043544 |  |  | 440580 | 0.9884672 | 0.9150489 | 0.008306995 | 0.9798973 | 0.01134037 | 0.979894 | 0.007481816 |  |  | 741360 | 0.9621788 | 0.8678712 | 0.01549441 | 0.9693702 | 0.01272344 | 0.9693693 | 0.01075783
|  |  | 174192 | 1.002234 | 0.9994305 | 0.0003965198 | 0.9999501 | 0.1264334 | 0.9999457 | 0.1518324 |  |  | 398346 | 0.9937554 | 0.9866385 | 0.001283481 | 0.9957046 | 0.005529369 | 0.9957053 | 0.004359031 |  |  | 293460 | 0.9733469 | 0.9670213 | 0.003631911 | 0.9775789 | 0.00615301 | 0.9775776 | 0.008043357 |  |  | 440880 | 0.9867858 | 0.9150489 | 0.008306995 | 0.9799073 | 0.01134013 | 0.9799041 | 0.007481773 |  |  | 741660 | 0.9666547 | 0.8678712 | 0.01549441 | 0.9693921 | 0.01272288 | 0.9693911 | 0.01075691
|  |  | 174492 | 1.001338 | 0.9994305 | 0.0003965198 | 0.9999501 | 0.1264334 | 0.9999457 | 0.1518324 |  |  | 398646 | 0.9947158 | 0.9866385 | 0.001283481 | 0.9957075 | 0.005529205 | 0.9957082 | 0.004358818 |  |  | 293760 | 0.9733469 | 0.9670213 | 0.003631911 | 0.9776107 | 0.006152334 | 0.9776094 | 0.008043169 |  |  | 441180 | 0.9851043 | 0.9150489 | 0.008306995 | 0.9799173 | 0.01133989 | 0.979914 | 0.007481731 |  |  | 741960 | 0.9711305 | 0.8678712 | 0.01549441 | 0.9694138 | 0.01272232 | 0.9694129 | 0.01075598
|  |  | 174792 | 1.001338 | 0.9994305 | 0.0003965198 | 0.9999501 | 0.1264334 | 0.9999457 | 0.1518324 |  |  | 398946 | 0.9927949 | 0.9866385 | 0.001283481 | 0.9957103 | 0.005529042 | 0.9957111 | 0.004358606 |  |  | 294060 | 0.9755049 | 0.9670213 | 0.003631911 | 0.9776425 | 0.006151656 | 0.9776412 | 0.00804298 |  |  | 441480 | 0.9834228 | 0.9150489 | 0.008306995 | 0.9799273 | 0.01133966 | 0.979924 | 0.007481689 |  |  | 742260 | 0.9688926 | 0.8678712 | 0.01549441 | 0.9694356 | 0.01272176 | 0.9694346 | 0.01075506
|  |  | 175092 | 1.002234 | 0.9994305 | 0.0003965198 | 0.9999501 | 0.1264334 | 0.9999457 | 0.1518324 |  |  | 399246 | 0.9937554 | 0.9866385 | 0.001283481 | 0.9957132 | 0.00552888 | 0.9957139 | 0.004358394 |  |  | 294360 | 0.9755049 | 0.9670213 | 0.003631911 | 0.9776742 | 0.006150976 | 0.977673 | 0.008042789 |  |  | 441780 | 0.9851043 | 0.9150489 | 0.008306995 | 0.9799372 | 0.01133943 | 0.9799339 | 0.007481647 |  |  | 742560 | 0.9666547 | 0.8678712 | 0.01549441 | 0.9694573 | 0.01272121 | 0.9694563 | 0.01075414
|  |  | 175392 | 1.002234 | 0.9994305 | 0.0003965198 | 0.9999501 | 0.1264334 | 0.9999457 | 0.1518324 |  |  | 399546 | 0.9947158 | 0.9866385 | 0.001283481 | 0.995716 | 0.005528718 | 0.9957168 | 0.004358183 |  |  | 294660 | 0.9755049 | 0.9670213 | 0.003631911 | 0.9777059 | 0.006150296 | 0.9777047 | 0.008042596 |  |  | 442080 | 0.9834228 | 0.9150489 | 0.008306995 | 0.9799471 | 0.01133919 | 0.9799438 | 0.007481606 |  |  | 742860 | 0.9644167 | 0.8678712 | 0.01549441 | 0.9694791 | 0.01272065 | 0.969478 | 0.01075321
|  |  | 175692 | 1.002234 | 0.9994305 | 0.0003965198 | 0.9999501 | 0.1264334 | 0.9999457 | 0.1518324 |  |  | 399846 | 0.9937554 | 0.9866385 | 0.001283481 | 0.9957189 | 0.005528557 | 0.9957196 | 0.004357974 |  |  | 294960 | 0.9755049 | 0.9670213 | 0.003631911 | 0.9777376 | 0.006149613 | 0.9777363 | 0.008042402 |  |  | 442380 | 0.9867858 | 0.9150489 | 0.008306995 | 0.979957 | 0.01133896 | 0.9799537 | 0.007481565 |  |  | 743160 | 0.9666547 | 0.8678712 | 0.01549441 | 0.9695007 | 0.0127201 | 0.9694997278 | 0.01075229
|  |  | 175992 | 1.001338 | 0.9994305 | 0.0003965198 | 0.9999501 | 0.1264334 | 0.9999457 | 0.1518324 |  |  | 400146 | 0.9937554 | 0.9866385 | 0.001283481 | 0.9957217 | 0.005528397 | 0.9957225 | 0.004357765 |  |  | 295260 | 0.976584 | 0.9670213 | 0.003631911 | 0.9777692 | 0.00614893 | 0.9777679 | 0.008042206 |  |  | 442680 | 0.9867858 | 0.9150489 | 0.008306995 | 0.9799668 | 0.01133873 | 0.9799635 | 0.007481524 |  |  | 743460 | 0.9599408 | 0.8678712 | 0.01549441 | 0.9695224 | 0.01271954 | 0.9695214 | 0.01075138
|  |  | 176292 | 1.001338 | 0.9994305 | 0.0003965198 | 0.9999501 | 0.1264334 | 0.9999457 | 0.1518324 |  |  | 400446 | 0.9927949 | 0.9866385 | 0.001283481 | 0.9957245 | 0.005528238 | 0.9957253 | 0.004357557 |  |  | 295560 | 0.9744259 | 0.9670213 | 0.003631911 | 0.9778007 | 0.006148245 | 0.9777995 | 0.008042009 |  |  | 442980 | 0.9851043 | 0.9150489 | 0.008306995 | 0.9799767 | 0.0113385 | 0.9799733 | 0.007481484 |  |  | 743760 | 0.9621788 | 0.8678712 | 0.01549441 | 0.969544 | 0.01271899 | 0.969543 | 0.01075046
|  |  | 176592 | 1.002234 | 0.9994305 | 0.0003965198 | 0.9999501 | 0.1264334 | 0.9999457 | 0.1518324 |  |  | 400746 | 0.9937554 | 0.9866385 | 0.001283481 | 0.9957273 | 0.005528079 | 0.9957281 | 0.004357349 |  |  | 295860 | 0.9744259 | 0.9670213 | 0.003631911 | 0.9778322 | 0.006147559 | 0.977831 | 0.00804181 |  |  | 443280 | 0.9851043 | 0.9150489 | 0.008306995 | 0.9799865 | 0.01133828 | 0.9799831 | 0.007481445 |  |  | 744060 | 0.9644167 | 0.8678712 | 0.01549441 | 0.9695657 | 0.01271844 | 0.9695646 | 0.01074954
|  |  | 176892 | 1.001338 | 0.9994305 | 0.0003965198 | 0.9999501 | 0.1264334 | 0.9999457 | 0.1518324 |  |  | 401046 | 0.9937554 | 0.9866385 | 0.001283481 | 0.9957301 | 0.005527921 | 0.9957309 | 0.004357143 |  |  | 296160 | 0.9733469 | 0.9670213 | 0.003631911 | 0.9778637 | 0.006146871 | 0.9778624 | 0.00804161 |  |  | 443580 | 0.9851043 | 0.9150489 | 0.008306995 | 0.9799962 | 0.01133805 | 0.9799929 | 0.007481405 |  |  | 744360 | 0.9688926 | 0.8678712 | 0.01549441 | 0.9695872 | 0.01271789 | 0.9695862 | 0.01074863
|  |  | 177192 | 1.002234 | 0.9994305 | 0.0003965198 | 0.9999501 | 0.1264334 | 0.9999457 | 0.1518324 |  |  | 401346 | 0.9927949 | 0.9866385 | 0.001283481 | 0.9957329 | 0.005527763 | 0.9957338 | 0.004356937 |  |  | 296460 | 0.9744259 | 0.9670213 | 0.003631911 | 0.977895 | 0.006146182 | 0.9778938 | 0.008041408 |  |  | 443880 | 0.9851043 | 0.9150489 | 0.008306995 | 0.980006 | 0.01133782 | 0.9800026 | 0.007481366 |  |  | 744660 | 0.9599408 | 0.8678712 | 0.01549441 | 0.9696088 | 0.01271733 | 0.9696078 | 0.01074771
|  |  | 177492 | 1.00313 | 0.9994305 | 0.0003965198 | 0.9999501 | 0.1264334 | 0.9999457 | 0.1518324 |  |  | 401646 | 0.9937554 | 0.9866385 | 0.001283481 | 0.9957357 | 0.005527607 | 0.9957366 | 0.004356732 |  |  | 296760 | 0.9755049 | 0.9670213 | 0.003631911 | 0.9779264 | 0.006145492 | 0.9779251 | 0.008041205 |  |  | 444180 | 0.9884672 | 0.9150489 | 0.008306995 | 0.9800157 | 0.0113376 | 0.9800123 | 0.007481328 |  |  | 744960 | 0.9644167 | 0.8678712 | 0.01549441 | 0.9696303 | 0.01271678 | 0.9696293 | 0.0107468
|  |  | 177792 | 1.00313 | 0.9994305 | 0.0003965198 | 0.9999501 | 0.1264334 | 0.9999457 | 0.1518324 |  |  | 401946 | 0.9937554 | 0.9866385 | 0.001283481 | 0.9957385 | 0.005527451 | 0.9957393 | 0.004356528 |  |  | 297060 | 0.9755049 | 0.9670213 | 0.003631911 | 0.9779577 | 0.0061448 | 0.9779564 | 0.008041 |  |  | 444480 | 0.9867858 | 0.9150489 | 0.008306995 | 0.9800254 | 0.01133738 | 0.980022 | 0.00748129 |  |  | 745260 | 0.9599408 | 0.8678712 | 0.01549441 | 0.9696519 | 0.01271623 | 0.9696508 | 0.01074589
|  |  | 178092 | 1.002234 | 0.9994305 | 0.0003965198 | 0.9999501 | 0.1264334 | 0.9999457 | 0.1518324 |  |  | 402246 | 0.9937554 | 0.9866385 | 0.001283481 | 0.9957413 | 0.005527295 | 0.9957421 | 0.004356325 |  |  | 297360 | 0.9722679 | 0.9670213 | 0.003631911 | 0.9779889 | 0.006144107 | 0.9779876 | 0.008040794 |  |  | 444780 | 0.9867858 | 0.9150489 | 0.008306995 | 0.980035 | 0.01133715 | 0.9800316 | 0.007481252 |  |  | 745560 | 0.9644167 | 0.8678712 | 0.01549441 | 0.9696733 | 0.01271569 | 0.9696723 | 0.01074497
|  |  | 178392 | 1.002234 | 0.9994305 | 0.0003965198 | 0.9999501 | 0.1264334 | 0.9999457 | 0.1518324 |  |  | 402546 | 0.9927949 | 0.9866385 | 0.001283481 | 0.9957441 | 0.005527141 | 0.9957449 | 0.004356123 |  |  | 297660 | 0.9755049 | 0.9670213 | 0.003631911 | 0.9780201 | 0.006143413 | 0.9780188 | 0.008040586 |  |  | 445080 | 0.9851043 | 0.9150489 | 0.008306995 | 0.9800447 | 0.01133693 | 0.9800413 | 0.007481214 |  |  | 745860 | 0.9733685 | 0.8678712 | 0.01549441 | 0.9696948 | 0.01271514 | 0.9696937 | 0.01074406
|  |  | 178692 | 1.002234 | 0.9994305 | 0.0003965198 | 0.9999501 | 0.1264334 | 0.9999457 | 0.1518324 |  |  | 402846 | 0.9947158 | 0.9866385 | 0.001283481 | 0.9957468 | 0.005526987 | 0.9957477 | 0.004355922 |  |  | 297960 | 0.9722679 | 0.9670213 | 0.003631911 | 0.9780512 | 0.006142717 | 0.97805 | 0.008040377 |  |  | 445380 | 0.9867858 | 0.9150489 | 0.008306995 | 0.9800543 | 0.01133671 | 0.9800509 | 0.007481177 |  |  | 746160 | 0.9711305 | 0.8678712 | 0.01549441 | 0.9697163 | 0.01271459 | 0.9697152 | 0.01074316
|  |  | 178992 | 1.001338 | 0.9994305 | 0.0003965198 | 0.9999501 | 0.1264334 | 0.9999457 | 0.1518324 |  |  | 403146 | 0.9937554 | 0.9866385 | 0.001283481 | 0.9957496 | 0.005526834 | 0.9957505 | 0.004355721 |  |  | 298260 | 0.9722679 | 0.9670213 | 0.003631911 | 0.9780823 | 0.00614202 | 0.9780811 | 0.008040166 |  |  | 445680 | 0.9817413 | 0.9150489 | 0.008306995 | 0.9800638 | 0.0113365 | 0.9800605 | 0.007481141 |  |  | 746460 | 0.9621788 | 0.8678712 | 0.01549441 | 0.9697377 | 0.01271404 | 0.9697366 | 0.01074225
|  |  | 179292 | 1.004026 | 0.9994305 | 0.0003965198 | 0.9999501 | 0.1264334 | 0.9999457 | 0.1518324 |  |  | 403446 | 0.9927949 | 0.9866385 | 0.001283481 | 0.9957523 | 0.005526681 | 0.9957532 | 0.004355521 |  |  | 298560 | 0.9755049 | 0.9670213 | 0.003631911 | 0.9781134 | 0.006141322 | 0.9781121 | 0.008039954 |  |  | 445980 | 0.9800598 | 0.9150489 | 0.008306995 | 0.9800734 | 0.01133628 | 0.98007 | 0.007481104 |  |  | 746760 | 0.9711305 | 0.8678712 | 0.01549441 | 0.9697591 | 0.0127135 | 0.969758 | 0.01074134
|  |  | 179592 | 1.00313 | 0.9994305 | 0.0003965198 | 0.9999501 | 0.1264334 | 0.9999457 | 0.1518324 |  |  | 403746 | 0.9947158 | 0.9866385 | 0.001283481 | 0.9957551 | 0.00552653 | 0.995756 | 0.004355322 |  |  | 298860 | 0.9755049 | 0.9670213 | 0.003631911 | 0.9781443 | 0.006140622 | 0.9781431 | 0.008039741 |  |  | 446280 | 0.9834228 | 0.9150489 | 0.008306995 | 0.9800829 | 0.01133606 | 0.9800795 | 0.007481068 |  |  | 747060 | 0.9688926 | 0.8678712 | 0.01549441 | 0.9697804 | 0.01271295 | 0.9697793 | 0.01074044
|  |  | 179892 | 1.001338 | 0.9994305 | 0.0003965198 | 0.9999501 | 0.1264334 | 0.9999457 | 0.1518324 |  |  | 404046 | 0.9937554 | 0.9866385 | 0.001283481 | 0.9957578 | 0.005526378 | 0.9957587 | 0.004355124 |  |  | 299160 | 0.9744259 | 0.9670213 | 0.003631911 | 0.9781753 | 0.006139922 | 0.978174 | 0.008039526 |  |  | 446580 | 0.9851043 | 0.9150489 | 0.008306995 | 0.9800924 | 0.01133585 | 0.980089 | 0.007481033 |  |  | 747360 | 0.9711305 | 0.8678712 | 0.01549441 | 0.9698018 | 0.01271241 | 0.9698007 | 0.01073953
|  |  | 180192 | 1.00313 | 0.9994305 | 0.0003965198 | 0.9999501 | 0.1264334 | 0.9999457 | 0.1518324 |  |  | 404346 | 0.9956763 | 0.9866385 | 0.001283481 | 0.9957605 | 0.005526228 | 0.9957614 | 0.004354926 |  |  | 299460 | 0.9744259 | 0.9670213 | 0.003631911 | 0.9782062 | 0.00613922 | 0.9782049 | 0.00803931 |  |  | 446880 | 0.9851043 | 0.9150489 | 0.008306995 | 0.9801019 | 0.01133563 | 0.9800985 | 0.007480997 |  |  | 747660 | 0.9666547 | 0.8678712 | 0.01549441 | 0.9698231 | 0.01271186 | 0.969822 | 0.01073863
|  |  | 180492 | 1.001338 | 0.9994305 | 0.0003965198 | 0.9999501 | 0.1264334 | 0.9999457 | 0.1518324 |  |  | 404646 | 0.9947158 | 0.9866385 | 0.001283481 | 0.9957633 | 0.005526078 | 0.9957642 | 0.00435473 |  |  | 299760 | 0.976584 | 0.9670213 | 0.003631911 | 0.978237 | 0.006138517 | 0.9782357 | 0.008039092 |  |  | 447180 | 0.9851043 | 0.9150489 | 0.008306995 | 0.9801114 | 0.01133542 | 0.9801079 | 0.007480963 |  |  | 747960 | 0.9711305 | 0.8678712 | 0.01549441 | 0.9698444 | 0.01271132 | 0.9698432 | 0.01073773
|  |  | 180792 | 1.002234 | 0.9994305 | 0.0003965198 | 0.9999501 | 0.1264334 | 0.9999457 | 0.1518324 |  |  | 404946 | 0.9937554 | 0.9866385 | 0.001283481 | 0.995766 | 0.005525929 | 0.9957669 | 0.004354534 |  |  | 300060 | 0.9755049 | 0.9670213 | 0.003631911 | 0.9782678 | 0.006137812 | 0.9782665 | 0.008038873 |  |  | 447480 | 0.9867858 | 0.9150489 | 0.008306995 | 0.9801208 | 0.01133521 | 0.9801174 | 0.007480928 |  |  | 748260 | 0.9711305 | 0.8678712 | 0.01549441 | 0.9698656 | 0.01271078 | 0.9698645 | 0.01073682
|  |  | 181092 | 1.002234 | 0.9994305 | 0.0003965198 | 0.9999501 | 0.1264334 | 0.9999457 | 0.1518324 |  |  | 405246 | 0.9937554 | 0.9866385 | 0.001283481 | 0.9957687 | 0.005525781 | 0.9957696 | 0.004354339 |  |  | 300360 | 0.9755049 | 0.9670213 | 0.003631911 | 0.9782985 | 0.006137107 | 0.9782973 | 0.008038652 |  |  | 447780 | 0.9867858 | 0.9150489 | 0.008306995 | 0.9801302 | 0.011335 | 0.9801268 | 0.007480894 |  |  | 748560 | 0.9666547 | 0.8678712 | 0.01549441 | 0.9698869 | 0.01271024 | 0.9698857 | 0.01073592
|  |  | 181392 | 1.002234 | 0.9994305 | 0.0003965198 | 0.9999501 | 0.1264334 | 0.9999457 | 0.1518324 |  |  | 405546 | 0.9937554 | 0.9866385 | 0.001283481 | 0.9957714 | 0.005525633 | 0.9957723 | 0.004354145 |  |  | 300660 | 0.976584 | 0.9670213 | 0.003631911 | 0.9783292 | 0.0061364 | 0.978328 | 0.00803843 |  |  | 448080 | 0.9851043 | 0.9150489 | 0.008306995 | 0.9801396 | 0.01133479 | 0.9801361 | 0.00748086 |  |  | 748860 | 0.9733685 | 0.8678712 | 0.01549441 | 0.9699081 | 0.0127097 | 0.969907 | 0.01073503
|  |  | 181692 | 1.002234 | 0.9994305 | 0.0003965198 | 0.9999501 | 0.1264334 | 0.9999457 | 0.1518324 |  |  | 405846 | 0.9927949 | 0.9866385 | 0.001283481 | 0.9957741 | 0.005525486 | 0.995775 | 0.004353952 |  |  | 300960 | 0.9733469 | 0.9670213 | 0.003631911 | 0.9783598 | 0.006135692 | 0.9783586 | 0.008038207 |  |  | 448380 | 0.9851043 | 0.9150489 | 0.008306995 | 0.9801489 | 0.01133458 | 0.9801455 | 0.007480826 |  |  | 749160 | 0.9644167 | 0.8678712 | 0.01549441 | 0.9699293 | 0.01270916 | 0.9699281 | 0.01073413
|  |  | 181992 | 1.002234 | 0.9994305 | 0.0003965198 | 0.9999501 | 0.1264334 | 0.9999457 | 0.1518324 |  |  | 406146 | 0.9937554 | 0.9866385 | 0.001283481 | 0.9957768 | 0.00552534 | 0.9957777 | 0.004353759 |  |  | 301260 | 0.9733469 | 0.9670213 | 0.003631911 | 0.9783904 | 0.006134983 | 0.9783892 | 0.008037983 |  |  | 448680 | 0.9851043 | 0.9150489 | 0.008306995 | 0.9801582 | 0.01133437 | 0.9801548 | 0.007480793 |  |  | 749460 | 0.9688926 | 0.8678712 | 0.01549441 | 0.9699505 | 0.01270862 | 0.9699493 | 0.01073323
|  |  | 182292 | 1.001338 | 0.9994305 | 0.0003965198 | 0.9999501 | 0.1264334 | 0.9999457 | 0.1518324 |  |  | 406446 | 0.9918345 | 0.9866385 | 0.001283481 | 0.9957794 | 0.005525194 | 0.9957804 | 0.004353567 |  |  | 301560 | 0.9722679 | 0.9670213 | 0.003631911 | 0.978421 | 0.006134272 | 0.9784197 | 0.008037757 |  |  | 448980 | 0.9851043 | 0.9150489 | 0.008306995 | 0.9801675 | 0.01133416 | 0.9801641 | 0.00748076 |  |  | 749760 | 0.9621788 | 0.8678712 | 0.01549441 | 0.9699716 | 0.01270808 | 0.9699705 | 0.01073234
|  |  | 182592 | 1.001338 | 0.9994305 | 0.0003965198 | 0.9999501 | 0.1264334 | 0.9999457 | 0.1518324 |  |  | 406746 | 0.9927949 | 0.9866385 | 0.001283481 | 0.9957821 | 0.005525049 | 0.9957831 | 0.004353376 |  |  | 301860 | 0.9744259 | 0.9670213 | 0.003631911 | 0.9784514 | 0.006133561 | 0.9784502 | 0.008037529 |  |  | 449280 | 0.9851043 | 0.9150489 | 0.008306995 | 0.9801768 | 0.01133396 | 0.9801733 | 0.007480728 |  |  | 750060 | 0.9688926 | 0.8678712 | 0.01549441 | 0.9699928 | 0.01270754 | 0.9699916 | 0.01073144
|  |  | 182892 | 1.002234 | 0.9994305 | 0.0003965198 | 0.9999501 | 0.1264334 | 0.9999457 | 0.1518324 |  |  | 407046 | 0.9937554 | 0.9866385 | 0.001283481 | 0.9957848 | 0.005524905 | 0.9957857 | 0.004353186 |  |  | 302160 | 0.9755049 | 0.9670213 | 0.003631911 | 0.9784819 | 0.006132848 | 0.9784806 | 0.008037301 |  |  | 449580 | 0.9867858 | 0.9150489 | 0.008306995 | 0.9801861 | 0.01133375 | 0.9801826 | 0.007480696 |  |  | 750360 | 0.9666547 | 0.8678712 | 0.01549441 | 0.9700139 | 0.012707 | 0.9700127 | 0.01073055
|  |  | 183192 | 1.002234 | 0.9994305 | 0.0003965198 | 0.9999501 | 0.1264334 | 0.9999457 | 0.1518324 |  |  | 407346 | 0.9937554 | 0.9866385 | 0.001283481 | 0.9957874 | 0.005524761 | 0.9957884 | 0.004352997 |  |  | 302460 | 0.9755049 | 0.9670213 | 0.003631911 | 0.9785123 | 0.006132134 | 0.978511 | 0.008037071 |  |  | 449880 | 0.9867858 | 0.9150489 | 0.008306995 | 0.9801953 | 0.01133355 | 0.9801918 | 0.007480664 |  |  | 750660 | 0.9666547 | 0.8678712 | 0.01549441 | 0.9700349 | 0.01270647 | 0.9700337 | 0.01072966
|  |  | 183492 | 1.002234 | 0.9994305 | 0.0003965198 | 0.9999501 | 0.1264334 | 0.9999457 | 0.1518324 |  |  | 407646 | 0.9927949 | 0.9866385 | 0.001283481 | 0.9957901 | 0.005524618 | 0.9957911 | 0.004352808 |  |  | 302760 | 0.9744259 | 0.9670213 | 0.003631911 | 0.9785426 | 0.006131419 | 0.9785414 | 0.008036839 |  |  | 450180 | 0.9851043 | 0.9150489 | 0.008306995 | 0.9802045 | 0.01133335 | 0.980201 | 0.007480633 |  |  | 750960 | 0.9733685 | 0.8678712 | 0.01549441 | 0.970056 | 0.01270593 | 0.9700548 | 0.01072877
|  |  | 183792 | 1.002234 | 0.9994305 | 0.0003965198 | 0.9999501 | 0.1264334 | 0.9999457 | 0.1518324 |  |  | 407946 | 0.9927949 | 0.9866385 | 0.001283481 | 0.9957927 | 0.005524475 | 0.9957937 | 0.00435262 |  |  | 303060 | 0.976584 | 0.9670213 | 0.003631911 | 0.9785729 | 0.006130703 | 0.9785717 | 0.008036607 |  |  | 450480 | 0.9867858 | 0.9150489 | 0.008306995 | 0.9802136 | 0.01133314 | 0.9802102 | 0.007480601 |  |  | 751260 | 0.9711305 | 0.8678712 | 0.01549441 | 0.970077 | 0.0127054 | 0.9700758 | 0.01072788
|  |  | 184092 | 1.002234 | 0.9994305 | 0.0003965198 | 0.9999501 | 0.1264334 | 0.9999457 | 0.1518324 |  |  | 408246 | 0.9937554 | 0.9866385 | 0.001283481 | 0.9957953 | 0.005524334 | 0.9957964 | 0.004352433 |  |  | 303360 | 0.9755049 | 0.9670213 | 0.003631911 | 0.9786031 | 0.006129985 | 0.9786019 | 0.008036373 |  |  | 450780 | 0.9884672 | 0.9150489 | 0.008306995 | 0.9802228 | 0.01133294 | 0.9802193 | 0.007480571 |  |  | 751560 | 0.9711305 | 0.8678712 | 0.01549441 | 0.970098 | 0.01270486 | 0.9700968 | 0.01072699
|  |  | 184392 | 1.002234 | 0.9994305 | 0.0003965198 | 0.9999501 | 0.1264334 | 0.9999457 | 0.1518324 |  |  | 408546 | 0.9937554 | 0.9866385 | 0.001283481 | 0.995798 | 0.005524193 | 0.995799 | 0.004352247 |  |  | 303660 | 0.9755049 | 0.9670213 | 0.003631911 | 0.9786333 | 0.006129267 | 0.9786321 | 0.008036138 |  |  | 451080 | 0.9884672 | 0.9150489 | 0.008306995 | 0.9802319 | 0.01133275 | 0.9802284 | 0.00748054 |  |  | 751860 | 0.9666547 | 0.8678712 | 0.01549441 | 0.970119 | 0.01270433 | 0.9701178 | 0.0107261
|  |  | 184692 | 1.00313 | 0.9994305 | 0.0003965198 | 0.9999501 | 0.1264334 | 0.9999457 | 0.1518324 |  |  | 408846 | 0.9947158 | 0.9866385 | 0.001283481 | 0.9958006 | 0.005524052 | 0.9958016 | 0.004352061 |  |  | 303960 | 0.9755049 | 0.9670213 | 0.003631911 | 0.9786635 | 0.006128548 | 0.9786622 | 0.008035901 |  |  | 451380 | 0.9851043 | 0.9150489 | 0.008306995 | 0.980241 | 0.01133255 | 0.9802375 | 0.00748051 |  |  | 752160 | 0.9688926 | 0.8678712 | 0.01549441 | 0.9701399 | 0.01270379 | 0.9701387 | 0.01072521
|  |  | 184992 | 1.002234 | 0.9994305 | 0.0003965198 | 0.9999501 | 0.1264334 | 0.9999457 | 0.1518324 |  |  | 409146 | 0.9947158 | 0.9866385 | 0.001283481 | 0.9958032 | 0.005523912 | 0.9958042 | 0.004351876 |  |  | 304260 | 0.9755049 | 0.9670213 | 0.003631911 | 0.9786936 | 0.006127827 | 0.9786923 | 0.008035663 |  |  | 451680 | 0.9851043 | 0.9150489 | 0.008306995 | 0.9802501 | 0.01133235 | 0.9802466 | 0.00748048 |  |  | 752460 | 0.9688926 | 0.8678712 | 0.01549441 | 0.9701609 | 0.01270326 | 0.9701596 | 0.01072433
|  |  | 185292 | 1.00313 | 0.9994305 | 0.0003965198 | 0.9999501 | 0.1264334 | 0.9999457 | 0.1518324 |  |  | 409446 | 0.9947158 | 0.9866385 | 0.001283481 | 0.9958058 | 0.005523773 | 0.9958069 | 0.004351692 |  |  | 304560 | 0.9755049 | 0.9670213 | 0.003631911 | 0.9787236 | 0.006127105 | 0.9787224 | 0.008035424 |  |  | 451980 | 0.9851043 | 0.9150489 | 0.008306995 | 0.9802591 | 0.01133215 | 0.9802556 | 0.007480451 |  |  | 752760 | 0.9644167 | 0.8678712 | 0.01549441 | 0.9701818 | 0.01270273 | 0.9701805 | 0.01072344
|  |  | 185592 | 1.00313 | 0.9994305 | 0.0003965198 | 0.9999501 | 0.1264334 | 0.9999457 | 0.1518324 |  |  | 409746 | 0.9947158 | 0.9866385 | 0.001283481 | 0.9958084 | 0.005523635 | 0.9958095 | 0.004351509 |  |  | 304860 | 0.976584 | 0.9670213 | 0.003631911 | 0.9787536 | 0.006126382 | 0.9787524 | 0.008035184 |  |  | 452280 | 0.9834228 | 0.9150489 | 0.008306995 | 0.9802681 | 0.01133196 | 0.9802646 | 0.007480422 |  |  | 753060 | 0.9756064 | 0.8678712 | 0.01549441 | 0.9702027 | 0.0127022 | 0.9702014 | 0.01072256
|  |  | 185892 | 1.002234 | 0.9994305 | 0.0003965198 | 0.9999501 | 0.1264334 | 0.9999457 | 0.1518324 |  |  | 410046 | 0.9937554 | 0.9866385 | 0.001283481 | 0.995811 | 0.005523497 | 0.9958121 | 0.004351327 |  |  | 305160 | 0.976584 | 0.9670213 | 0.003631911 | 0.9787836 | 0.006125659 | 0.9787823 | 0.008034942 |  |  | 452580 | 0.9851043 | 0.9150489 | 0.008306995 | 0.9802771 | 0.01133176 | 0.9802736 | 0.007480393 |  |  | 753360 | 0.9666547 | 0.8678712 | 0.01549441 | 0.9702235 | 0.01270167 | 0.9702223 | 0.01072168
|  |  | 186192 | 1.002234 | 0.9994305 | 0.0003965198 | 0.9999501 | 0.1264334 | 0.9999457 | 0.1518324 |  |  | 410346 | 0.9947158 | 0.9866385 | 0.001283481 | 0.9958136 | 0.00552336 | 0.9958147 | 0.004351145 |  |  | 305460 | 0.976584 | 0.9670213 | 0.003631911 | 0.9788135 | 0.006124934 | 0.9788122 | 0.008034699 |  |  | 452880 | 0.9884672 | 0.9150489 | 0.008306995 | 0.9802861 | 0.01133157 | 0.9802826 | 0.007480365 |  |  | 753660 | 0.9644167 | 0.8678712 | 0.01549441 | 0.9702444 | 0.01270114 | 0.9702431 | 0.01072079
|  |  | 186492 | 1.001338 | 0.9994305 | 0.0003965198 | 0.9999501 | 0.1264334 | 0.9999457 | 0.1518324 |  |  | 410646 | 0.9927949 | 0.9866385 | 0.001283481 | 0.9958162 | 0.005523223 | 0.9958172 | 0.004350964 |  |  | 305760 | 0.9744259 | 0.9670213 | 0.003631911 | 0.9788433 | 0.006124208 | 0.9788421 | 0.008034455 |  |  | 453180 | 0.9851043 | 0.9150489 | 0.008306995 | 0.9802951 | 0.01133138 | 0.9802915 | 0.007480336 |  |  | 753960 | 0.9666547 | 0.8678712 | 0.01549441 | 0.9702652 | 0.01270061 | 0.9702639 | 0.01071991
|  |  | 186792 | 1.00313 | 0.9994305 | 0.0003965198 | 0.9999501 | 0.1264334 | 0.9999457 | 0.1518324 |  |  | 410946 | 0.9937554 | 0.9866385 | 0.001283481 | 0.9958187 | 0.005523087 | 0.9958198 | 0.004350784 |  |  | 306060 | 0.9755049 | 0.9670213 | 0.003631911 | 0.9788731 | 0.006123481 | 0.9788719 | 0.00803421 |  |  | 453480 | 0.9867858 | 0.9150489 | 0.008306995 | 0.980304 | 0.01133119 | 0.9803004 | 0.007480309 |  |  | 754260 | 0.9711305 | 0.8678712 | 0.01549441 | 0.970286 | 0.01270008 | 0.9702847 | 0.01071904
|  |  | 187092 | 1.001338 | 0.9994305 | 0.0003965198 | 0.9999501 | 0.1264334 | 0.9999457 | 0.1518324 |  |  | 411246 | 0.9918345 | 0.9866385 | 0.001283481 | 0.9958213 | 0.005522952 | 0.9958224 | 0.004350604 |  |  | 306360 | 0.9744259 | 0.9670213 | 0.003631911 | 0.9789029 | 0.006122753 | 0.9789017 | 0.008033964 |  |  | 453780 | 0.9867858 | 0.9150489 | 0.008306995 | 0.9803129 | 0.011331 | 0.9803093 | 0.007480281 |  |  | 754560 | 0.9688926 | 0.8678712 | 0.01549441 | 0.9703067 | 0.01269956 | 0.9703054 | 0.01071816
|  |  | 187392 | 1.002234 | 0.9994305 | 0.0003965198 | 0.9999501 | 0.1264334 | 0.9999457 | 0.1518324 |  |  | 411546 | 0.9918345 | 0.9866385 | 0.001283481 | 0.9958239 | 0.005522817 | 0.995825 | 0.004350426 |  |  | 306660 | 0.976584 | 0.9670213 | 0.003631911 | 0.9789326 | 0.006122024 | 0.9789314 | 0.008033716 |  |  | 454080 | 0.9867858 | 0.9150489 | 0.008306995 | 0.9803218 | 0.01133081 | 0.9803182 | 0.007480254 |  |  | 754860 | 0.9666547 | 0.8678712 | 0.01549441 | 0.9703275 | 0.01269903 | 0.9703262 | 0.01071728
|  |  | 187692 | 1.002234 | 0.9994305 | 0.0003965198 | 0.9999501 | 0.1264334 | 0.9999457 | 0.1518324 |  |  | 411846 | 0.9927949 | 0.9866385 | 0.001283481 | 0.9958264 | 0.005522683 | 0.9958275 | 0.004350248 |  |  | 306960 | 0.977663 | 0.9670213 | 0.003631911 | 0.9789623 | 0.006121294 | 0.978961 | 0.008033467 |  |  | 454380 | 0.9867858 | 0.9150489 | 0.008306995 | 0.9803306 | 0.01133062 | 0.9803271 | 0.007480227 |  |  | 755160 | 0.9688926 | 0.8678712 | 0.01549441 | 0.9703482 | 0.0126985 | 0.9703469 | 0.01071641
|  |  | 187992 | 1.002234 | 0.9994305 | 0.0003965198 | 0.9999501 | 0.1264334 | 0.9999457 | 0.1518324 |  |  | 412146 | 0.9937554 | 0.9866385 | 0.001283481 | 0.995829 | 0.005522549 | 0.9958301 | 0.00435007 |  |  | 307260 | 0.976584 | 0.9670213 | 0.003631911 | 0.9789919 | 0.006120562 | 0.9789906 | 0.008033217 |  |  | 454680 | 0.9867858 | 0.9150489 | 0.008306995 | 0.9803394 | 0.01133043 | 0.9803359 | 0.007480201 |  |  | 755460 | 0.9644167 | 0.8678712 | 0.01549441 | 0.9703689 | 0.01269798 | 0.9703676 | 0.01071553
|  |  | 188292 | 1.002234 | 0.9994305 | 0.0003965198 | 0.9999501 | 0.1264334 | 0.9999457 | 0.1518324 |  |  | 412446 | 0.9937554 | 0.9866385 | 0.001283481 | 0.9958315 | 0.005522417 | 0.9958326 | 0.004349894 |  |  | 307560 | 0.9744259 | 0.9670213 | 0.003631911 | 0.9790214 | 0.00611983 | 0.9790202 | 0.008032965 |  |  | 454980 | 0.9867858 | 0.9150489 | 0.008306995 | 0.9803482 | 0.01133025 | 0.9803447 | 0.007480174 |  |  | 755760 | 0.9666547 | 0.8678712 | 0.01549441 | 0.9703895 | 0.01269745 | 0.9703882 | 0.01071466
|  |  | 188592 | 1.001338 | 0.9994305 | 0.0003965198 | 0.9999501 | 0.1264334 | 0.9999457 | 0.1518324 |  |  | 412746 | 0.9937554 | 0.9866385 | 0.001283481 | 0.995834 | 0.005522284 | 0.9958352 | 0.004349718 |  |  | 307860 | 0.976584 | 0.9670213 | 0.003631911 | 0.979051 | 0.006119097 | 0.9790497 | 0.008032713 |  |  | 455280 | 0.9867858 | 0.9150489 | 0.008306995 | 0.980357 | 0.01133006 | 0.9803534 | 0.007480148 |  |  | 756060 | 0.9688926 | 0.8678712 | 0.01549441 | 0.9704102 | 0.01269693 | 0.9704089 | 0.01071378
|  |  | 188892 | 1.002234 | 0.9994305 | 0.0003965198 | 0.9999501 | 0.1264334 | 0.9999457 | 0.1518324 |  |  | 413046 | 0.9947158 | 0.9866385 | 0.001283481 | 0.9958365 | 0.005522153 | 0.9958377 | 0.004349543 |  |  | 308160 | 0.9733469 | 0.9670213 | 0.003631911 | 0.9790804 | 0.006118363 | 0.9790792 | 0.008032459 |  |  | 455580 | 0.9867858 | 0.9150489 | 0.008306995 | 0.9803658 | 0.01132988 | 0.9803622 | 0.007480123 |  |  | 756360 | 0.9733685 | 0.8678712 | 0.01549441 | 0.9704308 | 0.01269641 | 0.9704295 | 0.01071291
|  |  | 189192 | 1.002234 | 0.9994305 | 0.0003965198 | 0.9999501 | 0.1264334 | 0.9999457 | 0.1518324 |  |  | 413346 | 0.9937554 | 0.9866385 | 0.001283481 | 0.9958391 | 0.005522022 | 0.9958402 | 0.004349369 |  |  | 308460 | 0.976584 | 0.9670213 | 0.003631911 | 0.9791098 | 0.006117628 | 0.9791086 | 0.008032204 |  |  | 455880 | 0.9851043 | 0.9150489 | 0.008306995 | 0.9803745 | 0.01132969 | 0.9803709 | 0.007480097 |  |  | 756660 | 0.9666547 | 0.8678712 | 0.01549441 | 0.9704514 | 0.01269589 | 0.9704501 | 0.01071204
|  |  | 189492 | 1.002234 | 0.9994305 | 0.0003965198 | 0.9999501 | 0.1264334 | 0.9999457 | 0.1518324 |  |  | 413646 | 0.9947158 | 0.9866385 | 0.001283481 | 0.9958416 | 0.005521891 | 0.9958427 | 0.004349195 |  |  | 308760 | 0.976584 | 0.9670213 | 0.003631911 | 0.9791392 | 0.006116892 | 0.979138 | 0.008031948 |  |  | 456180 | 0.9867858 | 0.9150489 | 0.008306995 | 0.9803832 | 0.01132951 | 0.9803796 | 0.007480072 |  |  | 756960 | 0.9621788 | 0.8678712 | 0.01549441 | 0.970472 | 0.01269536 | 0.9704706 | 0.01071117
|  |  | 189792 | 1.00313 | 0.9994305 | 0.0003965198 | 0.9999501 | 0.1264334 | 0.9999457 | 0.1518324 |  |  | 413946 | 0.9947158 | 0.9866385 | 0.001283481 | 0.9958441 | 0.005521762 | 0.9958453 | 0.004349023 |  |  | 309060 | 0.9744259 | 0.9670213 | 0.003631911 | 0.9791685 | 0.006116155 | 0.9791673 | 0.008031691 |  |  | 456480 | 0.9867858 | 0.9150489 | 0.008306995 | 0.9803919 | 0.01132933 | 0.9803883 | 0.007480048 |  |  | 757260 | 0.9621788 | 0.8678712 | 0.01549441 | 0.9704925 | 0.01269484 | 0.9704912 | 0.01071031
|  |  | 190092 | 1.001338 | 0.9994305 | 0.0003965198 | 0.9999501 | 0.1264334 | 0.9999457 | 0.1518324 |  |  | 414246 | 0.9937554 | 0.9866385 | 0.001283481 | 0.9958466 | 0.005521633 | 0.9958478 | 0.004348851 |  |  | 309360 | 0.9755049 | 0.9670213 | 0.003631911 | 0.9791978 | 0.006115417 | 0.9791966 | 0.008031432 |  |  | 456780 | 0.9884672 | 0.9150489 | 0.008306995 | 0.9804006 | 0.01132915 | 0.980397 | 0.007480023 |  |  | 757560 | 0.9666547 | 0.8678712 | 0.01549441 | 0.9705131 | 0.01269432 | 0.9705117 | 0.01070944
|  |  | 190392 | 1.00313 | 0.9994305 | 0.0003965198 | 0.9999501 | 0.1264334 | 0.9999457 | 0.1518324 |  |  | 414546 | 0.9937554 | 0.9866385 | 0.001283481 | 0.9958491 | 0.005521504 | 0.9958503 | 0.004348679 |  |  | 309660 | 0.976584 | 0.9670213 | 0.003631911 | 0.9792271 | 0.006114679 | 0.9792258 | 0.008031173 |  |  | 457080 | 0.9834228 | 0.9150489 | 0.008306995 | 0.9804092 | 0.01132897 | 0.9804056 | 0.007479999 |  |  | 757860 | 0.9688926 | 0.8678712 | 0.01549441 | 0.9705336 | 0.0126938 | 0.9705322 | 0.01070857
|  |  | 190692 | 1.004026 | 0.9994305 | 0.0003965198 | 0.9999501 | 0.1264334 | 0.9999457 | 0.1518324 |  |  | 414846 | 0.9937554 | 0.9866385 | 0.001283481 | 0.9958516 | 0.005521376 | 0.9958528 | 0.004348509 |  |  | 309960 | 0.9744259 | 0.9670213 | 0.003631911 | 0.9792562 | 0.006113939 | 0.979255 | 0.008030912 |  |  | 457380 | 0.9884672 | 0.9150489 | 0.008306995 | 0.9804178 | 0.01132879 | 0.9804142 | 0.007479975 |  |  | 758160 | 0.9644167 | 0.8678712 | 0.01549441 | 0.9705541 | 0.01269328 | 0.9705527 | 0.01070771
|  |  | 190992 | 1.00313 | 0.9994305 | 0.0003965198 | 0.9999501 | 0.1264334 | 0.9999457 | 0.1518324 |  |  | 415146 | 0.9937554 | 0.9866385 | 0.001283481 | 0.995854 | 0.005521249 | 0.9958552 | 0.004348339 |  |  | 310260 | 0.9755049 | 0.9670213 | 0.003631911 | 0.9792854 | 0.006113198 | 0.9792842 | 0.00803065 |  |  | 457680 | 0.9884672 | 0.9150489 | 0.008306995 | 0.9804264 | 0.01132861 | 0.9804228 | 0.007479952 |  |  | 758460 | 0.9599408 | 0.8678712 | 0.01549441 | 0.9705745 | 0.01269277 | 0.9705731 | 0.01070684
|  |  | 191292 | 1.002234 | 0.9994305 | 0.0003965198 | 0.9999501 | 0.1264334 | 0.9999457 | 0.1518324 |  |  | 415446 | 0.9937554 | 0.9866385 | 0.001283481 | 0.9958565 | 0.005521122 | 0.9958577 | 0.00434817 |  |  | 310560 | 0.9755049 | 0.9670213 | 0.003631911 | 0.9793145 | 0.006112457 | 0.9793132 | 0.008030388 |  |  | 457980 | 0.9867858 | 0.9150489 | 0.008306995 | 0.980435 | 0.01132844 | 0.9804313 | 0.007479929 |  |  | 758760 | 0.9666547 | 0.8678712 | 0.01549441 | 0.9705949 | 0.01269225 | 0.9705935 | 0.01070598
|  |  | 191592 | 1.001338 | 0.9994305 | 0.0003965198 | 0.9999501 | 0.1264334 | 0.9999457 | 0.1518324 |  |  | 415746 | 0.9937554 | 0.9866385 | 0.001283481 | 0.995859 | 0.005520996 | 0.9958602 | 0.004348001 |  |  | 310860 | 0.976584 | 0.9670213 | 0.003631911 | 0.9793435 | 0.006111714 | 0.9793423 | 0.008030124 |  |  | 458280 | 0.9901487 | 0.9150489 | 0.008306995 | 0.9804435 | 0.01132826 | 0.9804399 | 0.007479906 |  |  | 759060 | 0.9644167 | 0.8678712 | 0.01549441 | 0.9706154 | 0.01269173 | 0.9706139 | 0.01070512
|  |  | 191892 | 1.002234 | 0.9994305 | 0.0003965198 | 0.9999501 | 0.1264334 | 0.9999457 | 0.1518324 |  |  | 416046 | 0.9937554 | 0.9866385 | 0.001283481 | 0.9958614 | 0.00552087 | 0.9958627 | 0.004347833 |  |  | 311160 | 0.976584 | 0.9670213 | 0.003631911 | 0.9793725 | 0.006110971 | 0.9793713 | 0.008029858 |  |  | 458580 | 0.9884672 | 0.9150489 | 0.008306995 | 0.980452 | 0.01132809 | 0.9804484 | 0.007479883 |  |  | 759360 | 0.9644167 | 0.8678712 | 0.01549441 | 0.9706357 | 0.01269122 | 0.9706343 | 0.01070426
|  |  | 192192 | 1.002234 | 0.9994305 | 0.0003965198 | 0.9999501 | 0.1264334 | 0.9999457 | 0.1518324 |  |  | 416346 | 0.9927949 | 0.9866385 | 0.001283481 | 0.9958639 | 0.005520745 | 0.9958651 | 0.004347666 |  |  | 311460 | 0.976584 | 0.9670213 | 0.003631911 | 0.9794015 | 0.006110227 | 0.9794002 | 0.008029592 |  |  | 458880 | 0.9867858 | 0.9150489 | 0.008306995 | 0.9804605 | 0.01132791 | 0.9804569 | 0.007479861 |  |  | 759660 | 0.9666547 | 0.8678712 | 0.01549441 | 0.9706561 | 0.0126907 | 0.9706547 | 0.0107034
|  |  | 192492 | 1.002234 | 0.9994305 | 0.0003965198 | 0.9999501 | 0.1264334 | 0.9999457 | 0.1518324 |  |  | 416646 | 0.9927949 | 0.9866385 | 0.001283481 | 0.9958663 | 0.005520621 | 0.9958676 | 0.0043475 |  |  | 311760 | 0.976584 | 0.9670213 | 0.003631911 | 0.9794304 | 0.006109481 | 0.9794291 | 0.008029325 |  |  | 459180 | 0.9867858 | 0.9150489 | 0.008306995 | 0.980469 | 0.01132774 | 0.9804653 | 0.007479839 |  |  | 759960 | 0.9688926 | 0.8678712 | 0.01549441 | 0.9706765 | 0.01269019 | 0.970675 | 0.01070254
|  |  | 192792 | 1.002234 | 0.9994305 | 0.0003965198 | 0.9999501 | 0.1264334 | 0.9999457 | 0.1518324 |  |  | 416946 | 0.9937554 | 0.9866385 | 0.001283481 | 0.9958688 | 0.005520497 | 0.99587 | 0.004347334 |  |  | 312060 | 0.977663 | 0.9670213 | 0.003631911 | 0.9794592 | 0.006108735 | 0.979458 | 0.008029057 |  |  | 459480 | 0.9834228 | 0.9150489 | 0.008306995 | 0.9804774 | 0.01132757 | 0.9804738 | 0.007479817 |  |  | 760260 | 0.9688926 | 0.8678712 | 0.01549441 | 0.9706968 | 0.01268967 | 0.9706953 | 0.01070169
|  |  | 193092 | 1.001338 | 0.9994305 | 0.0003965198 | 0.9999501 | 0.1264334 | 0.9999457 | 0.1518324 |  |  | 417246 | 0.9937554 | 0.9866385 | 0.001283481 | 0.9958712 | 0.005520374 | 0.9958725 | 0.004347169 |  |  | 312360 | 0.976584 | 0.9670213 | 0.003631911 | 0.979488 | 0.006107989 | 0.9794868 | 0.008028787 |  |  | 459780 | 0.9851043 | 0.9150489 | 0.008306995 | 0.9804859 | 0.0113274 | 0.9804822 | 0.007479796 |  |  | 760560 | 0.9666547 | 0.8678712 | 0.01549441 | 0.9707171 | 0.01268916 | 0.9707156 | 0.01070083
|  |  | 193392 | 1.002234 | 0.9994305 | 0.0003965198 | 0.9999501 | 0.1264334 | 0.9999457 | 0.1518324 |  |  | 417546 | 0.9937554 | 0.9866385 | 0.001283481 | 0.9958736 | 0.005520252 | 0.9958749 | 0.004347005 |  |  | 312660 | 0.9755049 | 0.9670213 | 0.003631911 | 0.9795168 | 0.006107241 | 0.9795156 | 0.008028517 |  |  | 460080 | 0.9867858 | 0.9150489 | 0.008306995 | 0.9804943 | 0.01132723 | 0.9804906 | 0.007479775 |  |  | 760860 | 0.9666547 | 0.8678712 | 0.01549441 | 0.9707373 | 0.01268865 | 0.9707359 | 0.01069997
|  |  | 193692 | 1.001338 | 0.9994305 | 0.0003965198 | 0.9999501 | 0.1264334 | 0.9999457 | 0.1518324 |  |  | 417846 | 0.9937554 | 0.9866385 | 0.001283481 | 0.995876 | 0.00552013 | 0.9958773 | 0.004346842 |  |  | 312960 | 0.9744259 | 0.9670213 | 0.003631911 | 0.9795455 | 0.006106492 | 0.9795443 | 0.008028245 |  |  | 460380 | 0.9867858 | 0.9150489 | 0.008306995 | 0.9805027 | 0.01132706 | 0.980499 | 0.007479754 |  |  | 761160 | 0.9666547 | 0.8678712 | 0.01549441 | 0.9707576 | 0.01268814 | 0.9707561 | 0.01069912
|  |  | 193992 | 1.002234 | 0.9994305 | 0.0003965198 | 0.9999501 | 0.1264334 | 0.9999457 | 0.1518324 |  |  | 418146 | 0.9947158 | 0.9866385 | 0.001283481 | 0.9958785 | 0.005520008 | 0.9958797 | 0.004346679 |  |  | 313260 | 0.9755049 | 0.9670213 | 0.003631911 | 0.9795742 | 0.006105743 | 0.979573 | 0.008027972 |  |  | 460680 | 0.9884672 | 0.9150489 | 0.008306995 | 0.980511 | 0.01132689 | 0.9805073 | 0.007479733 |  |  | 761460 | 0.9688926 | 0.8678712 | 0.01549441 | 0.9707778 | 0.01268763 | 0.9707763 | 0.01069827
|  |  | 194292 | 1.002234 | 0.9994305 | 0.0003965198 | 0.9999501 | 0.1264334 | 0.9999457 | 0.1518324 |  |  | 418446 | 0.9937554 | 0.9866385 | 0.001283481 | 0.9958809 | 0.005519887 | 0.9958822 | 0.004346517 |  |  | 313560 | 0.9755049 | 0.9670213 | 0.003631911 | 0.9796028 | 0.006104993 | 0.9796016 | 0.008027699 |  |  | 460980 | 0.9884672 | 0.9150489 | 0.008306995 | 0.9805193 | 0.01132672 | 0.9805157 | 0.007479713 |  |  | 761760 | 0.9666547 | 0.8678712 | 0.01549441 | 0.970798 | 0.01268712 | 0.9707965 | 0.01069742
|  |  | 194592 | 1.002234 | 0.9994305 | 0.0003965198 | 0.9999501 | 0.1264334 | 0.9999457 | 0.1518324 |  |  | 418746 | 0.9937554 | 0.9866385 | 0.001283481 | 0.9958833 | 0.005519767 | 0.9958846 | 0.004346355 |  |  | 313860 | 0.976584 | 0.9670213 | 0.003631911 | 0.9796314 | 0.006104242 | 0.9796302 | 0.008027424 |  |  | 461280 | 0.9884672 | 0.9150489 | 0.008306995 | 0.9805277 | 0.01132656 | 0.980524 | 0.007479693 |  |  | 762060 | 0.9666547 | 0.8678712 | 0.01549441 | 0.9708182 | 0.01268661 | 0.9708167 | 0.01069656
|  |  | 194892 | 1.001338 | 0.9994305 | 0.0003965198 | 0.9999501 | 0.1264334 | 0.9999457 | 0.1518324 |  |  | 419046 | 0.9937554 | 0.9866385 | 0.001283481 | 0.9958857 | 0.005519648 | 0.995887 | 0.004346194 |  |  | 314160 | 0.9755049 | 0.9670213 | 0.003631911 | 0.9796599 | 0.00610349 | 0.9796587 | 0.008027148 |  |  | 461580 | 0.9867858 | 0.9150489 | 0.008306995 | 0.9805359 | 0.01132639 | 0.9805322 | 0.007479673 |  |  | 762360 | 0.9666547 | 0.8678712 | 0.01549441 | 0.9708383 | 0.0126861 | 0.9708369 | 0.01069572
|  |  | 195192 | 1.002234 | 0.9994305 | 0.0003965198 | 0.9999501 | 0.1264334 | 0.9999457 | 0.1518324 |  |  | 419346 | 0.9947158 | 0.9866385 | 0.001283481 | 0.995888 | 0.005519528 | 0.9958894 | 0.004346034 |  |  | 314460 | 0.9755049 | 0.9670213 | 0.003631911 | 0.9796884 | 0.006102737 | 0.9796872 | 0.008026872 |  |  | 461880 | 0.9867858 | 0.9150489 | 0.008306995 | 0.9805442 | 0.01132623 | 0.9805405 | 0.007479654 |  |  | 762660 | 0.9666547 | 0.8678712 | 0.01549441 | 0.9708585 | 0.01268559 | 0.970857 | 0.01069487
|  |  | 195492 | 1.001338 | 0.9994305 | 0.0003965198 | 0.9999501 | 0.1264334 | 0.9999457 | 0.1518324 |  |  | 419646 | 0.9937554 | 0.9866385 | 0.001283481 | 0.9958904 | 0.00551941 | 0.9958918 | 0.004345875 |  |  | 314760 | 0.9744259 | 0.9670213 | 0.003631911 | 0.9797168 | 0.006101984 | 0.9797156 | 0.008026594 |  |  | 462180 | 0.9901487 | 0.9150489 | 0.008306995 | 0.9805525 | 0.01132606 | 0.9805487 | 0.007479635 |  |  | 762960 | 0.9644167 | 0.8678712 | 0.01549441 | 0.9708786 | 0.01268508 | 0.9708771 | 0.01069402
|  |  | 195792 | 1.00313 | 0.9994305 | 0.0003965198 | 0.9999501 | 0.1264334 | 0.9999457 | 0.1518324 |  |  | 419946 | 0.9937554 | 0.9866385 | 0.001283481 | 0.9958928 | 0.005519292 | 0.9958941 | 0.004345716 |  |  | 315060 | 0.9755049 | 0.9670213 | 0.003631911 | 0.9797452 | 0.006101229 | 0.979744 | 0.008026315 |  |  | 462480 | 0.9884672 | 0.9150489 | 0.008306995 | 0.9805607 | 0.0113259 | 0.980557 | 0.007479616 |  |  | 763260 | 0.9666547 | 0.8678712 | 0.01549441 | 0.9708987 | 0.01268457 | 0.9708972 | 0.01069317
|  |  | 196092 | 1.00313 | 0.9994305 | 0.0003965198 | 0.9999501 | 0.1264334 | 0.9999457 | 0.1518324 |  |  | 420246 | 0.9937554 | 0.9866385 | 0.001283481 | 0.9958952 | 0.005519175 | 0.9958965 | 0.004345558 |  |  | 315360 | 0.977663 | 0.9670213 | 0.003631911 | 0.9797736 | 0.006100474 | 0.9797724 | 0.008026035 |  |  | 462780 | 0.9867858 | 0.9150489 | 0.008306995 | 0.9805689 | 0.01132574 | 0.9805652 | 0.007479597 |  |  | 763560 | 0.9666547 | 0.8678712 | 0.01549441 | 0.9709187 | 0.01268407 | 0.9709172 | 0.01069233
|  |  | 196392 | 1.002234 | 0.9994305 | 0.0003965198 | 0.9999501 | 0.1264334 | 0.9999457 | 0.1518324 |  |  | 420546 | 0.9937554 | 0.9866385 | 0.001283481 | 0.9958975 | 0.005519058 | 0.9958989 | 0.004345401 |  |  | 315660 | 0.976584 | 0.9670213 | 0.003631911 | 0.9798019 | 0.006099719 | 0.9798007 | 0.008025754 |  |  | 463080 | 0.9884672 | 0.9150489 | 0.008306995 | 0.9805771 | 0.01132558 | 0.9805733 | 0.007479579 |  |  | 763860 | 0.9666547 | 0.8678712 | 0.01549441 | 0.9709388 | 0.01268356 | 0.9709373 | 0.01069148
|  |  | 196692 | 1.001338 | 0.9994305 | 0.0003965198 | 0.9999501 | 0.1264334 | 0.9999457 | 0.1518324 |  |  | 420846 | 0.9927949 | 0.9866385 | 0.001283481 | 0.9958999 | 0.005518942 | 0.9959012 | 0.004345244 |  |  | 315960 | 0.9755049 | 0.9670213 | 0.003631911 | 0.9798301 | 0.006098962 | 0.9798289 | 0.008025473 |  |  | 463380 | 0.9901487 | 0.9150489 | 0.008306995 | 0.9805852 | 0.01132542 | 0.9805815 | 0.007479561 |  |  | 764160 | 0.9666547 | 0.8678712 | 0.01549441 | 0.9709588 | 0.01268306 | 0.9709573 | 0.01069064
|  |  | 196992 | 1.001338 | 0.9994305 | 0.0003965198 | 0.9999501 | 0.1264334 | 0.9999457 | 0.1518324 |  |  | 421146 | 0.9947158 | 0.9866385 | 0.001283481 | 0.9959022 | 0.005518826 | 0.9959036 | 0.004345088 |  |  | 316260 | 0.977663 | 0.9670213 | 0.003631911 | 0.9798583 | 0.006098205 | 0.9798571 | 0.00802519 |  |  | 463680 | 0.9884672 | 0.9150489 | 0.008306995 | 0.9805933 | 0.01132526 | 0.9805896 | 0.007479543 |  |  | 764460 | 0.9644167 | 0.8678712 | 0.01549441 | 0.9709788 | 0.01268255 | 0.9709772 | 0.0106898
|  |  | 197292 | 1.00313 | 0.9994305 | 0.0003965198 | 0.9999501 | 0.1264334 | 0.9999457 | 0.1518324 |  |  | 421446 | 0.9937554 | 0.9866385 | 0.001283481 | 0.9959046 | 0.005518711 | 0.995906 | 0.004344933 |  |  | 316560 | 0.9744259 | 0.9670213 | 0.003631911 | 0.9798865 | 0.006097447 | 0.9798853 | 0.008024906 |  |  | 463980 | 0.9834228 | 0.9150489 | 0.008306995 | 0.9806014 | 0.0113251 | 0.9805977 | 0.007479525 |  |  | 764760 | 0.9711305 | 0.8678712 | 0.01549441 | 0.9709988 | 0.01268205 | 0.9709972 | 0.01068896
|  |  | 197592 | 1.001338 | 0.9994305 | 0.0003965198 | 0.9999501 | 0.1264334 | 0.9999457 | 0.1518324 |  |  | 421746 | 0.9937554 | 0.9866385 | 0.001283481 | 0.9959069 | 0.005518596 | 0.9959083 | 0.004344778 |  |  | 316860 | 0.9755049 | 0.9670213 | 0.003631911 | 0.9799146 | 0.006096688 | 0.9799134 | 0.008024621 |  |  | 464280 | 0.9867858 | 0.9150489 | 0.008306995 | 0.9806095 | 0.01132494 | 0.9806058 | 0.007479508 |  |  | 765060 | 0.9666547 | 0.8678712 | 0.01549441 | 0.9710187 | 0.01268155 | 0.9710172 | 0.01068812
|  |  | 197892 | 1.001338 | 0.9994305 | 0.0003965198 | 0.9999501 | 0.1264334 | 0.9999457 | 0.1518324 |  |  | 422046 | 0.9947158 | 0.9866385 | 0.001283481 | 0.9959092 | 0.005518482 | 0.9959106 | 0.004344624 |  |  | 317160 | 0.976584 | 0.9670213 | 0.003631911 | 0.9799427 | 0.006095929 | 0.9799415 | 0.008024336 |  |  | 464580 | 0.9851043 | 0.9150489 | 0.008306995 | 0.9806176 | 0.01132479 | 0.9806138 | 0.007479491 |  |  | 765360 | 0.9666547 | 0.8678712 | 0.01549441 | 0.9710386 | 0.01268105 | 0.9710371 | 0.01068728
|  |  | 198192 | 1.00313 | 0.9994305 | 0.0003965198 | 0.9999501 | 0.1264334 | 0.9999457 | 0.1518324 |  |  | 422346 | 0.9927949 | 0.9866385 | 0.001283481 | 0.9959116 | 0.005518369 | 0.995913 | 0.004344471 |  |  | 317460 | 0.976584 | 0.9670213 | 0.003631911 | 0.9799707 | 0.006095168 | 0.9799695 | 0.008024049 |  |  | 464880 | 0.9884672 | 0.9150489 | 0.008306995 | 0.9806256 | 0.01132463 | 0.9806219 | 0.007479474 |  |  | 765660 | 0.9711305 | 0.8678712 | 0.01549441 | 0.9710585 | 0.01268054 | 0.971057 | 0.01068644
|  |  | 198492 | 1.002234 | 0.9994305 | 0.0003965198 | 0.9999501 | 0.1264334 | 0.9999457 | 0.1518324 |  |  | 422646 | 0.9937554 | 0.9866385 | 0.001283481 | 0.9959139 | 0.005518256 | 0.9959153 | 0.004344318 |  |  | 317760 | 0.976584 | 0.9670213 | 0.003631911 | 0.9799987 | 0.006094407 | 0.9799975 | 0.008023762 |  |  | 465180 | 0.9867858 | 0.9150489 | 0.008306995 | 0.9806337 | 0.01132447 | 0.9806299 | 0.007479458 |  |  | 765960 | 0.9711305 | 0.8678712 | 0.01549441 | 0.9710784 | 0.01268004 | 0.9710768 | 0.0106856
|  |  | 198792 | 1.002234 | 0.9994305 | 0.0003965198 | 0.9999501 | 0.1264334 | 0.9999457 | 0.1518324 |  |  | 422946 | 0.9937554 | 0.9866385 | 0.001283481 | 0.9959162 | 0.005518143 | 0.9959176 | 0.004344166 |  |  | 318060 | 0.976584 | 0.9670213 | 0.003631911 | 0.9800266 | 0.006093646 | 0.9800254 | 0.008023473 |  |  | 465480 | 0.9901487 | 0.9150489 | 0.008306995 | 0.9806417 | 0.01132432 | 0.9806379 | 0.007479441 |  |  | 766260 | 0.9688926 | 0.8678712 | 0.01549441 | 0.9710983 | 0.01267954 | 0.9710967 | 0.01068477
|  |  | 199092 | 1.00313 | 0.9994305 | 0.0003965198 | 0.9999501 | 0.1264334 | 0.9999457 | 0.1518324 |  |  | 423246 | 0.9947158 | 0.9866385 | 0.001283481 | 0.9959185 | 0.005518032 | 0.9959199 | 0.004344015 |  |  | 318360 | 0.976584 | 0.9670213 | 0.003631911 | 0.9800545 | 0.006092883 | 0.9800533 | 0.008023184 |  |  | 465780 | 0.9867858 | 0.9150489 | 0.008306995 | 0.9806496 | 0.01132417 | 0.9806459 | 0.007479425 |  |  | 766560 | 0.9644167 | 0.8678712 | 0.01549441 | 0.9711181 | 0.01267905 | 0.9711165 | 0.01068393
|  |  | 199392 | 1.002234 | 0.9994305 | 0.0003965198 | 0.9999501 | 0.1264334 | 0.9999457 | 0.1518324 |  |  | 423546 | 0.9947158 | 0.9866385 | 0.001283481 | 0.9959208 | 0.00551792 | 0.9959222 | 0.004343864 |  |  | 318660 | 0.9755049 | 0.9670213 | 0.003631911 | 0.9800824 | 0.00609212 | 0.9800812 | 0.008022893 |  |  | 466080 | 0.9851043 | 0.9150489 | 0.008306995 | 0.9806576 | 0.01132401 | 0.9806538 | 0.00747941 |  |  | 766860 | 0.9621788 | 0.8678712 | 0.01549441 | 0.9711379 | 0.01267855 | 0.9711363 | 0.0106831
|  |  | 199692 | 1.00313 | 0.9994305 | 0.0003965198 | 0.9999501 | 0.1264334 | 0.9999457 | 0.1518324 |  |  | 423846 | 0.9937554 | 0.9866385 | 0.001283481 | 0.9959231 | 0.00551781 | 0.9959245 | 0.004343714 |  |  | 318960 | 0.977663 | 0.9670213 | 0.003631911 | 0.9801102 | 0.006091357 | 0.980109 | 0.008022602 |  |  | 466380 | 0.9851043 | 0.9150489 | 0.008306995 | 0.9806655 | 0.01132386 | 0.9806617 | 0.007479394 |  |  | 767160 | 0.9666547 | 0.8678712 | 0.01549441 | 0.9711577 | 0.01267805 | 0.9711561 | 0.01068227
|  |  | 199992 | 1.002234 | 0.9994305 | 0.0003965198 | 0.9999501 | 0.1264334 | 0.9999457 | 0.1518324 |  |  | 424146 | 0.9927949 | 0.9866385 | 0.001283481 | 0.9959254 | 0.005517699 | 0.9959268 | 0.004343565 |  |  | 319260 | 0.976584 | 0.9670213 | 0.003631911 | 0.9801379 | 0.006090592 | 0.9801367 | 0.00802231 |  |  | 466680 | 0.9851043 | 0.9150489 | 0.008306995 | 0.9806734 | 0.01132371 | 0.9806697 | 0.007479379 |  |  | 767460 | 0.9666547 | 0.8678712 | 0.01549441 | 0.9711775 | 0.01267755 | 0.9711759 | 0.01068144
|  |  | 200292 | 1.00313 | 0.9994305 | 0.0003965198 | 0.9999501 | 0.1264334 | 0.9999457 | 0.1518324 |  |  | 424446 | 0.9927949 | 0.9866385 | 0.001283481 | 0.9959277 | 0.00551759 | 0.9959291 | 0.004343416 |  |  | 319560 | 0.976584 | 0.9670213 | 0.003631911 | 0.9801656 | 0.006089827 | 0.9801644 | 0.008022017 |  |  | 466980 | 0.9851043 | 0.9150489 | 0.008306995 | 0.9806813 | 0.01132356 | 0.9806775 | 0.007479364 |  |  | 767760 | 0.9688926 | 0.8678712 | 0.01549441 | 0.9711972 | 0.01267706 | 0.9711956 | 0.0106806
|  |  | 200592 | 1.00313 | 0.9994305 | 0.0003965198 | 0.9999501 | 0.1264334 | 0.9999457 | 0.1518324 |  |  | 424746 | 0.9927949 | 0.9866385 | 0.001283481 | 0.99593 | 0.005517481 | 0.9959314 | 0.004343268 |  |  | 319860 | 0.976584 | 0.9670213 | 0.003631911 | 0.9801933 | 0.006089062 | 0.9801921 | 0.008021723 |  |  | 467280 | 0.9834228 | 0.9150489 | 0.008306995 | 0.9806892 | 0.01132341 | 0.9806854 | 0.007479349 |  |  | 768060 | 0.9666547 | 0.8678712 | 0.01549441 | 0.971217 | 0.01267656 | 0.9712153 | 0.01067978
|  |  | 200892 | 1.002234 | 0.9994305 | 0.0003965198 | 0.9999501 | 0.1264334 | 0.9999457 | 0.1518324 |  |  | 425046 | 0.9937554 | 0.9866385 | 0.001283481 | 0.9959322 | 0.005517372 | 0.9959337 | 0.004343121 |  |  | 320160 | 0.977663 | 0.9670213 | 0.003631911 | 0.9802209 | 0.006088295 | 0.9802197 | 0.008021428 |  |  | 467580 | 0.9884672 | 0.9150489 | 0.008306995 | 0.9806971 | 0.01132326 | 0.9806932 | 0.007479335 |  |  | 768360 | 0.9621788 | 0.8678712 | 0.01549441 | 0.9712367 | 0.01267607 | 0.971235 | 0.01067895
|  |  | 201192 | 1.002234 | 0.9994305 | 0.0003965198 | 0.9999501 | 0.1264334 | 0.9999457 | 0.1518324 |  |  | 425346 | 0.9956763 | 0.9866385 | 0.001283481 | 0.9959345 | 0.005517264 | 0.995936 | 0.004342974 |  |  | 320460 | 0.977663 | 0.9670213 | 0.003631911 | 0.9802485 | 0.006087528 | 0.9802473 | 0.008021132 |  |  | 467880 | 0.9867858 | 0.9150489 | 0.008306995 | 0.9807049 | 0.01132312 | 0.9807011 | 0.007479321 |  |  | 768660 | 0.9666547 | 0.8678712 | 0.01549441 | 0.9712563 | 0.01267557 | 0.9712547 | 0.01067812
|  |  | 201492 | 1.000442 | 0.9994305 | 0.0003965198 | 0.9999501 | 0.1264334 | 0.9999457 | 0.1518324 |  |  | 425646 | 0.9937554 | 0.9866385 | 0.001283481 | 0.9959367 | 0.005517157 | 0.9959382 | 0.004342828 |  |  | 320760 | 0.978742 | 0.9670213 | 0.003631911 | 0.980276 | 0.006086761 | 0.9802748 | 0.008020836 |  |  | 468180 | 0.9884672 | 0.9150489 | 0.008306995 | 0.9807127 | 0.01132297 | 0.9807089 | 0.007479307 |  |  | 768960 | 0.9666547 | 0.8678712 | 0.01549441 | 0.971276 | 0.01267508 | 0.9712743 | 0.01067729
|  |  | 201792 | 1.002234 | 0.9994305 | 0.0003965198 | 0.9999501 | 0.1264334 | 0.9999457 | 0.1518324 |  |  | 425946 | 0.9937554 | 0.9866385 | 0.001283481 | 0.995939 | 0.00551705 | 0.9959405 | 0.004342682 |  |  | 321060 | 0.977663 | 0.9670213 | 0.003631911 | 0.9803035 | 0.006085992 | 0.9803023 | 0.008020538 |  |  | 468480 | 0.9867858 | 0.9150489 | 0.008306995 | 0.9807205 | 0.01132282 | 0.9807166 | 0.007479293 |  |  | 769260 | 0.9733685 | 0.8678712 | 0.01549441 | 0.9712956 | 0.01267458 | 0.971294 | 0.01067647
|  |  | 202092 | 1.002234 | 0.9994305 | 0.0003965198 | 0.9999501 | 0.1264334 | 0.9999457 | 0.1518324 |  |  | 426246 | 0.9927949 | 0.9866385 | 0.001283481 | 0.9959412 | 0.005516943 | 0.9959427 | 0.004342537 |  |  | 321360 | 0.977663 | 0.9670213 | 0.003631911 | 0.9803309 | 0.006085223 | 0.9803298 | 0.00802024 |  |  | 468780 | 0.9884672 | 0.9150489 | 0.008306995 | 0.9807282 | 0.01132268 | 0.9807244 | 0.00747928 |  |  | 769560 | 0.9666547 | 0.8678712 | 0.01549441 | 0.9713152 | 0.01267409 | 0.9713136 | 0.01067564
|  |  | 202392 | 1.001338 | 0.9994305 | 0.0003965198 | 0.9999501 | 0.1264334 | 0.9999457 | 0.1518324 |  |  | 426546 | 0.9937554 | 0.9866385 | 0.001283481 | 0.9959435 | 0.005516837 | 0.995945 | 0.004342393 |  |  | 321660 | 0.976584 | 0.9670213 | 0.003631911 | 0.9803583 | 0.006084454 | 0.9803572 | 0.00801994 |  |  | 469080 | 0.9901487 | 0.9150489 | 0.008306995 | 0.980736 | 0.01132253 | 0.9807321 | 0.007479267 |  |  | 769860 | 0.9621788 | 0.8678712 | 0.01549441 | 0.9713348 | 0.0126736 | 0.9713331 | 0.01067482
|  |  | 202692 | 1.00313 | 0.9994305 | 0.0003965198 | 0.9999501 | 0.1264334 | 0.9999457 | 0.1518324 |  |  | 426846 | 0.9927949 | 0.9866385 | 0.001283481 | 0.9959457 | 0.005516732 | 0.9959472 | 0.004342249 |  |  | 321960 | 0.9755049 | 0.9670213 | 0.003631911 | 0.9803857 | 0.006083684 | 0.9803845 | 0.00801964 |  |  | 469380 | 0.9867858 | 0.9150489 | 0.008306995 | 0.9807437 | 0.01132239 | 0.9807399 | 0.007479254 |  |  | 770160 | 0.9644167 | 0.8678712 | 0.01549441 | 0.9713544 | 0.01267311 | 0.9713527 | 0.010674
|  |  | 202992 | 1.000442 | 0.9994305 | 0.0003965198 | 0.9999501 | 0.1264334 | 0.9999457 | 0.1518324 |  |  | 427146 | 0.9937554 | 0.9866385 | 0.001283481 | 0.9959479 | 0.005516627 | 0.9959495 | 0.004342106 |  |  | 322260 | 0.976584 | 0.9670213 | 0.003631911 | 0.980413 | 0.006082913 | 0.9804118 | 0.008019339 |  |  | 469680 | 0.9867858 | 0.9150489 | 0.008306995 | 0.9807514 | 0.01132225 | 0.9807475 | 0.007479241 |  |  | 770460 | 0.9644167 | 0.8678712 | 0.01549441 | 0.9713739 | 0.01267262 | 0.9713722 | 0.01067318
|  |  | 203292 | 1.002234 | 0.9994305 | 0.0003965198 | 0.9999501 | 0.1264334 | 0.9999457 | 0.1518324 |  |  | 427446 | 0.9937554 | 0.9866385 | 0.001283481 | 0.9959502 | 0.005516523 | 0.9959517 | 0.004341964 |  |  | 322560 | 0.976584 | 0.9670213 | 0.003631911 | 0.9804403 | 0.006082142 | 0.9804391 | 0.008019038 |  |  | 469980 | 0.9851043 | 0.9150489 | 0.008306995 | 0.9807591 | 0.01132211 | 0.9807552 | 0.007479228 |  |  | 770760 | 0.9688926 | 0.8678712 | 0.01549441 | 0.9713934 | 0.01267213 | 0.9713917 | 0.01067236
|  |  | 203592 | 1.002234 | 0.9994305 | 0.0003965198 | 0.9999501 | 0.1264334 | 0.9999457 | 0.1518324 |  |  | 427746 | 0.9937554 | 0.9866385 | 0.001283481 | 0.9959524 | 0.005516419 | 0.9959539 | 0.004341822 |  |  | 322860 | 0.976584 | 0.9670213 | 0.003631911 | 0.9804675 | 0.00608137 | 0.9804663 | 0.008018735 |  |  | 470280 | 0.9867858 | 0.9150489 | 0.008306995 | 0.9807667 | 0.01132197 | 0.9807629 | 0.007479216 |  |  | 771060 | 0.9666547 | 0.8678712 | 0.01549441 | 0.9714129 | 0.01267164 | 0.9714112 | 0.01067154
|  |  | 203892 | 1.002234 | 0.9994305 | 0.0003965198 | 0.9999501 | 0.1264334 | 0.9999457 | 0.1518324 |  |  | 428046 | 0.9937554 | 0.9866385 | 0.001283481 | 0.9959546 | 0.005516315 | 0.9959561 | 0.004341681 |  |  | 323160 | 0.976584 | 0.9670213 | 0.003631911 | 0.9804947 | 0.006080597 | 0.9804935 | 0.008018432 |  |  | 470580 | 0.9884672 | 0.9150489 | 0.008306995 | 0.9807744 | 0.01132182 | 0.9807705 | 0.007479204 |  |  | 771360 | 0.9666547 | 0.8678712 | 0.01549441 | 0.9714324 | 0.01267115 | 0.9714307 | 0.01067072
|  |  | 204192 | 1.002234 | 0.9994305 | 0.0003965198 | 0.9999501 | 0.1264334 | 0.9999457 | 0.1518324 |  |  | 428346 | 0.9947158 | 0.9866385 | 0.001283481 | 0.9959568 | 0.005516213 | 0.9959584 | 0.004341541 |  |  | 323460 | 0.976584 | 0.9670213 | 0.003631911 | 0.9805218 | 0.006079824 | 0.9805206 | 0.008018127 |  |  | 470880 | 0.9867858 | 0.9150489 | 0.008306995 | 0.980782 | 0.01132169 | 0.9807781 | 0.007479192 |  |  | 771660 | 0.9666547 | 0.8678712 | 0.01549441 | 0.9714519 | 0.01267067 | 0.9714501 | 0.01066991
|  |  | 204492 | 1.001338 | 0.9994305 | 0.0003965198 | 0.9999501 | 0.1264334 | 0.9999457 | 0.1518324 |  |  | 428646 | 0.9937554 | 0.9866385 | 0.001283481 | 0.995959 | 0.00551611 | 0.9959606 | 0.004341401 |  |  | 323760 | 0.977663 | 0.9670213 | 0.003631911 | 0.9805489 | 0.006079051 | 0.9805477 | 0.008017822 |  |  | 471180 | 0.9867858 | 0.9150489 | 0.008306995 | 0.9807896 | 0.01132155 | 0.9807857 | 0.007479181 |  |  | 771960 | 0.9621788 | 0.8678712 | 0.01549441 | 0.9714713 | 0.01267018 | 0.9714696 | 0.01066909
|  |  | 204792 | 1.00313 | 0.9994305 | 0.0003965198 | 0.9999501 | 0.1264334 | 0.9999457 | 0.1518324 |  |  | 428946 | 0.9918345 | 0.9866385 | 0.001283481 | 0.9959612 | 0.005516008 | 0.9959628 | 0.004341261 |  |  | 324060 | 0.977663 | 0.9670213 | 0.003631911 | 0.9805759 | 0.006078277 | 0.9805748 | 0.008017516 |  |  | 471480 | 0.9867858 | 0.9150489 | 0.008306995 | 0.9807971 | 0.01132141 | 0.9807933 | 0.00747917 |  |  | 772260 | 0.9599408 | 0.8678712 | 0.01549441 | 0.9714907 | 0.01266969 | 0.971489 | 0.01066828
|  |  | 205092 | 1.002234 | 0.9994305 | 0.0003965198 | 0.9999501 | 0.1264334 | 0.9999457 | 0.1518324 |  |  | 429246 | 0.9927949 | 0.9866385 | 0.001283481 | 0.9959634 | 0.005515907 | 0.995965 | 0.004341123 |  |  | 324360 | 0.976584 | 0.9670213 | 0.003631911 | 0.980603 | 0.006077502 | 0.9806018 | 0.00801721 |  |  | 471780 | 0.9867858 | 0.9150489 | 0.008306995 | 0.9808047 | 0.01132127 | 0.9808008 | 0.007479159 |  |  | 772560 | 0.9644167 | 0.8678712 | 0.01549441 | 0.9715101 | 0.01266921 | 0.9715084 | 0.01066746
|  |  | 205392 | 1.002234 | 0.9994305 | 0.0003965198 | 0.9999501 | 0.1264334 | 0.9999457 | 0.1518324 |  |  | 429546 | 0.9937554 | 0.9866385 | 0.001283481 | 0.9959656 | 0.005515806 | 0.9959671 | 0.004340985 |  |  | 324660 | 0.978742 | 0.9670213 | 0.003631911 | 0.9806299 | 0.006076727 | 0.9806287 | 0.008016902 |  |  | 472080 | 0.9884672 | 0.9150489 | 0.008306995 | 0.9808122 | 0.01132114 | 0.9808083 | 0.007479148 |  |  | 772860 | 0.9688926 | 0.8678712 | 0.01549441 | 0.9715295 | 0.01266872 | 0.9715277 | 0.01066665
|  |  | 205692 | 1.001338 | 0.9994305 | 0.0003965198 | 0.9999501 | 0.1264334 | 0.9999457 | 0.1518324 |  |  | 429846 | 0.9937554 | 0.9866385 | 0.001283481 | 0.9959677 | 0.005515706 | 0.9959693 | 0.004340847 |  |  | 324960 | 0.977663 | 0.9670213 | 0.003631911 | 0.9806568 | 0.006075951 | 0.9806557 | 0.008016594 |  |  | 472380 | 0.9867858 | 0.9150489 | 0.008306995 | 0.9808197 | 0.011321 | 0.9808159 | 0.007479137 |  |  | 773160 | 0.9688926 | 0.8678712 | 0.01549441 | 0.9715488 | 0.01266824 | 0.971547 | 0.01066584
|  |  | 205992 | 1.001338 | 0.9994305 | 0.0003965198 | 0.9999501 | 0.1264334 | 0.9999457 | 0.1518324 |  |  | 430146 | 0.9927949 | 0.9866385 | 0.001283481 | 0.9959699 | 0.005515606 | 0.9959715 | 0.00434071 |  |  | 325260 | 0.976584 | 0.9670213 | 0.003631911 | 0.9806837 | 0.006075175 | 0.9806825 | 0.008016285 |  |  | 472680 | 0.9867858 | 0.9150489 | 0.008306995 | 0.9808272 | 0.01132086 | 0.9808233 | 0.007479127 |  |  | 773460 | 0.9688926 | 0.8678712 | 0.01549441 | 0.9715681 | 0.01266775 | 0.9715664 | 0.01066503
|  |  | 206292 | 1.002234 | 0.9994305 | 0.0003965198 | 0.9999501 | 0.1264334 | 0.9999457 | 0.1518324 |  |  | 430446 | 0.9937554 | 0.9866385 | 0.001283481 | 0.9959721 | 0.005515507 | 0.9959737 | 0.004340574 |  |  | 325560 | 0.978742 | 0.9670213 | 0.003631911 | 0.9807105 | 0.006074398 | 0.9807094 | 0.008015975 |  |  | 472980 | 0.9867858 | 0.9150489 | 0.008306995 | 0.9808347 | 0.01132073 | 0.9808308 | 0.007479117 |  |  | 773760 | 0.9599408 | 0.8678712 | 0.01549441 | 0.9715874 | 0.01266727 | 0.9715856 | 0.01066422
|  |  | 206592 | 1.001338 | 0.9994305 | 0.0003965198 | 0.9999501 | 0.1264334 | 0.9999457 | 0.1518324 |  |  | 430746 | 0.9927949 | 0.9866385 | 0.001283481 | 0.9959742 | 0.005515408 | 0.9959758 | 0.004340439 |  |  | 325860 | 0.977663 | 0.9670213 | 0.003631911 | 0.9807373 | 0.006073621 | 0.9807361 | 0.008015665 |  |  | 473280 | 0.9851043 | 0.9150489 | 0.008306995 | 0.9808422 | 0.0113206 | 0.9808382 | 0.007479107 |  |  | 774060 | 0.9621788 | 0.8678712 | 0.01549441 | 0.9716067 | 0.01266679 | 0.9716049 | 0.01066341
|  |  | 206892 | 1.002234 | 0.9994305 | 0.0003965198 | 0.9999501 | 0.1264334 | 0.9999457 | 0.1518324 |  |  | 431046 | 0.9937554 | 0.9866385 | 0.001283481 | 0.9959764 | 0.00551531 | 0.995978 | 0.004340303 |  |  | 326160 | 0.977663 | 0.9670213 | 0.003631911 | 0.9807641 | 0.006072843 | 0.9807629 | 0.008015353 |  |  | 473580 | 0.9867858 | 0.9150489 | 0.008306995 | 0.9808496 | 0.01132046 | 0.9808457 | 0.007479097 |  |  | 774360 | 0.9666547 | 0.8678712 | 0.01549441 | 0.971626 | 0.01266631 | 0.9716242 | 0.0106626
|  |  | 207192 | 1.001338 | 0.9994305 | 0.0003965198 | 0.9999501 | 0.1264334 | 0.9999457 | 0.1518324 |  |  | 431346 | 0.9937554 | 0.9866385 | 0.001283481 | 0.9959785 | 0.005515212 | 0.9959802 | 0.004340169 |  |  | 326460 | 0.978742 | 0.9670213 | 0.003631911 | 0.9807907 | 0.006072065 | 0.9807896 | 0.008015041 |  |  | 473880 | 0.9884672 | 0.9150489 | 0.008306995 | 0.980857 | 0.01132033 | 0.9808531 | 0.007479088 |  |  | 774660 | 0.9688926 | 0.8678712 | 0.01549441 | 0.9716452 | 0.01266583 | 0.9716434 | 0.0106618
|  |  | 207492 | 1.002234 | 0.9994305 | 0.0003965198 | 0.9999501 | 0.1264334 | 0.9999457 | 0.1518324 |  |  | 431646 | 0.9937554 | 0.9866385 | 0.001283481 | 0.9959807 | 0.005515115 | 0.9959823 | 0.004340035 |  |  | 326760 | 0.977663 | 0.9670213 | 0.003631911 | 0.9808174 | 0.006071286 | 0.9808162 | 0.008014728 |  |  | 474180 | 0.9884672 | 0.9150489 | 0.008306995 | 0.9808644 | 0.0113202 | 0.9808605 | 0.007479078 |  |  | 774960 | 0.9621788 | 0.8678712 | 0.01549441 | 0.9716644 | 0.01266535 | 0.9716626 | 0.01066099
|  |  | 207792 | 1.000442 | 0.9994305 | 0.0003965198 | 0.9999501 | 0.1264334 | 0.9999457 | 0.1518324 |  |  | 431946 | 0.9937554 | 0.9866385 | 0.001283481 | 0.9959828 | 0.005515018 | 0.9959844 | 0.004339902 |  |  | 327060 | 0.978742 | 0.9670213 | 0.003631911 | 0.980844 | 0.006070506 | 0.9808429 | 0.008014415 |  |  | 474480 | 0.9867858 | 0.9150489 | 0.008306995 | 0.9808718 | 0.01132007 | 0.9808678 | 0.007479069 |  |  | 775260 | 0.9621788 | 0.8678712 | 0.01549441 | 0.9716836 | 0.01266487 | 0.9716818 | 0.01066019
|  |  | 208092 | 1.001338 | 0.9994305 | 0.0003965198 | 0.9999501 | 0.1264334 | 0.9999457 | 0.1518324 |  |  | 432246 | 0.9937554 | 0.9866385 | 0.001283481 | 0.9959849 | 0.005514922 | 0.9959866 | 0.004339769 |  |  | 327360 | 0.979821 | 0.9670213 | 0.003631911 | 0.9808706 | 0.006069727 | 0.9808694 | 0.008014101 |  |  | 474780 | 0.9884672 | 0.9150489 | 0.008306995 | 0.9808791 | 0.01131994 | 0.9808752 | 0.007479061 |  |  | 775560 | 0.9621788 | 0.8678712 | 0.01549441 | 0.9717027 | 0.01266439 | 0.9717009 | 0.01065939
|  |  | 208392 | 1.002234 | 0.9994305 | 0.0003965198 | 0.9999501 | 0.1264334 | 0.9999457 | 0.1518324 |  |  | 432546 | 0.9947158 | 0.9866385 | 0.001283481 | 0.9959871 | 0.005514826 | 0.9959887 | 0.004339637 |  |  | 327660 | 0.978742 | 0.9670213 | 0.003631911 | 0.9808971 | 0.006068946 | 0.9808959 | 0.008013786 |  |  | 475080 | 0.9884672 | 0.9150489 | 0.008306995 | 0.9808864 | 0.01131981 | 0.9808825 | 0.007479052 |  |  | 775860 | 0.9644167 | 0.8678712 | 0.01549441 | 0.9717219 | 0.01266391 | 0.9717201 | 0.01065858
|  |  | 208692 | 1.002234 | 0.9994305 | 0.0003965198 | 0.9999501 | 0.1264334 | 0.9999457 | 0.1518324 |  |  | 432846 | 0.9937554 | 0.9866385 | 0.001283481 | 0.9959892 | 0.005514731 | 0.9959908 | 0.004339506 |  |  | 327960 | 0.977663 | 0.9670213 | 0.003631911 | 0.9809236 | 0.006068166 | 0.9809224 | 0.00801347 |  |  | 475380 | 0.9884672 | 0.9150489 | 0.008306995 | 0.9808937 | 0.01131968 | 0.9808898 | 0.007479044 |  |  | 776160 | 0.9644167 | 0.8678712 | 0.01549441 | 0.971741 | 0.01266343 | 0.9717392 | 0.01065778
|  |  | 208992 | 1.002234 | 0.9994305 | 0.0003965198 | 0.9999501 | 0.1264334 | 0.9999457 | 0.1518324 |  |  | 433146 | 0.9937554 | 0.9866385 | 0.001283481 | 0.9959913 | 0.005514636 | 0.995993 | 0.004339375 |  |  | 328260 | 0.976584 | 0.9670213 | 0.003631911 | 0.98095 | 0.006067385 | 0.9809489 | 0.008013153 |  |  | 475680 | 0.9884672 | 0.9150489 | 0.008306995 | 0.980901 | 0.01131956 | 0.9808971 | 0.007479035 |  |  | 776460 | 0.9621788 | 0.8678712 | 0.01549441 | 0.9717601 | 0.01266296 | 0.9717583 | 0.01065698
|  |  | 209292 | 1.002234 | 0.9994305 | 0.0003965198 | 0.9999501 | 0.1264334 | 0.9999457 | 0.1518324 |  |  | 433446 | 0.9937554 | 0.9866385 | 0.001283481 | 0.9959934 | 0.005514542 | 0.9959951 | 0.004339244 |  |  | 328560 | 0.977663 | 0.9670213 | 0.003631911 | 0.9809764 | 0.006066603 | 0.9809753 | 0.008012836 |  |  | 475980 | 0.9884672 | 0.9150489 | 0.008306995 | 0.9809083 | 0.01131943 | 0.9809043 | 0.007479028 |  |  | 776760 | 0.9599408 | 0.8678712 | 0.01549441 | 0.9717792 | 0.01266248 | 0.9717773 | 0.01065618
|  |  | 209592 | 1.002234 | 0.9994305 | 0.0003965198 | 0.9999501 | 0.1264334 | 0.9999457 | 0.1518324 |  |  | 433746 | 0.9937554 | 0.9866385 | 0.001283481 | 0.9959955 | 0.005514448 | 0.9959972 | 0.004339115 |  |  | 328860 | 0.976584 | 0.9670213 | 0.003631911 | 0.9810028 | 0.006065821 | 0.9810016 | 0.008012518 |  |  | 476280 | 0.9867858 | 0.9150489 | 0.008306995 | 0.9809156 | 0.0113193 | 0.9809116 | 0.00747902 |  |  | 777060 | 0.9599408 | 0.8678712 | 0.01549441 | 0.9717982 | 0.01266201 | 0.9717964 | 0.01065539
|  |  | 209892 | 1.001338 | 0.9994305 | 0.0003965198 | 0.9999501 | 0.1264334 | 0.9999457 | 0.1518324 |  |  | 434046 | 0.9937554 | 0.9866385 | 0.001283481 | 0.9959976 | 0.005514354 | 0.9959993 | 0.004338986 |  |  | 329160 | 0.976584 | 0.9670213 | 0.003631911 | 0.9810291 | 0.006065039 | 0.9810279 | 0.0080122 |  |  | 476580 | 0.9851043 | 0.9150489 | 0.008306995 | 0.9809228 | 0.01131918 | 0.9809188 | 0.007479012 |  |  | 777360 | 0.9644167 | 0.8678712 | 0.01549441 | 0.9718173 | 0.01266153 | 0.9718154 | 0.01065459
|  |  | 210192 | 1.001338 | 0.9994305 | 0.0003965198 | 0.9999501 | 0.1264334 | 0.9999457 | 0.1518324 |  |  | 434346 | 0.9937554 | 0.9866385 | 0.001283481 | 0.9959997 | 0.005514261 | 0.9960014 | 0.004338857 |  |  | 329460 | 0.978742 | 0.9670213 | 0.003631911 | 0.9810554 | 0.006064256 | 0.9810542 | 0.00801188 |  |  | 476880 | 0.9884672 | 0.9150489 | 0.008306995 | 0.98093 | 0.01131905 | 0.980926 | 0.007479005 |  |  | 777660 | 0.9644167 | 0.8678712 | 0.01549441 | 0.9718363 | 0.01266106 | 0.9718344 | 0.01065379
|  |  | 210492 | 1.001338 | 0.9994305 | 0.0003965198 | 0.9999501 | 0.1264334 | 0.9999457 | 0.1518324 |  |  | 434646 | 0.9937554 | 0.9866385 | 0.001283481 | 0.9960018 | 0.005514169 | 0.9960035 | 0.004338729 |  |  | 329760 | 0.977663 | 0.9670213 | 0.003631911 | 0.9810816 | 0.006063472 | 0.9810804 | 0.00801156 |  |  | 477180 | 0.9867858 | 0.9150489 | 0.008306995 | 0.9809372 | 0.01131893 | 0.9809332 | 0.007478998 |  |  | 777960 | 0.9644167 | 0.8678712 | 0.01549441 | 0.9718553 | 0.01266059 | 0.9718534 | 0.010653
|  |  | 210792 | 1.002234 | 0.9994305 | 0.0003965198 | 0.9999501 | 0.1264334 | 0.9999457 | 0.1518324 |  |  | 434946 | 0.9927949 | 0.9866385 | 0.001283481 | 0.9960038 | 0.005514077 | 0.9960056 | 0.004338602 |  |  | 330060 | 0.977663 | 0.9670213 | 0.003631911 | 0.9811078 | 0.006062689 | 0.9811066 | 0.00801124 |  |  | 477480 | 0.9884672 | 0.9150489 | 0.008306995 | 0.9809444 | 0.01131881 | 0.9809404 | 0.007478991 |  |  | 778260 | 0.9711305 | 0.8678712 | 0.01549441 | 0.9718743 | 0.01266011 | 0.9718724 | 0.0106522
|  |  | 211092 | 1.002234 | 0.9994305 | 0.0003965198 | 0.9999501 | 0.1264334 | 0.9999457 | 0.1518324 |  |  | 435246 | 0.9937554 | 0.9866385 | 0.001283481 | 0.9960059 | 0.005513986 | 0.9960076 | 0.004338475 |  |  | 330360 | 0.976584 | 0.9670213 | 0.003631911 | 0.9811339 | 0.006061905 | 0.9811328 | 0.008010918 |  |  | 477780 | 0.9867858 | 0.9150489 | 0.008306995 | 0.9809515 | 0.01131869 | 0.9809475 | 0.007478984 |  |  | 778560 | 0.9644167 | 0.8678712 | 0.01549441 | 0.9718932 | 0.01265964 | 0.9718913 | 0.01065141
|  |  | 211392 | 1.001338 | 0.9994305 | 0.0003965198 | 0.9999501 | 0.1264334 | 0.9999457 | 0.1518324 |  |  | 435546 | 0.9927949 | 0.9866385 | 0.001283481 | 0.996008 | 0.005513895 | 0.9960097 | 0.004338348 |  |  | 330660 | 0.976584 | 0.9670213 | 0.003631911 | 0.98116 | 0.00606112 | 0.9811589 | 0.008010596 |  |  | 478080 | 0.9867858 | 0.9150489 | 0.008306995 | 0.9809586 | 0.01131856 | 0.9809546 | 0.007478978 |  |  | 778860 | 0.9644167 | 0.8678712 | 0.01549441 | 0.9719121 | 0.01265917 | 0.9719102 | 0.01065062
|  |  | 211692 | 1.001338 | 0.9994305 | 0.0003965198 | 0.9999501 | 0.1264334 | 0.9999457 | 0.1518324 |  |  | 435846 | 0.9937554 | 0.9866385 | 0.001283481 | 0.99601 | 0.005513804 | 0.9960118 | 0.004338223 |  |  | 330960 | 0.976584 | 0.9670213 | 0.003631911 | 0.9811861 | 0.006060335 | 0.9811849 | 0.008010274 |  |  | 478380 | 0.9884672 | 0.9150489 | 0.008306995 | 0.9809657 | 0.01131844 | 0.9809618 | 0.007478972 |  |  | 779160 | 0.9621788 | 0.8678712 | 0.01549441 | 0.971931 | 0.0126587 | 0.9719291 | 0.01064983
|  |  | 211992 | 1.001338 | 0.9994305 | 0.0003965198 | 0.9999501 | 0.1264334 | 0.9999457 | 0.1518324 |  |  | 436146 | 0.9947158 | 0.9866385 | 0.001283481 | 0.9960121 | 0.005513714 | 0.9960139 | 0.004338098 |  |  | 331260 | 0.977663 | 0.9670213 | 0.003631911 | 0.9812121 | 0.00605955 | 0.9812109 | 0.00800995 |  |  | 478680 | 0.9884672 | 0.9150489 | 0.008306995 | 0.9809728 | 0.01131832 | 0.9809688 | 0.007478966 |  |  | 779460 | 0.9688926 | 0.8678712 | 0.01549441 | 0.9719499 | 0.01265823 | 0.971948 | 0.01064904
|  |  | 212292 | 1.001338 | 0.9994305 | 0.0003965198 | 0.9999501 | 0.1264334 | 0.9999457 | 0.1518324 |  |  | 436446 | 0.9956763 | 0.9866385 | 0.001283481 | 0.9960142 | 0.005513624 | 0.9960159 | 0.004337973 |  |  | 331560 | 0.978742 | 0.9670213 | 0.003631911 | 0.9812381 | 0.006058764 | 0.9812369 | 0.008009626 |  |  | 478980 | 0.9884672 | 0.9150489 | 0.008306995 | 0.9809799 | 0.0113182 | 0.9809759 | 0.00747896 |  |  | 779760 | 0.9621788 | 0.8678712 | 0.01549441 | 0.9719688 | 0.01265776 | 0.9719669 | 0.01064825
|  |  | 212592 | 1.002234 | 0.9994305 | 0.0003965198 | 0.9999501 | 0.1264334 | 0.9999457 | 0.1518324 |  |  | 436746 | 0.9937554 | 0.9866385 | 0.001283481 | 0.9960162 | 0.005513535 | 0.996018 | 0.004337849 |  |  | 331860 | 0.976584 | 0.9670213 | 0.003631911 | 0.981264 | 0.006057978 | 0.9812629 | 0.008009302 |  |  | 479280 | 0.9867858 | 0.9150489 | 0.008306995 | 0.980987 | 0.01131808 | 0.980983 | 0.007478954 |  |  | 780060 | 0.9644167 | 0.8678712 | 0.01549441 | 0.9719876 | 0.01265729 | 0.9719857 | 0.01064746
|  |  | 212892 | 1.002234 | 0.9994305 | 0.0003965198 | 0.9999501 | 0.1264334 | 0.9999457 | 0.1518324 |  |  | 437046 | 0.9927949 | 0.9866385 | 0.001283481 | 0.9960182 | 0.005513446 | 0.99602 | 0.004337725 |  |  | 332160 | 0.977663 | 0.9670213 | 0.003631911 | 0.9812899 | 0.006057192 | 0.9812887 | 0.008008976 |  |  | 479580 | 0.9867858 | 0.9150489 | 0.008306995 | 0.980994 | 0.01131797 | 0.98099 | 0.007478949 |  |  | 780360 | 0.9688926 | 0.8678712 | 0.01549441 | 0.9720064 | 0.01265682 | 0.9720045 | 0.01064668
|  |  | 213192 | 1.002234 | 0.9994305 | 0.0003965198 | 0.9999501 | 0.1264334 | 0.9999457 | 0.1518324 |  |  | 437346 | 0.9927949 | 0.9866385 | 0.001283481 | 0.9960203 | 0.005513358 | 0.9960221 | 0.004337602 |  |  | 332460 | 0.978742 | 0.9670213 | 0.003631911 | 0.9813157 | 0.006056405 | 0.9813146 | 0.00800865 |  |  | 479880 | 0.9884672 | 0.9150489 | 0.008306995 | 0.981001 | 0.01131785 | 0.980997 | 0.007478944 |  |  | 780660 | 0.9688926 | 0.8678712 | 0.01549441 | 0.9720252 | 0.01265636 | 0.9720233 | 0.01064589
|  |  | 213492 | 1.002234 | 0.9994305 | 0.0003965198 | 0.9999501 | 0.1264334 | 0.9999457 | 0.1518324 |  |  | 437646 | 0.9937554 | 0.9866385 | 0.001283481 | 0.9960223 | 0.00551327 | 0.9960241 | 0.00433748 |  |  | 332760 | 0.977663 | 0.9670213 | 0.003631911 | 0.9813415 | 0.006055618 | 0.9813404 | 0.008008324 |  |  | 480180 | 0.9884672 | 0.9150489 | 0.008306995 | 0.981008 | 0.01131773 | 0.981004 | 0.007478939 |  |  | 780960 | 0.9666547 | 0.8678712 | 0.01549441 | 0.972044 | 0.01265589 | 0.9720421 | 0.01064511
|  |  | 213792 | 1.002234 | 0.9994305 | 0.0003965198 | 0.9999501 | 0.1264334 | 0.9999457 | 0.1518324 |  |  | 437946 | 0.9937554 | 0.9866385 | 0.001283481 | 0.9960243 | 0.005513183 | 0.9960261 | 0.004337358 |  |  | 333060 | 0.976584 | 0.9670213 | 0.003631911 | 0.9813673 | 0.00605483 | 0.9813662 | 0.008007997 |  |  | 480480 | 0.9851043 | 0.9150489 | 0.008306995 | 0.981015 | 0.01131762 | 0.981011 | 0.007478934 |  |  | 781260 | 0.9621788 | 0.8678712 | 0.01549441 | 0.9720628 | 0.01265542 | 0.9720608 | 0.01064432
|  |  | 214092 | 1.002234 | 0.9994305 | 0.0003965198 | 0.9999501 | 0.1264334 | 0.9999457 | 0.1518324 |  |  | 438246 | 0.9937554 | 0.9866385 | 0.001283481 | 0.9960264 | 0.005513096 | 0.9960282 | 0.004337237 |  |  | 333360 | 0.976584 | 0.9670213 | 0.003631911 | 0.981393 | 0.006054042 | 0.9813919 | 0.008007669 |  |  | 480780 | 0.9901487 | 0.9150489 | 0.008306995 | 0.9810219 | 0.0113175 | 0.9810179 | 0.007478929 |  |  | 781560 | 0.9599408 | 0.8678712 | 0.01549441 | 0.9720815 | 0.01265496 | 0.9720795 | 0.01064354
|  |  | 214392 | 1.001338 | 0.9994305 | 0.0003965198 | 0.9999501 | 0.1264334 | 0.9999457 | 0.1518324 |  |  | 438546 | 0.9927949 | 0.9866385 | 0.001283481 | 0.9960284 | 0.00551301 | 0.9960302 | 0.004337116 |  |  | 333660 | 0.978742 | 0.9670213 | 0.003631911 | 0.9814187 | 0.006053254 | 0.9814176 | 0.00800734 |  |  | 481080 | 0.9918302 | 0.9150489 | 0.008306995 | 0.9810289 | 0.01131739 | 0.9810249 | 0.007478925 |  |  | 781860 | 0.9644167 | 0.8678712 | 0.01549441 | 0.9721002 | 0.01265449 | 0.9720982 | 0.01064276
|  |  | 214692 | 1.002234 | 0.9994305 | 0.0003965198 | 0.9999501 | 0.1264334 | 0.9999457 | 0.1518324 |  |  | 438846 | 0.9937554 | 0.9866385 | 0.001283481 | 0.9960304 | 0.005512924 | 0.9960322 | 0.004336996 |  |  | 333960 | 0.978742 | 0.9670213 | 0.003631911 | 0.9814444 | 0.006052466 | 0.9814432 | 0.008007011 |  |  | 481380 | 0.9901487 | 0.9150489 | 0.008306995 | 0.9810358 | 0.01131727 | 0.9810318 | 0.00747892 |  |  | 782160 | 0.9666547 | 0.8678712 | 0.01549441 | 0.9721189 | 0.01265403 | 0.9721169 | 0.01064198
|  |  | 214992 | 1.00313 | 0.9994305 | 0.0003965198 | 0.9999501 | 0.1264334 | 0.9999457 | 0.1518324 |  |  | 439146 | 0.9937554 | 0.9866385 | 0.001283481 | 0.9960324 | 0.005512838 | 0.9960342 | 0.004336876 |  |  | 334260 | 0.977663 | 0.9670213 | 0.003631911 | 0.98147 | 0.006051677 | 0.9814688 | 0.008006682 |  |  | 481680 | 0.9851043 | 0.9150489 | 0.008306995 | 0.9810427 | 0.01131716 | 0.9810387 | 0.007478916 |  |  | 782460 | 0.9621788 | 0.8678712 | 0.01549441 | 0.9721376 | 0.01265357 | 0.9721356 | 0.0106412
|  |  | 215292 | 1.00313 | 0.9994305 | 0.0003965198 | 0.9999501 | 0.1264334 | 0.9999457 | 0.1518324 |  |  | 439446 | 0.9927949 | 0.9866385 | 0.001283481 | 0.9960344 | 0.005512753 | 0.9960362 | 0.004336757 |  |  | 334560 | 0.977663 | 0.9670213 | 0.003631911 | 0.9814955 | 0.006050888 | 0.9814944 | 0.008006351 |  |  | 481980 | 0.9884672 | 0.9150489 | 0.008306995 | 0.9810496 | 0.01131705 | 0.9810455 | 0.007478912 |  |  | 782760 | 0.953227 | 0.8678712 | 0.01549441 | 0.9721562 | 0.0126531 | 0.9721542 | 0.01064042
|  |  | 215592 | 1.002234 | 0.9994305 | 0.0003965198 | 0.9999501 | 0.1264334 | 0.9999457 | 0.1518324 |  |  | 439746 | 0.9937554 | 0.9866385 | 0.001283481 | 0.9960364 | 0.005512668 | 0.9960382 | 0.004336639 |  |  | 334860 | 0.977663 | 0.9670213 | 0.003631911 | 0.981521 | 0.006050098 | 0.9815199 | 0.008006021 |  |  | 482280 | 0.9901487 | 0.9150489 | 0.008306995 | 0.9810565 | 0.01131693 | 0.9810524 | 0.007478909 |  |  | 783060 | 0.9621788 | 0.8678712 | 0.01549441 | 0.9721748 | 0.01265264 | 0.9721728 | 0.01063965
|  |  | 215892 | 1.002234 | 0.9994305 | 0.0003965198 | 0.9999501 | 0.1264334 | 0.9999457 | 0.1518324 |  |  | 440046 | 0.9947158 | 0.9866385 | 0.001283481 | 0.9960384 | 0.005512584 | 0.9960402 | 0.004336521 |  |  | 335160 | 0.978742 | 0.9670213 | 0.003631911 | 0.9815465 | 0.006049309 | 0.9815454 | 0.008005689 |  |  | 482580 | 0.9901487 | 0.9150489 | 0.008306995 | 0.9810633 | 0.01131682 | 0.9810592 | 0.007478905 |  |  | 783360 | 0.9621788 | 0.8678712 | 0.01549441 | 0.9721934 | 0.01265218 | 0.9721914 | 0.01063887
|  |  | 216192 | 1.002234 | 0.9994305 | 0.0003965198 | 0.9999501 | 0.1264334 | 0.9999457 | 0.1518324 |  |  | 440346 | 0.9937554 | 0.9866385 | 0.001283481 | 0.9960403 | 0.0055125 | 0.9960422 | 0.004336403 |  |  | 335460 | 0.978742 | 0.9670213 | 0.003631911 | 0.9815719 | 0.006048519 | 0.9815708 | 0.008005357 |  |  | 482880 | 0.9867858 | 0.9150489 | 0.008306995 | 0.9810701 | 0.01131671 | 0.9810661 | 0.007478902 |  |  | 783660 | 0.9666547 | 0.8678712 | 0.01549441 | 0.972212 | 0.01265172 | 0.97221 | 0.01063809
|  |  | 216492 | 1.000442 | 0.9994305 | 0.0003965198 | 0.9999501 | 0.1264334 | 0.9999457 | 0.1518324 |  |  | 440646 | 0.9927949 | 0.9866385 | 0.001283481 | 0.9960423 | 0.005512417 | 0.9960442 | 0.004336286 |  |  | 335760 | 0.977663 | 0.9670213 | 0.003631911 | 0.9815973 | 0.006047728 | 0.9815962 | 0.008005025 |  |  | 483180 | 0.9884672 | 0.9150489 | 0.008306995 | 0.9810769 | 0.0113166 | 0.9810729 | 0.007478899 |  |  | 783960 | 0.9666547 | 0.8678712 | 0.01549441 | 0.9722306 | 0.01265126 | 0.9722286 | 0.01063732
|  |  | 216792 | 1.002234 | 0.9994305 | 0.0003965198 | 0.9999501 | 0.1264334 | 0.9999457 | 0.1518324 |  |  | 440946 | 0.9937554 | 0.9866385 | 0.001283481 | 0.9960443 | 0.005512334 | 0.9960462 | 0.00433617 |  |  | 336060 | 0.977663 | 0.9670213 | 0.003631911 | 0.9816227 | 0.006046938 | 0.9816215 | 0.008004692 |  |  | 483480 | 0.9918302 | 0.9150489 | 0.008306995 | 0.9810837 | 0.01131649 | 0.9810796 | 0.007478896 |  |  | 784260 | 0.9644167 | 0.8678712 | 0.01549441 | 0.9722491 | 0.0126508 | 0.9722471 | 0.01063655
|  |  | 217092 | 1.002234 | 0.9994305 | 0.0003965198 | 0.9999501 | 0.1264334 | 0.9999457 | 0.1518324 |  |  | 441246 | 0.9947158 | 0.9866385 | 0.001283481 | 0.9960463 | 0.005512252 | 0.9960481 | 0.004336054 |  |  | 336360 | 0.977663 | 0.9670213 | 0.003631911 | 0.981648 | 0.006046147 | 0.9816469 | 0.008004358 |  |  | 483780 | 0.9901487 | 0.9150489 | 0.008306995 | 0.9810905 | 0.01131638 | 0.9810864 | 0.007478893 |  |  | 784560 | 0.9577029 | 0.8678712 | 0.01549441 | 0.9722676 | 0.01265034 | 0.9722656 | 0.01063578
|  |  | 217392 | 1.002234 | 0.9994305 | 0.0003965198 | 0.9999501 | 0.1264334 | 0.9999457 | 0.1518324 |  |  | 441546 | 0.9947158 | 0.9866385 | 0.001283481 | 0.9960482 | 0.00551217 | 0.9960501 | 0.004335939 |  |  | 336660 | 0.978742 | 0.9670213 | 0.003631911 | 0.9816733 | 0.006045356 | 0.9816721 | 0.008004024 |  |  | 484080 | 0.9884672 | 0.9150489 | 0.008306995 | 0.9810972 | 0.01131628 | 0.9810932 | 0.007478891 |  |  | 784860 | 0.9577029 | 0.8678712 | 0.01549441 | 0.9722861 | 0.01264988 | 0.9722841 | 0.010635
|  |  | 217692 | 1.002234 | 0.9994305 | 0.0003965198 | 0.9999501 | 0.1264334 | 0.9999457 | 0.1518324 |  |  | 441846 | 0.9947158 | 0.9866385 | 0.001283481 | 0.9960502 | 0.005512088 | 0.9960521 | 0.004335824 |  |  | 336960 | 0.978742 | 0.9670213 | 0.003631911 | 0.9816985 | 0.006044565 | 0.9816974 | 0.008003689 |  |  | 484380 | 0.9935117 | 0.9150489 | 0.008306995 | 0.981104 | 0.01131617 | 0.9810999 | 0.007478888 |  |  | 785160 | 0.9666547 | 0.8678712 | 0.01549441 | 0.9723046 | 0.01264943 | 0.9723026 | 0.01063423
|  |  | 217992 | 1.004026 | 0.9994305 | 0.0003965198 | 0.9999501 | 0.1264334 | 0.9999457 | 0.1518324 |  |  | 442146 | 0.9956763 | 0.9866385 | 0.001283481 | 0.9960521 | 0.005512007 | 0.996054 | 0.00433571 |  |  | 337260 | 0.978742 | 0.9670213 | 0.003631911 | 0.9817237 | 0.006043773 | 0.9817225 | 0.008003354 |  |  | 484680 | 0.9935117 | 0.9150489 | 0.008306995 | 0.9811107 | 0.01131606 | 0.9811066 | 0.007478886 |  |  | 785460 | 0.9666547 | 0.8678712 | 0.01549441 | 0.9723231 | 0.01264897 | 0.972321 | 0.01063347
|  |  | 218292 | 1.002234 | 0.9994305 | 0.0003965198 | 0.9999501 | 0.1264334 | 0.9999457 | 0.1518324 |  |  | 442446 | 0.9937554 | 0.9866385 | 0.001283481 | 0.9960541 | 0.005511926 | 0.996056 | 0.004335596 |  |  | 337560 | 0.979821 | 0.9670213 | 0.003631911 | 0.9817488 | 0.006042981 | 0.9817477 | 0.008003018 |  |  | 484980 | 0.9884672 | 0.9150489 | 0.008306995 | 0.9811174 | 0.01131595 | 0.9811133 | 0.007478884 |  |  | 785760 | 0.9688926 | 0.8678712 | 0.01549441 | 0.9723415 | 0.01264851 | 0.9723395 | 0.0106327
|  |  | 218592 | 1.002234 | 0.9994305 | 0.0003965198 | 0.9999501 | 0.1264334 | 0.9999457 | 0.1518324 |  |  | 442746 | 0.9937554 | 0.9866385 | 0.001283481 | 0.996056 | 0.005511846 | 0.9960579 | 0.004335483 |  |  | 337860 | 0.977663 | 0.9670213 | 0.003631911 | 0.9817739 | 0.006042189 | 0.9817728 | 0.008002681 |  |  | 485280 | 0.9918302 | 0.9150489 | 0.008306995 | 0.9811241 | 0.01131585 | 0.98112 | 0.007478882 |  |  | 786060 | 0.9599408 | 0.8678712 | 0.01549441 | 0.9723599 | 0.01264806 | 0.9723579 | 0.01063193
|  |  | 218892 | 1.001338 | 0.9994305 | 0.0003965198 | 0.9999501 | 0.1264334 | 0.9999457 | 0.1518324 |  |  | 443046 | 0.9947158 | 0.9866385 | 0.001283481 | 0.9960579 | 0.005511766 | 0.9960599 | 0.00433537 |  |  | 338160 | 0.978742 | 0.9670213 | 0.003631911 | 0.981799 | 0.006041396 | 0.9817979 | 0.008002344 |  |  | 485580 | 0.9918302 | 0.9150489 | 0.008306995 | 0.9811307 | 0.01131574 | 0.9811266 | 0.007478881 |  |  | 786360 | 0.9621788 | 0.8678712 | 0.01549441 | 0.9723783 | 0.0126476 | 0.9723762 | 0.01063116
|  |  | 219192 | 1.00313 | 0.9994305 | 0.0003965198 | 0.9999501 | 0.1264334 | 0.9999457 | 0.1518324 |  |  | 443346 | 0.9927949 | 0.9866385 | 0.001283481 | 0.9960599 | 0.005511687 | 0.9960618 | 0.004335258 |  |  | 338460 | 0.977663 | 0.9670213 | 0.003631911 | 0.981824 | 0.006040604 | 0.9818229 | 0.008002007 |  |  | 485880 | 0.9935117 | 0.9150489 | 0.008306995 | 0.9811374 | 0.01131564 | 0.9811333 | 0.007478879 |  |  | 786660 | 0.9621788 | 0.8678712 | 0.01549441 | 0.9723967 | 0.01264715 | 0.9723946 | 0.0106304
|  |  | 219492 | 1.002234 | 0.9994305 | 0.0003965198 | 0.9999501 | 0.1264334 | 0.9999457 | 0.1518324 |  |  | 443646 | 0.9927949 | 0.9866385 | 0.001283481 | 0.9960618 | 0.005511608 | 0.9960637 | 0.004335146 |  |  | 338760 | 0.979821 | 0.9670213 | 0.003631911 | 0.981849 | 0.006039811 | 0.9818479 | 0.008001669 |  |  | 486180 | 0.9918302 | 0.9150489 | 0.008306995 | 0.981144 | 0.01131554 | 0.9811399 | 0.007478878 |  |  | 786960 | 0.9644167 | 0.8678712 | 0.01549441 | 0.972415 | 0.0126467 | 0.972413 | 0.01062964
|  |  | 219792 | 1.001338 | 0.9994305 | 0.0003965198 | 0.9999501 | 0.1264334 | 0.9999457 | 0.1518324 |  |  | 443946 | 0.9937554 | 0.9866385 | 0.001283481 | 0.9960637 | 0.005511529 | 0.9960657 | 0.004335035 |  |  | 339060 | 0.979821 | 0.9670213 | 0.003631911 | 0.9818739 | 0.006039018 | 0.9818728 | 0.00800133 |  |  | 486480 | 0.9918302 | 0.9150489 | 0.008306995 | 0.9811506 | 0.01131543 | 0.9811465 | 0.007478877 |  |  | 787260 | 0.9644167 | 0.8678712 | 0.01549441 | 0.9724334 | 0.01264624 | 0.9724313 | 0.01062887
|  |  | 220092 | 1.001338 | 0.9994305 | 0.0003965198 | 0.9999501 | 0.1264334 | 0.9999457 | 0.1518324 |  |  | 444246 | 0.9937554 | 0.9866385 | 0.001283481 | 0.9960656 | 0.005511451 | 0.9960676 | 0.004334924 |  |  | 339360 | 0.978742 | 0.9670213 | 0.003631911 | 0.9818988 | 0.006038225 | 0.9818977 | 0.008000991 |  |  | 486780 | 0.9918302 | 0.9150489 | 0.008306995 | 0.9811572 | 0.01131533 | 0.9811531 | 0.007478876 |  |  | 787560 | 0.9621788 | 0.8678712 | 0.01549441 | 0.9724517 | 0.01264579 | 0.9724496 | 0.01062811
|  |  | 220392 | 1.001338 | 0.9994305 | 0.0003965198 | 0.9999501 | 0.1264334 | 0.9999457 | 0.1518324 |  |  | 444546 | 0.9937554 | 0.9866385 | 0.001283481 | 0.9960675 | 0.005511373 | 0.9960695 | 0.004334814 |  |  | 339660 | 0.977663 | 0.9670213 | 0.003631911 | 0.9819237 | 0.006037431 | 0.9819226 | 0.008000652 |  |  | 487080 | 0.9935117 | 0.9150489 | 0.008306995 | 0.9811638 | 0.01131523 | 0.9811596 | 0.007478875 |  |  | 787860 | 0.9644167 | 0.8678712 | 0.01549441 | 0.97247 | 0.01264534 | 0.9724679 | 0.01062735
|  |  | 220692 | 1.002234 | 0.9994305 | 0.0003965198 | 0.9999501 | 0.1264334 | 0.9999457 | 0.1518324 |  |  | 444846 | 0.9927949 | 0.9866385 | 0.001283481 | 0.9960694 | 0.005511296 | 0.9960714 | 0.004334704 |  |  | 339960 | 0.978742 | 0.9670213 | 0.003631911 | 0.9819485 | 0.006036638 | 0.9819474 | 0.008000312 |  |  | 487380 | 0.9935117 | 0.9150489 | 0.008306995 | 0.9811703 | 0.01131513 | 0.9811662 | 0.007478875 |  |  | 788160 | 0.9621788 | 0.8678712 | 0.01549441 | 0.9724882 | 0.01264489 | 0.9724861 | 0.01062659
|  |  | 220992 | 1.00313 | 0.9994305 | 0.0003965198 | 0.9999501 | 0.1264334 | 0.9999457 | 0.1518324 |  |  | 445146 | 0.9937554 | 0.9866385 | 0.001283481 | 0.9960713 | 0.005511219 | 0.9960733 | 0.004334595 |  |  | 340260 | 0.978742 | 0.9670213 | 0.003631911 | 0.9819733 | 0.006035844 | 0.9819722 | 0.007999971 |  |  | 487680 | 0.9918302 | 0.9150489 | 0.008306995 | 0.9811768 | 0.01131503 | 0.9811727 | 0.007478874 |  |  | 788460 | 0.9621788 | 0.8678712 | 0.01549441 | 0.9725065 | 0.01264444 | 0.9725044 | 0.01062583
|  |  | 221292 | 1.002234 | 0.9994305 | 0.0003965198 | 0.9999501 | 0.1264334 | 0.9999457 | 0.1518324 |  |  | 445446 | 0.9937554 | 0.9866385 | 0.001283481 | 0.9960732 | 0.005511142 | 0.9960752 | 0.004334486 |  |  | 340560 | 0.977663 | 0.9670213 | 0.003631911 | 0.9819981 | 0.00603505 | 0.9819969 | 0.00799963 |  |  | 487980 | 0.9918302 | 0.9150489 | 0.008306995 | 0.9811834 | 0.01131493 | 0.9811792 | 0.007478874 |  |  | 788760 | 0.9599408 | 0.8678712 | 0.01549441 | 0.9725247 | 0.01264399 | 0.9725226 | 0.01062507
|  |  | 221592 | 1.001338 | 0.9994305 | 0.0003965198 | 0.9999501 | 0.1264334 | 0.9999457 | 0.1518324 |  |  | 445746 | 0.9927949 | 0.9866385 | 0.001283481 | 0.9960751 | 0.005511066 | 0.9960771 | 0.004334378 |  |  | 340860 | 0.977663 | 0.9670213 | 0.003631911 | 0.9820228 | 0.006034255 | 0.9820216 | 0.007999289 |  |  | 488280 | 0.9918302 | 0.9150489 | 0.008306995 | 0.9811899 | 0.01131483 | 0.9811857 | 0.007478874 |  |  | 789060 | 0.9621788 | 0.8678712 | 0.01549441 | 0.9725429 | 0.01264354 | 0.9725408 | 0.01062432
|  |  | 221892 | 1.00313 | 0.9994305 | 0.0003965198 | 0.9999501 | 0.1264334 | 0.9999457 | 0.1518324 |  |  | 446046 | 0.9927949 | 0.9866385 | 0.001283481 | 0.996077 | 0.005510991 | 0.996079 | 0.004334271 |  |  | 341160 | 0.978742 | 0.9670213 | 0.003631911 | 0.9820474 | 0.006033461 | 0.9820463 | 0.007998947 |  |  | 488580 | 0.9918302 | 0.9150489 | 0.008306995 | 0.9811963 | 0.01131473 | 0.9811922 | 0.007478874 |  |  | 789360 | 0.9644167 | 0.8678712 | 0.01549441 | 0.9725611 | 0.01264309 | 0.9725589 | 0.01062356
|  |  | 222192 | 1.002234 | 0.9994305 | 0.0003965198 | 0.9999501 | 0.1264334 | 0.9999457 | 0.1518324 |  |  | 446346 | 0.9937554 | 0.9866385 | 0.001283481 | 0.9960789 | 0.005510915 | 0.9960809 | 0.004334164 |  |  | 341460 | 0.978742 | 0.9670213 | 0.003631911 | 0.982072 | 0.006032666 | 0.9820709 | 0.007998605 |  |  | 488880 | 0.9918302 | 0.9150489 | 0.008306995 | 0.9812028 | 0.01131463 | 0.9811986 | 0.007478874 |  |  | 789660 | 0.9644167 | 0.8678712 | 0.01549441 | 0.9725793 | 0.01264265 | 0.9725771 | 0.0106228
|  |  | 222492 | 1.00313 | 0.9994305 | 0.0003965198 | 0.9999501 | 0.1264334 | 0.9999457 | 0.1518324 |  |  | 446646 | 0.9937554 | 0.9866385 | 0.001283481 | 0.9960808 | 0.005510841 | 0.9960828 | 0.004334057 |  |  | 341760 | 0.978742 | 0.9670213 | 0.003631911 | 0.9820966 | 0.006031872 | 0.9820955 | 0.007998262 |  |  | 489180 | 0.9918302 | 0.9150489 | 0.008306995 | 0.9812093 | 0.01131453 | 0.9812051 | 0.007478875 |  |  | 789960 | 0.9599408 | 0.8678712 | 0.01549441 | 0.9725974 | 0.0126422 | 0.9725952 | 0.01062205
|  |  | 222792 | 1.00313 | 0.9994305 | 0.0003965198 | 0.9999501 | 0.1264334 | 0.9999457 | 0.1518324 |  |  | 446946 | 0.9947158 | 0.9866385 | 0.001283481 | 0.9960826 | 0.005510766 | 0.9960847 | 0.004333951 |  |  | 342060 | 0.979821 | 0.9670213 | 0.003631911 | 0.9821212 | 0.006031077 | 0.9821201 | 0.007997918 |  |  | 489480 | 0.9918302 | 0.9150489 | 0.008306995 | 0.9812157 | 0.01131444 | 0.9812115 | 0.007478875 |  |  | 790260 | 0.9621788 | 0.8678712 | 0.01549441 | 0.9726155 | 0.01264175 | 0.9726133 | 0.0106213
|  |  | 223092 | 1.00313 | 0.9994305 | 0.0003965198 | 0.9999501 | 0.1264334 | 0.9999457 | 0.1518324 |  |  | 447246 | 0.9937554 | 0.9866385 | 0.001283481 | 0.9960845 | 0.005510692 | 0.9960865 | 0.004333845 |  |  | 342360 | 0.977663 | 0.9670213 | 0.003631911 | 0.9821457 | 0.006030282 | 0.9821446 | 0.007997575 |  |  | 489780 | 0.9884672 | 0.9150489 | 0.008306995 | 0.9812221 | 0.01131434 | 0.9812179 | 0.007478876 |  |  | 790560 | 0.9577029 | 0.8678712 | 0.01549441 | 0.9726336 | 0.01264131 | 0.9726314 | 0.01062055
|  |  | 223392 | 1.002234 | 0.9994305 | 0.0003965198 | 0.9999501 | 0.1264334 | 0.9999457 | 0.1518324 |  |  | 447546 | 0.9947158 | 0.9866385 | 0.001283481 | 0.9960864 | 0.005510618 | 0.9960884 | 0.00433374 |  |  | 342660 | 0.979821 | 0.9670213 | 0.003631911 | 0.9821701 | 0.006029486 | 0.982169 | 0.00799723 |  |  | 490080 | 0.9935117 | 0.9150489 | 0.008306995 | 0.9812285 | 0.01131424 | 0.9812243 | 0.007478877 |  |  | 790860 | 0.9644167 | 0.8678712 | 0.01549441 | 0.9726517 | 0.01264086 | 0.9726495 | 0.01061979
|  |  | 223692 | 1.00313 | 0.9994305 | 0.0003965198 | 0.9999501 | 0.1264334 | 0.9999457 | 0.1518324 |  |  | 447846 | 0.9937554 | 0.9866385 | 0.001283481 | 0.9960882 | 0.005510545 | 0.9960903 | 0.004333635 |  |  | 342960 | 0.978742 | 0.9670213 | 0.003631911 | 0.9821946 | 0.006028691 | 0.9821935 | 0.007996886 |  |  | 490380 | 0.9935117 | 0.9150489 | 0.008306995 | 0.9812349 | 0.01131415 | 0.9812307 | 0.007478878 |  |  | 791160 | 0.9666547 | 0.8678712 | 0.01549441 | 0.9726698 | 0.01264042 | 0.9726676 | 0.01061905
|  |  | 223992 | 1.00313 | 0.9994305 | 0.0003965198 | 0.9999501 | 0.1264334 | 0.9999457 | 0.1518324 |  |  | 448146 | 0.9937554 | 0.9866385 | 0.001283481 | 0.9960901 | 0.005510472 | 0.9960921 | 0.004333531 |  |  | 343260 | 0.977663 | 0.9670213 | 0.003631911 | 0.9822189 | 0.006027895 | 0.9822178 | 0.00799654 |  |  | 490680 | 0.9935117 | 0.9150489 | 0.008306995 | 0.9812412 | 0.01131405 | 0.981237 | 0.007478879 |  |  | 791460 | 0.9666547 | 0.8678712 | 0.01549441 | 0.9726878 | 0.01263997 | 0.9726856 | 0.0106183
|  |  | 224292 | 1.002234 | 0.9994305 | 0.0003965198 | 0.9999501 | 0.1264334 | 0.9999457 | 0.1518324 |  |  | 448446 | 0.9947158 | 0.9866385 | 0.001283481 | 0.9960919 | 0.0055104 | 0.996094 | 0.004333427 |  |  | 343560 | 0.979821 | 0.9670213 | 0.003631911 | 0.9822433 | 0.0060271 | 0.9822422 | 0.007996195 |  |  | 490980 | 0.9935117 | 0.9150489 | 0.008306995 | 0.9812476 | 0.01131396 | 0.9812434 | 0.007478881 |  |  | 791760 | 0.9621788 | 0.8678712 | 0.01549441 | 0.9727058 | 0.01263953 | 0.9727036 | 0.01061755
|  |  | 224592 | 1.002234 | 0.9994305 | 0.0003965198 | 0.9999501 | 0.1264334 | 0.9999457 | 0.1518324 |  |  | 448746 | 0.9947158 | 0.9866385 | 0.001283481 | 0.9960938 | 0.005510328 | 0.9960958 | 0.004333324 |  |  | 343860 | 0.979821 | 0.9670213 | 0.003631911 | 0.9822676 | 0.006026304 | 0.9822665 | 0.007995849 |  |  | 491280 | 0.9918302 | 0.9150489 | 0.008306995 | 0.9812539 | 0.01131387 | 0.9812497 | 0.007478882 |  |  | 792060 | 0.9644167 | 0.8678712 | 0.01549441 | 0.9727238 | 0.01263909 | 0.9727216 | 0.0106168
|  |  | 224892 | 1.002234 | 0.9994305 | 0.0003965198 | 0.9999501 | 0.1264334 | 0.9999457 | 0.1518324 |  |  | 449046 | 0.9947158 | 0.9866385 | 0.001283481 | 0.9960956 | 0.005510256 | 0.9960977 | 0.004333221 |  |  | 344160 | 0.976584 | 0.9670213 | 0.003631911 | 0.9822919 | 0.006025508 | 0.9822908 | 0.007995502 |  |  | 491580 | 0.9935117 | 0.9150489 | 0.008306995 | 0.9812602 | 0.01131377 | 0.981256 | 0.007478884 |  |  | 792360 | 0.9599408 | 0.8678712 | 0.01549441 | 0.9727418 | 0.01263865 | 0.9727396 | 0.01061606
|  |  | 225192 | 1.002234 | 0.9994305 | 0.0003965198 | 0.9999501 | 0.1264334 | 0.9999457 | 0.1518324 |  |  | 449346 | 0.9947158 | 0.9866385 | 0.001283481 | 0.9960974 | 0.005510185 | 0.9960995 | 0.004333119 |  |  | 344460 | 0.978742 | 0.9670213 | 0.003631911 | 0.9823161 | 0.006024712 | 0.982315 | 0.007995155 |  |  | 491880 | 0.9935117 | 0.9150489 | 0.008306995 | 0.9812665 | 0.01131368 | 0.9812623 | 0.007478886 |  |  | 792660 | 0.9644167 | 0.8678712 | 0.01549441 | 0.9727597 | 0.01263821 | 0.9727575 | 0.01061531
|  |  | 225492 | 1.00313 | 0.9994305 | 0.0003965198 | 0.9999501 | 0.1264334 | 0.9999457 | 0.1518324 |  |  | 449646 | 0.9937554 | 0.9866385 | 0.001283481 | 0.9960992 | 0.005510114 | 0.9961013 | 0.004333017 |  |  | 344760 | 0.978742 | 0.9670213 | 0.003631911 | 0.9823403 | 0.006023916 | 0.9823392 | 0.007994808 |  |  | 492180 | 0.9918302 | 0.9150489 | 0.008306995 | 0.9812727 | 0.01131359 | 0.9812685 | 0.007478888 |  |  | 792960 | 0.9577029 | 0.8678712 | 0.01549441 | 0.9727777 | 0.01263776 | 0.9727754 | 0.01061457
|  |  | 225792 | 1.00313 | 0.9994305 | 0.0003965198 | 0.9999501 | 0.1264334 | 0.9999457 | 0.1518324 |  |  | 449946 | 0.9937554 | 0.9866385 | 0.001283481 | 0.9961011 | 0.005510043 | 0.9961031 | 0.004332916 |  |  | 345060 | 0.978742 | 0.9670213 | 0.003631911 | 0.9823644 | 0.00602312 | 0.9823633 | 0.007994461 |  |  | 492480 | 0.9918302 | 0.9150489 | 0.008306995 | 0.981279 | 0.0113135 | 0.9812748 | 0.00747889 |  |  | 793260 | 0.9666547 | 0.8678712 | 0.01549441 | 0.9727956 | 0.01263733 | 0.9727934 | 0.01061382
|  |  | 226092 | 1.002234 | 0.9994305 | 0.0003965198 | 0.9999501 | 0.1264334 | 0.9999457 | 0.1518324 |  |  | 450246 | 0.9956763 | 0.9866385 | 0.001283481 | 0.9961029 | 0.005509973 | 0.996105 | 0.004332815 |  |  | 345360 | 0.9809 | 0.9670213 | 0.003631911 | 0.9823885 | 0.006022324 | 0.9823874 | 0.007994112 |  |  | 492780 | 0.9935117 | 0.9150489 | 0.008306995 | 0.9812852 | 0.01131341 | 0.981281 | 0.007478892 |  |  | 793560 | 0.9688926 | 0.8678712 | 0.01549441 | 0.9728135 | 0.01263689 | 0.9728112 | 0.01061308
|  |  | 226392 | 1.002234 | 0.9994305 | 0.0003965198 | 0.9999501 | 0.1264334 | 0.9999457 | 0.1518324 |  |  | 450546 | 0.9937554 | 0.9866385 | 0.001283481 | 0.9961047 | 0.005509903 | 0.9961068 | 0.004332715 |  |  | 345660 | 0.977663 | 0.9670213 | 0.003631911 | 0.9824126 | 0.006021527 | 0.9824115 | 0.007993764 |  |  | 493080 | 0.9951932 | 0.9150489 | 0.008306995 | 0.9812915 | 0.01131332 | 0.9812872 | 0.007478895 |  |  | 793860 | 0.9688926 | 0.8678712 | 0.01549441 | 0.9728314 | 0.01263645 | 0.9728291 | 0.01061234
|  |  | 226692 | 1.00313 | 0.9994305 | 0.0003965198 | 0.9999501 | 0.1264334 | 0.9999457 | 0.1518324 |  |  | 450846 | 0.9937554 | 0.9866385 | 0.001283481 | 0.9961065 | 0.005509834 | 0.9961086 | 0.004332615 |  |  | 345960 | 0.978742 | 0.9670213 | 0.003631911 | 0.9824366 | 0.006020731 | 0.9824355 | 0.007993415 |  |  | 493380 | 0.9935117 | 0.9150489 | 0.008306995 | 0.9812977 | 0.01131323 | 0.9812934 | 0.007478897 |  |  | 794160 | 0.9644167 | 0.8678712 | 0.01549441 | 0.9728492 | 0.01263601 | 0.972847 | 0.0106116
|  |  | 226992 | 1.001338 | 0.9994305 | 0.0003965198 | 0.9999501 | 0.1264334 | 0.9999457 | 0.1518324 |  |  | 451146 | 0.9937554 | 0.9866385 | 0.001283481 | 0.9961083 | 0.005509765 | 0.9961104 | 0.004332515 |  |  | 346260 | 0.979821 | 0.9670213 | 0.003631911 | 0.9824606 | 0.006019934 | 0.9824595 | 0.007993066 |  |  | 493680 | 0.9935117 | 0.9150489 | 0.008306995 | 0.9813038 | 0.01131314 | 0.9812996 | 0.0074789 |  |  | 794460 | 0.9644167 | 0.8678712 | 0.01549441 | 0.972867 | 0.01263557 | 0.9728648 | 0.01061086
|  |  | 227292 | 1.00313 | 0.9994305 | 0.0003965198 | 0.9999501 | 0.1264334 | 0.9999457 | 0.1518324 |  |  | 451446 | 0.9947158 | 0.9866385 | 0.001283481 | 0.9961101 | 0.005509696 | 0.9961122 | 0.004332416 |  |  | 346560 | 0.979821 | 0.9670213 | 0.003631911 | 0.9824846 | 0.006019137 | 0.9824835 | 0.007992716 |  |  | 493980 | 0.9918302 | 0.9150489 | 0.008306995 | 0.98131 | 0.01131305 | 0.9813058 | 0.007478903 |  |  | 794760 | 0.9688926 | 0.8678712 | 0.01549441 | 0.9728849 | 0.01263514 | 0.9728826 | 0.01061012
|  |  | 227592 | 1.00313 | 0.9994305 | 0.0003965198 | 0.9999501 | 0.1264334 | 0.9999457 | 0.1518324 |  |  | 451746 | 0.9927949 | 0.9866385 | 0.001283481 | 0.9961119 | 0.005509628 | 0.996114 | 0.004332318 |  |  | 346860 | 0.978742 | 0.9670213 | 0.003631911 | 0.9825085 | 0.006018341 | 0.9825074 | 0.007992366 |  |  | 494280 | 0.9935117 | 0.9150489 | 0.008306995 | 0.9813162 | 0.01131296 | 0.9813119 | 0.007478906 |  |  | 795060 | 0.9688926 | 0.8678712 | 0.01549441 | 0.9729026 | 0.0126347 | 0.9729004 | 0.01060939
|  |  | 227892 | 1.00313 | 0.9994305 | 0.0003965198 | 0.9999501 | 0.1264334 | 0.9999457 | 0.1518324 |  |  | 452046 | 0.9947158 | 0.9866385 | 0.001283481 | 0.9961137 | 0.00550956 | 0.9961158 | 0.00433222 |  |  | 347160 | 0.979821 | 0.9670213 | 0.003631911 | 0.9825324 | 0.006017544 | 0.9825313 | 0.007992016 |  |  | 494580 | 0.9935117 | 0.9150489 | 0.008306995 | 0.9813223 | 0.01131288 | 0.9813181 | 0.00747891 |  |  | 795360 | 0.9666547 | 0.8678712 | 0.01549441 | 0.9729204 | 0.01263426 | 0.9729181 | 0.01060865
|  |  | 228192 | 1.002234 | 0.9994305 | 0.0003965198 | 0.9999501 | 0.1264334 | 0.9999457 | 0.1518324 |  |  | 452346 | 0.9937554 | 0.9866385 | 0.001283481 | 0.9961155 | 0.005509493 | 0.9961176 | 0.004332122 |  |  | 347460 | 0.977663 | 0.9670213 | 0.003631911 | 0.9825562 | 0.006016747 | 0.9825551 | 0.007991665 |  |  | 494880 | 0.9935117 | 0.9150489 | 0.008306995 | 0.9813284 | 0.01131279 | 0.9813242 | 0.007478913 |  |  | 795660 | 0.9644167 | 0.8678712 | 0.01549441 | 0.9729382 | 0.01263383 | 0.9729359 | 0.01060792
|  |  | 228492 | 1.002234 | 0.9994305 | 0.0003965198 | 0.9999501 | 0.1264334 | 0.9999457 | 0.1518324 |  |  | 452646 | 0.9927949 | 0.9866385 | 0.001283481 | 0.9961172 | 0.005509426 | 0.9961194 | 0.004332025 |  |  | 347760 | 0.978742 | 0.9670213 | 0.003631911 | 0.98258 | 0.00601595 | 0.9825789 | 0.007991314 |  |  | 495180 | 0.9935117 | 0.9150489 | 0.008306995 | 0.9813345 | 0.0113127 | 0.9813303 | 0.007478916 |  |  | 795960 | 0.9666547 | 0.8678712 | 0.01549441 | 0.9729559 | 0.0126334 | 0.9729536 | 0.01060718
|  |  | 228792 | 1.002234 | 0.9994305 | 0.0003965198 | 0.9999501 | 0.1264334 | 0.9999457 | 0.1518324 |  |  | 452946 | 0.9937554 | 0.9866385 | 0.001283481 | 0.996119 | 0.005509359 | 0.9961212 | 0.004331928 |  |  | 348060 | 0.977663 | 0.9670213 | 0.003631911 | 0.9826038 | 0.006015153 | 0.9826027 | 0.007990962 |  |  | 495480 | 0.9951932 | 0.9150489 | 0.008306995 | 0.9813406 | 0.01131262 | 0.9813364 | 0.00747892 |  |  | 796260 | 0.9644167 | 0.8678712 | 0.01549441 | 0.9729736 | 0.01263296 | 0.9729713 | 0.01060645
|  |  | 229092 | 1.00313 | 0.9994305 | 0.0003965198 | 0.9999501 | 0.1264334 | 0.9999457 | 0.1518324 |  |  | 453246 | 0.9937554 | 0.9866385 | 0.001283481 | 0.9961208 | 0.005509293 | 0.9961229 | 0.004331832 |  |  | 348360 | 0.977663 | 0.9670213 | 0.003631911 | 0.9826275 | 0.006014356 | 0.9826264 | 0.00799061 |  |  | 495780 | 0.9935117 | 0.9150489 | 0.008306995 | 0.9813467 | 0.01131253 | 0.9813424 | 0.007478924 |  |  | 796560 | 0.9688926 | 0.8678712 | 0.01549441 | 0.9729913 | 0.01263253 | 0.972989 | 0.01060572
|  |  | 229392 | 1.00313 | 0.9994305 | 0.0003965198 | 0.9999501 | 0.1264334 | 0.9999457 | 0.1518324 |  |  | 453546 | 0.9947158 | 0.9866385 | 0.001283481 | 0.9961225 | 0.005509227 | 0.9961247 | 0.004331737 |  |  | 348660 | 0.978742 | 0.9670213 | 0.003631911 | 0.9826512 | 0.006013559 | 0.9826501 | 0.007990258 |  |  | 496080 | 0.9918302 | 0.9150489 | 0.008306995 | 0.9813527 | 0.01131245 | 0.9813485 | 0.007478928 |  |  | 796860 | 0.9666547 | 0.8678712 | 0.01549441 | 0.973009 | 0.0126321 | 0.9730067 | 0.01060499
|  |  | 229692 | 1.002234 | 0.9994305 | 0.0003965198 | 0.9999501 | 0.1264334 | 0.9999457 | 0.1518324 |  |  | 453846 | 0.9947158 | 0.9866385 | 0.001283481 | 0.9961243 | 0.005509161 | 0.9961265 | 0.004331641 |  |  | 348960 | 0.978742 | 0.9670213 | 0.003631911 | 0.9826748 | 0.006012762 | 0.9826737 | 0.007989905 |  |  | 496380 | 0.9951932 | 0.9150489 | 0.008306995 | 0.9813588 | 0.01131236 | 0.9813545 | 0.007478932 |  |  | 797160 | 0.9666547 | 0.8678712 | 0.01549441 | 0.9730266 | 0.01263167 | 0.9730243 | 0.01060426
|  |  | 229992 | 1.002234 | 0.9994305 | 0.0003965198 | 0.9999501 | 0.1264334 | 0.9999457 | 0.1518324 |  |  | 454146 | 0.9927949 | 0.9866385 | 0.001283481 | 0.996126 | 0.005509096 | 0.9961282 | 0.004331546 |  |  | 349260 | 0.979821 | 0.9670213 | 0.003631911 | 0.9826984 | 0.006011965 | 0.9826974 | 0.007989552 |  |  | 496680 | 0.9918302 | 0.9150489 | 0.008306995 | 0.9813648 | 0.01131228 | 0.9813605 | 0.007478936 |  |  | 797460 | 0.9644167 | 0.8678712 | 0.01549441 | 0.9730443 | 0.01263123 | 0.9730419 | 0.01060353
|  |  | 230292 | 1.002234 | 0.9994305 | 0.0003965198 | 0.9999501 | 0.1264334 | 0.9999457 | 0.1518324 |  |  | 454446 | 0.9947158 | 0.9866385 | 0.001283481 | 0.9961278 | 0.005509031 | 0.99613 | 0.004331452 |  |  | 349560 | 0.977663 | 0.9670213 | 0.003631911 | 0.982722 | 0.006011168 | 0.9827209 | 0.007989199 |  |  | 496980 | 0.9918302 | 0.9150489 | 0.008306995 | 0.9813708 | 0.0113122 | 0.9813665 | 0.007478941 |  |  | 797760 | 0.9644167 | 0.8678712 | 0.01549441 | 0.9730619 | 0.0126308 | 0.9730595 | 0.0106028
|  |  | 230592 | 1.004026 | 0.9994305 | 0.0003965198 | 0.9999501 | 0.1264334 | 0.9999457 | 0.1518324 |  |  | 454746 | 0.9947158 | 0.9866385 | 0.001283481 | 0.9961295 | 0.005508967 | 0.9961317 | 0.004331358 |  |  | 349860 | 0.977663 | 0.9670213 | 0.003631911 | 0.9827455 | 0.006010371 | 0.9827445 | 0.007988845 |  |  | 497280 | 0.9935117 | 0.9150489 | 0.008306995 | 0.9813768 | 0.01131212 | 0.9813725 | 0.007478945 |  |  | 798060 | 0.9666547 | 0.8678712 | 0.01549441 | 0.9730795 | 0.01263038 | 0.9730771 | 0.01060207
|  |  | 230892 | 1.00313 | 0.9994305 | 0.0003965198 | 0.9999501 | 0.1264334 | 0.9999457 | 0.1518324 |  |  | 455046 | 0.9937554 | 0.9866385 | 0.001283481 | 0.9961313 | 0.005508903 | 0.9961335 | 0.004331265 |  |  | 350160 | 0.977663 | 0.9670213 | 0.003631911 | 0.982769 | 0.006009574 | 0.982768 | 0.007988491 |  |  | 497580 | 0.9951932 | 0.9150489 | 0.008306995 | 0.9813828 | 0.01131203 | 0.9813785 | 0.00747895 |  |  | 798360 | 0.9688926 | 0.8678712 | 0.01549441 | 0.973097 | 0.01262995 | 0.9730947 | 0.01060135
|  |  | 231192 | 1.00313 | 0.9994305 | 0.0003965198 | 0.9999501 | 0.1264334 | 0.9999457 | 0.1518324 |  |  | 455346 | 0.9947158 | 0.9866385 | 0.001283481 | 0.996133 | 0.005508839 | 0.9961352 | 0.004331172 |  |  | 350460 | 0.977663 | 0.9670213 | 0.003631911 | 0.9827925 | 0.006008777 | 0.9827914 | 0.007988137 |  |  | 497880 | 0.9935117 | 0.9150489 | 0.008306995 | 0.9813887 | 0.01131195 | 0.9813844 | 0.007478955 |  |  | 798660 | 0.9644167 | 0.8678712 | 0.01549441 | 0.9731146 | 0.01262952 | 0.9731122 | 0.01060062
|  |  | 231492 | 1.002234 | 0.9994305 | 0.0003965198 | 0.9999501 | 0.1264334 | 0.9999457 | 0.1518324 |  |  | 455646 | 0.9937554 | 0.9866385 | 0.001283481 | 0.9961347 | 0.005508775 | 0.996137 | 0.004331079 |  |  | 350760 | 0.979821 | 0.9670213 | 0.003631911 | 0.9828159 | 0.00600798 | 0.9828148 | 0.007987782 |  |  | 498180 | 0.9935117 | 0.9150489 | 0.008306995 | 0.9813946 | 0.01131187 | 0.9813903 | 0.00747896 |  |  | 798960 | 0.9621788 | 0.8678712 | 0.01549441 | 0.9731321 | 0.01262909 | 0.9731297 | 0.0105999
|  |  | 231792 | 1.00313 | 0.9994305 | 0.0003965198 | 0.9999501 | 0.1264334 | 0.9999457 | 0.1518324 |  |  | 455946 | 0.9947158 | 0.9866385 | 0.001283481 | 0.9961365 | 0.005508712 | 0.9961387 | 0.004330987 |  |  | 351060 | 0.9809 | 0.9670213 | 0.003631911 | 0.9828393 | 0.006007182 | 0.9828382 | 0.007987427 |  |  | 498480 | 0.9935117 | 0.9150489 | 0.008306995 | 0.9814006 | 0.01131179 | 0.9813963 | 0.007478965 |  |  | 799260 | 0.9733685 | 0.8678712 | 0.01549441 | 0.9731496 | 0.01262866 | 0.9731472 | 0.01059917
|  |  | 232092 | 1.002234 | 0.9994305 | 0.0003965198 | 0.9999501 | 0.1264334 | 0.9999457 | 0.1518324 |  |  | 456246 | 0.9937554 | 0.9866385 | 0.001283481 | 0.9961382 | 0.00550865 | 0.9961404 | 0.004330895 |  |  | 351360 | 0.979821 | 0.9670213 | 0.003631911 | 0.9828626 | 0.006006385 | 0.9828616 | 0.007987072 |  |  | 498780 | 0.9951932 | 0.9150489 | 0.008306995 | 0.9814065 | 0.01131171 | 0.9814022 | 0.00747897 |  |  | 799560 | 0.9644167 | 0.8678712 | 0.01549441 | 0.9731671 | 0.01262824 | 0.9731647 | 0.01059845
|  |  | 232392 | 1.00313 | 0.9994305 | 0.0003965198 | 0.9999501 | 0.1264334 | 0.9999457 | 0.1518324 |  |  | 456546 | 0.9937554 | 0.9866385 | 0.001283481 | 0.9961399 | 0.005508587 | 0.9961421 | 0.004330804 |  |  | 351660 | 0.9809 | 0.9670213 | 0.003631911 | 0.9828859 | 0.006005588 | 0.9828849 | 0.007986717 |  |  | 499080 | 0.9985561 | 0.9150489 | 0.008306995 | 0.9814124 | 0.01131163 | 0.981408 | 0.007478976 |  |  | 799860 | 0.9621788 | 0.8678712 | 0.01549441 | 0.9731846 | 0.01262781 | 0.9731822 | 0.01059773
|  |  | 232692 | 1.00313 | 0.9994305 | 0.0003965198 | 0.9999501 | 0.1264334 | 0.9999457 | 0.1518324 |  |  | 456846 | 0.9937554 | 0.9866385 | 0.001283481 | 0.9961416 | 0.005508525 | 0.9961439 | 0.004330713 |  |  | 351960 | 0.979821 | 0.9670213 | 0.003631911 | 0.9829092 | 0.006004791 | 0.9829081 | 0.007986361 |  |  | 499380 | 0.9985561 | 0.9150489 | 0.008306995 | 0.9814182 | 0.01131155 | 0.9814139 | 0.007478981 |  |  | 800160 | 0.9644167 | 0.8678712 | 0.01549441 | 0.973202 | 0.01262739 | 0.9731996 | 0.01059701
|  |  | 232992 | 1.00313 | 0.9994305 | 0.0003965198 | 0.9999501 | 0.1264334 | 0.9999457 | 0.1518324 |  |  | 457146 | 0.9927949 | 0.9866385 | 0.001283481 | 0.9961433 | 0.005508464 | 0.9961456 | 0.004330623 |  |  | 352260 | 0.979821 | 0.9670213 | 0.003631911 | 0.9829324 | 0.006003994 | 0.9829314 | 0.007986005 |  |  | 499680 | 0.9951932 | 0.9150489 | 0.008306995 | 0.9814241 | 0.01131148 | 0.9814198 | 0.007478987 |  |  | 800460 | 0.9711305 | 0.8678712 | 0.01549441 | 0.9732195 | 0.01262696 | 0.973217 | 0.01059629
|  |  | 233292 | 1.004026 | 0.9994305 | 0.0003965198 | 0.9999501 | 0.1264334 | 0.9999457 | 0.1518324 |  |  | 457446 | 0.9937554 | 0.9866385 | 0.001283481 | 0.996145 | 0.005508402 | 0.9961473 | 0.004330533 |  |  | 352560 | 0.978742 | 0.9670213 | 0.003631911 | 0.9829556 | 0.006003197 | 0.9829546 | 0.007985648 |  |  | 499980 | 0.9918302 | 0.9150489 | 0.008306995 | 0.9814299 | 0.0113114 | 0.9814256 | 0.007478992 |  |  | 800760 | 0.9688926 | 0.8678712 | 0.01549441 | 0.9732369 | 0.01262654 | 0.9732344 | 0.01059557
|  |  | 233592 | 1.002234 | 0.9994305 | 0.0003965198 | 0.9999501 | 0.1264334 | 0.9999457 | 0.1518324 |  |  | 457746 | 0.9927949 | 0.9866385 | 0.001283481 | 0.9961467 | 0.005508341 | 0.996149 | 0.004330443 |  |  | 352860 | 0.977663 | 0.9670213 | 0.003631911 | 0.9829788 | 0.0060024 | 0.9829777 | 0.007985291 |  |  | 500280 | 0.9918302 | 0.9150489 | 0.008306995 | 0.9814358 | 0.01131132 | 0.9814314 | 0.007478998 |  |  | 801060 | 0.9666547 | 0.8678712 | 0.01549441 | 0.9732542 | 0.01262611 | 0.9732518 | 0.01059485
|  |  | 233892 | 1.00313 | 0.9994305 | 0.0003965198 | 0.9999501 | 0.1264334 | 0.9999457 | 0.1518324 |  |  | 458046 | 0.9937554 | 0.9866385 | 0.001283481 | 0.9961484 | 0.005508281 | 0.9961507 | 0.004330354 |  |  | 353160 | 0.979821 | 0.9670213 | 0.003631911 | 0.9830019 | 0.006001603 | 0.9830008 | 0.007984934 |  |  | 500580 | 0.9901487 | 0.9150489 | 0.008306995 | 0.9814416 | 0.01131124 | 0.9814372 | 0.007479004 |  |  | 801360 | 0.9666547 | 0.8678712 | 0.01549441 | 0.9732716 | 0.01262569 | 0.9732692 | 0.01059414
|  |  | 234192 | 1.002234 | 0.9994305 | 0.0003965198 | 0.9999501 | 0.1264334 | 0.9999457 | 0.1518324 |  |  | 458346 | 0.9947158 | 0.9866385 | 0.001283481 | 0.9961501 | 0.005508221 | 0.9961524 | 0.004330265 |  |  | 353460 | 0.978742 | 0.9670213 | 0.003631911 | 0.983025 | 0.006000806 | 0.9830239 | 0.007984577 |  |  | 500880 | 0.9951932 | 0.9150489 | 0.008306995 | 0.9814474 | 0.01131117 | 0.981443 | 0.007479011 |  |  | 801660 | 0.9711305 | 0.8678712 | 0.01549441 | 0.973289 | 0.01262527 | 0.9732865 | 0.01059342
|  |  | 234492 | 1.00313 | 0.9994305 | 0.0003965198 | 0.9999501 | 0.1264334 | 0.9999457 | 0.1518324 |  |  | 458646 | 0.9937554 | 0.9866385 | 0.001283481 | 0.9961518 | 0.005508161 | 0.9961541 | 0.004330177 |  |  | 353760 | 0.979821 | 0.9670213 | 0.003631911 | 0.983048 | 0.006000009 | 0.9830469 | 0.007984219 |  |  | 501180 | 0.9951932 | 0.9150489 | 0.008306995 | 0.9814531 | 0.01131109 | 0.9814488 | 0.007479017 |  |  | 801960 | 0.9711305 | 0.8678712 | 0.01549441 | 0.9733063 | 0.01262485 | 0.9733039 | 0.01059271
|  |  | 234792 | 1.002234 | 0.9994305 | 0.0003965198 | 0.9999501 | 0.1264334 | 0.9999457 | 0.1518324 |  |  | 458946 | 0.9927949 | 0.9866385 | 0.001283481 | 0.9961535 | 0.005508101 | 0.9961558 | 0.004330089 |  |  | 354060 | 0.978742 | 0.9670213 | 0.003631911 | 0.983071 | 0.005999212 | 0.98307 | 0.007983862 |  |  | 501480 | 0.9935117 | 0.9150489 | 0.008306995 | 0.9814589 | 0.01131102 | 0.9814545 | 0.007479023 |  |  | 802260 | 0.9599408 | 0.8678712 | 0.01549441 | 0.9733236 | 0.01262443 | 0.9733212 | 0.01059199
|  |  | 235092 | 1.00313 | 0.9994305 | 0.0003965198 | 0.9999501 | 0.1264334 | 0.9999457 | 0.1518324 |  |  | 459246 | 0.9947158 | 0.9866385 | 0.001283481 | 0.9961552 | 0.005508042 | 0.9961575 | 0.004330002 |  |  | 354360 | 0.977663 | 0.9670213 | 0.003631911 | 0.983094 | 0.005998416 | 0.9830929 | 0.007983503 |  |  | 501780 | 0.9918302 | 0.9150489 | 0.008306995 | 0.9814646 | 0.01131094 | 0.9814603 | 0.00747903 |  |  | 802560 | 0.9688926 | 0.8678712 | 0.01549441 | 0.9733409 | 0.01262401 | 0.9733384 | 0.01059128
|  |  | 235392 | 1.00313 | 0.9994305 | 0.0003965198 | 0.9999501 | 0.1264334 | 0.9999457 | 0.1518324 |  |  | 459546 | 0.9947158 | 0.9866385 | 0.001283481 | 0.9961568 | 0.005507983 | 0.9961591 | 0.004329915 |  |  | 354660 | 0.977663 | 0.9670213 | 0.003631911 | 0.9831169 | 0.005997619 | 0.9831159 | 0.007983145 |  |  | 502080 | 0.9935117 | 0.9150489 | 0.008306995 | 0.9814704 | 0.01131087 | 0.981466 | 0.007479036 |  |  | 802860 | 0.9666547 | 0.8678712 | 0.01549441 | 0.9733582 | 0.01262359 | 0.9733557 | 0.01059057
|  |  | 235692 | 1.004026 | 0.9994305 | 0.0003965198 | 0.9999501 | 0.1264334 | 0.9999457 | 0.1518324 |  |  | 459846 | 0.9937554 | 0.9866385 | 0.001283481 | 0.9961585 | 0.005507925 | 0.9961608 | 0.004329828 |  |  | 354960 | 0.978742 | 0.9670213 | 0.003631911 | 0.9831398 | 0.005996822 | 0.9831387 | 0.007982786 |  |  | 502380 | 0.9935117 | 0.9150489 | 0.008306995 | 0.9814761 | 0.01131079 | 0.9814717 | 0.007479043 |  |  | 803160 | 0.9644167 | 0.8678712 | 0.01549441 | 0.9733754 | 0.01262317 | 0.973373 | 0.01058986
|  |  | 235992 | 1.002234 | 0.9994305 | 0.0003965198 | 0.9999501 | 0.1264334 | 0.9999457 | 0.1518324 |  |  | 460146 | 0.9947158 | 0.9866385 | 0.001283481 | 0.9961602 | 0.005507866 | 0.9961625 | 0.004329742 |  |  | 355260 | 0.979821 | 0.9670213 | 0.003631911 | 0.9831627 | 0.005996026 | 0.9831616 | 0.007982427 |  |  | 502680 | 0.9951932 | 0.9150489 | 0.008306995 | 0.9814818 | 0.01131072 | 0.9814774 | 0.00747905 |  |  | 803460 | 0.9688926 | 0.8678712 | 0.01549441 | 0.9733927 | 0.01262275 | 0.9733902 | 0.01058915
|  |  | 236292 | 1.002234 | 0.9994305 | 0.0003965198 | 0.9999501 | 0.1264334 | 0.9999457 | 0.1518324 |  |  | 460446 | 0.9937554 | 0.9866385 | 0.001283481 | 0.9961618 | 0.005507809 | 0.9961641 | 0.004329656 |  |  | 355560 | 0.978742 | 0.9670213 | 0.003631911 | 0.9831855 | 0.005995229 | 0.9831844 | 0.007982068 |  |  | 502980 | 0.9918302 | 0.9150489 | 0.008306995 | 0.9814875 | 0.01131065 | 0.9814831 | 0.007479057 |  |  | 803760 | 0.9666547 | 0.8678712 | 0.01549441 | 0.9734099 | 0.01262233 | 0.9734074 | 0.01058844
|  |  | 236592 | 1.002234 | 0.9994305 | 0.0003965198 | 0.9999501 | 0.1264334 | 0.9999457 | 0.1518324 |  |  | 460746 | 0.9927949 | 0.9866385 | 0.001283481 | 0.9961635 | 0.005507751 | 0.9961658 | 0.004329571 |  |  | 355860 | 0.978742 | 0.9670213 | 0.003631911 | 0.9832083 | 0.005994433 | 0.9832072 | 0.007981709 |  |  | 503280 | 0.9935117 | 0.9150489 | 0.008306995 | 0.9814931 | 0.01131057 | 0.9814888 | 0.007479064 |  |  | 804060 | 0.9621788 | 0.8678712 | 0.01549441 | 0.9734271 | 0.01262191 | 0.9734246 | 0.01058773
|  |  | 236892 | 1.002234 | 0.9994305 | 0.0003965198 | 0.9999501 | 0.1264334 | 0.9999457 | 0.1518324 |  |  | 461046 | 0.9937554 | 0.9866385 | 0.001283481 | 0.9961651 | 0.005507694 | 0.9961675 | 0.004329486 |  |  | 356160 | 0.978742 | 0.9670213 | 0.003631911 | 0.983231 | 0.005993637 | 0.98323 | 0.007981349 |  |  | 503580 | 0.9918302 | 0.9150489 | 0.008306995 | 0.9814988 | 0.0113105 | 0.9814944 | 0.007479072 |  |  | 804360 | 0.9711305 | 0.8678712 | 0.01549441 | 0.9734442 | 0.0126215 | 0.9734417 | 0.01058703
|  |  | 237192 | 1.00313 | 0.9994305 | 0.0003965198 | 0.9999501 | 0.1264334 | 0.9999457 | 0.1518324 |  |  | 461346 | 0.9937554 | 0.9866385 | 0.001283481 | 0.9961668 | 0.005507637 | 0.9961691 | 0.004329401 |  |  | 356460 | 0.978742 | 0.9670213 | 0.003631911 | 0.9832537 | 0.005992841 | 0.9832527 | 0.007980989 |  |  | 503880 | 0.9951932 | 0.9150489 | 0.008306995 | 0.9815044 | 0.01131043 | 0.9815 | 0.007479079 |  |  | 804660 | 0.9733685 | 0.8678712 | 0.01549441 | 0.9734614 | 0.01262108 | 0.9734589 | 0.01058632
|  |  | 237492 | 1.002234 | 0.9994305 | 0.0003965198 | 0.9999501 | 0.1264334 | 0.9999457 | 0.1518324 |  |  | 461646 | 0.9927949 | 0.9866385 | 0.001283481 | 0.9961684 | 0.00550758 | 0.9961708 | 0.004329317 |  |  | 356760 | 0.978742 | 0.9670213 | 0.003631911 | 0.9832764 | 0.005992044 | 0.9832753 | 0.007980629 |  |  | 504180 | 0.9935117 | 0.9150489 | 0.008306995 | 0.9815101 | 0.01131036 | 0.9815057 | 0.007479087 |  |  | 804960 | 0.9688926 | 0.8678712 | 0.01549441 | 0.9734785 | 0.01262067 | 0.973476 | 0.01058562
|  |  | 237792 | 1.004026 | 0.9994305 | 0.0003965198 | 0.9999501 | 0.1264334 | 0.9999457 | 0.1518324 |  |  | 461946 | 0.9956763 | 0.9866385 | 0.001283481 | 0.9961701 | 0.005507524 | 0.9961724 | 0.004329234 |  |  | 357060 | 0.976584 | 0.9670213 | 0.003631911 | 0.983299 | 0.005991249 | 0.983298 | 0.007980269 |  |  | 504480 | 0.9901487 | 0.9150489 | 0.008306995 | 0.9815157 | 0.01131029 | 0.9815113 | 0.007479094 |  |  | 805260 | 0.9666547 | 0.8678712 | 0.01549441 | 0.9734956 | 0.01262025 | 0.9734931 | 0.01058491
|  |  | 238092 | 1.002234 | 0.9994305 | 0.0003965198 | 0.9999501 | 0.1264334 | 0.9999457 | 0.1518324 |  |  | 462246 | 0.9927949 | 0.9866385 | 0.001283481 | 0.9961717 | 0.005507468 | 0.996174 | 0.00432915 |  |  | 357360 | 0.977663 | 0.9670213 | 0.003631911 | 0.9833216 | 0.005990453 | 0.9833206 | 0.007979908 |  |  | 504780 | 0.9901487 | 0.9150489 | 0.008306995 | 0.9815213 | 0.01131022 | 0.9815169 | 0.007479102 |  |  | 805560 | 0.9666547 | 0.8678712 | 0.01549441 | 0.9735127 | 0.01261984 | 0.9735102 | 0.01058421
|  |  | 238392 | 1.00313 | 0.9994305 | 0.0003965198 | 0.9999501 | 0.1264334 | 0.9999457 | 0.1518324 |  |  | 462546 | 0.9927949 | 0.9866385 | 0.001283481 | 0.9961733 | 0.005507413 | 0.9961757 | 0.004329067 |  |  | 357660 | 0.979821 | 0.9670213 | 0.003631911 | 0.9833442 | 0.005989657 | 0.9833431 | 0.007979547 |  |  | 505080 | 0.9935117 | 0.9150489 | 0.008306995 | 0.9815268 | 0.01131015 | 0.9815224 | 0.00747911 |  |  | 805860 | 0.9688926 | 0.8678712 | 0.01549441 | 0.9735298 | 0.01261943 | 0.9735273 | 0.01058351
|  |  | 238692 | 1.002234 | 0.9994305 | 0.0003965198 | 0.9999501 | 0.1264334 | 0.9999457 | 0.1518324 |  |  | 462846 | 0.9918345 | 0.9866385 | 0.001283481 | 0.9961749 | 0.005507358 | 0.9961773 | 0.004328985 |  |  | 357960 | 0.979821 | 0.9670213 | 0.003631911 | 0.9833667 | 0.005988861 | 0.9833657 | 0.007979186 |  |  | 505380 | 0.9935117 | 0.9150489 | 0.008306995 | 0.9815324 | 0.01131008 | 0.981528 | 0.007479118 |  |  | 806160 | 0.9666547 | 0.8678712 | 0.01549441 | 0.9735468 | 0.01261901 | 0.9735443 | 0.01058281
|  |  | 238992 | 1.00313 | 0.9994305 | 0.0003965198 | 0.9999501 | 0.1264334 | 0.9999457 | 0.1518324 |  |  | 463146 | 0.9918345 | 0.9866385 | 0.001283481 | 0.9961766 | 0.005507303 | 0.9961789 | 0.004328903 |  |  | 358260 | 0.978742 | 0.9670213 | 0.003631911 | 0.9833892 | 0.005988066 | 0.9833882 | 0.007978825 |  |  | 505680 | 0.9918302 | 0.9150489 | 0.008306995 | 0.9815379 | 0.01131001 | 0.9815335 | 0.007479126 |  |  | 806460 | 0.9733685 | 0.8678712 | 0.01549441 | 0.9735639 | 0.0126186 | 0.9735613 | 0.01058211
|  |  | 239292 | 1.002234 | 0.9994305 | 0.0003965198 | 0.9999501 | 0.1264334 | 0.9999457 | 0.1518324 |  |  | 463446 | 0.9927949 | 0.9866385 | 0.001283481 | 0.9961782 | 0.005507248 | 0.9961806 | 0.004328821 |  |  | 358560 | 0.979821 | 0.9670213 | 0.003631911 | 0.9834116 | 0.00598727 | 0.9834106 | 0.007978464 |  |  | 505980 | 0.9935117 | 0.9150489 | 0.008306995 | 0.9815435 | 0.01130995 | 0.981539 | 0.007479134 |  |  | 806760 | 0.9778444 | 0.8678712 | 0.01549441 | 0.9735809 | 0.01261819 | 0.9735783 | 0.01058141
|  |  | 239592 | 1.002234 | 0.9994305 | 0.0003965198 | 0.9999501 | 0.1264334 | 0.9999457 | 0.1518324 |  |  | 463746 | 0.9937554 | 0.9866385 | 0.001283481 | 0.9961798 | 0.005507194 | 0.9961822 | 0.00432874 |  |  | 358860 | 0.978742 | 0.9670213 | 0.003631911 | 0.9834341 | 0.005986475 | 0.983433 | 0.007978102 |  |  | 506280 | 0.9935117 | 0.9150489 | 0.008306995 | 0.981549 | 0.01130988 | 0.9815446 | 0.007479143 |  |  | 807060 | 0.9688926 | 0.8678712 | 0.01549441 | 0.9735979 | 0.01261778 | 0.9735953 | 0.01058071
|  |  | 239892 | 1.00313 | 0.9994305 | 0.0003965198 | 0.9999501 | 0.1264334 | 0.9999457 | 0.1518324 |  |  | 464046 | 0.9927949 | 0.9866385 | 0.001283481 | 0.9961814 | 0.00550714 | 0.9961838 | 0.004328659 |  |  | 359160 | 0.978742 | 0.9670213 | 0.003631911 | 0.9834564 | 0.00598568 | 0.9834554 | 0.00797774 |  |  | 506580 | 0.9935117 | 0.9150489 | 0.008306995 | 0.9815545 | 0.01130981 | 0.9815501 | 0.007479151 |  |  | 807360 | 0.9711305 | 0.8678712 | 0.01549441 | 0.9736149 | 0.01261737 | 0.9736123 | 0.01058001
|  |  | 240192 | 1.002234 | 0.9994305 | 0.0003965198 | 0.9999501 | 0.1264334 | 0.9999457 | 0.1518324 |  |  | 464346 | 0.9927949 | 0.9866385 | 0.001283481 | 0.996183 | 0.005507086 | 0.9961854 | 0.004328579 |  |  | 359460 | 0.977663 | 0.9670213 | 0.003631911 | 0.9834788 | 0.005984885 | 0.9834778 | 0.007977378 |  |  | 506880 | 0.9951932 | 0.9150489 | 0.008306995 | 0.98156 | 0.01130974 | 0.9815555 | 0.00747916 |  |  | 807660 | 0.9688926 | 0.8678712 | 0.01549441 | 0.9736318 | 0.01261696 | 0.9736293 | 0.01057932
|  |  | 240492 | 1.00313 | 0.9994305 | 0.0003965198 | 0.9999501 | 0.1264334 | 0.9999457 | 0.1518324 |  |  | 464646 | 0.9937554 | 0.9866385 | 0.001283481 | 0.9961846 | 0.005507033 | 0.996187 | 0.004328499 |  |  | 359760 | 0.978742 | 0.9670213 | 0.003631911 | 0.9835011 | 0.00598409 | 0.9835001 | 0.007977016 |  |  | 507180 | 0.9935117 | 0.9150489 | 0.008306995 | 0.9815654 | 0.01130968 | 0.981561 | 0.007479168 |  |  | 807960 | 0.9644167 | 0.8678712 | 0.01549441 | 0.9736488 | 0.01261655 | 0.9736462 | 0.01057862
|  |  | 240792 | 1.00313 | 0.9994305 | 0.0003965198 | 0.9999501 | 0.1264334 | 0.9999457 | 0.1518324 |  |  | 464946 | 0.9937554 | 0.9866385 | 0.001283481 | 0.9961862 | 0.00550698 | 0.9961886 | 0.004328419 |  |  | 360060 | 0.978742 | 0.9670213 | 0.003631911 | 0.9835234 | 0.005983295 | 0.9835223 | 0.007976653 |  |  | 507480 | 0.9918302 | 0.9150489 | 0.008306995 | 0.9815709 | 0.01130961 | 0.9815665 | 0.007479177 |  |  | 808260 | 0.9644167 | 0.8678712 | 0.01549441 | 0.9736657 | 0.01261614 | 0.9736631 | 0.01057793
|  |  | 241092 | 1.00313 | 0.9994305 | 0.0003965198 | 0.9999501 | 0.1264334 | 0.9999457 | 0.1518324 |  |  | 465246 | 0.9937554 | 0.9866385 | 0.001283481 | 0.9961878 | 0.005506928 | 0.9961902 | 0.00432834 |  |  | 360360 | 0.977663 | 0.9670213 | 0.003631911 | 0.9835456 | 0.005982501 | 0.9835446 | 0.007976291 |  |  | 507780 | 0.9918302 | 0.9150489 | 0.008306995 | 0.9815763 | 0.01130955 | 0.9815719 | 0.007479186 |  |  | 808560 | 0.9666547 | 0.8678712 | 0.01549441 | 0.9736826 | 0.01261573 | 0.97368 | 0.01057723
|  |  | 241392 | 1.004026 | 0.9994305 | 0.0003965198 | 0.9999501 | 0.1264334 | 0.9999457 | 0.1518324 |  |  | 465546 | 0.9937554 | 0.9866385 | 0.001283481 | 0.9961894 | 0.005506875 | 0.9961918 | 0.004328261 |  |  | 360660 | 0.978742 | 0.9670213 | 0.003631911 | 0.9835678 | 0.005981706 | 0.9835668 | 0.007975928 |  |  | 508080 | 0.9918302 | 0.9150489 | 0.008306995 | 0.9815818 | 0.01130948 | 0.9815773 | 0.007479195 |  |  | 808860 | 0.9733685 | 0.8678712 | 0.01549441 | 0.9736995 | 0.01261533 | 0.9736969 | 0.01057654
|  |  | 241692 | 1.002234 | 0.9994305 | 0.0003965198 | 0.9999501 | 0.1264334 | 0.9999457 | 0.1518324 |  |  | 465846 | 0.9947158 | 0.9866385 | 0.001283481 | 0.9961909 | 0.005506823 | 0.9961934 | 0.004328182 |  |  | 360960 | 0.978742 | 0.9670213 | 0.003631911 | 0.98359 | 0.005980912 | 0.9835889 | 0.007975565 |  |  | 508380 | 0.9918302 | 0.9150489 | 0.008306995 | 0.9815872 | 0.01130942 | 0.9815827 | 0.007479204 |  |  | 809160 | 0.9688926 | 0.8678712 | 0.01549441 | 0.9737163 | 0.01261492 | 0.9737137 | 0.01057585
|  |  | 241992 | 1.00313 | 0.9994305 | 0.0003965198 | 0.9999501 | 0.1264334 | 0.9999457 | 0.1518324 |  |  | 466146 | 0.9927949 | 0.9866385 | 0.001283481 | 0.9961925 | 0.005506771 | 0.996195 | 0.004328104 |  |  | 361260 | 0.977663 | 0.9670213 | 0.003631911 | 0.9836121 | 0.005980118 | 0.9836111 | 0.007975202 |  |  | 508680 | 0.9935117 | 0.9150489 | 0.008306995 | 0.9815926 | 0.01130935 | 0.9815881 | 0.007479214 |  |  | 809460 | 0.9733685 | 0.8678712 | 0.01549441 | 0.9737332 | 0.01261451 | 0.9737306 | 0.01057516
|  |  | 242292 | 1.00313 | 0.9994305 | 0.0003965198 | 0.9999501 | 0.1264334 | 0.9999457 | 0.1518324 |  |  | 466446 | 0.9927949 | 0.9866385 | 0.001283481 | 0.9961941 | 0.00550672 | 0.9961965 | 0.004328026 |  |  | 361560 | 0.978742 | 0.9670213 | 0.003631911 | 0.9836342 | 0.005979324 | 0.9836332 | 0.007974838 |  |  | 508980 | 0.9935117 | 0.9150489 | 0.008306995 | 0.9815979 | 0.01130929 | 0.9815935 | 0.007479223 |  |  | 809760 | 0.9644167 | 0.8678712 | 0.01549441 | 0.97375 | 0.01261411 | 0.9737474 | 0.01057447
|  |  | 242592 | 1.00313 | 0.9994305 | 0.0003965198 | 0.9999501 | 0.1264334 | 0.9999457 | 0.1518324 |  |  | 466746 | 0.9937554 | 0.9866385 | 0.001283481 | 0.9961957 | 0.005506669 | 0.9961981 | 0.004327949 |  |  | 361860 | 0.978742 | 0.9670213 | 0.003631911 | 0.9836562 | 0.005978531 | 0.9836552 | 0.007974475 |  |  | 509280 | 0.9935117 | 0.9150489 | 0.008306995 | 0.9816033 | 0.01130923 | 0.9815988 | 0.007479232 |  |  | 810060 | 0.9577029 | 0.8678712 | 0.01549441 | 0.9737668 | 0.0126137 | 0.9737642 | 0.01057378
|  |  | 242892 | 1.002234 | 0.9994305 | 0.0003965198 | 0.9999501 | 0.1264334 | 0.9999457 | 0.1518324 |  |  | 467046 | 0.9947158 | 0.9866385 | 0.001283481 | 0.9961972 | 0.005506618 | 0.9961997 | 0.004327872 |  |  | 362160 | 0.978742 | 0.9670213 | 0.003631911 | 0.9836783 | 0.005977737 | 0.9836772 | 0.007974111 |  |  | 509580 | 0.9918302 | 0.9150489 | 0.008306995 | 0.9816087 | 0.01130916 | 0.9816042 | 0.007479242 |  |  | 810360 | 0.9577029 | 0.8678712 | 0.01549441 | 0.9737836 | 0.0126133 | 0.9737809 | 0.01057309
|  |  | 243192 | 1.002234 | 0.9994305 | 0.0003965198 | 0.9999501 | 0.1264334 | 0.9999457 | 0.1518324 |  |  | 467346 | 0.9947158 | 0.9866385 | 0.001283481 | 0.9961988 | 0.005506568 | 0.9962012 | 0.004327795 |  |  | 362460 | 0.977663 | 0.9670213 | 0.003631911 | 0.9837003 | 0.005976944 | 0.9836992 | 0.007973747 |  |  | 509880 | 0.9935117 | 0.9150489 | 0.008306995 | 0.981614 | 0.0113091 | 0.9816095 | 0.007479252 |  |  | 810660 | 0.9666547 | 0.8678712 | 0.01549441 | 0.9738003 | 0.01261289 | 0.9737977 | 0.01057241
|  |  | 243492 | 1.00313 | 0.9994305 | 0.0003965198 | 0.9999501 | 0.1264334 | 0.9999457 | 0.1518324 |  |  | 467646 | 0.9947158 | 0.9866385 | 0.001283481 | 0.9962003 | 0.005506518 | 0.9962028 | 0.004327719 |  |  | 362760 | 0.979821 | 0.9670213 | 0.003631911 | 0.9837222 | 0.005976151 | 0.9837212 | 0.007973383 |  |  | 510180 | 0.9935117 | 0.9150489 | 0.008306995 | 0.9816193 | 0.01130904 | 0.9816148 | 0.007479262 |  |  | 810960 | 0.9733685 | 0.8678712 | 0.01549441 | 0.9738171 | 0.01261249 | 0.9738144 | 0.01057172
|  |  | 243792 | 1.002234 | 0.9994305 | 0.0003965198 | 0.9999501 | 0.1264334 | 0.9999457 | 0.1518324 |  |  | 467946 | 0.9947158 | 0.9866385 | 0.001283481 | 0.9962019 | 0.005506468 | 0.9962044 | 0.004327643 |  |  | 363060 | 0.977663 | 0.9670213 | 0.003631911 | 0.9837441 | 0.005975358 | 0.9837431 | 0.007973019 |  |  | 510480 | 0.9935117 | 0.9150489 | 0.008306995 | 0.9816246 | 0.01130898 | 0.9816202 | 0.007479271 |  |  | 811260 | 0.9733685 | 0.8678712 | 0.01549441 | 0.9738338 | 0.01261209 | 0.9738312 | 0.01057104
|  |  | 244092 | 1.004026 | 0.9994305 | 0.0003965198 | 0.9999501 | 0.1264334 | 0.9999457 | 0.1518324 |  |  | 468246 | 0.9956763 | 0.9866385 | 0.001283481 | 0.9962034 | 0.005506418 | 0.9962059 | 0.004327568 |  |  | 363360 | 0.978742 | 0.9670213 | 0.003631911 | 0.983766 | 0.005974565 | 0.983765 | 0.007972655 |  |  | 510780 | 0.9918302 | 0.9150489 | 0.008306995 | 0.9816299 | 0.01130892 | 0.9816254 | 0.007479281 |  |  | 811560 | 0.9666547 | 0.8678712 | 0.01549441 | 0.9738505 | 0.01261169 | 0.9738479 | 0.01057035
|  |  | 244392 | 1.00313 | 0.9994305 | 0.0003965198 | 0.9999501 | 0.1264334 | 0.9999457 | 0.1518324 |  |  | 468546 | 0.9947158 | 0.9866385 | 0.001283481 | 0.996205 | 0.005506369 | 0.9962075 | 0.004327493 |  |  | 363660 | 0.978742 | 0.9670213 | 0.003631911 | 0.9837878 | 0.005973772 | 0.9837868 | 0.00797229 |  |  | 511080 | 0.9918302 | 0.9150489 | 0.008306995 | 0.9816352 | 0.01130886 | 0.9816307 | 0.007479291 |  |  | 811860 | 0.9688926 | 0.8678712 | 0.01549441 | 0.9738672 | 0.01261129 | 0.9738645 | 0.01056967
|  |  | 244692 | 1.00313 | 0.9994305 | 0.0003965198 | 0.9999501 | 0.1264334 | 0.9999457 | 0.1518324 |  |  | 468846 | 0.9956763 | 0.9866385 | 0.001283481 | 0.9962065 | 0.00550632 | 0.996209 | 0.004327418 |  |  | 363960 | 0.9809 | 0.9670213 | 0.003631911 | 0.9838096 | 0.00597298 | 0.9838086 | 0.007971926 |  |  | 511380 | 0.9951932 | 0.9150489 | 0.008306995 | 0.9816405 | 0.0113088 | 0.981636 | 0.007479302 |  |  | 812160 | 0.9666547 | 0.8678712 | 0.01549441 | 0.9738839 | 0.01261089 | 0.9738812 | 0.01056899
|  |  | 244992 | 1.002234 | 0.9994305 | 0.0003965198 | 0.9999501 | 0.1264334 | 0.9999457 | 0.1518324 |  |  | 469146 | 0.9956763 | 0.9866385 | 0.001283481 | 0.9962081 | 0.005506271 | 0.9962106 | 0.004327344 |  |  | 364260 | 0.978742 | 0.9670213 | 0.003631911 | 0.9838314 | 0.005972188 | 0.9838304 | 0.007971561 |  |  | 511680 | 0.9968746 | 0.9150489 | 0.008306995 | 0.9816457 | 0.01130874 | 0.9816412 | 0.007479312 |  |  | 812460 | 0.9688926 | 0.8678712 | 0.01549441 | 0.9739005 | 0.01261049 | 0.9738978 | 0.01056831
|  |  | 245292 | 1.004026 | 0.9994305 | 0.0003965198 | 0.9999501 | 0.1264334 | 0.9999457 | 0.1518324 |  |  | 469446 | 0.9937554 | 0.9866385 | 0.001283481 | 0.9962096 | 0.005506223 | 0.9962121 | 0.00432727 |  |  | 364560 | 0.978742 | 0.9670213 | 0.003631911 | 0.9838532 | 0.005971396 | 0.9838521 | 0.007971196 |  |  | 511980 | 0.9935117 | 0.9150489 | 0.008306995 | 0.981651 | 0.01130868 | 0.9816465 | 0.007479322 |  |  | 812760 | 0.9733685 | 0.8678712 | 0.01549441 | 0.9739172 | 0.01261009 | 0.9739145 | 0.01056763
|  |  | 245592 | 1.002234 | 0.9994305 | 0.0003965198 | 0.9999501 | 0.1264334 | 0.9999457 | 0.1518324 |  |  | 469746 | 0.9947158 | 0.9866385 | 0.001283481 | 0.9962111 | 0.005506175 | 0.9962136 | 0.004327196 |  |  | 364860 | 0.978742 | 0.9670213 | 0.003631911 | 0.9838749 | 0.005970604 | 0.9838738 | 0.007970831 |  |  | 512280 | 0.9951932 | 0.9150489 | 0.008306995 | 0.9816562 | 0.01130862 | 0.9816517 | 0.007479333 |  |  | 813060 | 0.9688926 | 0.8678712 | 0.01549441 | 0.9739338 | 0.01260969 | 0.9739311 | 0.01056695
|  |  | 245892 | 1.002234 | 0.9994305 | 0.0003965198 | 0.9999501 | 0.1264334 | 0.9999457 | 0.1518324 |  |  | 470046 | 0.9947158 | 0.9866385 | 0.001283481 | 0.9962126 | 0.005506127 | 0.9962152 | 0.004327123 |  |  | 365160 | 0.977663 | 0.9670213 | 0.003631911 | 0.9838965 | 0.005969813 | 0.9838955 | 0.007970466 |  |  | 512580 | 0.9935117 | 0.9150489 | 0.008306995 | 0.9816614 | 0.01130856 | 0.9816569 | 0.007479343 |  |  | 813360 | 0.9733685 | 0.8678712 | 0.01549441 | 0.9739504 | 0.01260929 | 0.9739477 | 0.01056627
|  |  | 246192 | 1.00313 | 0.9994305 | 0.0003965198 | 0.9999501 | 0.1264334 | 0.9999457 | 0.1518324 |  |  | 470346 | 0.9947158 | 0.9866385 | 0.001283481 | 0.9962142 | 0.005506079 | 0.9962167 | 0.00432705 |  |  | 365460 | 0.979821 | 0.9670213 | 0.003631911 | 0.9839182 | 0.005969021 | 0.9839171 | 0.007970101 |  |  | 512880 | 0.9951932 | 0.9150489 | 0.008306995 | 0.9816666 | 0.0113085 | 0.9816621 | 0.007479354 |  |  | 813660 | 0.9711305 | 0.8678712 | 0.01549441 | 0.9739669 | 0.01260889 | 0.9739642 | 0.01056559
|  |  | 246492 | 1.00313 | 0.9994305 | 0.0003965198 | 0.9999501 | 0.1264334 | 0.9999457 | 0.1518324 |  |  | 470646 | 0.9956763 | 0.9866385 | 0.001283481 | 0.9962157 | 0.005506032 | 0.9962182 | 0.004326977 |  |  | 365760 | 0.978742 | 0.9670213 | 0.003631911 | 0.9839398 | 0.00596823 | 0.9839387 | 0.007969735 |  |  | 513180 | 0.9935117 | 0.9150489 | 0.008306995 | 0.9816718 | 0.01130844 | 0.9816672 | 0.007479365 |  |  | 813960 | 0.9711305 | 0.8678712 | 0.01549441 | 0.9739835 | 0.01260849 | 0.9739808 | 0.01056492
|  |  | 246792 | 1.002234 | 0.9994305 | 0.0003965198 | 0.9999501 | 0.1264334 | 0.9999457 | 0.1518324 |  |  | 470946 | 0.9947158 | 0.9866385 | 0.001283481 | 0.9962172 | 0.005505985 | 0.9962197 | 0.004326905 |  |  | 366060 | 0.981979 | 0.9670213 | 0.003631911 | 0.9839613 | 0.00596744 | 0.9839603 | 0.00796937 |  |  | 513480 | 0.9918302 | 0.9150489 | 0.008306995 | 0.9816769 | 0.01130839 | 0.9816724 | 0.007479376 |  |  | 814260 | 0.9711305 | 0.8678712 | 0.01549441 | 0.974 | 0.0126081 | 0.9739973 | 0.01056424
|  |  | 247092 | 1.004026 | 0.9994305 | 0.0003965198 | 0.9999501 | 0.1264334 | 0.9999457 | 0.1518324 |  |  | 471246 | 0.9937554 | 0.9866385 | 0.001283481 | 0.9962187 | 0.005505939 | 0.9962212 | 0.004326833 |  |  | 366360 | 0.9809 | 0.9670213 | 0.003631911 | 0.9839828 | 0.005966649 | 0.9839818 | 0.007969004 |  |  | 513780 | 0.9918302 | 0.9150489 | 0.008306995 | 0.9816821 | 0.01130833 | 0.9816775 | 0.007479387 |  |  | 814560 | 0.9688926 | 0.8678712 | 0.01549441 | 0.9740165 | 0.0126077 | 0.9740138 | 0.01056357
|  |  | 247392 | 1.00313 | 0.9994305 | 0.0003965198 | 0.9999501 | 0.1264334 | 0.9999457 | 0.1518324 |  |  | 471546 | 0.9937554 | 0.9866385 | 0.001283481 | 0.9962202 | 0.005505892 | 0.9962227 | 0.004326762 |  |  | 366660 | 0.977663 | 0.9670213 | 0.003631911 | 0.9840043 | 0.005965859 | 0.9840033 | 0.007968639 |  |  | 514080 | 0.9901487 | 0.9150489 | 0.008306995 | 0.9816872 | 0.01130827 | 0.9816827 | 0.007479398 |  |  | 814860 | 0.9644167 | 0.8678712 | 0.01549441 | 0.974033 | 0.01260731 | 0.9740303 | 0.01056289
|  |  | 247692 | 1.001338 | 0.9994305 | 0.0003965198 | 0.9999501 | 0.1264334 | 0.9999457 | 0.1518324 |  |  | 471846 | 0.9937554 | 0.9866385 | 0.001283481 | 0.9962217 | 0.005505846 | 0.9962243 | 0.004326691 |  |  | 366960 | 0.978742 | 0.9670213 | 0.003631911 | 0.9840258 | 0.005965069 | 0.9840248 | 0.007968273 |  |  | 514380 | 0.9918302 | 0.9150489 | 0.008306995 | 0.9816923 | 0.01130822 | 0.9816878 | 0.007479409 |  |  | 815160 | 0.9778444 | 0.8678712 | 0.01549441 | 0.9740495 | 0.01260691 | 0.9740468 | 0.01056222
|  |  | 247992 | 1.002234 | 0.9994305 | 0.0003965198 | 0.9999501 | 0.1264334 | 0.9999457 | 0.1518324 |  |  | 472146 | 0.9947158 | 0.9866385 | 0.001283481 | 0.9962232 | 0.005505801 | 0.9962258 | 0.00432662 |  |  | 367260 | 0.979821 | 0.9670213 | 0.003631911 | 0.9840472 | 0.005964279 | 0.9840462 | 0.007967907 |  |  | 514680 | 0.9935117 | 0.9150489 | 0.008306995 | 0.9816974 | 0.01130816 | 0.9816929 | 0.00747942 |  |  | 815460 | 0.9711305 | 0.8678712 | 0.01549441 | 0.974066 | 0.01260652 | 0.9740632 | 0.01056155
|  |  | 248292 | 1.00313 | 0.9994305 | 0.0003965198 | 0.9999501 | 0.1264334 | 0.9999457 | 0.1518324 |  |  | 472446 | 0.9947158 | 0.9866385 | 0.001283481 | 0.9962247 | 0.005505755 | 0.9962273 | 0.00432655 |  |  | 367560 | 0.978742 | 0.9670213 | 0.003631911 | 0.9840686 | 0.005963489 | 0.9840676 | 0.007967541 |  |  | 514980 | 0.9935117 | 0.9150489 | 0.008306995 | 0.9817025 | 0.01130811 | 0.981698 | 0.007479432 |  |  | 815760 | 0.9756064 | 0.8678712 | 0.01549441 | 0.9740824 | 0.01260613 | 0.9740797 | 0.01056088
|  |  | 248592 | 1.002234 | 0.9994305 | 0.0003965198 | 0.9999501 | 0.1264334 | 0.9999457 | 0.1518324 |  |  | 472746 | 0.9947158 | 0.9866385 | 0.001283481 | 0.9962262 | 0.00550571 | 0.9962287 | 0.00432648 |  |  | 367860 | 0.978742 | 0.9670213 | 0.003631911 | 0.98409 | 0.0059627 | 0.984089 | 0.007967175 |  |  | 515280 | 0.9951932 | 0.9150489 | 0.008306995 | 0.9817076 | 0.01130805 | 0.9817031 | 0.007479443 |  |  | 816060 | 0.9733685 | 0.8678712 | 0.01549441 | 0.9740988 | 0.01260573 | 0.9740961 | 0.01056021
|  |  | 248892 | 1.004922 | 0.9994305 | 0.0003965198 | 0.9999501 | 0.1264334 | 0.9999457 | 0.1518324 |  |  | 473046 | 0.9947158 | 0.9866385 | 0.001283481 | 0.9962277 | 0.005505665 | 0.9962302 | 0.00432641 |  |  | 368160 | 0.978742 | 0.9670213 | 0.003631911 | 0.9841113 | 0.005961911 | 0.9841103 | 0.007966809 |  |  | 515580 | 0.9901487 | 0.9150489 | 0.008306995 | 0.9817127 | 0.011308 | 0.9817081 | 0.007479455 |  |  | 816360 | 0.9711305 | 0.8678712 | 0.01549441 | 0.9741152 | 0.01260534 | 0.9741125 | 0.01055954
|  |  | 249192 | 1.002234 | 0.9994305 | 0.0003965198 | 0.9999501 | 0.1264334 | 0.9999457 | 0.1518324 |  |  | 473346 | 0.9947158 | 0.9866385 | 0.001283481 | 0.9962291 | 0.00550562 | 0.9962317 | 0.004326341 |  |  | 368460 | 0.979821 | 0.9670213 | 0.003631911 | 0.9841326 | 0.005961122 | 0.9841316 | 0.007966443 |  |  | 515880 | 0.9901487 | 0.9150489 | 0.008306995 | 0.9817177 | 0.01130794 | 0.9817132 | 0.007479466 |  |  | 816660 | 0.9711305 | 0.8678712 | 0.01549441 | 0.9741316 | 0.01260495 | 0.9741289 | 0.01055887
|  |  | 249492 | 1.00313 | 0.9994305 | 0.0003965198 | 0.9999501 | 0.1264334 | 0.9999457 | 0.1518324 |  |  | 473646 | 0.9947158 | 0.9866385 | 0.001283481 | 0.9962306 | 0.005505576 | 0.9962332 | 0.004326272 |  |  | 368760 | 0.9809 | 0.9670213 | 0.003631911 | 0.9841538 | 0.005960334 | 0.9841528 | 0.007966076 |  |  | 516180 | 0.9918302 | 0.9150489 | 0.008306995 | 0.9817228 | 0.01130789 | 0.9817182 | 0.007479478 |  |  | 816960 | 0.9711305 | 0.8678712 | 0.01549441 | 0.974148 | 0.01260456 | 0.9741452 | 0.0105582
|  |  | 249792 | 1.00313 | 0.9994305 | 0.0003965198 | 0.9999501 | 0.1264334 | 0.9999457 | 0.1518324 |  |  | 473946 | 0.9947158 | 0.9866385 | 0.001283481 | 0.9962321 | 0.005505532 | 0.9962347 | 0.004326203 |  |  | 369060 | 0.981979 | 0.9670213 | 0.003631911 | 0.984175 | 0.005959546 | 0.984174 | 0.00796571 |  |  | 516480 | 0.9918302 | 0.9150489 | 0.008306995 | 0.9817278 | 0.01130784 | 0.9817232 | 0.00747949 |  |  | 817260 | 0.9756064 | 0.8678712 | 0.01549441 | 0.9741643 | 0.01260417 | 0.9741616 | 0.01055754
|  |  | 250092 | 1.00313 | 0.9994305 | 0.0003965198 | 0.9999501 | 0.1264334 | 0.9999457 | 0.1518324 |  |  | 474246 | 0.9947158 | 0.9866385 | 0.001283481 | 0.9962335 | 0.005505488 | 0.9962362 | 0.004326135 |  |  | 369360 | 0.977663 | 0.9670213 | 0.003631911 | 0.9841962 | 0.005958758 | 0.9841952 | 0.007965343 |  |  | 516780 | 0.9951932 | 0.9150489 | 0.008306995 | 0.9817328 | 0.01130778 | 0.9817283 | 0.007479502 |  |  | 817560 | 0.9756064 | 0.8678712 | 0.01549441 | 0.9741807 | 0.01260378 | 0.9741779 | 0.01055687
|  |  | 250392 | 1.002234 | 0.9994305 | 0.0003965198 | 0.9999501 | 0.1264334 | 0.9999457 | 0.1518324 |  |  | 474546 | 0.9947158 | 0.9866385 | 0.001283481 | 0.996235 | 0.005505444 | 0.9962376 | 0.004326067 |  |  | 369660 | 0.978742 | 0.9670213 | 0.003631911 | 0.9842174 | 0.00595797 | 0.9842164 | 0.007964977 |  |  | 517080 | 0.9935117 | 0.9150489 | 0.008306995 | 0.9817378 | 0.01130773 | 0.9817332 | 0.007479514 |  |  | 817860 | 0.9688926 | 0.8678712 | 0.01549441 | 0.974197 | 0.01260339 | 0.9741942 | 0.01055621
|  |  | 250692 | 1.00313 | 0.9994305 | 0.0003965198 | 0.9999501 | 0.1264334 | 0.9999457 | 0.1518324 |  |  | 474846 | 0.9956763 | 0.9866385 | 0.001283481 | 0.9962365 | 0.005505401 | 0.9962391 | 0.004326 |  |  | 369960 | 0.978742 | 0.9670213 | 0.003631911 | 0.9842385 | 0.005957183 | 0.9842375 | 0.00796461 |  |  | 517380 | 0.9935117 | 0.9150489 | 0.008306995 | 0.9817428 | 0.01130768 | 0.9817382 | 0.007479526 |  |  | 818160 | 0.9711305 | 0.8678712 | 0.01549441 | 0.9742133 | 0.012603 | 0.9742105 | 0.01055555
|  |  | 250992 | 1.00313 | 0.9994305 | 0.0003965198 | 0.9999501 | 0.1264334 | 0.9999457 | 0.1518324 |  |  | 475146 | 0.9956763 | 0.9866385 | 0.001283481 | 0.9962379 | 0.005505358 | 0.9962406 | 0.004325932 |  |  | 370260 | 0.978742 | 0.9670213 | 0.003631911 | 0.9842596 | 0.005956396 | 0.9842586 | 0.007964244 |  |  | 517680 | 0.9918302 | 0.9150489 | 0.008306995 | 0.9817478 | 0.01130763 | 0.9817432 | 0.007479538 |  |  | 818460 | 0.9666547 | 0.8678712 | 0.01549441 | 0.9742295 | 0.01260261 | 0.9742267 | 0.01055488
|  |  | 251292 | 1.00313 | 0.9994305 | 0.0003965198 | 0.9999501 | 0.1264334 | 0.9999457 | 0.1518324 |  |  | 475446 | 0.9947158 | 0.9866385 | 0.001283481 | 0.9962394 | 0.005505316 | 0.996242 | 0.004325865 |  |  | 370560 | 0.979821 | 0.9670213 | 0.003631911 | 0.9842806 | 0.005955609 | 0.9842796 | 0.007963877 |  |  | 517980 | 0.9935117 | 0.9150489 | 0.008306995 | 0.9817527 | 0.01130758 | 0.9817481 | 0.00747955 |  |  | 818760 | 0.9733685 | 0.8678712 | 0.01549441 | 0.9742458 | 0.01260222 | 0.974243 | 0.01055422
|  |  | 251592 | 1.00313 | 0.9994305 | 0.0003965198 | 0.9999501 | 0.1264334 | 0.9999457 | 0.1518324 |  |  | 475746 | 0.9947158 | 0.9866385 | 0.001283481 | 0.9962408 | 0.005505273 | 0.9962435 | 0.004325799 |  |  | 370860 | 0.979821 | 0.9670213 | 0.003631911 | 0.9843016 | 0.005954823 | 0.9843006 | 0.00796351 |  |  | 518280 | 0.9901487 | 0.9150489 | 0.008306995 | 0.9817577 | 0.01130752 | 0.9817531 | 0.007479563 |  |  | 819060 | 0.9644167 | 0.8678712 | 0.01549441 | 0.974262 | 0.01260184 | 0.9742592 | 0.01055356
|  |  | 251892 | 1.00313 | 0.9994305 | 0.0003965198 | 0.9999501 | 0.1264334 | 0.9999457 | 0.1518324 |  |  | 476046 | 0.9947158 | 0.9866385 | 0.001283481 | 0.9962423 | 0.005505231 | 0.9962449 | 0.004325733 |  |  | 371160 | 0.981979 | 0.9670213 | 0.003631911 | 0.9843226 | 0.005954037 | 0.9843216 | 0.007963143 |  |  | 518580 | 0.9918302 | 0.9150489 | 0.008306995 | 0.9817626 | 0.01130747 | 0.981758 | 0.007479575 |  |  | 819360 | 0.9756064 | 0.8678712 | 0.01549441 | 0.9742783 | 0.01260145 | 0.9742754 | 0.0105529
|  |  | 252192 | 1.00313 | 0.9994305 | 0.0003965198 | 0.9999501 | 0.1264334 | 0.9999457 | 0.1518324 |  |  | 476346 | 0.9937554 | 0.9866385 | 0.001283481 | 0.9962437 | 0.005505189 | 0.9962464 | 0.004325667 |  |  | 371460 | 0.981979 | 0.9670213 | 0.003631911 | 0.9843435 | 0.005953251 | 0.9843425 | 0.007962776 |  |  | 518880 | 0.9935117 | 0.9150489 | 0.008306995 | 0.9817675 | 0.01130742 | 0.9817629 | 0.007479588 |  |  | 819660 | 0.9666547 | 0.8678712 | 0.01549441 | 0.9742945 | 0.01260107 | 0.9742916 | 0.01055224
|  |  | 252492 | 1.00313 | 0.9994305 | 0.0003965198 | 0.9999501 | 0.1264334 | 0.9999457 | 0.1518324 |  |  | 476646 | 0.9937554 | 0.9866385 | 0.001283481 | 0.9962451 | 0.005505147 | 0.9962478 | 0.004325601 |  |  | 371760 | 0.979821 | 0.9670213 | 0.003631911 | 0.9843644 | 0.005952465 | 0.9843635 | 0.007962409 |  |  | 519180 | 0.9935117 | 0.9150489 | 0.008306995 | 0.9817724 | 0.01130737 | 0.9817678 | 0.0074796 |  |  | 819960 | 0.9688926 | 0.8678712 | 0.01549441 | 0.9743106 | 0.01260068 | 0.9743078 | 0.01055158
|  |  | 252792 | 1.004026 | 0.9994305 | 0.0003965198 | 0.9999501 | 0.1264334 | 0.9999457 | 0.1518324 |  |  | 476946 | 0.9956763 | 0.9866385 | 0.001283481 | 0.9962466 | 0.005505106 | 0.9962492 | 0.004325536 |  |  | 372060 | 0.979821 | 0.9670213 | 0.003631911 | 0.9843853 | 0.00595168 | 0.9843843 | 0.007962042 |  |  | 519480 | 0.9918302 | 0.9150489 | 0.008306995 | 0.9817773 | 0.01130732 | 0.9817727 | 0.007479613 |  |  | 820260 | 0.9688926 | 0.8678712 | 0.01549441 | 0.9743268 | 0.0126003 | 0.9743239 | 0.01055093
|  |  | 253092 | 1.004026 | 0.9994305 | 0.0003965198 | 0.9999501 | 0.1264334 | 0.9999457 | 0.1518324 |  |  | 477246 | 0.9937554 | 0.9866385 | 0.001283481 | 0.996248 | 0.005505065 | 0.9962507 | 0.004325471 |  |  | 372360 | 0.978742 | 0.9670213 | 0.003631911 | 0.9844062 | 0.005950895 | 0.9844052 | 0.007961675 |  |  | 519780 | 0.9918302 | 0.9150489 | 0.008306995 | 0.9817822 | 0.01130728 | 0.9817776 | 0.007479626 |  |  | 820560 | 0.9666547 | 0.8678712 | 0.01549441 | 0.9743429 | 0.01259991 | 0.9743401 | 0.01055027
|  |  | 253392 | 1.00313 | 0.9994305 | 0.0003965198 | 0.9999501 | 0.1264334 | 0.9999457 | 0.1518324 |  |  | 477546 | 0.9937554 | 0.9866385 | 0.001283481 | 0.9962494 | 0.005505024 | 0.9962521 | 0.004325407 |  |  | 372660 | 0.979821 | 0.9670213 | 0.003631911 | 0.984427 | 0.005950111 | 0.984426 | 0.007961308 |  |  | 520080 | 0.9951932 | 0.9150489 | 0.008306995 | 0.981787 | 0.01130723 | 0.9817824 | 0.007479638 |  |  | 820860 | 0.9711305 | 0.8678712 | 0.01549441 | 0.9743591 | 0.01259953 | 0.9743562 | 0.01054962
|  |  | 253692 | 1.002234 | 0.9994305 | 0.0003965198 | 0.9999501 | 0.1264334 | 0.9999457 | 0.1518324 |  |  | 477846 | 0.9937554 | 0.9866385 | 0.001283481 | 0.9962509 | 0.005504984 | 0.9962535 | 0.004325342 |  |  | 372960 | 0.979821 | 0.9670213 | 0.003631911 | 0.9844477 | 0.005949326 | 0.9844468 | 0.007960941 |  |  | 520380 | 0.9918302 | 0.9150489 | 0.008306995 | 0.9817919 | 0.01130718 | 0.9817873 | 0.007479651 |  |  | 821160 | 0.9733685 | 0.8678712 | 0.01549441 | 0.9743752 | 0.01259915 | 0.9743723 | 0.01054896
|  |  | 253992 | 1.004026 | 0.9994305 | 0.0003965198 | 0.9999501 | 0.1264334 | 0.9999457 | 0.1518324 |  |  | 478146 | 0.9947158 | 0.9866385 | 0.001283481 | 0.9962523 | 0.005504943 | 0.996255 | 0.004325279 |  |  | 373260 | 0.9809 | 0.9670213 | 0.003631911 | 0.9844685 | 0.005948542 | 0.9844675 | 0.007960574 |  |  | 520680 | 0.9918302 | 0.9150489 | 0.008306995 | 0.9817967 | 0.01130713 | 0.9817921 | 0.007479664 |  |  | 821460 | 0.9733685 | 0.8678712 | 0.01549441 | 0.9743913 | 0.01259876 | 0.9743884 | 0.01054831
|  |  | 254292 | 1.002234 | 0.9994305 | 0.0003965198 | 0.9999501 | 0.1264334 | 0.9999457 | 0.1518324 |  |  | 478446 | 0.9937554 | 0.9866385 | 0.001283481 | 0.9962537 | 0.005504903 | 0.9962564 | 0.004325215 |  |  | 373560 | 0.979821 | 0.9670213 | 0.003631911 | 0.9844892 | 0.005947759 | 0.9844882 | 0.007960207 |  |  | 520980 | 0.9935117 | 0.9150489 | 0.008306995 | 0.9818016 | 0.01130708 | 0.9817969 | 0.007479677 |  |  | 821760 | 0.9733685 | 0.8678712 | 0.01549441 | 0.9744073 | 0.01259838 | 0.9744044 | 0.01054766
|  |  | 254592 | 1.002234 | 0.9994305 | 0.0003965198 | 0.9999501 | 0.1264334 | 0.9999457 | 0.1518324 |  |  | 478746 | 0.9947158 | 0.9866385 | 0.001283481 | 0.9962551 | 0.005504863 | 0.9962578 | 0.004325152 |  |  | 373860 | 0.9809 | 0.9670213 | 0.003631911 | 0.9845099 | 0.005946976 | 0.9845089 | 0.007959839 |  |  | 521280 | 0.9935117 | 0.9150489 | 0.008306995 | 0.9818064 | 0.01130704 | 0.9818017 | 0.007479691 |  |  | 822060 | 0.9733685 | 0.8678712 | 0.01549441 | 0.9744234 | 0.012598 | 0.9744205 | 0.01054701
|  |  | 254892 | 1.002234 | 0.9994305 | 0.0003965198 | 0.9999501 | 0.1264334 | 0.9999457 | 0.1518324 |  |  | 479046 | 0.9927949 | 0.9866385 | 0.001283481 | 0.9962565 | 0.005504824 | 0.9962592 | 0.004325089 |  |  | 374160 | 0.978742 | 0.9670213 | 0.003631911 | 0.9845305 | 0.005946193 | 0.9845295 | 0.007959472 |  |  | 521580 | 0.9935117 | 0.9150489 | 0.008306995 | 0.9818112 | 0.01130699 | 0.9818065 | 0.007479704 |  |  | 822360 | 0.9711305 | 0.8678712 | 0.01549441 | 0.9744394 | 0.01259762 | 0.9744365 | 0.01054636
|  |  | 255192 | 1.004026 | 0.9994305 | 0.0003965198 | 0.9999501 | 0.1264334 | 0.9999457 | 0.1518324 |  |  | 479346 | 0.9947158 | 0.9866385 | 0.001283481 | 0.9962579 | 0.005504785 | 0.9962606 | 0.004325026 |  |  | 374460 | 0.979821 | 0.9670213 | 0.003631911 | 0.9845511 | 0.00594541 | 0.9845501 | 0.007959105 |  |  | 521880 | 0.9951932 | 0.9150489 | 0.008306995 | 0.9818159 | 0.01130694 | 0.9818113 | 0.007479717 |  |  | 822660 | 0.9733685 | 0.8678712 | 0.01549441 | 0.9744554 | 0.01259724 | 0.9744525 | 0.01054571
|  |  | 255492 | 1.004922 | 0.9994305 | 0.0003965198 | 0.9999501 | 0.1264334 | 0.9999457 | 0.1518324 |  |  | 479646 | 0.9937554 | 0.9866385 | 0.001283481 | 0.9962593 | 0.005504746 | 0.996262 | 0.004324964 |  |  | 374760 | 0.979821 | 0.9670213 | 0.003631911 | 0.9845717 | 0.005944628 | 0.9845707 | 0.007958738 |  |  | 522180 | 0.9951932 | 0.9150489 | 0.008306995 | 0.9818207 | 0.0113069 | 0.9818161 | 0.007479731 |  |  | 822960 | 0.9733685 | 0.8678712 | 0.01549441 | 0.9744714 | 0.01259686 | 0.9744685 | 0.01054506
|  |  | 255792 | 1.004026 | 0.9994305 | 0.0003965198 | 0.9999501 | 0.1264334 | 0.9999457 | 0.1518324 |  |  | 479946 | 0.9947158 | 0.9866385 | 0.001283481 | 0.9962607 | 0.005504707 | 0.9962634 | 0.004324902 |  |  | 375060 | 0.979821 | 0.9670213 | 0.003631911 | 0.9845922 | 0.005943846 | 0.9845912 | 0.00795837 |  |  | 522480 | 0.9918302 | 0.9150489 | 0.008306995 | 0.9818255 | 0.01130685 | 0.9818208 | 0.007479744 |  |  | 823260 | 0.9733685 | 0.8678712 | 0.01549441 | 0.9744874 | 0.01259648 | 0.9744845 | 0.01054441
|  |  | 256092 | 1.00313 | 0.9994305 | 0.0003965198 | 0.9999501 | 0.1264334 | 0.9999457 | 0.1518324 |  |  | 480246 | 0.9966367 | 0.9866385 | 0.001283481 | 0.9962621 | 0.005504668 | 0.9962648 | 0.004324841 |  |  | 375360 | 0.9809 | 0.9670213 | 0.003631911 | 0.9846127 | 0.005943065 | 0.9846118 | 0.007958003 |  |  | 522780 | 0.9935117 | 0.9150489 | 0.008306995 | 0.9818302 | 0.0113068 | 0.9818256 | 0.007479758 |  |  | 823560 | 0.9733685 | 0.8678712 | 0.01549441 | 0.9745034 | 0.01259611 | 0.9745004 | 0.01054376
|  |  | 256392 | 1.00313 | 0.9994305 | 0.0003965198 | 0.9999501 | 0.1264334 | 0.9999457 | 0.1518324 |  |  | 480546 | 0.9937554 | 0.9866385 | 0.001283481 | 0.9962635 | 0.00550463 | 0.9962662 | 0.004324779 |  |  | 375660 | 0.981979 | 0.9670213 | 0.003631911 | 0.9846332 | 0.005942284 | 0.9846322 | 0.007957636 |  |  | 523080 | 0.9935117 | 0.9150489 | 0.008306995 | 0.981835 | 0.01130676 | 0.9818303 | 0.007479771 |  |  | 823860 | 0.9688926 | 0.8678712 | 0.01549441 | 0.9745193 | 0.01259573 | 0.9745164 | 0.01054312
|  |  | 256692 | 1.002234 | 0.9994305 | 0.0003965198 | 0.9999501 | 0.1264334 | 0.9999457 | 0.1518324 |  |  | 480846 | 0.9956763 | 0.9866385 | 0.001283481 | 0.9962649 | 0.005504592 | 0.9962676 | 0.004324718 |  |  | 375960 | 0.9809 | 0.9670213 | 0.003631911 | 0.9846536 | 0.005941503 | 0.9846527 | 0.007957269 |  |  | 523380 | 0.9918302 | 0.9150489 | 0.008306995 | 0.9818397 | 0.01130671 | 0.981835 | 0.007479785 |  |  | 824160 | 0.9688926 | 0.8678712 | 0.01549441 | 0.9745352 | 0.01259535 | 0.9745323 | 0.01054247
|  |  | 256992 | 1.004026 | 0.9994305 | 0.0003965198 | 0.9999501 | 0.1264334 | 0.9999457 | 0.1518324 |  |  | 481146 | 0.9947158 | 0.9866385 | 0.001283481 | 0.9962663 | 0.005504554 | 0.996269 | 0.004324658 |  |  | 376260 | 0.979821 | 0.9670213 | 0.003631911 | 0.984674 | 0.005940722 | 0.9846731 | 0.007956901 |  |  | 523680 | 0.9918302 | 0.9150489 | 0.008306995 | 0.9818444 | 0.01130667 | 0.9818397 | 0.007479799 |  |  | 824460 | 0.9733685 | 0.8678712 | 0.01549441 | 0.9745511 | 0.01259498 | 0.9745482 | 0.01054183
|  |  | 257292 | 1.00313 | 0.9994305 | 0.0003965198 | 0.9999501 | 0.1264334 | 0.9999457 | 0.1518324 |  |  | 481446 | 0.9937554 | 0.9866385 | 0.001283481 | 0.9962676 | 0.005504517 | 0.9962704 | 0.004324597 |  |  | 376560 | 0.979821 | 0.9670213 | 0.003631911 | 0.9846944 | 0.005939942 | 0.9846935 | 0.007956534 |  |  | 523980 | 0.9918302 | 0.9150489 | 0.008306995 | 0.9818491 | 0.01130663 | 0.9818444 | 0.007479813 |  |  | 824760 | 0.9756064 | 0.8678712 | 0.01549441 | 0.974567 | 0.0125946 | 0.9745641 | 0.01054118
|  |  | 257592 | 1.002234 | 0.9994305 | 0.0003965198 | 0.9999501 | 0.1264334 | 0.9999457 | 0.1518324 |  |  | 481746 | 0.9937554 | 0.9866385 | 0.001283481 | 0.996269 | 0.005504479 | 0.9962718 | 0.004324537 |  |  | 376860 | 0.979821 | 0.9670213 | 0.003631911 | 0.9847148 | 0.005939163 | 0.9847138 | 0.007956167 |  |  | 524280 | 0.9951932 | 0.9150489 | 0.008306995 | 0.9818538 | 0.01130658 | 0.9818491 | 0.007479827 |  |  | 825060 | 0.9733685 | 0.8678712 | 0.01549441 | 0.9745829 | 0.01259422 | 0.9745799 | 0.01054054
|  |  | 257892 | 1.001338 | 0.9994305 | 0.0003965198 | 0.9999501 | 0.1264334 | 0.9999457 | 0.1518324 |  |  | 482046 | 0.9937554 | 0.9866385 | 0.001283481 | 0.9962704 | 0.005504442 | 0.9962731 | 0.004324478 |  |  | 377160 | 0.9809 | 0.9670213 | 0.003631911 | 0.9847351 | 0.005938383 | 0.9847341 | 0.007955799 |  |  | 524580 | 0.9918302 | 0.9150489 | 0.008306995 | 0.9818584 | 0.01130654 | 0.9818538 | 0.007479841 |  |  | 825360 | 0.9778444 | 0.8678712 | 0.01549441 | 0.9745987 | 0.01259385 | 0.9745958 | 0.0105399
|  |  | 258192 | 1.00313 | 0.9994305 | 0.0003965198 | 0.9999501 | 0.1264334 | 0.9999457 | 0.1518324 |  |  | 482346 | 0.9947158 | 0.9866385 | 0.001283481 | 0.9962717 | 0.005504406 | 0.9962745 | 0.004324418 |  |  | 377460 | 0.979821 | 0.9670213 | 0.003631911 | 0.9847553 | 0.005937605 | 0.9847544 | 0.007955432 |  |  | 524880 | 0.9951932 | 0.9150489 | 0.008306995 | 0.9818631 | 0.0113065 | 0.9818584 | 0.007479855 |  |  | 825660 | 0.9733685 | 0.8678712 | 0.01549441 | 0.9746146 | 0.01259348 | 0.9746116 | 0.01053926
|  |  | 258492 | 1.004026 | 0.9994305 | 0.0003965198 | 0.9999501 | 0.1264334 | 0.9999457 | 0.1518324 |  |  | 482646 | 0.9937554 | 0.9866385 | 0.001283481 | 0.9962731 | 0.005504369 | 0.9962759 | 0.004324359 |  |  | 377760 | 0.978742 | 0.9670213 | 0.003631911 | 0.9847756 | 0.005936826 | 0.9847746 | 0.007955065 |  |  | 525180 | 0.9918302 | 0.9150489 | 0.008306995 | 0.9818677 | 0.01130645 | 0.9818631 | 0.007479869 |  |  | 825960 | 0.9756064 | 0.8678712 | 0.01549441 | 0.9746304 | 0.0125931 | 0.9746274 | 0.01053862
|  |  | 258792 | 1.002234 | 0.9994305 | 0.0003965198 | 0.9999501 | 0.1264334 | 0.9999457 | 0.1518324 |  |  | 482946 | 0.9947158 | 0.9866385 | 0.001283481 | 0.9962745 | 0.005504333 | 0.9962772 | 0.0043243 |  |  | 378060 | 0.977663 | 0.9670213 | 0.003631911 | 0.9847958 | 0.005936048 | 0.9847948 | 0.007954698 |  |  | 525480 | 0.9935117 | 0.9150489 | 0.008306995 | 0.9818724 | 0.01130641 | 0.9818677 | 0.007479883 |  |  | 826260 | 0.9733685 | 0.8678712 | 0.01549441 | 0.9746462 | 0.01259273 | 0.9746432 | 0.01053798
|  |  | 259092 | 1.00313 | 0.9994305 | 0.0003965198 | 0.9999501 | 0.1264334 | 0.9999457 | 0.1518324 |  |  | 483246 | 0.9937554 | 0.9866385 | 0.001283481 | 0.9962758 | 0.005504297 | 0.9962786 | 0.004324242 |  |  | 378360 | 0.979821 | 0.9670213 | 0.003631911 | 0.984816 | 0.00593527 | 0.984815 | 0.007954331 |  |  | 525780 | 0.9935117 | 0.9150489 | 0.008306995 | 0.981877 | 0.01130637 | 0.9818723 | 0.007479897 |  |  | 826560 | 0.9733685 | 0.8678712 | 0.01549441 | 0.974662 | 0.01259236 | 0.974659 | 0.01053734
|  |  | 259392 | 1.00313 | 0.9994305 | 0.0003965198 | 0.9999501 | 0.1264334 | 0.9999457 | 0.1518324 |  |  | 483546 | 0.9947158 | 0.9866385 | 0.001283481 | 0.9962772 | 0.005504261 | 0.99628 | 0.004324184 |  |  | 378660 | 0.9809 | 0.9670213 | 0.003631911 | 0.9848361 | 0.005934493 | 0.9848352 | 0.007953963 |  |  | 526080 | 0.9935117 | 0.9150489 | 0.008306995 | 0.9818816 | 0.01130633 | 0.9818769 | 0.007479912 |  |  | 826860 | 0.9778444 | 0.8678712 | 0.01549441 | 0.9746777 | 0.01259199 | 0.9746747 | 0.01053671
|  |  | 259692 | 1.004922 | 0.9994305 | 0.0003965198 | 0.9999501 | 0.1264334 | 0.9999457 | 0.1518324 |  |  | 483846 | 0.9947158 | 0.9866385 | 0.001283481 | 0.9962785 | 0.005504225 | 0.9962813 | 0.004324126 |  |  | 378960 | 0.9809 | 0.9670213 | 0.003631911 | 0.9848562 | 0.005933716 | 0.9848553 | 0.007953596 |  |  | 526380 | 0.9935117 | 0.9150489 | 0.008306995 | 0.9818862 | 0.01130628 | 0.9818815 | 0.007479926 |  |  | 827160 | 0.9711305 | 0.8678712 | 0.01549441 | 0.9746935 | 0.01259161 | 0.9746904 | 0.01053607
|  |  | 259992 | 1.004026 | 0.9994305 | 0.0003965198 | 0.9999501 | 0.1264334 | 0.9999457 | 0.1518324 |  |  | 484146 | 0.9937554 | 0.9866385 | 0.001283481 | 0.9962799 | 0.00550419 | 0.9962827 | 0.004324068 |  |  | 379260 | 0.979821 | 0.9670213 | 0.003631911 | 0.9848763 | 0.005932939 | 0.9848754 | 0.007953229 |  |  | 526680 | 0.9935117 | 0.9150489 | 0.008306995 | 0.9818907 | 0.01130624 | 0.9818861 | 0.007479941 |  |  | 827460 | 0.9778444 | 0.8678712 | 0.01549441 | 0.9747092 | 0.01259124 | 0.9747062 | 0.01053544
|  |  | 260292 | 1.00313 | 0.9994305 | 0.0003965198 | 0.9999501 | 0.1264334 | 0.9999457 | 0.1518324 |  |  | 484446 | 0.9937554 | 0.9866385 | 0.001283481 | 0.9962812 | 0.005504155 | 0.996284 | 0.004324011 |  |  | 379560 | 0.979821 | 0.9670213 | 0.003631911 | 0.9848964 | 0.005932163 | 0.9848954 | 0.007952862 |  |  | 526980 | 0.9918302 | 0.9150489 | 0.008306995 | 0.9818953 | 0.0113062 | 0.9818906 | 0.007479955 |  |  | 827760 | 0.9733685 | 0.8678712 | 0.01549441 | 0.9747249 | 0.01259087 | 0.9747219 | 0.0105348
|  |  | 260592 | 1.004026 | 0.9994305 | 0.0003965198 | 0.9999501 | 0.1264334 | 0.9999457 | 0.1518324 |  |  | 484746 | 0.9927949 | 0.9866385 | 0.001283481 | 0.9962825 | 0.00550412 | 0.9962853 | 0.004323954 |  |  | 379860 | 0.979821 | 0.9670213 | 0.003631911 | 0.9849164 | 0.005931388 | 0.9849154 | 0.007952495 |  |  | 527280 | 0.9918302 | 0.9150489 | 0.008306995 | 0.9818999 | 0.01130616 | 0.9818952 | 0.00747997 |  |  | 828060 | 0.9756064 | 0.8678712 | 0.01549441 | 0.9747406 | 0.0125905 | 0.9747375 | 0.01053417
|  |  | 260892 | 1.002234 | 0.9994305 | 0.0003965198 | 0.9999501 | 0.1264334 | 0.9999457 | 0.1518324 |  |  | 485046 | 0.9937554 | 0.9866385 | 0.001283481 | 0.9962839 | 0.005504085 | 0.9962867 | 0.004323897 |  |  | 380160 | 0.981979 | 0.9670213 | 0.003631911 | 0.9849364 | 0.005930612 | 0.9849354 | 0.007952128 |  |  | 527580 | 0.9935117 | 0.9150489 | 0.008306995 | 0.9819044 | 0.01130612 | 0.9818997 | 0.007479984 |  |  | 828360 | 0.9778444 | 0.8678712 | 0.01549441 | 0.9747562 | 0.01259014 | 0.9747532 | 0.01053354
|  |  | 261192 | 1.002234 | 0.9994305 | 0.0003965198 | 0.9999501 | 0.1264334 | 0.9999457 | 0.1518324 |  |  | 485346 | 0.9947158 | 0.9866385 | 0.001283481 | 0.9962852 | 0.005504051 | 0.996288 | 0.004323841 |  |  | 380460 | 0.979821 | 0.9670213 | 0.003631911 | 0.9849563 | 0.005929837 | 0.9849554 | 0.007951761 |  |  | 527880 | 0.9935117 | 0.9150489 | 0.008306995 | 0.9819089 | 0.01130608 | 0.9819042 | 0.007479999 |  |  | 828660 | 0.9756064 | 0.8678712 | 0.01549441 | 0.9747719 | 0.01258977 | 0.9747689 | 0.0105329
|  |  | 261492 | 1.002234 | 0.9994305 | 0.0003965198 | 0.9999501 | 0.1264334 | 0.9999457 | 0.1518324 |  |  | 485646 | 0.9937554 | 0.9866385 | 0.001283481 | 0.9962865 | 0.005504017 | 0.9962894 | 0.004323785 |  |  | 380760 | 0.9809 | 0.9670213 | 0.003631911 | 0.9849762 | 0.005929063 | 0.9849753 | 0.007951394 |  |  | 528180 | 0.9918302 | 0.9150489 | 0.008306995 | 0.9819135 | 0.01130604 | 0.9819088 | 0.007480014 |  |  | 828960 | 0.9756064 | 0.8678712 | 0.01549441 | 0.9747875 | 0.0125894 | 0.9747845 | 0.01053227
|  |  | 261792 | 1.004026 | 0.9994305 | 0.0003965198 | 0.9999501 | 0.1264334 | 0.9999457 | 0.1518324 |  |  | 485946 | 0.9937554 | 0.9866385 | 0.001283481 | 0.9962879 | 0.005503983 | 0.9962907 | 0.004323729 |  |  | 381060 | 0.9809 | 0.9670213 | 0.003631911 | 0.9849961 | 0.005928289 | 0.9849952 | 0.007951027 |  |  | 528480 | 0.9918302 | 0.9150489 | 0.008306995 | 0.981918 | 0.011306 | 0.9819133 | 0.007480029 |  |  | 829260 | 0.9733685 | 0.8678712 | 0.01549441 | 0.9748031 | 0.01258903 | 0.9748001 | 0.01053164
|  |  | 262092 | 1.00313 | 0.9994305 | 0.0003965198 | 0.9999501 | 0.1264334 | 0.9999457 | 0.1518324 |  |  | 486246 | 0.9937554 | 0.9866385 | 0.001283481 | 0.9962892 | 0.005503949 | 0.996292 | 0.004323674 |  |  | 381360 | 0.979821 | 0.9670213 | 0.003631911 | 0.985016 | 0.005927515 | 0.985015 | 0.00795066 |  |  | 528780 | 0.9935117 | 0.9150489 | 0.008306995 | 0.9819225 | 0.01130596 | 0.9819177 | 0.007480044 |  |  | 829560 | 0.9800823 | 0.8678712 | 0.01549441 | 0.9748187 | 0.01258867 | 0.9748157 | 0.01053102
|  |  | 262392 | 1.002234 | 0.9994305 | 0.0003965198 | 0.9999501 | 0.1264334 | 0.9999457 | 0.1518324 |  |  | 486546 | 0.9937554 | 0.9866385 | 0.001283481 | 0.9962905 | 0.005503916 | 0.9962933 | 0.004323618 |  |  | 381660 | 0.9809 | 0.9670213 | 0.003631911 | 0.9850358 | 0.005926742 | 0.9850349 | 0.007950294 |  |  | 529080 | 0.9935117 | 0.9150489 | 0.008306995 | 0.9819269 | 0.01130593 | 0.9819222 | 0.007480059 |  |  | 829860 | 0.9845582 | 0.8678712 | 0.01549441 | 0.9748343 | 0.0125883 | 0.9748313 | 0.01053039
|  |  | 262692 | 1.00313 | 0.9994305 | 0.0003965198 | 0.9999501 | 0.1264334 | 0.9999457 | 0.1518324 |  |  | 486846 | 0.9956763 | 0.9866385 | 0.001283481 | 0.9962918 | 0.005503883 | 0.9962946 | 0.004323564 |  |  | 381960 | 0.9809 | 0.9670213 | 0.003631911 | 0.9850556 | 0.005925969 | 0.9850546 | 0.007949927 |  |  | 529380 | 0.9918302 | 0.9150489 | 0.008306995 | 0.9819314 | 0.01130589 | 0.9819267 | 0.007480074 |  |  | 830160 | 0.9778444 | 0.8678712 | 0.01549441 | 0.9748499 | 0.01258793 | 0.9748468 | 0.01052976
|  |  | 262992 | 1.002234 | 0.9994305 | 0.0003965198 | 0.9999501 | 0.1264334 | 0.9999457 | 0.1518324 |  |  | 487146 | 0.9956763 | 0.9866385 | 0.001283481 | 0.9962931 | 0.00550385 | 0.996296 | 0.004323509 |  |  | 382260 | 0.981979 | 0.9670213 | 0.003631911 | 0.9850753 | 0.005925197 | 0.9850744 | 0.00794956 |  |  | 529680 | 0.9918302 | 0.9150489 | 0.008306995 | 0.9819359 | 0.01130585 | 0.9819311 | 0.007480089 |  |  | 830460 | 0.9778444 | 0.8678712 | 0.01549441 | 0.9748654 | 0.01258757 | 0.9748623 | 0.01052913
|  |  | 263292 | 1.00313 | 0.9994305 | 0.0003965198 | 0.9999501 | 0.1264334 | 0.9999457 | 0.1518324 |  |  | 487446 | 0.9947158 | 0.9866385 | 0.001283481 | 0.9962944 | 0.005503817 | 0.9962973 | 0.004323455 |  |  | 382560 | 0.9809 | 0.9670213 | 0.003631911 | 0.9850951 | 0.005924425 | 0.9850941 | 0.007949194 |  |  | 529980 | 0.9918302 | 0.9150489 | 0.008306995 | 0.9819403 | 0.01130581 | 0.9819356 | 0.007480104 |  |  | 830760 | 0.9823203 | 0.8678712 | 0.01549441 | 0.974881 | 0.01258721 | 0.9748779 | 0.01052851
|  |  | 263592 | 1.002234 | 0.9994305 | 0.0003965198 | 0.9999501 | 0.1264334 | 0.9999457 | 0.1518324 |  |  | 487746 | 0.9927949 | 0.9866385 | 0.001283481 | 0.9962957 | 0.005503784 | 0.9962986 | 0.004323401 |  |  | 382860 | 0.9809 | 0.9670213 | 0.003631911 | 0.9851148 | 0.005923654 | 0.9851138 | 0.007948827 |  |  | 530280 | 0.9935117 | 0.9150489 | 0.008306995 | 0.9819447 | 0.01130577 | 0.98194 | 0.00748012 |  |  | 831060 | 0.9733685 | 0.8678712 | 0.01549441 | 0.9748965 | 0.01258684 | 0.9748934 | 0.01052788
|  |  | 263892 | 1.002234 | 0.9994305 | 0.0003965198 | 0.9999501 | 0.1264334 | 0.9999457 | 0.1518324 |  |  | 488046 | 0.9937554 | 0.9866385 | 0.001283481 | 0.996297 | 0.005503752 | 0.9962999 | 0.004323347 |  |  | 383160 | 0.981979 | 0.9670213 | 0.003631911 | 0.9851344 | 0.005922883 | 0.9851335 | 0.007948461 |  |  | 530580 | 0.9935117 | 0.9150489 | 0.008306995 | 0.9819492 | 0.01130574 | 0.9819444 | 0.007480135 |  |  | 831360 | 0.9756064 | 0.8678712 | 0.01549441 | 0.974912 | 0.01258648 | 0.9749089 | 0.01052726
|  |  | 264192 | 1.00313 | 0.9994305 | 0.0003965198 | 0.9999501 | 0.1264334 | 0.9999457 | 0.1518324 |  |  | 488346 | 0.9937554 | 0.9866385 | 0.001283481 | 0.9962983 | 0.00550372 | 0.9963012 | 0.004323293 |  |  | 383460 | 0.9809 | 0.9670213 | 0.003631911 | 0.985154 | 0.005922112 | 0.9851531 | 0.007948094 |  |  | 530880 | 0.9935117 | 0.9150489 | 0.008306995 | 0.9819536 | 0.0113057 | 0.9819488 | 0.00748015 |  |  | 831660 | 0.9733685 | 0.8678712 | 0.01549441 | 0.9749274 | 0.01258612 | 0.9749243 | 0.01052664
|  |  | 264492 | 1.00313 | 0.9994305 | 0.0003965198 | 0.9999501 | 0.1264334 | 0.9999457 | 0.1518324 |  |  | 488646 | 0.9937554 | 0.9866385 | 0.001283481 | 0.9962996 | 0.005503688 | 0.9963025 | 0.00432324 |  |  | 383760 | 0.9809 | 0.9670213 | 0.003631911 | 0.9851736 | 0.005921342 | 0.9851727 | 0.007947728 |  |  | 531180 | 0.9918302 | 0.9150489 | 0.008306995 | 0.981958 | 0.01130566 | 0.9819532 | 0.007480166 |  |  | 831960 | 0.9778444 | 0.8678712 | 0.01549441 | 0.9749429 | 0.01258575 | 0.9749398 | 0.01052602
|  |  | 264792 | 1.004026 | 0.9994305 | 0.0003965198 | 0.9999501 | 0.1264334 | 0.9999457 | 0.1518324 |  |  | 488946 | 0.9947158 | 0.9866385 | 0.001283481 | 0.9963009 | 0.005503656 | 0.9963038 | 0.004323187 |  |  | 384060 | 0.978742 | 0.9670213 | 0.003631911 | 0.9851932 | 0.005920572 | 0.9851923 | 0.007947362 |  |  | 531480 | 0.9935117 | 0.9150489 | 0.008306995 | 0.9819623 | 0.01130563 | 0.9819576 | 0.007480181 |  |  | 832260 | 0.9800823 | 0.8678712 | 0.01549441 | 0.9749583 | 0.01258539 | 0.9749552 | 0.0105254
|  |  | 265092 | 1.004026 | 0.9994305 | 0.0003965198 | 0.9999501 | 0.1264334 | 0.9999457 | 0.1518324 |  |  | 489246 | 0.9947158 | 0.9866385 | 0.001283481 | 0.9963022 | 0.005503625 | 0.9963051 | 0.004323135 |  |  | 384360 | 0.977663 | 0.9670213 | 0.003631911 | 0.9852127 | 0.005919803 | 0.9852118 | 0.007946996 |  |  | 531780 | 0.9951932 | 0.9150489 | 0.008306995 | 0.9819667 | 0.01130559 | 0.981962 | 0.007480197 |  |  | 832560 | 0.9711305 | 0.8678712 | 0.01549441 | 0.9749738 | 0.01258503 | 0.9749706 | 0.01052478
|  |  | 265392 | 1.004026 | 0.9994305 | 0.0003965198 | 0.9999501 | 0.1264334 | 0.9999457 | 0.1518324 |  |  | 489546 | 0.9956763 | 0.9866385 | 0.001283481 | 0.9963035 | 0.005503594 | 0.9963064 | 0.004323082 |  |  | 384660 | 0.9809 | 0.9670213 | 0.003631911 | 0.9852323 | 0.005919034 | 0.9852313 | 0.007946629 |  |  | 532080 | 0.9918302 | 0.9150489 | 0.008306995 | 0.9819711 | 0.01130556 | 0.9819663 | 0.007480212 |  |  | 832860 | 0.9800823 | 0.8678712 | 0.01549441 | 0.9749892 | 0.01258467 | 0.974986 | 0.01052416
|  |  | 265692 | 1.004026 | 0.9994305 | 0.0003965198 | 0.9999501 | 0.1264334 | 0.9999457 | 0.1518324 |  |  | 489846 | 0.9966367 | 0.9866385 | 0.001283481 | 0.9963047 | 0.005503563 | 0.9963076 | 0.00432303 |  |  | 384960 | 0.978742 | 0.9670213 | 0.003631911 | 0.9852517 | 0.005918266 | 0.9852508 | 0.007946264 |  |  | 532380 | 0.9935117 | 0.9150489 | 0.008306995 | 0.9819754 | 0.01130552 | 0.9819707 | 0.007480228 |  |  | 833160 | 0.9733685 | 0.8678712 | 0.01549441 | 0.9750045 | 0.01258431 | 0.9750014 | 0.01052354
|  |  | 265992 | 1.00313 | 0.9994305 | 0.0003965198 | 0.9999501 | 0.1264334 | 0.9999457 | 0.1518324 |  |  | 490146 | 0.9947158 | 0.9866385 | 0.001283481 | 0.996306 | 0.005503532 | 0.9963089 | 0.004322979 |  |  | 385260 | 0.9809 | 0.9670213 | 0.003631911 | 0.9852712 | 0.005917498 | 0.9852702 | 0.007945898 |  |  | 532680 | 0.9935117 | 0.9150489 | 0.008306995 | 0.9819798 | 0.01130549 | 0.981975 | 0.007480244 |  |  | 833460 | 0.9733685 | 0.8678712 | 0.01549441 | 0.9750199 | 0.01258395 | 0.9750168 | 0.01052292
|  |  | 266292 | 1.002234 | 0.9994305 | 0.0003965198 | 0.9999501 | 0.1264334 | 0.9999457 | 0.1518324 |  |  | 490446 | 0.9947158 | 0.9866385 | 0.001283481 | 0.9963073 | 0.005503502 | 0.9963102 | 0.004322927 |  |  | 385560 | 0.981979 | 0.9670213 | 0.003631911 | 0.9852906 | 0.005916731 | 0.9852897 | 0.007945532 |  |  | 532980 | 0.9951932 | 0.9150489 | 0.008306995 | 0.9819841 | 0.01130545 | 0.9819793 | 0.00748026 |  |  | 833760 | 0.9800823 | 0.8678712 | 0.01549441 | 0.9750353 | 0.01258359 | 0.9750321 | 0.0105223
|  |  | 266592 | 1.00313 | 0.9994305 | 0.0003965198 | 0.9999501 | 0.1264334 | 0.9999457 | 0.1518324 |  |  | 490746 | 0.9947158 | 0.9866385 | 0.001283481 | 0.9963086 | 0.005503471 | 0.9963115 | 0.004322876 |  |  | 385860 | 0.9809 | 0.9670213 | 0.003631911 | 0.98531 | 0.005915964 | 0.985309 | 0.007945166 |  |  | 533280 | 0.9935117 | 0.9150489 | 0.008306995 | 0.9819884 | 0.01130542 | 0.9819836 | 0.007480275 |  |  | 834060 | 0.9778444 | 0.8678712 | 0.01549441 | 0.9750506 | 0.01258324 | 0.9750474 | 0.01052169
|  |  | 266892 | 1.002234 | 0.9994305 | 0.0003965198 | 0.9999501 | 0.1264334 | 0.9999457 | 0.1518324 |  |  | 491046 | 0.9927949 | 0.9866385 | 0.001283481 | 0.9963098 | 0.005503441 | 0.9963127 | 0.004322825 |  |  | 386160 | 0.9809 | 0.9670213 | 0.003631911 | 0.9853293 | 0.005915197 | 0.9853284 | 0.0079448 |  |  | 533580 | 0.9901487 | 0.9150489 | 0.008306995 | 0.9819927 | 0.01130538 | 0.9819879 | 0.007480291 |  |  | 834360 | 0.9756064 | 0.8678712 | 0.01549441 | 0.9750659 | 0.01258288 | 0.9750627 | 0.01052107
|  |  | 267192 | 1.00313 | 0.9994305 | 0.0003965198 | 0.9999501 | 0.1264334 | 0.9999457 | 0.1518324 |  |  | 491346 | 0.9947158 | 0.9866385 | 0.001283481 | 0.9963111 | 0.005503411 | 0.996314 | 0.004322774 |  |  | 386460 | 0.981979 | 0.9670213 | 0.003631911 | 0.9853486 | 0.005914432 | 0.9853477 | 0.007944435 |  |  | 533880 | 0.9935117 | 0.9150489 | 0.008306995 | 0.981997 | 0.01130535 | 0.9819922 | 0.007480307 |  |  | 834660 | 0.9733685 | 0.8678712 | 0.01549441 | 0.9750812 | 0.01258252 | 0.975078 | 0.01052046
|  |  | 267492 | 1.004026 | 0.9994305 | 0.0003965198 | 0.9999501 | 0.1264334 | 0.9999457 | 0.1518324 |  |  | 491646 | 0.9956763 | 0.9866385 | 0.001283481 | 0.9963123 | 0.005503382 | 0.9963153 | 0.004322724 |  |  | 386760 | 0.981979 | 0.9670213 | 0.003631911 | 0.9853679 | 0.005913666 | 0.985367 | 0.007944069 |  |  | 534180 | 0.9901487 | 0.9150489 | 0.008306995 | 0.9820013 | 0.01130532 | 0.9819965 | 0.007480323 |  |  | 834960 | 0.9800823 | 0.8678712 | 0.01549441 | 0.9750965 | 0.01258216 | 0.9750933 | 0.01051985
|  |  | 267792 | 1.004026 | 0.9994305 | 0.0003965198 | 0.9999501 | 0.1264334 | 0.9999457 | 0.1518324 |  |  | 491946 | 0.9947158 | 0.9866385 | 0.001283481 | 0.9963136 | 0.005503352 | 0.9963165 | 0.004322674 |  |  | 387060 | 0.9830581 | 0.9670213 | 0.003631911 | 0.9853871 | 0.005912901 | 0.9853862 | 0.007943704 |  |  | 534480 | 0.9935117 | 0.9150489 | 0.008306995 | 0.9820055 | 0.01130528 | 0.9820007 | 0.007480339 |  |  | 835260 | 0.9800823 | 0.8678712 | 0.01549441 | 0.9751117 | 0.01258181 | 0.9751086 | 0.01051923
|  |  | 268092 | 1.004026 | 0.9994305 | 0.0003965198 | 0.9999501 | 0.1264334 | 0.9999457 | 0.1518324 |  |  | 492246 | 0.9966367 | 0.9866385 | 0.001283481 | 0.9963148 | 0.005503323 | 0.9963178 | 0.004322624 |  |  | 387360 | 0.9830581 | 0.9670213 | 0.003631911 | 0.9854064 | 0.005912137 | 0.9854055 | 0.007943339 |  |  | 534780 | 0.9935117 | 0.9150489 | 0.008306995 | 0.9820098 | 0.01130525 | 0.982005 | 0.007480356 |  |  | 835560 | 0.9778444 | 0.8678712 | 0.01549441 | 0.975127 | 0.01258145 | 0.9751238 | 0.01051862
|  |  | 268392 | 1.002234 | 0.9994305 | 0.0003965198 | 0.9999501 | 0.1264334 | 0.9999457 | 0.1518324 |  |  | 492546 | 0.9956763 | 0.9866385 | 0.001283481 | 0.9963161 | 0.005503294 | 0.996319 | 0.004322574 |  |  | 387660 | 0.981979 | 0.9670213 | 0.003631911 | 0.9854256 | 0.005911373 | 0.9854246 | 0.007942974 |  |  | 535080 | 0.9951932 | 0.9150489 | 0.008306995 | 0.982014 | 0.01130522 | 0.9820092 | 0.007480372 |  |  | 835860 | 0.9756064 | 0.8678712 | 0.01549441 | 0.9751422 | 0.0125811 | 0.975139 | 0.01051801
|  |  | 268692 | 1.00313 | 0.9994305 | 0.0003965198 | 0.9999501 | 0.1264334 | 0.9999457 | 0.1518324 |  |  | 492846 | 0.9937554 | 0.9866385 | 0.001283481 | 0.9963173 | 0.005503265 | 0.9963203 | 0.004322525 |  |  | 387960 | 0.981979 | 0.9670213 | 0.003631911 | 0.9854447 | 0.005910609 | 0.9854438 | 0.007942609 |  |  | 535380 | 0.9918302 | 0.9150489 | 0.008306995 | 0.9820182 | 0.01130519 | 0.9820135 | 0.007480388 |  |  | 836160 | 0.9778444 | 0.8678712 | 0.01549441 | 0.9751574 | 0.01258074 | 0.9751542 | 0.0105174
|  |  | 268992 | 1.004026 | 0.9994305 | 0.0003965198 | 0.9999501 | 0.1264334 | 0.9999457 | 0.1518324 |  |  | 493146 | 0.9947158 | 0.9866385 | 0.001283481 | 0.9963186 | 0.005503236 | 0.9963215 | 0.004322476 |  |  | 388260 | 0.981979 | 0.9670213 | 0.003631911 | 0.9854638 | 0.005909846 | 0.9854629 | 0.007942244 |  |  | 535680 | 0.9951932 | 0.9150489 | 0.008306995 | 0.9820225 | 0.01130515 | 0.9820177 | 0.007480404 |  |  | 836460 | 0.9756064 | 0.8678712 | 0.01549441 | 0.9751726 | 0.01258039 | 0.9751694 | 0.0105168
|  |  | 269292 | 1.002234 | 0.9994305 | 0.0003965198 | 0.9999501 | 0.1264334 | 0.9999457 | 0.1518324 |  |  | 493446 | 0.9947158 | 0.9866385 | 0.001283481 | 0.9963198 | 0.005503208 | 0.9963228 | 0.004322427 |  |  | 388560 | 0.981979 | 0.9670213 | 0.003631911 | 0.9854829 | 0.005909084 | 0.985482 | 0.007941879 |  |  | 535980 | 0.9968746 | 0.9150489 | 0.008306995 | 0.9820267 | 0.01130512 | 0.9820219 | 0.007480421 |  |  | 836760 | 0.9823203 | 0.8678712 | 0.01549441 | 0.9751878 | 0.01258004 | 0.9751846 | 0.01051619
|  |  | 269592 | 1.00313 | 0.9994305 | 0.0003965198 | 0.9999501 | 0.1264334 | 0.9999457 | 0.1518324 |  |  | 493746 | 0.9937554 | 0.9866385 | 0.001283481 | 0.996321 | 0.00550318 | 0.996324 | 0.004322379 |  |  | 388860 | 0.9809 | 0.9670213 | 0.003631911 | 0.985502 | 0.005908322 | 0.9855011 | 0.007941515 |  |  | 536280 | 0.9951932 | 0.9150489 | 0.008306995 | 0.9820309 | 0.01130509 | 0.9820261 | 0.007480437 |  |  | 837060 | 0.9823203 | 0.8678712 | 0.01549441 | 0.975203 | 0.01257969 | 0.9751997 | 0.01051558
|  |  | 269892 | 1.00313 | 0.9994305 | 0.0003965198 | 0.9999501 | 0.1264334 | 0.9999457 | 0.1518324 |  |  | 494046 | 0.9947158 | 0.9866385 | 0.001283481 | 0.9963223 | 0.005503152 | 0.9963253 | 0.004322331 |  |  | 389160 | 0.981979 | 0.9670213 | 0.003631911 | 0.985521 | 0.00590756 | 0.9855201 | 0.00794115 |  |  | 536580 | 0.9935117 | 0.9150489 | 0.008306995 | 0.9820351 | 0.01130506 | 0.9820302 | 0.007480453 |  |  | 837360 | 0.9823203 | 0.8678712 | 0.01549441 | 0.9752181 | 0.01257933 | 0.9752149 | 0.01051497
|  |  | 270192 | 1.00313 | 0.9994305 | 0.0003965198 | 0.9999501 | 0.1264334 | 0.9999457 | 0.1518324 |  |  | 494346 | 0.9956763 | 0.9866385 | 0.001283481 | 0.9963235 | 0.005503124 | 0.9963265 | 0.004322283 |  |  | 389460 | 0.9830581 | 0.9670213 | 0.003631911 | 0.9855401 | 0.005906799 | 0.9855391 | 0.007940786 |  |  | 536880 | 0.9951932 | 0.9150489 | 0.008306995 | 0.9820392 | 0.01130503 | 0.9820344 | 0.00748047 |  |  | 837660 | 0.9733685 | 0.8678712 | 0.01549441 | 0.9752332 | 0.01257898 | 0.97523 | 0.01051437
|  |  | 270492 | 1.004922 | 0.9994305 | 0.0003965198 | 0.9999501 | 0.1264334 | 0.9999457 | 0.1518324 |  |  | 494646 | 0.9947158 | 0.9866385 | 0.001283481 | 0.9963247 | 0.005503096 | 0.9963277 | 0.004322235 |  |  | 389760 | 0.979821 | 0.9670213 | 0.003631911 | 0.985559 | 0.005906039 | 0.9855581 | 0.007940421 |  |  | 537180 | 0.9951932 | 0.9150489 | 0.008306995 | 0.9820434 | 0.011305 | 0.9820386 | 0.007480486 |  |  | 837960 | 0.9756064 | 0.8678712 | 0.01549441 | 0.9752483 | 0.01257863 | 0.9752451 | 0.01051376
|  |  | 270792 | 1.004026 | 0.9994305 | 0.0003965198 | 0.9999501 | 0.1264334 | 0.9999457 | 0.1518324 |  |  | 494946 | 0.9947158 | 0.9866385 | 0.001283481 | 0.996326 | 0.005503069 | 0.9963289 | 0.004322187 |  |  | 390060 | 0.977663 | 0.9670213 | 0.003631911 | 0.985578 | 0.005905279 | 0.9855771 | 0.007940057 |  |  | 537480 | 0.9935117 | 0.9150489 | 0.008306995 | 0.9820475 | 0.01130497 | 0.9820427 | 0.007480503 |  |  | 838260 | 0.9778444 | 0.8678712 | 0.01549441 | 0.9752634 | 0.01257828 | 0.9752602 | 0.01051316
|  |  | 271092 | 1.00313 | 0.9994305 | 0.0003965198 | 0.9999501 | 0.1264334 | 0.9999457 | 0.1518324 |  |  | 495246 | 0.9956763 | 0.9866385 | 0.001283481 | 0.9963272 | 0.005503041 | 0.9963302 | 0.00432214 |  |  | 390360 | 0.979821 | 0.9670213 | 0.003631911 | 0.9855969 | 0.005904519 | 0.985596 | 0.007939693 |  |  | 537780 | 0.9935117 | 0.9150489 | 0.008306995 | 0.9820517 | 0.01130494 | 0.9820469 | 0.00748052 |  |  | 838560 | 0.9867961 | 0.8678712 | 0.01549441 | 0.9752785 | 0.01257793 | 0.9752752 | 0.01051256
|  |  | 271392 | 1.00313 | 0.9994305 | 0.0003965198 | 0.9999501 | 0.1264334 | 0.9999457 | 0.1518324 |  |  | 495546 | 0.9956763 | 0.9866385 | 0.001283481 | 0.9963284 | 0.005503014 | 0.9963314 | 0.004322093 |  |  | 390660 | 0.981979 | 0.9670213 | 0.003631911 | 0.9856158 | 0.00590376 | 0.9856149 | 0.007939329 |  |  | 538080 | 0.9968746 | 0.9150489 | 0.008306995 | 0.9820558 | 0.01130491 | 0.982051 | 0.007480536 |  |  | 838860 | 0.9845582 | 0.8678712 | 0.01549441 | 0.9752935 | 0.01257758 | 0.9752903 | 0.01051196
|  |  | 271692 | 1.004026 | 0.9994305 | 0.0003965198 | 0.9999501 | 0.1264334 | 0.9999457 | 0.1518324 |  |  | 495846 | 0.9947158 | 0.9866385 | 0.001283481 | 0.9963296 | 0.005502988 | 0.9963326 | 0.004322047 |  |  | 390960 | 0.9809 | 0.9670213 | 0.003631911 | 0.9856346 | 0.005903002 | 0.9856337 | 0.007938965 |  |  | 538380 | 0.9951932 | 0.9150489 | 0.008306995 | 0.9820599 | 0.01130488 | 0.9820551 | 0.007480553 |  |  | 839160 | 0.9756064 | 0.8678712 | 0.01549441 | 0.9753086 | 0.01257723 | 0.9753053 | 0.01051136
|  |  | 271992 | 1.00313 | 0.9994305 | 0.0003965198 | 0.9999501 | 0.1264334 | 0.9999457 | 0.1518324 |  |  | 496146 | 0.9947158 | 0.9866385 | 0.001283481 | 0.9963308 | 0.005502961 | 0.9963338 | 0.004322 |  |  | 391260 | 0.981979 | 0.9670213 | 0.003631911 | 0.9856534 | 0.005902244 | 0.9856525 | 0.007938602 |  |  | 538680 | 0.9935117 | 0.9150489 | 0.008306995 | 0.982064 | 0.01130485 | 0.9820592 | 0.00748057 |  |  | 839460 | 0.9800823 | 0.8678712 | 0.01549441 | 0.9753236 | 0.01257688 | 0.9753203 | 0.01051076
|  |  | 272292 | 1.001338 | 0.9994305 | 0.0003965198 | 0.9999501 | 0.1264334 | 0.9999457 | 0.1518324 |  |  | 496446 | 0.9947158 | 0.9866385 | 0.001283481 | 0.996332 | 0.005502935 | 0.996335 | 0.004321954 |  |  | 391560 | 0.981979 | 0.9670213 | 0.003631911 | 0.9856722 | 0.005901486 | 0.9856713 | 0.007938238 |  |  | 538980 | 0.9918302 | 0.9150489 | 0.008306995 | 0.9820681 | 0.01130482 | 0.9820633 | 0.007480587 |  |  | 839760 | 0.9800823 | 0.8678712 | 0.01549441 | 0.9753386 | 0.01257654 | 0.9753353 | 0.01051016
|  |  | 272592 | 1.004026 | 0.9994305 | 0.0003965198 | 0.9999501 | 0.1264334 | 0.9999457 | 0.1518324 |  |  | 496746 | 0.9947158 | 0.9866385 | 0.001283481 | 0.9963332 | 0.005502908 | 0.9963362 | 0.004321908 |  |  | 391860 | 0.9841371 | 0.9670213 | 0.003631911 | 0.985691 | 0.00590073 | 0.9856901 | 0.007937875 |  |  | 539280 | 0.9918302 | 0.9150489 | 0.008306995 | 0.9820722 | 0.01130479 | 0.9820674 | 0.007480604 |  |  | 840060 | 0.9800823 | 0.8678712 | 0.01549441 | 0.9753536 | 0.01257619 | 0.9753503 | 0.01050956
|  |  | 272892 | 1.00313 | 0.9994305 | 0.0003965198 | 0.9999501 | 0.1264334 | 0.9999457 | 0.1518324 |  |  | 497046 | 0.9947158 | 0.9866385 | 0.001283481 | 0.9963344 | 0.005502882 | 0.9963374 | 0.004321862 |  |  | 392160 | 0.9830581 | 0.9670213 | 0.003631911 | 0.9857097 | 0.005899973 | 0.9857088 | 0.007937512 |  |  | 539580 | 0.9951932 | 0.9150489 | 0.008306995 | 0.9820763 | 0.01130476 | 0.9820714 | 0.007480621 |  |  | 840360 | 0.9800823 | 0.8678712 | 0.01549441 | 0.9753686 | 0.01257584 | 0.9753653 | 0.01050896
|  |  | 273192 | 1.004026 | 0.9994305 | 0.0003965198 | 0.9999501 | 0.1264334 | 0.9999457 | 0.1518324 |  |  | 497346 | 0.9956763 | 0.9866385 | 0.001283481 | 0.9963356 | 0.005502857 | 0.9963386 | 0.004321817 |  |  | 392460 | 0.981979 | 0.9670213 | 0.003631911 | 0.9857284 | 0.005899218 | 0.9857275 | 0.007937149 |  |  | 539880 | 0.9985561 | 0.9150489 | 0.008306995 | 0.9820803 | 0.01130473 | 0.9820755 | 0.007480637 |  |  | 840660 | 0.9823203 | 0.8678712 | 0.01549441 | 0.9753835 | 0.0125755 | 0.9753802 | 0.01050837
|  |  | 273492 | 1.002234 | 0.9994305 | 0.0003965198 | 0.9999501 | 0.1264334 | 0.9999457 | 0.1518324 |  |  | 497646 | 0.9966367 | 0.9866385 | 0.001283481 | 0.9963368 | 0.005502831 | 0.9963398 | 0.004321772 |  |  | 392760 | 0.9841371 | 0.9670213 | 0.003631911 | 0.9857471 | 0.005898462 | 0.9857462 | 0.007936786 |  |  | 540180 | 0.9951932 | 0.9150489 | 0.008306995 | 0.9820844 | 0.01130471 | 0.9820795 | 0.007480654 |  |  | 840960 | 0.9823203 | 0.8678712 | 0.01549441 | 0.9753984 | 0.01257515 | 0.9753951 | 0.01050777
|  |  | 273792 | 1.00313 | 0.9994305 | 0.0003965198 | 0.9999501 | 0.1264334 | 0.9999457 | 0.1518324 |  |  | 497946 | 0.9956763 | 0.9866385 | 0.001283481 | 0.996338 | 0.005502806 | 0.996341 | 0.004321727 |  |  | 393060 | 0.9809 | 0.9670213 | 0.003631911 | 0.9857657 | 0.005897708 | 0.9857648 | 0.007936423 |  |  | 540480 | 0.9968746 | 0.9150489 | 0.008306995 | 0.9820884 | 0.01130468 | 0.9820836 | 0.007480672 |  |  | 841260 | 0.9778444 | 0.8678712 | 0.01549441 | 0.9754134 | 0.01257481 | 0.97541 | 0.01050717
|  |  | 274092 | 1.00313 | 0.9994305 | 0.0003965198 | 0.9999501 | 0.1264334 | 0.9999457 | 0.1518324 |  |  | 498246 | 0.9947158 | 0.9866385 | 0.001283481 | 0.9963392 | 0.00550278 | 0.9963422 | 0.004321682 |  |  | 393360 | 0.9809 | 0.9670213 | 0.003631911 | 0.9857843 | 0.005896953 | 0.9857834 | 0.007936061 |  |  | 540780 | 0.9968746 | 0.9150489 | 0.008306995 | 0.9820924 | 0.01130465 | 0.9820876 | 0.007480689 |  |  | 841560 | 0.9778444 | 0.8678712 | 0.01549441 | 0.9754283 | 0.01257446 | 0.9754249 | 0.01050658
|  |  | 274392 | 1.004922 | 0.9994305 | 0.0003965198 | 0.9999501 | 0.1264334 | 0.9999457 | 0.1518324 |  |  | 498546 | 0.9947158 | 0.9866385 | 0.001283481 | 0.9963404 | 0.005502755 | 0.9963434 | 0.004321638 |  |  | 393660 | 0.9809 | 0.9670213 | 0.003631911 | 0.9858029 | 0.0058962 | 0.985802 | 0.007935698 |  |  | 541080 | 0.9951932 | 0.9150489 | 0.008306995 | 0.9820965 | 0.01130462 | 0.9820916 | 0.007480706 |  |  | 841860 | 0.9800823 | 0.8678712 | 0.01549441 | 0.9754432 | 0.01257412 | 0.9754398 | 0.01050599
|  |  | 274692 | 1.00313 | 0.9994305 | 0.0003965198 | 0.9999501 | 0.1264334 | 0.9999457 | 0.1518324 |  |  | 498846 | 0.9956763 | 0.9866385 | 0.001283481 | 0.9963415 | 0.00550273 | 0.9963446 | 0.004321594 |  |  | 393960 | 0.9809 | 0.9670213 | 0.003631911 | 0.9858215 | 0.005895447 | 0.9858206 | 0.007935336 |  |  | 541380 | 0.9951932 | 0.9150489 | 0.008306995 | 0.9821005 | 0.0113046 | 0.9820956 | 0.007480723 |  |  | 842160 | 0.9845582 | 0.8678712 | 0.01549441 | 0.975458 | 0.01257378 | 0.9754547 | 0.0105054
|  |  | 274992 | 1.001338 | 0.9994305 | 0.0003965198 | 0.9999501 | 0.1264334 | 0.9999457 | 0.1518324 |  |  | 499146 | 0.9966367 | 0.9866385 | 0.001283481 | 0.9963427 | 0.005502706 | 0.9963458 | 0.00432155 |  |  | 394260 | 0.9809 | 0.9670213 | 0.003631911 | 0.98584 | 0.005894694 | 0.9858391 | 0.007934974 |  |  | 541680 | 0.9935117 | 0.9150489 | 0.008306995 | 0.9821045 | 0.01130457 | 0.9820996 | 0.00748074 |  |  | 842460 | 0.9800823 | 0.8678712 | 0.01549441 | 0.9754729 | 0.01257343 | 0.9754695 | 0.0105048
|  |  | 275292 | 1.004026 | 0.9994305 | 0.0003965198 | 0.9999501 | 0.1264334 | 0.9999457 | 0.1518324 |  |  | 499446 | 0.9947158 | 0.9866385 | 0.001283481 | 0.9963439 | 0.005502681 | 0.996347 | 0.004321506 |  |  | 394560 | 0.9809 | 0.9670213 | 0.003631911 | 0.9858585 | 0.005893942 | 0.9858576 | 0.007934612 |  |  | 541980 | 0.9918302 | 0.9150489 | 0.008306995 | 0.9821084 | 0.01130454 | 0.9821036 | 0.007480757 |  |  | 842760 | 0.9823203 | 0.8678712 | 0.01549441 | 0.9754877 | 0.01257309 | 0.9754843 | 0.01050421
|  |  | 275592 | 1.00313 | 0.9994305 | 0.0003965198 | 0.9999501 | 0.1264334 | 0.9999457 | 0.1518324 |  |  | 499746 | 0.9956763 | 0.9866385 | 0.001283481 | 0.9963451 | 0.005502657 | 0.9963481 | 0.004321463 |  |  | 394860 | 0.979821 | 0.9670213 | 0.003631911 | 0.9858769 | 0.005893191 | 0.985876 | 0.00793425 |  |  | 542280 | 0.9935117 | 0.9150489 | 0.008306995 | 0.9821124 | 0.01130452 | 0.9821076 | 0.007480775 |  |  | 843060 | 0.9823203 | 0.8678712 | 0.01549441 | 0.9755025 | 0.01257275 | 0.9754992 | 0.01050362
|  |  | 275892 | 1.002234 | 0.9994305 | 0.0003965198 | 0.9999501 | 0.1264334 | 0.9999457 | 0.1518324 |  |  | 500046 | 0.9956763 | 0.9866385 | 0.001283481 | 0.9963462 | 0.005502633 | 0.9963493 | 0.00432142 |  |  | 395160 | 0.981979 | 0.9670213 | 0.003631911 | 0.9858954 | 0.00589244 | 0.9858945 | 0.007933889 |  |  | 542580 | 0.9951932 | 0.9150489 | 0.008306995 | 0.9821164 | 0.01130449 | 0.9821115 | 0.007480792 |  |  | 843360 | 0.9867961 | 0.8678712 | 0.01549441 | 0.9755173 | 0.01257241 | 0.9755139 | 0.01050303
|  |  | 276192 | 1.00313 | 0.9994305 | 0.0003965198 | 0.9999501 | 0.1264334 | 0.9999457 | 0.1518324 |  |  | 500346 | 0.9937554 | 0.9866385 | 0.001283481 | 0.9963474 | 0.005502609 | 0.9963505 | 0.004321377 |  |  | 395460 | 0.9830581 | 0.9670213 | 0.003631911 | 0.9859138 | 0.00589169 | 0.9859129 | 0.007933527 |  |  | 542880 | 0.9951932 | 0.9150489 | 0.008306995 | 0.9821203 | 0.01130447 | 0.9821155 | 0.00748081 |  |  | 843660 | 0.9800823 | 0.8678712 | 0.01549441 | 0.9755321 | 0.01257207 | 0.9755287 | 0.01050245
|  |  | 276492 | 1.00313 | 0.9994305 | 0.0003965198 | 0.9999501 | 0.1264334 | 0.9999457 | 0.1518324 |  |  | 500646 | 0.9947158 | 0.9866385 | 0.001283481 | 0.9963486 | 0.005502585 | 0.9963517 | 0.004321334 |  |  | 395760 | 0.981979 | 0.9670213 | 0.003631911 | 0.9859321 | 0.00589094 | 0.9859313 | 0.007933166 |  |  | 543180 | 0.9968746 | 0.9150489 | 0.008306995 | 0.9821243 | 0.01130444 | 0.9821194 | 0.007480827 |  |  | 843960 | 0.9867961 | 0.8678712 | 0.01549441 | 0.9755469 | 0.01257173 | 0.9755435 | 0.01050186
|  |  | 276792 | 1.002234 | 0.9994305 | 0.0003965198 | 0.9999501 | 0.1264334 | 0.9999457 | 0.1518324 |  |  | 500946 | 0.9947158 | 0.9866385 | 0.001283481 | 0.9963497 | 0.005502562 | 0.9963528 | 0.004321291 |  |  | 396060 | 0.981979 | 0.9670213 | 0.003631911 | 0.9859505 | 0.005890191 | 0.9859496 | 0.007932805 |  |  | 543480 | 0.9951932 | 0.9150489 | 0.008306995 | 0.9821282 | 0.01130441 | 0.9821233 | 0.007480844 |  |  | 844260 | 0.9867961 | 0.8678712 | 0.01549441 | 0.9755616 | 0.01257139 | 0.9755582 | 0.01050127
|  |  | 277092 | 1.004026 | 0.9994305 | 0.0003965198 | 0.9999501 | 0.1264334 | 0.9999457 | 0.1518324 |  |  | 501246 | 0.9937554 | 0.9866385 | 0.001283481 | 0.9963509 | 0.005502538 | 0.996354 | 0.004321249 |  |  | 396360 | 0.9809 | 0.9670213 | 0.003631911 | 0.9859688 | 0.005889442 | 0.9859679 | 0.007932444 |  |  | 543780 | 0.9935117 | 0.9150489 | 0.008306995 | 0.9821321 | 0.01130439 | 0.9821272 | 0.007480862 |  |  | 844560 | 0.9778444 | 0.8678712 | 0.01549441 | 0.9755763 | 0.01257105 | 0.9755729 | 0.01050069
|  |  | 277392 | 1.00313 | 0.9994305 | 0.0003965198 | 0.9999501 | 0.1264334 | 0.9999457 | 0.1518324 |  |  | 501546 | 0.9956763 | 0.9866385 | 0.001283481 | 0.996352 | 0.005502515 | 0.9963551 | 0.004321207 |  |  | 396660 | 0.981979 | 0.9670213 | 0.003631911 | 0.9859871 | 0.005888694 | 0.9859862 | 0.007932083 |  |  | 544080 | 0.9951932 | 0.9150489 | 0.008306995 | 0.982136 | 0.01130436 | 0.9821311 | 0.00748088 |  |  | 844860 | 0.9778444 | 0.8678712 | 0.01549441 | 0.9755911 | 0.01257071 | 0.9755877 | 0.0105001
|  |  | 277692 | 1.002234 | 0.9994305 | 0.0003965198 | 0.9999501 | 0.1264334 | 0.9999457 | 0.1518324 |  |  | 501846 | 0.9956763 | 0.9866385 | 0.001283481 | 0.9963532 | 0.005502492 | 0.9963563 | 0.004321165 |  |  | 396960 | 0.981979 | 0.9670213 | 0.003631911 | 0.9860053 | 0.005887946 | 0.9860044 | 0.007931723 |  |  | 544380 | 0.9951932 | 0.9150489 | 0.008306995 | 0.9821399 | 0.01130434 | 0.982135 | 0.007480897 |  |  | 845160 | 0.9756064 | 0.8678712 | 0.01549441 | 0.9756058 | 0.01257037 | 0.9756023 | 0.01049952
|  |  | 277992 | 1.00313 | 0.9994305 | 0.0003965198 | 0.9999501 | 0.1264334 | 0.9999457 | 0.1518324 |  |  | 502146 | 0.9966367 | 0.9866385 | 0.001283481 | 0.9963543 | 0.005502469 | 0.9963574 | 0.004321124 |  |  | 397260 | 0.981979 | 0.9670213 | 0.003631911 | 0.9860235 | 0.0058872 | 0.9860227 | 0.007931362 |  |  | 544680 | 0.9968746 | 0.9150489 | 0.008306995 | 0.9821438 | 0.01130432 | 0.9821389 | 0.007480915 |  |  | 845460 | 0.9800823 | 0.8678712 | 0.01549441 | 0.9756204 | 0.01257004 | 0.975617 | 0.01049894
|  |  | 278292 | 1.004026 | 0.9994305 | 0.0003965198 | 0.9999501 | 0.1264334 | 0.9999457 | 0.1518324 |  |  | 502446 | 0.9956763 | 0.9866385 | 0.001283481 | 0.9963555 | 0.005502447 | 0.9963586 | 0.004321083 |  |  | 397560 | 0.979821 | 0.9670213 | 0.003631911 | 0.9860417 | 0.005886453 | 0.9860409 | 0.007931002 |  |  | 544980 | 0.9968746 | 0.9150489 | 0.008306995 | 0.9821477 | 0.01130429 | 0.9821428 | 0.007480932 |  |  | 845760 | 0.9800823 | 0.8678712 | 0.01549441 | 0.9756351 | 0.0125697 | 0.9756317 | 0.01049835
|  |  | 278592 | 1.002234 | 0.9994305 | 0.0003965198 | 0.9999501 | 0.1264334 | 0.9999457 | 0.1518324 |  |  | 502746 | 0.9947158 | 0.9866385 | 0.001283481 | 0.9963566 | 0.005502424 | 0.9963597 | 0.004321042 |  |  | 397860 | 0.9809 | 0.9670213 | 0.003631911 | 0.9860599 | 0.005885708 | 0.986059 | 0.007930642 |  |  | 545280 | 0.9951932 | 0.9150489 | 0.008306995 | 0.9821515 | 0.01130427 | 0.9821467 | 0.00748095 |  |  | 846060 | 0.9800823 | 0.8678712 | 0.01549441 | 0.9756497 | 0.01256936 | 0.9756463 | 0.01049777
|  |  | 278892 | 1.002234 | 0.9994305 | 0.0003965198 | 0.9999501 | 0.1264334 | 0.9999457 | 0.1518324 |  |  | 503046 | 0.9966367 | 0.9866385 | 0.001283481 | 0.9963577 | 0.005502402 | 0.9963609 | 0.004321001 |  |  | 398160 | 0.9809 | 0.9670213 | 0.003631911 | 0.986078 | 0.005884962 | 0.9860772 | 0.007930282 |  |  | 545580 | 0.9951932 | 0.9150489 | 0.008306995 | 0.9821554 | 0.01130424 | 0.9821505 | 0.007480968 |  |  | 846360 | 0.9867961 | 0.8678712 | 0.01549441 | 0.9756644 | 0.01256903 | 0.9756609 | 0.01049719
|  |  | 279192 | 1.004026 | 0.9994305 | 0.0003965198 | 0.9999501 | 0.1264334 | 0.9999457 | 0.1518324 |  |  | 503346 | 0.9956763 | 0.9866385 | 0.001283481 | 0.9963588778 | 0.00550238 | 0.996362 | 0.00432096 |  |  | 398460 | 0.9809 | 0.9670213 | 0.003631911 | 0.9860961 | 0.005884218 | 0.9860953 | 0.007929923 |  |  | 545880 | 0.9968746 | 0.9150489 | 0.008306995 | 0.9821592 | 0.01130422 | 0.9821543 | 0.007480986 |  |  | 846660 | 0.9800823 | 0.8678712 | 0.01549441 | 0.975679 | 0.01256869 | 0.9756755 | 0.01049661
|  |  | 279492 | 1.004026 | 0.9994305 | 0.0003965198 | 0.9999501 | 0.1264334 | 0.9999457 | 0.1518324 |  |  | 503646 | 0.9947158 | 0.9866385 | 0.001283481 | 0.99636 | 0.005502358 | 0.9963632 | 0.00432092 |  |  | 398760 | 0.981979 | 0.9670213 | 0.003631911 | 0.9861142 | 0.005883474 | 0.9861133 | 0.007929563 |  |  | 546180 | 0.9935117 | 0.9150489 | 0.008306995 | 0.9821631 | 0.0113042 | 0.9821582 | 0.007481004 |  |  | 846960 | 0.9756064 | 0.8678712 | 0.01549441 | 0.9756936 | 0.01256836 | 0.9756901 | 0.01049603
|  |  | 279792 | 1.002234 | 0.9994305 | 0.0003965198 | 0.9999501 | 0.1264334 | 0.9999457 | 0.1518324 |  |  | 503946 | 0.9966367 | 0.9866385 | 0.001283481 | 0.9963611 | 0.005502336 | 0.9963643 | 0.00432088 |  |  | 399060 | 0.9830581 | 0.9670213 | 0.003631911 | 0.9861322 | 0.00588273 | 0.9861314 | 0.007929204 |  |  | 546480 | 0.9951932 | 0.9150489 | 0.008306995 | 0.9821669 | 0.01130418 | 0.982162 | 0.007481021 |  |  | 847260 | 0.9778444 | 0.8678712 | 0.01549441 | 0.9757082 | 0.01256802 | 0.9757047 | 0.01049546
|  |  | 280092 | 1.002234 | 0.9994305 | 0.0003965198 | 0.9999501 | 0.1264334 | 0.9999457 | 0.1518324 |  |  | 504246 | 0.9956763 | 0.9866385 | 0.001283481 | 0.9963623 | 0.005502314 | 0.9963654 | 0.00432084 |  |  | 399360 | 0.9830581 | 0.9670213 | 0.003631911 | 0.9861503 | 0.005881988 | 0.9861494 | 0.007928845 |  |  | 546780 | 0.9951932 | 0.9150489 | 0.008306995 | 0.9821707 | 0.01130415 | 0.9821658 | 0.007481039 |  |  | 847560 | 0.9733685 | 0.8678712 | 0.01549441 | 0.9757227 | 0.01256769 | 0.9757193 | 0.01049488
|  |  | 280392 | 1.002234 | 0.9994305 | 0.0003965198 | 0.9999501 | 0.1264334 | 0.9999457 | 0.1518324 |  |  | 504546 | 0.9937554 | 0.9866385 | 0.001283481 | 0.9963634 | 0.005502293 | 0.9963665 | 0.0043208 |  |  | 399660 | 0.9809 | 0.9670213 | 0.003631911 | 0.9861682 | 0.005881245 | 0.9861674 | 0.007928486 |  |  | 547080 | 0.9968746 | 0.9150489 | 0.008306995 | 0.9821745 | 0.01130413 | 0.9821696 | 0.007481057 |  |  | 847860 | 0.9800823 | 0.8678712 | 0.01549441 | 0.9757373 | 0.01256736 | 0.9757338 | 0.0104943
|  |  | 280692 | 1.00313 | 0.9994305 | 0.0003965198 | 0.9999501 | 0.1264334 | 0.9999457 | 0.1518324 |  |  | 504846 | 0.9947158 | 0.9866385 | 0.001283481 | 0.9963645 | 0.005502272 | 0.9963677 | 0.004320761 |  |  | 399960 | 0.9830581 | 0.9670213 | 0.003631911 | 0.9861862 | 0.005880504 | 0.9861853 | 0.007928128 |  |  | 547380 | 0.9968746 | 0.9150489 | 0.008306995 | 0.9821783 | 0.01130411 | 0.9821734 | 0.007481075 |  |  | 848160 | 0.9867961 | 0.8678712 | 0.01549441 | 0.9757518 | 0.01256703 | 0.9757483 | 0.01049373
|  |  | 280992 | 1.00313 | 0.9994305 | 0.0003965198 | 0.9999501 | 0.1264334 | 0.9999457 | 0.1518324 |  |  | 505146 | 0.9956763 | 0.9866385 | 0.001283481 | 0.9963656 | 0.005502251 | 0.9963688 | 0.004320721 |  |  | 400260 | 0.9809 | 0.9670213 | 0.003631911 | 0.9862041 | 0.005879763 | 0.9862033 | 0.007927769 |  |  | 547680 | 0.9968746 | 0.9150489 | 0.008306995 | 0.9821821 | 0.01130409 | 0.9821772 | 0.007481093 |  |  | 848460 | 0.9823203 | 0.8678712 | 0.01549441 | 0.9757663 | 0.01256669 | 0.9757628 | 0.01049315
|  |  | 281292 | 1.004026 | 0.9994305 | 0.0003965198 | 0.9999501 | 0.1264334 | 0.9999457 | 0.1518324 |  |  | 505446 | 0.9966367 | 0.9866385 | 0.001283481 | 0.9963667 | 0.00550223 | 0.9963699 | 0.004320682 |  |  | 400560 | 0.9830581 | 0.9670213 | 0.003631911 | 0.986222 | 0.005879022 | 0.9862212 | 0.007927411 |  |  | 547980 | 0.9951932 | 0.9150489 | 0.008306995 | 0.9821859 | 0.01130406 | 0.9821809 | 0.007481111 |  |  | 848760 | 0.9867961 | 0.8678712 | 0.01549441 | 0.9757808 | 0.01256636 | 0.9757773 | 0.01049258
|  |  | 281592 | 1.002234 | 0.9994305 | 0.0003965198 | 0.9999501 | 0.1264334 | 0.9999457 | 0.1518324 |  |  | 505746 | 0.9956763 | 0.9866385 | 0.001283481 | 0.9963678 | 0.005502209 | 0.996371 | 0.004320644 |  |  | 400860 | 0.9809 | 0.9670213 | 0.003631911 | 0.9862399 | 0.005878282 | 0.9862391 | 0.007927053 |  |  | 548280 | 0.9985561 | 0.9150489 | 0.008306995 | 0.9821896 | 0.01130404 | 0.9821847 | 0.007481129 |  |  | 849060 | 0.9867961 | 0.8678712 | 0.01549441 | 0.9757953 | 0.01256603 | 0.9757918 | 0.01049201
|  |  | 281892 | 1.00313 | 0.9994305 | 0.0003965198 | 0.9999501 | 0.1264334 | 0.9999457 | 0.1518324 |  |  | 506046 | 0.9956763 | 0.9866385 | 0.001283481 | 0.996369 | 0.005502189 | 0.9963721 | 0.004320605 |  |  | 401160 | 0.9830581 | 0.9670213 | 0.003631911 | 0.9862577 | 0.005877543 | 0.9862569 | 0.007926695 |  |  | 548580 | 0.9968746 | 0.9150489 | 0.008306995 | 0.9821934 | 0.01130402 | 0.9821884 | 0.007481147 |  |  | 849360 | 0.9756064 | 0.8678712 | 0.01549441 | 0.9758098 | 0.0125657 | 0.9758063 | 0.01049144
|  |  | 282192 | 1.002234 | 0.9994305 | 0.0003965198 | 0.9999501 | 0.1264334 | 0.9999457 | 0.1518324 |  |  | 506346 | 0.9956763 | 0.9866385 | 0.001283481 | 0.9963701 | 0.005502168 | 0.9963732 | 0.004320567 |  |  | 401460 | 0.9809 | 0.9670213 | 0.003631911 | 0.9862756 | 0.005876805 | 0.9862747 | 0.007926338 |  |  | 548880 | 0.9935117 | 0.9150489 | 0.008306995 | 0.9821971 | 0.011304 | 0.9821922 | 0.007481165 |  |  | 849660 | 0.9823203 | 0.8678712 | 0.01549441 | 0.9758242 | 0.01256537 | 0.9758207 | 0.01049086
|  |  | 282492 | 1.001338 | 0.9994305 | 0.0003965198 | 0.9999501 | 0.1264334 | 0.9999457 | 0.1518324 |  |  | 506646 | 0.9956763 | 0.9866385 | 0.001283481 | 0.9963712 | 0.005502148 | 0.9963744 | 0.004320529 |  |  | 401760 | 0.981979 | 0.9670213 | 0.003631911 | 0.9862933 | 0.005876067 | 0.9862925 | 0.00792598 |  |  | 549180 | 0.9918302 | 0.9150489 | 0.008306995 | 0.9822008 | 0.01130398 | 0.9821959 | 0.007481184 |  |  | 849960 | 0.9778444 | 0.8678712 | 0.01549441 | 0.9758386 | 0.01256504 | 0.9758351 | 0.01049029
|  |  | 282792 | 1.00313 | 0.9994305 | 0.0003965198 | 0.9999501 | 0.1264334 | 0.9999457 | 0.1518324 |  |  | 506946 | 0.9956763 | 0.9866385 | 0.001283481 | 0.9963723 | 0.005502128 | 0.9963755 | 0.004320491 |  |  | 402060 | 0.9830581 | 0.9670213 | 0.003631911 | 0.9863111 | 0.005875329 | 0.9863103 | 0.007925623 |  |  | 549480 | 0.9951932 | 0.9150489 | 0.008306995 | 0.9822046 | 0.01130396 | 0.9821996 | 0.007481202 |  |  | 850260 | 0.9867961 | 0.8678712 | 0.01549441 | 0.975853 | 0.01256471 | 0.9758495 | 0.01048972
|  |  | 283092 | 1.00313 | 0.9994305 | 0.0003965198 | 0.9999501 | 0.1264334 | 0.9999457 | 0.1518324 |  |  | 507246 | 0.9947158 | 0.9866385 | 0.001283481 | 0.9963734 | 0.005502108 | 0.9963766 | 0.004320453 |  |  | 402360 | 0.981979 | 0.9670213 | 0.003631911 | 0.9863288 | 0.005874592 | 0.986328 | 0.007925266 |  |  | 549780 | 0.9951932 | 0.9150489 | 0.008306995 | 0.9822083 | 0.01130394 | 0.9822033 | 0.00748122 |  |  | 850560 | 0.9823203 | 0.8678712 | 0.01549441 | 0.9758674 | 0.01256438 | 0.9758639 | 0.01048916
|  |  | 283392 | 1.00313 | 0.9994305 | 0.0003965198 | 0.9999501 | 0.1264334 | 0.9999457 | 0.1518324 |  |  | 507546 | 0.9947158 | 0.9866385 | 0.001283481 | 0.9963744 | 0.005502088 | 0.9963777 | 0.004320415 |  |  | 402660 | 0.981979 | 0.9670213 | 0.003631911 | 0.9863465 | 0.005873856 | 0.9863457 | 0.00792491 |  |  | 550080 | 0.9951932 | 0.9150489 | 0.008306995 | 0.982212 | 0.01130392 | 0.982207 | 0.007481238 |  |  | 850860 | 0.9823203 | 0.8678712 | 0.01549441 | 0.9758818 | 0.01256406 | 0.9758783 | 0.01048859
|  |  | 283692 | 1.00313 | 0.9994305 | 0.0003965198 | 0.9999501 | 0.1264334 | 0.9999457 | 0.1518324 |  |  | 507846 | 0.9937554 | 0.9866385 | 0.001283481 | 0.9963755 | 0.005502069 | 0.9963787 | 0.004320378 |  |  | 402960 | 0.9809 | 0.9670213 | 0.003631911 | 0.9863642 | 0.005873121 | 0.9863634 | 0.007924553 |  |  | 550380 | 0.9968746 | 0.9150489 | 0.008306995 | 0.9822157 | 0.0113039 | 0.9822107 | 0.007481257 |  |  | 851160 | 0.9867961 | 0.8678712 | 0.01549441 | 0.9758962 | 0.01256373 | 0.9758927 | 0.01048802
|  |  | 283992 | 1.00313 | 0.9994305 | 0.0003965198 | 0.9999501 | 0.1264334 | 0.9999457 | 0.1518324 |  |  | 508146 | 0.9956763 | 0.9866385 | 0.001283481 | 0.9963766 | 0.005502049 | 0.9963798 | 0.004320341 |  |  | 403260 | 0.981979 | 0.9670213 | 0.003631911 | 0.9863818 | 0.005872386 | 0.986381 | 0.007924197 |  |  | 550680 | 0.9968746 | 0.9150489 | 0.008306995 | 0.9822193 | 0.01130388 | 0.9822144 | 0.007481275 |  |  | 851460 | 0.9823203 | 0.8678712 | 0.01549441 | 0.9759105 | 0.0125634 | 0.975907 | 0.01048745
|  |  | 284292 | 1.004026 | 0.9994305 | 0.0003965198 | 0.9999501 | 0.1264334 | 0.9999457 | 0.1518324 |  |  | 508446 | 0.9956763 | 0.9866385 | 0.001283481 | 0.9963777 | 0.00550203 | 0.9963809 | 0.004320304 |  |  | 403560 | 0.981979 | 0.9670213 | 0.003631911 | 0.9863994 | 0.005871651 | 0.9863986 | 0.007923841 |  |  | 550980 | 0.9951932 | 0.9150489 | 0.008306995 | 0.982223 | 0.01130386 | 0.9822181 | 0.007481293 |  |  | 851760 | 0.9845582 | 0.8678712 | 0.01549441 | 0.9759249 | 0.01256308 | 0.9759213 | 0.01048689
|  |  | 284592 | 1.00313 | 0.9994305 | 0.0003965198 | 0.9999501 | 0.1264334 | 0.9999457 | 0.1518324 |  |  | 508746 | 0.9956763 | 0.9866385 | 0.001283481 | 0.9963788 | 0.005502011 | 0.996382 | 0.004320268 |  |  | 403860 | 0.981979 | 0.9670213 | 0.003631911 | 0.986417 | 0.005870918 | 0.9864162 | 0.007923485 |  |  | 551280 | 0.9951932 | 0.9150489 | 0.008306995 | 0.9822267 | 0.01130384 | 0.9822217 | 0.007481312 |  |  | 852060 | 0.9845582 | 0.8678712 | 0.01549441 | 0.9759392 | 0.01256275 | 0.9759356 | 0.01048632
|  |  | 284892 | 1.002234 | 0.9994305 | 0.0003965198 | 0.9999501 | 0.1264334 | 0.9999457 | 0.1518324 |  |  | 509046 | 0.9975972 | 0.9866385 | 0.001283481 | 0.9963799 | 0.005501992 | 0.9963831 | 0.004320231 |  |  | 404160 | 0.9830581 | 0.9670213 | 0.003631911 | 0.9864346 | 0.005870185 | 0.9864338 | 0.00792313 |  |  | 551580 | 0.9968746 | 0.9150489 | 0.008306995 | 0.9822303 | 0.01130382 | 0.9822254 | 0.00748133 |  |  | 852360 | 0.9845582 | 0.8678712 | 0.01549441 | 0.9759535 | 0.01256243 | 0.9759499 | 0.01048576
|  |  | 285192 | 1.00313 | 0.9994305 | 0.0003965198 | 0.9999501 | 0.1264334 | 0.9999457 | 0.1518324 |  |  | 509346 | 0.9956763 | 0.9866385 | 0.001283481 | 0.9963809 | 0.005501973 | 0.9963842 | 0.004320195 |  |  | 404460 | 0.9830581 | 0.9670213 | 0.003631911 | 0.9864521 | 0.005869452 | 0.9864513 | 0.007922774 |  |  | 551880 | 0.9968746 | 0.9150489 | 0.008306995 | 0.982234 | 0.0113038 | 0.982229 | 0.007481348 |  |  | 852660 | 0.9845582 | 0.8678712 | 0.01549441 | 0.9759678 | 0.0125621 | 0.9759642 | 0.0104852
|  |  | 285492 | 1.002234 | 0.9994305 | 0.0003965198 | 0.9999501 | 0.1264334 | 0.9999457 | 0.1518324 |  |  | 509646 | 0.9966367 | 0.9866385 | 0.001283481 | 0.996382 | 0.005501955 | 0.9963853 | 0.004320159 |  |  | 404760 | 0.9830581 | 0.9670213 | 0.003631911 | 0.9864696 | 0.00586872 | 0.9864688 | 0.007922419 |  |  | 552180 | 0.9951932 | 0.9150489 | 0.008306995 | 0.9822376 | 0.01130378 | 0.9822326 | 0.007481367 |  |  | 852960 | 0.9823203 | 0.8678712 | 0.01549441 | 0.975982 | 0.01256178 | 0.9759785 | 0.01048464
|  |  | 285792 | 1.00313 | 0.9994305 | 0.0003965198 | 0.9999501 | 0.1264334 | 0.9999457 | 0.1518324 |  |  | 509946 | 0.9966367 | 0.9866385 | 0.001283481 | 0.9963831 | 0.005501936 | 0.9963863 | 0.004320123 |  |  | 405060 | 0.981979 | 0.9670213 | 0.003631911 | 0.9864871 | 0.005867989 | 0.9864863 | 0.007922064 |  |  | 552480 | 0.9951932 | 0.9150489 | 0.008306995 | 0.9822412 | 0.01130376 | 0.9822362 | 0.007481385 |  |  | 853260 | 0.9845582 | 0.8678712 | 0.01549441 | 0.9759963 | 0.01256145 | 0.9759927 | 0.01048407
|  |  | 286092 | 1.00313 | 0.9994305 | 0.0003965198 | 0.9999501 | 0.1264334 | 0.9999457 | 0.1518324 |  |  | 510246 | 0.9966367 | 0.9866385 | 0.001283481 | 0.9963841 | 0.005501918 | 0.9963874 | 0.004320088 |  |  | 405360 | 0.9830581 | 0.9670213 | 0.003631911 | 0.9865045 | 0.005867259 | 0.9865037 | 0.00792171 |  |  | 552780 | 0.9935117 | 0.9150489 | 0.008306995 | 0.9822448 | 0.01130375 | 0.9822398 | 0.007481404 |  |  | 853560 | 0.9800823 | 0.8678712 | 0.01549441 | 0.9760105 | 0.01256113 | 0.9760069 | 0.01048351
|  |  | 286392 | 1.002234 | 0.9994305 | 0.0003965198 | 0.9999501 | 0.1264334 | 0.9999457 | 0.1518324 |  |  | 510546 | 0.9966367 | 0.9866385 | 0.001283481 | 0.9963852 | 0.0055019 | 0.9963885 | 0.004320053 |  |  | 405660 | 0.9841371 | 0.9670213 | 0.003631911 | 0.9865219 | 0.005866529 | 0.9865211 | 0.007921355 |  |  | 553080 | 0.9951932 | 0.9150489 | 0.008306995 | 0.9822484 | 0.01130373 | 0.9822434 | 0.007481422 |  |  | 853860 | 0.9823203 | 0.8678712 | 0.01549441 | 0.9760247 | 0.01256081 | 0.9760211 | 0.01048295
|  |  | 286692 | 1.002234 | 0.9994305 | 0.0003965198 | 0.9999501 | 0.1264334 | 0.9999457 | 0.1518324 |  |  | 510846 | 0.9966367 | 0.9866385 | 0.001283481 | 0.9963863 | 0.005501882 | 0.9963895 | 0.004320017 |  |  | 405960 | 0.9830581 | 0.9670213 | 0.003631911 | 0.9865393 | 0.0058658 | 0.9865385 | 0.007921001 |  |  | 553380 | 0.9935117 | 0.9150489 | 0.008306995 | 0.982252 | 0.01130371 | 0.982247 | 0.007481441 |  |  | 854160 | 0.9823203 | 0.8678712 | 0.01549441 | 0.9760389 | 0.01256049 | 0.9760353 | 0.0104824
|  |  | 286992 | 1.002234 | 0.9994305 | 0.0003965198 | 0.9999501 | 0.1264334 | 0.9999457 | 0.1518324 |  |  | 511146 | 0.9966367 | 0.9866385 | 0.001283481 | 0.9963873 | 0.005501864 | 0.9963906 | 0.004319982 |  |  | 406260 | 0.981979 | 0.9670213 | 0.003631911 | 0.9865567 | 0.005865071 | 0.9865559 | 0.007920647 |  |  | 553680 | 0.9968746 | 0.9150489 | 0.008306995 | 0.9822556 | 0.01130369 | 0.9822506 | 0.00748146 |  |  | 854460 | 0.9867961 | 0.8678712 | 0.01549441 | 0.9760531 | 0.01256017 | 0.9760495 | 0.01048184
|  |  | 287292 | 1.00313 | 0.9994305 | 0.0003965198 | 0.9999501 | 0.1264334 | 0.9999457 | 0.1518324 |  |  | 511446 | 0.9956763 | 0.9866385 | 0.001283481 | 0.9963884 | 0.005501847 | 0.9963917 | 0.004319948 |  |  | 406560 | 0.9830581 | 0.9670213 | 0.003631911 | 0.986574 | 0.005864343 | 0.9865732 | 0.007920294 |  |  | 553980 | 0.9951932 | 0.9150489 | 0.008306995 | 0.9822592 | 0.01130368 | 0.9822542 | 0.007481478 |  |  | 854760 | 0.9867961 | 0.8678712 | 0.01549441 | 0.9760673 | 0.01255984 | 0.9760637 | 0.01048128
|  |  | 287592 | 1.004026 | 0.9994305 | 0.0003965198 | 0.9999501 | 0.1264334 | 0.9999457 | 0.1518324 |  |  | 511746 | 0.9956763 | 0.9866385 | 0.001283481 | 0.9963894 | 0.005501829 | 0.9963927 | 0.004319913 |  |  | 406860 | 0.9841371 | 0.9670213 | 0.003631911 | 0.9865913 | 0.005863616 | 0.9865905 | 0.00791994 |  |  | 554280 | 0.9968746 | 0.9150489 | 0.008306995 | 0.9822627 | 0.01130366 | 0.9822577 | 0.007481497 |  |  | 855060 | 0.9823203 | 0.8678712 | 0.01549441 | 0.9760814 | 0.01255952 | 0.9760778 | 0.01048072
|  |  | 287892 | 1.001338 | 0.9994305 | 0.0003965198 | 0.9999501 | 0.1264334 | 0.9999457 | 0.1518324 |  |  | 512046 | 0.9956763 | 0.9866385 | 0.001283481 | 0.9963905 | 0.005501812 | 0.9963938 | 0.004319879 |  |  | 407160 | 0.9841371 | 0.9670213 | 0.003631911 | 0.9866086 | 0.005862889 | 0.9866078 | 0.007919587 |  |  | 554580 | 0.9968746 | 0.9150489 | 0.008306995 | 0.9822663 | 0.01130364 | 0.9822613 | 0.007481516 |  |  | 855360 | 0.9800823 | 0.8678712 | 0.01549441 | 0.9760956 | 0.0125592 | 0.976092 | 0.01048017
|  |  | 288192 | 1.002234 | 0.9994305 | 0.0003965198 | 0.9999501 | 0.1264334 | 0.9999457 | 0.1518324 |  |  | 512346 | 0.9956763 | 0.9866385 | 0.001283481 | 0.9963915 | 0.005501795 | 0.9963948 | 0.004319845 |  |  | 407460 | 0.9852161 | 0.9670213 | 0.003631911 | 0.9866258 | 0.005862163 | 0.986625 | 0.007919234 |  |  | 554880 | 0.9985561 | 0.9150489 | 0.008306995 | 0.9822698 | 0.01130362 | 0.9822648 | 0.007481534 |  |  | 855660 | 0.9845582 | 0.8678712 | 0.01549441 | 0.9761097 | 0.01255889 | 0.9761061 | 0.01047961
|  |  | 288492 | 1.00313 | 0.9994305 | 0.0003965198 | 0.9999501 | 0.1264334 | 0.9999457 | 0.1518324 |  |  | 512646 | 0.9956763 | 0.9866385 | 0.001283481 | 0.9963926 | 0.005501778 | 0.9963959 | 0.004319811 |  |  | 407760 | 0.9841371 | 0.9670213 | 0.003631911 | 0.9866431 | 0.005861438 | 0.9866422 | 0.007918882 |  |  | 555180 | 1.000238 | 0.9150489 | 0.008306995 | 0.9822734 | 0.01130361 | 0.9822684 | 0.007481553 |  |  | 855960 | 0.9845582 | 0.8678712 | 0.01549441 | 0.9761238 | 0.01255857 | 0.9761202 | 0.01047906
|  |  | 288792 | 1.002234 | 0.9994305 | 0.0003965198 | 0.9999501 | 0.1264334 | 0.9999457 | 0.1518324 |  |  | 512946 | 0.9956763 | 0.9866385 | 0.001283481 | 0.9963936 | 0.005501761 | 0.9963969 | 0.004319777 |  |  | 408060 | 0.9830581 | 0.9670213 | 0.003631911 | 0.9866602 | 0.005860713 | 0.9866594 | 0.007918529 |  |  | 555480 | 0.9951932 | 0.9150489 | 0.008306995 | 0.9822769 | 0.01130359 | 0.9822719 | 0.007481572 |  |  | 856260 | 0.9845582 | 0.8678712 | 0.01549441 | 0.9761379 | 0.01255825 | 0.9761343 | 0.01047851
|  |  | 289092 | 1.00313 | 0.9994305 | 0.0003965198 | 0.9999501 | 0.1264334 | 0.9999457 | 0.1518324 |  |  | 513246 | 0.9956763 | 0.9866385 | 0.001283481 | 0.9963947 | 0.005501744 | 0.996398 | 0.004319744 |  |  | 408360 | 0.981979 | 0.9670213 | 0.003631911 | 0.9866774 | 0.005859989 | 0.9866766 | 0.007918177 |  |  | 555780 | 0.9968746 | 0.9150489 | 0.008306995 | 0.9822804 | 0.01130357 | 0.9822754 | 0.00748159 |  |  | 856560 | 0.9845582 | 0.8678712 | 0.01549441 | 0.976152 | 0.01255793 | 0.9761483 | 0.01047795
|  |  | 289392 | 1.001338 | 0.9994305 | 0.0003965198 | 0.9999501 | 0.1264334 | 0.9999457 | 0.1518324 |  |  | 513546 | 0.9956763 | 0.9866385 | 0.001283481 | 0.9963957 | 0.005501728 | 0.996399 | 0.00431971 |  |  | 408660 | 0.9830581 | 0.9670213 | 0.003631911 | 0.9866945 | 0.005859265 | 0.9866937 | 0.007917825 |  |  | 556080 | 0.9968746 | 0.9150489 | 0.008306995 | 0.9822839 | 0.01130356 | 0.9822789 | 0.007481609 |  |  | 856860 | 0.9867961 | 0.8678712 | 0.01549441 | 0.976166 | 0.01255761 | 0.9761624 | 0.0104774
|  |  | 289692 | 1.001338 | 0.9994305 | 0.0003965198 | 0.9999501 | 0.1264334 | 0.9999457 | 0.1518324 |  |  | 513846 | 0.9956763 | 0.9866385 | 0.001283481 | 0.9963967 | 0.005501711 | 0.9964 | 0.004319677 |  |  | 408960 | 0.9862951 | 0.9670213 | 0.003631911 | 0.9867116 | 0.005858543 | 0.9867108 | 0.007917474 |  |  | 556380 | 0.9985561 | 0.9150489 | 0.008306995 | 0.9822874 | 0.01130354 | 0.9822824 | 0.007481628 |  |  | 857160 | 0.9823203 | 0.8678712 | 0.01549441 | 0.9761801 | 0.0125573 | 0.9761764 | 0.01047685
|  |  | 289992 | 1.002234 | 0.9994305 | 0.0003965198 | 0.9999501 | 0.1264334 | 0.9999457 | 0.1518324 |  |  | 514146 | 0.9956763 | 0.9866385 | 0.001283481 | 0.9963978 | 0.005501695 | 0.9964011 | 0.004319644 |  |  | 409260 | 0.9852161 | 0.9670213 | 0.003631911 | 0.9867287 | 0.00585782 | 0.9867279 | 0.007917122 |  |  | 556680 | 0.9985561 | 0.9150489 | 0.008306995 | 0.9822909 | 0.01130353 | 0.9822859 | 0.007481647 |  |  | 857460 | 0.9823203 | 0.8678712 | 0.01549441 | 0.9761941 | 0.01255698 | 0.9761904 | 0.0104763
|  |  | 290292 | 1.00313 | 0.9994305 | 0.0003965198 | 0.9999501 | 0.1264334 | 0.9999457 | 0.1518324 |  |  | 514446 | 0.9956763 | 0.9866385 | 0.001283481 | 0.9963988 | 0.005501679 | 0.9964021 | 0.004319612 |  |  | 409560 | 0.9809 | 0.9670213 | 0.003631911 | 0.9867458 | 0.005857099 | 0.986745 | 0.007916771 |  |  | 556980 | 0.9985561 | 0.9150489 | 0.008306995 | 0.9822943 | 0.01130351 | 0.9822893 | 0.007481666 |  |  | 857760 | 0.9867961 | 0.8678712 | 0.01549441 | 0.9762081 | 0.01255666 | 0.9762044 | 0.01047575
|  |  | 290592 | 1.00313 | 0.9994305 | 0.0003965198 | 0.9999501 | 0.1264334 | 0.9999457 | 0.1518324 |  |  | 514746 | 0.9956763 | 0.9866385 | 0.001283481 | 0.9963998 | 0.005501663 | 0.9964031 | 0.004319579 |  |  | 409860 | 0.981979 | 0.9670213 | 0.003631911 | 0.9867628 | 0.005856378 | 0.986762 | 0.007916421 |  |  | 557280 | 0.9968746 | 0.9150489 | 0.008306995 | 0.9822978 | 0.0113035 | 0.9822928 | 0.007481685 |  |  | 858060 | 0.9823203 | 0.8678712 | 0.01549441 | 0.9762221 | 0.01255635 | 0.9762184 | 0.0104752
|  |  | 290892 | 1.00313 | 0.9994305 | 0.0003965198 | 0.9999501 | 0.1264334 | 0.9999457 | 0.1518324 |  |  | 515046 | 0.9947158 | 0.9866385 | 0.001283481 | 0.9964008 | 0.005501647 | 0.9964042 | 0.004319547 |  |  | 410160 | 0.9841371 | 0.9670213 | 0.003631911 | 0.9867798 | 0.005855658 | 0.986779 | 0.00791607 |  |  | 557580 | 0.9985561 | 0.9150489 | 0.008306995 | 0.9823013 | 0.01130348 | 0.9822962 | 0.007481704 |  |  | 858360 | 0.9823203 | 0.8678712 | 0.01549441 | 0.9762361 | 0.01255603 | 0.9762324 | 0.01047466
|  |  | 291192 | 1.004026 | 0.9994305 | 0.0003965198 | 0.9999501 | 0.1264334 | 0.9999457 | 0.1518324 |  |  | 515346 | 0.9956763 | 0.9866385 | 0.001283481 | 0.9964019 | 0.005501631 | 0.9964052 | 0.004319514 |  |  | 410460 | 0.9841371 | 0.9670213 | 0.003631911 | 0.9867968 | 0.005854939 | 0.986796 | 0.00791572 |  |  | 557880 | 0.9985561 | 0.9150489 | 0.008306995 | 0.9823047 | 0.01130347 | 0.9822997 | 0.007481723 |  |  | 858660 | 0.9823203 | 0.8678712 | 0.01549441 | 0.97625 | 0.01255572 | 0.9762463 | 0.01047411
|  |  | 291492 | 1.00313 | 0.9994305 | 0.0003965198 | 0.9999501 | 0.1264334 | 0.9999457 | 0.1518324 |  |  | 515646 | 0.9966367 | 0.9866385 | 0.001283481 | 0.9964029 | 0.005501616 | 0.9964062 | 0.004319483 |  |  | 410760 | 0.9852161 | 0.9670213 | 0.003631911 | 0.9868137 | 0.00585422 | 0.9868129 | 0.00791537 |  |  | 558180 | 0.9968746 | 0.9150489 | 0.008306995 | 0.9823081 | 0.01130345 | 0.9823031 | 0.007481741 |  |  | 858960 | 0.9711305 | 0.8678712 | 0.01549441 | 0.976264 | 0.01255541 | 0.9762603 | 0.01047356
|  |  | 291792 | 1.00313 | 0.9994305 | 0.0003965198 | 0.9999501 | 0.1264334 | 0.9999457 | 0.1518324 |  |  | 515946 | 0.9956763 | 0.9866385 | 0.001283481 | 0.9964039 | 0.0055016 | 0.9964072 | 0.004319451 |  |  | 411060 | 0.981979 | 0.9670213 | 0.003631911 | 0.9868306 | 0.005853502 | 0.9868298 | 0.00791502 |  |  | 558480 | 0.9985561 | 0.9150489 | 0.008306995 | 0.9823116 | 0.01130344 | 0.9823065 | 0.00748176 |  |  | 859260 | 0.9823203 | 0.8678712 | 0.01549441 | 0.9762779 | 0.01255509 | 0.9762742 | 0.01047302
|  |  | 292092 | 1.002234 | 0.9994305 | 0.0003965198 | 0.9999501 | 0.1264334 | 0.9999457 | 0.1518324 |  |  | 516246 | 0.9956763 | 0.9866385 | 0.001283481 | 0.9964049 | 0.005501585 | 0.9964082 | 0.004319419 |  |  | 411360 | 0.9830581 | 0.9670213 | 0.003631911 | 0.9868475 | 0.005852784 | 0.9868467 | 0.007914671 |  |  | 558780 | 0.9935117 | 0.9150489 | 0.008306995 | 0.982315 | 0.01130342 | 0.98231 | 0.007481779 |  |  | 859560 | 0.9845582 | 0.8678712 | 0.01549441 | 0.9762918 | 0.01255478 | 0.9762881 | 0.01047248
|  |  | 292392 | 1.00313 | 0.9994305 | 0.0003965198 | 0.9999501 | 0.1264334 | 0.9999457 | 0.1518324 |  |  | 516546 | 0.9956763 | 0.9866385 | 0.001283481 | 0.9964059 | 0.00550157 | 0.9964093 | 0.004319388 |  |  | 411660 | 0.9830581 | 0.9670213 | 0.003631911 | 0.9868644 | 0.005852068 | 0.9868636 | 0.007914321 |  |  | 559080 | 0.9951932 | 0.9150489 | 0.008306995 | 0.9823184 | 0.01130341 | 0.9823134 | 0.007481798 |  |  | 859860 | 0.9845582 | 0.8678712 | 0.01549441 | 0.9763057 | 0.01255447 | 0.976302 | 0.01047193
|  |  | 292692 | 1.002234 | 0.9994305 | 0.0003965198 | 0.9999501 | 0.1264334 | 0.9999457 | 0.1518324 |  |  | 516846 | 0.9956763 | 0.9866385 | 0.001283481 | 0.9964069 | 0.005501555 | 0.9964103 | 0.004319357 |  |  | 411960 | 0.9841371 | 0.9670213 | 0.003631911 | 0.9868812 | 0.005851351 | 0.9868804 | 0.007913973 |  |  | 559380 | 0.9951932 | 0.9150489 | 0.008306995 | 0.9823218 | 0.01130339 | 0.9823168 | 0.007481818 |  |  | 860160 | 0.9867961 | 0.8678712 | 0.01549441 | 0.9763196 | 0.01255416 | 0.9763159 | 0.01047139
|  |  | 292992 | 1.00313 | 0.9994305 | 0.0003965198 | 0.9999501 | 0.1264334 | 0.9999457 | 0.1518324 |  |  | 517146 | 0.9956763 | 0.9866385 | 0.001283481 | 0.9964079 | 0.00550154 | 0.9964113 | 0.004319326 |  |  | 412260 | 0.9841371 | 0.9670213 | 0.003631911 | 0.986898 | 0.005850636 | 0.9868972 | 0.007913624 |  |  | 559680 | 1.000238 | 0.9150489 | 0.008306995 | 0.9823252 | 0.01130338 | 0.9823201 | 0.007481837 |  |  | 860460 | 0.9823203 | 0.8678712 | 0.01549441 | 0.9763334 | 0.01255385 | 0.9763297 | 0.01047085
|  |  | 293292 | 1.002234 | 0.9994305 | 0.0003965198 | 0.9999501 | 0.1264334 | 0.9999457 | 0.1518324 |  |  | 517446 | 0.9956763 | 0.9866385 | 0.001283481 | 0.9964089 | 0.005501525 | 0.9964123 | 0.004319295 |  |  | 412560 | 0.9841371 | 0.9670213 | 0.003631911 | 0.9869148 | 0.005849921 | 0.986914 | 0.007913276 |  |  | 559980 | 1.000238 | 0.9150489 | 0.008306995 | 0.9823286 | 0.01130337 | 0.9823235 | 0.007481856 |  |  | 860760 | 0.9867961 | 0.8678712 | 0.01549441 | 0.9763473 | 0.01255353 | 0.9763436 | 0.01047031
|  |  | 293592 | 1.00313 | 0.9994305 | 0.0003965198 | 0.9999501 | 0.1264334 | 0.9999457 | 0.1518324 |  |  | 517746 | 0.9956763 | 0.9866385 | 0.001283481 | 0.9964099 | 0.005501511 | 0.9964133 | 0.004319264 |  |  | 412860 | 0.9852161 | 0.9670213 | 0.003631911 | 0.9869315 | 0.005849207 | 0.9869307 | 0.007912927 |  |  | 560280 | 0.9985561 | 0.9150489 | 0.008306995 | 0.9823319 | 0.01130335 | 0.9823269 | 0.007481875 |  |  | 861060 | 0.9867961 | 0.8678712 | 0.01549441 | 0.9763611 | 0.01255322 | 0.9763574 | 0.01046977
|  |  | 293892 | 1.002234 | 0.9994305 | 0.0003965198 | 0.9999501 | 0.1264334 | 0.9999457 | 0.1518324 |  |  | 518046 | 0.9956763 | 0.9866385 | 0.001283481 | 0.9964109 | 0.005501496 | 0.9964143 | 0.004319234 |  |  | 413160 | 0.9841371 | 0.9670213 | 0.003631911 | 0.9869483 | 0.005848494 | 0.9869475 | 0.00791258 |  |  | 560580 | 0.9951932 | 0.9150489 | 0.008306995 | 0.9823353 | 0.01130334 | 0.9823302 | 0.007481894 |  |  | 861360 | 0.9845582 | 0.8678712 | 0.01549441 | 0.9763749 | 0.01255291 | 0.9763712 | 0.01046923
|  |  | 294192 | 1.004026 | 0.9994305 | 0.0003965198 | 0.9999501 | 0.1264334 | 0.9999457 | 0.1518324 |  |  | 518346 | 0.9956763 | 0.9866385 | 0.001283481 | 0.9964119 | 0.005501482 | 0.9964153 | 0.004319203 |  |  | 413460 | 0.9830581 | 0.9670213 | 0.003631911 | 0.986965 | 0.005847781 | 0.9869642 | 0.007912232 |  |  | 560880 | 0.9968746 | 0.9150489 | 0.008306995 | 0.9823387 | 0.01130333 | 0.9823336 | 0.007481913 |  |  | 861660 | 0.9867961 | 0.8678712 | 0.01549441 | 0.9763887 | 0.01255261 | 0.976385 | 0.01046869
|  |  | 294492 | 1.00313 | 0.9994305 | 0.0003965198 | 0.9999501 | 0.1264334 | 0.9999457 | 0.1518324 |  |  | 518646 | 0.9956763 | 0.9866385 | 0.001283481 | 0.9964129 | 0.005501468 | 0.9964163 | 0.004319173 |  |  | 413760 | 0.9841371 | 0.9670213 | 0.003631911 | 0.9869816 | 0.005847069 | 0.9869808 | 0.007911885 |  |  | 561180 | 1.000238 | 0.9150489 | 0.008306995 | 0.982342 | 0.01130331 | 0.9823369 | 0.007481932 |  |  | 861960 | 0.9823203 | 0.8678712 | 0.01549441 | 0.9764025 | 0.0125523 | 0.9763988 | 0.01046815
|  |  | 294792 | 1.001338 | 0.9994305 | 0.0003965198 | 0.9999501 | 0.1264334 | 0.9999457 | 0.1518324 |  |  | 518946 | 0.9956763 | 0.9866385 | 0.001283481 | 0.9964139 | 0.005501454 | 0.9964173 | 0.004319144 |  |  | 414060 | 0.9862951 | 0.9670213 | 0.003631911 | 0.9869983 | 0.005846358 | 0.9869975 | 0.007911538 |  |  | 561480 | 0.9968746 | 0.9150489 | 0.008306995 | 0.9823453 | 0.0113033 | 0.9823403 | 0.007481951 |  |  | 862260 | 0.9867961 | 0.8678712 | 0.01549441 | 0.9764163 | 0.01255199 | 0.9764125 | 0.01046761
|  |  | 295092 | 1.002234 | 0.9994305 | 0.0003965198 | 0.9999501 | 0.1264334 | 0.9999457 | 0.1518324 |  |  | 519246 | 0.9947158 | 0.9866385 | 0.001283481 | 0.9964149 | 0.00550144 | 0.9964183 | 0.004319114 |  |  | 414360 | 0.9852161 | 0.9670213 | 0.003631911 | 0.9870149 | 0.005845647 | 0.9870141 | 0.007911191 |  |  | 561780 | 0.9968746 | 0.9150489 | 0.008306995 | 0.9823487 | 0.01130329 | 0.9823436 | 0.00748197 |  |  | 862560 | 0.9890341 | 0.8678712 | 0.01549441 | 0.9764301 | 0.01255168 | 0.9764263 | 0.01046708
|  |  | 295392 | 1.002234 | 0.9994305 | 0.0003965198 | 0.9999501 | 0.1264334 | 0.9999457 | 0.1518324 |  |  | 519546 | 0.9947158 | 0.9866385 | 0.001283481 | 0.9964159 | 0.005501426 | 0.9964193 | 0.004319084 |  |  | 414660 | 0.9852161 | 0.9670213 | 0.003631911 | 0.9870315 | 0.005844937 | 0.9870307 | 0.007910845 |  |  | 562080 | 1.000238 | 0.9150489 | 0.008306995 | 0.982352 | 0.01130328 | 0.9823469 | 0.00748199 |  |  | 862860 | 0.9867961 | 0.8678712 | 0.01549441 | 0.9764438 | 0.01255137 | 0.97644 | 0.01046654
|  |  | 295692 | 1.002234 | 0.9994305 | 0.0003965198 | 0.9999501 | 0.1264334 | 0.9999457 | 0.1518324 |  |  | 519846 | 0.9947158 | 0.9866385 | 0.001283481 | 0.9964168 | 0.005501413 | 0.9964202 | 0.004319055 |  |  | 414960 | 0.9841371 | 0.9670213 | 0.003631911 | 0.987048 | 0.005844228 | 0.9870472 | 0.007910499 |  |  | 562380 | 0.9985561 | 0.9150489 | 0.008306995 | 0.9823553 | 0.01130326 | 0.9823502 | 0.007482009 |  |  | 863160 | 0.9845582 | 0.8678712 | 0.01549441 | 0.9764575 | 0.01255107 | 0.9764537 | 0.01046601
|  |  | 295992 | 1.002234 | 0.9994305 | 0.0003965198 | 0.9999501 | 0.1264334 | 0.9999457 | 0.1518324 |  |  | 520146 | 0.9947158 | 0.9866385 | 0.001283481 | 0.9964178 | 0.005501399 | 0.9964212 | 0.004319026 |  |  | 415260 | 0.9841371 | 0.9670213 | 0.003631911 | 0.9870646 | 0.00584352 | 0.9870638 | 0.007910153 |  |  | 562680 | 0.9968746 | 0.9150489 | 0.008306995 | 0.9823586 | 0.01130325 | 0.9823535 | 0.007482028 |  |  | 863460 | 0.9823203 | 0.8678712 | 0.01549441 | 0.9764712 | 0.01255076 | 0.9764674 | 0.01046547
|  |  | 296292 | 1.00313 | 0.9994305 | 0.0003965198 | 0.9999501 | 0.1264334 | 0.9999457 | 0.1518324 |  |  | 520446 | 0.9937554 | 0.9866385 | 0.001283481 | 0.9964188 | 0.005501386 | 0.9964222 | 0.004318997 |  |  | 415560 | 0.9841371 | 0.9670213 | 0.003631911 | 0.9870811 | 0.005842812 | 0.9870803 | 0.007909808 |  |  | 562980 | 0.9968746 | 0.9150489 | 0.008306995 | 0.9823619 | 0.01130324 | 0.9823568 | 0.007482047 |  |  | 863760 | 0.9823203 | 0.8678712 | 0.01549441 | 0.9764849 | 0.01255046 | 0.9764811 | 0.01046494
|  |  | 296592 | 1.00313 | 0.9994305 | 0.0003965198 | 0.9999501 | 0.1264334 | 0.9999457 | 0.1518324 |  |  | 520746 | 0.9956763 | 0.9866385 | 0.001283481 | 0.9964198 | 0.005501373 | 0.9964232 | 0.004318968 |  |  | 415860 | 0.9809 | 0.9670213 | 0.003631911 | 0.9870976 | 0.005842105 | 0.9870968 | 0.007909463 |  |  | 563280 | 0.9985561 | 0.9150489 | 0.008306995 | 0.9823652 | 0.01130323 | 0.9823601 | 0.007482067 |  |  | 864060 | 0.9800823 | 0.8678712 | 0.01549441 | 0.9764986 | 0.01255015 | 0.9764948 | 0.01046441
|  |  | 296892 | 1.001338 | 0.9994305 | 0.0003965198 | 0.9999501 | 0.1264334 | 0.9999457 | 0.1518324 |  |  | 521046 | 0.9956763 | 0.9866385 | 0.001283481 | 0.9964207 | 0.00550136 | 0.9964241 | 0.004318939 |  |  | 416160 | 0.9830581 | 0.9670213 | 0.003631911 | 0.987114 | 0.005841398 | 0.9871132 | 0.007909118 |  |  | 563580 | 1.000238 | 0.9150489 | 0.008306995 | 0.9823684 | 0.01130322 | 0.9823633 | 0.007482086 |  |  | 864360 | 0.9845582 | 0.8678712 | 0.01549441 | 0.9765122 | 0.01254985 | 0.9765084 | 0.01046388
|  |  | 297192 | 1.00313 | 0.9994305 | 0.0003965198 | 0.9999501 | 0.1264334 | 0.9999457 | 0.1518324 |  |  | 521346 | 0.9956763 | 0.9866385 | 0.001283481 | 0.9964217 | 0.005501347 | 0.9964251 | 0.004318911 |  |  | 416460 | 0.9862951 | 0.9670213 | 0.003631911 | 0.9871304 | 0.005840693 | 0.9871297 | 0.007908773 |  |  | 563880 | 1.000238 | 0.9150489 | 0.008306995 | 0.9823717 | 0.0113032 | 0.9823666 | 0.007482105 |  |  | 864660 | 0.9890341 | 0.8678712 | 0.01549441 | 0.9765259 | 0.01254954 | 0.9765221 | 0.01046335
|  |  | 297492 | 1.00313 | 0.9994305 | 0.0003965198 | 0.9999501 | 0.1264334 | 0.9999457 | 0.1518324 |  |  | 521646 | 0.9956763 | 0.9866385 | 0.001283481 | 0.9964227 | 0.005501334 | 0.9964261 | 0.004318883 |  |  | 416760 | 0.9852161 | 0.9670213 | 0.003631911 | 0.9871468 | 0.005839988 | 0.9871461 | 0.007908429 |  |  | 564180 | 0.9985561 | 0.9150489 | 0.008306995 | 0.9823749 | 0.01130319 | 0.9823698 | 0.007482124 |  |  | 864960 | 0.9845582 | 0.8678712 | 0.01549441 | 0.9765395 | 0.01254924 | 0.9765357 | 0.01046282
|  |  | 297792 | 1.00313 | 0.9994305 | 0.0003965198 | 0.9999501 | 0.1264334 | 0.9999457 | 0.1518324 |  |  | 521946 | 0.9985577 | 0.9866385 | 0.001283481 | 0.9964236 | 0.005501321 | 0.9964271 | 0.004318855 |  |  | 417060 | 0.9841371 | 0.9670213 | 0.003631911 | 0.9871632 | 0.005839283 | 0.9871624 | 0.007908085 |  |  | 564480 | 1.000238 | 0.9150489 | 0.008306995 | 0.9823782 | 0.01130318 | 0.9823731 | 0.007482144 |  |  | 865260 | 0.9890341 | 0.8678712 | 0.01549441 | 0.9765531 | 0.01254894 | 0.9765493 | 0.01046229
|  |  | 298092 | 1.001338 | 0.9994305 | 0.0003965198 | 0.9999501 | 0.1264334 | 0.9999457 | 0.1518324 |  |  | 522246 | 0.9966367 | 0.9866385 | 0.001283481 | 0.9964246 | 0.005501309 | 0.996428 | 0.004318827 |  |  | 417360 | 0.9830581 | 0.9670213 | 0.003631911 | 0.9871796 | 0.00583858 | 0.9871788 | 0.007907741 |  |  | 564780 | 0.9985561 | 0.9150489 | 0.008306995 | 0.9823814 | 0.01130317 | 0.9823763 | 0.007482163 |  |  | 865560 | 0.9800823 | 0.8678712 | 0.01549441 | 0.9765667 | 0.01254863 | 0.9765629 | 0.01046176
|  |  | 298392 | 1.00313 | 0.9994305 | 0.0003965198 | 0.9999501 | 0.1264334 | 0.9999457 | 0.1518324 |  |  | 522546 | 0.9975972 | 0.9866385 | 0.001283481 | 0.9964255 | 0.005501297 | 0.996429 | 0.004318799 |  |  | 417660 | 0.9852161 | 0.9670213 | 0.003631911 | 0.9871959 | 0.005837877 | 0.9871951 | 0.007907398 |  |  | 565080 | 0.9985561 | 0.9150489 | 0.008306995 | 0.9823846 | 0.01130316 | 0.9823795 | 0.007482182 |  |  | 865860 | 0.9778444 | 0.8678712 | 0.01549441 | 0.9765803 | 0.01254833 | 0.9765765 | 0.01046123
|  |  | 298692 | 1.00313 | 0.9994305 | 0.0003965198 | 0.9999501 | 0.1264334 | 0.9999457 | 0.1518324 |  |  | 522846 | 0.9966367 | 0.9866385 | 0.001283481 | 0.9964265 | 0.005501284 | 0.9964299 | 0.004318771 |  |  | 417960 | 0.9852161 | 0.9670213 | 0.003631911 | 0.9872122 | 0.005837175 | 0.9872114 | 0.007907055 |  |  | 565380 | 0.9968746 | 0.9150489 | 0.008306995 | 0.9823879 | 0.01130315 | 0.9823828 | 0.007482202 |  |  | 866160 | 0.9778444 | 0.8678712 | 0.01549441 | 0.9765939 | 0.01254803 | 0.97659 | 0.0104607
|  |  | 298992 | 1.00313 | 0.9994305 | 0.0003965198 | 0.9999501 | 0.1264334 | 0.9999457 | 0.1518324 |  |  | 523146 | 0.9956763 | 0.9866385 | 0.001283481 | 0.9964274 | 0.005501272 | 0.9964309 | 0.004318744 |  |  | 418260 | 0.9830581 | 0.9670213 | 0.003631911 | 0.9872285 | 0.005836473 | 0.9872277 | 0.007906712 |  |  | 565680 | 0.9968746 | 0.9150489 | 0.008306995 | 0.9823911 | 0.01130314 | 0.982386 | 0.007482221 |  |  | 866460 | 0.9867961 | 0.8678712 | 0.01549441 | 0.9766074 | 0.01254773 | 0.9766036 | 0.01046018
|  |  | 299292 | 1.00313 | 0.9994305 | 0.0003965198 | 0.9999501 | 0.1264334 | 0.9999457 | 0.1518324 |  |  | 523446 | 0.9947158 | 0.9866385 | 0.001283481 | 0.9964284 | 0.00550126 | 0.9964318 | 0.004318717 |  |  | 418560 | 0.981979 | 0.9670213 | 0.003631911 | 0.9872447 | 0.005835772 | 0.9872439 | 0.00790637 |  |  | 565980 | 0.9985561 | 0.9150489 | 0.008306995 | 0.9823943 | 0.01130313 | 0.9823892 | 0.007482241 |  |  | 866760 | 0.991272 | 0.8678712 | 0.01549441 | 0.976621 | 0.01254743 | 0.9766171 | 0.01045965
|  |  | 299592 | 1.00313 | 0.9994305 | 0.0003965198 | 0.9999501 | 0.1264334 | 0.9999457 | 0.1518324 |  |  | 523746 | 0.9956763 | 0.9866385 | 0.001283481 | 0.9964293 | 0.005501248 | 0.9964328 | 0.00431869 |  |  | 418860 | 0.9830581 | 0.9670213 | 0.003631911 | 0.9872609 | 0.005835072 | 0.9872601 | 0.007906028 |  |  | 566280 | 1.001919 | 0.9150489 | 0.008306995 | 0.9823975 | 0.01130312 | 0.9823924 | 0.00748226 |  |  | 867060 | 0.9845582 | 0.8678712 | 0.01549441 | 0.9766345 | 0.01254713 | 0.9766306 | 0.01045913
|  |  | 299892 | 1.00313 | 0.9994305 | 0.0003965198 | 0.9999501 | 0.1264334 | 0.9999457 | 0.1518324 |  |  | 524046 | 0.9947158 | 0.9866385 | 0.001283481 | 0.9964303 | 0.005501236 | 0.9964337 | 0.004318663 |  |  | 419160 | 0.9841371 | 0.9670213 | 0.003631911 | 0.9872771 | 0.005834373 | 0.9872763 | 0.007905686 |  |  | 566580 | 0.9985561 | 0.9150489 | 0.008306995 | 0.9824007 | 0.01130311 | 0.9823955 | 0.007482279 |  |  | 867360 | 0.9845582 | 0.8678712 | 0.01549441 | 0.976648 | 0.01254683 | 0.9766441 | 0.0104586
|  |  | 300192 | 1.00313 | 0.9994305 | 0.0003965198 | 0.9999501 | 0.1264334 | 0.9999457 | 0.1518324 |  |  | 524346 | 0.9947158 | 0.9866385 | 0.001283481 | 0.9964312 | 0.005501225 | 0.9964347 | 0.004318636 |  |  | 419460 | 0.9852161 | 0.9670213 | 0.003631911 | 0.9872933 | 0.005833674 | 0.9872925 | 0.007905345 |  |  | 566880 | 1.000238 | 0.9150489 | 0.008306995 | 0.9824038 | 0.0113031 | 0.9823987 | 0.007482299 |  |  | 867660 | 0.9845582 | 0.8678712 | 0.01549441 | 0.9766615 | 0.01254653 | 0.9766576 | 0.01045808
|  |  | 300492 | 1.00313 | 0.9994305 | 0.0003965198 | 0.9999501 | 0.1264334 | 0.9999457 | 0.1518324 |  |  | 524646 | 0.9956763 | 0.9866385 | 0.001283481 | 0.9964322 | 0.005501213 | 0.9964356 | 0.004318609 |  |  | 419760 | 0.981979 | 0.9670213 | 0.003631911 | 0.9873094 | 0.005832976 | 0.9873086 | 0.007905003 |  |  | 567180 | 0.9968746 | 0.9150489 | 0.008306995 | 0.982407 | 0.01130309 | 0.9824019 | 0.007482318 |  |  | 867960 | 0.9800823 | 0.8678712 | 0.01549441 | 0.9766749 | 0.01254623 | 0.9766711 | 0.01045756
|  |  | 300792 | 1.00313 | 0.9994305 | 0.0003965198 | 0.9999501 | 0.1264334 | 0.9999457 | 0.1518324 |  |  | 524946 | 0.9956763 | 0.9866385 | 0.001283481 | 0.9964331 | 0.005501202 | 0.9964366 | 0.004318583 |  |  | 420060 | 0.981979 | 0.9670213 | 0.003631911 | 0.9873255 | 0.005832279 | 0.9873248 | 0.007904663 |  |  | 567480 | 0.9951932 | 0.9150489 | 0.008306995 | 0.9824101 | 0.01130308 | 0.982405 | 0.007482338 |  |  | 868260 | 0.9845582 | 0.8678712 | 0.01549441 | 0.9766884 | 0.01254593 | 0.9766845 | 0.01045704
|  |  | 301092 | 1.00313 | 0.9994305 | 0.0003965198 | 0.9999501 | 0.1264334 | 0.9999457 | 0.1518324 |  |  | 525246 | 0.9956763 | 0.9866385 | 0.001283481 | 0.996434 | 0.005501191 | 0.9964375 | 0.004318557 |  |  | 420360 | 0.979821 | 0.9670213 | 0.003631911 | 0.9873416 | 0.005831583 | 0.9873408 | 0.007904322 |  |  | 567780 | 0.9985561 | 0.9150489 | 0.008306995 | 0.9824133 | 0.01130307 | 0.9824082 | 0.007482357 |  |  | 868560 | 0.9845582 | 0.8678712 | 0.01549441 | 0.9767018 | 0.01254563 | 0.9766979 | 0.01045652
|  |  | 301392 | 1.00313 | 0.9994305 | 0.0003965198 | 0.9999501 | 0.1264334 | 0.9999457 | 0.1518324 |  |  | 525546 | 0.9947158 | 0.9866385 | 0.001283481 | 0.996435 | 0.005501179 | 0.9964385 | 0.004318531 |  |  | 420660 | 0.9841371 | 0.9670213 | 0.003631911 | 0.9873577 | 0.005830887 | 0.9873569 | 0.007903982 |  |  | 568080 | 1.000238 | 0.9150489 | 0.008306995 | 0.9824164 | 0.01130306 | 0.9824113 | 0.007482377 |  |  | 868860 | 0.9823203 | 0.8678712 | 0.01549441 | 0.9767153 | 0.01254534 | 0.9767114 | 0.010456
|  |  | 301692 | 1.002234 | 0.9994305 | 0.0003965198 | 0.9999501 | 0.1264334 | 0.9999457 | 0.1518324 |  |  | 525846 | 0.9947158 | 0.9866385 | 0.001283481 | 0.9964359 | 0.005501168 | 0.9964394 | 0.004318505 |  |  | 420960 | 0.9895322 | 0.9670213 | 0.003631911 | 0.9873737 | 0.005830192 | 0.9873729 | 0.007903642 |  |  | 568380 | 0.9968746 | 0.9150489 | 0.008306995 | 0.9824196 | 0.01130305 | 0.9824144 | 0.007482396 |  |  | 869160 | 0.9867961 | 0.8678712 | 0.01549441 | 0.9767287 | 0.01254504 | 0.9767248 | 0.01045548
|  |  | 301992 | 1.00313 | 0.9994305 | 0.0003965198 | 0.9999501 | 0.1264334 | 0.9999457 | 0.1518324 |  |  | 526146 | 0.9966367 | 0.9866385 | 0.001283481 | 0.9964368 | 0.005501157 | 0.9964403 | 0.004318479 |  |  | 421260 | 0.9916902 | 0.9670213 | 0.003631911 | 0.9873897 | 0.005829498 | 0.987389 | 0.007903302 |  |  | 568680 | 0.9951932 | 0.9150489 | 0.008306995 | 0.9824227 | 0.01130304 | 0.9824176 | 0.007482416 |  |  | 869460 | 0.9890341 | 0.8678712 | 0.01549441 | 0.9767421 | 0.01254474 | 0.9767382 | 0.01045496
|  |  | 302292 | 1.00313 | 0.9994305 | 0.0003965198 | 0.9999501 | 0.1264334 | 0.9999457 | 0.1518324 |  |  | 526446 | 0.9956763 | 0.9866385 | 0.001283481 | 0.9964377 | 0.005501147 | 0.9964412 | 0.004318453 |  |  | 421560 | 0.9873741 | 0.9670213 | 0.003631911 | 0.9874057 | 0.005828804 | 0.9874049 | 0.007902963 |  |  | 568980 | 0.9951932 | 0.9150489 | 0.008306995 | 0.9824258 | 0.01130304 | 0.9824207 | 0.007482435 |  |  | 869760 | 0.991272 | 0.8678712 | 0.01549441 | 0.9767555 | 0.01254445 | 0.9767515 | 0.01045444
|  |  | 302592 | 1.00313 | 0.9994305 | 0.0003965198 | 0.9999501 | 0.1264334 | 0.9999457 | 0.1518324 |  |  | 526746 | 0.9956763 | 0.9866385 | 0.001283481 | 0.9964387 | 0.005501136 | 0.9964422 | 0.004318428 |  |  | 421860 | 0.9841371 | 0.9670213 | 0.003631911 | 0.9874217 | 0.005828111 | 0.9874209 | 0.007902624 |  |  | 569280 | 0.9985561 | 0.9150489 | 0.008306995 | 0.9824289 | 0.01130303 | 0.9824238 | 0.007482455 |  |  | 870060 | 0.9845582 | 0.8678712 | 0.01549441 | 0.9767688 | 0.01254415 | 0.9767649 | 0.01045393
|  |  | 302892 | 1.00313 | 0.9994305 | 0.0003965198 | 0.9999501 | 0.1264334 | 0.9999457 | 0.1518324 |  |  | 527046 | 0.9956763 | 0.9866385 | 0.001283481 | 0.9964396 | 0.005501125 | 0.9964431 | 0.004318403 |  |  | 422160 | 0.9830581 | 0.9670213 | 0.003631911 | 0.9874376 | 0.005827419 | 0.9874368 | 0.007902286 |  |  | 569580 | 0.9968746 | 0.9150489 | 0.008306995 | 0.982432 | 0.01130302 | 0.9824269 | 0.007482474 |  |  | 870360 | 0.9823203 | 0.8678712 | 0.01549441 | 0.9767822 | 0.01254386 | 0.9767782 | 0.01045341
|  |  | 303192 | 1.00313 | 0.9994305 | 0.0003965198 | 0.9999501 | 0.1264334 | 0.9999457 | 0.1518324 |  |  | 527346 | 0.9947158 | 0.9866385 | 0.001283481 | 0.9964405 | 0.005501115 | 0.996444 | 0.004318378 |  |  | 422460 | 0.9841371 | 0.9670213 | 0.003631911 | 0.9874535 | 0.005826728 | 0.9874527 | 0.007901947 |  |  | 569880 | 0.9985561 | 0.9150489 | 0.008306995 | 0.9824351 | 0.01130301 | 0.98243 | 0.007482494 |  |  | 870660 | 0.9845582 | 0.8678712 | 0.01549441 | 0.9767955 | 0.01254356 | 0.9767916 | 0.0104529
|  |  | 303492 | 1.002234 | 0.9994305 | 0.0003965198 | 0.9999501 | 0.1264334 | 0.9999457 | 0.1518324 |  |  | 527646 | 0.9956763 | 0.9866385 | 0.001283481 | 0.9964414 | 0.005501105 | 0.9964449 | 0.004318353 |  |  | 422760 | 0.9830581 | 0.9670213 | 0.003631911 | 0.9874694 | 0.005826037 | 0.9874686 | 0.00790161 |  |  | 570180 | 0.9968746 | 0.9150489 | 0.008306995 | 0.9824382 | 0.011303 | 0.982433 | 0.007482513 |  |  | 870960 | 0.9800823 | 0.8678712 | 0.01549441 | 0.9768088 | 0.01254327 | 0.9768049 | 0.01045238
|  |  | 303792 | 1.00313 | 0.9994305 | 0.0003965198 | 0.9999501 | 0.1264334 | 0.9999457 | 0.1518324 |  |  | 527946 | 0.9956763 | 0.9866385 | 0.001283481 | 0.9964423 | 0.005501095 | 0.9964459 | 0.004318328 |  |  | 423060 | 0.9841371 | 0.9670213 | 0.003631911 | 0.9874852 | 0.005825347 | 0.9874845 | 0.007901272 |  |  | 570480 | 1.000238 | 0.9150489 | 0.008306995 | 0.9824413 | 0.01130299 | 0.9824361 | 0.007482533 |  |  | 871260 | 0.9800823 | 0.8678712 | 0.01549441 | 0.9768221 | 0.01254298 | 0.9768182 | 0.01045187
|  |  | 304092 | 1.004026 | 0.9994305 | 0.0003965198 | 0.9999501 | 0.1264334 | 0.9999457 | 0.1518324 |  |  | 528246 | 0.9947158 | 0.9866385 | 0.001283481 | 0.9964432 | 0.005501084 | 0.9964468 | 0.004318303 |  |  | 423360 | 0.9841371 | 0.9670213 | 0.003631911 | 0.987501 | 0.005824658 | 0.9875003 | 0.007900935 |  |  | 570780 | 1.000238 | 0.9150489 | 0.008306995 | 0.9824443 | 0.01130299 | 0.9824392 | 0.007482552 |  |  | 871560 | 0.9778444 | 0.8678712 | 0.01549441 | 0.9768354 | 0.01254268 | 0.9768315 | 0.01045135
|  |  | 304392 | 1.00313 | 0.9994305 | 0.0003965198 | 0.9999501 | 0.1264334 | 0.9999457 | 0.1518324 |  |  | 528546 | 0.9956763 | 0.9866385 | 0.001283481 | 0.9964441 | 0.005501074 | 0.9964477 | 0.004318279 |  |  | 423660 | 0.9830581 | 0.9670213 | 0.003631911 | 0.9875169 | 0.00582397 | 0.9875161 | 0.007900598 |  |  | 571080 | 0.9985561 | 0.9150489 | 0.008306995 | 0.9824474 | 0.01130298 | 0.9824422 | 0.007482572 |  |  | 871860 | 0.9867961 | 0.8678712 | 0.01549441 | 0.9768487 | 0.01254239 | 0.9768447 | 0.01045084
|  |  | 304692 | 1.002234 | 0.9994305 | 0.0003965198 | 0.9999501 | 0.1264334 | 0.9999457 | 0.1518324 |  |  | 528846 | 0.9956763 | 0.9866385 | 0.001283481 | 0.996445 | 0.005501065 | 0.9964486 | 0.004318255 |  |  | 423960 | 0.9841371 | 0.9670213 | 0.003631911 | 0.9875326 | 0.005823282 | 0.9875319 | 0.007900261 |  |  | 571380 | 0.9968746 | 0.9150489 | 0.008306995 | 0.9824504 | 0.01130297 | 0.9824453 | 0.007482592 |  |  | 872160 | 0.99351 | 0.8678712 | 0.01549441 | 0.976862 | 0.0125421 | 0.976858 | 0.01045033
|  |  | 304992 | 1.002234 | 0.9994305 | 0.0003965198 | 0.9999501 | 0.1264334 | 0.9999457 | 0.1518324 |  |  | 529146 | 0.9956763 | 0.9866385 | 0.001283481 | 0.996446 | 0.005501055 | 0.9964495 | 0.004318231 |  |  | 424260 | 0.9841371 | 0.9670213 | 0.003631911 | 0.9875484 | 0.005822595 | 0.9875476 | 0.007899925 |  |  | 571680 | 0.9968746 | 0.9150489 | 0.008306995 | 0.9824535 | 0.01130296 | 0.9824483 | 0.007482611 |  |  | 872460 | 0.9867961 | 0.8678712 | 0.01549441 | 0.9768752 | 0.01254181 | 0.9768712 | 0.01044982
|  |  | 305292 | 1.004026 | 0.9994305 | 0.0003965198 | 0.9999501 | 0.1264334 | 0.9999457 | 0.1518324 |  |  | 529446 | 0.9956763 | 0.9866385 | 0.001283481 | 0.9964469 | 0.005501045 | 0.9964504 | 0.004318207 |  |  | 424560 | 0.9841371 | 0.9670213 | 0.003631911 | 0.9875641 | 0.005821909 | 0.9875634 | 0.007899589 |  |  | 571980 | 0.9985561 | 0.9150489 | 0.008306995 | 0.9824565 | 0.01130296 | 0.9824513 | 0.007482631 |  |  | 872760 | 0.9867961 | 0.8678712 | 0.01549441 | 0.9768884 | 0.01254152 | 0.9768844 | 0.01044931
|  |  | 305592 | 1.00313 | 0.9994305 | 0.0003965198 | 0.9999501 | 0.1264334 | 0.9999457 | 0.1518324 |  |  | 529746 | 0.9956763 | 0.9866385 | 0.001283481 | 0.9964477 | 0.005501036 | 0.9964513 | 0.004318183 |  |  | 424860 | 0.9841371 | 0.9670213 | 0.003631911 | 0.9875798 | 0.005821223 | 0.9875791 | 0.007899253 |  |  | 572280 | 0.9985561 | 0.9150489 | 0.008306995 | 0.9824595 | 0.01130295 | 0.9824543 | 0.00748265 |  |  | 873060 | 0.9823203 | 0.8678712 | 0.01549441 | 0.9769016 | 0.01254123 | 0.9768977 | 0.0104488
|  |  | 305892 | 1.00313 | 0.9994305 | 0.0003965198 | 0.9999501 | 0.1264334 | 0.9999457 | 0.1518324 |  |  | 530046 | 0.9947158 | 0.9866385 | 0.001283481 | 0.9964486 | 0.005501026 | 0.9964522 | 0.004318159 |  |  | 425160 | 0.9841371 | 0.9670213 | 0.003631911 | 0.9875955 | 0.005820539 | 0.9875947 | 0.007898918 |  |  | 572580 | 0.9968746 | 0.9150489 | 0.008306995 | 0.9824625 | 0.01130294 | 0.9824574 | 0.00748267 |  |  | 873360 | 0.9845582 | 0.8678712 | 0.01549441 | 0.9769148 | 0.01254094 | 0.9769108 | 0.01044829
|  |  | 306192 | 1.00313 | 0.9994305 | 0.0003965198 | 0.9999501 | 0.1264334 | 0.9999457 | 0.1518324 |  |  | 530346 | 0.9956763 | 0.9866385 | 0.001283481 | 0.9964495 | 0.005501017 | 0.9964531 | 0.004318136 |  |  | 425460 | 0.9852161 | 0.9670213 | 0.003631911 | 0.9876111 | 0.005819855 | 0.9876104 | 0.007898583 |  |  | 572880 | 0.9985561 | 0.9150489 | 0.008306995 | 0.9824655 | 0.01130294 | 0.9824604 | 0.00748269 |  |  | 873660 | 0.9845582 | 0.8678712 | 0.01549441 | 0.976928 | 0.01254065 | 0.976924 | 0.01044779
|  |  | 306492 | 1.00313 | 0.9994305 | 0.0003965198 | 0.9999501 | 0.1264334 | 0.9999457 | 0.1518324 |  |  | 530646 | 0.9947158 | 0.9866385 | 0.001283481 | 0.9964504 | 0.005501008 | 0.996454 | 0.004318112 |  |  | 425760 | 0.9852161 | 0.9670213 | 0.003631911 | 0.9876268 | 0.005819171 | 0.987626 | 0.007898249 |  |  | 573180 | 0.9968746 | 0.9150489 | 0.008306995 | 0.9824685 | 0.01130293 | 0.9824634 | 0.007482709 |  |  | 873960 | 0.9890341 | 0.8678712 | 0.01549441 | 0.9769412 | 0.01254036 | 0.9769372 | 0.01044728
|  |  | 306792 | 1.00313 | 0.9994305 | 0.0003965198 | 0.9999501 | 0.1264334 | 0.9999457 | 0.1518324 |  |  | 530946 | 0.9947158 | 0.9866385 | 0.001283481 | 0.9964513 | 0.005500999 | 0.9964549 | 0.004318089 |  |  | 426060 | 0.9852161 | 0.9670213 | 0.003631911 | 0.9876424 | 0.005818489 | 0.9876416 | 0.007897915 |  |  | 573480 | 0.9985561 | 0.9150489 | 0.008306995 | 0.9824715 | 0.01130292 | 0.9824663 | 0.007482729 |  |  | 874260 | 0.9823203 | 0.8678712 | 0.01549441 | 0.9769543 | 0.01254007 | 0.9769503 | 0.01044677
|  |  | 307092 | 1.002234 | 0.9994305 | 0.0003965198 | 0.9999501 | 0.1264334 | 0.9999457 | 0.1518324 |  |  | 531246 | 0.9956763 | 0.9866385 | 0.001283481 | 0.9964522 | 0.00550099 | 0.9964558 | 0.004318066 |  |  | 426360 | 0.9852161 | 0.9670213 | 0.003631911 | 0.9876579 | 0.005817807 | 0.9876572 | 0.007897581 |  |  | 573780 | 0.9985561 | 0.9150489 | 0.008306995 | 0.9824745 | 0.01130292 | 0.9824693 | 0.007482748 |  |  | 874560 | 0.9867961 | 0.8678712 | 0.01549441 | 0.9769675 | 0.01253978 | 0.9769635 | 0.01044627
|  |  | 307392 | 1.002234 | 0.9994305 | 0.0003965198 | 0.9999501 | 0.1264334 | 0.9999457 | 0.1518324 |  |  | 531546 | 0.9966367 | 0.9866385 | 0.001283481 | 0.9964531 | 0.005500981 | 0.9964567 | 0.004318043 |  |  | 426660 | 0.9841371 | 0.9670213 | 0.003631911 | 0.9876735 | 0.005817126 | 0.9876727 | 0.007897247 |  |  | 574080 | 0.9985561 | 0.9150489 | 0.008306995 | 0.9824775 | 0.01130291 | 0.9824723 | 0.007482768 |  |  | 874860 | 0.9867961 | 0.8678712 | 0.01549441 | 0.9769806 | 0.01253949 | 0.9769766 | 0.01044576
|  |  | 307692 | 1.002234 | 0.9994305 | 0.0003965198 | 0.9999501 | 0.1264334 | 0.9999457 | 0.1518324 |  |  | 531846 | 0.9966367 | 0.9866385 | 0.001283481 | 0.996454 | 0.005500972 | 0.9964575 | 0.00431802 |  |  | 426960 | 0.9862951 | 0.9670213 | 0.003631911 | 0.987689 | 0.005816446 | 0.9876883 | 0.007896914 |  |  | 574380 | 0.9985561 | 0.9150489 | 0.008306995 | 0.9824804 | 0.0113029 | 0.9824752 | 0.007482788 |  |  | 875160 | 0.9867961 | 0.8678712 | 0.01549441 | 0.9769937 | 0.01253921 | 0.9769897 | 0.01044526
|  |  | 307992 | 1.00313 | 0.9994305 | 0.0003965198 | 0.9999501 | 0.1264334 | 0.9999457 | 0.1518324 |  |  | 532146 | 0.9956763 | 0.9866385 | 0.001283481 | 0.9964548 | 0.005500964 | 0.9964584 | 0.004317998 |  |  | 427260 | 0.9841371 | 0.9670213 | 0.003631911 | 0.9877045 | 0.005815766 | 0.9877038 | 0.007896581 |  |  | 574680 | 0.9985561 | 0.9150489 | 0.008306995 | 0.9824834 | 0.0113029 | 0.9824782 | 0.007482807 |  |  | 875460 | 0.9778444 | 0.8678712 | 0.01549441 | 0.9770068 | 0.01253892 | 0.9770028 | 0.01044476
|  |  | 308292 | 1.00313 | 0.9994305 | 0.0003965198 | 0.9999501 | 0.1264334 | 0.9999457 | 0.1518324 |  |  | 532446 | 0.9966367 | 0.9866385 | 0.001283481 | 0.9964557 | 0.005500955 | 0.9964593 | 0.004317975 |  |  | 427560 | 0.9862951 | 0.9670213 | 0.003631911 | 0.98772 | 0.005815088 | 0.9877192 | 0.007896249 |  |  | 574980 | 0.9968746 | 0.9150489 | 0.008306995 | 0.9824863 | 0.01130289 | 0.9824811 | 0.007482827 |  |  | 875760 | 0.9823203 | 0.8678712 | 0.01549441 | 0.9770199 | 0.01253863 | 0.9770158 | 0.01044425
|  |  | 308592 | 1.00313 | 0.9994305 | 0.0003965198 | 0.9999501 | 0.1264334 | 0.9999457 | 0.1518324 |  |  | 532746 | 0.9956763 | 0.9866385 | 0.001283481 | 0.9964566 | 0.005500947 | 0.9964602 | 0.004317953 |  |  | 427860 | 0.9841371 | 0.9670213 | 0.003631911 | 0.9877354 | 0.00581441 | 0.9877347 | 0.007895917 |  |  | 575280 | 1.000238 | 0.9150489 | 0.008306995 | 0.9824893 | 0.01130289 | 0.9824841 | 0.007482847 |  |  | 876060 | 0.9845582 | 0.8678712 | 0.01549441 | 0.977033 | 0.01253835 | 0.9770289 | 0.01044375
|  |  | 308892 | 1.004026 | 0.9994305 | 0.0003965198 | 0.9999501 | 0.1264334 | 0.9999457 | 0.1518324 |  |  | 533046 | 0.9956763 | 0.9866385 | 0.001283481 | 0.9964575 | 0.005500939 | 0.9964611 | 0.004317931 |  |  | 428160 | 0.9841371 | 0.9670213 | 0.003631911 | 0.9877508 | 0.005813732 | 0.9877501 | 0.007895585 |  |  | 575580 | 0.9968746 | 0.9150489 | 0.008306995 | 0.9824922 | 0.01130288 | 0.982487 | 0.007482866 |  |  | 876360 | 0.9845582 | 0.8678712 | 0.01549441 | 0.977046 | 0.01253806 | 0.9770419 | 0.01044325
|  |  | 309192 | 1.002234 | 0.9994305 | 0.0003965198 | 0.9999501 | 0.1264334 | 0.9999457 | 0.1518324 |  |  | 533346 | 0.9956763 | 0.9866385 | 0.001283481 | 0.9964583 | 0.00550093 | 0.9964619 | 0.004317909 |  |  | 428460 | 0.9852161 | 0.9670213 | 0.003631911 | 0.9877662 | 0.005813056 | 0.9877655 | 0.007895253 |  |  | 575880 | 0.9968746 | 0.9150489 | 0.008306995 | 0.9824951 | 0.01130287 | 0.9824899 | 0.007482886 |  |  | 876660 | 0.9867961 | 0.8678712 | 0.01549441 | 0.977059 | 0.01253778 | 0.977055 | 0.01044275
|  |  | 309492 | 1.00313 | 0.9994305 | 0.0003965198 | 0.9999501 | 0.1264334 | 0.9999457 | 0.1518324 |  |  | 533646 | 0.9947158 | 0.9866385 | 0.001283481 | 0.9964592 | 0.005500922 | 0.9964628 | 0.004317887 |  |  | 428760 | 0.9852161 | 0.9670213 | 0.003631911 | 0.9877816 | 0.00581238 | 0.9877809 | 0.007894922 |  |  | 576180 | 1.000238 | 0.9150489 | 0.008306995 | 0.9824981 | 0.01130287 | 0.9824929 | 0.007482906 |  |  | 876960 | 0.9867961 | 0.8678712 | 0.01549441 | 0.9770721 | 0.01253749 | 0.977068 | 0.01044225
|  |  | 309792 | 1.002234 | 0.9994305 | 0.0003965198 | 0.9999501 | 0.1264334 | 0.9999457 | 0.1518324 |  |  | 533946 | 0.9947158 | 0.9866385 | 0.001283481 | 0.9964601 | 0.005500914 | 0.9964637 | 0.004317865 |  |  | 429060 | 0.9862951 | 0.9670213 | 0.003631911 | 0.987797 | 0.005811705 | 0.9877962 | 0.007894592 |  |  | 576480 | 0.9968746 | 0.9150489 | 0.008306995 | 0.982501 | 0.01130286 | 0.9824958 | 0.007482925 |  |  | 877260 | 0.9778444 | 0.8678712 | 0.01549441 | 0.9770851 | 0.01253721 | 0.977081 | 0.01044176
|  |  | 310092 | 1.00313 | 0.9994305 | 0.0003965198 | 0.9999501 | 0.1264334 | 0.9999457 | 0.1518324 |  |  | 534246 | 0.9937554 | 0.9866385 | 0.001283481 | 0.9964609 | 0.005500906 | 0.9964645 | 0.004317844 |  |  | 429360 | 0.9841371 | 0.9670213 | 0.003631911 | 0.9878123 | 0.005811031 | 0.9878116 | 0.007894261 |  |  | 576780 | 0.9985561 | 0.9150489 | 0.008306995 | 0.9825039 | 0.01130286 | 0.9824987 | 0.007482945 |  |  | 877560 | 0.9823203 | 0.8678712 | 0.01549441 | 0.977098 | 0.01253693 | 0.977094 | 0.01044126
|  |  | 310392 | 1.00313 | 0.9994305 | 0.0003965198 | 0.9999501 | 0.1264334 | 0.9999457 | 0.1518324 |  |  | 534546 | 0.9947158 | 0.9866385 | 0.001283481 | 0.9964618 | 0.005500899 | 0.9964654 | 0.004317822 |  |  | 429660 | 0.9841371 | 0.9670213 | 0.003631911 | 0.9878276 | 0.005810358 | 0.9878269 | 0.007893931 |  |  | 577080 | 1.000238 | 0.9150489 | 0.008306995 | 0.9825068 | 0.01130285 | 0.9825015 | 0.007482965 |  |  | 877860 | 0.9867961 | 0.8678712 | 0.01549441 | 0.977111 | 0.01253664 | 0.9771069 | 0.01044076
|  |  | 310692 | 1.00313 | 0.9994305 | 0.0003965198 | 0.9999501 | 0.1264334 | 0.9999457 | 0.1518324 |  |  | 534846 | 0.9947158 | 0.9866385 | 0.001283481 | 0.9964626 | 0.005500891 | 0.9964663 | 0.004317801 |  |  | 429960 | 0.9862951 | 0.9670213 | 0.003631911 | 0.9878429 | 0.005809685 | 0.9878421 | 0.007893602 |  |  | 577380 | 0.9985561 | 0.9150489 | 0.008306995 | 0.9825096 | 0.01130285 | 0.9825044 | 0.007482984 |  |  | 878160 | 0.9845582 | 0.8678712 | 0.01549441 | 0.977124 | 0.01253636 | 0.9771199 | 0.01044026
|  |  | 310992 | 1.00313 | 0.9994305 | 0.0003965198 | 0.9999501 | 0.1264334 | 0.9999457 | 0.1518324 |  |  | 535146 | 0.9947158 | 0.9866385 | 0.001283481 | 0.9964635 | 0.005500883 | 0.9964671 | 0.00431778 |  |  | 430260 | 0.9841371 | 0.9670213 | 0.003631911 | 0.9878581 | 0.005809013 | 0.9878574 | 0.007893272 |  |  | 577680 | 0.9935117 | 0.9150489 | 0.008306995 | 0.9825125 | 0.01130284 | 0.9825073 | 0.007483004 |  |  | 878460 | 0.9867961 | 0.8678712 | 0.01549441 | 0.9771369 | 0.01253608 | 0.9771328 | 0.01043977
|  |  | 311292 | 1.002234 | 0.9994305 | 0.0003965198 | 0.9999501 | 0.1264334 | 0.9999457 | 0.1518324 |  |  | 535446 | 0.9966367 | 0.9866385 | 0.001283481 | 0.9964644 | 0.005500876 | 0.996468 | 0.004317759 |  |  | 430560 | 0.981979 | 0.9670213 | 0.003631911 | 0.9878733 | 0.005808342 | 0.9878726 | 0.007892943 |  |  | 577980 | 0.9968746 | 0.9150489 | 0.008306995 | 0.9825154 | 0.01130284 | 0.9825102 | 0.007483024 |  |  | 878760 | 0.9778444 | 0.8678712 | 0.01549441 | 0.9771498 | 0.0125358 | 0.9771457 | 0.01043927
|  |  | 311592 | 1.00313 | 0.9994305 | 0.0003965198 | 0.9999501 | 0.1264334 | 0.9999457 | 0.1518324 |  |  | 535746 | 0.9947158 | 0.9866385 | 0.001283481 | 0.9964652 | 0.005500869 | 0.9964688 | 0.004317738 |  |  | 430860 | 0.9841371 | 0.9670213 | 0.003631911 | 0.9878885 | 0.005807671 | 0.9878878 | 0.007892615 |  |  | 578280 | 1.001919 | 0.9150489 | 0.008306995 | 0.9825182 | 0.01130284 | 0.982513 | 0.007483043 |  |  | 879060 | 0.9823203 | 0.8678712 | 0.01549441 | 0.9771628 | 0.01253552 | 0.9771587 | 0.01043878
|  |  | 311892 | 1.004026 | 0.9994305 | 0.0003965198 | 0.9999501 | 0.1264334 | 0.9999457 | 0.1518324 |  |  | 536046 | 0.9956763 | 0.9866385 | 0.001283481 | 0.9964661 | 0.005500861 | 0.9964697 | 0.004317717 |  |  | 431160 | 0.9852161 | 0.9670213 | 0.003631911 | 0.9879037 | 0.005807002 | 0.987903 | 0.007892287 |  |  | 578580 | 1.001919 | 0.9150489 | 0.008306995 | 0.9825211 | 0.01130283 | 0.9825159 | 0.007483063 |  |  | 879360 | 0.991272 | 0.8678712 | 0.01549441 | 0.9771757 | 0.01253524 | 0.9771715 | 0.01043829
|  |  | 312192 | 1.00313 | 0.9994305 | 0.0003965198 | 0.9999501 | 0.1264334 | 0.9999457 | 0.1518324 |  |  | 536346 | 0.9956763 | 0.9866385 | 0.001283481 | 0.9964669 | 0.005500854 | 0.9964705 | 0.004317696 |  |  | 431460 | 0.9852161 | 0.9670213 | 0.003631911 | 0.9879189 | 0.005806333 | 0.9879182 | 0.007891959 |  |  | 578880 | 1.003601 | 0.9150489 | 0.008306995 | 0.9825239 | 0.01130283 | 0.9825187 | 0.007483083 |  |  | 879660 | 0.9890341 | 0.8678712 | 0.01549441 | 0.9771885 | 0.01253496 | 0.9771844 | 0.01043779
|  |  | 312492 | 1.00313 | 0.9994305 | 0.0003965198 | 0.9999501 | 0.1264334 | 0.9999457 | 0.1518324 |  |  | 536646 | 0.9966367 | 0.9866385 | 0.001283481 | 0.9964677 | 0.005500847 | 0.9964714 | 0.004317676 |  |  | 431760 | 0.9862951 | 0.9670213 | 0.003631911 | 0.987934 | 0.005805665 | 0.9879333 | 0.007891631 |  |  | 579180 | 1.001919 | 0.9150489 | 0.008306995 | 0.9825268 | 0.01130282 | 0.9825216 | 0.007483103 |  |  | 879960 | 0.9867961 | 0.8678712 | 0.01549441 | 0.9772014 | 0.01253468 | 0.9771973 | 0.0104373
|  |  | 312792 | 1.002234 | 0.9994305 | 0.0003965198 | 0.9999501 | 0.1264334 | 0.9999457 | 0.1518324 |  |  | 536946 | 0.9966367 | 0.9866385 | 0.001283481 | 0.9964686 | 0.00550084 | 0.9964722 | 0.004317656 |  |  | 432060 | 0.9841371 | 0.9670213 | 0.003631911 | 0.9879491 | 0.005804998 | 0.9879484 | 0.007891304 |  |  | 579480 | 1.000238 | 0.9150489 | 0.008306995 | 0.9825296 | 0.01130282 | 0.9825244 | 0.007483122 |  |  | 880260 | 0.9867961 | 0.8678712 | 0.01549441 | 0.9772143 | 0.0125344 | 0.9772101 | 0.01043681
|  |  | 313092 | 1.00313 | 0.9994305 | 0.0003965198 | 0.9999501 | 0.1264334 | 0.9999457 | 0.1518324 |  |  | 537246 | 0.9966367 | 0.9866385 | 0.001283481 | 0.9964694 | 0.005500833 | 0.9964731 | 0.004317636 |  |  | 432360 | 0.9830581 | 0.9670213 | 0.003631911 | 0.9879642 | 0.005804331 | 0.9879635 | 0.007890977 |  |  | 579780 | 1.000238 | 0.9150489 | 0.008306995 | 0.9825324 | 0.01130281 | 0.9825272 | 0.007483142 |  |  | 880560 | 0.9867961 | 0.8678712 | 0.01549441 | 0.9772271 | 0.01253412 | 0.977223 | 0.01043632
|  |  | 313392 | 1.004026 | 0.9994305 | 0.0003965198 | 0.9999501 | 0.1264334 | 0.9999457 | 0.1518324 |  |  | 537546 | 0.9956763 | 0.9866385 | 0.001283481 | 0.9964703 | 0.005500827 | 0.9964739 | 0.004317616 |  |  | 432660 | 0.9841371 | 0.9670213 | 0.003631911 | 0.9879792 | 0.005803665 | 0.9879785 | 0.007890651 |  |  | 580080 | 1.000238 | 0.9150489 | 0.008306995 | 0.9825353 | 0.01130281 | 0.98253 | 0.007483162 |  |  | 880860 | 0.9800823 | 0.8678712 | 0.01549441 | 0.9772399 | 0.01253384 | 0.9772358 | 0.01043583
|  |  | 313692 | 1.00313 | 0.9994305 | 0.0003965198 | 0.9999501 | 0.1264334 | 0.9999457 | 0.1518324 |  |  | 537846 | 0.9966367 | 0.9866385 | 0.001283481 | 0.9964711 | 0.00550082 | 0.9964748 | 0.004317596 |  |  | 432960 | 0.9841371 | 0.9670213 | 0.003631911 | 0.9879943 | 0.005803 | 0.9879936 | 0.007890325 |  |  | 580380 | 0.9968746 | 0.9150489 | 0.008306995 | 0.9825381 | 0.01130281 | 0.9825328 | 0.007483181 |  |  | 881160 | 0.991272 | 0.8678712 | 0.01549441 | 0.9772528 | 0.01253357 | 0.9772486 | 0.01043534
|  |  | 313992 | 1.00313 | 0.9994305 | 0.0003965198 | 0.9999501 | 0.1264334 | 0.9999457 | 0.1518324 |  |  | 538146 | 0.9966367 | 0.9866385 | 0.001283481 | 0.9964719 | 0.005500813 | 0.9964756 | 0.004317576 |  |  | 433260 | 0.9852161 | 0.9670213 | 0.003631911 | 0.9880093 | 0.005802336 | 0.9880086 | 0.007889999 |  |  | 580680 | 0.9985561 | 0.9150489 | 0.008306995 | 0.9825409 | 0.0113028 | 0.9825356 | 0.007483201 |  |  | 881460 | 0.9890341 | 0.8678712 | 0.01549441 | 0.9772656 | 0.01253329 | 0.9772614 | 0.01043486
|  |  | 314292 | 1.00313 | 0.9994305 | 0.0003965198 | 0.9999501 | 0.1264334 | 0.9999457 | 0.1518324 |  |  | 538446 | 0.9956763 | 0.9866385 | 0.001283481 | 0.9964728 | 0.005500807 | 0.9964764 | 0.004317556 |  |  | 433560 | 0.9852161 | 0.9670213 | 0.003631911 | 0.9880242 | 0.005801673 | 0.9880235 | 0.007889674 |  |  | 580980 | 1.000238 | 0.9150489 | 0.008306995 | 0.9825436 | 0.0113028 | 0.9825384 | 0.007483221 |  |  | 881760 | 0.9845582 | 0.8678712 | 0.01549441 | 0.9772783 | 0.01253301 | 0.9772742 | 0.01043437
|  |  | 314592 | 1.002234 | 0.9994305 | 0.0003965198 | 0.9999501 | 0.1264334 | 0.9999457 | 0.1518324 |  |  | 538746 | 0.9956763 | 0.9866385 | 0.001283481 | 0.9964736 | 0.0055008 | 0.9964773 | 0.004317537 |  |  | 433860 | 0.9852161 | 0.9670213 | 0.003631911 | 0.9880392 | 0.00580101 | 0.9880385 | 0.007889349 |  |  | 581280 | 0.9985561 | 0.9150489 | 0.008306995 | 0.9825464 | 0.0113028 | 0.9825412 | 0.007483241 |  |  | 882060 | 0.99351 | 0.8678712 | 0.01549441 | 0.9772911 | 0.01253274 | 0.9772869 | 0.01043388
|  |  | 314892 | 1.00313 | 0.9994305 | 0.0003965198 | 0.9999501 | 0.1264334 | 0.9999457 | 0.1518324 |  |  | 539046 | 0.9956763 | 0.9866385 | 0.001283481 | 0.9964744 | 0.005500794 | 0.9964781 | 0.004317517 |  |  | 434160 | 0.9862951 | 0.9670213 | 0.003631911 | 0.9880541 | 0.005800348 | 0.9880534 | 0.007889025 |  |  | 581580 | 1.000238 | 0.9150489 | 0.008306995 | 0.9825492 | 0.01130279 | 0.982544 | 0.00748326 |  |  | 882360 | 0.9890341 | 0.8678712 | 0.01549441 | 0.9773039 | 0.01253246 | 0.9772997 | 0.0104334
|  |  | 315192 | 1.002234 | 0.9994305 | 0.0003965198 | 0.9999501 | 0.1264334 | 0.9999457 | 0.1518324 |  |  | 539346 | 0.9956763 | 0.9866385 | 0.001283481 | 0.9964752 | 0.005500788 | 0.9964789 | 0.004317498 |  |  | 434460 | 0.9852161 | 0.9670213 | 0.003631911 | 0.988069 | 0.005799687 | 0.9880683 | 0.0078887 |  |  | 581880 | 0.9985561 | 0.9150489 | 0.008306995 | 0.982552 | 0.01130279 | 0.9825467 | 0.00748328 |  |  | 882660 | 0.9890341 | 0.8678712 | 0.01549441 | 0.9773166 | 0.01253218 | 0.9773124 | 0.01043291
|  |  | 315492 | 1.004026 | 0.9994305 | 0.0003965198 | 0.9999501 | 0.1264334 | 0.9999457 | 0.1518324 |  |  | 539646 | 0.9956763 | 0.9866385 | 0.001283481 | 0.9964761 | 0.005500782 | 0.9964798 | 0.004317479 |  |  | 434760 | 0.9830581 | 0.9670213 | 0.003631911 | 0.9880839 | 0.005799027 | 0.9880832 | 0.007888377 |  |  | 582180 | 1.001919 | 0.9150489 | 0.008306995 | 0.9825547 | 0.01130279 | 0.9825495 | 0.0074833 |  |  | 882960 | 0.9890341 | 0.8678712 | 0.01549441 | 0.9773293 | 0.01253191 | 0.9773251 | 0.01043243
|  |  | 315792 | 1.002234 | 0.9994305 | 0.0003965198 | 0.9999501 | 0.1264334 | 0.9999457 | 0.1518324 |  |  | 539946 | 0.9966367 | 0.9866385 | 0.001283481 | 0.9964769 | 0.005500776 | 0.9964806 | 0.00431746 |  |  | 435060 | 0.9841371 | 0.9670213 | 0.003631911 | 0.9880988 | 0.005798367 | 0.9880981 | 0.007888053 |  |  | 582480 | 1.000238 | 0.9150489 | 0.008306995 | 0.9825575 | 0.01130279 | 0.9825522 | 0.007483319 |  |  | 883260 | 0.9845582 | 0.8678712 | 0.01549441 | 0.977342 | 0.01253163 | 0.9773378 | 0.01043194
|  |  | 316092 | 1.00313 | 0.9994305 | 0.0003965198 | 0.9999501 | 0.1264334 | 0.9999457 | 0.1518324 |  |  | 540246 | 0.9947158 | 0.9866385 | 0.001283481 | 0.9964777 | 0.00550077 | 0.9964814 | 0.004317441 |  |  | 435360 | 0.9841371 | 0.9670213 | 0.003631911 | 0.9881136 | 0.005797708 | 0.9881129 | 0.00788773 |  |  | 582780 | 1.001919 | 0.9150489 | 0.008306995 | 0.9825602 | 0.01130278 | 0.982555 | 0.007483339 |  |  | 883560 | 0.9867961 | 0.8678712 | 0.01549441 | 0.9773547 | 0.01253136 | 0.9773505 | 0.01043146
|  |  | 316392 | 1.00313 | 0.9994305 | 0.0003965198 | 0.9999501 | 0.1264334 | 0.9999457 | 0.1518324 |  |  | 540546 | 0.9937554 | 0.9866385 | 0.001283481 | 0.9964785 | 0.005500764 | 0.9964822 | 0.004317423 |  |  | 435660 | 0.9841371 | 0.9670213 | 0.003631911 | 0.9881284 | 0.00579705 | 0.9881277 | 0.007887408 |  |  | 583080 | 1.000238 | 0.9150489 | 0.008306995 | 0.982563 | 0.01130278 | 0.9825577 | 0.007483359 |  |  | 883860 | 0.9890341 | 0.8678712 | 0.01549441 | 0.9773674 | 0.01253109 | 0.9773632 | 0.01043098
|  |  | 316692 | 1.002234 | 0.9994305 | 0.0003965198 | 0.9999501 | 0.1264334 | 0.9999457 | 0.1518324 |  |  | 540846 | 0.9956763 | 0.9866385 | 0.001283481 | 0.9964793 | 0.005500758 | 0.996483 | 0.004317404 |  |  | 435960 | 0.9841371 | 0.9670213 | 0.003631911 | 0.9881432 | 0.005796393 | 0.9881425 | 0.007887085 |  |  | 583380 | 0.9985561 | 0.9150489 | 0.008306995 | 0.9825657 | 0.01130278 | 0.9825604 | 0.007483378 |  |  | 884160 | 0.991272 | 0.8678712 | 0.01549441 | 0.9773801 | 0.01253081 | 0.9773759 | 0.0104305
|  |  | 316992 | 1.00313 | 0.9994305 | 0.0003965198 | 0.9999501 | 0.1264334 | 0.9999457 | 0.1518324 |  |  | 541146 | 0.9966367 | 0.9866385 | 0.001283481 | 0.9964801 | 0.005500753 | 0.9964839 | 0.004317386 |  |  | 436260 | 0.9852161 | 0.9670213 | 0.003631911 | 0.988158 | 0.005795737 | 0.9881573 | 0.007886763 |  |  | 583680 | 0.9985561 | 0.9150489 | 0.008306995 | 0.9825684 | 0.01130278 | 0.9825632 | 0.007483398 |  |  | 884460 | 0.9890341 | 0.8678712 | 0.01549441 | 0.9773927 | 0.01253054 | 0.9773885 | 0.01043002
|  |  | 317292 | 1.004026 | 0.9994305 | 0.0003965198 | 0.9999501 | 0.1264334 | 0.9999457 | 0.1518324 |  |  | 541446 | 0.9956763 | 0.9866385 | 0.001283481 | 0.996481 | 0.005500747 | 0.9964847 | 0.004317367 |  |  | 436560 | 0.9852161 | 0.9670213 | 0.003631911 | 0.9881727 | 0.005795081 | 0.988172 | 0.007886442 |  |  | 583980 | 0.9968746 | 0.9150489 | 0.008306995 | 0.9825711 | 0.01130277 | 0.9825659 | 0.007483418 |  |  | 884760 | 0.9867961 | 0.8678712 | 0.01549441 | 0.9774054 | 0.01253027 | 0.9774011 | 0.01042954
|  |  | 317592 | 1.00313 | 0.9994305 | 0.0003965198 | 0.9999501 | 0.1264334 | 0.9999457 | 0.1518324 |  |  | 541746 | 0.9966367 | 0.9866385 | 0.001283481 | 0.9964818 | 0.005500742 | 0.9964855 | 0.004317349 |  |  | 436860 | 0.9852161 | 0.9670213 | 0.003631911 | 0.9881874 | 0.005794426 | 0.9881868 | 0.007886121 |  |  | 584280 | 0.9968746 | 0.9150489 | 0.008306995 | 0.9825739 | 0.01130277 | 0.9825686 | 0.007483438 |  |  | 885060 | 0.9890341 | 0.8678712 | 0.01549441 | 0.977418 | 0.01253 | 0.9774137 | 0.01042906
|  |  | 317892 | 1.00313 | 0.9994305 | 0.0003965198 | 0.9999501 | 0.1264334 | 0.9999457 | 0.1518324 |  |  | 542046 | 0.9956763 | 0.9866385 | 0.001283481 | 0.9964826 | 0.005500737 | 0.9964863 | 0.004317331 |  |  | 437160 | 0.9841371 | 0.9670213 | 0.003631911 | 0.9882021 | 0.005793772 | 0.9882014 | 0.0078858 |  |  | 584580 | 0.9985561 | 0.9150489 | 0.008306995 | 0.9825766 | 0.01130277 | 0.9825713 | 0.007483457 |  |  | 885360 | 0.9800823 | 0.8678712 | 0.01549441 | 0.9774306 | 0.01252973 | 0.9774264 | 0.01042858
|  |  | 318192 | 1.00313 | 0.9994305 | 0.0003965198 | 0.9999501 | 0.1264334 | 0.9999457 | 0.1518324 |  |  | 542346 | 0.9956763 | 0.9866385 | 0.001283481 | 0.9964834 | 0.005500731 | 0.9964871 | 0.004317313 |  |  | 437460 | 0.9852161 | 0.9670213 | 0.003631911 | 0.9882168 | 0.005793119 | 0.9882161 | 0.00788548 |  |  | 584880 | 0.9985561 | 0.9150489 | 0.008306995 | 0.9825793 | 0.01130277 | 0.982574 | 0.007483477 |  |  | 885660 | 0.9890341 | 0.8678712 | 0.01549441 | 0.9774432 | 0.01252946 | 0.9774389 | 0.0104281
|  |  | 318492 | 1.00313 | 0.9994305 | 0.0003965198 | 0.9999501 | 0.1264334 | 0.9999457 | 0.1518324 |  |  | 542646 | 0.9947158 | 0.9866385 | 0.001283481 | 0.9964842 | 0.005500726 | 0.9964879 | 0.004317295 |  |  | 437760 | 0.9852161 | 0.9670213 | 0.003631911 | 0.9882314 | 0.005792466 | 0.9882308 | 0.00788516 |  |  | 585180 | 0.9985561 | 0.9150489 | 0.008306995 | 0.9825819 | 0.01130277 | 0.9825767 | 0.007483497 |  |  | 885960 | 0.9890341 | 0.8678712 | 0.01549441 | 0.9774558 | 0.01252919 | 0.9774515 | 0.01042762
|  |  | 318792 | 1.004026 | 0.9994305 | 0.0003965198 | 0.9999501 | 0.1264334 | 0.9999457 | 0.1518324 |  |  | 542946 | 0.9947158 | 0.9866385 | 0.001283481 | 0.996485 | 0.005500721 | 0.9964887 | 0.004317278 |  |  | 438060 | 0.9852161 | 0.9670213 | 0.003631911 | 0.9882461 | 0.005791815 | 0.9882454 | 0.00788484 |  |  | 585480 | 1.000238 | 0.9150489 | 0.008306995 | 0.9825846 | 0.01130276 | 0.9825793 | 0.007483516 |  |  | 886260 | 0.9845582 | 0.8678712 | 0.01549441 | 0.9774683 | 0.01252892 | 0.9774641 | 0.01042715
|  |  | 319092 | 1.00313 | 0.9994305 | 0.0003965198 | 0.9999501 | 0.1264334 | 0.9999457 | 0.1518324 |  |  | 543246 | 0.9947158 | 0.9866385 | 0.001283481 | 0.9964858 | 0.005500716 | 0.9964895 | 0.00431726 |  |  | 438360 | 0.9862951 | 0.9670213 | 0.003631911 | 0.9882607 | 0.005791164 | 0.98826 | 0.007884521 |  |  | 585780 | 0.9985561 | 0.9150489 | 0.008306995 | 0.9825873 | 0.01130276 | 0.982582 | 0.007483536 |  |  | 886560 | 0.9890341 | 0.8678712 | 0.01549441 | 0.9774809 | 0.01252865 | 0.9774766 | 0.01042667
|  |  | 319392 | 1.00313 | 0.9994305 | 0.0003965198 | 0.9999501 | 0.1264334 | 0.9999457 | 0.1518324 |  |  | 543546 | 0.9937554 | 0.9866385 | 0.001283481 | 0.9964866 | 0.005500711 | 0.9964903 | 0.004317243 |  |  | 438660 | 0.9852161 | 0.9670213 | 0.003631911 | 0.9882752 | 0.005790514 | 0.9882746 | 0.007884202 |  |  | 586080 | 1.001919 | 0.9150489 | 0.008306995 | 0.98259 | 0.01130276 | 0.9825847 | 0.007483556 |  |  | 886860 | 0.9867961 | 0.8678712 | 0.01549441 | 0.9774934 | 0.01252838 | 0.9774891 | 0.0104262
|  |  | 319692 | 1.002234 | 0.9994305 | 0.0003965198 | 0.9999501 | 0.1264334 | 0.9999457 | 0.1518324 |  |  | 543846 | 0.9947158 | 0.9866385 | 0.001283481 | 0.9964874 | 0.005500706 | 0.9964911 | 0.004317225 |  |  | 438960 | 0.9830581 | 0.9670213 | 0.003631911 | 0.9882898 | 0.005789864 | 0.9882891 | 0.007883884 |  |  | 586380 | 0.9985561 | 0.9150489 | 0.008306995 | 0.9825926 | 0.01130276 | 0.9825873 | 0.007483575 |  |  | 887160 | 0.9867961 | 0.8678712 | 0.01549441 | 0.9775059 | 0.01252811 | 0.9775017 | 0.01042572
|  |  | 319992 | 1.002234 | 0.9994305 | 0.0003965198 | 0.9999501 | 0.1264334 | 0.9999457 | 0.1518324 |  |  | 544146 | 0.9966367 | 0.9866385 | 0.001283481 | 0.9964881 | 0.005500702 | 0.9964919 | 0.004317208 |  |  | 439260 | 0.9862951 | 0.9670213 | 0.003631911 | 0.9883043 | 0.005789216 | 0.9883036 | 0.007883566 |  |  | 586680 | 0.9985561 | 0.9150489 | 0.008306995 | 0.9825953 | 0.01130276 | 0.98259 | 0.007483595 |  |  | 887460 | 0.9890341 | 0.8678712 | 0.01549441 | 0.9775184 | 0.01252784 | 0.9775142 | 0.01042525
|  |  | 320292 | 1.00313 | 0.9994305 | 0.0003965198 | 0.9999501 | 0.1264334 | 0.9999457 | 0.1518324 |  |  | 544446 | 0.9956763 | 0.9866385 | 0.001283481 | 0.9964889 | 0.005500697 | 0.9964927 | 0.004317191 |  |  | 439560 | 0.9841371 | 0.9670213 | 0.003631911 | 0.9883188 | 0.005788568 | 0.9883181 | 0.007883248 |  |  | 586980 | 0.9985561 | 0.9150489 | 0.008306995 | 0.9825979 | 0.01130276 | 0.9825926 | 0.007483615 |  |  | 887760 | 0.9867961 | 0.8678712 | 0.01549441 | 0.9775309 | 0.01252757 | 0.9775267 | 0.01042478
|  |  | 320592 | 1.00313 | 0.9994305 | 0.0003965198 | 0.9999501 | 0.1264334 | 0.9999457 | 0.1518324 |  |  | 544746 | 0.9947158 | 0.9866385 | 0.001283481 | 0.9964897 | 0.005500692 | 0.9964935 | 0.004317174 |  |  | 439860 | 0.9852161 | 0.9670213 | 0.003631911 | 0.9883333 | 0.005787921 | 0.9883326 | 0.007882931 |  |  | 587280 | 0.9985561 | 0.9150489 | 0.008306995 | 0.9826005 | 0.01130276 | 0.9825953 | 0.007483634 |  |  | 888060 | 0.9890341 | 0.8678712 | 0.01549441 | 0.9775434 | 0.01252731 | 0.9775391 | 0.01042431
|  |  | 320892 | 1.004026 | 0.9994305 | 0.0003965198 | 0.9999501 | 0.1264334 | 0.9999457 | 0.1518324 |  |  | 545046 | 0.9956763 | 0.9866385 | 0.001283481 | 0.9964905 | 0.005500688 | 0.9964943 | 0.004317157 |  |  | 440160 | 0.9862951 | 0.9670213 | 0.003631911 | 0.9883478 | 0.005787275 | 0.9883471 | 0.007882614 |  |  | 587580 | 0.9985561 | 0.9150489 | 0.008306995 | 0.9826032 | 0.01130276 | 0.9825979 | 0.007483654 |  |  | 888360 | 0.9845582 | 0.8678712 | 0.01549441 | 0.9775559 | 0.01252704 | 0.9775516 | 0.01042383
|  |  | 321192 | 1.004026 | 0.9994305 | 0.0003965198 | 0.9999501 | 0.1264334 | 0.9999457 | 0.1518324 |  |  | 545346 | 0.9956763 | 0.9866385 | 0.001283481 | 0.9964913 | 0.005500684 | 0.996495 | 0.004317141 |  |  | 440460 | 0.9862951 | 0.9670213 | 0.003631911 | 0.9883622 | 0.00578663 | 0.9883615 | 0.007882297 |  |  | 587880 | 1.001919 | 0.9150489 | 0.008306995 | 0.9826058 | 0.01130275 | 0.9826005 | 0.007483674 |  |  | 888660 | 0.9800823 | 0.8678712 | 0.01549441 | 0.9775683 | 0.01252677 | 0.977564 | 0.01042336
|  |  | 321492 | 1.004026 | 0.9994305 | 0.0003965198 | 0.9999501 | 0.1264334 | 0.9999457 | 0.1518324 |  |  | 545646 | 0.9966367 | 0.9866385 | 0.001283481 | 0.9964921 | 0.005500679 | 0.9964958 | 0.004317124 |  |  | 440760 | 0.9873741 | 0.9670213 | 0.003631911 | 0.9883766 | 0.005785985 | 0.9883759 | 0.007881981 |  |  | 588180 | 1.000238 | 0.9150489 | 0.008306995 | 0.9826084 | 0.01130275 | 0.9826031 | 0.007483693 |  |  | 888960 | 0.99351 | 0.8678712 | 0.01549441 | 0.9775808 | 0.01252651 | 0.9775765 | 0.01042289
|  |  | 321792 | 1.00313 | 0.9994305 | 0.0003965198 | 0.9999501 | 0.1264334 | 0.9999457 | 0.1518324 |  |  | 545946 | 0.9956763 | 0.9866385 | 0.001283481 | 0.9964928 | 0.005500675 | 0.9964966 | 0.004317108 |  |  | 441060 | 0.9841371 | 0.9670213 | 0.003631911 | 0.988391 | 0.005785341 | 0.9883903 | 0.007881665 |  |  | 588480 | 1.000238 | 0.9150489 | 0.008306995 | 0.982611 | 0.01130275 | 0.9826057 | 0.007483713 |  |  | 889260 | 0.9845582 | 0.8678712 | 0.01549441 | 0.9775932 | 0.01252624 | 0.9775889 | 0.01042243
|  |  | 322092 | 1.00313 | 0.9994305 | 0.0003965198 | 0.9999501 | 0.1264334 | 0.9999457 | 0.1518324 |  |  | 546246 | 0.9956763 | 0.9866385 | 0.001283481 | 0.9964936 | 0.005500671 | 0.9964974 | 0.004317091 |  |  | 441360 | 0.9841371 | 0.9670213 | 0.003631911 | 0.9884053 | 0.005784698 | 0.9884047 | 0.00788135 |  |  | 588780 | 1.000238 | 0.9150489 | 0.008306995 | 0.9826136 | 0.01130275 | 0.9826083 | 0.007483733 |  |  | 889560 | 0.991272 | 0.8678712 | 0.01549441 | 0.9776056 | 0.01252598 | 0.9776013 | 0.01042196
|  |  | 322392 | 1.00313 | 0.9994305 | 0.0003965198 | 0.9999501 | 0.1264334 | 0.9999457 | 0.1518324 |  |  | 546546 | 0.9966367 | 0.9866385 | 0.001283481 | 0.9964944 | 0.005500667 | 0.9964982 | 0.004317075 |  |  | 441660 | 0.9830581 | 0.9670213 | 0.003631911 | 0.9884197 | 0.005784056 | 0.988419 | 0.007881035 |  |  | 589080 | 1.000238 | 0.9150489 | 0.008306995 | 0.9826162 | 0.01130275 | 0.9826109 | 0.007483752 |  |  | 889860 | 0.9890341 | 0.8678712 | 0.01549441 | 0.977618 | 0.01252571 | 0.9776137 | 0.01042149
|  |  | 322692 | 1.002234 | 0.9994305 | 0.0003965198 | 0.9999501 | 0.1264334 | 0.9999457 | 0.1518324 |  |  | 546846 | 0.9956763 | 0.9866385 | 0.001283481 | 0.9964952 | 0.005500663 | 0.9964989 | 0.004317059 |  |  | 441960 | 0.9852161 | 0.9670213 | 0.003631911 | 0.988434 | 0.005783415 | 0.9884333 | 0.007880721 |  |  | 589380 | 0.9985561 | 0.9150489 | 0.008306995 | 0.9826188 | 0.01130275 | 0.9826135 | 0.007483772 |  |  | 890160 | 0.9845582 | 0.8678712 | 0.01549441 | 0.9776304 | 0.01252545 | 0.977626 | 0.01042102
|  |  | 322992 | 1.00313 | 0.9994305 | 0.0003965198 | 0.9999501 | 0.1264334 | 0.9999457 | 0.1518324 |  |  | 547146 | 0.9956763 | 0.9866385 | 0.001283481 | 0.9964959 | 0.005500659 | 0.9964997 | 0.004317043 |  |  | 442260 | 0.9852161 | 0.9670213 | 0.003631911 | 0.9884483 | 0.005782774 | 0.9884476 | 0.007880406 |  |  | 589680 | 1.003601 | 0.9150489 | 0.008306995 | 0.9826214 | 0.01130275 | 0.9826161 | 0.007483792 |  |  | 890460 | 0.9890341 | 0.8678712 | 0.01549441 | 0.9776427 | 0.01252519 | 0.9776384 | 0.01042056
|  |  | 323292 | 1.00313 | 0.9994305 | 0.0003965198 | 0.9999501 | 0.1264334 | 0.9999457 | 0.1518324 |  |  | 547446 | 0.9956763 | 0.9866385 | 0.001283481 | 0.9964967 | 0.005500655 | 0.9965005 | 0.004317027 |  |  | 442560 | 0.9862951 | 0.9670213 | 0.003631911 | 0.9884626 | 0.005782134 | 0.9884619 | 0.007880093 |  |  | 589980 | 1.000238 | 0.9150489 | 0.008306995 | 0.9826239 | 0.01130275 | 0.9826186 | 0.007483811 |  |  | 890760 | 0.991272 | 0.8678712 | 0.01549441 | 0.9776551 | 0.01252492 | 0.9776507 | 0.01042009
|  |  | 323592 | 1.00313 | 0.9994305 | 0.0003965198 | 0.9999501 | 0.1264334 | 0.9999457 | 0.1518324 |  |  | 547746 | 0.9947158 | 0.9866385 | 0.001283481 | 0.9964975 | 0.005500652 | 0.9965013 | 0.004317012 |  |  | 442860 | 0.9852161 | 0.9670213 | 0.003631911 | 0.9884768 | 0.005781495 | 0.9884762 | 0.007879779 |  |  | 590280 | 1.000238 | 0.9150489 | 0.008306995 | 0.9826265 | 0.01130275 | 0.9826212 | 0.007483831 |  |  | 891060 | 0.99351 | 0.8678712 | 0.01549441 | 0.9776674 | 0.01252466 | 0.9776631 | 0.01041963
|  |  | 323892 | 1.004026 | 0.9994305 | 0.0003965198 | 0.9999501 | 0.1264334 | 0.9999457 | 0.1518324 |  |  | 548046 | 0.9966367 | 0.9866385 | 0.001283481 | 0.9964982 | 0.005500648 | 0.996502 | 0.004316996 |  |  | 443160 | 0.9830581 | 0.9670213 | 0.003631911 | 0.988491 | 0.005780857 | 0.9884904 | 0.007879466 |  |  | 590580 | 1.003601 | 0.9150489 | 0.008306995 | 0.9826291 | 0.01130275 | 0.9826237 | 0.007483851 |  |  | 891360 | 0.991272 | 0.8678712 | 0.01549441 | 0.9776797 | 0.0125244 | 0.9776754 | 0.01041916
|  |  | 324192 | 1.004026 | 0.9994305 | 0.0003965198 | 0.9999501 | 0.1264334 | 0.9999457 | 0.1518324 |  |  | 548346 | 0.9956763 | 0.9866385 | 0.001283481 | 0.996499 | 0.005500644 | 0.9965028 | 0.004316981 |  |  | 443460 | 0.9841371 | 0.9670213 | 0.003631911 | 0.9885052 | 0.00578022 | 0.9885046 | 0.007879154 |  |  | 590880 | 1.000238 | 0.9150489 | 0.008306995 | 0.9826316 | 0.01130275 | 0.9826263 | 0.00748387 |  |  | 891660 | 0.9845582 | 0.8678712 | 0.01549441 | 0.977692 | 0.01252414 | 0.9776877 | 0.0104187
|  |  | 324492 | 1.00313 | 0.9994305 | 0.0003965198 | 0.9999501 | 0.1264334 | 0.9999457 | 0.1518324 |  |  | 548646 | 0.9947158 | 0.9866385 | 0.001283481 | 0.9964997 | 0.005500641 | 0.9965035 | 0.004316965 |  |  | 443760 | 0.9841371 | 0.9670213 | 0.003631911 | 0.9885194 | 0.005779583 | 0.9885188 | 0.007878842 |  |  | 591180 | 1.003601 | 0.9150489 | 0.008306995 | 0.9826342 | 0.01130275 | 0.9826288 | 0.00748389 |  |  | 891960 | 0.9890341 | 0.8678712 | 0.01549441 | 0.9777043 | 0.01252388 | 0.9777 | 0.01041824
|  |  | 324792 | 1.00313 | 0.9994305 | 0.0003965198 | 0.9999501 | 0.1264334 | 0.9999457 | 0.1518324 |  |  | 548946 | 0.9956763 | 0.9866385 | 0.001283481 | 0.9965005 | 0.005500638 | 0.9965043 | 0.00431695 |  |  | 444060 | 0.9841371 | 0.9670213 | 0.003631911 | 0.9885336 | 0.005778947 | 0.9885329 | 0.00787853 |  |  | 591480 | 1.003601 | 0.9150489 | 0.008306995 | 0.9826367 | 0.01130275 | 0.9826314 | 0.007483909 |  |  | 892260 | 0.991272 | 0.8678712 | 0.01549441 | 0.9777166 | 0.01252362 | 0.9777123 | 0.01041777
|  |  | 325092 | 1.004026 | 0.9994305 | 0.0003965198 | 0.9999501 | 0.1264334 | 0.9999457 | 0.1518324 |  |  | 549246 | 0.9956763 | 0.9866385 | 0.001283481 | 0.9965013 | 0.005500634 | 0.9965051 | 0.004316935 |  |  | 444360 | 0.9862951 | 0.9670213 | 0.003631911 | 0.9885477 | 0.005778313 | 0.9885471 | 0.007878219 |  |  | 591780 | 1.000238 | 0.9150489 | 0.008306995 | 0.9826392 | 0.01130275 | 0.9826339 | 0.007483929 |  |  | 892560 | 0.9890341 | 0.8678712 | 0.01549441 | 0.9777289 | 0.01252336 | 0.9777245 | 0.01041731
|  |  | 325392 | 1.002234 | 0.9994305 | 0.0003965198 | 0.9999501 | 0.1264334 | 0.9999457 | 0.1518324 |  |  | 549546 | 0.9956763 | 0.9866385 | 0.001283481 | 0.996502 | 0.005500631 | 0.9965058 | 0.00431692 |  |  | 444660 | 0.9862951 | 0.9670213 | 0.003631911 | 0.9885618 | 0.005777678 | 0.9885612 | 0.007877908 |  |  | 592080 | 1.005282 | 0.9150489 | 0.008306995 | 0.9826418 | 0.01130275 | 0.9826364 | 0.007483949 |  |  | 892860 | 0.9823203 | 0.8678712 | 0.01549441 | 0.9777411 | 0.0125231 | 0.9777368 | 0.01041685
|  |  | 325692 | 1.002234 | 0.9994305 | 0.0003965198 | 0.9999501 | 0.1264334 | 0.9999457 | 0.1518324 |  |  | 549846 | 0.9956763 | 0.9866385 | 0.001283481 | 0.9965028 | 0.005500628 | 0.9965066 | 0.004316905 |  |  | 444960 | 0.9852161 | 0.9670213 | 0.003631911 | 0.9885759 | 0.005777045 | 0.9885753 | 0.007877597 |  |  | 592380 | 1.003601 | 0.9150489 | 0.008306995 | 0.9826443 | 0.01130275 | 0.9826389 | 0.007483968 |  |  | 893160 | 0.9867961 | 0.8678712 | 0.01549441 | 0.9777534 | 0.01252284 | 0.977749 | 0.01041639
|  |  | 325992 | 1.001338 | 0.9994305 | 0.0003965198 | 0.9999501 | 0.1264334 | 0.9999457 | 0.1518324 |  |  | 550146 | 0.9947158 | 0.9866385 | 0.001283481 | 0.9965035 | 0.005500625 | 0.9965073 | 0.00431689 |  |  | 445260 | 0.9862951 | 0.9670213 | 0.003631911 | 0.98859 | 0.005776412 | 0.9885893 | 0.007877287 |  |  | 592680 | 1.001919 | 0.9150489 | 0.008306995 | 0.9826468 | 0.01130275 | 0.9826414 | 0.007483988 |  |  | 893460 | 0.991272 | 0.8678712 | 0.01549441 | 0.9777656 | 0.01252258 | 0.9777612 | 0.01041593
|  |  | 326292 | 1.00313 | 0.9994305 | 0.0003965198 | 0.9999501 | 0.1264334 | 0.9999457 | 0.1518324 |  |  | 550446 | 0.9947158 | 0.9866385 | 0.001283481 | 0.9965043 | 0.005500622 | 0.9965081 | 0.004316875 |  |  | 445560 | 0.9841371 | 0.9670213 | 0.003631911 | 0.988604 | 0.005775781 | 0.9886034 | 0.007876977 |  |  | 592980 | 1.001919 | 0.9150489 | 0.008306995 | 0.9826493 | 0.01130275 | 0.9826439 | 0.007484007 |  |  | 893760 | 1.000224 | 0.8678712 | 0.01549441 | 0.9777778 | 0.01252232 | 0.9777734 | 0.01041548
|  |  | 326592 | 1.002234 | 0.9994305 | 0.0003965198 | 0.9999501 | 0.1264334 | 0.9999457 | 0.1518324 |  |  | 550746 | 0.9966367 | 0.9866385 | 0.001283481 | 0.996505 | 0.005500619 | 0.9965088 | 0.004316861 |  |  | 445860 | 0.9841371 | 0.9670213 | 0.003631911 | 0.988618 | 0.00577515 | 0.9886174 | 0.007876668 |  |  | 593280 | 1.000238 | 0.9150489 | 0.008306995 | 0.9826518 | 0.01130276 | 0.9826464 | 0.007484027 |  |  | 894060 | 0.9890341 | 0.8678712 | 0.01549441 | 0.97779 | 0.01252206 | 0.9777856 | 0.01041502
|  |  | 326892 | 1.004026 | 0.9994305 | 0.0003965198 | 0.9999501 | 0.1264334 | 0.9999457 | 0.1518324 |  |  | 551046 | 0.9956763 | 0.9866385 | 0.001283481 | 0.9965057 | 0.005500616 | 0.9965096 | 0.004316846 |  |  | 446160 | 0.9852161 | 0.9670213 | 0.003631911 | 0.988632 | 0.00577452 | 0.9886314 | 0.007876359 |  |  | 593580 | 1.001919 | 0.9150489 | 0.008306995 | 0.9826543 | 0.01130276 | 0.9826489 | 0.007484046 |  |  | 894360 | 0.991272 | 0.8678712 | 0.01549441 | 0.9778022 | 0.0125218 | 0.9777978 | 0.01041456
|  |  | 327192 | 1.002234 | 0.9994305 | 0.0003965198 | 0.9999501 | 0.1264334 | 0.9999457 | 0.1518324 |  |  | 551346 | 0.9966367 | 0.9866385 | 0.001283481 | 0.9965065 | 0.005500613 | 0.9965103 | 0.004316832 |  |  | 446460 | 0.9862951 | 0.9670213 | 0.003631911 | 0.988646 | 0.00577389 | 0.9886454 | 0.00787605 |  |  | 593880 | 1.005282 | 0.9150489 | 0.008306995 | 0.9826567 | 0.01130276 | 0.9826514 | 0.007484066 |  |  | 894660 | 0.9890341 | 0.8678712 | 0.01549441 | 0.9778144 | 0.01252155 | 0.9778099 | 0.0104141
|  |  | 327492 | 1.002234 | 0.9994305 | 0.0003965198 | 0.9999501 | 0.1264334 | 0.9999457 | 0.1518324 |  |  | 551646 | 0.9966367 | 0.9866385 | 0.001283481 | 0.9965072 | 0.00550061 | 0.9965111 | 0.004316817 |  |  | 446760 | 0.9862951 | 0.9670213 | 0.003631911 | 0.9886599 | 0.005773262 | 0.9886593 | 0.007875742 |  |  | 594180 | 1.001919 | 0.9150489 | 0.008306995 | 0.9826592 | 0.01130276 | 0.9826539 | 0.007484085 |  |  | 894960 | 0.9867961 | 0.8678712 | 0.01549441 | 0.9778265 | 0.01252129 | 0.9778221 | 0.01041365
|  |  | 327792 | 1.004026 | 0.9994305 | 0.0003965198 | 0.9999501 | 0.1264334 | 0.9999457 | 0.1518324 |  |  | 551946 | 0.9947158 | 0.9866385 | 0.001283481 | 0.996508 | 0.005500608 | 0.9965118 | 0.004316803 |  |  | 447060 | 0.9852161 | 0.9670213 | 0.003631911 | 0.9886739 | 0.005772634 | 0.9886732 | 0.007875435 |  |  | 594480 | 1.003601 | 0.9150489 | 0.008306995 | 0.9826617 | 0.01130276 | 0.9826563 | 0.007484105 |  |  | 895260 | 0.9890341 | 0.8678712 | 0.01549441 | 0.9778387 | 0.01252103 | 0.9778342 | 0.01041319
|  |  | 328092 | 1.002234 | 0.9994305 | 0.0003965198 | 0.9999501 | 0.1264334 | 0.9999457 | 0.1518324 |  |  | 552246 | 0.9956763 | 0.9866385 | 0.001283481 | 0.9965087 | 0.005500605 | 0.9965125 | 0.004316789 |  |  | 447360 | 0.9852161 | 0.9670213 | 0.003631911 | 0.9886878 | 0.005772007 | 0.9886871 | 0.007875127 |  |  | 594780 | 1.000238 | 0.9150489 | 0.008306995 | 0.9826642 | 0.01130276 | 0.9826588 | 0.007484125 |  |  | 895560 | 0.9890341 | 0.8678712 | 0.01549441 | 0.9778508 | 0.01252078 | 0.9778464 | 0.01041274
|  |  | 328392 | 1.002234 | 0.9994305 | 0.0003965198 | 0.9999501 | 0.1264334 | 0.9999457 | 0.1518324 |  |  | 552546 | 0.9947158 | 0.9866385 | 0.001283481 | 0.9965094 | 0.005500603 | 0.9965133 | 0.004316775 |  |  | 447660 | 0.9841371 | 0.9670213 | 0.003631911 | 0.9887017 | 0.005771381 | 0.988701 | 0.00787482 |  |  | 595080 | 1.000238 | 0.9150489 | 0.008306995 | 0.9826666 | 0.01130276 | 0.9826613 | 0.007484144 |  |  | 895860 | 0.99351 | 0.8678712 | 0.01549441 | 0.9778629 | 0.01252052 | 0.9778585 | 0.01041229
|  |  | 328692 | 1.00313 | 0.9994305 | 0.0003965198 | 0.9999501 | 0.1264334 | 0.9999457 | 0.1518324 |  |  | 552846 | 0.9947158 | 0.9866385 | 0.001283481 | 0.9965102 | 0.0055006 | 0.996514 | 0.004316761 |  |  | 447960 | 0.9841371 | 0.9670213 | 0.003631911 | 0.9887155 | 0.005770756 | 0.9887149 | 0.007874514 |  |  | 595380 | 1.001919 | 0.9150489 | 0.008306995 | 0.9826691 | 0.01130276 | 0.9826637 | 0.007484164 |  |  | 896160 | 0.991272 | 0.8678712 | 0.01549441 | 0.977875 | 0.01252027 | 0.9778706 | 0.01041183
|  |  | 328992 | 1.00313 | 0.9994305 | 0.0003965198 | 0.9999501 | 0.1264334 | 0.9999457 | 0.1518324 |  |  | 553146 | 0.9956763 | 0.9866385 | 0.001283481 | 0.9965109 | 0.005500598 | 0.9965148 | 0.004316748 |  |  | 448260 | 0.9852161 | 0.9670213 | 0.003631911 | 0.9887294 | 0.005770132 | 0.9887287 | 0.007874208 |  |  | 595680 | 1.000238 | 0.9150489 | 0.008306995 | 0.9826715 | 0.01130277 | 0.9826661 | 0.007484183 |  |  | 896460 | 0.9867961 | 0.8678712 | 0.01549441 | 0.9778871 | 0.01252001 | 0.9778826 | 0.01041138
|  |  | 329292 | 1.004026 | 0.9994305 | 0.0003965198 | 0.9999501 | 0.1264334 | 0.9999457 | 0.1518324 |  |  | 553446 | 0.9956763 | 0.9866385 | 0.001283481 | 0.9965116 | 0.005500596 | 0.9965155 | 0.004316734 |  |  | 448560 | 0.9841371 | 0.9670213 | 0.003631911 | 0.9887432 | 0.005769508 | 0.9887425 | 0.007873902 |  |  | 595980 | 1.005282 | 0.9150489 | 0.008306995 | 0.9826739 | 0.01130277 | 0.9826686 | 0.007484203 |  |  | 896760 | 0.9845582 | 0.8678712 | 0.01549441 | 0.9778992 | 0.01251976 | 0.9778947 | 0.01041093
|  |  | 329592 | 1.00313 | 0.9994305 | 0.0003965198 | 0.9999501 | 0.1264334 | 0.9999457 | 0.1518324 |  |  | 553746 | 0.9956763 | 0.9866385 | 0.001283481 | 0.9965123 | 0.005500594 | 0.9965162 | 0.004316721 |  |  | 448860 | 0.9841371 | 0.9670213 | 0.003631911 | 0.988757 | 0.005768885 | 0.9887563 | 0.007873597 |  |  | 596280 | 1.001919 | 0.9150489 | 0.008306995 | 0.9826764 | 0.01130277 | 0.982671 | 0.007484222 |  |  | 897060 | 0.9867961 | 0.8678712 | 0.01549441 | 0.9779112 | 0.0125195 | 0.9779067 | 0.01041048
|  |  | 329892 | 1.00313 | 0.9994305 | 0.0003965198 | 0.9999501 | 0.1264334 | 0.9999457 | 0.1518324 |  |  | 554046 | 0.9956763 | 0.9866385 | 0.001283481 | 0.9965131 | 0.005500592 | 0.9965169 | 0.004316707 |  |  | 449160 | 0.9862951 | 0.9670213 | 0.003631911 | 0.9887707 | 0.005768263 | 0.9887701 | 0.007873292 |  |  | 596580 | 1.001919 | 0.9150489 | 0.008306995 | 0.9826788 | 0.01130277 | 0.9826734 | 0.007484241 |  |  | 897360 | 0.9890341 | 0.8678712 | 0.01549441 | 0.9779233 | 0.01251925 | 0.9779188 | 0.01041003
|  |  | 330192 | 1.002234 | 0.9994305 | 0.0003965198 | 0.9999501 | 0.1264334 | 0.9999457 | 0.1518324 |  |  | 554346 | 0.9956763 | 0.9866385 | 0.001283481 | 0.9965138 | 0.00550059 | 0.9965177 | 0.004316694 |  |  | 449460 | 0.9852161 | 0.9670213 | 0.003631911 | 0.9887845 | 0.005767642 | 0.9887839 | 0.007872988 |  |  | 596880 | 1.005282 | 0.9150489 | 0.008306995 | 0.9826812 | 0.01130277 | 0.9826758 | 0.007484261 |  |  | 897660 | 0.991272 | 0.8678712 | 0.01549441 | 0.9779353 | 0.012519 | 0.9779308 | 0.01040958
|  |  | 330492 | 1.002234 | 0.9994305 | 0.0003965198 | 0.9999501 | 0.1264334 | 0.9999457 | 0.1518324 |  |  | 554646 | 0.9956763 | 0.9866385 | 0.001283481 | 0.9965145 | 0.005500588 | 0.9965184 | 0.004316681 |  |  | 449760 | 0.9862951 | 0.9670213 | 0.003631911 | 0.9887982 | 0.005767022 | 0.9887976 | 0.007872684 |  |  | 597180 | 0.9985561 | 0.9150489 | 0.008306995 | 0.9826836 | 0.01130277 | 0.9826782 | 0.00748428 |  |  | 897960 | 0.991272 | 0.8678712 | 0.01549441 | 0.9779473 | 0.01251875 | 0.9779428 | 0.01040913
|  |  | 330792 | 1.00313 | 0.9994305 | 0.0003965198 | 0.9999501 | 0.1264334 | 0.9999457 | 0.1518324 |  |  | 554946 | 0.9956763 | 0.9866385 | 0.001283481 | 0.9965152 | 0.005500586 | 0.9965191 | 0.004316667 |  |  | 450060 | 0.9841371 | 0.9670213 | 0.003631911 | 0.9888119 | 0.005766402 | 0.9888113 | 0.00787238 |  |  | 597480 | 1.003601 | 0.9150489 | 0.008306995 | 0.982686 | 0.01130278 | 0.9826806 | 0.0074843 |  |  | 898260 | 0.99351 | 0.8678712 | 0.01549441 | 0.9779593 | 0.01251849 | 0.9779548 | 0.01040868
|  |  | 331092 | 1.002234 | 0.9994305 | 0.0003965198 | 0.9999501 | 0.1264334 | 0.9999457 | 0.1518324 |  |  | 555246 | 0.9956763 | 0.9866385 | 0.001283481 | 0.9965159 | 0.005500584 | 0.9965198 | 0.004316654 |  |  | 450360 | 0.9862951 | 0.9670213 | 0.003631911 | 0.9888256 | 0.005765783 | 0.988825 | 0.007872077 |  |  | 597780 | 1.001919 | 0.9150489 | 0.008306995 | 0.9826884 | 0.01130278 | 0.982683 | 0.007484319 |  |  | 898560 | 0.9890341 | 0.8678712 | 0.01549441 | 0.9779713 | 0.01251824 | 0.9779668 | 0.01040824
|  |  | 331392 | 1.004026 | 0.9994305 | 0.0003965198 | 0.9999501 | 0.1264334 | 0.9999457 | 0.1518324 |  |  | 555546 | 0.9956763 | 0.9866385 | 0.001283481 | 0.9965167 | 0.005500582 | 0.9965205 | 0.004316642 |  |  | 450660 | 0.9852161 | 0.9670213 | 0.003631911 | 0.9888393 | 0.005765165 | 0.9888386 | 0.007871774 |  |  | 598080 | 1.003601 | 0.9150489 | 0.008306995 | 0.9826908 | 0.01130278 | 0.9826854 | 0.007484339 |  |  | 898860 | 0.9845582 | 0.8678712 | 0.01549441 | 0.9779833 | 0.01251799 | 0.9779788 | 0.01040779
|  |  | 331692 | 1.004026 | 0.9994305 | 0.0003965198 | 0.9999501 | 0.1264334 | 0.9999457 | 0.1518324 |  |  | 555846 | 0.9956763 | 0.9866385 | 0.001283481 | 0.9965174 | 0.00550058 | 0.9965213 | 0.004316629 |  |  | 450960 | 0.9852161 | 0.9670213 | 0.003631911 | 0.9888529 | 0.005764548 | 0.9888523 | 0.007871472 |  |  | 598380 | 1.001919 | 0.9150489 | 0.008306995 | 0.9826932 | 0.01130278 | 0.9826878 | 0.007484358 |  |  | 899160 | 0.99351 | 0.8678712 | 0.01549441 | 0.9779952 | 0.01251774 | 0.9779907 | 0.01040734
|  |  | 331992 | 1.004026 | 0.9994305 | 0.0003965198 | 0.9999501 | 0.1264334 | 0.9999457 | 0.1518324 |  |  | 556146 | 0.9966367 | 0.9866385 | 0.001283481 | 0.9965181 | 0.005500579 | 0.996522 | 0.004316616 |  |  | 451260 | 0.9852161 | 0.9670213 | 0.003631911 | 0.9888665 | 0.005763932 | 0.9888659 | 0.00787117 |  |  | 598680 | 1.003601 | 0.9150489 | 0.008306995 | 0.9826956 | 0.01130279 | 0.9826902 | 0.007484378 |  |  | 899460 | 0.9845582 | 0.8678712 | 0.01549441 | 0.9780072 | 0.01251749 | 0.9780027 | 0.0104069
|  |  | 332292 | 1.002234 | 0.9994305 | 0.0003965198 | 0.9999501 | 0.1264334 | 0.9999457 | 0.1518324 |  |  | 556446 | 0.9956763 | 0.9866385 | 0.001283481 | 0.9965188 | 0.005500577 | 0.9965227 | 0.004316603 |  |  | 451560 | 0.9852161 | 0.9670213 | 0.003631911 | 0.9888801 | 0.005763316 | 0.9888795 | 0.007870868 |  |  | 598980 | 1.000238 | 0.9150489 | 0.008306995 | 0.9826979 | 0.01130279 | 0.9826925 | 0.007484397 |  |  | 899760 | 0.9867961 | 0.8678712 | 0.01549441 | 0.9780191 | 0.01251724 | 0.9780146 | 0.01040645
|  |  | 332592 | 1.002234 | 0.9994305 | 0.0003965198 | 0.9999501 | 0.1264334 | 0.9999457 | 0.1518324 |  |  | 556746 | 0.9947158 | 0.9866385 | 0.001283481 | 0.9965195 | 0.005500576 | 0.9965234 | 0.004316591 |  |  | 451860 | 0.9852161 | 0.9670213 | 0.003631911 | 0.9888937 | 0.005762702 | 0.9888931 | 0.007870567 |  |  | 599280 | 1.003601 | 0.9150489 | 0.008306995 | 0.9827003 | 0.01130279 | 0.9826949 | 0.007484416 |  |  | 900060 | 0.9890341 | 0.8678712 | 0.01549441 | 0.978031 | 0.01251699 | 0.9780265 | 0.01040601
|  |  | 332892 | 1.00313 | 0.9994305 | 0.0003965198 | 0.9999501 | 0.1264334 | 0.9999457 | 0.1518324 |  |  | 557046 | 0.9937554 | 0.9866385 | 0.001283481 | 0.9965202 | 0.005500574 | 0.9965241 | 0.004316579 |  |  | 452160 | 0.9852161 | 0.9670213 | 0.003631911 | 0.9889072 | 0.005762088 | 0.9889066 | 0.007870266 |  |  | 599580 | 1.003601 | 0.9150489 | 0.008306995 | 0.9827026 | 0.01130279 | 0.9826973 | 0.007484436 |  |  | 900360 | 0.9890341 | 0.8678712 | 0.01549441 | 0.9780429 | 0.01251674 | 0.9780384 | 0.01040557
|  |  | 333192 | 1.004026 | 0.9994305 | 0.0003965198 | 0.9999501 | 0.1264334 | 0.9999457 | 0.1518324 |  |  | 557346 | 0.9956763 | 0.9866385 | 0.001283481 | 0.9965209 | 0.005500573 | 0.9965248 | 0.004316566 |  |  | 452460 | 0.9841371 | 0.9670213 | 0.003631911 | 0.9889208 | 0.005761475 | 0.9889202 | 0.007869966 |  |  | 599880 | 1.003601 | 0.9150489 | 0.008306995 | 0.982705 | 0.0113028 | 0.9826996 | 0.007484455 |  |  | 900660 | 0.9867961 | 0.8678712 | 0.01549441 | 0.9780548 | 0.01251649 | 0.9780503 | 0.01040513
|  |  | 333492 | 1.00313 | 0.9994305 | 0.0003965198 | 0.9999501 | 0.1264334 | 0.9999457 | 0.1518324 |  |  | 557646 | 0.9956763 | 0.9866385 | 0.001283481 | 0.9965216 | 0.005500572 | 0.9965255 | 0.004316554 |  |  | 452760 | 0.9852161 | 0.9670213 | 0.003631911 | 0.9889343 | 0.005760863 | 0.9889337 | 0.007869666 |  |  | 600180 | 1.000238 | 0.9150489 | 0.008306995 | 0.9827073 | 0.0113028 | 0.9827019 | 0.007484474 |  |  | 900960 | 0.9890341 | 0.8678712 | 0.01549441 | 0.9780667 | 0.01251624 | 0.9780622 | 0.01040468
|  |  | 333792 | 1.00313 | 0.9994305 | 0.0003965198 | 0.9999501 | 0.1264334 | 0.9999457 | 0.1518324 |  |  | 557946 | 0.9947158 | 0.9866385 | 0.001283481 | 0.9965223 | 0.00550057 | 0.9965262 | 0.004316542 |  |  | 453060 | 0.9852161 | 0.9670213 | 0.003631911 | 0.9889478 | 0.005760251 | 0.9889471 | 0.007869367 |  |  | 600480 | 1.000238 | 0.9150489 | 0.008306995 | 0.9827097 | 0.0113028 | 0.9827043 | 0.007484494 |  |  | 901260 | 0.9867961 | 0.8678712 | 0.01549441 | 0.9780786 | 0.012516 | 0.978074 | 0.01040424
|  |  | 334092 | 1.004026 | 0.9994305 | 0.0003965198 | 0.9999501 | 0.1264334 | 0.9999457 | 0.1518324 |  |  | 558246 | 0.9956763 | 0.9866385 | 0.001283481 | 0.996523 | 0.005500569 | 0.9965269 | 0.00431653 |  |  | 453360 | 0.9862951 | 0.9670213 | 0.003631911 | 0.9889612 | 0.005759641 | 0.9889606 | 0.007869068 |  |  | 600780 | 1.000238 | 0.9150489 | 0.008306995 | 0.982712 | 0.01130281 | 0.9827066 | 0.007484513 |  |  | 901560 | 0.9890341 | 0.8678712 | 0.01549441 | 0.9780904 | 0.01251575 | 0.9780859 | 0.0104038
|  |  | 334392 | 1.002234 | 0.9994305 | 0.0003965198 | 0.9999501 | 0.1264334 | 0.9999457 | 0.1518324 |  |  | 558546 | 0.9937554 | 0.9866385 | 0.001283481 | 0.9965237 | 0.005500568 | 0.9965276 | 0.004316518 |  |  | 453660 | 0.9862951 | 0.9670213 | 0.003631911 | 0.9889747 | 0.005759031 | 0.9889741 | 0.007868769 |  |  | 601080 | 1.001919 | 0.9150489 | 0.008306995 | 0.9827143 | 0.01130281 | 0.9827089 | 0.007484532 |  |  | 901860 | 0.9890341 | 0.8678712 | 0.01549441 | 0.9781023 | 0.0125155 | 0.9780977 | 0.01040336
|  |  | 334692 | 1.004026 | 0.9994305 | 0.0003965198 | 0.9999501 | 0.1264334 | 0.9999457 | 0.1518324 |  |  | 558846 | 0.9947158 | 0.9866385 | 0.001283481 | 0.9965244 | 0.005500567 | 0.9965283 | 0.004316506 |  |  | 453960 | 0.9852161 | 0.9670213 | 0.003631911 | 0.9889881 | 0.005758422 | 0.9889875 | 0.007868471 |  |  | 601380 | 1.001919 | 0.9150489 | 0.008306995 | 0.9827166 | 0.01130281 | 0.9827112 | 0.007484552 |  |  | 902160 | 0.9867961 | 0.8678712 | 0.01549441 | 0.9781141 | 0.01251526 | 0.9781095 | 0.01040292
|  |  | 334992 | 1.002234 | 0.9994305 | 0.0003965198 | 0.9999501 | 0.1264334 | 0.9999457 | 0.1518324 |  |  | 559146 | 0.9947158 | 0.9866385 | 0.001283481 | 0.9965251 | 0.005500566 | 0.996529 | 0.004316495 |  |  | 454260 | 0.9852161 | 0.9670213 | 0.003631911 | 0.9890015 | 0.005757814 | 0.9890009 | 0.007868173 |  |  | 601680 | 1.003601 | 0.9150489 | 0.008306995 | 0.982719 | 0.01130281 | 0.9827136 | 0.007484571 |  |  | 902460 | 0.9867961 | 0.8678712 | 0.01549441 | 0.9781259 | 0.01251501 | 0.9781213 | 0.01040249
|  |  | 335292 | 1.00313 | 0.9994305 | 0.0003965198 | 0.9999501 | 0.1264334 | 0.9999457 | 0.1518324 |  |  | 559446 | 0.9956763 | 0.9866385 | 0.001283481 | 0.9965258 | 0.005500565 | 0.9965297 | 0.004316483 |  |  | 454560 | 0.9852161 | 0.9670213 | 0.003631911 | 0.9890148 | 0.005757207 | 0.9890142 | 0.007867876 |  |  | 601980 | 1.001919 | 0.9150489 | 0.008306995 | 0.9827213 | 0.01130282 | 0.9827159 | 0.00748459 |  |  | 902760 | 0.9890341 | 0.8678712 | 0.01549441 | 0.9781377 | 0.01251477 | 0.9781331 | 0.01040205
|  |  | 335592 | 1.00313 | 0.9994305 | 0.0003965198 | 0.9999501 | 0.1264334 | 0.9999457 | 0.1518324 |  |  | 559746 | 0.9956763 | 0.9866385 | 0.001283481 | 0.9965265 | 0.005500565 | 0.9965304 | 0.004316471 |  |  | 454860 | 0.9862951 | 0.9670213 | 0.003631911 | 0.9890282 | 0.0057566 | 0.9890276 | 0.007867579 |  |  | 602280 | 1.005282 | 0.9150489 | 0.008306995 | 0.9827236 | 0.01130282 | 0.9827182 | 0.00748461 |  |  | 903060 | 0.9867961 | 0.8678712 | 0.01549441 | 0.9781495 | 0.01251452 | 0.9781449 | 0.01040161
|  |  | 335892 | 1.00313 | 0.9994305 | 0.0003965198 | 0.9999501 | 0.1264334 | 0.9999457 | 0.1518324 |  |  | 560046 | 0.9956763 | 0.9866385 | 0.001283481 | 0.9965271 | 0.005500564 | 0.9965311 | 0.00431646 |  |  | 455160 | 0.9852161 | 0.9670213 | 0.003631911 | 0.9890415 | 0.005755995 | 0.9890409 | 0.007867283 |  |  | 602580 | 1.003601 | 0.9150489 | 0.008306995 | 0.9827259 | 0.01130282 | 0.9827204 | 0.007484629 |  |  | 903360 | 0.9845582 | 0.8678712 | 0.01549441 | 0.9781613 | 0.01251428 | 0.9781567 | 0.01040117
|  |  | 336192 | 1.00313 | 0.9994305 | 0.0003965198 | 0.9999501 | 0.1264334 | 0.9999457 | 0.1518324 |  |  | 560346 | 0.9956763 | 0.9866385 | 0.001283481 | 0.9965278 | 0.005500563 | 0.9965318 | 0.004316449 |  |  | 455460 | 0.9873741 | 0.9670213 | 0.003631911 | 0.9890548 | 0.00575539 | 0.9890542 | 0.007866987 |  |  | 602880 | 1.005282 | 0.9150489 | 0.008306995 | 0.9827281 | 0.01130283 | 0.9827227 | 0.007484648 |  |  | 903660 | 0.9890341 | 0.8678712 | 0.01549441 | 0.978173 | 0.01251403 | 0.9781684 | 0.01040074
|  |  | 336492 | 1.002234 | 0.9994305 | 0.0003965198 | 0.9999501 | 0.1264334 | 0.9999457 | 0.1518324 |  |  | 560646 | 0.9947158 | 0.9866385 | 0.001283481 | 0.9965285 | 0.005500562 | 0.9965325 | 0.004316437 |  |  | 455760 | 0.9852161 | 0.9670213 | 0.003631911 | 0.9890681 | 0.005754786 | 0.9890675 | 0.007866691 |  |  | 603180 | 1.001919 | 0.9150489 | 0.008306995 | 0.9827304 | 0.01130283 | 0.982725 | 0.007484667 |  |  | 903960 | 0.9957479 | 0.8678712 | 0.01549441 | 0.9781848 | 0.01251379 | 0.9781802 | 0.0104003
|  |  | 336792 | 1.00313 | 0.9994305 | 0.0003965198 | 0.9999501 | 0.1264334 | 0.9999457 | 0.1518324 |  |  | 560946 | 0.9956763 | 0.9866385 | 0.001283481 | 0.9965292 | 0.005500562 | 0.9965331 | 0.004316426 |  |  | 456060 | 0.9873741 | 0.9670213 | 0.003631911 | 0.9890814 | 0.005754183 | 0.9890808 | 0.007866396 |  |  | 603480 | 1.001919 | 0.9150489 | 0.008306995 | 0.9827327 | 0.01130283 | 0.9827273 | 0.007484687 |  |  | 904260 | 0.991272 | 0.8678712 | 0.01549441 | 0.9781965 | 0.01251354 | 0.9781919 | 0.01039987
|  |  | 337092 | 1.002234 | 0.9994305 | 0.0003965198 | 0.9999501 | 0.1264334 | 0.9999457 | 0.1518324 |  |  | 561246 | 0.9956763 | 0.9866385 | 0.001283481 | 0.9965299 | 0.005500561 | 0.9965338 | 0.004316415 |  |  | 456360 | 0.9841371 | 0.9670213 | 0.003631911 | 0.9890947 | 0.005753581 | 0.9890941 | 0.007866101 |  |  | 603780 | 1.000238 | 0.9150489 | 0.008306995 | 0.982735 | 0.01130284 | 0.9827295 | 0.007484706 |  |  | 904560 | 0.991272 | 0.8678712 | 0.01549441 | 0.9782082 | 0.0125133 | 0.9782036 | 0.01039944
|  |  | 337392 | 1.002234 | 0.9994305 | 0.0003965198 | 0.9999501 | 0.1264334 | 0.9999457 | 0.1518324 |  |  | 561546 | 0.9956763 | 0.9866385 | 0.001283481 | 0.9965305 | 0.005500561 | 0.9965345 | 0.004316404 |  |  | 456660 | 0.9841371 | 0.9670213 | 0.003631911 | 0.9891079 | 0.005752979 | 0.9891073 | 0.007865806 |  |  | 604080 | 1.000238 | 0.9150489 | 0.008306995 | 0.9827372 | 0.01130284 | 0.9827318 | 0.007484725 |  |  | 904860 | 0.9957479 | 0.8678712 | 0.01549441 | 0.9782199 | 0.01251306 | 0.9782153 | 0.010399
|  |  | 337692 | 1.00313 | 0.9994305 | 0.0003965198 | 0.9999501 | 0.1264334 | 0.9999457 | 0.1518324 |  |  | 561846 | 0.9956763 | 0.9866385 | 0.001283481 | 0.9965312 | 0.005500561 | 0.9965352 | 0.004316393 |  |  | 456960 | 0.9841371 | 0.9670213 | 0.003631911 | 0.9891211 | 0.005752378 | 0.9891205 | 0.007865513 |  |  | 604380 | 0.9985561 | 0.9150489 | 0.008306995 | 0.9827395 | 0.01130285 | 0.9827341 | 0.007484744 |  |  | 905160 | 0.991272 | 0.8678712 | 0.01549441 | 0.9782316 | 0.01251282 | 0.978227 | 0.01039857
|  |  | 337992 | 1.004026 | 0.9994305 | 0.0003965198 | 0.9999501 | 0.1264334 | 0.9999457 | 0.1518324 |  |  | 562146 | 0.9966367 | 0.9866385 | 0.001283481 | 0.9965319 | 0.00550056 | 0.9965359 | 0.004316383 |  |  | 457260 | 0.9862951 | 0.9670213 | 0.003631911 | 0.9891343 | 0.005751779 | 0.9891337 | 0.007865219 |  |  | 604680 | 1.000238 | 0.9150489 | 0.008306995 | 0.9827417 | 0.01130285 | 0.9827363 | 0.007484763 |  |  | 905460 | 0.9845582 | 0.8678712 | 0.01549441 | 0.9782433 | 0.01251257 | 0.9782387 | 0.01039814
|  |  | 338292 | 1.00313 | 0.9994305 | 0.0003965198 | 0.9999501 | 0.1264334 | 0.9999457 | 0.1518324 |  |  | 562446 | 0.9966367 | 0.9866385 | 0.001283481 | 0.9965326 | 0.00550056 | 0.9965365 | 0.004316372 |  |  | 457560 | 0.9873741 | 0.9670213 | 0.003631911 | 0.9891474 | 0.005751179 | 0.9891468 | 0.007864926 |  |  | 604980 | 1.001919 | 0.9150489 | 0.008306995 | 0.982744 | 0.01130285 | 0.9827385 | 0.007484782 |  |  | 905760 | 0.9890341 | 0.8678712 | 0.01549441 | 0.978255 | 0.01251233 | 0.9782503 | 0.01039771
|  |  | 338592 | 1.002234 | 0.9994305 | 0.0003965198 | 0.9999501 | 0.1264334 | 0.9999457 | 0.1518324 |  |  | 562746 | 0.9956763 | 0.9866385 | 0.001283481 | 0.9965332 | 0.00550056 | 0.9965372 | 0.004316361 |  |  | 457860 | 0.9862951 | 0.9670213 | 0.003631911 | 0.9891606 | 0.005750581 | 0.98916 | 0.007864633 |  |  | 605280 | 1.003601 | 0.9150489 | 0.008306995 | 0.9827462 | 0.01130286 | 0.9827408 | 0.007484802 |  |  | 906060 | 0.9957479 | 0.8678712 | 0.01549441 | 0.9782666 | 0.01251209 | 0.978262 | 0.01039728
|  |  | 338892 | 1.004026 | 0.9994305 | 0.0003965198 | 0.9999501 | 0.1264334 | 0.9999457 | 0.1518324 |  |  | 563046 | 0.9947158 | 0.9866385 | 0.001283481 | 0.9965339 | 0.00550056 | 0.9965379 | 0.004316351 |  |  | 458160 | 0.9873741 | 0.9670213 | 0.003631911 | 0.9891737 | 0.005749984 | 0.9891731 | 0.007864341 |  |  | 605580 | 1.003601 | 0.9150489 | 0.008306995 | 0.9827484 | 0.01130286 | 0.982743 | 0.007484821 |  |  | 906360 | 0.991272 | 0.8678712 | 0.01549441 | 0.9782782 | 0.01251185 | 0.9782736 | 0.01039685
|  |  | 339192 | 1.004026 | 0.9994305 | 0.0003965198 | 0.9999501 | 0.1264334 | 0.9999457 | 0.1518324 |  |  | 563346 | 0.9966367 | 0.9866385 | 0.001283481 | 0.9965346 | 0.00550056 | 0.9965386 | 0.00431634 |  |  | 458460 | 0.9862951 | 0.9670213 | 0.003631911 | 0.9891868 | 0.005749387 | 0.9891862 | 0.007864049 |  |  | 605880 | 1.000238 | 0.9150489 | 0.008306995 | 0.9827507 | 0.01130287 | 0.9827452 | 0.00748484 |  |  | 906660 | 0.9979859 | 0.8678712 | 0.01549441 | 0.9782899 | 0.01251161 | 0.9782852 | 0.01039642
|  |  | 339492 | 1.00313 | 0.9994305 | 0.0003965198 | 0.9999501 | 0.1264334 | 0.9999457 | 0.1518324 |  |  | 563646 | 0.9956763 | 0.9866385 | 0.001283481 | 0.9965352 | 0.00550056 | 0.9965392 | 0.00431633 |  |  | 458760 | 0.9852161 | 0.9670213 | 0.003631911 | 0.9891999 | 0.005748792 | 0.9891993 | 0.007863758 |  |  | 606180 | 0.9935117 | 0.9150489 | 0.008306995 | 0.9827529 | 0.01130287 | 0.9827474 | 0.007484859 |  |  | 906960 | 0.9890341 | 0.8678712 | 0.01549441 | 0.9783015 | 0.01251137 | 0.9782968 | 0.01039599
|  |  | 339792 | 1.00313 | 0.9994305 | 0.0003965198 | 0.9999501 | 0.1264334 | 0.9999457 | 0.1518324 |  |  | 563946 | 0.9966367 | 0.9866385 | 0.001283481 | 0.9965359 | 0.00550056 | 0.9965399 | 0.00431632 |  |  | 459060 | 0.9809 | 0.9670213 | 0.003631911 | 0.9892129 | 0.005748197 | 0.9892123 | 0.007863467 |  |  | 606480 | 1.000238 | 0.9150489 | 0.008306995 | 0.9827551 | 0.01130287 | 0.9827497 | 0.007484878 |  |  | 907260 | 0.991272 | 0.8678712 | 0.01549441 | 0.9783131 | 0.01251113 | 0.9783084 | 0.01039556
|  |  | 340092 | 1.004026 | 0.9994305 | 0.0003965198 | 0.9999501 | 0.1264334 | 0.9999457 | 0.1518324 |  |  | 564246 | 0.9956763 | 0.9866385 | 0.001283481 | 0.9965366 | 0.00550056 | 0.9965406 | 0.00431631 |  |  | 459360 | 0.9830581 | 0.9670213 | 0.003631911 | 0.9892259 | 0.005747603 | 0.9892254 | 0.007863176 |  |  | 606780 | 1.001919 | 0.9150489 | 0.008306995 | 0.9827573 | 0.01130288 | 0.9827519 | 0.007484897 |  |  | 907560 | 0.991272 | 0.8678712 | 0.01549441 | 0.9783247 | 0.01251089 | 0.97832 | 0.01039514
|  |  | 340392 | 1.004026 | 0.9994305 | 0.0003965198 | 0.9999501 | 0.1264334 | 0.9999457 | 0.1518324 |  |  | 564546 | 0.9966367 | 0.9866385 | 0.001283481 | 0.9965372 | 0.00550056 | 0.9965412 | 0.0043163 |  |  | 459660 | 0.9841371 | 0.9670213 | 0.003631911 | 0.989239 | 0.005747009 | 0.9892384 | 0.007862886 |  |  | 607080 | 1.001919 | 0.9150489 | 0.008306995 | 0.9827595 | 0.01130288 | 0.9827541 | 0.007484916 |  |  | 907860 | 0.9979859 | 0.8678712 | 0.01549441 | 0.9783362 | 0.01251066 | 0.9783316 | 0.01039471
|  |  | 340692 | 1.00313 | 0.9994305 | 0.0003965198 | 0.9999501 | 0.1264334 | 0.9999457 | 0.1518324 |  |  | 564846 | 0.9956763 | 0.9866385 | 0.001283481 | 0.9965379 | 0.00550056 | 0.9965419 | 0.00431629 |  |  | 459960 | 0.9852161 | 0.9670213 | 0.003631911 | 0.9892519 | 0.005746417 | 0.9892514 | 0.007862597 |  |  | 607380 | 0.9985561 | 0.9150489 | 0.008306995 | 0.9827617 | 0.01130289 | 0.9827563 | 0.007484935 |  |  | 908160 | 0.99351 | 0.8678712 | 0.01549441 | 0.9783478 | 0.01251042 | 0.9783431 | 0.01039429
|  |  | 340992 | 1.00313 | 0.9994305 | 0.0003965198 | 0.9999501 | 0.1264334 | 0.9999457 | 0.1518324 |  |  | 565146 | 0.9956763 | 0.9866385 | 0.001283481 | 0.9965385 | 0.00550056 | 0.9965425 | 0.00431628 |  |  | 460260 | 0.9852161 | 0.9670213 | 0.003631911 | 0.9892649 | 0.005745826 | 0.9892643 | 0.007862307 |  |  | 607680 | 1.000238 | 0.9150489 | 0.008306995 | 0.9827639 | 0.01130289 | 0.9827584 | 0.007484954 |  |  | 908460 | 0.991272 | 0.8678712 | 0.01549441 | 0.9783593 | 0.01251018 | 0.9783546 | 0.01039386
|  |  | 341292 | 1.004026 | 0.9994305 | 0.0003965198 | 0.9999501 | 0.1264334 | 0.9999457 | 0.1518324 |  |  | 565446 | 0.9966367 | 0.9866385 | 0.001283481 | 0.9965392 | 0.005500561 | 0.9965432 | 0.00431627 |  |  | 460560 | 0.9852161 | 0.9670213 | 0.003631911 | 0.9892779 | 0.005745235 | 0.9892773 | 0.007862018 |  |  | 607980 | 1.001919 | 0.9150489 | 0.008306995 | 0.9827661 | 0.0113029 | 0.9827606 | 0.007484973 |  |  | 908760 | 0.9979859 | 0.8678712 | 0.01549441 | 0.9783709 | 0.01250994 | 0.9783662 | 0.01039344
|  |  | 341592 | 1.00313 | 0.9994305 | 0.0003965198 | 0.9999501 | 0.1264334 | 0.9999457 | 0.1518324 |  |  | 565746 | 0.9956763 | 0.9866385 | 0.001283481 | 0.9965398 | 0.005500561 | 0.9965439 | 0.00431626 |  |  | 460860 | 0.9852161 | 0.9670213 | 0.003631911 | 0.9892908 | 0.005744645 | 0.9892902 | 0.00786173 |  |  | 608280 | 1.000238 | 0.9150489 | 0.008306995 | 0.9827682 | 0.0113029 | 0.9827628 | 0.007484992 |  |  | 909060 | 0.9890341 | 0.8678712 | 0.01549441 | 0.9783824 | 0.01250971 | 0.9783777 | 0.01039301
|  |  | 341892 | 1.004026 | 0.9994305 | 0.0003965198 | 0.9999501 | 0.1264334 | 0.9999457 | 0.1518324 |  |  | 566046 | 0.9947158 | 0.9866385 | 0.001283481 | 0.9965405 | 0.005500561 | 0.9965445 | 0.004316251 |  |  | 461160 | 0.9852161 | 0.9670213 | 0.003631911 | 0.9893037 | 0.005744056 | 0.9893031 | 0.007861442 |  |  | 608580 | 1.003601 | 0.9150489 | 0.008306995 | 0.9827704 | 0.01130291 | 0.982765 | 0.007485011 |  |  | 909360 | 0.99351 | 0.8678712 | 0.01549441 | 0.9783939 | 0.01250947 | 0.9783892 | 0.01039259
|  |  | 342192 | 1.00313 | 0.9994305 | 0.0003965198 | 0.9999501 | 0.1264334 | 0.9999457 | 0.1518324 |  |  | 566346 | 0.9966367 | 0.9866385 | 0.001283481 | 0.9965411 | 0.005500562 | 0.9965452 | 0.004316241 |  |  | 461460 | 0.9841371 | 0.9670213 | 0.003631911 | 0.9893166 | 0.005743468 | 0.989316 | 0.007861155 |  |  | 608880 | 1.003601 | 0.9150489 | 0.008306995 | 0.9827726 | 0.01130291 | 0.9827671 | 0.00748503 |  |  | 909660 | 0.99351 | 0.8678712 | 0.01549441 | 0.9784054 | 0.01250923 | 0.9784007 | 0.01039217
|  |  | 342492 | 1.00313 | 0.9994305 | 0.0003965198 | 0.9999501 | 0.1264334 | 0.9999457 | 0.1518324 |  |  | 566646 | 0.9956763 | 0.9866385 | 0.001283481 | 0.9965418 | 0.005500562 | 0.9965458 | 0.004316232 |  |  | 461760 | 0.9852161 | 0.9670213 | 0.003631911 | 0.9893295 | 0.00574288 | 0.9893289 | 0.007860868 |  |  | 609180 | 1.000238 | 0.9150489 | 0.008306995 | 0.9827747 | 0.01130292 | 0.9827693 | 0.007485049 |  |  | 909960 | 0.9867961 | 0.8678712 | 0.01549441 | 0.9784169 | 0.012509 | 0.9784121 | 0.01039175
|  |  | 342792 | 1.002234 | 0.9994305 | 0.0003965198 | 0.9999501 | 0.1264334 | 0.9999457 | 0.1518324 |  |  | 566946 | 0.9966367 | 0.9866385 | 0.001283481 | 0.9965424 | 0.005500563 | 0.9965465 | 0.004316222 |  |  | 462060 | 0.9873741 | 0.9670213 | 0.003631911 | 0.9893423 | 0.005742294 | 0.9893417 | 0.007860581 |  |  | 609480 | 1.000238 | 0.9150489 | 0.008306995 | 0.9827769 | 0.01130292 | 0.9827714 | 0.007485068 |  |  | 910260 | 0.991272 | 0.8678712 | 0.01549441 | 0.9784283 | 0.01250876 | 0.9784236 | 0.01039133
|  |  | 343092 | 1.002234 | 0.9994305 | 0.0003965198 | 0.9999501 | 0.1264334 | 0.9999457 | 0.1518324 |  |  | 567246 | 0.9956763 | 0.9866385 | 0.001283481 | 0.9965431 | 0.005500564 | 0.9965471 | 0.004316213 |  |  | 462360 | 0.9852161 | 0.9670213 | 0.003631911 | 0.9893551 | 0.005741708 | 0.9893546 | 0.007860295 |  |  | 609780 | 0.9985561 | 0.9150489 | 0.008306995 | 0.982779 | 0.01130293 | 0.9827736 | 0.007485087 |  |  | 910560 | 0.991272 | 0.8678712 | 0.01549441 | 0.9784398 | 0.01250853 | 0.9784351 | 0.01039091
|  |  | 343392 | 1.00313 | 0.9994305 | 0.0003965198 | 0.9999501 | 0.1264334 | 0.9999457 | 0.1518324 |  |  | 567546 | 0.9966367 | 0.9866385 | 0.001283481 | 0.9965437 | 0.005500564 | 0.9965478 | 0.004316204 |  |  | 462660 | 0.9852161 | 0.9670213 | 0.003631911 | 0.9893679 | 0.005741123 | 0.9893674 | 0.007860009 |  |  | 610080 | 0.9968746 | 0.9150489 | 0.008306995 | 0.9827812 | 0.01130293 | 0.9827757 | 0.007485106 |  |  | 910860 | 0.9957479 | 0.8678712 | 0.01549441 | 0.9784512 | 0.01250829 | 0.9784465 | 0.01039049
|  |  | 343692 | 1.004922 | 0.9994305 | 0.0003965198 | 0.9999501 | 0.1264334 | 0.9999457 | 0.1518324 |  |  | 567846 | 0.9956763 | 0.9866385 | 0.001283481 | 0.9965444 | 0.005500565 | 0.9965484 | 0.004316195 |  |  | 462960 | 0.9841371 | 0.9670213 | 0.003631911 | 0.9893807 | 0.005740539 | 0.9893802 | 0.007859723 |  |  | 610380 | 0.9968746 | 0.9150489 | 0.008306995 | 0.9827833 | 0.01130294 | 0.9827779 | 0.007485125 |  |  | 911160 | 0.991272 | 0.8678712 | 0.01549441 | 0.9784626 | 0.01250806 | 0.9784579 | 0.01039007
|  |  | 343992 | 1.002234 | 0.9994305 | 0.0003965198 | 0.9999501 | 0.1264334 | 0.9999457 | 0.1518324 |  |  | 568146 | 0.9947158 | 0.9866385 | 0.001283481 | 0.996545 | 0.005500566 | 0.996549 | 0.004316186 |  |  | 463260 | 0.9862951 | 0.9670213 | 0.003631911 | 0.9893935 | 0.005739955 | 0.9893929 | 0.007859439 |  |  | 610680 | 1.001919 | 0.9150489 | 0.008306995 | 0.9827854 | 0.01130294 | 0.98278 | 0.007485144 |  |  | 911460 | 0.9957479 | 0.8678712 | 0.01549441 | 0.9784741 | 0.01250783 | 0.9784693 | 0.01038965
|  |  | 344292 | 1.002234 | 0.9994305 | 0.0003965198 | 0.9999501 | 0.1264334 | 0.9999457 | 0.1518324 |  |  | 568446 | 0.9975972 | 0.9866385 | 0.001283481 | 0.9965456 | 0.005500567 | 0.9965497 | 0.004316177 |  |  | 463560 | 0.9852161 | 0.9670213 | 0.003631911 | 0.9894062 | 0.005739373 | 0.9894057 | 0.007859154 |  |  | 610980 | 1.003601 | 0.9150489 | 0.008306995 | 0.9827876 | 0.01130295 | 0.9827821 | 0.007485163 |  |  | 911760 | 1.000224 | 0.8678712 | 0.01549441 | 0.9784855 | 0.01250759 | 0.9784807 | 0.01038923
|  |  | 344592 | 1.004026 | 0.9994305 | 0.0003965198 | 0.9999501 | 0.1264334 | 0.9999457 | 0.1518324 |  |  | 568746 | 0.9956763 | 0.9866385 | 0.001283481 | 0.9965463 | 0.005500568 | 0.9965503 | 0.004316168 |  |  | 463860 | 0.9852161 | 0.9670213 | 0.003631911 | 0.9894189 | 0.005738791 | 0.9894184 | 0.00785887 |  |  | 611280 | 1.000238 | 0.9150489 | 0.008306995 | 0.9827897 | 0.01130295 | 0.9827842 | 0.007485182 |  |  | 912060 | 0.9979859 | 0.8678712 | 0.01549441 | 0.9784968 | 0.01250736 | 0.9784921 | 0.01038881
|  |  | 344892 | 1.004026 | 0.9994305 | 0.0003965198 | 0.9999501 | 0.1264334 | 0.9999457 | 0.1518324 |  |  | 569046 | 0.9956763 | 0.9866385 | 0.001283481 | 0.9965469 | 0.005500569 | 0.996551 | 0.004316159 |  |  | 464160 | 0.9862951 | 0.9670213 | 0.003631911 | 0.9894316 | 0.005738211 | 0.9894311 | 0.007858586 |  |  | 611580 | 1.001919 | 0.9150489 | 0.008306995 | 0.9827918 | 0.01130296 | 0.9827863 | 0.007485201 |  |  | 912360 | 0.9979859 | 0.8678712 | 0.01549441 | 0.9785082 | 0.01250713 | 0.9785035 | 0.0103884
|  |  | 345192 | 1.00313 | 0.9994305 | 0.0003965198 | 0.9999501 | 0.1264334 | 0.9999457 | 0.1518324 |  |  | 569346 | 0.9956763 | 0.9866385 | 0.001283481 | 0.9965475 | 0.00550057 | 0.9965516 | 0.00431615 |  |  | 464460 | 0.9852161 | 0.9670213 | 0.003631911 | 0.9894443 | 0.005737631 | 0.9894438 | 0.007858303 |  |  | 611880 | 0.9985561 | 0.9150489 | 0.008306995 | 0.9827939 | 0.01130296 | 0.9827884 | 0.007485219 |  |  | 912660 | 0.9890341 | 0.8678712 | 0.01549441 | 0.9785196 | 0.0125069 | 0.9785148 | 0.01038798
|  |  | 345492 | 1.002234 | 0.9994305 | 0.0003965198 | 0.9999501 | 0.1264334 | 0.9999457 | 0.1518324 |  |  | 569646 | 0.9937554 | 0.9866385 | 0.001283481 | 0.9965482 | 0.005500571 | 0.9965522 | 0.004316142 |  |  | 464760 | 0.9862951 | 0.9670213 | 0.003631911 | 0.989457 | 0.005737052 | 0.9894564 | 0.00785802 |  |  | 612180 | 1.001919 | 0.9150489 | 0.008306995 | 0.982796 | 0.01130297 | 0.9827905 | 0.007485238 |  |  | 912960 | 0.9867961 | 0.8678712 | 0.01549441 | 0.9785309 | 0.01250667 | 0.9785262 | 0.01038757
|  |  | 345792 | 1.001338 | 0.9994305 | 0.0003965198 | 0.9999501 | 0.1264334 | 0.9999457 | 0.1518324 |  |  | 569946 | 0.9956763 | 0.9866385 | 0.001283481 | 0.9965488 | 0.005500572 | 0.9965529 | 0.004316133 |  |  | 465060 | 0.9862951 | 0.9670213 | 0.003631911 | 0.9894696 | 0.005736473 | 0.9894691 | 0.007857738 |  |  | 612480 | 1.001919 | 0.9150489 | 0.008306995 | 0.9827981 | 0.01130297 | 0.9827926 | 0.007485257 |  |  | 913260 | 0.991272 | 0.8678712 | 0.01549441 | 0.9785423 | 0.01250644 | 0.9785375 | 0.01038715
|  |  | 346092 | 1.00313 | 0.9994305 | 0.0003965198 | 0.9999501 | 0.1264334 | 0.9999457 | 0.1518324 |  |  | 570246 | 0.9947158 | 0.9866385 | 0.001283481 | 0.9965494 | 0.005500573 | 0.9965535 | 0.004316125 |  |  | 465360 | 0.9852161 | 0.9670213 | 0.003631911 | 0.9894822 | 0.005735896 | 0.9894817 | 0.007857456 |  |  | 612780 | 1.000238 | 0.9150489 | 0.008306995 | 0.9828002 | 0.01130298 | 0.9827947 | 0.007485276 |  |  | 913560 | 0.9957479 | 0.8678712 | 0.01549441 | 0.9785536 | 0.0125062 | 0.9785488 | 0.01038674
|  |  | 346392 | 1.002234 | 0.9994305 | 0.0003965198 | 0.9999501 | 0.1264334 | 0.9999457 | 0.1518324 |  |  | 570546 | 0.9956763 | 0.9866385 | 0.001283481 | 0.99655 | 0.005500574 | 0.9965541 | 0.004316116 |  |  | 465660 | 0.9862951 | 0.9670213 | 0.003631911 | 0.9894948 | 0.005735319 | 0.9894943 | 0.007857175 |  |  | 613080 | 1.001919 | 0.9150489 | 0.008306995 | 0.9828023 | 0.01130298 | 0.9827968 | 0.007485295 |  |  | 913860 | 0.991272 | 0.8678712 | 0.01549441 | 0.9785649 | 0.01250597 | 0.9785601 | 0.01038633
|  |  | 346692 | 1.002234 | 0.9994305 | 0.0003965198 | 0.9999501 | 0.1264334 | 0.9999457 | 0.1518324 |  |  | 570846 | 0.9966367 | 0.9866385 | 0.001283481 | 0.9965507 | 0.005500576 | 0.9965547 | 0.004316108 |  |  | 465960 | 0.9862951 | 0.9670213 | 0.003631911 | 0.9895074 | 0.005734743 | 0.9895069 | 0.007856894 |  |  | 613380 | 1.000238 | 0.9150489 | 0.008306995 | 0.9828044 | 0.01130299 | 0.9827989 | 0.007485313 |  |  | 914160 | 0.9957479 | 0.8678712 | 0.01549441 | 0.9785762 | 0.01250574 | 0.9785714 | 0.01038591
|  |  | 346992 | 1.00313 | 0.9994305 | 0.0003965198 | 0.9999501 | 0.1264334 | 0.9999457 | 0.1518324 |  |  | 571146 | 0.9956763 | 0.9866385 | 0.001283481 | 0.9965513 | 0.005500577 | 0.9965554 | 0.0043161 |  |  | 466260 | 0.9841371 | 0.9670213 | 0.003631911 | 0.98952 | 0.005734168 | 0.9895194 | 0.007856613 |  |  | 613680 | 1.001919 | 0.9150489 | 0.008306995 | 0.9828064 | 0.011303 | 0.9828009 | 0.007485332 |  |  | 914460 | 0.9979859 | 0.8678712 | 0.01549441 | 0.9785875 | 0.01250552 | 0.9785827 | 0.0103855
|  |  | 347292 | 1.002234 | 0.9994305 | 0.0003965198 | 0.9999501 | 0.1264334 | 0.9999457 | 0.1518324 |  |  | 571446 | 0.9947158 | 0.9866385 | 0.001283481 | 0.9965519 | 0.005500578 | 0.996556 | 0.004316091 |  |  | 466560 | 0.9862951 | 0.9670213 | 0.003631911 | 0.9895325 | 0.005733594 | 0.989532 | 0.007856333 |  |  | 613980 | 1.003601 | 0.9150489 | 0.008306995 | 0.9828085 | 0.011303 | 0.982803 | 0.007485351 |  |  | 914760 | 0.991272 | 0.8678712 | 0.01549441 | 0.9785987 | 0.01250529 | 0.9785939 | 0.01038509
|  |  | 347592 | 1.002234 | 0.9994305 | 0.0003965198 | 0.9999501 | 0.1264334 | 0.9999457 | 0.1518324 |  |  | 571746 | 0.9956763 | 0.9866385 | 0.001283481 | 0.9965525 | 0.00550058 | 0.9965566 | 0.004316083 |  |  | 466860 | 0.9862951 | 0.9670213 | 0.003631911 | 0.989545 | 0.005733021 | 0.9895445 | 0.007856053 | [12 empty] | 915060 | 0.9979859 | 0.8678712 | 0.01549441 | 0.97861 | 0.01250506 | 0.9786052 | 0.01038468
|  |  | 347892 | 1.00313 | 0.9994305 | 0.0003965198 | 0.9999501 | 0.1264334 | 0.9999457 | 0.1518324 |  |  | 572046 | 0.9966367 | 0.9866385 | 0.001283481 | 0.9965531 | 0.005500581 | 0.9965572 | 0.004316075 |  |  | 467160 | 0.9884531 | 0.9670213 | 0.003631911 | 0.9895575 | 0.005732449 | 0.989557 | 0.007855774 | [12 empty] | 915360 | 0.9957479 | 0.8678712 | 0.01549441 | 0.9786212 | 0.01250483 | 0.9786164 | 0.01038427
|  |  | 348192 | 1.00313 | 0.9994305 | 0.0003965198 | 0.9999501 | 0.1264334 | 0.9999457 | 0.1518324 |  |  | 572346 | 0.9966367 | 0.9866385 | 0.001283481 | 0.9965538 | 0.005500583 | 0.9965578 | 0.004316067 |  |  | 467460 | 0.9873741 | 0.9670213 | 0.003631911 | 0.98957 | 0.005731877 | 0.9895695 | 0.007855495 | [12 empty] | 915660 | 0.9957479 | 0.8678712 | 0.01549441 | 0.9786325 | 0.0125046 | 0.9786277 | 0.01038386
|  |  | 348492 | 1.00313 | 0.9994305 | 0.0003965198 | 0.9999501 | 0.1264334 | 0.9999457 | 0.1518324 |  |  | 572646 | 0.9966367 | 0.9866385 | 0.001283481 | 0.9965544 | 0.005500585 | 0.9965585 | 0.00431606 |  |  | 467760 | 0.9884531 | 0.9670213 | 0.003631911 | 0.9895825 | 0.005731306 | 0.9895819 | 0.007855217 | [12 empty] | 915960 | 0.99351 | 0.8678712 | 0.01549441 | 0.9786437 | 0.01250437 | 0.9786389 | 0.01038345
|  |  | 348792 | 1.00313 | 0.9994305 | 0.0003965198 | 0.9999501 | 0.1264334 | 0.9999457 | 0.1518324 |  |  | 572946 | 0.9966367 | 0.9866385 | 0.001283481 | 0.996555 | 0.005500586 | 0.9965591 | 0.004316052 |  |  | 468060 | 0.9862951 | 0.9670213 | 0.003631911 | 0.9895949 | 0.005730736 | 0.9895944 | 0.007854939 | [12 empty] | 916260 | 0.9979859 | 0.8678712 | 0.01549441 | 0.9786549 | 0.01250415 | 0.9786501 | 0.01038305
|  |  | 349092 | 1.00313 | 0.9994305 | 0.0003965198 | 0.9999501 | 0.1264334 | 0.9999457 | 0.1518324 |  |  | 573246 | 0.9966367 | 0.9866385 | 0.001283481 | 0.9965556 | 0.005500588 | 0.9965597 | 0.004316044 |  |  | 468360 | 0.9862951 | 0.9670213 | 0.003631911 | 0.9896073 | 0.005730167 | 0.9896068 | 0.007854661 | [12 empty] | 916560 | 0.99351 | 0.8678712 | 0.01549441 | 0.9786661 | 0.01250392 | 0.9786613 | 0.01038264
|  |  | 349392 | 1.00313 | 0.9994305 | 0.0003965198 | 0.9999501 | 0.1264334 | 0.9999457 | 0.1518324 |  |  | 573546 | 0.9975972 | 0.9866385 | 0.001283481 | 0.9965562 | 0.00550059 | 0.9965603 | 0.004316036 |  |  | 468660 | 0.9862951 | 0.9670213 | 0.003631911 | 0.9896197 | 0.005729599 | 0.9896192 | 0.007854384 | [12 empty] | 916860 | 0.991272 | 0.8678712 | 0.01549441 | 0.9786773 | 0.01250369 | 0.9786724 | 0.01038223
|  |  | 349692 | 1.00313 | 0.9994305 | 0.0003965198 | 0.9999501 | 0.1264334 | 0.9999457 | 0.1518324 |  |  | 573846 | 0.9956763 | 0.9866385 | 0.001283481 | 0.9965568 | 0.005500591 | 0.9965609 | 0.004316029 |  |  | 468960 | 0.9862951 | 0.9670213 | 0.003631911 | 0.9896321 | 0.005729031 | 0.9896315 | 0.007854108 | [12 empty] | 917160 | 0.9890341 | 0.8678712 | 0.01549441 | 0.9786884 | 0.01250347 | 0.9786836 | 0.01038183
|  |  | 349992 | 1.00313 | 0.9994305 | 0.0003965198 | 0.9999501 | 0.1264334 | 0.9999457 | 0.1518324 |  |  | 574146 | 0.9966367 | 0.9866385 | 0.001283481 | 0.9965574 | 0.005500593 | 0.9965615 | 0.004316021 |  |  | 469260 | 0.9852161 | 0.9670213 | 0.003631911 | 0.9896444 | 0.005728465 | 0.9896439 | 0.007853832 | [12 empty] | 917460 | 0.991272 | 0.8678712 | 0.01549441 | 0.9786996 | 0.01250324 | 0.9786947 | 0.01038142
|  |  | 350292 | 1.00313 | 0.9994305 | 0.0003965198 | 0.9999501 | 0.1264334 | 0.9999457 | 0.1518324 |  |  | 574446 | 0.9966367 | 0.9866385 | 0.001283481 | 0.996558 | 0.005500595 | 0.9965621 | 0.004316014 |  |  | 469560 | 0.9884531 | 0.9670213 | 0.003631911 | 0.9896568 | 0.005727899 | 0.9896562 | 0.007853556 | [12 empty] | 917760 | 0.99351 | 0.8678712 | 0.01549441 | 0.9787107 | 0.01250302 | 0.9787059 | 0.01038102
|  |  | 350592 | 1.00313 | 0.9994305 | 0.0003965198 | 0.9999501 | 0.1264334 | 0.9999457 | 0.1518324 |  |  | 574746 | 0.9956763 | 0.9866385 | 0.001283481 | 0.9965586 | 0.005500597 | 0.9965627 | 0.004316007 |  |  | 469860 | 0.9873741 | 0.9670213 | 0.003631911 | 0.9896691 | 0.005727334 | 0.9896686 | 0.007853281 | [12 empty] | 918060 | 0.99351 | 0.8678712 | 0.01549441 | 0.9787219 | 0.01250279 | 0.978717 | 0.01038061
|  |  | 350892 | 1.004922 | 0.9994305 | 0.0003965198 | 0.9999501 | 0.1264334 | 0.9999457 | 0.1518324 |  |  | 575046 | 0.9966367 | 0.9866385 | 0.001283481 | 0.9965592 | 0.005500599 | 0.9965633 | 0.004315999 |  |  | 470160 | 0.9873741 | 0.9670213 | 0.003631911 | 0.9896814 | 0.00572677 | 0.9896809 | 0.007853006 | [12 empty] | 918360 | 0.9957479 | 0.8678712 | 0.01549441 | 0.978733 | 0.01250257 | 0.9787281 | 0.01038021
|  |  | 351192 | 1.004026 | 0.9994305 | 0.0003965198 | 0.9999501 | 0.1264334 | 0.9999457 | 0.1518324 |  |  | 575346 | 0.9947158 | 0.9866385 | 0.001283481 | 0.9965598 | 0.005500601 | 0.9965639 | 0.004315992 |  |  | 470460 | 0.9873741 | 0.9670213 | 0.003631911 | 0.9896937 | 0.005726207 | 0.9896931 | 0.007852731 | [12 empty] | 918660 | 0.9979859 | 0.8678712 | 0.01549441 | 0.9787441 | 0.01250235 | 0.9787392 | 0.01037981
|  |  | 351492 | 1.002234 | 0.9994305 | 0.0003965198 | 0.9999501 | 0.1264334 | 0.9999457 | 0.1518324 |  |  | 575646 | 0.9947158 | 0.9866385 | 0.001283481 | 0.9965604 | 0.005500603 | 0.9965645 | 0.004315985 |  |  | 470760 | 0.9862951 | 0.9670213 | 0.003631911 | 0.9897059 | 0.005725644 | 0.9897054 | 0.007852457 | [12 empty] | 918960 | 1.000224 | 0.8678712 | 0.01549441 | 0.9787552 | 0.01250212 | 0.9787503 | 0.0103794
|  |  | 351792 | 1.002234 | 0.9994305 | 0.0003965198 | 0.9999501 | 0.1264334 | 0.9999457 | 0.1518324 |  |  | 575946 | 0.9956763 | 0.9866385 | 0.001283481 | 0.996561 | 0.005500605 | 0.9965651 | 0.004315978 |  |  | 471060 | 0.9852161 | 0.9670213 | 0.003631911 | 0.9897182 | 0.005725083 | 0.9897176 | 0.007852184 | [12 empty] | 919260 | 0.9979859 | 0.8678712 | 0.01549441 | 0.9787663 | 0.0125019 | 0.9787614 | 0.010379
|  |  | 352092 | 1.00313 | 0.9994305 | 0.0003965198 | 0.9999501 | 0.1264334 | 0.9999457 | 0.1518324 |  |  | 576246 | 0.9966367 | 0.9866385 | 0.001283481 | 0.9965616 | 0.005500607 | 0.9965657 | 0.004315971 |  |  | 471360 | 0.9862951 | 0.9670213 | 0.003631911 | 0.9897304 | 0.005724522 | 0.9897298 | 0.007851911 | [12 empty] | 919560 | 0.991272 | 0.8678712 | 0.01549441 | 0.9787773 | 0.01250168 | 0.9787724 | 0.0103786
|  |  | 352392 | 1.00313 | 0.9994305 | 0.0003965198 | 0.9999501 | 0.1264334 | 0.9999457 | 0.1518324 |  |  | 576546 | 0.9956763 | 0.9866385 | 0.001283481 | 0.9965622 | 0.005500609 | 0.9965663 | 0.004315964 |  |  | 471660 | 0.9873741 | 0.9670213 | 0.003631911 | 0.9897426 | 0.005723962 | 0.989742 | 0.007851638 | [12 empty] | 919860 | 0.9890341 | 0.8678712 | 0.01549441 | 0.9787884 | 0.01250145 | 0.9787835 | 0.0103782
|  |  | 352692 | 1.004026 | 0.9994305 | 0.0003965198 | 0.9999501 | 0.1264334 | 0.9999457 | 0.1518324 |  |  | 576846 | 0.9966367 | 0.9866385 | 0.001283481 | 0.9965628 | 0.005500612 | 0.9965669 | 0.004315957 |  |  | 471960 | 0.9873741 | 0.9670213 | 0.003631911 | 0.9897547 | 0.005723403 | 0.9897542 | 0.007851366 | [12 empty] | 920160 | 0.9979859 | 0.8678712 | 0.01549441 | 0.9787994 | 0.01250123 | 0.9787945 | 0.0103778
|  |  | 352992 | 1.00313 | 0.9994305 | 0.0003965198 | 0.9999501 | 0.1264334 | 0.9999457 | 0.1518324 |  |  | 577146 | 0.9956763 | 0.9866385 | 0.001283481 | 0.9965634 | 0.005500614 | 0.9965675 | 0.004315951 |  |  | 472260 | 0.9873741 | 0.9670213 | 0.003631911 | 0.9897669 | 0.005722844 | 0.9897664 | 0.007851094 | [12 empty] | 920460 | 0.99351 | 0.8678712 | 0.01549441 | 0.9788104 | 0.01250101 | 0.9788055 | 0.0103774
|  |  | 353292 | 1.002234 | 0.9994305 | 0.0003965198 | 0.9999501 | 0.1264334 | 0.9999457 | 0.1518324 |  |  | 577446 | 0.9956763 | 0.9866385 | 0.001283481 | 0.996564 | 0.005500616 | 0.9965681 | 0.004315944 |  |  | 472560 | 0.9873741 | 0.9670213 | 0.003631911 | 0.989779 | 0.005722287 | 0.9897785 | 0.007850823 | [12 empty] | 920760 | 1.002462 | 0.8678712 | 0.01549441 | 0.9788215 | 0.01250079 | 0.9788166 | 0.010377
|  |  | 353592 | 1.001338 | 0.9994305 | 0.0003965198 | 0.9999501 | 0.1264334 | 0.9999457 | 0.1518324 |  |  | 577746 | 0.9966367 | 0.9866385 | 0.001283481 | 0.9965646 | 0.005500619 | 0.9965687 | 0.004315937 |  |  | 472860 | 0.9852161 | 0.9670213 | 0.003631911 | 0.9897912 | 0.00572173 | 0.9897906 | 0.007850552 | [12 empty] | 921060 | 0.9957479 | 0.8678712 | 0.01549441 | 0.9788325 | 0.01250057 | 0.9788276 | 0.01037661
|  |  | 353892 | 1.002234 | 0.9994305 | 0.0003965198 | 0.9999501 | 0.1264334 | 0.9999457 | 0.1518324 |  |  | 578046 | 0.9966367 | 0.9866385 | 0.001283481 | 0.9965651 | 0.005500621 | 0.9965693 | 0.004315931 |  |  | 473160 | 0.9862951 | 0.9670213 | 0.003631911 | 0.9898033 | 0.005721175 | 0.9898027 | 0.007850281 | [12 empty] | 921360 | 0.991272 | 0.8678712 | 0.01549441 | 0.9788435 | 0.01250035 | 0.9788385 | 0.01037621
|  |  | 354192 | 1.00313 | 0.9994305 | 0.0003965198 | 0.9999501 | 0.1264334 | 0.9999457 | 0.1518324 |  |  | 578346 | 0.9966367 | 0.9866385 | 0.001283481 | 0.9965657 | 0.005500623 | 0.9965699 | 0.004315924 |  |  | 473460 | 0.9852161 | 0.9670213 | 0.003631911 | 0.9898153 | 0.00572062 | 0.9898148 | 0.007850011 | [12 empty] | 921660 | 0.9979859 | 0.8678712 | 0.01549441 | 0.9788544 | 0.01250013 | 0.9788495 | 0.01037581
|  |  | 354492 | 1.00313 | 0.9994305 | 0.0003965198 | 0.9999501 | 0.1264334 | 0.9999457 | 0.1518324 |  |  | 578646 | 0.9975972 | 0.9866385 | 0.001283481 | 0.9965663 | 0.005500626 | 0.9965705 | 0.004315918 |  |  | 473760 | 0.9873741 | 0.9670213 | 0.003631911 | 0.9898274 | 0.005720065 | 0.9898269 | 0.007849742 | [12 empty] | 921960 | 0.9979859 | 0.8678712 | 0.01549441 | 0.9788654 | 0.01249991 | 0.9788605 | 0.01037542
|  |  | 354792 | 1.00313 | 0.9994305 | 0.0003965198 | 0.9999501 | 0.1264334 | 0.9999457 | 0.1518324 |  |  | 578946 | 0.9985577 | 0.9866385 | 0.001283481 | 0.9965669 | 0.005500629 | 0.9965711 | 0.004315912 |  |  | 474060 | 0.9873741 | 0.9670213 | 0.003631911 | 0.9898394 | 0.005719512 | 0.9898389 | 0.007849472 | [12 empty] | 922260 | 0.99351 | 0.8678712 | 0.01549441 | 0.9788764 | 0.01249969 | 0.9788714 | 0.01037502
|  |  | 355092 | 1.00313 | 0.9994305 | 0.0003965198 | 0.9999501 | 0.1264334 | 0.9999457 | 0.1518324 |  |  | 579246 | 0.9966367 | 0.9866385 | 0.001283481 | 0.9965675 | 0.005500631 | 0.9965716 | 0.004315905 |  |  | 474360 | 0.9884531 | 0.9670213 | 0.003631911 | 0.9898515 | 0.00571896 | 0.9898509 | 0.007849203743 | [12 empty] | 922560 | 0.9957479 | 0.8678712 | 0.01549441 | 0.9788873 | 0.01249947 | 0.9788823 | 0.01037463
|  |  | 355392 | 1.002234 | 0.9994305 | 0.0003965198 | 0.9999501 | 0.1264334 | 0.9999457 | 0.1518324 |  |  | 579546 | 0.9975972 | 0.9866385 | 0.001283481 | 0.9965681 | 0.005500634 | 0.9965722 | 0.004315899 |  |  | 474660 | 0.9862951 | 0.9670213 | 0.003631911 | 0.9898635 | 0.005718408 | 0.9898629 | 0.007848935 | [12 empty] | 922860 | 0.9957479 | 0.8678712 | 0.01549441 | 0.9788982 | 0.01249925 | 0.9788933 | 0.01037423
|  |  | 355692 | 1.004026 | 0.9994305 | 0.0003965198 | 0.9999501 | 0.1264334 | 0.9999457 | 0.1518324 |  |  | 579846 | 0.9975972 | 0.9866385 | 0.001283481 | 0.9965686 | 0.005500636 | 0.9965728 | 0.004315893 |  |  | 474960 | 0.9873741 | 0.9670213 | 0.003631911 | 0.9898754 | 0.005717857 | 0.9898749 | 0.007848668 | [12 empty] | 923160 | 0.9890341 | 0.8678712 | 0.01549441 | 0.9789091 | 0.01249904 | 0.9789042 | 0.01037384
|  |  | 355992 | 1.00313 | 0.9994305 | 0.0003965198 | 0.9999501 | 0.1264334 | 0.9999457 | 0.1518324 |  |  | 580146 | 0.9966367 | 0.9866385 | 0.001283481 | 0.9965692 | 0.005500639 | 0.9965734 | 0.004315887 |  |  | 475260 | 0.9884531 | 0.9670213 | 0.003631911 | 0.9898874 | 0.005717307 | 0.9898869 | 0.0078484 | [12 empty] | 923460 | 0.9957479 | 0.8678712 | 0.01549441 | 0.97892 | 0.01249882 | 0.9789151 | 0.01037345
|  |  | 356292 | 1.00313 | 0.9994305 | 0.0003965198 | 0.9999501 | 0.1264334 | 0.9999457 | 0.1518324 |  |  | 580446 | 0.9975972 | 0.9866385 | 0.001283481 | 0.9965698 | 0.005500642 | 0.9965739 | 0.004315881 |  |  | 475560 | 0.9873741 | 0.9670213 | 0.003631911 | 0.9898993 | 0.005716758 | 0.9898988 | 0.007848133 | [12 empty] | 923760 | 0.99351 | 0.8678712 | 0.01549441 | 0.9789309 | 0.0124986 | 0.978926 | 0.01037306
|  |  | 356592 | 1.004026 | 0.9994305 | 0.0003965198 | 0.9999501 | 0.1264334 | 0.9999457 | 0.1518324 |  |  | 580746 | 0.9956763 | 0.9866385 | 0.001283481 | 0.9965703 | 0.005500645 | 0.9965745 | 0.004315875 |  |  | 475860 | 0.9873741 | 0.9670213 | 0.003631911 | 0.9899113 | 0.00571621 | 0.9899108 | 0.007847867 | [12 empty] | 924060 | 0.9979859 | 0.8678712 | 0.01549441 | 0.9789418 | 0.01249839 | 0.9789368 | 0.01037266
|  |  | 356892 | 1.004922 | 0.9994305 | 0.0003965198 | 0.9999501 | 0.1264334 | 0.9999457 | 0.1518324 |  |  | 581046 | 0.9966367 | 0.9866385 | 0.001283481 | 0.9965709 | 0.005500647 | 0.9965751 | 0.004315869 |  |  | 476160 | 0.9873741 | 0.9670213 | 0.003631911 | 0.9899232 | 0.005715663 | 0.9899227 | 0.007847601 | [12 empty] | 924360 | 0.9979859 | 0.8678712 | 0.01549441 | 0.9789527 | 0.01249817 | 0.9789477 | 0.01037227
|  |  | 357192 | 1.004026 | 0.9994305 | 0.0003965198 | 0.9999501 | 0.1264334 | 0.9999457 | 0.1518324 |  |  | 581346 | 0.9966367 | 0.9866385 | 0.001283481 | 0.9965715 | 0.00550065 | 0.9965757 | 0.004315863 |  |  | 476460 | 0.9852161 | 0.9670213 | 0.003631911 | 0.9899351 | 0.005715116 | 0.9899346 | 0.007847335 | [12 empty] | 924660 | 1.002462 | 0.8678712 | 0.01549441 | 0.9789635 | 0.01249795 | 0.9789585 | 0.01037188
|  |  | 357492 | 1.00313 | 0.9994305 | 0.0003965198 | 0.9999501 | 0.1264334 | 0.9999457 | 0.1518324 |  |  | 581646 | 0.9966367 | 0.9866385 | 0.001283481 | 0.9965721 | 0.005500653 | 0.9965762 | 0.004315857 |  |  | 476760 | 0.9852161 | 0.9670213 | 0.003631911 | 0.9899469 | 0.00571457 | 0.9899464 | 0.00784707 | [12 empty] | 924960 | 0.99351 | 0.8678712 | 0.01549441 | 0.9789744 | 0.01249774 | 0.9789694 | 0.01037149
|  |  | 357792 | 1.00313 | 0.9994305 | 0.0003965198 | 0.9999501 | 0.1264334 | 0.9999457 | 0.1518324 |  |  | 581946 | 0.9966367 | 0.9866385 | 0.001283481 | 0.9965726 | 0.005500656 | 0.9965768 | 0.004315852 |  |  | 477060 | 0.9852161 | 0.9670213 | 0.003631911 | 0.9899588 | 0.005714025 | 0.9899583 | 0.007846805 | [12 empty] | 925260 | 0.9979859 | 0.8678712 | 0.01549441 | 0.9789852 | 0.01249752 | 0.9789802 | 0.0103711
|  |  | 358092 | 1.00313 | 0.9994305 | 0.0003965198 | 0.9999501 | 0.1264334 | 0.9999457 | 0.1518324 |  |  | 582246 | 0.9956763 | 0.9866385 | 0.001283481 | 0.9965732 | 0.005500659 | 0.9965774 | 0.004315846 |  |  | 477360 | 0.9852161 | 0.9670213 | 0.003631911 | 0.9899706 | 0.005713481 | 0.9899701 | 0.007846541 | [12 empty] | 925560 | 1.002462 | 0.8678712 | 0.01549441 | 0.978996 | 0.01249731 | 0.978991 | 0.01037072
|  |  | 358392 | 1.00313 | 0.9994305 | 0.0003965198 | 0.9999501 | 0.1264334 | 0.9999457 | 0.1518324 |  |  | 582546 | 0.9956763 | 0.9866385 | 0.001283481 | 0.9965737 | 0.005500662 | 0.9965779 | 0.004315841 |  |  | 477660 | 0.9873741 | 0.9670213 | 0.003631911 | 0.9899824 | 0.005712938 | 0.9899819 | 0.007846277 | [12 empty] | 925860 | 1.002462 | 0.8678712 | 0.01549441 | 0.9790068 | 0.01249709 | 0.9790018 | 0.01037033
|  |  | 358692 | 1.00313 | 0.9994305 | 0.0003965198 | 0.9999501 | 0.1264334 | 0.9999457 | 0.1518324 |  |  | 582846 | 0.9956763 | 0.9866385 | 0.001283481 | 0.9965743 | 0.005500665 | 0.9965785 | 0.004315835 |  |  | 477960 | 0.9873741 | 0.9670213 | 0.003631911 | 0.9899942 | 0.005712395 | 0.9899937 | 0.007846014 | [12 empty] | 926160 | 1.002462 | 0.8678712 | 0.01549441 | 0.9790176 | 0.01249688 | 0.9790126 | 0.01036994
|  |  | 358992 | 1.00313 | 0.9994305 | 0.0003965198 | 0.9999501 | 0.1264334 | 0.9999457 | 0.1518324 |  |  | 583146 | 0.9956763 | 0.9866385 | 0.001283481 | 0.9965749 | 0.005500668 | 0.9965791 | 0.00431583 |  |  | 478260 | 0.9862951 | 0.9670213 | 0.003631911 | 0.990006 | 0.005711854 | 0.9900055 | 0.007845751 | [12 empty] | 926460 | 1.000224 | 0.8678712 | 0.01549441 | 0.9790284 | 0.01249667 | 0.9790234 | 0.01036956
|  |  | 359292 | 1.001338 | 0.9994305 | 0.0003965198 | 0.9999501 | 0.1264334 | 0.9999457 | 0.1518324 |  |  | 583446 | 0.9966367 | 0.9866385 | 0.001283481 | 0.9965754 | 0.005500671 | 0.9965796 | 0.004315824 |  |  | 478560 | 0.9873741 | 0.9670213 | 0.003631911 | 0.9900177 | 0.005711313 | 0.9900172 | 0.007845489 | [12 empty] | 926760 | 1.000224 | 0.8678712 | 0.01549441 | 0.9790391 | 0.01249645 | 0.9790341 | 0.01036917
|  |  | 359592 | 1.00313 | 0.9994305 | 0.0003965198 | 0.9999501 | 0.1264334 | 0.9999457 | 0.1518324 |  |  | 583746 | 0.9956763 | 0.9866385 | 0.001283481 | 0.996576 | 0.005500675 | 0.9965802 | 0.004315819 |  |  | 478860 | 0.9862951 | 0.9670213 | 0.003631911 | 0.9900294 | 0.005710773 | 0.990029 | 0.007845227 | [12 empty] | 927060 | 0.99351 | 0.8678712 | 0.01549441 | 0.9790499 | 0.01249624 | 0.9790449 | 0.01036878
|  |  | 359892 | 1.002234 | 0.9994305 | 0.0003965198 | 0.9999501 | 0.1264334 | 0.9999457 | 0.1518324 |  |  | 584046 | 0.9966367 | 0.9866385 | 0.001283481 | 0.9965765 | 0.005500678 | 0.9965807 | 0.004315814 |  |  | 479160 | 0.9873741 | 0.9670213 | 0.003631911 | 0.9900412 | 0.005710234 | 0.9900407 | 0.007844965 | [12 empty] | 927360 | 0.991272 | 0.8678712 | 0.01549441 | 0.9790606 | 0.01249603 | 0.9790556 | 0.0103684
|  |  | 360192 | 1.00313 | 0.9994305 | 0.0003965198 | 0.9999501 | 0.1264334 | 0.9999457 | 0.1518324 |  |  | 584346 | 0.9956763 | 0.9866385 | 0.001283481 | 0.9965771 | 0.005500681 | 0.9965813 | 0.004315809 |  |  | 479460 | 0.9830581 | 0.9670213 | 0.003631911 | 0.9900529 | 0.005709696 | 0.9900524 | 0.007844704 | [12 empty] | 927660 | 0.9979859 | 0.8678712 | 0.01549441 | 0.9790714 | 0.01249581 | 0.9790663 | 0.01036802
|  |  | 360492 | 1.00313 | 0.9994305 | 0.0003965198 | 0.9999501 | 0.1264334 | 0.9999457 | 0.1518324 |  |  | 584646 | 0.9966367 | 0.9866385 | 0.001283481 | 0.9965776 | 0.005500684 | 0.9965818 | 0.004315804 |  |  | 479760 | 0.9873741 | 0.9670213 | 0.003631911 | 0.9900645 | 0.005709158 | 0.990064 | 0.007844443 | [12 empty] | 927960 | 0.991272 | 0.8678712 | 0.01549441 | 0.9790821 | 0.0124956 | 0.979077 | 0.01036763
|  |  | 360792 | 1.002234 | 0.9994305 | 0.0003965198 | 0.9999501 | 0.1264334 | 0.9999457 | 0.1518324 |  |  | 584946 | 0.9956763 | 0.9866385 | 0.001283481 | 0.9965782 | 0.005500688 | 0.9965824 | 0.004315798 |  |  | 480060 | 0.9884531 | 0.9670213 | 0.003631911 | 0.9900762 | 0.005708622 | 0.9900757 | 0.007844183 | [12 empty] | 928260 | 0.99351 | 0.8678712 | 0.01549441 | 0.9790928 | 0.01249539 | 0.9790877 | 0.01036725
|  |  | 361092 | 1.00313 | 0.9994305 | 0.0003965198 | 0.9999501 | 0.1264334 | 0.9999457 | 0.1518324 |  |  | 585246 | 0.9966367 | 0.9866385 | 0.001283481 | 0.9965787 | 0.005500691 | 0.996583 | 0.004315793 |  |  | 480360 | 0.9873741 | 0.9670213 | 0.003631911 | 0.9900878 | 0.005708086 | 0.9900873 | 0.007843923 | [12 empty] | 928560 | 0.9957479 | 0.8678712 | 0.01549441 | 0.9791035 | 0.01249518 | 0.9790984 | 0.01036687
|  |  | 361392 | 1.00313 | 0.9994305 | 0.0003965198 | 0.9999501 | 0.1264334 | 0.9999457 | 0.1518324 |  |  | 585546 | 0.9966367 | 0.9866385 | 0.001283481 | 0.9965793 | 0.005500694 | 0.9965835 | 0.004315789 |  |  | 480660 | 0.9884531 | 0.9670213 | 0.003631911 | 0.9900994 | 0.005707551 | 0.990099 | 0.007843664 | [12 empty] | 928860 | 0.9979859 | 0.8678712 | 0.01549441 | 0.9791142 | 0.01249497 | 0.9791091 | 0.01036649
|  |  | 361692 | 1.002234 | 0.9994305 | 0.0003965198 | 0.9999501 | 0.1264334 | 0.9999457 | 0.1518324 |  |  | 585846 | 0.9966367 | 0.9866385 | 0.001283481 | 0.9965798 | 0.005500698 | 0.9965841 | 0.004315784 |  |  | 480960 | 0.9873741 | 0.9670213 | 0.003631911 | 0.990111 | 0.005707017 | 0.9901106 | 0.007843405 | [12 empty] | 929160 | 0.9957479 | 0.8678712 | 0.01549441 | 0.9791248 | 0.01249476 | 0.9791198 | 0.0103661
|  |  | 361992 | 1.004026 | 0.9994305 | 0.0003965198 | 0.9999501 | 0.1264334 | 0.9999457 | 0.1518324 |  |  | 586146 | 0.9975972 | 0.9866385 | 0.001283481 | 0.9965804 | 0.005500701 | 0.9965846 | 0.004315779 |  |  | 481260 | 0.9884531 | 0.9670213 | 0.003631911 | 0.9901226 | 0.005706483 | 0.9901221 | 0.007843146 | [12 empty] | 929460 | 1.000224 | 0.8678712 | 0.01549441 | 0.9791355 | 0.01249455 | 0.9791304 | 0.01036572
|  |  | 362292 | 1.00313 | 0.9994305 | 0.0003965198 | 0.9999501 | 0.1264334 | 0.9999457 | 0.1518324 |  |  | 586446 | 0.9975972 | 0.9866385 | 0.001283481 | 0.9965809 | 0.005500705 | 0.9965851 | 0.004315774 |  |  | 481560 | 0.9873741 | 0.9670213 | 0.003631911 | 0.9901342 | 0.005705951 | 0.9901337 | 0.007842888 | [12 empty] | 929760 | 0.9979859 | 0.8678712 | 0.01549441 | 0.9791461 | 0.01249434 | 0.9791411 | 0.01036534
|  |  | 362592 | 1.00313 | 0.9994305 | 0.0003965198 | 0.9999501 | 0.1264334 | 0.9999457 | 0.1518324 |  |  | 586746 | 0.9966367 | 0.9866385 | 0.001283481 | 0.9965815 | 0.005500708 | 0.9965857 | 0.004315769 |  |  | 481860 | 0.9884531 | 0.9670213 | 0.003631911 | 0.9901457 | 0.005705419 | 0.9901453 | 0.007842631 | [12 empty] | 930060 | 1.000224 | 0.8678712 | 0.01549441 | 0.9791568 | 0.01249413 | 0.9791517 | 0.01036497
|  |  | 362892 | 1.004026 | 0.9994305 | 0.0003965198 | 0.9999501 | 0.1264334 | 0.9999457 | 0.1518324 |  |  | 587046 | 0.9966367 | 0.9866385 | 0.001283481 | 0.996582 | 0.005500712 | 0.9965862 | 0.004315765 |  |  | 482160 | 0.9884531 | 0.9670213 | 0.003631911 | 0.9901573 | 0.005704889 | 0.9901568 | 0.007842374 | [12 empty] | 930360 | 1.000224 | 0.8678712 | 0.01549441 | 0.9791674 | 0.01249392 | 0.9791623 | 0.01036459
|  |  | 363192 | 1.004922 | 0.9994305 | 0.0003965198 | 0.9999501 | 0.1264334 | 0.9999457 | 0.1518324 |  |  | 587346 | 0.9966367 | 0.9866385 | 0.001283481 | 0.9965825 | 0.005500716 | 0.9965868 | 0.00431576 |  |  | 482460 | 0.9873741 | 0.9670213 | 0.003631911 | 0.9901688 | 0.005704359 | 0.9901683 | 0.007842117 | [12 empty] | 930660 | 0.99351 | 0.8678712 | 0.01549441 | 0.979178 | 0.01249371 | 0.9791729 | 0.01036421
|  |  | 363492 | 1.004026 | 0.9994305 | 0.0003965198 | 0.9999501 | 0.1264334 | 0.9999457 | 0.1518324 |  |  | 587646 | 0.9956763 | 0.9866385 | 0.001283481 | 0.9965831 | 0.005500719 | 0.9965873 | 0.004315756 |  |  | 482760 | 0.9873741 | 0.9670213 | 0.003631911 | 0.9901803 | 0.005703829 | 0.9901798 | 0.007841861 | [12 empty] | 930960 | 0.9979859 | 0.8678712 | 0.01549441 | 0.9791886 | 0.01249351 | 0.9791835 | 0.01036383
|  |  | 363792 | 1.00313 | 0.9994305 | 0.0003965198 | 0.9999501 | 0.1264334 | 0.9999457 | 0.1518324 |  |  | 587946 | 0.9956763 | 0.9866385 | 0.001283481 | 0.9965836 | 0.005500723 | 0.9965879 | 0.004315751 |  |  | 483060 | 0.9862951 | 0.9670213 | 0.003631911 | 0.9901917 | 0.005703301 | 0.9901913 | 0.007841605 | [12 empty] | 931260 | 1.000224 | 0.8678712 | 0.01549441 | 0.9791992 | 0.0124933 | 0.9791941 | 0.01036345
|  |  | 364092 | 1.00313 | 0.9994305 | 0.0003965198 | 0.9999501 | 0.1264334 | 0.9999457 | 0.1518324 |  |  | 588246 | 0.9966367 | 0.9866385 | 0.001283481 | 0.9965841 | 0.005500727 | 0.9965884 | 0.004315747 |  |  | 483360 | 0.9852161 | 0.9670213 | 0.003631911 | 0.9902032 | 0.005702774 | 0.9902027 | 0.007841349 | [12 empty] | 931560 | 0.9979859 | 0.8678712 | 0.01549441 | 0.9792097 | 0.01249309 | 0.9792046 | 0.01036308
|  |  | 364392 | 1.00313 | 0.9994305 | 0.0003965198 | 0.9999501 | 0.1264334 | 0.9999457 | 0.1518324 |  |  | 588546 | 0.9966367 | 0.9866385 | 0.001283481 | 0.9965847 | 0.00550073 | 0.9965889 | 0.004315742 |  |  | 483660 | 0.9873741 | 0.9670213 | 0.003631911 | 0.9902146 | 0.005702247 | 0.9902141 | 0.007841094 | [12 empty] | 931860 | 0.9957479 | 0.8678712 | 0.01549441 | 0.9792203 | 0.01249288 | 0.9792152 | 0.0103627
|  |  | 364692 | 1.002234 | 0.9994305 | 0.0003965198 | 0.9999501 | 0.1264334 | 0.9999457 | 0.1518324 |  |  | 588846 | 0.9966367 | 0.9866385 | 0.001283481 | 0.9965852 | 0.005500734 | 0.9965895 | 0.004315738 |  |  | 483960 | 0.9862951 | 0.9670213 | 0.003631911 | 0.990226 | 0.005701721 | 0.9902256 | 0.00784084 | [12 empty] | 932160 | 0.9957479 | 0.8678712 | 0.01549441 | 0.9792309 | 0.01249268 | 0.9792257 | 0.01036233
|  |  | 364992 | 1.004026 | 0.9994305 | 0.0003965198 | 0.9999501 | 0.1264334 | 0.9999457 | 0.1518324 |  |  | 589146 | 0.9966367 | 0.9866385 | 0.001283481 | 0.9965857 | 0.005500738 | 0.99659 | 0.004315734 |  |  | 484260 | 0.9873741 | 0.9670213 | 0.003631911 | 0.9902374 | 0.005701196 | 0.9902369 | 0.007840586 | [12 empty] | 932460 | 0.9957479 | 0.8678712 | 0.01549441 | 0.9792414 | 0.01249247 | 0.9792363 | 0.01036195
|  |  | 365292 | 1.00313 | 0.9994305 | 0.0003965198 | 0.9999501 | 0.1264334 | 0.9999457 | 0.1518324 |  |  | 589446 | 0.9966367 | 0.9866385 | 0.001283481 | 0.9965863 | 0.005500742 | 0.9965905 | 0.00431573 |  |  | 484560 | 0.9895322 | 0.9670213 | 0.003631911 | 0.9902488 | 0.005700672 | 0.9902483 | 0.007840332 | [12 empty] | 932760 | 0.9957479 | 0.8678712 | 0.01549441 | 0.9792519 | 0.01249227 | 0.9792468 | 0.01036158
|  |  | 365592 | 1.002234 | 0.9994305 | 0.0003965198 | 0.9999501 | 0.1264334 | 0.9999457 | 0.1518324 |  |  | 589746 | 0.9966367 | 0.9866385 | 0.001283481 | 0.9965868 | 0.005500746 | 0.9965911 | 0.004315726 |  |  | 484860 | 0.9862951 | 0.9670213 | 0.003631911 | 0.9902601 | 0.005700149 | 0.9902597 | 0.007840079 | [12 empty] | 933060 | 0.991272 | 0.8678712 | 0.01549441 | 0.9792624 | 0.01249206 | 0.9792573 | 0.01036121
|  |  | 365892 | 1.00313 | 0.9994305 | 0.0003965198 | 0.9999501 | 0.1264334 | 0.9999457 | 0.1518324 |  |  | 590046 | 0.9975972 | 0.9866385 | 0.001283481 | 0.9965873 | 0.005500749 | 0.9965916 | 0.004315721 |  |  | 485160 | 0.9862951 | 0.9670213 | 0.003631911 | 0.9902715 | 0.005699626 | 0.990271 | 0.007839827 | [12 empty] | 933360 | 1.000224 | 0.8678712 | 0.01549441 | 0.9792729 | 0.01249186 | 0.9792678 | 0.01036083
|  |  | 366192 | 1.00313 | 0.9994305 | 0.0003965198 | 0.9999501 | 0.1264334 | 0.9999457 | 0.1518324 |  |  | 590346 | 0.9966367 | 0.9866385 | 0.001283481 | 0.9965878 | 0.005500753 | 0.9965921 | 0.004315717 |  |  | 485460 | 0.9884531 | 0.9670213 | 0.003631911 | 0.9902828 | 0.005699105 | 0.9902824 | 0.007839574 | [12 empty] | 933660 | 1.002462 | 0.8678712 | 0.01549441 | 0.9792834 | 0.01249165 | 0.9792783 | 0.01036046
|  |  | 366492 | 1.00313 | 0.9994305 | 0.0003965198 | 0.9999501 | 0.1264334 | 0.9999457 | 0.1518324 |  |  | 590646 | 0.9966367 | 0.9866385 | 0.001283481 | 0.9965884 | 0.005500757 | 0.9965926 | 0.004315714 |  |  | 485760 | 0.9884531 | 0.9670213 | 0.003631911 | 0.9902941 | 0.005698584 | 0.9902937 | 0.007839323 | [12 empty] | 933960 | 0.9957479 | 0.8678712 | 0.01549441 | 0.9792939 | 0.01249145 | 0.9792887 | 0.01036009
|  |  | 366792 | 1.002234 | 0.9994305 | 0.0003965198 | 0.9999501 | 0.1264334 | 0.9999457 | 0.1518324 |  |  | 590946 | 0.9966367 | 0.9866385 | 0.001283481 | 0.9965889 | 0.005500761 | 0.9965932 | 0.00431571 |  |  | 486060 | 0.9873741 | 0.9670213 | 0.003631911 | 0.9903054 | 0.005698064 | 0.9903049 | 0.007839071 | [12 empty] | 934260 | 0.9957479 | 0.8678712 | 0.01549441 | 0.9793043 | 0.01249124 | 0.9792992 | 0.01035972
|  |  | 367092 | 1.00313 | 0.9994305 | 0.0003965198 | 0.9999501 | 0.1264334 | 0.9999457 | 0.1518324 |  |  | 591246 | 0.9966367 | 0.9866385 | 0.001283481 | 0.9965894 | 0.005500765 | 0.9965937 | 0.004315706 |  |  | 486360 | 0.9873741 | 0.9670213 | 0.003631911 | 0.9903167 | 0.005697544 | 0.9903162 | 0.00783882 | [12 empty] | 934560 | 0.9957479 | 0.8678712 | 0.01549441 | 0.9793148 | 0.01249104 | 0.9793096 | 0.01035935
|  |  | 367392 | 1.00313 | 0.9994305 | 0.0003965198 | 0.9999501 | 0.1264334 | 0.9999457 | 0.1518324 |  |  | 591546 | 0.9975972 | 0.9866385 | 0.001283481 | 0.9965899 | 0.005500769 | 0.9965942 | 0.004315702 |  |  | 486660 | 0.9884531 | 0.9670213 | 0.003631911 | 0.9903279 | 0.005697026 | 0.9903275 | 0.00783857 | [12 empty] | 934860 | 0.991272 | 0.8678712 | 0.01549441 | 0.9793252 | 0.01249084 | 0.9793201 | 0.01035898
|  |  | 367692 | 1.002234 | 0.9994305 | 0.0003965198 | 0.9999501 | 0.1264334 | 0.9999457 | 0.1518324 |  |  | 591846 | 0.9975972 | 0.9866385 | 0.001283481 | 0.9965904 | 0.005500774 | 0.9965947 | 0.004315698 |  |  | 486960 | 0.9873741 | 0.9670213 | 0.003631911 | 0.9903391 | 0.005696509 | 0.9903387 | 0.00783832 | [12 empty] | 935160 | 0.9979859 | 0.8678712 | 0.01549441 | 0.9793357 | 0.01249063 | 0.9793305 | 0.01035861
|  |  | 367992 | 1.002234 | 0.9994305 | 0.0003965198 | 0.9999501 | 0.1264334 | 0.9999457 | 0.1518324 |  |  | 592146 | 0.9975972 | 0.9866385 | 0.001283481 | 0.996591 | 0.005500778 | 0.9965953 | 0.004315695 |  |  | 487260 | 0.9862951 | 0.9670213 | 0.003631911 | 0.9903504 | 0.005695992 | 0.9903499 | 0.00783807 | [12 empty] | 935460 | 0.9979859 | 0.8678712 | 0.01549441 | 0.9793461 | 0.01249043 | 0.9793409 | 0.01035824
|  |  | 368292 | 1.00313 | 0.9994305 | 0.0003965198 | 0.9999501 | 0.1264334 | 0.9999457 | 0.1518324 |  |  | 592446 | 0.9975972 | 0.9866385 | 0.001283481 | 0.9965915 | 0.005500782 | 0.9965958 | 0.004315691 |  |  | 487560 | 0.9884531 | 0.9670213 | 0.003631911 | 0.9903616 | 0.005695476 | 0.9903611 | 0.007837821 | [12 empty] | 935760 | 0.9890341 | 0.8678712 | 0.01549441 | 0.9793565 | 0.01249023 | 0.9793513 | 0.01035788
|  |  | 368592 | 1.004026 | 0.9994305 | 0.0003965198 | 0.9999501 | 0.1264334 | 0.9999457 | 0.1518324 |  |  | 592746 | 0.9966367 | 0.9866385 | 0.001283481 | 0.996592 | 0.005500786 | 0.9965963 | 0.004315687 |  |  | 487860 | 0.9884531 | 0.9670213 | 0.003631911 | 0.9903727 | 0.005694961 | 0.9903723 | 0.007837572 | [12 empty] | 936060 | 0.99351 | 0.8678712 | 0.01549441 | 0.9793669 | 0.01249003 | 0.9793617 | 0.01035751
|  |  | 368892 | 1.002234 | 0.9994305 | 0.0003965198 | 0.9999501 | 0.1264334 | 0.9999457 | 0.1518324 |  |  | 593046 | 0.9975972 | 0.9866385 | 0.001283481 | 0.9965925 | 0.00550079 | 0.9965968 | 0.004315684 |  |  | 488160 | 0.9895322 | 0.9670213 | 0.003631911 | 0.9903839 | 0.005694447 | 0.9903834 | 0.007837324 | [12 empty] | 936360 | 0.9979859 | 0.8678712 | 0.01549441 | 0.9793772 | 0.01248983 | 0.9793721 | 0.01035714
|  |  | 369192 | 1.001338 | 0.9994305 | 0.0003965198 | 0.9999501 | 0.1264334 | 0.9999457 | 0.1518324 |  |  | 593346 | 0.9966367 | 0.9866385 | 0.001283481 | 0.996593 | 0.005500794 | 0.9965973 | 0.00431568 |  |  | 488460 | 0.9884531 | 0.9670213 | 0.003631911 | 0.990395 | 0.005693933 | 0.9903946 | 0.007837076 | [12 empty] | 936660 | 1.002462 | 0.8678712 | 0.01549441 | 0.9793876 | 0.01248962 | 0.9793824 | 0.01035678
|  |  | 369492 | 1.002234 | 0.9994305 | 0.0003965198 | 0.9999501 | 0.1264334 | 0.9999457 | 0.1518324 |  |  | 593646 | 0.9966367 | 0.9866385 | 0.001283481 | 0.9965935 | 0.005500799 | 0.9965978 | 0.004315677 |  |  | 488760 | 0.9884531 | 0.9670213 | 0.003631911 | 0.9904061 | 0.005693421 | 0.9904057 | 0.007836829 | [12 empty] | 936960 | 0.99351 | 0.8678712 | 0.01549441 | 0.979398 | 0.01248942 | 0.9793928 | 0.01035641
|  |  | 369792 | 1.00313 | 0.9994305 | 0.0003965198 | 0.9999501 | 0.1264334 | 0.9999457 | 0.1518324 |  |  | 593946 | 0.9956763 | 0.9866385 | 0.001283481 | 0.996594 | 0.005500803 | 0.9965983 | 0.004315673 |  |  | 489060 | 0.9873741 | 0.9670213 | 0.003631911 | 0.9904173 | 0.005692909 | 0.9904168 | 0.007836582 | [12 empty] | 937260 | 0.9957479 | 0.8678712 | 0.01549441 | 0.9794083 | 0.01248922 | 0.9794031 | 0.01035605
|  |  | 370092 | 1.00313 | 0.9994305 | 0.0003965198 | 0.9999501 | 0.1264334 | 0.9999457 | 0.1518324 |  |  | 594246 | 0.9966367 | 0.9866385 | 0.001283481 | 0.9965945 | 0.005500807 | 0.9965988 | 0.00431567 |  |  | 489360 | 0.9873741 | 0.9670213 | 0.003631911 | 0.9904283 | 0.005692398 | 0.9904279 | 0.007836336 | [12 empty] | 937560 | 0.9890341 | 0.8678712 | 0.01549441 | 0.9794186 | 0.01248902 | 0.9794134 | 0.01035568
|  |  | 370392 | 1.004026 | 0.9994305 | 0.0003965198 | 0.9999501 | 0.1264334 | 0.9999457 | 0.1518324 |  |  | 594546 | 0.9966367 | 0.9866385 | 0.001283481 | 0.996595 | 0.005500812 | 0.9965994 | 0.004315667 |  |  | 489660 | 0.9873741 | 0.9670213 | 0.003631911 | 0.9904394 | 0.005691888 | 0.990439 | 0.00783609 | [12 empty] | 937860 | 0.9957479 | 0.8678712 | 0.01549441 | 0.979429 | 0.01248882 | 0.9794237 | 0.01035532
|  |  | 370692 | 1.002234 | 0.9994305 | 0.0003965198 | 0.9999501 | 0.1264334 | 0.9999457 | 0.1518324 |  |  | 594846 | 0.9966367 | 0.9866385 | 0.001283481 | 0.9965955 | 0.005500816 | 0.9965999 | 0.004315664 |  |  | 489960 | 0.9884531 | 0.9670213 | 0.003631911 | 0.9904505 | 0.005691379 | 0.99045 | 0.007835844 | [12 empty] | 938160 | 0.9979859 | 0.8678712 | 0.01549441 | 0.9794393 | 0.01248863 | 0.979434 | 0.01035496
|  |  | 370992 | 1.001338 | 0.9994305 | 0.0003965198 | 0.9999501 | 0.1264334 | 0.9999457 | 0.1518324 |  |  | 595146 | 0.9956763 | 0.9866385 | 0.001283481 | 0.9965961 | 0.005500821 | 0.9966004 | 0.00431566 |  |  | 490260 | 0.9895322 | 0.9670213 | 0.003631911 | 0.9904615 | 0.00569087 | 0.9904611 | 0.007835599 | [12 empty] | 938460 | 0.9957479 | 0.8678712 | 0.01549441 | 0.9794496 | 0.01248843 | 0.9794443 | 0.01035459
|  |  | 371292 | 1.00313 | 0.9994305 | 0.0003965198 | 0.9999501 | 0.1264334 | 0.9999457 | 0.1518324 |  |  | 595446 | 0.9966367 | 0.9866385 | 0.001283481 | 0.9965966 | 0.005500825 | 0.9966009 | 0.004315657 |  |  | 490560 | 0.9884531 | 0.9670213 | 0.003631911 | 0.9904725 | 0.005690363 | 0.9904721 | 0.007835354 | [12 empty] | 938760 | 0.9957479 | 0.8678712 | 0.01549441 | 0.9794599 | 0.01248823 | 0.9794546 | 0.01035423
|  |  | 371592 | 1.00313 | 0.9994305 | 0.0003965198 | 0.9999501 | 0.1264334 | 0.9999457 | 0.1518324 |  |  | 595746 | 0.9966367 | 0.9866385 | 0.001283481 | 0.9965971 | 0.005500829 | 0.9966014 | 0.004315654 |  |  | 490860 | 0.9873741 | 0.9670213 | 0.003631911 | 0.9904835 | 0.005689856 | 0.9904831 | 0.00783511 | [12 empty] | 939060 | 0.9957479 | 0.8678712 | 0.01549441 | 0.9794701 | 0.01248803 | 0.9794649 | 0.01035387
|  |  | 371892 | 1.00313 | 0.9994305 | 0.0003965198 | 0.9999501 | 0.1264334 | 0.9999457 | 0.1518324 |  |  | 596046 | 0.9985577 | 0.9866385 | 0.001283481 | 0.9965976 | 0.005500834 | 0.9966019 | 0.004315651 |  |  | 491160 | 0.9873741 | 0.9670213 | 0.003631911 | 0.9904945 | 0.00568935 | 0.990494 | 0.007834866 | [12 empty] | 939360 | 0.9957479 | 0.8678712 | 0.01549441 | 0.9794804 | 0.01248783 | 0.9794751 | 0.01035351
|  |  | 372192 | 1.002234 | 0.9994305 | 0.0003965198 | 0.9999501 | 0.1264334 | 0.9999457 | 0.1518324 |  |  | 596346 | 0.9975972 | 0.9866385 | 0.001283481 | 0.996598 | 0.005500838 | 0.9966024 | 0.004315648 |  |  | 491460 | 0.9862951 | 0.9670213 | 0.003631911 | 0.9905054 | 0.005688845 | 0.990505 | 0.007834623 | [12 empty] | 939660 | 0.991272 | 0.8678712 | 0.01549441 | 0.9794906 | 0.01248763 | 0.9794854 | 0.01035315
|  |  | 372492 | 1.00313 | 0.9994305 | 0.0003965198 | 0.9999501 | 0.1264334 | 0.9999457 | 0.1518324 |  |  | 596646 | 0.9966367 | 0.9866385 | 0.001283481 | 0.9965985 | 0.005500843 | 0.9966029 | 0.004315645 |  |  | 491760 | 0.9884531 | 0.9670213 | 0.003631911 | 0.9905164 | 0.005688341 | 0.990516 | 0.00783438 | [12 empty] | 939960 | 0.99351 | 0.8678712 | 0.01549441 | 0.9795009 | 0.01248744 | 0.9794956 | 0.01035279
|  |  | 372792 | 1.004026 | 0.9994305 | 0.0003965198 | 0.9999501 | 0.1264334 | 0.9999457 | 0.1518324 |  |  | 596946 | 0.9966367 | 0.9866385 | 0.001283481 | 0.996599 | 0.005500848 | 0.9966034 | 0.004315642 |  |  | 492060 | 0.9895322 | 0.9670213 | 0.003631911 | 0.9905273 | 0.005687837 | 0.9905269 | 0.007834138 | [12 empty] | 940260 | 0.991272 | 0.8678712 | 0.01549441 | 0.9795111 | 0.01248724 | 0.9795058 | 0.01035243
|  |  | 373092 | 1.004026 | 0.9994305 | 0.0003965198 | 0.9999501 | 0.1264334 | 0.9999457 | 0.1518324 |  |  | 597246 | 0.9975972 | 0.9866385 | 0.001283481 | 0.9965995 | 0.005500852 | 0.9966039 | 0.00431564 |  |  | 492360 | 0.9884531 | 0.9670213 | 0.003631911 | 0.9905382 | 0.005687334 | 0.9905378 | 0.007833896 | [12 empty] | 940560 | 0.99351 | 0.8678712 | 0.01549441 | 0.9795213 | 0.01248705 | 0.979516 | 0.01035207
|  |  | 373392 | 1.00313 | 0.9994305 | 0.0003965198 | 0.9999501 | 0.1264334 | 0.9999457 | 0.1518324 |  |  | 597546 | 0.9975972 | 0.9866385 | 0.001283481 | 0.9966 | 0.005500857 | 0.9966044 | 0.004315637 |  |  | 492660 | 0.9895322 | 0.9670213 | 0.003631911 | 0.9905491 | 0.005686832 | 0.9905487 | 0.007833654 | [12 empty] | 940860 | 0.99351 | 0.8678712 | 0.01549441 | 0.9795315 | 0.01248685 | 0.9795262 | 0.01035171
|  |  | 373692 | 1.00313 | 0.9994305 | 0.0003965198 | 0.9999501 | 0.1264334 | 0.9999457 | 0.1518324 |  |  | 597846 | 0.9966367 | 0.9866385 | 0.001283481 | 0.9966005 | 0.005500862 | 0.9966049 | 0.004315634 |  |  | 492960 | 0.9895322 | 0.9670213 | 0.003631911 | 0.99056 | 0.005686331 | 0.9905596 | 0.007833413 | [12 empty] | 941160 | 0.99351 | 0.8678712 | 0.01549441 | 0.9795417 | 0.01248665 | 0.9795364 | 0.01035136
|  |  | 373992 | 1.004026 | 0.9994305 | 0.0003965198 | 0.9999501 | 0.1264334 | 0.9999457 | 0.1518324 |  |  | 598146 | 0.9975972 | 0.9866385 | 0.001283481 | 0.996601 | 0.005500866 | 0.9966054 | 0.004315631 |  |  | 493260 | 0.9884531 | 0.9670213 | 0.003631911 | 0.9905708 | 0.005685831 | 0.9905704 | 0.007833172 | [12 empty] | 941460 | 0.99351 | 0.8678712 | 0.01549441 | 0.9795519 | 0.01248646 | 0.9795466 | 0.010351
|  |  | 374292 | 1.002234 | 0.9994305 | 0.0003965198 | 0.9999501 | 0.1264334 | 0.9999457 | 0.1518324 |  |  | 598446 | 0.9956763 | 0.9866385 | 0.001283481 | 0.9966015 | 0.005500871 | 0.9966058 | 0.004315629 |  |  | 493560 | 0.9884531 | 0.9670213 | 0.003631911 | 0.9905817 | 0.005685332 | 0.9905813 | 0.007832932 | [12 empty] | 941760 | 0.9890341 | 0.8678712 | 0.01549441 | 0.9795621 | 0.01248626 | 0.9795568 | 0.01035064
|  |  | 374592 | 1.002234 | 0.9994305 | 0.0003965198 | 0.9999501 | 0.1264334 | 0.9999457 | 0.1518324 |  |  | 598746 | 0.9956763 | 0.9866385 | 0.001283481 | 0.996602 | 0.005500876 | 0.9966063 | 0.004315626 |  |  | 493860 | 0.9906112 | 0.9670213 | 0.003631911 | 0.9905925 | 0.005684833 | 0.9905921 | 0.007832692 | [12 empty] | 942060 | 0.991272 | 0.8678712 | 0.01549441 | 0.9795722 | 0.01248607 | 0.9795669 | 0.01035029
|  |  | 374892 | 1.004026 | 0.9994305 | 0.0003965198 | 0.9999501 | 0.1264334 | 0.9999457 | 0.1518324 |  |  | 599046 | 0.9966367 | 0.9866385 | 0.001283481 | 0.9966025 | 0.00550088 | 0.9966068 | 0.004315624 |  |  | 494160 | 0.9884531 | 0.9670213 | 0.003631911 | 0.9906033 | 0.005684336 | 0.9906029 | 0.007832453 | [12 empty] | 942360 | 0.991272 | 0.8678712 | 0.01549441 | 0.9795824 | 0.01248587 | 0.9795771 | 0.01034993
|  |  | 375192 | 1.00313 | 0.9994305 | 0.0003965198 | 0.9999501 | 0.1264334 | 0.9999457 | 0.1518324 |  |  | 599346 | 0.9966367 | 0.9866385 | 0.001283481 | 0.996603 | 0.005500885 | 0.9966073 | 0.004315621 |  |  | 494460 | 0.9884531 | 0.9670213 | 0.003631911 | 0.9906141 | 0.005683839 | 0.9906137 | 0.007832214 | [12 empty] | 942660 | 0.99351 | 0.8678712 | 0.01549441 | 0.9795925 | 0.01248568 | 0.9795872 | 0.01034958
|  |  | 375492 | 1.00313 | 0.9994305 | 0.0003965198 | 0.9999501 | 0.1264334 | 0.9999457 | 0.1518324 |  |  | 599646 | 0.9966367 | 0.9866385 | 0.001283481 | 0.9966034 | 0.00550089 | 0.9966078 | 0.004315619 |  |  | 494760 | 0.9873741 | 0.9670213 | 0.003631911 | 0.9906248 | 0.005683342 | 0.9906244 | 0.007831975 | [12 empty] | 942960 | 0.99351 | 0.8678712 | 0.01549441 | 0.9796026 | 0.01248549 | 0.9795973 | 0.01034923
|  |  | 375792 | 1.001338 | 0.9994305 | 0.0003965198 | 0.9999501 | 0.1264334 | 0.9999457 | 0.1518324 |  |  | 599946 | 0.9975972 | 0.9866385 | 0.001283481 | 0.9966039 | 0.005500895 | 0.9966083 | 0.004315616 |  |  | 495060 | 0.9862951 | 0.9670213 | 0.003631911 | 0.9906356 | 0.005682847 | 0.9906352 | 0.007831737 | [12 empty] | 943260 | 0.991272 | 0.8678712 | 0.01549441 | 0.9796127 | 0.01248529 | 0.9796074 | 0.01034887
|  |  | 376092 | 1.002234 | 0.9994305 | 0.0003965198 | 0.9999501 | 0.1264334 | 0.9999457 | 0.1518324 |  |  | 600246 | 0.9937554 | 0.9866385 | 0.001283481 | 0.9966044 | 0.0055009 | 0.9966088 | 0.004315614 |  |  | 495360 | 0.9873741 | 0.9670213 | 0.003631911 | 0.9906463 | 0.005682353 | 0.9906459 | 0.0078315 | [12 empty] | 943560 | 0.99351 | 0.8678712 | 0.01549441 | 0.9796228 | 0.0124851 | 0.9796175 | 0.01034852
|  |  | 376392 | 1.00313 | 0.9994305 | 0.0003965198 | 0.9999501 | 0.1264334 | 0.9999457 | 0.1518324 |  |  | 600546 | 0.9947158 | 0.9866385 | 0.001283481 | 0.9966049 | 0.005500905 | 0.9966092 | 0.004315612 |  |  | 495660 | 0.9884531 | 0.9670213 | 0.003631911 | 0.990657 | 0.005681859 | 0.9906566 | 0.007831263 | [12 empty] | 943860 | 0.99351 | 0.8678712 | 0.01549441 | 0.9796329 | 0.01248491 | 0.9796276 | 0.01034817
|  |  | 376692 | 1.002234 | 0.9994305 | 0.0003965198 | 0.9999501 | 0.1264334 | 0.9999457 | 0.1518324 |  |  | 600846 | 0.9947158 | 0.9866385 | 0.001283481 | 0.9966054 | 0.00550091 | 0.9966097 | 0.004315609 |  |  | 495960 | 0.9884531 | 0.9670213 | 0.003631911 | 0.9906677 | 0.005681366 | 0.9906673 | 0.007831026 | [12 empty] | 944160 | 0.9890341 | 0.8678712 | 0.01549441 | 0.979643 | 0.01248472 | 0.9796376 | 0.01034782
|  |  | 376992 | 1.002234 | 0.9994305 | 0.0003965198 | 0.9999501 | 0.1264334 | 0.9999457 | 0.1518324 |  |  | 601146 | 0.9927949 | 0.9866385 | 0.001283481 | 0.9966058 | 0.005500914 | 0.9966102 | 0.004315607 |  |  | 496260 | 0.9884531 | 0.9670213 | 0.003631911 | 0.9906784 | 0.005680874 | 0.990678 | 0.00783079 | [12 empty] | 944460 | 0.99351 | 0.8678712 | 0.01549441 | 0.979653 | 0.01248453 | 0.9796477 | 0.01034747
|  |  | 377292 | 1.004026 | 0.9994305 | 0.0003965198 | 0.9999501 | 0.1264334 | 0.9999457 | 0.1518324 |  |  | 601446 | 0.9927949 | 0.9866385 | 0.001283481 | 0.9966063 | 0.005500919 | 0.9966107 | 0.004315605 |  |  | 496560 | 0.9873741 | 0.9670213 | 0.003631911 | 0.9906891 | 0.005680383 | 0.9906887 | 0.007830554 | [12 empty] | 944760 | 0.99351 | 0.8678712 | 0.01549441 | 0.9796631 | 0.01248433 | 0.9796578 | 0.01034712
|  |  | 377592 | 1.00313 | 0.9994305 | 0.0003965198 | 0.9999501 | 0.1264334 | 0.9999457 | 0.1518324 |  |  | 601746 | 0.9937554 | 0.9866385 | 0.001283481 | 0.9966068 | 0.005500924 | 0.9966112 | 0.004315603 |  |  | 496860 | 0.9895322 | 0.9670213 | 0.003631911 | 0.9906997 | 0.005679893 | 0.9906993 | 0.007830319 | [12 empty] | 945060 | 0.99351 | 0.8678712 | 0.01549441 | 0.9796731 | 0.01248414 | 0.9796678 | 0.01034677
|  |  | 377892 | 1.001338 | 0.9994305 | 0.0003965198 | 0.9999501 | 0.1264334 | 0.9999457 | 0.1518324 |  |  | 602046 | 0.9937554 | 0.9866385 | 0.001283481 | 0.9966073 | 0.005500929 | 0.9966116 | 0.004315601 |  |  | 497160 | 0.9873741 | 0.9670213 | 0.003631911 | 0.9907104 | 0.005679403 | 0.99071 | 0.007830084 | [12 empty] | 945360 | 0.9890341 | 0.8678712 | 0.01549441 | 0.9796832 | 0.01248395 | 0.9796778 | 0.01034642
|  |  | 378192 | 1.00313 | 0.9994305 | 0.0003965198 | 0.9999501 | 0.1264334 | 0.9999457 | 0.1518324 |  |  | 602346 | 0.9947158 | 0.9866385 | 0.001283481 | 0.9966077 | 0.005500934 | 0.9966121 | 0.004315599 |  |  | 497460 | 0.9884531 | 0.9670213 | 0.003631911 | 0.990721 | 0.005678914 | 0.9907206 | 0.007829849 | [12 empty] | 945660 | 0.9890341 | 0.8678712 | 0.01549441 | 0.9796932 | 0.01248376 | 0.9796878 | 0.01034607
|  |  | 378492 | 1.004026 | 0.9994305 | 0.0003965198 | 0.9999501 | 0.1264334 | 0.9999457 | 0.1518324 |  |  | 602646 | 0.9956763 | 0.9866385 | 0.001283481 | 0.9966082 | 0.005500939 | 0.9966126 | 0.004315597 |  |  | 497760 | 0.9873741 | 0.9670213 | 0.003631911 | 0.9907316 | 0.005678426 | 0.9907312 | 0.007829615 | [12 empty] | 945960 | 0.991272 | 0.8678712 | 0.01549441 | 0.9797032 | 0.01248357 | 0.9796978 | 0.01034572
|  |  | 378792 | 1.00313 | 0.9994305 | 0.0003965198 | 0.9999501 | 0.1264334 | 0.9999457 | 0.1518324 |  |  | 602946 | 0.9966367 | 0.9866385 | 0.001283481 | 0.9966087 | 0.005500945 | 0.9966131 | 0.004315595 |  |  | 498060 | 0.9884531 | 0.9670213 | 0.003631911 | 0.9907422 | 0.005677939 | 0.9907417 | 0.007829382 | [12 empty] | 946260 | 0.9845582 | 0.8678712 | 0.01549441 | 0.9797132 | 0.01248338 | 0.9797078 | 0.01034537
|  |  | 379092 | 1.002234 | 0.9994305 | 0.0003965198 | 0.9999501 | 0.1264334 | 0.9999457 | 0.1518324 |  |  | 603246 | 0.9956763 | 0.9866385 | 0.001283481 | 0.9966091 | 0.00550095 | 0.9966135 | 0.004315593 |  |  | 498360 | 0.9895322 | 0.9670213 | 0.003631911 | 0.9907527 | 0.005677453 | 0.9907523 | 0.007829149 | [12 empty] | 946560 | 0.991272 | 0.8678712 | 0.01549441 | 0.9797232 | 0.01248319 | 0.9797178 | 0.01034503
|  |  | 379392 | 1.00313 | 0.9994305 | 0.0003965198 | 0.9999501 | 0.1264334 | 0.9999457 | 0.1518324 |  |  | 603546 | 0.9966367 | 0.9866385 | 0.001283481 | 0.9966096 | 0.005500955 | 0.996614 | 0.004315591 |  |  | 498660 | 0.9884531 | 0.9670213 | 0.003631911 | 0.9907633 | 0.005676967 | 0.9907629 | 0.007828916 | [12 empty] | 946860 | 0.991272 | 0.8678712 | 0.01549441 | 0.9797331 | 0.01248301 | 0.9797278 | 0.01034468
|  |  | 379692 | 1.002234 | 0.9994305 | 0.0003965198 | 0.9999501 | 0.1264334 | 0.9999457 | 0.1518324 |  |  | 603846 | 0.9966367 | 0.9866385 | 0.001283481 | 0.9966101 | 0.00550096 | 0.9966145 | 0.004315589 |  |  | 498960 | 0.9873741 | 0.9670213 | 0.003631911 | 0.9907738 | 0.005676483 | 0.9907734 | 0.007828684 | [12 empty] | 947160 | 0.9867961 | 0.8678712 | 0.01549441 | 0.9797431 | 0.01248282 | 0.9797377 | 0.01034433
|  |  | 379992 | 1.00313 | 0.9994305 | 0.0003965198 | 0.9999501 | 0.1264334 | 0.9999457 | 0.1518324 |  |  | 604146 | 0.9975972 | 0.9866385 | 0.001283481 | 0.9966105 | 0.005500965 | 0.9966149 | 0.004315587 |  |  | 499260 | 0.9884531 | 0.9670213 | 0.003631911 | 0.9907843 | 0.005675999 | 0.9907839 | 0.007828452 | [12 empty] | 947460 | 0.9867961 | 0.8678712 | 0.01549441 | 0.979753 | 0.01248263 | 0.9797477 | 0.01034399
|  |  | 380292 | 1.00313 | 0.9994305 | 0.0003965198 | 0.9999501 | 0.1264334 | 0.9999457 | 0.1518324 |  |  | 604446 | 0.9966367 | 0.9866385 | 0.001283481 | 0.996611 | 0.00550097 | 0.9966154 | 0.004315586 |  |  | 499560 | 0.9884531 | 0.9670213 | 0.003631911 | 0.9907948 | 0.005675516 | 0.9907944 | 0.00782822 | [12 empty] | 947760 | 0.9867961 | 0.8678712 | 0.01549441 | 0.979763 | 0.01248244 | 0.9797576 | 0.01034364
|  |  | 380592 | 1.00313 | 0.9994305 | 0.0003965198 | 0.9999501 | 0.1264334 | 0.9999457 | 0.1518324 |  |  | 604746 | 0.9985577 | 0.9866385 | 0.001283481 | 0.9966115 | 0.005500975 | 0.9966159 | 0.004315584 |  |  | 499860 | 0.9916902 | 0.9670213 | 0.003631911 | 0.9908053 | 0.005675034 | 0.9908049 | 0.00782799 | [12 empty] | 948060 | 0.991272 | 0.8678712 | 0.01549441 | 0.9797729 | 0.01248225 | 0.9797675 | 0.0103433
|  |  | 380892 | 1.002234 | 0.9994305 | 0.0003965198 | 0.9999501 | 0.1264334 | 0.9999457 | 0.1518324 |  |  | 605046 | 0.9975972 | 0.9866385 | 0.001283481 | 0.9966119 | 0.005500981 | 0.9966163 | 0.004315582 |  |  | 500160 | 0.9895322 | 0.9670213 | 0.003631911 | 0.9908157 | 0.005674552 | 0.9908153 | 0.007827759 | [12 empty] | 948360 | 0.9957479 | 0.8678712 | 0.01549441 | 0.9797828 | 0.01248207 | 0.9797774 | 0.01034296
|  |  | 381192 | 1.00313 | 0.9994305 | 0.0003965198 | 0.9999501 | 0.1264334 | 0.9999457 | 0.1518324 |  |  | 605346 | 0.9985577 | 0.9866385 | 0.001283481 | 0.9966124 | 0.005500986 | 0.9966168 | 0.004315581 |  |  | 500460 | 0.9884531 | 0.9670213 | 0.003631911 | 0.9908262 | 0.005674072 | 0.9908258 | 0.007827529 | [12 empty] | 948660 | 0.9890341 | 0.8678712 | 0.01549441 | 0.9797927 | 0.01248188 | 0.9797873 | 0.01034261
|  |  | 381492 | 1.004026 | 0.9994305 | 0.0003965198 | 0.9999501 | 0.1264334 | 0.9999457 | 0.1518324 |  |  | 605646 | 0.9975972 | 0.9866385 | 0.001283481 | 0.9966128 | 0.005500991 | 0.9966172 | 0.004315579 |  |  | 500760 | 0.9862951 | 0.9670213 | 0.003631911 | 0.9908366 | 0.005673592 | 0.9908362 | 0.007827299 | [12 empty] | 948960 | 0.9890341 | 0.8678712 | 0.01549441 | 0.9798026 | 0.01248169 | 0.9797972 | 0.01034227
|  |  | 381792 | 1.002234 | 0.9994305 | 0.0003965198 | 0.9999501 | 0.1264334 | 0.9999457 | 0.1518324 |  |  | 605946 | 0.9995181 | 0.9866385 | 0.001283481 | 0.9966133 | 0.005500997 | 0.9966177 | 0.004315577 |  |  | 501060 | 0.9884531 | 0.9670213 | 0.003631911 | 0.990847 | 0.005673113 | 0.9908466 | 0.00782707 | [12 empty] | 949260 | 0.99351 | 0.8678712 | 0.01549441 | 0.9798125 | 0.01248151 | 0.9798071 | 0.01034193
|  |  | 382092 | 1.00313 | 0.9994305 | 0.0003965198 | 0.9999501 | 0.1264334 | 0.9999457 | 0.1518324 |  |  | 606246 | 0.9985577 | 0.9866385 | 0.001283481 | 0.9966137 | 0.005501002 | 0.9966182 | 0.004315576 |  |  | 501360 | 0.9884531 | 0.9670213 | 0.003631911 | 0.9908574 | 0.005672635 | 0.990857 | 0.007826842 | [12 empty] | 949560 | 0.991272 | 0.8678712 | 0.01549441 | 0.9798224 | 0.01248132 | 0.9798169 | 0.01034159
|  |  | 382392 | 1.001338 | 0.9994305 | 0.0003965198 | 0.9999501 | 0.1264334 | 0.9999457 | 0.1518324 |  |  | 606546 | 0.9995181 | 0.9866385 | 0.001283481 | 0.9966142 | 0.005501007 | 0.9966186 | 0.004315574 |  |  | 501660 | 0.9884531 | 0.9670213 | 0.003631911 | 0.9908678 | 0.005672157 | 0.9908674 | 0.007826613 | [12 empty] | 949860 | 0.99351 | 0.8678712 | 0.01549441 | 0.9798322 | 0.01248114 | 0.9798268 | 0.01034125
|  |  | 382692 | 1.00313 | 0.9994305 | 0.0003965198 | 0.9999501 | 0.1264334 | 0.9999457 | 0.1518324 |  |  | 606846 | 0.9995181 | 0.9866385 | 0.001283481 | 0.9966147 | 0.005501013 | 0.9966191 | 0.004315573 |  |  | 501960 | 0.9884531 | 0.9670213 | 0.003631911 | 0.9908781 | 0.005671681 | 0.9908777 | 0.007826385425 | [12 empty] | 950160 | 0.9890341 | 0.8678712 | 0.01549441 | 0.9798421 | 0.01248095 | 0.9798366 | 0.01034091
|  |  | 382992 | 1.002234 | 0.9994305 | 0.0003965198 | 0.9999501 | 0.1264334 | 0.9999457 | 0.1518324 |  |  | 607146 | 0.9995181 | 0.9866385 | 0.001283481 | 0.9966151 | 0.005501018 | 0.9966195 | 0.004315572 |  |  | 502260 | 0.9895322 | 0.9670213 | 0.003631911 | 0.9908885 | 0.005671205 | 0.9908881 | 0.007826158 | [12 empty] | 950460 | 0.9890341 | 0.8678712 | 0.01549441 | 0.9798519 | 0.01248077 | 0.9798465 | 0.01034057
|  |  | 383292 | 1.004026 | 0.9994305 | 0.0003965198 | 0.9999501 | 0.1264334 | 0.9999457 | 0.1518324 |  |  | 607446 | 1.000479 | 0.9866385 | 0.001283481 | 0.9966156 | 0.005501023 | 0.99662 | 0.00431557 |  |  | 502560 | 0.9895322 | 0.9670213 | 0.003631911 | 0.9908988 | 0.00567073 | 0.9908984 | 0.007825931 | [12 empty] | 950760 | 0.991272 | 0.8678712 | 0.01549441 | 0.9798617 | 0.01248058 | 0.9798563 | 0.01034023
|  |  | 383592 | 1.002234 | 0.9994305 | 0.0003965198 | 0.9999501 | 0.1264334 | 0.9999457 | 0.1518324 |  |  | 607746 | 0.9975972 | 0.9866385 | 0.001283481 | 0.996616 | 0.005501029 | 0.9966204 | 0.004315569 |  |  | 502860 | 0.9884531 | 0.9670213 | 0.003631911 | 0.9909091 | 0.005670256 | 0.9909087 | 0.007825705 | [12 empty] | 951060 | 0.9867961 | 0.8678712 | 0.01549441 | 0.9798715 | 0.0124804 | 0.9798661 | 0.01033989
|  |  | 383892 | 1.004026 | 0.9994305 | 0.0003965198 | 0.9999501 | 0.1264334 | 0.9999457 | 0.1518324 |  |  | 608046 | 0.9975972 | 0.9866385 | 0.001283481 | 0.9966165 | 0.005501034 | 0.9966209 | 0.004315568 |  |  | 503160 | 0.9884531 | 0.9670213 | 0.003631911 | 0.9909194 | 0.005669783 | 0.990919 | 0.007825478 | [12 empty] | 951360 | 0.9890341 | 0.8678712 | 0.01549441 | 0.9798814 | 0.01248021 | 0.9798759 | 0.01033955
|  |  | 384192 | 1.00313 | 0.9994305 | 0.0003965198 | 0.9999501 | 0.1264334 | 0.9999457 | 0.1518324 |  |  | 608346 | 0.9975972 | 0.9866385 | 0.001283481 | 0.9966169 | 0.00550104 | 0.9966213 | 0.004315566 |  |  | 503460 | 0.9884531 | 0.9670213 | 0.003631911 | 0.9909296 | 0.00566931 | 0.9909293 | 0.007825253 | [12 empty] | 951660 | 0.99351 | 0.8678712 | 0.01549441 | 0.9798911 | 0.01248003 | 0.9798857 | 0.01033921
|  |  | 384492 | 1.00313 | 0.9994305 | 0.0003965198 | 0.9999501 | 0.1264334 | 0.9999457 | 0.1518324 |  |  | 608646 | 0.9966367 | 0.9866385 | 0.001283481 | 0.9966173 | 0.005501045 | 0.9966218 | 0.004315565 |  |  | 503760 | 0.9895322 | 0.9670213 | 0.003631911 | 0.9909399 | 0.005668838 | 0.9909395 | 0.007825028 | [12 empty] | 951960 | 0.991272 | 0.8678712 | 0.01549441 | 0.9799009 | 0.01247985 | 0.9798955 | 0.01033888
|  |  | 384792 | 1.001338 | 0.9994305 | 0.0003965198 | 0.9999501 | 0.1264334 | 0.9999457 | 0.1518324 |  |  | 608946 | 0.9966367 | 0.9866385 | 0.001283481 | 0.9966178 | 0.005501051 | 0.9966222 | 0.004315564 |  |  | 504060 | 0.9895322 | 0.9670213 | 0.003631911 | 0.9909501 | 0.005668368 | 0.9909498 | 0.007824803 | [12 empty] | 952260 | 0.991272 | 0.8678712 | 0.01549441 | 0.9799107 | 0.01247966 | 0.9799052 | 0.01033854
|  |  | 385092 | 1.004026 | 0.9994305 | 0.0003965198 | 0.9999501 | 0.1264334 | 0.9999457 | 0.1518324 |  |  | 609246 | 0.9956763 | 0.9866385 | 0.001283481 | 0.9966182 | 0.005501056 | 0.9966227 | 0.004315563 |  |  | 504360 | 0.9873741 | 0.9670213 | 0.003631911 | 0.9909604 | 0.005667897 | 0.99096 | 0.007824579 | [12 empty] | 952560 | 1.000224 | 0.8678712 | 0.01549441 | 0.9799204 | 0.01247948 | 0.979915 | 0.0103382
|  |  | 385392 | 1.00313 | 0.9994305 | 0.0003965198 | 0.9999501 | 0.1264334 | 0.9999457 | 0.1518324 |  |  | 609546 | 0.9975972 | 0.9866385 | 0.001283481 | 0.9966187 | 0.005501062 | 0.9966231 | 0.004315562 |  |  | 504660 | 0.9884531 | 0.9670213 | 0.003631911 | 0.9909706 | 0.005667428 | 0.9909702 | 0.007824355 | [12 empty] | 952860 | 0.99351 | 0.8678712 | 0.01549441 | 0.9799302 | 0.0124793 | 0.9799247 | 0.01033787
|  |  | 385692 | 1.00313 | 0.9994305 | 0.0003965198 | 0.9999501 | 0.1264334 | 0.9999457 | 0.1518324 |  |  | 609846 | 0.9985577 | 0.9866385 | 0.001283481 | 0.9966191 | 0.005501067 | 0.9966236 | 0.004315561 |  |  | 504960 | 0.9873741 | 0.9670213 | 0.003631911 | 0.9909808 | 0.00566696 | 0.9909804 | 0.007824131 | [12 empty] | 953160 | 0.9845582 | 0.8678712 | 0.01549441 | 0.9799399 | 0.01247912 | 0.9799344 | 0.01033753
|  |  | 385992 | 1.004026 | 0.9994305 | 0.0003965198 | 0.9999501 | 0.1264334 | 0.9999457 | 0.1518324 |  |  | 610146 | 0.9975972 | 0.9866385 | 0.001283481 | 0.9966196 | 0.005501073 | 0.996624 | 0.00431556 |  |  | 505260 | 0.9906112 | 0.9670213 | 0.003631911 | 0.9909909 | 0.005666492 | 0.9909906 | 0.007823908 | [12 empty] | 953460 | 0.9845582 | 0.8678712 | 0.01549441 | 0.9799497 | 0.01247894 | 0.9799442 | 0.0103372
|  |  | 386292 | 1.001338 | 0.9994305 | 0.0003965198 | 0.9999501 | 0.1264334 | 0.9999457 | 0.1518324 |  |  | 610446 | 0.9975972 | 0.9866385 | 0.001283481 | 0.99662 | 0.005501078 | 0.9966245 | 0.004315559 |  |  | 505560 | 0.9884531 | 0.9670213 | 0.003631911 | 0.9910011 | 0.005666025 | 0.9910007 | 0.007823686 | [12 empty] | 953760 | 0.9867961 | 0.8678712 | 0.01549441 | 0.9799594 | 0.01247876 | 0.9799539 | 0.01033687
|  |  | 386592 | 1.004922 | 0.9994305 | 0.0003965198 | 0.9999501 | 0.1264334 | 0.9999457 | 0.1518324 |  |  | 610746 | 0.9975972 | 0.9866385 | 0.001283481 | 0.9966204 | 0.005501084 | 0.9966249 | 0.004315558 |  |  | 505860 | 0.9873741 | 0.9670213 | 0.003631911 | 0.9910112 | 0.005665559 | 0.9910109 | 0.007823463 | [12 empty] | 954060 | 0.9890341 | 0.8678712 | 0.01549441 | 0.9799691 | 0.01247858 | 0.9799636 | 0.01033653
|  |  | 386892 | 1.004026 | 0.9994305 | 0.0003965198 | 0.9999501 | 0.1264334 | 0.9999457 | 0.1518324 |  |  | 611046 | 0.9966367 | 0.9866385 | 0.001283481 | 0.9966209 | 0.005501089 | 0.9966253 | 0.004315557 |  |  | 506160 | 0.9873741 | 0.9670213 | 0.003631911 | 0.9910214 | 0.005665094 | 0.991021 | 0.007823242 | [12 empty] | 954360 | 0.99351 | 0.8678712 | 0.01549441 | 0.9799788 | 0.0124784 | 0.9799732 | 0.0103362
|  |  | 387192 | 1.004026 | 0.9994305 | 0.0003965198 | 0.9999501 | 0.1264334 | 0.9999457 | 0.1518324 |  |  | 611346 | 0.9956763 | 0.9866385 | 0.001283481 | 0.9966213 | 0.005501095 | 0.9966258 | 0.004315556 |  |  | 506460 | 0.9895322 | 0.9670213 | 0.003631911 | 0.9910315 | 0.005664629 | 0.9910311 | 0.007823021 | [12 empty] | 954660 | 0.991272 | 0.8678712 | 0.01549441 | 0.9799884 | 0.01247822 | 0.9799829 | 0.01033587
|  |  | 387492 | 1.00313 | 0.9994305 | 0.0003965198 | 0.9999501 | 0.1264334 | 0.9999457 | 0.1518324 |  |  | 611646 | 0.9966367 | 0.9866385 | 0.001283481 | 0.9966217 | 0.005501101 | 0.9966262 | 0.004315555 |  |  | 506760 | 0.9906112 | 0.9670213 | 0.003631911 | 0.9910416 | 0.005664166 | 0.9910412 | 0.0078228 | [12 empty] | 954960 | 0.991272 | 0.8678712 | 0.01549441 | 0.9799981 | 0.01247804 | 0.9799926 | 0.01033554
|  |  | 387792 | 1.00313 | 0.9994305 | 0.0003965198 | 0.9999501 | 0.1264334 | 0.9999457 | 0.1518324 |  |  | 611946 | 0.9966367 | 0.9866385 | 0.001283481 | 0.9966222 | 0.005501106 | 0.9966266 | 0.004315555 |  |  | 507060 | 0.9906112 | 0.9670213 | 0.003631911 | 0.9910516 | 0.005663703 | 0.9910513 | 0.007822579 | [12 empty] | 955260 | 0.9957479 | 0.8678712 | 0.01549441 | 0.9800078 | 0.01247786 | 0.9800022 | 0.01033521
|  |  | 388092 | 1.00313 | 0.9994305 | 0.0003965198 | 0.9999501 | 0.1264334 | 0.9999457 | 0.1518324 |  |  | 612246 | 0.9966367 | 0.9866385 | 0.001283481 | 0.9966226 | 0.005501112 | 0.9966271 | 0.004315554 |  |  | 507360 | 0.9884531 | 0.9670213 | 0.003631911 | 0.9910617 | 0.005663241 | 0.9910613 | 0.007822359 | [12 empty] | 955560 | 0.9957479 | 0.8678712 | 0.01549441 | 0.9800174 | 0.01247768 | 0.9800119 | 0.01033488
|  |  | 388392 | 1.00313 | 0.9994305 | 0.0003965198 | 0.9999501 | 0.1264334 | 0.9999457 | 0.1518324 |  |  | 612546 | 0.9975972 | 0.9866385 | 0.001283481 | 0.996623 | 0.005501118 | 0.9966275 | 0.004315553 |  |  | 507660 | 0.9916902 | 0.9670213 | 0.003631911 | 0.9910718 | 0.005662779 | 0.9910714 | 0.00782214 | [12 empty] | 955860 | 0.991272 | 0.8678712 | 0.01549441 | 0.980027 | 0.0124775 | 0.9800215 | 0.01033455
|  |  | 388692 | 1.00313 | 0.9994305 | 0.0003965198 | 0.9999501 | 0.1264334 | 0.9999457 | 0.1518324 |  |  | 612846 | 0.9956763 | 0.9866385 | 0.001283481 | 0.9966235 | 0.005501124 | 0.9966279 | 0.004315552 |  |  | 507960 | 0.9862951 | 0.9670213 | 0.003631911 | 0.9910818 | 0.005662319 | 0.9910814 | 0.007821921 | [12 empty] | 956160 | 0.9867961 | 0.8678712 | 0.01549441 | 0.9800367 | 0.01247732 | 0.9800311 | 0.01033422
|  |  | 388992 | 1.004026 | 0.9994305 | 0.0003965198 | 0.9999501 | 0.1264334 | 0.9999457 | 0.1518324 |  |  | 613146 | 0.9966367 | 0.9866385 | 0.001283481 | 0.9966239 | 0.005501129 | 0.9966284 | 0.004315552 |  |  | 508260 | 0.9884531 | 0.9670213 | 0.003631911 | 0.9910918 | 0.005661859 | 0.9910914 | 0.007821702 | [12 empty] | 956460 | 0.9890341 | 0.8678712 | 0.01549441 | 0.9800463 | 0.01247714 | 0.9800407 | 0.01033389
|  |  | 389292 | 1.00313 | 0.9994305 | 0.0003965198 | 0.9999501 | 0.1264334 | 0.9999457 | 0.1518324 |  |  | 613446 | 0.9975972 | 0.9866385 | 0.001283481 | 0.9966243 | 0.005501135 | 0.9966288 | 0.004315551 |  |  | 508560 | 0.9884531 | 0.9670213 | 0.003631911 | 0.9911018 | 0.005661401 | 0.9911014 | 0.007821484 | [12 empty] | 956760 | 0.9890341 | 0.8678712 | 0.01549441 | 0.9800559 | 0.01247697 | 0.9800503 | 0.01033356
|  |  | 389592 | 1.001338 | 0.9994305 | 0.0003965198 | 0.9999501 | 0.1264334 | 0.9999457 | 0.1518324 |  |  | 613746 | 0.9975972 | 0.9866385 | 0.001283481 | 0.9966248 | 0.005501141 | 0.9966292 | 0.004315551 |  |  | 508860 | 0.9873741 | 0.9670213 | 0.003631911 | 0.9911118 | 0.005660942 | 0.9911114 | 0.007821266 | [12 empty] | 957060 | 0.9867961 | 0.8678712 | 0.01549441 | 0.9800655 | 0.01247679 | 0.9800599 | 0.01033323
|  |  | 389892 | 1.002234 | 0.9994305 | 0.0003965198 | 0.9999501 | 0.1264334 | 0.9999457 | 0.1518324 |  |  | 614046 | 0.9975972 | 0.9866385 | 0.001283481 | 0.9966252 | 0.005501147 | 0.9966297 | 0.00431555 |  |  | 509160 | 0.9884531 | 0.9670213 | 0.003631911 | 0.9911217 | 0.005660485 | 0.9911214 | 0.007821049 | [12 empty] | 957360 | 0.991272 | 0.8678712 | 0.01549441 | 0.9800751 | 0.01247661 | 0.9800695 | 0.01033291
|  |  | 390192 | 1.00313 | 0.9994305 | 0.0003965198 | 0.9999501 | 0.1264334 | 0.9999457 | 0.1518324 |  |  | 614346 | 0.9966367 | 0.9866385 | 0.001283481 | 0.9966256 | 0.005501152 | 0.9966301 | 0.00431555 |  |  | 509460 | 0.9884531 | 0.9670213 | 0.003631911 | 0.9911317 | 0.005660029 | 0.9911313 | 0.007820832 | [12 empty] | 957660 | 0.991272 | 0.8678712 | 0.01549441 | 0.9800846 | 0.01247643 | 0.9800791 | 0.01033258
|  |  | 390492 | 1.002234 | 0.9994305 | 0.0003965198 | 0.9999501 | 0.1264334 | 0.9999457 | 0.1518324 |  |  | 614646 | 0.9975972 | 0.9866385 | 0.001283481 | 0.996626 | 0.005501158 | 0.9966305 | 0.004315549 |  |  | 509760 | 0.9873741 | 0.9670213 | 0.003631911 | 0.9911416 | 0.005659573 | 0.9911413 | 0.007820616 | [12 empty] | 957960 | 0.991272 | 0.8678712 | 0.01549441 | 0.9800942 | 0.01247626 | 0.9800886 | 0.01033225
|  |  | 390792 | 1.00313 | 0.9994305 | 0.0003965198 | 0.9999501 | 0.1264334 | 0.9999457 | 0.1518324 |  |  | 614946 | 0.9966367 | 0.9866385 | 0.001283481 | 0.9966264 | 0.005501164 | 0.9966309 | 0.004315549 |  |  | 510060 | 0.9884531 | 0.9670213 | 0.003631911 | 0.9911515 | 0.005659118 | 0.9911512 | 0.007820399 | [12 empty] | 958260 | 0.9890341 | 0.8678712 | 0.01549441 | 0.9801037 | 0.01247608 | 0.9800982 | 0.01033193
|  |  | 391092 | 1.00313 | 0.9994305 | 0.0003965198 | 0.9999501 | 0.1264334 | 0.9999457 | 0.1518324 |  |  | 615246 | 0.9956763 | 0.9866385 | 0.001283481 | 0.9966269 | 0.00550117 | 0.9966314 | 0.004315548 |  |  | 510360 | 0.9895322 | 0.9670213 | 0.003631911 | 0.9911614 | 0.005658664 | 0.9911611 | 0.007820184 | [12 empty] | 958560 | 0.9890341 | 0.8678712 | 0.01549441 | 0.9801133 | 0.01247591 | 0.9801077 | 0.0103316
|  |  | 391392 | 1.004026 | 0.9994305 | 0.0003965198 | 0.9999501 | 0.1264334 | 0.9999457 | 0.1518324 |  |  | 615546 | 0.9966367 | 0.9866385 | 0.001283481 | 0.9966273 | 0.005501176 | 0.9966318 | 0.004315548 |  |  | 510660 | 0.9873741 | 0.9670213 | 0.003631911 | 0.9911713 | 0.005658211 | 0.991171 | 0.007819969 | [12 empty] | 958860 | 0.9890341 | 0.8678712 | 0.01549441 | 0.9801228 | 0.01247573 | 0.9801172 | 0.01033128
|  |  | 391692 | 1.00313 | 0.9994305 | 0.0003965198 | 0.9999501 | 0.1264334 | 0.9999457 | 0.1518324 |  |  | 615846 | 0.9956763 | 0.9866385 | 0.001283481 | 0.9966277 | 0.005501182 | 0.9966322 | 0.004315548 |  |  | 510960 | 0.9884531 | 0.9670213 | 0.003631911 | 0.9911812 | 0.005657758 | 0.9911808 | 0.007819754 | [12 empty] | 959160 | 0.9890341 | 0.8678712 | 0.01549441 | 0.9801323 | 0.01247556 | 0.9801267 | 0.01033095
|  |  | 391992 | 1.004922 | 0.9994305 | 0.0003965198 | 0.9999501 | 0.1264334 | 0.9999457 | 0.1518324 |  |  | 616146 | 0.9975972 | 0.9866385 | 0.001283481 | 0.9966281 | 0.005501187 | 0.9966326 | 0.004315547 |  |  | 511260 | 0.9884531 | 0.9670213 | 0.003631911 | 0.991191 | 0.005657307 | 0.9911907 | 0.00781954 | [12 empty] | 959460 | 0.99351 | 0.8678712 | 0.01549441 | 0.9801418 | 0.01247538 | 0.9801362 | 0.01033063
|  |  | 392292 | 1.002234 | 0.9994305 | 0.0003965198 | 0.9999501 | 0.1264334 | 0.9999457 | 0.1518324 |  |  | 616446 | 0.9975972 | 0.9866385 | 0.001283481 | 0.9966285 | 0.005501193 | 0.996633 | 0.004315547 |  |  | 511560 | 0.9873741 | 0.9670213 | 0.003631911 | 0.9912009 | 0.005656856 | 0.9912005 | 0.007819326 | [12 empty] | 959760 | 0.99351 | 0.8678712 | 0.01549441 | 0.9801513 | 0.01247521 | 0.9801457 | 0.01033031
|  |  | 392592 | 1.004922 | 0.9994305 | 0.0003965198 | 0.9999501 | 0.1264334 | 0.9999457 | 0.1518324 |  |  | 616746 | 0.9985577 | 0.9866385 | 0.001283481 | 0.996629 | 0.005501199 | 0.9966335 | 0.004315547 |  |  | 511860 | 0.9884531 | 0.9670213 | 0.003631911 | 0.9912107 | 0.005656406 | 0.9912103 | 0.007819112 | [12 empty] | 960060 | 0.991272 | 0.8678712 | 0.01549441 | 0.9801608 | 0.01247503 | 0.9801552 | 0.01032999
|  |  | 392892 | 1.00313 | 0.9994305 | 0.0003965198 | 0.9999501 | 0.1264334 | 0.9999457 | 0.1518324 |  |  | 617046 | 0.9966367 | 0.9866385 | 0.001283481 | 0.9966294 | 0.005501205 | 0.9966339 | 0.004315547 |  |  | 512160 | 0.9884531 | 0.9670213 | 0.003631911 | 0.9912205 | 0.005655956 | 0.9912201 | 0.007818899 | [12 empty] | 960360 | 0.991272 | 0.8678712 | 0.01549441 | 0.9801703 | 0.01247486 | 0.9801646 | 0.01032966
|  |  | 393192 | 1.004026 | 0.9994305 | 0.0003965198 | 0.9999501 | 0.1264334 | 0.9999457 | 0.1518324 |  |  | 617346 | 0.9966367 | 0.9866385 | 0.001283481 | 0.9966298 | 0.005501211 | 0.9966343 | 0.004315546 |  |  | 512460 | 0.9884531 | 0.9670213 | 0.003631911 | 0.9912303 | 0.005655508 | 0.9912299 | 0.007818687 | [12 empty] | 960660 | 0.991272 | 0.8678712 | 0.01549441 | 0.9801797 | 0.01247469 | 0.9801741 | 0.01032934
|  |  | 393492 | 1.00313 | 0.9994305 | 0.0003965198 | 0.9999501 | 0.1264334 | 0.9999457 | 0.1518324 |  |  | 617646 | 0.9985577 | 0.9866385 | 0.001283481 | 0.9966302 | 0.005501217 | 0.9966347 | 0.004315546 |  |  | 512760 | 0.9895322 | 0.9670213 | 0.003631911 | 0.99124 | 0.00565506 | 0.9912397 | 0.007818475 | [12 empty] | 960960 | 0.9867961 | 0.8678712 | 0.01549441 | 0.9801892 | 0.01247451 | 0.9801835 | 0.01032902
|  |  | 393792 | 1.004026 | 0.9994305 | 0.0003965198 | 0.9999501 | 0.1264334 | 0.9999457 | 0.1518324 |  |  | 617946 | 0.9985577 | 0.9866385 | 0.001283481 | 0.9966306 | 0.005501223 | 0.9966351 | 0.004315546 |  |  | 513060 | 0.9895322 | 0.9670213 | 0.003631911 | 0.9912498 | 0.005654613 | 0.9912495 | 0.007818263 | [12 empty] | 961260 | 0.9890341 | 0.8678712 | 0.01549441 | 0.9801986 | 0.01247434 | 0.980193 | 0.0103287
|  |  | 394092 | 1.002234 | 0.9994305 | 0.0003965198 | 0.9999501 | 0.1264334 | 0.9999457 | 0.1518324 |  |  | 618246 | 0.9975972 | 0.9866385 | 0.001283481 | 0.996631 | 0.005501229 | 0.9966355 | 0.004315546 |  |  | 513360 | 0.9873741 | 0.9670213 | 0.003631911 | 0.9912595 | 0.005654167 | 0.9912592 | 0.007818052 | [12 empty] | 961560 | 0.991272 | 0.8678712 | 0.01549441 | 0.980208 | 0.01247417 | 0.9802024 | 0.01032838
|  |  | 394392 | 1.002234 | 0.9994305 | 0.0003965198 | 0.9999501 | 0.1264334 | 0.9999457 | 0.1518324 |  |  | 618546 | 0.9985577 | 0.9866385 | 0.001283481 | 0.9966314 | 0.005501235 | 0.9966359 | 0.004315546 |  |  | 513660 | 0.9895322 | 0.9670213 | 0.003631911 | 0.9912693 | 0.005653722 | 0.9912689 | 0.007817841 | [12 empty] | 961860 | 0.99351 | 0.8678712 | 0.01549441 | 0.9802175 | 0.012474 | 0.9802118 | 0.01032806
|  |  | 394692 | 1.004026 | 0.9994305 | 0.0003965198 | 0.9999501 | 0.1264334 | 0.9999457 | 0.1518324 |  |  | 618846 | 0.9985577 | 0.9866385 | 0.001283481 | 0.9966318 | 0.005501241 | 0.9966364 | 0.004315546 |  |  | 513960 | 0.9884531 | 0.9670213 | 0.003631911 | 0.991279 | 0.005653277 | 0.9912786 | 0.007817631 | [12 empty] | 962160 | 0.9890341 | 0.8678712 | 0.01549441 | 0.9802269 | 0.01247382 | 0.9802212 | 0.01032775
|  |  | 394992 | 1.004922 | 0.9994305 | 0.0003965198 | 0.9999501 | 0.1264334 | 0.9999457 | 0.1518324 |  |  | 619146 | 0.9975972 | 0.9866385 | 0.001283481 | 0.9966322 | 0.005501247 | 0.9966368 | 0.004315546 |  |  | 514260 | 0.9873741 | 0.9670213 | 0.003631911 | 0.9912887 | 0.005652833 | 0.9912883 | 0.007817421 | [12 empty] | 962460 | 0.991272 | 0.8678712 | 0.01549441 | 0.9802363 | 0.01247365 | 0.9802306 | 0.01032743
|  |  | 395292 | 1.002234 | 0.9994305 | 0.0003965198 | 0.9999501 | 0.1264334 | 0.9999457 | 0.1518324 |  |  | 619446 | 0.9975972 | 0.9866385 | 0.001283481 | 0.9966326 | 0.005501253 | 0.9966372 | 0.004315546 |  |  | 514560 | 0.9884531 | 0.9670213 | 0.003631911 | 0.9912983 | 0.00565239 | 0.991298 | 0.007817211 | [12 empty] | 962760 | 0.9867961 | 0.8678712 | 0.01549441 | 0.9802456 | 0.01247348 | 0.98024 | 0.01032711
|  |  | 395592 | 1.004026 | 0.9994305 | 0.0003965198 | 0.9999501 | 0.1264334 | 0.9999457 | 0.1518324 |  |  | 619746 | 0.9966367 | 0.9866385 | 0.001283481 | 0.996633 | 0.005501259 | 0.9966376 | 0.004315546 |  |  | 514860 | 0.9873741 | 0.9670213 | 0.003631911 | 0.991308 | 0.005651948 | 0.9913077 | 0.007817002 | [12 empty] | 963060 | 0.991272 | 0.8678712 | 0.01549441 | 0.980255 | 0.01247331 | 0.9802494 | 0.01032679
|  |  | 395892 | 1.002234 | 0.9994305 | 0.0003965198 | 0.9999501 | 0.1264334 | 0.9999457 | 0.1518324 |  |  | 620046 | 0.9966367 | 0.9866385 | 0.001283481 | 0.9966334 | 0.005501265 | 0.996638 | 0.004315546 |  |  | 515160 | 0.9895322 | 0.9670213 | 0.003631911 | 0.9913176 | 0.005651507 | 0.9913173 | 0.007816793 | [12 empty] | 963360 | 0.99351 | 0.8678712 | 0.01549441 | 0.9802644 | 0.01247314 | 0.9802587 | 0.01032648
|  |  | 396192 | 1.004026 | 0.9994305 | 0.0003965198 | 0.9999501 | 0.1264334 | 0.9999457 | 0.1518324 |  |  | 620346 | 0.9966367 | 0.9866385 | 0.001283481 | 0.9966338 | 0.005501271 | 0.9966384 | 0.004315546 |  |  | 515460 | 0.9873741 | 0.9670213 | 0.003631911 | 0.9913273 | 0.005651066 | 0.9913269 | 0.007816585 | [12 empty] | 963660 | 0.9979859 | 0.8678712 | 0.01549441 | 0.9802737 | 0.01247297 | 0.9802681 | 0.01032616
|  |  | 396492 | 1.004026 | 0.9994305 | 0.0003965198 | 0.9999501 | 0.1264334 | 0.9999457 | 0.1518324 |  |  | 620646 | 0.9985577 | 0.9866385 | 0.001283481 | 0.9966343 | 0.005501278 | 0.9966388 | 0.004315547 |  |  | 515760 | 0.9884531 | 0.9670213 | 0.003631911 | 0.9913369 | 0.005650626 | 0.9913366 | 0.007816377 | [12 empty] | 963960 | 0.99351 | 0.8678712 | 0.01549441 | 0.9802831 | 0.0124728 | 0.9802774 | 0.01032584
|  |  | 396792 | 1.00313 | 0.9994305 | 0.0003965198 | 0.9999501 | 0.1264334 | 0.9999457 | 0.1518324 |  |  | 620946 | 0.9985577 | 0.9866385 | 0.001283481 | 0.9966347 | 0.005501284 | 0.9966392 | 0.004315547 |  |  | 516060 | 0.9873741 | 0.9670213 | 0.003631911 | 0.9913465 | 0.005650187 | 0.9913462 | 0.00781617 | [12 empty] | 964260 | 0.9957479 | 0.8678712 | 0.01549441 | 0.9802924 | 0.01247263 | 0.9802867 | 0.01032553
|  |  | 397092 | 1.00313 | 0.9994305 | 0.0003965198 | 0.9999501 | 0.1264334 | 0.9999457 | 0.1518324 |  |  | 621246 | 0.9975972 | 0.9866385 | 0.001283481 | 0.996635 | 0.00550129 | 0.9966396 | 0.004315547 |  |  | 516360 | 0.9895322 | 0.9670213 | 0.003631911 | 0.9913561 | 0.005649749 | 0.9913557 | 0.007815963 | [12 empty] | 964560 | 0.9957479 | 0.8678712 | 0.01549441 | 0.9803017 | 0.01247246 | 0.980296 | 0.01032522
|  |  | 397392 | 1.00313 | 0.9994305 | 0.0003965198 | 0.9999501 | 0.1264334 | 0.9999457 | 0.1518324 |  |  | 621546 | 0.9975972 | 0.9866385 | 0.001283481 | 0.9966354 | 0.005501296 | 0.99664 | 0.004315547 |  |  | 516660 | 0.9884531 | 0.9670213 | 0.003631911 | 0.9913656 | 0.005649311 | 0.9913653 | 0.007815756 | [12 empty] | 964860 | 0.9957479 | 0.8678712 | 0.01549441 | 0.980311 | 0.01247229 | 0.9803053 | 0.0103249
|  |  | 397692 | 1.004026 | 0.9994305 | 0.0003965198 | 0.9999501 | 0.1264334 | 0.9999457 | 0.1518324 |  |  | 621846 | 0.9975972 | 0.9866385 | 0.001283481 | 0.9966358 | 0.005501302 | 0.9966404 | 0.004315548 |  |  | 516960 | 0.9884531 | 0.9670213 | 0.003631911 | 0.9913752 | 0.005648875 | 0.9913749 | 0.00781555 | [12 empty] | 965160 | 0.991272 | 0.8678712 | 0.01549441 | 0.9803203 | 0.01247212 | 0.9803146 | 0.01032459
|  |  | 397992 | 1.004026 | 0.9994305 | 0.0003965198 | 0.9999501 | 0.1264334 | 0.9999457 | 0.1518324 |  |  | 622146 | 0.9966367 | 0.9866385 | 0.001283481 | 0.9966362 | 0.005501308 | 0.9966408 | 0.004315548 |  |  | 517260 | 0.9884531 | 0.9670213 | 0.003631911 | 0.9913847 | 0.005648439 | 0.9913844 | 0.007815345 | [12 empty] | 965460 | 0.99351 | 0.8678712 | 0.01549441 | 0.9803296 | 0.01247196 | 0.9803239 | 0.01032428
|  |  | 398292 | 1.00313 | 0.9994305 | 0.0003965198 | 0.9999501 | 0.1264334 | 0.9999457 | 0.1518324 |  |  | 622446 | 0.9985577 | 0.9866385 | 0.001283481 | 0.9966366 | 0.005501314 | 0.9966412 | 0.004315548 |  |  | 517560 | 0.9884531 | 0.9670213 | 0.003631911 | 0.9913942 | 0.005648004 | 0.9913939 | 0.007815139 | [12 empty] | 965760 | 0.991272 | 0.8678712 | 0.01549441 | 0.9803389 | 0.01247179 | 0.9803332 | 0.01032396
|  |  | 398592 | 1.004026 | 0.9994305 | 0.0003965198 | 0.9999501 | 0.1264334 | 0.9999457 | 0.1518324 |  |  | 622746 | 0.9975972 | 0.9866385 | 0.001283481 | 0.996637 | 0.005501321 | 0.9966416 | 0.004315549 |  |  | 517860 | 0.9884531 | 0.9670213 | 0.003631911 | 0.9914037 | 0.005647569 | 0.9914034 | 0.007814935 | [12 empty] | 966060 | 0.9890341 | 0.8678712 | 0.01549441 | 0.9803482 | 0.01247162 | 0.9803425 | 0.01032365
|  |  | 398892 | 1.002234 | 0.9994305 | 0.0003965198 | 0.9999501 | 0.1264334 | 0.9999457 | 0.1518324 |  |  | 623046 | 0.9966367 | 0.9866385 | 0.001283481 | 0.9966374 | 0.005501327 | 0.996642 | 0.004315549 |  |  | 518160 | 0.9873741 | 0.9670213 | 0.003631911 | 0.9914132 | 0.005647136 | 0.9914129 | 0.00781473 | [12 empty] | 966360 | 0.9890341 | 0.8678712 | 0.01549441 | 0.9803574 | 0.01247145 | 0.9803517 | 0.01032334
|  |  | 399192 | 1.00313 | 0.9994305 | 0.0003965198 | 0.9999501 | 0.1264334 | 0.9999457 | 0.1518324 |  |  | 623346 | 0.9975972 | 0.9866385 | 0.001283481 | 0.9966378 | 0.005501333 | 0.9966424 | 0.004315549 |  |  | 518460 | 0.9873741 | 0.9670213 | 0.003631911 | 0.9914227 | 0.005646703 | 0.9914224 | 0.007814526 | [12 empty] | 966660 | 0.9890341 | 0.8678712 | 0.01549441 | 0.9803667 | 0.01247129 | 0.980361 | 0.01032303
|  |  | 399492 | 1.004026 | 0.9994305 | 0.0003965198 | 0.9999501 | 0.1264334 | 0.9999457 | 0.1518324 |  |  | 623646 | 0.9966367 | 0.9866385 | 0.001283481 | 0.9966382 | 0.005501339 | 0.9966428 | 0.00431555 |  |  | 518760 | 0.9884531 | 0.9670213 | 0.003631911 | 0.9914322 | 0.005646271 | 0.9914319 | 0.007814323 | [12 empty] | 966960 | 0.9979859 | 0.8678712 | 0.01549441 | 0.9803759 | 0.01247112 | 0.9803702 | 0.01032272
|  |  | 399792 | 1.00313 | 0.9994305 | 0.0003965198 | 0.9999501 | 0.1264334 | 0.9999457 | 0.1518324 |  |  | 623946 | 0.9966367 | 0.9866385 | 0.001283481 | 0.9966386 | 0.005501345 | 0.9966432 | 0.00431555 |  |  | 519060 | 0.9895322 | 0.9670213 | 0.003631911 | 0.9914416 | 0.00564584 | 0.9914413 | 0.00781412 | [12 empty] | 967260 | 0.9845582 | 0.8678712 | 0.01549441 | 0.9803851 | 0.01247095 | 0.9803794 | 0.01032241
|  |  | 400092 | 1.004026 | 0.9994305 | 0.0003965198 | 0.9999501 | 0.1264334 | 0.9999457 | 0.1518324 |  |  | 624246 | 0.9956763 | 0.9866385 | 0.001283481 | 0.996639 | 0.005501352 | 0.9966435 | 0.004315551 |  |  | 519360 | 0.9884531 | 0.9670213 | 0.003631911 | 0.991451 | 0.005645409 | 0.9914507 | 0.007813917 | [12 empty] | 967560 | 0.9890341 | 0.8678712 | 0.01549441 | 0.9803943 | 0.01247079 | 0.9803886 | 0.0103221
|  |  | 400392 | 1.00313 | 0.9994305 | 0.0003965198 | 0.9999501 | 0.1264334 | 0.9999457 | 0.1518324 |  |  | 624546 | 0.9975972 | 0.9866385 | 0.001283481 | 0.9966394 | 0.005501358 | 0.9966439 | 0.004315551 |  |  | 519660 | 0.9873741 | 0.9670213 | 0.003631911 | 0.9914605 | 0.005644979 | 0.9914602 | 0.007813715 | [12 empty] | 967860 | 0.9890341 | 0.8678712 | 0.01549441 | 0.9804035 | 0.01247062 | 0.9803978 | 0.01032179
|  |  | 400692 | 1.00313 | 0.9994305 | 0.0003965198 | 0.9999501 | 0.1264334 | 0.9999457 | 0.1518324 |  |  | 624846 | 0.9975972 | 0.9866385 | 0.001283481 | 0.9966398 | 0.005501364 | 0.9966443 | 0.004315552 |  |  | 519960 | 0.9884531 | 0.9670213 | 0.003631911 | 0.9914699 | 0.00564455 | 0.9914696 | 0.007813513 | [12 empty] | 968160 | 0.99351 | 0.8678712 | 0.01549441 | 0.9804127 | 0.01247046 | 0.980407 | 0.01032148
|  |  | 400992 | 1.00313 | 0.9994305 | 0.0003965198 | 0.9999501 | 0.1264334 | 0.9999457 | 0.1518324 |  |  | 625146 | 0.9985577 | 0.9866385 | 0.001283481 | 0.9966401 | 0.00550137 | 0.9966447 | 0.004315552 |  |  | 520260 | 0.9906112 | 0.9670213 | 0.003631911 | 0.9914792 | 0.005644122 | 0.9914789 | 0.007813311 | [12 empty] | 968460 | 0.991272 | 0.8678712 | 0.01549441 | 0.9804219 | 0.01247029 | 0.9804162 | 0.01032118
|  |  | 401292 | 1.002234 | 0.9994305 | 0.0003965198 | 0.9999501 | 0.1264334 | 0.9999457 | 0.1518324 |  |  | 625446 | 0.9975972 | 0.9866385 | 0.001283481 | 0.9966405 | 0.005501377 | 0.9966451 | 0.004315553 |  |  | 520560 | 0.9884531 | 0.9670213 | 0.003631911 | 0.9914886 | 0.005643695 | 0.9914883 | 0.00781311 | [12 empty] | 968760 | 0.99351 | 0.8678712 | 0.01549441 | 0.9804311 | 0.01247013 | 0.9804253 | 0.01032087
|  |  | 401592 | 1.002234 | 0.9994305 | 0.0003965198 | 0.9999501 | 0.1264334 | 0.9999457 | 0.1518324 |  |  | 625746 | 0.9966367 | 0.9866385 | 0.001283481 | 0.9966409 | 0.005501383 | 0.9966455 | 0.004315554 |  |  | 520860 | 0.9884531 | 0.9670213 | 0.003631911 | 0.991498 | 0.005643268 | 0.9914977 | 0.00781291 | [12 empty] | 969060 | 0.99351 | 0.8678712 | 0.01549441 | 0.9804403 | 0.01246996 | 0.9804345 | 0.01032056
|  |  | 401892 | 1.002234 | 0.9994305 | 0.0003965198 | 0.9999501 | 0.1264334 | 0.9999457 | 0.1518324 |  |  | 626046 | 0.9975972 | 0.9866385 | 0.001283481 | 0.9966413 | 0.005501389 | 0.9966459 | 0.004315554 |  |  | 521160 | 0.9895322 | 0.9670213 | 0.003631911 | 0.9915073 | 0.005642843 | 0.991507 | 0.00781271 | [12 empty] | 969360 | 0.9867961 | 0.8678712 | 0.01549441 | 0.9804494 | 0.0124698 | 0.9804437 | 0.01032026
|  |  | 402192 | 1.004026 | 0.9994305 | 0.0003965198 | 0.9999501 | 0.1264334 | 0.9999457 | 0.1518324 |  |  | 626346 | 0.9975972 | 0.9866385 | 0.001283481 | 0.9966417 | 0.005501396 | 0.9966463 | 0.004315555 |  |  | 521460 | 0.9895322 | 0.9670213 | 0.003631911 | 0.9915166 | 0.005642418 | 0.9915163 | 0.00781251 | [12 empty] | 969660 | 0.99351 | 0.8678712 | 0.01549441 | 0.9804586 | 0.01246963 | 0.9804528 | 0.01031995
|  |  | 402492 | 1.004026 | 0.9994305 | 0.0003965198 | 0.9999501 | 0.1264334 | 0.9999457 | 0.1518324 |  |  | 626646 | 0.9966367 | 0.9866385 | 0.001283481 | 0.9966421 | 0.005501402 | 0.9966466 | 0.004315556 |  |  | 521760 | 0.9895322 | 0.9670213 | 0.003631911 | 0.9915259 | 0.005641993 | 0.9915256 | 0.007812311 | [12 empty] | 969960 | 0.991272 | 0.8678712 | 0.01549441 | 0.9804677 | 0.01246947 | 0.9804619 | 0.01031964
|  |  | 402792 | 1.004026 | 0.9994305 | 0.0003965198 | 0.9999501 | 0.1264334 | 0.9999457 | 0.1518324 |  |  | 626946 | 0.9975972 | 0.9866385 | 0.001283481 | 0.9966424 | 0.005501408 | 0.996647 | 0.004315557 |  |  | 522060 | 0.9895322 | 0.9670213 | 0.003631911 | 0.9915352 | 0.00564157 | 0.9915349 | 0.007812112 | [12 empty] | 970260 | 0.9957479 | 0.8678712 | 0.01549441 | 0.9804768 | 0.01246931 | 0.980471 | 0.01031934
|  |  | 403092 | 1.004922 | 0.9994305 | 0.0003965198 | 0.9999501 | 0.1264334 | 0.9999457 | 0.1518324 |  |  | 627246 | 0.9975972 | 0.9866385 | 0.001283481 | 0.9966428 | 0.005501415 | 0.9966474 | 0.004315557 |  |  | 522360 | 0.9895322 | 0.9670213 | 0.003631911 | 0.9915445 | 0.005641147 | 0.9915442 | 0.007811913 | [12 empty] | 970560 | 0.99351 | 0.8678712 | 0.01549441 | 0.9804859 | 0.01246914 | 0.9804801 | 0.01031904
|  |  | 403392 | 1.00313 | 0.9994305 | 0.0003965198 | 0.9999501 | 0.1264334 | 0.9999457 | 0.1518324 |  |  | 627546 | 0.9975972 | 0.9866385 | 0.001283481 | 0.9966432 | 0.005501421 | 0.9966478 | 0.004315558 |  |  | 522660 | 0.9884531 | 0.9670213 | 0.003631911 | 0.9915538 | 0.005640725 | 0.9915535 | 0.007811715 | [12 empty] | 970860 | 0.9890341 | 0.8678712 | 0.01549441 | 0.980495 | 0.01246898 | 0.9804892 | 0.01031873
|  |  | 403692 | 1.002234 | 0.9994305 | 0.0003965198 | 0.9999501 | 0.1264334 | 0.9999457 | 0.1518324 |  |  | 627846 | 0.9975972 | 0.9866385 | 0.001283481 | 0.9966436 | 0.005501427 | 0.9966482 | 0.004315559 |  |  | 522960 | 0.9884531 | 0.9670213 | 0.003631911 | 0.991563 | 0.005640304 | 0.9915627 | 0.007811518 | [12 empty] | 971160 | 0.9890341 | 0.8678712 | 0.01549441 | 0.9805041 | 0.01246882 | 0.9804983 | 0.01031843
|  |  | 403992 | 1.001338 | 0.9994305 | 0.0003965198 | 0.9999501 | 0.1264334 | 0.9999457 | 0.1518324 |  |  | 628146 | 0.9995181 | 0.9866385 | 0.001283481 | 0.9966439 | 0.005501434 | 0.9966485 | 0.00431556 |  |  | 523260 | 0.9906112 | 0.9670213 | 0.003631911 | 0.9915722 | 0.005639884 | 0.991572 | 0.007811321 | [12 empty] | 971460 | 0.99351 | 0.8678712 | 0.01549441 | 0.9805132 | 0.01246866 | 0.9805074 | 0.01031813
|  |  | 404292 | 1.002234 | 0.9994305 | 0.0003965198 | 0.9999501 | 0.1264334 | 0.9999457 | 0.1518324 |  |  | 628446 | 0.9975972 | 0.9866385 | 0.001283481 | 0.9966443 | 0.00550144 | 0.9966489 | 0.004315561 |  |  | 523560 | 0.9895322 | 0.9670213 | 0.003631911 | 0.9915815 | 0.005639464 | 0.9915812 | 0.007811124 | [12 empty] | 971760 | 0.991272 | 0.8678712 | 0.01549441 | 0.9805222 | 0.01246849 | 0.9805164 | 0.01031782
|  |  | 404592 | 1.002234 | 0.9994305 | 0.0003965198 | 0.9999501 | 0.1264334 | 0.9999457 | 0.1518324 |  |  | 628746 | 0.9975972 | 0.9866385 | 0.001283481 | 0.9966447 | 0.005501446 | 0.9966493 | 0.004315562 |  |  | 523860 | 0.9906112 | 0.9670213 | 0.003631911 | 0.9915907 | 0.005639045 | 0.9915904 | 0.007810927 | [12 empty] | 972060 | 0.9979859 | 0.8678712 | 0.01549441 | 0.9805313 | 0.01246833 | 0.9805255 | 0.01031752
|  |  | 404892 | 1.004026 | 0.9994305 | 0.0003965198 | 0.9999501 | 0.1264334 | 0.9999457 | 0.1518324 |  |  | 629046 | 0.9966367 | 0.9866385 | 0.001283481 | 0.9966451 | 0.005501453 | 0.9966497 | 0.004315563 |  |  | 524160 | 0.9895322 | 0.9670213 | 0.003631911 | 0.9915999 | 0.005638627 | 0.9915996 | 0.007810732 | [12 empty] | 972360 | 0.99351 | 0.8678712 | 0.01549441 | 0.9805404 | 0.01246817 | 0.9805345 | 0.01031722
|  |  | 405192 | 1.004026 | 0.9994305 | 0.0003965198 | 0.9999501 | 0.1264334 | 0.9999457 | 0.1518324 |  |  | 629346 | 0.9975972 | 0.9866385 | 0.001283481 | 0.9966454 | 0.005501459 | 0.99665 | 0.004315563 |  |  | 524460 | 0.9895322 | 0.9670213 | 0.003631911 | 0.991609 | 0.00563821 | 0.9916087 | 0.007810536 | [12 empty] | 972660 | 0.991272 | 0.8678712 | 0.01549441 | 0.9805494 | 0.01246801 | 0.9805436 | 0.01031692
|  |  | 405492 | 1.004026 | 0.9994305 | 0.0003965198 | 0.9999501 | 0.1264334 | 0.9999457 | 0.1518324 |  |  | 629646 | 0.9966367 | 0.9866385 | 0.001283481 | 0.9966458 | 0.005501466 | 0.9966504 | 0.004315564 |  |  | 524760 | 0.9873741 | 0.9670213 | 0.003631911 | 0.9916182 | 0.005637793 | 0.9916179 | 0.007810341 | [12 empty] | 972960 | 0.9979859 | 0.8678712 | 0.01549441 | 0.9805584 | 0.01246785 | 0.9805526 | 0.01031662
|  |  | 405792 | 1.002234 | 0.9994305 | 0.0003965198 | 0.9999501 | 0.1264334 | 0.9999457 | 0.1518324 |  |  | 629946 | 0.9985577 | 0.9866385 | 0.001283481 | 0.9966462 | 0.005501472 | 0.9966508 | 0.004315565 |  |  | 525060 | 0.9873741 | 0.9670213 | 0.003631911 | 0.9916273 | 0.005637377 | 0.991627 | 0.007810146 | [12 empty] | 973260 | 0.9890341 | 0.8678712 | 0.01549441 | 0.9805674 | 0.01246769 | 0.9805616 | 0.01031632
|  |  | 406092 | 1.00313 | 0.9994305 | 0.0003965198 | 0.9999501 | 0.1264334 | 0.9999457 | 0.1518324 |  |  | 630246 | 0.9966367 | 0.9866385 | 0.001283481 | 0.9966465 | 0.005501478 | 0.9966511 | 0.004315566 |  |  | 525360 | 0.9895322 | 0.9670213 | 0.003631911 | 0.9916365 | 0.005636962 | 0.9916362 | 0.007809952 | [12 empty] | 973560 | 0.991272 | 0.8678712 | 0.01549441 | 0.9805764 | 0.01246753 | 0.9805706 | 0.01031602
|  |  | 406392 | 1.004922 | 0.9994305 | 0.0003965198 | 0.9999501 | 0.1264334 | 0.9999457 | 0.1518324 |  |  | 630546 | 0.9985577 | 0.9866385 | 0.001283481 | 0.9966469 | 0.005501485 | 0.9966515 | 0.004315567 |  |  | 525660 | 0.9884531 | 0.9670213 | 0.003631911 | 0.9916456 | 0.005636548 | 0.9916453 | 0.007809758 | [12 empty] | 973860 | 0.9957479 | 0.8678712 | 0.01549441 | 0.9805854 | 0.01246737 | 0.9805796 | 0.01031572
|  |  | 406692 | 1.00313 | 0.9994305 | 0.0003965198 | 0.9999501 | 0.1264334 | 0.9999457 | 0.1518324 |  |  | 630846 | 0.9975972 | 0.9866385 | 0.001283481 | 0.9966473 | 0.005501491 | 0.9966519 | 0.004315569 |  |  | 525960 | 0.9884531 | 0.9670213 | 0.003631911 | 0.9916547 | 0.005636134 | 0.9916544 | 0.007809565 | [12 empty] | 974160 | 0.9957479 | 0.8678712 | 0.01549441 | 0.9805944 | 0.01246721 | 0.9805886 | 0.01031543
|  |  | 406992 | 1.00313 | 0.9994305 | 0.0003965198 | 0.9999501 | 0.1264334 | 0.9999457 | 0.1518324 |  |  | 631146 | 0.9966367 | 0.9866385 | 0.001283481 | 0.9966476 | 0.005501498 | 0.9966523 | 0.00431557 |  |  | 526260 | 0.9895322 | 0.9670213 | 0.003631911 | 0.9916638 | 0.005635722 | 0.9916635 | 0.007809372 | [12 empty] | 974460 | 0.991272 | 0.8678712 | 0.01549441 | 0.9806034 | 0.01246705 | 0.9805976 | 0.01031513
|  |  | 407292 | 1.00313 | 0.9994305 | 0.0003965198 | 0.9999501 | 0.1264334 | 0.9999457 | 0.1518324 |  |  | 631446 | 0.9975972 | 0.9866385 | 0.001283481 | 0.996648 | 0.005501504 | 0.9966526 | 0.004315571 |  |  | 526560 | 0.9895322 | 0.9670213 | 0.003631911 | 0.9916728 | 0.00563531 | 0.9916726 | 0.007809179 | [12 empty] | 974760 | 0.9867961 | 0.8678712 | 0.01549441 | 0.9806124 | 0.01246689 | 0.9806065 | 0.01031483
|  |  | 407592 | 1.004922 | 0.9994305 | 0.0003965198 | 0.9999501 | 0.1264334 | 0.9999457 | 0.1518324 |  |  | 631746 | 0.9966367 | 0.9866385 | 0.001283481 | 0.9966484 | 0.005501511 | 0.996653 | 0.004315572 |  |  | 526860 | 0.9884531 | 0.9670213 | 0.003631911 | 0.9916819 | 0.005634898 | 0.9916816 | 0.007808987 | [12 empty] | 975060 | 0.99351 | 0.8678712 | 0.01549441 | 0.9806213 | 0.01246674 | 0.9806155 | 0.01031453
|  |  | 407892 | 1.002234 | 0.9994305 | 0.0003965198 | 0.9999501 | 0.1264334 | 0.9999457 | 0.1518324 |  |  | 632046 | 0.9975972 | 0.9866385 | 0.001283481 | 0.9966487 | 0.005501517 | 0.9966534 | 0.004315573 |  |  | 527160 | 0.9895322 | 0.9670213 | 0.003631911 | 0.9916909 | 0.005634488 | 0.9916907 | 0.007808795 | [12 empty] | 975360 | 0.9957479 | 0.8678712 | 0.01549441 | 0.9806303 | 0.01246658 | 0.9806244 | 0.01031424
|  |  | 408192 | 1.004026 | 0.9994305 | 0.0003965198 | 0.9999501 | 0.1264334 | 0.9999457 | 0.1518324 |  |  | 632346 | 0.9975972 | 0.9866385 | 0.001283481 | 0.9966491 | 0.005501524 | 0.9966537 | 0.004315574 |  |  | 527460 | 0.9873741 | 0.9670213 | 0.003631911 | 0.9917 | 0.005634078 | 0.9916997 | 0.007808604 | [12 empty] | 975660 | 0.9957479 | 0.8678712 | 0.01549441 | 0.9806392 | 0.01246642 | 0.9806333 | 0.01031394
|  |  | 408492 | 1.00313 | 0.9994305 | 0.0003965198 | 0.9999501 | 0.1264334 | 0.9999457 | 0.1518324 |  |  | 632646 | 0.9975972 | 0.9866385 | 0.001283481 | 0.9966494 | 0.00550153 | 0.9966541 | 0.004315575 |  |  | 527760 | 0.9895322 | 0.9670213 | 0.003631911 | 0.991709 | 0.005633669 | 0.9917087 | 0.007808413 | [12 empty] | 975960 | 0.99351 | 0.8678712 | 0.01549441 | 0.9806481 | 0.01246626 | 0.9806423 | 0.01031365
|  |  | 408792 | 1.002234 | 0.9994305 | 0.0003965198 | 0.9999501 | 0.1264334 | 0.9999457 | 0.1518324 |  |  | 632946 | 0.9975972 | 0.9866385 | 0.001283481 | 0.9966498 | 0.005501537 | 0.9966544 | 0.004315577 |  |  | 528060 | 0.9884531 | 0.9670213 | 0.003631911 | 0.991718 | 0.005633261 | 0.9917177 | 0.007808223 | [12 empty] | 976260 | 0.9867961 | 0.8678712 | 0.01549441 | 0.980657 | 0.01246611 | 0.9806512 | 0.01031335
|  |  | 409092 | 1.002234 | 0.9994305 | 0.0003965198 | 0.9999501 | 0.1264334 | 0.9999457 | 0.1518324 |  |  | 633246 | 0.9985577 | 0.9866385 | 0.001283481 | 0.9966502 | 0.005501543 | 0.9966548 | 0.004315578 |  |  | 528360 | 0.9873741 | 0.9670213 | 0.003631911 | 0.9917269 | 0.005632854 | 0.9917267 | 0.007808033 | [12 empty] | 976560 | 0.99351 | 0.8678712 | 0.01549441 | 0.9806659 | 0.01246595 | 0.9806601 | 0.01031306
|  |  | 409392 | 1.00313 | 0.9994305 | 0.0003965198 | 0.9999501 | 0.1264334 | 0.9999457 | 0.1518324 |  |  | 633546 | 0.9985577 | 0.9866385 | 0.001283481 | 0.9966505 | 0.00550155 | 0.9966552 | 0.004315579 |  |  | 528660 | 0.9884531 | 0.9670213 | 0.003631911 | 0.9917359 | 0.005632447 | 0.9917356 | 0.007807843 | [12 empty] | 976860 | 0.991272 | 0.8678712 | 0.01549441 | 0.9806748 | 0.01246579 | 0.9806689 | 0.01031277
|  |  | 409692 | 1.004922 | 0.9994305 | 0.0003965198 | 0.9999501 | 0.1264334 | 0.9999457 | 0.1518324 |  |  | 633846 | 0.9985577 | 0.9866385 | 0.001283481 | 0.9966509 | 0.005501556 | 0.9966555 | 0.004315581 |  |  | 528960 | 0.9884531 | 0.9670213 | 0.003631911 | 0.9917449 | 0.005632041 | 0.9917446 | 0.007807654 | [12 empty] | 977160 | 0.9979859 | 0.8678712 | 0.01549441 | 0.9806837 | 0.01246564 | 0.9806778 | 0.01031247
|  |  | 409992 | 1.00313 | 0.9994305 | 0.0003965198 | 0.9999501 | 0.1264334 | 0.9999457 | 0.1518324 |  |  | 634146 | 0.9975972 | 0.9866385 | 0.001283481 | 0.9966512 | 0.005501563 | 0.9966559 | 0.004315582 |  |  | 529260 | 0.9895322 | 0.9670213 | 0.003631911 | 0.9917538 | 0.005631636 | 0.9917535 | 0.007807465 | [12 empty] | 977460 | 0.9957479 | 0.8678712 | 0.01549441 | 0.9806926 | 0.01246548 | 0.9806867 | 0.01031218
|  |  | 410292 | 1.002234 | 0.9994305 | 0.0003965198 | 0.9999501 | 0.1264334 | 0.9999457 | 0.1518324 |  |  | 634446 | 0.9985577 | 0.9866385 | 0.001283481 | 0.9966516 | 0.005501569 | 0.9966562 | 0.004315583 |  |  | 529560 | 0.9906112 | 0.9670213 | 0.003631911 | 0.9917627 | 0.005631232 | 0.9917625 | 0.007807277 | [12 empty] | 977760 | 0.99351 | 0.8678712 | 0.01549441 | 0.9807015 | 0.01246533 | 0.9806956 | 0.01031189
|  |  | 410592 | 1.004026 | 0.9994305 | 0.0003965198 | 0.9999501 | 0.1264334 | 0.9999457 | 0.1518324 |  |  | 634746 | 0.9966367 | 0.9866385 | 0.001283481 | 0.9966519 | 0.005501576 | 0.9966566 | 0.004315585 |  |  | 529860 | 0.9884531 | 0.9670213 | 0.003631911 | 0.9917716 | 0.005630828 | 0.9917714 | 0.007807089 | [12 empty] | 978060 | 1.002462 | 0.8678712 | 0.01549441 | 0.9807103 | 0.01246517 | 0.9807044 | 0.0103116
|  |  | 410892 | 1.004026 | 0.9994305 | 0.0003965198 | 0.9999501 | 0.1264334 | 0.9999457 | 0.1518324 |  |  | 635046 | 0.9975972 | 0.9866385 | 0.001283481 | 0.9966523 | 0.005501582 | 0.9966569 | 0.004315586 |  |  | 530160 | 0.9873741 | 0.9670213 | 0.003631911 | 0.9917805 | 0.005630425 | 0.9917803 | 0.007806901 | [12 empty] | 978360 | 0.9957479 | 0.8678712 | 0.01549441 | 0.9807191 | 0.01246501 | 0.9807132 | 0.0103113
|  |  | 411192 | 1.00313 | 0.9994305 | 0.0003965198 | 0.9999501 | 0.1264334 | 0.9999457 | 0.1518324 |  |  | 635346 | 0.9985577 | 0.9866385 | 0.001283481 | 0.9966527 | 0.005501589 | 0.9966573 | 0.004315587 |  |  | 530460 | 0.9884531 | 0.9670213 | 0.003631911 | 0.9917894 | 0.005630023 | 0.9917892 | 0.007806714 | [12 empty] | 978660 | 0.9979859 | 0.8678712 | 0.01549441 | 0.980728 | 0.01246486 | 0.9807221 | 0.01031101
|  |  | 411492 | 1.00313 | 0.9994305 | 0.0003965198 | 0.9999501 | 0.1264334 | 0.9999457 | 0.1518324 |  |  | 635646 | 0.9975972 | 0.9866385 | 0.001283481 | 0.996653 | 0.005501595 | 0.9966577 | 0.004315589 |  |  | 530760 | 0.9895322 | 0.9670213 | 0.003631911 | 0.9917983 | 0.005629621 | 0.991798 | 0.007806527 | [12 empty] | 978960 | 1.000224 | 0.8678712 | 0.01549441 | 0.9807368 | 0.01246471 | 0.9807309 | 0.01031072
|  |  | 411792 | 1.002234 | 0.9994305 | 0.0003965198 | 0.9999501 | 0.1264334 | 0.9999457 | 0.1518324 |  |  | 635946 | 0.9975972 | 0.9866385 | 0.001283481 | 0.9966534 | 0.005501602 | 0.996658 | 0.00431559 |  |  | 531060 | 0.9906112 | 0.9670213 | 0.003631911 | 0.9918071 | 0.005629221 | 0.9918069 | 0.007806341 | [12 empty] | 979260 | 0.9957479 | 0.8678712 | 0.01549441 | 0.9807456 | 0.01246455 | 0.9807397 | 0.01031043
|  |  | 412092 | 1.004026 | 0.9994305 | 0.0003965198 | 0.9999501 | 0.1264334 | 0.9999457 | 0.1518324 |  |  | 636246 | 0.9985577 | 0.9866385 | 0.001283481 | 0.9966537 | 0.005501609 | 0.9966584 | 0.004315592 |  |  | 531360 | 0.9873741 | 0.9670213 | 0.003631911 | 0.991816 | 0.005628821 | 0.9918157 | 0.007806155 | [12 empty] | 979560 | 0.9957479 | 0.8678712 | 0.01549441 | 0.9807544 | 0.0124644 | 0.9807485 | 0.01031015
|  |  | 412392 | 1.004026 | 0.9994305 | 0.0003965198 | 0.9999501 | 0.1264334 | 0.9999457 | 0.1518324 |  |  | 636546 | 0.9975972 | 0.9866385 | 0.001283481 | 0.9966541 | 0.005501615 | 0.9966587 | 0.004315593 |  |  | 531660 | 0.9884531 | 0.9670213 | 0.003631911 | 0.9918248 | 0.005628422 | 0.9918245 | 0.007805969 | [12 empty] | 979860 | 0.9957479 | 0.8678712 | 0.01549441 | 0.9807632 | 0.01246424 | 0.9807573 | 0.01030986
|  |  | 412692 | 1.004026 | 0.9994305 | 0.0003965198 | 0.9999501 | 0.1264334 | 0.9999457 | 0.1518324 |  |  | 636846 | 0.9985577 | 0.9866385 | 0.001283481 | 0.9966544 | 0.005501622 | 0.9966591 | 0.004315595 |  |  | 531960 | 0.9884531 | 0.9670213 | 0.003631911 | 0.9918336 | 0.005628023 | 0.9918334 | 0.007805784 | [12 empty] | 980160 | 0.9957479 | 0.8678712 | 0.01549441 | 0.980772 | 0.01246409 | 0.9807661 | 0.01030957
|  |  | 412992 | 1.00313 | 0.9994305 | 0.0003965198 | 0.9999501 | 0.1264334 | 0.9999457 | 0.1518324 |  |  | 637146 | 0.9985577 | 0.9866385 | 0.001283481 | 0.9966547 | 0.005501628 | 0.9966594 | 0.004315596 |  |  | 532260 | 0.9906112 | 0.9670213 | 0.003631911 | 0.9918424 | 0.005627626 | 0.9918421 | 0.0078056 | [12 empty] | 980460 | 1.002462 | 0.8678712 | 0.01549441 | 0.9807808 | 0.01246394 | 0.9807748 | 0.01030928
|  |  | 413292 | 1.002234 | 0.9994305 | 0.0003965198 | 0.9999501 | 0.1264334 | 0.9999457 | 0.1518324 |  |  | 637446 | 0.9975972 | 0.9866385 | 0.001283481 | 0.9966551 | 0.005501635 | 0.9966598 | 0.004315598 |  |  | 532560 | 0.9906112 | 0.9670213 | 0.003631911 | 0.9918512 | 0.005627229 | 0.9918509 | 0.007805415 | [12 empty] | 980760 | 0.99351 | 0.8678712 | 0.01549441 | 0.9807895 | 0.01246379 | 0.9807836 | 0.01030899
|  |  | 413592 | 1.004026 | 0.9994305 | 0.0003965198 | 0.9999501 | 0.1264334 | 0.9999457 | 0.1518324 |  |  | 637746 | 0.9975972 | 0.9866385 | 0.001283481 | 0.9966554 | 0.005501642 | 0.9966601 | 0.004315599 |  |  | 532860 | 0.9906112 | 0.9670213 | 0.003631911 | 0.9918599 | 0.005626833 | 0.9918597 | 0.007805231 | [12 empty] | 981060 | 0.99351 | 0.8678712 | 0.01549441 | 0.9807983 | 0.01246363 | 0.9807923 | 0.01030871
|  |  | 413892 | 1.00313 | 0.9994305 | 0.0003965198 | 0.9999501 | 0.1264334 | 0.9999457 | 0.1518324 |  |  | 638046 | 0.9975972 | 0.9866385 | 0.001283481 | 0.9966558 | 0.005501648 | 0.9966604 | 0.004315601 |  |  | 533160 | 0.9884531 | 0.9670213 | 0.003631911 | 0.9918687 | 0.005626437 | 0.9918685 | 0.007805048 | [12 empty] | 981360 | 0.991272 | 0.8678712 | 0.01549441 | 0.980807 | 0.01246348 | 0.9808011 | 0.01030842
|  |  | 414192 | 1.004026 | 0.9994305 | 0.0003965198 | 0.9999501 | 0.1264334 | 0.9999457 | 0.1518324 |  |  | 638346 | 0.9995181 | 0.9866385 | 0.001283481 | 0.9966561 | 0.005501655 | 0.9966608 | 0.004315602 |  |  | 533460 | 0.9884531 | 0.9670213 | 0.003631911 | 0.9918774 | 0.005626043 | 0.9918772 | 0.007804865 | [12 empty] | 981660 | 0.9957479 | 0.8678712 | 0.01549441 | 0.9808158 | 0.01246333 | 0.9808098 | 0.01030813
|  |  | 414492 | 1.004026 | 0.9994305 | 0.0003965198 | 0.9999501 | 0.1264334 | 0.9999457 | 0.1518324 |  |  | 638646 | 0.9985577 | 0.9866385 | 0.001283481 | 0.9966565 | 0.005501661 | 0.9966611 | 0.004315604 |  |  | 533760 | 0.9895322 | 0.9670213 | 0.003631911 | 0.9918862 | 0.005625649 | 0.9918859 | 0.007804682 | [12 empty] | 981960 | 0.9957479 | 0.8678712 | 0.01549441 | 0.9808245 | 0.01246318 | 0.9808185 | 0.01030785
|  |  | 414792 | 1.004922 | 0.9994305 | 0.0003965198 | 0.9999501 | 0.1264334 | 0.9999457 | 0.1518324 |  |  | 638946 | 0.9975972 | 0.9866385 | 0.001283481 | 0.9966568 | 0.005501668 | 0.9966615 | 0.004315606 |  |  | 534060 | 0.9895322 | 0.9670213 | 0.003631911 | 0.9918949 | 0.005625256 | 0.9918946 | 0.0078045 | [12 empty] | 982260 | 0.99351 | 0.8678712 | 0.01549441 | 0.9808332 | 0.01246303 | 0.9808272 | 0.01030756
|  |  | 415092 | 1.004026 | 0.9994305 | 0.0003965198 | 0.9999501 | 0.1264334 | 0.9999457 | 0.1518324 |  |  | 639246 | 0.9975972 | 0.9866385 | 0.001283481 | 0.9966571 | 0.005501675 | 0.9966618 | 0.004315607 |  |  | 534360 | 0.9895322 | 0.9670213 | 0.003631911 | 0.9919036 | 0.005624863 | 0.9919033 | 0.007804318 | [12 empty] | 982560 | 0.9890341 | 0.8678712 | 0.01549441 | 0.9808419 | 0.01246288 | 0.9808359 | 0.01030728
|  |  | 415392 | 1.00313 | 0.9994305 | 0.0003965198 | 0.9999501 | 0.1264334 | 0.9999457 | 0.1518324 |  |  | 639546 | 0.9975972 | 0.9866385 | 0.001283481 | 0.9966575 | 0.005501681 | 0.9966622 | 0.004315609 |  |  | 534660 | 0.9884531 | 0.9670213 | 0.003631911 | 0.9919123 | 0.005624472 | 0.991912 | 0.007804137 | [12 empty] | 982860 | 0.99351 | 0.8678712 | 0.01549441 | 0.9808506 | 0.01246272 | 0.9808446 | 0.010307
|  |  | 415692 | 1.004922 | 0.9994305 | 0.0003965198 | 0.9999501 | 0.1264334 | 0.9999457 | 0.1518324 |  |  | 639846 | 0.9985577 | 0.9866385 | 0.001283481 | 0.9966578 | 0.005501688 | 0.9966625 | 0.004315611 |  |  | 534960 | 0.9873741 | 0.9670213 | 0.003631911 | 0.9919209 | 0.005624081 | 0.9919207 | 0.007803956 | [12 empty] | 983160 | 0.9890341 | 0.8678712 | 0.01549441 | 0.9808593 | 0.01246257 | 0.9808533 | 0.01030671
|  |  | 415992 | 1.002234 | 0.9994305 | 0.0003965198 | 0.9999501 | 0.1264334 | 0.9999457 | 0.1518324 |  |  | 640146 | 0.9985577 | 0.9866385 | 0.001283481 | 0.9966582 | 0.005501695 | 0.9966628 | 0.004315613 |  |  | 535260 | 0.9862951 | 0.9670213 | 0.003631911 | 0.9919296 | 0.00562369 | 0.9919293 | 0.007803775 | [12 empty] | 983460 | 1.000224 | 0.8678712 | 0.01549441 | 0.9808679 | 0.01246242 | 0.9808619 | 0.01030643
|  |  | 416292 | 1.00313 | 0.9994305 | 0.0003965198 | 0.9999501 | 0.1264334 | 0.9999457 | 0.1518324 |  |  | 640446 | 0.9975972 | 0.9866385 | 0.001283481 | 0.9966585 | 0.005501701 | 0.9966632 | 0.004315614 |  |  | 535560 | 0.9884531 | 0.9670213 | 0.003631911 | 0.9919382 | 0.005623301 | 0.991938 | 0.007803595 | [12 empty] | 983760 | 0.9957479 | 0.8678712 | 0.01549441 | 0.9808766 | 0.01246227 | 0.9808706 | 0.01030615
|  |  | 416592 | 1.00313 | 0.9994305 | 0.0003965198 | 0.9999501 | 0.1264334 | 0.9999457 | 0.1518324 |  |  | 640746 | 0.9985577 | 0.9866385 | 0.001283481 | 0.9966588 | 0.005501708 | 0.9966635 | 0.004315616 |  |  | 535860 | 0.9884531 | 0.9670213 | 0.003631911 | 0.9919468 | 0.005622912 | 0.9919466 | 0.007803415 | [12 empty] | 984060 | 0.991272 | 0.8678712 | 0.01549441 | 0.9808853 | 0.01246213 | 0.9808793 | 0.01030586
|  |  | 416892 | 1.004026 | 0.9994305 | 0.0003965198 | 0.9999501 | 0.1264334 | 0.9999457 | 0.1518324 |  |  | 641046 | 0.9995181 | 0.9866385 | 0.001283481 | 0.9966592 | 0.005501714 | 0.9966639 | 0.004315618 |  |  | 536160 | 0.9895322 | 0.9670213 | 0.003631911 | 0.9919555 | 0.005622524 | 0.9919552 | 0.007803236 | [12 empty] | 984360 | 0.9957479 | 0.8678712 | 0.01549441 | 0.9808939 | 0.01246198 | 0.9808879 | 0.01030558
|  |  | 417192 | 1.004026 | 0.9994305 | 0.0003965198 | 0.9999501 | 0.1264334 | 0.9999457 | 0.1518324 |  |  | 641346 | 0.9985577 | 0.9866385 | 0.001283481 | 0.9966595 | 0.005501721 | 0.9966642 | 0.00431562 |  |  | 536460 | 0.9906112 | 0.9670213 | 0.003631911 | 0.9919641 | 0.005622137 | 0.9919638 | 0.007803057 | [12 empty] | 984660 | 0.99351 | 0.8678712 | 0.01549441 | 0.9809025 | 0.01246183 | 0.9808965 | 0.0103053
|  |  | 417492 | 1.004922 | 0.9994305 | 0.0003965198 | 0.9999501 | 0.1264334 | 0.9999457 | 0.1518324 |  |  | 641646 | 0.9985577 | 0.9866385 | 0.001283481 | 0.9966598 | 0.005501728 | 0.9966645 | 0.004315621 |  |  | 536760 | 0.9884531 | 0.9670213 | 0.003631911 | 0.9919726 | 0.005621751 | 0.9919724 | 0.007802878 | [12 empty] | 984960 | 0.9890341 | 0.8678712 | 0.01549441 | 0.9809112 | 0.01246168 | 0.9809051 | 0.01030502
|  |  | 417792 | 1.002234 | 0.9994305 | 0.0003965198 | 0.9999501 | 0.1264334 | 0.9999457 | 0.1518324 |  |  | 641946 | 0.9995181 | 0.9866385 | 0.001283481 | 0.9966602 | 0.005501734 | 0.9966649 | 0.004315623 |  |  | 537060 | 0.9873741 | 0.9670213 | 0.003631911 | 0.9919812 | 0.005621365 | 0.991981 | 0.0078027 | [12 empty] | 985260 | 0.99351 | 0.8678712 | 0.01549441 | 0.9809198 | 0.01246153 | 0.9809137 | 0.01030474
|  |  | 418092 | 1.004026 | 0.9994305 | 0.0003965198 | 0.9999501 | 0.1264334 | 0.9999457 | 0.1518324 |  |  | 642246 | 0.9985577 | 0.9866385 | 0.001283481 | 0.9966605 | 0.005501741 | 0.9966652 | 0.004315625 |  |  | 537360 | 0.9884531 | 0.9670213 | 0.003631911 | 0.9919898 | 0.00562098 | 0.9919895 | 0.007802522 | [12 empty] | 985560 | 0.9957479 | 0.8678712 | 0.01549441 | 0.9809284 | 0.01246138 | 0.9809223 | 0.01030446
|  |  | 418392 | 1.00313 | 0.9994305 | 0.0003965198 | 0.9999501 | 0.1264334 | 0.9999457 | 0.1518324 |  |  | 642546 | 0.9985577 | 0.9866385 | 0.001283481 | 0.9966608 | 0.005501748 | 0.9966655 | 0.004315627 |  |  | 537660 | 0.9895322 | 0.9670213 | 0.003631911 | 0.9919983 | 0.005620595 | 0.9919981 | 0.007802345 | [12 empty] | 985860 | 1.002462 | 0.8678712 | 0.01549441 | 0.980937 | 0.01246123 | 0.9809309 | 0.01030418
|  |  | 418692 | 1.002234 | 0.9994305 | 0.0003965198 | 0.9999501 | 0.1264334 | 0.9999457 | 0.1518324 |  |  | 642846 | 0.9995181 | 0.9866385 | 0.001283481 | 0.9966612 | 0.005501754 | 0.9966659 | 0.004315629 |  |  | 537960 | 0.9884531 | 0.9670213 | 0.003631911 | 0.9920068 | 0.005620212 | 0.9920066 | 0.007802168 | [12 empty] | 986160 | 0.9957479 | 0.8678712 | 0.01549441 | 0.9809455 | 0.01246109 | 0.9809395 | 0.0103039
|  |  | 418992 | 1.004026 | 0.9994305 | 0.0003965198 | 0.9999501 | 0.1264334 | 0.9999457 | 0.1518324 |  |  | 643146 | 0.9966367 | 0.9866385 | 0.001283481 | 0.9966615 | 0.005501761 | 0.9966662 | 0.004315631 |  |  | 538260 | 0.9884531 | 0.9670213 | 0.003631911 | 0.9920154 | 0.005619829 | 0.9920151 | 0.007801991 | [12 empty] | 986460 | 0.9890341 | 0.8678712 | 0.01549441 | 0.9809541 | 0.01246094 | 0.9809481 | 0.01030363
|  |  | 419292 | 1.00313 | 0.9994305 | 0.0003965198 | 0.9999501 | 0.1264334 | 0.9999457 | 0.1518324 |  |  | 643446 | 0.9985577 | 0.9866385 | 0.001283481 | 0.9966618 | 0.005501768 | 0.9966665 | 0.004315633 |  |  | 538560 | 0.9884531 | 0.9670213 | 0.003631911 | 0.9920239 | 0.005619447 | 0.9920236 | 0.007801815 | [12 empty] | 986760 | 0.9979859 | 0.8678712 | 0.01549441 | 0.9809627 | 0.01246079 | 0.9809566 | 0.01030335
|  |  | 419592 | 1.004026 | 0.9994305 | 0.0003965198 | 0.9999501 | 0.1264334 | 0.9999457 | 0.1518324 |  |  | 643746 | 0.9975972 | 0.9866385 | 0.001283481 | 0.9966621 | 0.005501775 | 0.9966668 | 0.004315635 |  |  | 538860 | 0.9895322 | 0.9670213 | 0.003631911 | 0.9920323 | 0.005619066 | 0.9920321 | 0.007801639 | [12 empty] | 987060 | 0.9979859 | 0.8678712 | 0.01549441 | 0.9809712 | 0.01246065 | 0.9809652 | 0.01030307
|  |  | 419892 | 1.004026 | 0.9994305 | 0.0003965198 | 0.9999501 | 0.1264334 | 0.9999457 | 0.1518324 |  |  | 644046 | 0.9985577 | 0.9866385 | 0.001283481 | 0.9966625 | 0.005501781 | 0.9966672 | 0.004315637 |  |  | 539160 | 0.9895322 | 0.9670213 | 0.003631911 | 0.9920408 | 0.005618685 | 0.9920406 | 0.007801464 | [12 empty] | 987360 | 0.99351 | 0.8678712 | 0.01549441 | 0.9809798 | 0.0124605 | 0.9809737 | 0.01030279
|  |  | 420192 | 1.004026 | 0.9994305 | 0.0003965198 | 0.9999501 | 0.1264334 | 0.9999457 | 0.1518324 |  |  | 644346 | 0.9985577 | 0.9866385 | 0.001283481 | 0.9966628 | 0.005501788 | 0.9966675 | 0.004315639 |  |  | 539460 | 0.9884531 | 0.9670213 | 0.003631911 | 0.9920493 | 0.005618305 | 0.9920491 | 0.007801289 | [12 empty] | 987660 | 0.9957479 | 0.8678712 | 0.01549441 | 0.9809883 | 0.01246035 | 0.9809823 | 0.01030252
|  |  | 420492 | 1.00313 | 0.9994305 | 0.0003965198 | 0.9999501 | 0.1264334 | 0.9999457 | 0.1518324 |  |  | 644646 | 0.9975972 | 0.9866385 | 0.001283481 | 0.9966631 | 0.005501795 | 0.9966678 | 0.004315641 |  |  | 539760 | 0.9884531 | 0.9670213 | 0.003631911 | 0.9920577 | 0.005617926 | 0.9920575 | 0.007801114 | [12 empty] | 987960 | 0.9957479 | 0.8678712 | 0.01549441 | 0.9809968 | 0.01246021 | 0.9809908 | 0.01030224
|  |  | 420792 | 1.00313 | 0.9994305 | 0.0003965198 | 0.9999501 | 0.1264334 | 0.9999457 | 0.1518324 |  |  | 644946 | 0.9985577 | 0.9866385 | 0.001283481 | 0.9966634 | 0.005501801 | 0.9966682 | 0.004315643 |  |  | 540060 | 0.9906112 | 0.9670213 | 0.003631911 | 0.9920662 | 0.005617548 | 0.9920659 | 0.00780094 | [12 empty] | 988260 | 0.9957479 | 0.8678712 | 0.01549441 | 0.9810054 | 0.01246006 | 0.9809993 | 0.01030197
|  |  | 421092 | 1.004026 | 0.9994305 | 0.0003965198 | 0.9999501 | 0.1264334 | 0.9999457 | 0.1518324 |  |  | 645246 | 0.9975972 | 0.9866385 | 0.001283481 | 0.9966638 | 0.005501808 | 0.9966685 | 0.004315645 |  |  | 540360 | 0.9906112 | 0.9670213 | 0.003631911 | 0.9920746 | 0.00561717 | 0.9920744 | 0.007800766 | [12 empty] | 988560 | 0.9979859 | 0.8678712 | 0.01549441 | 0.9810139 | 0.01245992 | 0.9810078 | 0.01030169
|  |  | 421392 | 1.004026 | 0.9994305 | 0.0003965198 | 0.9999501 | 0.1264334 | 0.9999457 | 0.1518324 |  |  | 645546 | 0.9975972 | 0.9866385 | 0.001283481 | 0.9966641 | 0.005501815 | 0.9966688 | 0.004315647 |  |  | 540660 | 0.9895322 | 0.9670213 | 0.003631911 | 0.992083 | 0.005616793 | 0.9920828 | 0.007800593 | [12 empty] | 988860 | 1.000224 | 0.8678712 | 0.01549441 | 0.9810224 | 0.01245977 | 0.9810163 | 0.01030142
|  |  | 421692 | 1.004026 | 0.9994305 | 0.0003965198 | 0.9999501 | 0.1264334 | 0.9999457 | 0.1518324 |  |  | 645846 | 0.9975972 | 0.9866385 | 0.001283481 | 0.9966644 | 0.005501821 | 0.9966691 | 0.004315649 |  |  | 540960 | 0.9895322 | 0.9670213 | 0.003631911 | 0.9920914 | 0.005616417 | 0.9920912 | 0.00780042 | [12 empty] | 989160 | 0.9957479 | 0.8678712 | 0.01549441 | 0.9810308 | 0.01245963 | 0.9810248 | 0.01030114
|  |  | 421992 | 1.004026 | 0.9994305 | 0.0003965198 | 0.9999501 | 0.1264334 | 0.9999457 | 0.1518324 |  |  | 646146 | 0.9995181 | 0.9866385 | 0.001283481 | 0.9966647 | 0.005501828 | 0.9966694 | 0.004315651 |  |  | 541260 | 0.9895322 | 0.9670213 | 0.003631911 | 0.9920997 | 0.005616041 | 0.9920995 | 0.007800248 | [12 empty] | 989460 | 0.9979859 | 0.8678712 | 0.01549441 | 0.9810393 | 0.01245948 | 0.9810332 | 0.01030087
|  |  | 422292 | 1.00313 | 0.9994305 | 0.0003965198 | 0.9999501 | 0.1264334 | 0.9999457 | 0.1518324 |  |  | 646446 | 0.9985577 | 0.9866385 | 0.001283481 | 0.996665 | 0.005501835 | 0.9966698 | 0.004315653 |  |  | 541560 | 0.9873741 | 0.9670213 | 0.003631911 | 0.9921081 | 0.005615666 | 0.9921079 | 0.007800075 | [12 empty] | 989760 | 1.002462 | 0.8678712 | 0.01549441 | 0.9810478 | 0.01245934 | 0.9810417 | 0.0103006
|  |  | 422592 | 1.004922 | 0.9994305 | 0.0003965198 | 0.9999501 | 0.1264334 | 0.9999457 | 0.1518324 |  |  | 646746 | 0.9995181 | 0.9866385 | 0.001283481 | 0.9966654 | 0.005501842 | 0.9966701 | 0.004315655 |  |  | 541860 | 0.9862951 | 0.9670213 | 0.003631911 | 0.9921165 | 0.005615292 | 0.9921163 | 0.007799904 | [12 empty] | 990060 | 0.9957479 | 0.8678712 | 0.01549441 | 0.9810562 | 0.0124592 | 0.9810501 | 0.01030032
|  |  | 422892 | 1.00313 | 0.9994305 | 0.0003965198 | 0.9999501 | 0.1264334 | 0.9999457 | 0.1518324 |  |  | 647046 | 0.9995181 | 0.9866385 | 0.001283481 | 0.9966657 | 0.005501848 | 0.9966704 | 0.004315657 |  |  | 542160 | 0.9884531 | 0.9670213 | 0.003631911 | 0.9921248 | 0.005614919 | 0.9921246 | 0.007799732 | [12 empty] | 990360 | 1.002462 | 0.8678712 | 0.01549441 | 0.9810647 | 0.01245905 | 0.9810586 | 0.01030005
|  |  | 423192 | 1.004026 | 0.9994305 | 0.0003965198 | 0.9999501 | 0.1264334 | 0.9999457 | 0.1518324 |  |  | 647346 | 0.9985577 | 0.9866385 | 0.001283481 | 0.996666 | 0.005501855 | 0.9966707 | 0.004315659 |  |  | 542460 | 0.9895322 | 0.9670213 | 0.003631911 | 0.9921331 | 0.005614546 | 0.9921329 | 0.007799561 | [12 empty] | 990660 | 0.9957479 | 0.8678712 | 0.01549441 | 0.9810731 | 0.01245891 | 0.981067 | 0.01029978
|  |  | 423492 | 1.004026 | 0.9994305 | 0.0003965198 | 0.9999501 | 0.1264334 | 0.9999457 | 0.1518324 |  |  | 647646 | 0.9985577 | 0.9866385 | 0.001283481 | 0.9966663 | 0.005501862 | 0.996671 | 0.004315661 |  |  | 542760 | 0.9884531 | 0.9670213 | 0.003631911 | 0.9921414 | 0.005614174 | 0.9921412 | 0.007799391 | [12 empty] | 990960 | 0.9957479 | 0.8678712 | 0.01549441 | 0.9810816 | 0.01245877 | 0.9810754 | 0.01029951
|  |  | 423792 | 1.004026 | 0.9994305 | 0.0003965198 | 0.9999501 | 0.1264334 | 0.9999457 | 0.1518324 |  |  | 647946 | 0.9985577 | 0.9866385 | 0.001283481 | 0.9966666 | 0.005501868 | 0.9966714 | 0.004315664 |  |  | 543060 | 0.9895322 | 0.9670213 | 0.003631911 | 0.9921497 | 0.005613803 | 0.9921495 | 0.00779922 | [12 empty] | 991260 | 0.9957479 | 0.8678712 | 0.01549441 | 0.98109 | 0.01245862 | 0.9810839 | 0.01029924
|  |  | 424092 | 1.004026 | 0.9994305 | 0.0003965198 | 0.9999501 | 0.1264334 | 0.9999457 | 0.1518324 |  |  | 648246 | 0.9975972 | 0.9866385 | 0.001283481 | 0.9966669 | 0.005501875 | 0.9966717 | 0.004315666 |  |  | 543360 | 0.9906112 | 0.9670213 | 0.003631911 | 0.992158 | 0.005613433 | 0.9921578 | 0.007799051 | [12 empty] | 991560 | 0.9979859 | 0.8678712 | 0.01549441 | 0.9810984 | 0.01245848 | 0.9810923 | 0.01029897
|  |  | 424392 | 1.00313 | 0.9994305 | 0.0003965198 | 0.9999501 | 0.1264334 | 0.9999457 | 0.1518324 |  |  | 648546 | 0.9975972 | 0.9866385 | 0.001283481 | 0.9966673 | 0.005501882 | 0.996672 | 0.004315668 |  |  | 543660 | 0.9895322 | 0.9670213 | 0.003631911 | 0.9921663 | 0.005613063 | 0.9921661 | 0.007798881 | [12 empty] | 991860 | 1.000224 | 0.8678712 | 0.01549441 | 0.9811068 | 0.01245834 | 0.9811007 | 0.0102987
|  |  | 424692 | 1.00313 | 0.9994305 | 0.0003965198 | 0.9999501 | 0.1264334 | 0.9999457 | 0.1518324 |  |  | 648846 | 0.9975972 | 0.9866385 | 0.001283481 | 0.9966676 | 0.005501889 | 0.9966723 | 0.00431567 |  |  | 543960 | 0.9895322 | 0.9670213 | 0.003631911 | 0.9921745 | 0.005612694 | 0.9921743 | 0.007798712 | [12 empty] | 992160 | 0.9957479 | 0.8678712 | 0.01549441 | 0.9811152 | 0.0124582 | 0.981109 | 0.01029843
|  |  | 424992 | 1.002234 | 0.9994305 | 0.0003965198 | 0.9999501 | 0.1264334 | 0.9999457 | 0.1518324 |  |  | 649146 | 0.9985577 | 0.9866385 | 0.001283481 | 0.9966679 | 0.005501895 | 0.9966726 | 0.004315672 |  |  | 544260 | 0.9884531 | 0.9670213 | 0.003631911 | 0.9921828 | 0.005612326 | 0.9921826 | 0.007798544 | [12 empty] | 992460 | 0.99351 | 0.8678712 | 0.01549441 | 0.9811236 | 0.01245806 | 0.9811174 | 0.01029816
|  |  | 425292 | 1.004922 | 0.9994305 | 0.0003965198 | 0.9999501 | 0.1264334 | 0.9999457 | 0.1518324 |  |  | 649446 | 0.9985577 | 0.9866385 | 0.001283481 | 0.9966682 | 0.005501902 | 0.9966729 | 0.004315675 |  |  | 544560 | 0.9895322 | 0.9670213 | 0.003631911 | 0.992191 | 0.005611958 | 0.9921908 | 0.007798375 | [12 empty] | 992760 | 1.000224 | 0.8678712 | 0.01549441 | 0.9811319 | 0.01245792 | 0.9811258 | 0.01029789
|  |  | 425592 | 1.004026 | 0.9994305 | 0.0003965198 | 0.9999501 | 0.1264334 | 0.9999457 | 0.1518324 |  |  | 649746 | 0.9995181 | 0.9866385 | 0.001283481 | 0.9966685 | 0.005501909 | 0.9966732 | 0.004315677 |  |  | 544860 | 0.9873741 | 0.9670213 | 0.003631911 | 0.9921992 | 0.005611591 | 0.992199 | 0.007798208 | [12 empty] | 993060 | 0.9979859 | 0.8678712 | 0.01549441 | 0.9811403 | 0.01245777 | 0.9811341 | 0.01029762
|  |  | 425892 | 1.00313 | 0.9994305 | 0.0003965198 | 0.9999501 | 0.1264334 | 0.9999457 | 0.1518324 |  |  | 650046 | 1.000479 | 0.9866385 | 0.001283481 | 0.9966688 | 0.005501916 | 0.9966736 | 0.004315679 |  |  | 545160 | 0.9895322 | 0.9670213 | 0.003631911 | 0.9922074 | 0.005611225 | 0.9922072 | 0.00779804 | [12 empty] | 993360 | 0.9979859 | 0.8678712 | 0.01549441 | 0.9811486 | 0.01245763 | 0.9811425 | 0.01029736
|  |  | 426192 | 1.004026 | 0.9994305 | 0.0003965198 | 0.9999501 | 0.1264334 | 0.9999457 | 0.1518324 |  |  | 650346 | 0.9995181 | 0.9866385 | 0.001283481 | 0.9966691 | 0.005501922 | 0.9966739 | 0.004315681 |  |  | 545460 | 0.9884531 | 0.9670213 | 0.003631911 | 0.9922156 | 0.00561086 | 0.9922154 | 0.007797873 | [12 empty] | 993660 | 0.9957479 | 0.8678712 | 0.01549441 | 0.981157 | 0.01245749 | 0.9811508 | 0.01029709
|  |  | 426492 | 1.004026 | 0.9994305 | 0.0003965198 | 0.9999501 | 0.1264334 | 0.9999457 | 0.1518324 |  |  | 650646 | 0.9985577 | 0.9866385 | 0.001283481 | 0.9966694 | 0.005501929 | 0.9966742 | 0.004315684 |  |  | 545760 | 0.9906112 | 0.9670213 | 0.003631911 | 0.9922238 | 0.005610495 | 0.9922236 | 0.007797707 | [12 empty] | 993960 | 0.99351 | 0.8678712 | 0.01549441 | 0.9811653 | 0.01245735 | 0.9811591 | 0.01029682
|  |  | 426792 | 1.00313 | 0.9994305 | 0.0003965198 | 0.9999501 | 0.1264334 | 0.9999457 | 0.1518324 |  |  | 650946 | 0.9985577 | 0.9866385 | 0.001283481 | 0.9966697 | 0.005501936 | 0.9966745 | 0.004315686 |  |  | 546060 | 0.9895322 | 0.9670213 | 0.003631911 | 0.992232 | 0.005610131 | 0.9922318 | 0.00779754 | [12 empty] | 994260 | 0.9957479 | 0.8678712 | 0.01549441 | 0.9811736 | 0.01245721 | 0.9811675 | 0.01029656
|  |  | 427092 | 1.004922 | 0.9994305 | 0.0003965198 | 0.9999501 | 0.1264334 | 0.9999457 | 0.1518324 |  |  | 651246 | 0.9995181 | 0.9866385 | 0.001283481 | 0.99667 | 0.005501943 | 0.9966748 | 0.004315688 |  |  | 546360 | 0.9895322 | 0.9670213 | 0.003631911 | 0.9922401 | 0.005609768 | 0.9922399 | 0.007797374 | [12 empty] | 994560 | 0.9979859 | 0.8678712 | 0.01549441 | 0.9811819 | 0.01245707 | 0.9811758 | 0.01029629
|  |  | 427392 | 1.004026 | 0.9994305 | 0.0003965198 | 0.9999501 | 0.1264334 | 0.9999457 | 0.1518324 |  |  | 651546 | 1.000479 | 0.9866385 | 0.001283481 | 0.9966703 | 0.005501949 | 0.9966751 | 0.004315691 |  |  | 546660 | 0.9895322 | 0.9670213 | 0.003631911 | 0.9922483 | 0.005609405 | 0.9922481 | 0.007797209 | [12 empty] | 994860 | 0.991272 | 0.8678712 | 0.01549441 | 0.9811902 | 0.01245693 | 0.9811841 | 0.01029602
|  |  | 427692 | 1.004922 | 0.9994305 | 0.0003965198 | 0.9999501 | 0.1264334 | 0.9999457 | 0.1518324 |  |  | 651846 | 0.9966367 | 0.9866385 | 0.001283481 | 0.9966706 | 0.005501956 | 0.9966754 | 0.004315693 |  |  | 546960 | 0.9906112 | 0.9670213 | 0.003631911 | 0.9922564 | 0.005609043 | 0.9922562 | 0.007797044 | [12 empty] | 995160 | 1.000224 | 0.8678712 | 0.01549441 | 0.9811985 | 0.0124568 | 0.9811924 | 0.01029576
|  |  | 427992 | 1.004922 | 0.9994305 | 0.0003965198 | 0.9999501 | 0.1264334 | 0.9999457 | 0.1518324 |  |  | 652146 | 0.9985577 | 0.9866385 | 0.001283481 | 0.9966709 | 0.005501963 | 0.9966757 | 0.004315695 |  |  | 547260 | 0.9895322 | 0.9670213 | 0.003631911 | 0.9922645 | 0.005608682 | 0.9922643 | 0.007796879 | [12 empty] | 995460 | 0.9979859 | 0.8678712 | 0.01549441 | 0.9812068 | 0.01245666 | 0.9812006 | 0.01029549
|  |  | 428292 | 1.00313 | 0.9994305 | 0.0003965198 | 0.9999501 | 0.1264334 | 0.9999457 | 0.1518324 |  |  | 652446 | 0.9995181 | 0.9866385 | 0.001283481 | 0.9966712 | 0.00550197 | 0.996676 | 0.004315698 |  |  | 547560 | 0.9895322 | 0.9670213 | 0.003631911 | 0.9922726 | 0.005608321 | 0.9922724 | 0.007796715 | [12 empty] | 995760 | 1.002462 | 0.8678712 | 0.01549441 | 0.9812151 | 0.01245652 | 0.9812089 | 0.01029523
|  |  | 428592 | 1.00313 | 0.9994305 | 0.0003965198 | 0.9999501 | 0.1264334 | 0.9999457 | 0.1518324 |  |  | 652746 | 1.000479 | 0.9866385 | 0.001283481 | 0.9966716 | 0.005501976 | 0.9966763 | 0.0043157 |  |  | 547860 | 0.9906112 | 0.9670213 | 0.003631911 | 0.9922807 | 0.005607962 | 0.9922805 | 0.007796551 | [12 empty] | 996060 | 1.002462 | 0.8678712 | 0.01549441 | 0.9812234 | 0.01245638 | 0.9812172 | 0.01029497
|  |  | 428892 | 1.004026 | 0.9994305 | 0.0003965198 | 0.9999501 | 0.1264334 | 0.9999457 | 0.1518324 |  |  | 653046 | 0.9985577 | 0.9866385 | 0.001283481 | 0.9966719 | 0.005501983 | 0.9966766 | 0.004315703 |  |  | 548160 | 0.9895322 | 0.9670213 | 0.003631911 | 0.9922888 | 0.005607603 | 0.9922886 | 0.007796387 | [12 empty] | 996360 | 0.9979859 | 0.8678712 | 0.01549441 | 0.9812316 | 0.01245624 | 0.9812254 | 0.0102947
[13 empty] | 653346 | 0.9985577 | 0.9866385 | 0.001283481 | 0.9966722 | 0.00550199 | 0.9966769 | 0.004315705 |  |  | 548460 | 0.9895322 | 0.9670213 | 0.003631911 | 0.9922968 | 0.005607244 | 0.9922966 | 0.007796224 | [12 empty] | 996660 | 0.9979859 | 0.8678712 | 0.01549441 | 0.9812399 | 0.0124561 | 0.9812337 | 0.01029444
[13 empty] | 653646 | 0.9975972 | 0.9866385 | 0.001283481 | 0.9966725 | 0.005501997 | 0.9966772 | 0.004315707 |  |  | 548760 | 0.9895322 | 0.9670213 | 0.003631911 | 0.9923049 | 0.005606887 | 0.9923047 | 0.007796061 | [12 empty] | 996960 | 0.9979859 | 0.8678712 | 0.01549441 | 0.9812481 | 0.01245597 | 0.9812419 | 0.01029418
[13 empty] | 653946 | 0.9985577 | 0.9866385 | 0.001283481 | 0.9966728 | 0.005502003 | 0.9966775 | 0.00431571 |  |  | 549060 | 0.9906112 | 0.9670213 | 0.003631911 | 0.9923129 | 0.00560653 | 0.9923127 | 0.007795899 | [12 empty] | 997260 | 0.9979859 | 0.8678712 | 0.01549441 | 0.9812563 | 0.01245583 | 0.9812501 | 0.01029392
[13 empty] | 654246 | 0.9995181 | 0.9866385 | 0.001283481 | 0.996673 | 0.00550201 | 0.9966778 | 0.004315712 |  |  | 549360 | 0.9895322 | 0.9670213 | 0.003631911 | 0.9923209 | 0.005606174 | 0.9923207 | 0.007795737 | [12 empty] | 997560 | 0.99351 | 0.8678712 | 0.01549441 | 0.9812645 | 0.01245569 | 0.9812583 | 0.01029366
[13 empty] | 654546 | 0.9995181 | 0.9866385 | 0.001283481 | 0.9966733 | 0.005502017 | 0.9966781 | 0.004315715 |  |  | 549660 | 0.9895322 | 0.9670213 | 0.003631911 | 0.9923289 | 0.005605818 | 0.9923287 | 0.007795576 | [12 empty] | 997860 | 0.9957479 | 0.8678712 | 0.01549441 | 0.9812728 | 0.01245556 | 0.9812665 | 0.0102934
[13 empty] | 654846 | 0.9985577 | 0.9866385 | 0.001283481 | 0.9966736 | 0.005502024 | 0.9966784 | 0.004315717 |  |  | 549960 | 0.9884531 | 0.9670213 | 0.003631911 | 0.9923369 | 0.005605463 | 0.9923367 | 0.007795414 | [12 empty] | 998160 | 0.99351 | 0.8678712 | 0.01549441 | 0.981281 | 0.01245542 | 0.9812747 | 0.01029314
[13 empty] | 655146 | 0.9985577 | 0.9866385 | 0.001283481 | 0.9966739 | 0.00550203 | 0.9966787 | 0.00431572 |  |  | 550260 | 0.9873741 | 0.9670213 | 0.003631911 | 0.9923449 | 0.005605109 | 0.9923447 | 0.007795253 | [12 empty] | 998460 | 0.9979859 | 0.8678712 | 0.01549441 | 0.9812891 | 0.01245528 | 0.9812829 | 0.01029288
[13 empty] | 655446 | 0.9985577 | 0.9866385 | 0.001283481 | 0.9966742 | 0.005502037 | 0.996679 | 0.004315722 |  |  | 550560 | 0.9895322 | 0.9670213 | 0.003631911 | 0.9923529 | 0.005604756 | 0.9923527 | 0.007795093 | [12 empty] | 998760 | 1.000224 | 0.8678712 | 0.01549441 | 0.9812973 | 0.01245515 | 0.9812911 | 0.01029262
[13 empty] | 655746 | 0.9985577 | 0.9866385 | 0.001283481 | 0.9966745 | 0.005502044 | 0.9966793 | 0.004315725 |  |  | 550860 | 0.9895322 | 0.9670213 | 0.003631911 | 0.9923608 | 0.005604403 | 0.9923606 | 0.007794933 | [12 empty] | 999060 | 0.9979859 | 0.8678712 | 0.01549441 | 0.9813055 | 0.01245501 | 0.9812993 | 0.01029236
[13 empty] | 656046 | 0.9995181 | 0.9866385 | 0.001283481 | 0.9966748 | 0.005502051 | 0.9966796 | 0.004315727 |  |  | 551160 | 0.9906112 | 0.9670213 | 0.003631911 | 0.9923688 | 0.005604051 | 0.9923686 | 0.007794773 | [12 empty] | 999360 | 0.9957479 | 0.8678712 | 0.01549441 | 0.9813137 | 0.01245488 | 0.9813074 | 0.0102921
[13 empty] | 656346 | 0.9985577 | 0.9866385 | 0.001283481 | 0.9966751 | 0.005502057 | 0.9966799 | 0.00431573 |  |  | 551460 | 0.9906112 | 0.9670213 | 0.003631911 | 0.9923767 | 0.0056037 | 0.9923765 | 0.007794614 | [12 empty] | 999660 | 1.000224 | 0.8678712 | 0.01549441 | 0.9813218 | 0.01245474 | 0.9813156 | 0.01029184
[13 empty] | 656646 | 0.9985577 | 0.9866385 | 0.001283481 | 0.9966754 | 0.005502064 | 0.9966802 | 0.004315733 |  |  | 551760 | 0.9916902 | 0.9670213 | 0.003631911 | 0.9923846 | 0.005603349 | 0.9923844 | 0.007794455 | [12 empty] | 999960 | 1.002462 | 0.8678712 | 0.01549441 | 0.98133 | 0.01245461 | 0.9813237 | 0.01029158
[13 empty] | 656946 | 1.000479 | 0.9866385 | 0.001283481 | 0.9966757 | 0.005502071 | 0.9966805 | 0.004315735 |  |  | 552060 | 0.9884531 | 0.9670213 | 0.003631911 | 0.9923925 | 0.005602999 | 0.9923923 | 0.007794297 | [12 empty] | 1000260 | 0.9979859 | 0.8678712 | 0.01549441 | 0.9813381 | 0.01245447 | 0.9813318 | 0.01029133
[13 empty] | 657246 | 0.9985577 | 0.9866385 | 0.001283481 | 0.996676 | 0.005502078 | 0.9966808 | 0.004315738 |  |  | 552360 | 0.9895322 | 0.9670213 | 0.003631911 | 0.9924004 | 0.00560265 | 0.9924002 | 0.007794138 | [12 empty] | 1000560 | 1.002462 | 0.8678712 | 0.01549441 | 0.9813462 | 0.01245434 | 0.98134 | 0.01029107
[13 empty] | 657546 | 1.000479 | 0.9866385 | 0.001283481 | 0.9966763 | 0.005502084 | 0.9966811 | 0.00431574 |  |  | 552660 | 0.9895322 | 0.9670213 | 0.003631911 | 0.9924083 | 0.005602302 | 0.9924081 | 0.007793981 | [12 empty] | 1000860 | 1.002462 | 0.8678712 | 0.01549441 | 0.9813543 | 0.01245421 | 0.9813481 | 0.01029081
[13 empty] | 657846 | 0.9995181 | 0.9866385 | 0.001283481 | 0.9966766 | 0.005502091 | 0.9966814 | 0.004315743 |  |  | 552960 | 0.9895322 | 0.9670213 | 0.003631911 | 0.9924162 | 0.005601954 | 0.992416 | 0.007793823 | [12 empty] | 1001160 | 0.9979859 | 0.8678712 | 0.01549441 | 0.9813624 | 0.01245407 | 0.9813562 | 0.01029056
[13 empty] | 658146 | 0.9995181 | 0.9866385 | 0.001283481 | 0.9966768 | 0.005502098 | 0.9966816 | 0.004315746 |  |  | 553260 | 0.9895322 | 0.9670213 | 0.003631911 | 0.992424 | 0.005601607 | 0.9924238 | 0.007793666 | [12 empty] | 1001460 | 1.000224 | 0.8678712 | 0.01549441 | 0.9813705 | 0.01245394 | 0.9813643 | 0.0102903
[13 empty] | 658446 | 0.9985577 | 0.9866385 | 0.001283481 | 0.9966771 | 0.005502105 | 0.9966819 | 0.004315748 |  |  | 553560 | 0.9895322 | 0.9670213 | 0.003631911 | 0.9924318 | 0.00560126 | 0.9924317 | 0.00779351 | [12 empty] | 1001760 | 1.0047 | 0.8678712 | 0.01549441 | 0.9813786 | 0.01245381 | 0.9813723 | 0.01029005
[13 empty] | 658746 | 0.9995181 | 0.9866385 | 0.001283481 | 0.9966774 | 0.005502111 | 0.9966822 | 0.004315751 |  |  | 553860 | 0.9895322 | 0.9670213 | 0.003631911 | 0.9924397 | 0.005600914 | 0.9924395 | 0.007793353 | [12 empty] | 1002060 | 0.9979859 | 0.8678712 | 0.01549441 | 0.9813867 | 0.01245367 | 0.9813804 | 0.01028979
[13 empty] | 659046 | 0.9995181 | 0.9866385 | 0.001283481 | 0.9966777 | 0.005502118 | 0.9966825 | 0.004315753 |  |  | 554160 | 0.9906112 | 0.9670213 | 0.003631911 | 0.9924475 | 0.005600569 | 0.9924473 | 0.007793197 | [12 empty] | 1002360 | 0.9957479 | 0.8678712 | 0.01549441 | 0.9813948 | 0.01245354 | 0.9813885 | 0.01028954
[13 empty] | 659346 | 0.9995181 | 0.9866385 | 0.001283481 | 0.996678 | 0.005502125 | 0.9966828 | 0.004315756 |  |  | 554460 | 0.9895322 | 0.9670213 | 0.003631911 | 0.9924553 | 0.005600225 | 0.9924551 | 0.007793042 | [12 empty] | 1002660 | 0.9957479 | 0.8678712 | 0.01549441 | 0.9814028 | 0.01245341 | 0.9813965 | 0.01028928
[13 empty] | 659646 | 0.9995181 | 0.9866385 | 0.001283481 | 0.9966783 | 0.005502132 | 0.9966831 | 0.004315759 |  |  | 554760 | 0.9906112 | 0.9670213 | 0.003631911 | 0.9924631 | 0.005599881 | 0.9924629 | 0.007792887 | [12 empty] | 1002960 | 0.9979859 | 0.8678712 | 0.01549441 | 0.9814109 | 0.01245328 | 0.9814046 | 0.01028903
[13 empty] | 659946 | 0.9995181 | 0.9866385 | 0.001283481 | 0.9966786 | 0.005502138 | 0.9966834 | 0.004315761 |  |  | 555060 | 0.9895322 | 0.9670213 | 0.003631911 | 0.9924709 | 0.005599538 | 0.9924707 | 0.007792732 | [12 empty] | 1003260 | 1.002462 | 0.8678712 | 0.01549441 | 0.9814189 | 0.01245314 | 0.9814126 | 0.01028878
[13 empty] | 660246 | 0.9985577 | 0.9866385 | 0.001283481 | 0.9966788 | 0.005502145 | 0.9966837 | 0.004315764 |  |  | 555360 | 0.9916902 | 0.9670213 | 0.003631911 | 0.9924786 | 0.005599196 | 0.9924785 | 0.007792578 | [12 empty] | 1003560 | 1.002462 | 0.8678712 | 0.01549441 | 0.981427 | 0.01245301 | 0.9814207 | 0.01028852
[13 empty] | 660546 | 0.9995181 | 0.9866385 | 0.001283481 | 0.9966791 | 0.005502152 | 0.9966839 | 0.004315767 |  |  | 555660 | 0.9906112 | 0.9670213 | 0.003631911 | 0.9924864 | 0.005598854 | 0.9924862 | 0.007792424 | [12 empty] | 1003860 | 0.9957479 | 0.8678712 | 0.01549441 | 0.981435 | 0.01245288 | 0.9814287 | 0.01028827
[13 empty] | 660846 | 0.9985577 | 0.9866385 | 0.001283481 | 0.9966794 | 0.005502159 | 0.9966842 | 0.00431577 |  |  | 555960 | 0.9895322 | 0.9670213 | 0.003631911 | 0.9924941 | 0.005598513 | 0.992494 | 0.00779227 | [12 empty] | 1004160 | 1.0047 | 0.8678712 | 0.01549441 | 0.981443 | 0.01245275 | 0.9814367 | 0.01028802
[13 empty] | 661146 | 0.9995181 | 0.9866385 | 0.001283481 | 0.9966797 | 0.005502165 | 0.9966845 | 0.004315772 |  |  | 556260 | 0.9906112 | 0.9670213 | 0.003631911 | 0.9925018 | 0.005598173 | 0.9925017 | 0.007792117 | [12 empty] | 1004460 | 1.000224 | 0.8678712 | 0.01549441 | 0.981451 | 0.01245262 | 0.9814447 | 0.01028777
[13 empty] | 661446 | 0.9995181 | 0.9866385 | 0.001283481 | 0.99668 | 0.005502172 | 0.9966848 | 0.004315775 |  |  | 556560 | 0.9884531 | 0.9670213 | 0.003631911 | 0.9925096 | 0.005597834 | 0.9925094 | 0.007791964 | [12 empty] | 1004760 | 0.9957479 | 0.8678712 | 0.01549441 | 0.981459 | 0.01245249 | 0.9814527 | 0.01028752
[13 empty] | 661746 | 0.9995181 | 0.9866385 | 0.001283481 | 0.9966802 | 0.005502179 | 0.9966851 | 0.004315778 |  |  | 556860 | 0.9906112 | 0.9670213 | 0.003631911 | 0.9925173 | 0.005597495 | 0.9925171 | 0.007791812 | [12 empty] | 1005060 | 0.99351 | 0.8678712 | 0.01549441 | 0.981467 | 0.01245236 | 0.9814607 | 0.01028727
[13 empty] | 662046 | 0.9995181 | 0.9866385 | 0.001283481 | 0.9966805 | 0.005502186 | 0.9966853 | 0.004315781 |  |  | 557160 | 0.9906112 | 0.9670213 | 0.003631911 | 0.9925249 | 0.005597157 | 0.9925248 | 0.007791659 | [12 empty] | 1005360 | 0.9979859 | 0.8678712 | 0.01549441 | 0.981475 | 0.01245223 | 0.9814686 | 0.01028702
[13 empty] | 662346 | 0.9995181 | 0.9866385 | 0.001283481 | 0.9966808 | 0.005502192 | 0.9966856 | 0.004315783 |  |  | 557460 | 0.9906112 | 0.9670213 | 0.003631911 | 0.9925326 | 0.005596819 | 0.9925325 | 0.007791508 | [12 empty] | 1005660 | 1.000224 | 0.8678712 | 0.01549441 | 0.9814829 | 0.0124521 | 0.9814766 | 0.01028677
[13 empty] | 662646 | 0.9995181 | 0.9866385 | 0.001283481 | 0.9966811 | 0.005502199 | 0.9966859 | 0.004315786 |  |  | 557760 | 0.9895322 | 0.9670213 | 0.003631911 | 0.9925403 | 0.005596482 | 0.9925401 | 0.007791356 | [12 empty] | 1005960 | 1.0047 | 0.8678712 | 0.01549441 | 0.9814909 | 0.01245197 | 0.9814845 | 0.01028652
[13 empty] | 662946 | 0.9985577 | 0.9866385 | 0.001283481 | 0.9966813 | 0.005502206 | 0.9966862 | 0.004315789 |  |  | 558060 | 0.9895322 | 0.9670213 | 0.003631911 | 0.9925479 | 0.005596146 | 0.9925478 | 0.007791205 | [12 empty] | 1006260 | 1.000224 | 0.8678712 | 0.01549441 | 0.9814988 | 0.01245184 | 0.9814925 | 0.01028627
[13 empty] | 663246 | 1.000479 | 0.9866385 | 0.001283481 | 0.9966816 | 0.005502213 | 0.9966865 | 0.004315792 |  |  | 558360 | 0.9906112 | 0.9670213 | 0.003631911 | 0.9925556 | 0.005595811 | 0.9925554 | 0.007791055 | [12 empty] | 1006560 | 1.006938 | 0.8678712 | 0.01549441 | 0.9815068 | 0.01245171 | 0.9815004 | 0.01028602
[13 empty] | 663546 | 1.000479 | 0.9866385 | 0.001283481 | 0.9966819 | 0.005502219 | 0.9966867 | 0.004315795 |  |  | 558660 | 0.9895322 | 0.9670213 | 0.003631911 | 0.9925632 | 0.005595476 | 0.9925631 | 0.007790905 | [12 empty] | 1006860 | 1.000224 | 0.8678712 | 0.01549441 | 0.9815147 | 0.01245158 | 0.9815084 | 0.01028578
[13 empty] | 663846 | 0.9995181 | 0.9866385 | 0.001283481 | 0.9966822 | 0.005502226 | 0.996687 | 0.004315797 |  |  | 558960 | 0.9884531 | 0.9670213 | 0.003631911 | 0.9925708 | 0.005595142 | 0.9925707 | 0.007790755 | [12 empty] | 1007160 | 0.9957479 | 0.8678712 | 0.01549441 | 0.9815226 | 0.01245145 | 0.9815163 | 0.01028553
[13 empty] | 664146 | 1.000479 | 0.9866385 | 0.001283481 | 0.9966824 | 0.005502233 | 0.9966873 | 0.0043158 |  |  | 559260 | 0.9906112 | 0.9670213 | 0.003631911 | 0.9925784 | 0.005594808 | 0.9925783 | 0.007790605 | [12 empty] | 1007460 | 0.9957479 | 0.8678712 | 0.01549441 | 0.9815305 | 0.01245133 | 0.9815242 | 0.01028528
[13 empty] | 664446 | 0.9995181 | 0.9866385 | 0.001283481 | 0.9966827 | 0.00550224 | 0.9966876 | 0.004315803 |  |  | 559560 | 0.9906112 | 0.9670213 | 0.003631911 | 0.992586 | 0.005594476 | 0.9925859 | 0.007790456 | [12 empty] | 1007760 | 1.000224 | 0.8678712 | 0.01549441 | 0.9815385 | 0.0124512 | 0.9815321 | 0.01028504
[13 empty] | 664746 | 0.9995181 | 0.9866385 | 0.001283481 | 0.996683 | 0.005502246 | 0.9966878 | 0.004315806 |  |  | 559860 | 0.9895322 | 0.9670213 | 0.003631911 | 0.9925936 | 0.005594144 | 0.9925935 | 0.007790307 | [12 empty] | 1008060 | 0.9979859 | 0.8678712 | 0.01549441 | 0.9815463 | 0.01245107 | 0.98154 | 0.01028479
[13 empty] | 665046 | 1.000479 | 0.9866385 | 0.001283481 | 0.9966833 | 0.005502253 | 0.9966881 | 0.004315809 |  |  | 560160 | 0.9895322 | 0.9670213 | 0.003631911 | 0.9926012 | 0.005593812 | 0.992601 | 0.007790159 | [12 empty] | 1008360 | 0.9979859 | 0.8678712 | 0.01549441 | 0.9815542 | 0.01245094 | 0.9815479 | 0.01028454
[13 empty] | 665346 | 1.000479 | 0.9866385 | 0.001283481 | 0.9966835 | 0.00550226 | 0.9966884 | 0.004315812 |  |  | 560460 | 0.9895322 | 0.9670213 | 0.003631911 | 0.9926087 | 0.005593481 | 0.9926086 | 0.007790011 | [12 empty] | 1008660 | 0.99351 | 0.8678712 | 0.01549441 | 0.9815621 | 0.01245082 | 0.9815557 | 0.0102843
[13 empty] | 665646 | 0.9995181 | 0.9866385 | 0.001283481 | 0.9966838 | 0.005502267 | 0.9966886 | 0.004315814 |  |  | 560760 | 0.9906112 | 0.9670213 | 0.003631911 | 0.9926163 | 0.005593151 | 0.9926161 | 0.007789863 | [12 empty] | 1008960 | 0.99351 | 0.8678712 | 0.01549441 | 0.98157 | 0.01245069 | 0.9815636 | 0.01028405
[13 empty] | 665946 | 0.9995181 | 0.9866385 | 0.001283481 | 0.9966841 | 0.005502273 | 0.9966889 | 0.004315817 |  |  | 561060 | 0.9884531 | 0.9670213 | 0.003631911 | 0.9926238 | 0.005592822 | 0.9926237 | 0.007789716 | [12 empty] | 1009260 | 0.9979859 | 0.8678712 | 0.01549441 | 0.9815778 | 0.01245056 | 0.9815714 | 0.01028381
[13 empty] | 666246 | 0.9985577 | 0.9866385 | 0.001283481 | 0.9966843 | 0.00550228 | 0.9966892 | 0.00431582 |  |  | 561360 | 0.9895322 | 0.9670213 | 0.003631911 | 0.9926313 | 0.005592493 | 0.9926312 | 0.007789569 | [12 empty] | 1009560 | 1.002462 | 0.8678712 | 0.01549441 | 0.9815857 | 0.01245044 | 0.9815793 | 0.01028357
[13 empty] | 666546 | 0.9985577 | 0.9866385 | 0.001283481 | 0.9966846 | 0.005502287 | 0.9966894 | 0.004315823 |  |  | 561660 | 0.9895322 | 0.9670213 | 0.003631911 | 0.9926388 | 0.005592165 | 0.9926387 | 0.007789422 | [12 empty] | 1009860 | 1.002462 | 0.8678712 | 0.01549441 | 0.9815935 | 0.01245031 | 0.9815871 | 0.01028332
[13 empty] | 666846 | 1.000479 | 0.9866385 | 0.001283481 | 0.9966849 | 0.005502293 | 0.9966897 | 0.004315826 |  |  | 561960 | 0.9906112 | 0.9670213 | 0.003631911 | 0.9926463 | 0.005591838 | 0.9926462 | 0.007789276 | [12 empty] | 1010160 | 1.002462 | 0.8678712 | 0.01549441 | 0.9816014 | 0.01245018 | 0.981595 | 0.01028308
[13 empty] | 667146 | 0.9995181 | 0.9866385 | 0.001283481 | 0.9966851 | 0.0055023 | 0.99669 | 0.004315829 |  |  | 562260 | 0.9906112 | 0.9670213 | 0.003631911 | 0.9926538 | 0.005591511 | 0.9926537 | 0.00778913 | [12 empty] | 1010460 | 0.9979859 | 0.8678712 | 0.01549441 | 0.9816092 | 0.01245006 | 0.9816028 | 0.01028284
[13 empty] | 667446 | 1.000479 | 0.9866385 | 0.001283481 | 0.9966854 | 0.005502307 | 0.9966903 | 0.004315832 |  |  | 562560 | 0.9906112 | 0.9670213 | 0.003631911 | 0.9926613 | 0.005591185 | 0.9926611 | 0.007788985 | [12 empty] | 1010760 | 0.991272 | 0.8678712 | 0.01549441 | 0.981617 | 0.01244993 | 0.9816106 | 0.01028259
[13 empty] | 667746 | 0.9995181 | 0.9866385 | 0.001283481 | 0.9966857 | 0.005502314 | 0.9966905 | 0.004315835 |  |  | 562860 | 0.9906112 | 0.9670213 | 0.003631911 | 0.9926687 | 0.00559086 | 0.9926686 | 0.00778884 | [12 empty] | 1011060 | 0.9957479 | 0.8678712 | 0.01549441 | 0.9816248 | 0.01244981 | 0.9816184 | 0.01028235
[13 empty] | 668046 | 0.9985577 | 0.9866385 | 0.001283481 | 0.9966859 | 0.00550232 | 0.9966908 | 0.004315838 |  |  | 563160 | 0.9895322 | 0.9670213 | 0.003631911 | 0.9926762 | 0.005590535 | 0.992676 | 0.007788695 | [12 empty] | 1011360 | 0.991272 | 0.8678712 | 0.01549441 | 0.9816326 | 0.01244968 | 0.9816262 | 0.01028211
[13 empty] | 668346 | 1.000479 | 0.9866385 | 0.001283481 | 0.9966862 | 0.005502327 | 0.996691 | 0.004315841 |  |  | 563460 | 0.9916902 | 0.9670213 | 0.003631911 | 0.9926836 | 0.005590211 | 0.9926835 | 0.007788551 | [12 empty] | 1011660 | 0.9979859 | 0.8678712 | 0.01549441 | 0.9816404 | 0.01244956 | 0.981634 | 0.01028187
[13 empty] | 668646 | 0.9995181 | 0.9866385 | 0.001283481 | 0.9966865 | 0.005502334 | 0.9966913 | 0.004315844 |  |  | 563760 | 0.9895322 | 0.9670213 | 0.003631911 | 0.992691 | 0.005589888 | 0.9926909 | 0.007788407 | [12 empty] | 1011960 | 0.9867961 | 0.8678712 | 0.01549441 | 0.9816482 | 0.01244943 | 0.9816417 | 0.01028163
[13 empty] | 668946 | 1.000479 | 0.9866385 | 0.001283481 | 0.9966867 | 0.00550234 | 0.9966916 | 0.004315847 |  |  | 564060 | 0.9906112 | 0.9670213 | 0.003631911 | 0.9926984 | 0.005589565 | 0.9926983 | 0.007788263 | [12 empty] | 1012260 | 0.99351 | 0.8678712 | 0.01549441 | 0.9816559 | 0.01244931 | 0.9816495 | 0.01028139
[13 empty] | 669246 | 0.9995181 | 0.9866385 | 0.001283481 | 0.996687 | 0.005502347 | 0.9966918 | 0.00431585 |  |  | 564360 | 0.9895322 | 0.9670213 | 0.003631911 | 0.9927058 | 0.005589243 | 0.9927057 | 0.00778812 | [12 empty] | 1012560 | 0.991272 | 0.8678712 | 0.01549441 | 0.9816637 | 0.01244919 | 0.9816573 | 0.01028115
[13 empty] | 669546 | 0.9995181 | 0.9866385 | 0.001283481 | 0.9966872 | 0.005502354 | 0.9966921 | 0.004315853 |  |  | 564660 | 0.9895322 | 0.9670213 | 0.003631911 | 0.9927132 | 0.005588921 | 0.9927131 | 0.007787977 | [12 empty] | 1012860 | 0.9979859 | 0.8678712 | 0.01549441 | 0.9816715 | 0.01244906 | 0.981665 | 0.01028091
[13 empty] | 669846 | 0.9995181 | 0.9866385 | 0.001283481 | 0.9966875 | 0.00550236 | 0.9966924 | 0.004315856 |  |  | 564960 | 0.9906112 | 0.9670213 | 0.003631911 | 0.9927206 | 0.005588601 | 0.9927205 | 0.007787834 | [12 empty] | 1013160 | 0.99351 | 0.8678712 | 0.01549441 | 0.9816792 | 0.01244894 | 0.9816727 | 0.01028067
[13 empty] | 670146 | 0.9985577 | 0.9866385 | 0.001283481 | 0.9966878 | 0.005502367 | 0.9966926 | 0.004315859 |  |  | 565260 | 0.9906112 | 0.9670213 | 0.003631911 | 0.9927279 | 0.005588281 | 0.9927278 | 0.007787692 | [12 empty] | 1013460 | 0.9979859 | 0.8678712 | 0.01549441 | 0.9816869 | 0.01244882 | 0.9816805 | 0.01028043
[13 empty] | 670446 | 1.000479 | 0.9866385 | 0.001283481 | 0.996688 | 0.005502374 | 0.9966929 | 0.004315862 |  |  | 565560 | 0.9906112 | 0.9670213 | 0.003631911 | 0.9927353 | 0.005587961 | 0.9927352 | 0.00778755 | [12 empty] | 1013760 | 0.99351 | 0.8678712 | 0.01549441 | 0.9816947 | 0.01244869 | 0.9816882 | 0.01028019
[13 empty] | 670746 | 1.000479 | 0.9866385 | 0.001283481 | 0.9966883 | 0.005502381 | 0.9966931 | 0.004315865 |  |  | 565860 | 0.9895322 | 0.9670213 | 0.003631911 | 0.9927426 | 0.005587643 | 0.9927425 | 0.007787409 | [12 empty] | 1014060 | 0.991272 | 0.8678712 | 0.01549441 | 0.9817024 | 0.01244857 | 0.9816959 | 0.01027996
[13 empty] | 671046 | 1.001439 | 0.9866385 | 0.001283481 | 0.9966885 | 0.005502387 | 0.9966934 | 0.004315868 |  |  | 566160 | 0.9895322 | 0.9670213 | 0.003631911 | 0.9927499 | 0.005587324 | 0.9927498 | 0.007787268 | [12 empty] | 1014360 | 0.99351 | 0.8678712 | 0.01549441 | 0.9817101 | 0.01244845 | 0.9817036 | 0.01027972
[13 empty] | 671346 | 1.001439 | 0.9866385 | 0.001283481 | 0.9966888 | 0.005502394 | 0.9966937 | 0.004315871 |  |  | 566460 | 0.9906112 | 0.9670213 | 0.003631911 | 0.9927573 | 0.005587007 | 0.9927571 | 0.007787127 | [12 empty] | 1014660 | 0.991272 | 0.8678712 | 0.01549441 | 0.9817178 | 0.01244833 | 0.9817113 | 0.01027948
[13 empty] | 671646 | 1.000479 | 0.9866385 | 0.001283481 | 0.996689 | 0.005502401 | 0.9966939 | 0.004315874 |  |  | 566760 | 0.9916902 | 0.9670213 | 0.003631911 | 0.9927646 | 0.00558669 | 0.9927644 | 0.007786986 | [12 empty] | 1014960 | 0.991272 | 0.8678712 | 0.01549441 | 0.9817255 | 0.0124482 | 0.981719 | 0.01027925
[13 empty] | 671946 | 1.001439 | 0.9866385 | 0.001283481 | 0.9966893 | 0.005502407 | 0.9966942 | 0.004315877 |  |  | 567060 | 0.9906112 | 0.9670213 | 0.003631911 | 0.9927718 | 0.005586374 | 0.9927717 | 0.007786846 | [12 empty] | 1015260 | 0.9890341 | 0.8678712 | 0.01549441 | 0.9817332 | 0.01244808 | 0.9817267 | 0.01027901
[13 empty] | 672246 | 1.000479 | 0.9866385 | 0.001283481 | 0.9966895 | 0.005502414 | 0.9966944 | 0.00431588 |  |  | 567360 | 0.9895322 | 0.9670213 | 0.003631911 | 0.9927791 | 0.005586059 | 0.992779 | 0.007786707 | [12 empty] | 1015560 | 1.000224 | 0.8678712 | 0.01549441 | 0.9817408 | 0.01244796 | 0.9817343 | 0.01027877
[13 empty] | 672546 | 1.001439 | 0.9866385 | 0.001283481 | 0.9966898 | 0.005502421 | 0.9966947 | 0.004315883 |  |  | 567660 | 0.9916902 | 0.9670213 | 0.003631911 | 0.9927864 | 0.005585744 | 0.9927863 | 0.007786567 | [12 empty] | 1015860 | 0.99351 | 0.8678712 | 0.01549441 | 0.9817485 | 0.01244784 | 0.981742 | 0.01027854
[13 empty] | 672846 | 0.9995181 | 0.9866385 | 0.001283481 | 0.99669 | 0.005502427 | 0.9966949 | 0.004315886 |  |  | 567960 | 0.9906112 | 0.9670213 | 0.003631911 | 0.9927936 | 0.00558543 | 0.9927935 | 0.007786428 | [12 empty] | 1016160 | 0.991272 | 0.8678712 | 0.01549441 | 0.9817562 | 0.01244772 | 0.9817497 | 0.0102783
[13 empty] | 673146 | 0.9995181 | 0.9866385 | 0.001283481 | 0.9966903 | 0.005502434 | 0.9966952 | 0.004315889 |  |  | 568260 | 0.9906112 | 0.9670213 | 0.003631911 | 0.9928009 | 0.005585116 | 0.9928008 | 0.00778629 | [12 empty] | 1016460 | 0.991272 | 0.8678712 | 0.01549441 | 0.9817638 | 0.0124476 | 0.9817573 | 0.01027807
[13 empty] | 673446 | 1.000479 | 0.9866385 | 0.001283481 | 0.9966906 | 0.005502441 | 0.9966954 | 0.004315892 |  |  | 568560 | 0.9895322 | 0.9670213 | 0.003631911 | 0.9928081 | 0.005584803 | 0.992808 | 0.007786151 | [12 empty] | 1016760 | 1.000224 | 0.8678712 | 0.01549441 | 0.9817714 | 0.01244748 | 0.9817649 | 0.01027784
[13 empty] | 673746 | 1.000479 | 0.9866385 | 0.001283481 | 0.9966908 | 0.005502447 | 0.9966957 | 0.004315895 |  |  | 568860 | 0.9916902 | 0.9670213 | 0.003631911 | 0.9928153 | 0.005584491 | 0.9928152 | 0.007786013 | [12 empty] | 1017060 | 0.99351 | 0.8678712 | 0.01549441 | 0.9817791 | 0.01244736 | 0.9817726 | 0.0102776
[13 empty] | 674046 | 1.000479 | 0.9866385 | 0.001283481 | 0.9966911 | 0.005502454 | 0.9966959 | 0.004315898 |  |  | 569160 | 0.9906112 | 0.9670213 | 0.003631911 | 0.9928225 | 0.00558418 | 0.9928224 | 0.007785876 | [12 empty] | 1017360 | 0.9890341 | 0.8678712 | 0.01549441 | 0.9817867 | 0.01244724 | 0.9817802 | 0.01027737
[13 empty] | 674346 | 1.000479 | 0.9866385 | 0.001283481 | 0.9966913 | 0.00550246 | 0.9966962 | 0.004315901 |  |  | 569460 | 0.9906112 | 0.9670213 | 0.003631911 | 0.9928297 | 0.005583869 | 0.9928296 | 0.007785739 | [12 empty] | 1017660 | 0.9979859 | 0.8678712 | 0.01549441 | 0.9817943 | 0.01244712 | 0.9817878 | 0.01027714
[13 empty] | 674646 | 0.9985577 | 0.9866385 | 0.001283481 | 0.9966915 | 0.005502467 | 0.9966964 | 0.004315905 |  |  | 569760 | 0.9916902 | 0.9670213 | 0.003631911 | 0.9928369 | 0.005583558 | 0.9928368 | 0.007785602 | [12 empty] | 1017960 | 0.991272 | 0.8678712 | 0.01549441 | 0.9818019 | 0.012447 | 0.9817954 | 0.0102769
[13 empty] | 674946 | 1.000479 | 0.9866385 | 0.001283481 | 0.9966918 | 0.005502474 | 0.9966967 | 0.004315908 |  |  | 570060 | 0.9895322 | 0.9670213 | 0.003631911 | 0.9928441 | 0.005583249 | 0.992844 | 0.007785465 | [12 empty] | 1018260 | 0.9890341 | 0.8678712 | 0.01549441 | 0.9818095 | 0.01244688 | 0.981803 | 0.01027667
[13 empty] | 675246 | 1.000479 | 0.9866385 | 0.001283481 | 0.996692 | 0.00550248 | 0.9966969 | 0.004315911 |  |  | 570360 | 0.9895322 | 0.9670213 | 0.003631911 | 0.9928513 | 0.00558294 | 0.9928512 | 0.007785329 | [12 empty] | 1018560 | 0.991272 | 0.8678712 | 0.01549441 | 0.9818171 | 0.01244676 | 0.9818105 | 0.01027644
[13 empty] | 675546 | 0.9995181 | 0.9866385 | 0.001283481 | 0.9966923 | 0.005502487 | 0.9966972 | 0.004315914 |  |  | 570660 | 0.9916902 | 0.9670213 | 0.003631911 | 0.9928584 | 0.005582631 | 0.9928583 | 0.007785193 | [12 empty] | 1018860 | 0.991272 | 0.8678712 | 0.01549441 | 0.9818247 | 0.01244664 | 0.9818181 | 0.01027621
[13 empty] | 675846 | 0.9995181 | 0.9866385 | 0.001283481 | 0.9966925 | 0.005502494 | 0.9966974 | 0.004315917 |  |  | 570960 | 0.9906112 | 0.9670213 | 0.003631911 | 0.9928655 | 0.005582324 | 0.9928655 | 0.007785058 | [12 empty] | 1019160 | 0.9979859 | 0.8678712 | 0.01549441 | 0.9818322 | 0.01244652 | 0.9818257 | 0.01027598
[13 empty] | 676146 | 1.001439 | 0.9866385 | 0.001283481 | 0.9966928 | 0.0055025 | 0.9966977 | 0.00431592 |  |  | 571260 | 0.9906112 | 0.9670213 | 0.003631911 | 0.9928727 | 0.005582017 | 0.9928726 | 0.007784923 | [12 empty] | 1019460 | 0.99351 | 0.8678712 | 0.01549441 | 0.9818398 | 0.01244641 | 0.9818332 | 0.01027575
[13 empty] | 676446 | 1.000479 | 0.9866385 | 0.001283481 | 0.996693 | 0.005502507 | 0.9966979 | 0.004315923 |  |  | 571560 | 0.9906112 | 0.9670213 | 0.003631911 | 0.9928798 | 0.00558171 | 0.9928797 | 0.007784788 | [12 empty] | 1019760 | 0.99351 | 0.8678712 | 0.01549441 | 0.9818473 | 0.01244629 | 0.9818408 | 0.01027552
[13 empty] | 676746 | 1.000479 | 0.9866385 | 0.001283481 | 0.9966933 | 0.005502514 | 0.9966982 | 0.004315926 |  |  | 571860 | 0.9906112 | 0.9670213 | 0.003631911 | 0.9928869 | 0.005581404 | 0.9928868 | 0.007784654 | [12 empty] | 1020060 | 0.99351 | 0.8678712 | 0.01549441 | 0.9818549 | 0.01244617 | 0.9818483 | 0.01027529
[13 empty] | 677046 | 0.9995181 | 0.9866385 | 0.001283481 | 0.9966935 | 0.00550252 | 0.9966984 | 0.00431593 |  |  | 572160 | 0.9906112 | 0.9670213 | 0.003631911 | 0.992894 | 0.005581099 | 0.9928939 | 0.00778452 | [12 empty] | 1020360 | 0.9890341 | 0.8678712 | 0.01549441 | 0.9818624 | 0.01244605 | 0.9818559 | 0.01027506
[13 empty] | 677346 | 1.000479 | 0.9866385 | 0.001283481 | 0.9966938 | 0.005502527 | 0.9966987 | 0.004315933 |  |  | 572460 | 0.9927692 | 0.9670213 | 0.003631911 | 0.9929011 | 0.005580795 | 0.992901 | 0.007784386 | [12 empty] | 1020660 | 0.991272 | 0.8678712 | 0.01549441 | 0.9818699 | 0.01244593 | 0.9818634 | 0.01027483
[13 empty] | 677646 | 1.000479 | 0.9866385 | 0.001283481 | 0.996694 | 0.005502533 | 0.9966989 | 0.004315936 |  |  | 572760 | 0.9895322 | 0.9670213 | 0.003631911 | 0.9929081 | 0.005580491 | 0.992908 | 0.007784252 | [12 empty] | 1020960 | 1.0047 | 0.8678712 | 0.01549441 | 0.9818775 | 0.01244582 | 0.9818709 | 0.0102746
[13 empty] | 677946 | 0.9995181 | 0.9866385 | 0.001283481 | 0.9966942 | 0.00550254 | 0.9966992 | 0.004315939 |  |  | 573060 | 0.9916902 | 0.9670213 | 0.003631911 | 0.9929152 | 0.005580188 | 0.9929151 | 0.007784119 | [12 empty] | 1021260 | 0.99351 | 0.8678712 | 0.01549441 | 0.981885 | 0.0124457 | 0.9818784 | 0.01027438
[13 empty] | 678246 | 1.000479 | 0.9866385 | 0.001283481 | 0.9966945 | 0.005502547 | 0.9966994 | 0.004315942 |  |  | 573360 | 0.9927692 | 0.9670213 | 0.003631911 | 0.9929222 | 0.005579885 | 0.9929222 | 0.007783987 | [12 empty] | 1021560 | 1.002462 | 0.8678712 | 0.01549441 | 0.9818925 | 0.01244558 | 0.9818859 | 0.01027415
[13 empty] | 678546 | 1.000479 | 0.9866385 | 0.001283481 | 0.9966947 | 0.005502553 | 0.9966996 | 0.004315946 |  |  | 573660 | 0.9916902 | 0.9670213 | 0.003631911 | 0.9929293 | 0.005579583 | 0.9929292 | 0.007783854 | [12 empty] | 1021860 | 0.9957479 | 0.8678712 | 0.01549441 | 0.9819 | 0.01244547 | 0.9818934 | 0.01027392
[13 empty] | 678846 | 0.9985577 | 0.9866385 | 0.001283481 | 0.996695 | 0.00550256 | 0.9966999 | 0.004315949 |  |  | 573960 | 0.9906112 | 0.9670213 | 0.003631911 | 0.9929363 | 0.005579282 | 0.9929362 | 0.007783723 | [12 empty] | 1022160 | 0.99351 | 0.8678712 | 0.01549441 | 0.9819074 | 0.01244535 | 0.9819009 | 0.01027369
[13 empty] | 679146 | 1.001439 | 0.9866385 | 0.001283481 | 0.9966952 | 0.005502566 | 0.9967001 | 0.004315952 |  |  | 574260 | 0.9906112 | 0.9670213 | 0.003631911 | 0.9929433 | 0.005578981 | 0.9929432 | 0.007783591 | [12 empty] | 1022460 | 0.9845582 | 0.8678712 | 0.01549441 | 0.9819149 | 0.01244524 | 0.9819083 | 0.01027347
[13 empty] | 679446 | 1.000479 | 0.9866385 | 0.001283481 | 0.9966954 | 0.005502573 | 0.9967004 | 0.004315955 |  |  | 574560 | 0.9895322 | 0.9670213 | 0.003631911 | 0.9929503 | 0.005578681 | 0.9929502 | 0.00778346 | [12 empty] | 1022760 | 0.9957479 | 0.8678712 | 0.01549441 | 0.9819224 | 0.01244512 | 0.9819158 | 0.01027324
[13 empty] | 679746 | 1.000479 | 0.9866385 | 0.001283481 | 0.9966957 | 0.005502579 | 0.9967006 | 0.004315958 |  |  | 574860 | 0.9916902 | 0.9670213 | 0.003631911 | 0.9929573 | 0.005578382 | 0.9929572 | 0.007783329 | [12 empty] | 1023060 | 0.99351 | 0.8678712 | 0.01549441 | 0.9819298 | 0.012445 | 0.9819232 | 0.01027302
[13 empty] | 680046 | 0.9995181 | 0.9866385 | 0.001283481 | 0.9966959 | 0.005502586 | 0.9967008 | 0.004315962 |  |  | 575160 | 0.9906112 | 0.9670213 | 0.003631911 | 0.9929643 | 0.005578083 | 0.9929642 | 0.007783198 | [12 empty] | 1023360 | 0.9957479 | 0.8678712 | 0.01549441 | 0.9819373 | 0.01244489 | 0.9819307 | 0.01027279
[13 empty] | 680346 | 1.001439 | 0.9866385 | 0.001283481 | 0.9966961 | 0.005502593 | 0.9967011 | 0.004315965 |  |  | 575460 | 0.9906112 | 0.9670213 | 0.003631911 | 0.9929712 | 0.005577785 | 0.9929712 | 0.007783068 | [12 empty] | 1023660 | 0.991272 | 0.8678712 | 0.01549441 | 0.9819447 | 0.01244477 | 0.9819381 | 0.01027257
[13 empty] | 680646 | 0.9995181 | 0.9866385 | 0.001283481 | 0.9966964 | 0.005502599 | 0.9967013 | 0.004315968 |  |  | 575760 | 0.9895322 | 0.9670213 | 0.003631911 | 0.9929782 | 0.005577487 | 0.9929781 | 0.007782938 | [12 empty] | 1023960 | 0.9957479 | 0.8678712 | 0.01549441 | 0.9819522 | 0.01244466 | 0.9819455 | 0.01027234
[13 empty] | 680946 | 0.9995181 | 0.9866385 | 0.001283481 | 0.9966966 | 0.005502606 | 0.9967015 | 0.004315971 |  |  | 576060 | 0.9895322 | 0.9670213 | 0.003631911 | 0.9929851 | 0.005577191 | 0.9929851 | 0.007782808 | [12 empty] | 1024260 | 0.991272 | 0.8678712 | 0.01549441 | 0.9819596 | 0.01244455 | 0.981953 | 0.01027212
[13 empty] | 681246 | 0.9985577 | 0.9866385 | 0.001283481 | 0.9966969 | 0.005502612 | 0.9967018 | 0.004315974 |  |  | 576360 | 0.9916902 | 0.9670213 | 0.003631911 | 0.9929921 | 0.005576894 | 0.992992 | 0.007782679 | [12 empty] | 1024560 | 0.991272 | 0.8678712 | 0.01549441 | 0.981967 | 0.01244443 | 0.9819604 | 0.01027189
[13 empty] | 681546 | 0.9995181 | 0.9866385 | 0.001283481 | 0.9966971 | 0.005502619 | 0.996702 | 0.004315978 |  |  | 576660 | 0.9906112 | 0.9670213 | 0.003631911 | 0.992999 | 0.005576599 | 0.9929989 | 0.00778255 | [12 empty] | 1024860 | 0.9890341 | 0.8678712 | 0.01549441 | 0.9819744 | 0.01244432 | 0.9819678 | 0.01027167
[13 empty] | 681846 | 0.9985577 | 0.9866385 | 0.001283481 | 0.9966973 | 0.005502625 | 0.9967023 | 0.004315981 |  |  | 576960 | 0.9927692 | 0.9670213 | 0.003631911 | 0.9930059 | 0.005576304 | 0.9930058 | 0.007782422 | [12 empty] | 1025160 | 0.9957479 | 0.8678712 | 0.01549441 | 0.9819818 | 0.0124442 | 0.9819752 | 0.01027145
[13 empty] | 682146 | 1.000479 | 0.9866385 | 0.001283481 | 0.9966976 | 0.005502632 | 0.9967025 | 0.004315984 |  |  | 577260 | 0.9916902 | 0.9670213 | 0.003631911 | 0.9930128 | 0.005576009 | 0.9930127 | 0.007782293 | [12 empty] | 1025460 | 0.99351 | 0.8678712 | 0.01549441 | 0.9819892 | 0.01244409 | 0.9819825 | 0.01027123
[13 empty] | 682446 | 0.9995181 | 0.9866385 | 0.001283481 | 0.9966978 | 0.005502638 | 0.9967027 | 0.004315987 |  |  | 577560 | 0.9927692 | 0.9670213 | 0.003631911 | 0.9930197 | 0.005575716 | 0.9930196 | 0.007782166 | [12 empty] | 1025760 | 0.99351 | 0.8678712 | 0.01549441 | 0.9819966 | 0.01244398 | 0.9819899 | 0.010271
[13 empty] | 682746 | 1.000479 | 0.9866385 | 0.001283481 | 0.996698 | 0.005502645 | 0.996703 | 0.004315991 |  |  | 577860 | 0.9916902 | 0.9670213 | 0.003631911 | 0.9930266 | 0.005575422 | 0.9930265 | 0.007782038 | [12 empty] | 1026060 | 0.9957479 | 0.8678712 | 0.01549441 | 0.9820039 | 0.01244386 | 0.9819973 | 0.01027078
[13 empty] | 683046 | 0.9995181 | 0.9866385 | 0.001283481 | 0.9966982 | 0.005502651 | 0.9967032 | 0.004315994 |  |  | 578160 | 0.9916902 | 0.9670213 | 0.003631911 | 0.9930334 | 0.00557513 | 0.9930334 | 0.007781911 | [12 empty] | 1026360 | 0.9957479 | 0.8678712 | 0.01549441 | 0.9820113 | 0.01244375 | 0.9820046 | 0.01027056
[13 empty] | 683346 | 1.000479 | 0.9866385 | 0.001283481 | 0.9966985 | 0.005502658 | 0.9967034 | 0.004315997 |  |  | 578460 | 0.9895322 | 0.9670213 | 0.003631911 | 0.9930403 | 0.005574838 | 0.9930402 | 0.007781784 | [12 empty] | 1026660 | 0.99351 | 0.8678712 | 0.01549441 | 0.9820186 | 0.01244364 | 0.982012 | 0.01027034
[13 empty] | 683646 | 0.9995181 | 0.9866385 | 0.001283481 | 0.9966987 | 0.005502664 | 0.9967036 | 0.004316 |  |  | 578760 | 0.9895322 | 0.9670213 | 0.003631911 | 0.9930471 | 0.005574547 | 0.9930471 | 0.007781658 | [12 empty] | 1026960 | 0.99351 | 0.8678712 | 0.01549441 | 0.982026 | 0.01244353 | 0.9820193 | 0.01027012
[13 empty] | 683946 | 1.001439 | 0.9866385 | 0.001283481 | 0.9966989 | 0.005502671 | 0.9967039 | 0.004316004 |  |  | 579060 | 0.9906112 | 0.9670213 | 0.003631911 | 0.993054 | 0.005574256 | 0.9930539 | 0.007781531 | [12 empty] | 1027260 | 0.991272 | 0.8678712 | 0.01549441 | 0.9820333 | 0.01244341 | 0.9820267 | 0.0102699
[13 empty] | 684246 | 1.001439 | 0.9866385 | 0.001283481 | 0.9966992 | 0.005502677 | 0.9967041 | 0.004316007 |  |  | 579360 | 0.9916902 | 0.9670213 | 0.003631911 | 0.9930608 | 0.005573966 | 0.9930607 | 0.007781406 | [12 empty] | 1027560 | 0.991272 | 0.8678712 | 0.01549441 | 0.9820407 | 0.0124433 | 0.982034 | 0.01026968
[13 empty] | 684546 | 1.000479 | 0.9866385 | 0.001283481 | 0.9966994 | 0.005502684 | 0.9967043 | 0.00431601 |  |  | 579660 | 0.9906112 | 0.9670213 | 0.003631911 | 0.9930676 | 0.005573677 | 0.9930675 | 0.00778128 | [12 empty] | 1027860 | 0.99351 | 0.8678712 | 0.01549441 | 0.982048 | 0.01244319 | 0.9820413 | 0.01026946
[13 empty] | 684846 | 0.9995181 | 0.9866385 | 0.001283481 | 0.9966996 | 0.00550269 | 0.9967046 | 0.004316014 |  |  | 579960 | 0.9895322 | 0.9670213 | 0.003631911 | 0.9930744 | 0.005573388 | 0.9930743 | 0.007781155 | [12 empty] | 1028160 | 0.991272 | 0.8678712 | 0.01549441 | 0.9820553 | 0.01244308 | 0.9820486 | 0.01026924
[13 empty] | 685146 | 1.000479 | 0.9866385 | 0.001283481 | 0.9966998 | 0.005502697 | 0.9967048 | 0.004316017 |  |  | 580260 | 0.9916902 | 0.9670213 | 0.003631911 | 0.9930812 | 0.0055731 | 0.9930811 | 0.00778103 | [12 empty] | 1028460 | 0.991272 | 0.8678712 | 0.01549441 | 0.9820626 | 0.01244297 | 0.9820559 | 0.01026902
[13 empty] | 685446 | 1.000479 | 0.9866385 | 0.001283481 | 0.9967001 | 0.005502703 | 0.996705 | 0.00431602 |  |  | 580560 | 0.9938482 | 0.9670213 | 0.003631911 | 0.993088 | 0.005572812 | 0.9930879 | 0.007780906 | [12 empty] | 1028760 | 0.9890341 | 0.8678712 | 0.01549441 | 0.9820699 | 0.01244286 | 0.9820632 | 0.0102688
[13 empty] | 685746 | 1.000479 | 0.9866385 | 0.001283481 | 0.9967003 | 0.00550271 | 0.9967052 | 0.004316023 |  |  | 580860 | 0.9906112 | 0.9670213 | 0.003631911 | 0.9930947 | 0.005572525 | 0.9930947 | 0.007780781 | [12 empty] | 1029060 | 0.99351 | 0.8678712 | 0.01549441 | 0.9820772 | 0.01244275 | 0.9820705 | 0.01026859
[13 empty] | 686046 | 0.9995181 | 0.9866385 | 0.001283481 | 0.9967005 | 0.005502716 | 0.9967055 | 0.004316027 |  |  | 581160 | 0.9906112 | 0.9670213 | 0.003631911 | 0.9931015 | 0.005572239 | 0.9931014 | 0.007780658 | [12 empty] | 1029360 | 0.9979859 | 0.8678712 | 0.01549441 | 0.9820845 | 0.01244264 | 0.9820778 | 0.01026837
[13 empty] | 686346 | 1.000479 | 0.9866385 | 0.001283481 | 0.9967007 | 0.005502723 | 0.9967057 | 0.00431603 |  |  | 581460 | 0.9906112 | 0.9670213 | 0.003631911 | 0.9931082 | 0.005571953 | 0.9931082 | 0.007780534 | [12 empty] | 1029660 | 0.991272 | 0.8678712 | 0.01549441 | 0.9820917 | 0.01244253 | 0.982085 | 0.01026815
[13 empty] | 686646 | 0.9985577 | 0.9866385 | 0.001283481 | 0.996701 | 0.005502729 | 0.9967059 | 0.004316033 |  |  | 581760 | 0.9916902 | 0.9670213 | 0.003631911 | 0.993115 | 0.005571668 | 0.9931149 | 0.007780411 | [12 empty] | 1029960 | 0.9867961 | 0.8678712 | 0.01549441 | 0.982099 | 0.01244242 | 0.9820923 | 0.01026794
[13 empty] | 686946 | 0.9995181 | 0.9866385 | 0.001283481 | 0.9967012 | 0.005502736 | 0.9967061 | 0.004316037 |  |  | 582060 | 0.9906112 | 0.9670213 | 0.003631911 | 0.9931217 | 0.005571383 | 0.9931216 | 0.007780288 | [12 empty] | 1030260 | 1.000224 | 0.8678712 | 0.01549441 | 0.9821063 | 0.01244231 | 0.9820996 | 0.01026772
[13 empty] | 687246 | 0.9995181 | 0.9866385 | 0.001283481 | 0.9967014 | 0.005502742 | 0.9967064 | 0.00431604 |  |  | 582360 | 0.9906112 | 0.9670213 | 0.003631911 | 0.9931284 | 0.0055711 | 0.9931284 | 0.007780166 | [12 empty] | 1030560 | 0.9957479 | 0.8678712 | 0.01549441 | 0.9821135 | 0.0124422 | 0.9821068 | 0.0102675
[13 empty] | 687546 | 0.9995181 | 0.9866385 | 0.001283481 | 0.9967016 | 0.005502749 | 0.9967066 | 0.004316043 |  |  | 582660 | 0.9895322 | 0.9670213 | 0.003631911 | 0.9931351 | 0.005570816 | 0.9931351 | 0.007780043 | [12 empty] | 1030860 | 0.99351 | 0.8678712 | 0.01549441 | 0.9821207 | 0.01244209 | 0.982114 | 0.01026729
[13 empty] | 687846 | 1.000479 | 0.9866385 | 0.001283481 | 0.9967019 | 0.005502755 | 0.9967068 | 0.004316047 |  |  | 582960 | 0.9916902 | 0.9670213 | 0.003631911 | 0.9931418 | 0.005570534 | 0.9931417 | 0.007779921 | [12 empty] | 1031160 | 0.991272 | 0.8678712 | 0.01549441 | 0.982128 | 0.01244198 | 0.9821213 | 0.01026707
[13 empty] | 688146 | 1.002399 | 0.9866385 | 0.001283481 | 0.9967021 | 0.005502762 | 0.996707 | 0.00431605 |  |  | 583260 | 0.9938482 | 0.9670213 | 0.003631911 | 0.9931485 | 0.005570252 | 0.9931484 | 0.0077798 | [12 empty] | 1031460 | 1.002462 | 0.8678712 | 0.01549441 | 0.9821352 | 0.01244187 | 0.9821285 | 0.01026686
[13 empty] | 688446 | 1.000479 | 0.9866385 | 0.001283481 | 0.9967023 | 0.005502768 | 0.9967073 | 0.004316053 |  |  | 583560 | 0.9916902 | 0.9670213 | 0.003631911 | 0.9931551 | 0.00556997 | 0.9931551 | 0.007779679 | [12 empty] | 1031760 | 0.991272 | 0.8678712 | 0.01549441 | 0.9821424 | 0.01244176 | 0.9821357 | 0.01026664
[13 empty] | 688746 | 1.000479 | 0.9866385 | 0.001283481 | 0.9967025 | 0.005502774 | 0.9967075 | 0.004316057 |  |  | 583860 | 0.9916902 | 0.9670213 | 0.003631911 | 0.9931618 | 0.005569689 | 0.9931618 | 0.007779558 | [12 empty] | 1032060 | 0.99351 | 0.8678712 | 0.01549441 | 0.9821496 | 0.01244165 | 0.9821429 | 0.01026643
[13 empty] | 689046 | 1.001439 | 0.9866385 | 0.001283481 | 0.9967027 | 0.005502781 | 0.9967077 | 0.00431606 |  |  | 584160 | 0.9916902 | 0.9670213 | 0.003631911 | 0.9931684 | 0.005569409 | 0.9931684 | 0.007779437 | [12 empty] | 1032360 | 0.9845582 | 0.8678712 | 0.01549441 | 0.9821568 | 0.01244154 | 0.9821501 | 0.01026622
[13 empty] | 689346 | 1.000479 | 0.9866385 | 0.001283481 | 0.996703 | 0.005502787 | 0.9967079 | 0.004316063 |  |  | 584460 | 0.9906112 | 0.9670213 | 0.003631911 | 0.9931751 | 0.005569129 | 0.993175 | 0.007779317 | [12 empty] | 1032660 | 0.9957479 | 0.8678712 | 0.01549441 | 0.982164 | 0.01244144 | 0.9821573 | 0.010266
[13 empty] | 689646 | 0.9995181 | 0.9866385 | 0.001283481 | 0.9967032 | 0.005502794 | 0.9967081 | 0.004316067 |  |  | 584760 | 0.9916902 | 0.9670213 | 0.003631911 | 0.9931817 | 0.00556885 | 0.9931817 | 0.007779197 | [12 empty] | 1032960 | 0.9867961 | 0.8678712 | 0.01549441 | 0.9821712 | 0.01244133 | 0.9821644 | 0.01026579
[13 empty] | 689946 | 1.000479 | 0.9866385 | 0.001283481 | 0.9967034 | 0.0055028 | 0.9967084 | 0.00431607 |  |  | 585060 | 0.9927692 | 0.9670213 | 0.003631911 | 0.9931883 | 0.005568572 | 0.9931883 | 0.007779078 | [12 empty] | 1033260 | 0.99351 | 0.8678712 | 0.01549441 | 0.9821783 | 0.01244122 | 0.9821716 | 0.01026558
[13 empty] | 690246 | 1.000479 | 0.9866385 | 0.001283481 | 0.9967036 | 0.005502806 | 0.9967086 | 0.004316073 |  |  | 585360 | 0.9916902 | 0.9670213 | 0.003631911 | 0.9931949 | 0.005568294 | 0.9931949 | 0.007778959 | [12 empty] | 1033560 | 0.991272 | 0.8678712 | 0.01549441 | 0.9821855 | 0.01244111 | 0.9821788 | 0.01026537
[13 empty] | 690546 | 0.9995181 | 0.9866385 | 0.001283481 | 0.9967038 | 0.005502813 | 0.9967088 | 0.004316077 |  |  | 585660 | 0.9927692 | 0.9670213 | 0.003631911 | 0.9932015 | 0.005568017 | 0.9932015 | 0.00777884 | [12 empty] | 1033860 | 0.9957479 | 0.8678712 | 0.01549441 | 0.9821927 | 0.01244101 | 0.9821859 | 0.01026515
[13 empty] | 690846 | 1.000479 | 0.9866385 | 0.001283481 | 0.996704 | 0.005502819 | 0.996709 | 0.00431608 |  |  | 585960 | 0.9916902 | 0.9670213 | 0.003631911 | 0.9932081 | 0.00556774 | 0.9932081 | 0.007778721 | [12 empty] | 1034160 | 0.991272 | 0.8678712 | 0.01549441 | 0.9821998 | 0.0124409 | 0.9821931 | 0.01026494
[13 empty] | 691146 | 0.9985577 | 0.9866385 | 0.001283481 | 0.9967042 | 0.005502826 | 0.9967092 | 0.004316084 |  |  | 586260 | 0.9916902 | 0.9670213 | 0.003631911 | 0.9932147 | 0.005567464 | 0.9932146 | 0.007778603 | [12 empty] | 1034460 | 0.9979859 | 0.8678712 | 0.01549441 | 0.982207 | 0.01244079 | 0.9822002 | 0.01026473
[13 empty] | 691446 | 0.9985577 | 0.9866385 | 0.001283481 | 0.9967045 | 0.005502832 | 0.9967094 | 0.004316087 |  |  | 586560 | 0.9906112 | 0.9670213 | 0.003631911 | 0.9932212 | 0.005567189 | 0.9932212 | 0.007778485 | [12 empty] | 1034760 | 0.99351 | 0.8678712 | 0.01549441 | 0.9822141 | 0.01244069 | 0.9822073 | 0.01026452
[13 empty] | 691746 | 1.000479 | 0.9866385 | 0.001283481 | 0.9967047 | 0.005502838 | 0.9967097 | 0.00431609 |  |  | 586860 | 0.9916902 | 0.9670213 | 0.003631911 | 0.9932278 | 0.005566914 | 0.9932278 | 0.007778367 | [12 empty] | 1035060 | 0.991272 | 0.8678712 | 0.01549441 | 0.9822212 | 0.01244058 | 0.9822144 | 0.01026431
[13 empty] | 692046 | 0.9995181 | 0.9866385 | 0.001283481 | 0.9967049 | 0.005502845 | 0.9967099 | 0.004316094 |  |  | 587160 | 0.9906112 | 0.9670213 | 0.003631911 | 0.9932343 | 0.00556664 | 0.9932343 | 0.00777825 | [12 empty] | 1035360 | 0.9867961 | 0.8678712 | 0.01549441 | 0.9822283 | 0.01244047 | 0.9822215 | 0.0102641
[13 empty] | 692346 | 1.000479 | 0.9866385 | 0.001283481 | 0.9967051 | 0.005502851 | 0.9967101 | 0.004316097 |  |  | 587460 | 0.9916902 | 0.9670213 | 0.003631911 | 0.9932409 | 0.005566366 | 0.9932408 | 0.007778133 | [12 empty] | 1035660 | 0.9979859 | 0.8678712 | 0.01549441 | 0.9822354 | 0.01244037 | 0.9822286 | 0.01026389
[13 empty] | 692646 | 1.000479 | 0.9866385 | 0.001283481 | 0.9967053 | 0.005502857 | 0.9967103 | 0.0043161 |  |  | 587760 | 0.9906112 | 0.9670213 | 0.003631911 | 0.9932474 | 0.005566093 | 0.9932474 | 0.007778016 | [12 empty] | 1035960 | 0.9979859 | 0.8678712 | 0.01549441 | 0.9822425 | 0.01244026 | 0.9822357 | 0.01026368
[13 empty] | 692946 | 1.000479 | 0.9866385 | 0.001283481 | 0.9967055 | 0.005502864 | 0.9967105 | 0.004316104 |  |  | 588060 | 0.9906112 | 0.9670213 | 0.003631911 | 0.9932539 | 0.00556582 | 0.9932539 | 0.0077779 | [12 empty] | 1036260 | 1.000224 | 0.8678712 | 0.01549441 | 0.9822496 | 0.01244016 | 0.9822428 | 0.01026347
[13 empty] | 693246 | 0.9995181 | 0.9866385 | 0.001283481 | 0.9967057 | 0.00550287 | 0.9967107 | 0.004316107 |  |  | 588360 | 0.9927692 | 0.9670213 | 0.003631911 | 0.9932604 | 0.005565549 | 0.9932604 | 0.007777784 | [12 empty] | 1036560 | 0.9957479 | 0.8678712 | 0.01549441 | 0.9822567 | 0.01244005 | 0.9822499 | 0.01026327
[13 empty] | 693546 | 0.9985577 | 0.9866385 | 0.001283481 | 0.9967059 | 0.005502876 | 0.9967109 | 0.00431611 |  |  | 588660 | 0.9916902 | 0.9670213 | 0.003631911 | 0.9932669 | 0.005565277 | 0.9932669 | 0.007777668 | [12 empty] | 1036860 | 0.9957479 | 0.8678712 | 0.01549441 | 0.9822638 | 0.01243995 | 0.982257 | 0.01026306
[13 empty] | 693846 | 1.001439 | 0.9866385 | 0.001283481 | 0.9967062 | 0.005502883 | 0.9967111 | 0.004316114 |  |  | 588960 | 0.9916902 | 0.9670213 | 0.003631911 | 0.9932734 | 0.005565007 | 0.9932733 | 0.007777553 | [12 empty] | 1037160 | 0.99351 | 0.8678712 | 0.01549441 | 0.9822708 | 0.01243984 | 0.982264 | 0.01026285
[13 empty] | 694146 | 0.9995181 | 0.9866385 | 0.001283481 | 0.9967064 | 0.005502889 | 0.9967114 | 0.004316117 |  |  | 589260 | 0.9916902 | 0.9670213 | 0.003631911 | 0.9932798 | 0.005564736 | 0.9932798 | 0.007777438 | [12 empty] | 1037460 | 0.9867961 | 0.8678712 | 0.01549441 | 0.9822779 | 0.01243974 | 0.9822711 | 0.01026264
[13 empty] | 694446 | 0.9995181 | 0.9866385 | 0.001283481 | 0.9967066 | 0.005502895 | 0.9967116 | 0.004316121 |  |  | 589560 | 0.9927692 | 0.9670213 | 0.003631911 | 0.9932863 | 0.005564467 | 0.9932863 | 0.007777323 | [12 empty] | 1037760 | 0.99351 | 0.8678712 | 0.01549441 | 0.982285 | 0.01243963 | 0.9822781 | 0.01026244
[13 empty] | 694746 | 0.9995181 | 0.9866385 | 0.001283481 | 0.9967068 | 0.005502902 | 0.9967118 | 0.004316124 |  |  | 589860 | 0.9949272 | 0.9670213 | 0.003631911 | 0.9932927 | 0.005564198 | 0.9932927 | 0.007777209 | [12 empty] | 1038060 | 0.991272 | 0.8678712 | 0.01549441 | 0.982292 | 0.01243953 | 0.9822852 | 0.01026223
[13 empty] | 695046 | 0.9995181 | 0.9866385 | 0.001283481 | 0.996707 | 0.005502908 | 0.996712 | 0.004316127 |  |  | 590160 | 0.9927692 | 0.9670213 | 0.003631911 | 0.9932992 | 0.00556393 | 0.9932991 | 0.007777095 | [12 empty] | 1038360 | 0.991272 | 0.8678712 | 0.01549441 | 0.982299 | 0.01243943 | 0.9822922 | 0.01026202
[13 empty] | 695346 | 0.9995181 | 0.9866385 | 0.001283481 | 0.9967072 | 0.005502914 | 0.9967122 | 0.004316131 |  |  | 590460 | 0.9927692 | 0.9670213 | 0.003631911 | 0.9933056 | 0.005563662 | 0.9933056 | 0.007776981 | [12 empty] | 1038660 | 0.9890341 | 0.8678712 | 0.01549441 | 0.9823061 | 0.01243932 | 0.9822992 | 0.01026182
[13 empty] | 695646 | 0.9995181 | 0.9866385 | 0.001283481 | 0.9967074 | 0.005502921 | 0.9967124 | 0.004316134 |  |  | 590760 | 0.9895322 | 0.9670213 | 0.003631911 | 0.993312 | 0.005563395 | 0.993312 | 0.007776868 | [12 empty] | 1038960 | 0.9890341 | 0.8678712 | 0.01549441 | 0.9823131 | 0.01243922 | 0.9823062 | 0.01026161
[13 empty] | 695946 | 1.001439 | 0.9866385 | 0.001283481 | 0.9967076 | 0.005502927 | 0.9967126 | 0.004316138 |  |  | 591060 | 0.9916902 | 0.9670213 | 0.003631911 | 0.9933184 | 0.005563128 | 0.9933184 | 0.007776755 | [12 empty] | 1039260 | 0.9957479 | 0.8678712 | 0.01549441 | 0.9823201 | 0.01243912 | 0.9823132 | 0.01026141
[13 empty] | 696246 | 1.000479 | 0.9866385 | 0.001283481 | 0.9967078 | 0.005502933 | 0.9967128 | 0.004316141 |  |  | 591360 | 0.9916902 | 0.9670213 | 0.003631911 | 0.9933248 | 0.005562862 | 0.9933248 | 0.007776642 | [12 empty] | 1039560 | 0.9979859 | 0.8678712 | 0.01549441 | 0.9823271 | 0.01243901 | 0.9823202 | 0.0102612
[13 empty] | 696546 | 0.9995181 | 0.9866385 | 0.001283481 | 0.996708 | 0.005502939 | 0.996713 | 0.004316144 |  |  | 591660 | 0.9916902 | 0.9670213 | 0.003631911 | 0.9933312 | 0.005562597 | 0.9933312 | 0.007776529 | [12 empty] | 1039860 | 0.99351 | 0.8678712 | 0.01549441 | 0.9823341 | 0.01243891 | 0.9823272 | 0.010261
[13 empty] | 696846 | 1.000479 | 0.9866385 | 0.001283481 | 0.9967082 | 0.005502946 | 0.9967132 | 0.004316148 |  |  | 591960 | 0.9906112 | 0.9670213 | 0.003631911 | 0.9933376 | 0.005562332 | 0.9933375 | 0.007776417 | [12 empty] | 1040160 | 1.002462 | 0.8678712 | 0.01549441 | 0.9823411 | 0.01243881 | 0.9823342 | 0.01026079
[13 empty] | 697146 | 0.9995181 | 0.9866385 | 0.001283481 | 0.9967084 | 0.005502952 | 0.9967134 | 0.004316151 |  |  | 592260 | 0.9916902 | 0.9670213 | 0.003631911 | 0.9933439 | 0.005562068 | 0.9933439 | 0.007776305 | [12 empty] | 1040460 | 0.9890341 | 0.8678712 | 0.01549441 | 0.982348 | 0.0124387 | 0.9823412 | 0.01026059
[13 empty] | 697446 | 0.9995181 | 0.9866385 | 0.001283481 | 0.9967086 | 0.005502958 | 0.9967136 | 0.004316155 |  |  | 592560 | 0.9906112 | 0.9670213 | 0.003631911 | 0.9933503 | 0.005561804 | 0.9933503 | 0.007776194 | [12 empty] | 1040760 | 0.9957479 | 0.8678712 | 0.01549441 | 0.982355 | 0.0124386 | 0.9823482 | 0.01026039
[13 empty] | 697746 | 0.9995181 | 0.9866385 | 0.001283481 | 0.9967088 | 0.005502964 | 0.9967138 | 0.004316158 |  |  | 592860 | 0.9895322 | 0.9670213 | 0.003631911 | 0.9933566 | 0.005561541 | 0.9933566 | 0.007776082 | [12 empty] | 1041060 | 0.991272 | 0.8678712 | 0.01549441 | 0.982362 | 0.0124385 | 0.9823551 | 0.01026018
[13 empty] | 698046 | 0.9995181 | 0.9866385 | 0.001283481 | 0.996709 | 0.005502971 | 0.996714 | 0.004316161 |  |  | 593160 | 0.9927692 | 0.9670213 | 0.003631911 | 0.9933629 | 0.005561278 | 0.9933629 | 0.007775972 | [12 empty] | 1041360 | 0.99351 | 0.8678712 | 0.01549441 | 0.9823689 | 0.0124384 | 0.9823621 | 0.01025998
[13 empty] | 698346 | 0.9995181 | 0.9866385 | 0.001283481 | 0.9967092 | 0.005502977 | 0.9967142 | 0.004316165 |  |  | 593460 | 0.9916902 | 0.9670213 | 0.003631911 | 0.9933693 | 0.005561016 | 0.9933693 | 0.007775861 | [12 empty] | 1041660 | 0.99351 | 0.8678712 | 0.01549441 | 0.9823759 | 0.0124383 | 0.982369 | 0.01025978
[13 empty] | 698646 | 0.9995181 | 0.9866385 | 0.001283481 | 0.9967094 | 0.005502983 | 0.9967145 | 0.004316168 |  |  | 593760 | 0.9906112 | 0.9670213 | 0.003631911 | 0.9933756 | 0.005560755 | 0.9933756 | 0.007775751 | [12 empty] | 1041960 | 0.99351 | 0.8678712 | 0.01549441 | 0.9823828 | 0.0124382 | 0.9823759 | 0.01025958
[13 empty] | 698946 | 0.9995181 | 0.9866385 | 0.001283481 | 0.9967096 | 0.005502989 | 0.9967147 | 0.004316172 |  |  | 594060 | 0.9927692 | 0.9670213 | 0.003631911 | 0.9933819 | 0.005560494 | 0.9933819 | 0.007775641 | [12 empty] | 1042260 | 0.9979859 | 0.8678712 | 0.01549441 | 0.9823897 | 0.0124381 | 0.9823829 | 0.01025938
[13 empty] | 699246 | 0.9995181 | 0.9866385 | 0.001283481 | 0.9967098 | 0.005502996 | 0.9967149 | 0.004316175 |  |  | 594360 | 0.9949272 | 0.9670213 | 0.003631911 | 0.9933882 | 0.005560234 | 0.9933882 | 0.007775531 | [12 empty] | 1042560 | 0.9890341 | 0.8678712 | 0.01549441 | 0.9823967 | 0.01243799 | 0.9823898 | 0.01025917
[13 empty] | 699546 | 0.9995181 | 0.9866385 | 0.001283481 | 0.99671 | 0.005503002 | 0.9967151 | 0.004316179 |  |  | 594660 | 0.9916902 | 0.9670213 | 0.003631911 | 0.9933945 | 0.005559974 | 0.9933944 | 0.007775422 | [12 empty] | 1042860 | 0.99351 | 0.8678712 | 0.01549441 | 0.9824036 | 0.01243789 | 0.9823967 | 0.01025897
[13 empty] | 699846 | 0.9995181 | 0.9866385 | 0.001283481 | 0.9967102 | 0.005503008 | 0.9967153 | 0.004316182 |  |  | 594960 | 0.9916902 | 0.9670213 | 0.003631911 | 0.9934007 | 0.005559715 | 0.9934007 | 0.007775312 | [12 empty] | 1043160 | 0.991272 | 0.8678712 | 0.01549441 | 0.9824105 | 0.01243779 | 0.9824036 | 0.01025877
[13 empty] | 700146 | 1.000479 | 0.9866385 | 0.001283481 | 0.9967104 | 0.005503014 | 0.9967155 | 0.004316185 |  |  | 595260 | 0.9916902 | 0.9670213 | 0.003631911 | 0.993407 | 0.005559457 | 0.993407 | 0.007775204 | [12 empty] | 1043460 | 0.99351 | 0.8678712 | 0.01549441 | 0.9824174 | 0.01243769 | 0.9824105 | 0.01025857
[13 empty] | 700446 | 0.9985577 | 0.9866385 | 0.001283481 | 0.9967106 | 0.00550302 | 0.9967157 | 0.004316189 |  |  | 595560 | 0.9927692 | 0.9670213 | 0.003631911 | 0.9934132 | 0.005559199 | 0.9934132 | 0.007775095 | [12 empty] | 1043760 | 0.991272 | 0.8678712 | 0.01549441 | 0.9824243 | 0.01243759 | 0.9824174 | 0.01025837
[13 empty] | 700746 | 0.9995181 | 0.9866385 | 0.001283481 | 0.9967108 | 0.005503027 | 0.9967159 | 0.004316192 |  |  | 595860 | 0.9916902 | 0.9670213 | 0.003631911 | 0.9934195 | 0.005558941 | 0.9934195 | 0.007774987 | [12 empty] | 1044060 | 0.99351 | 0.8678712 | 0.01549441 | 0.9824312 | 0.01243749 | 0.9824243 | 0.01025817
[13 empty] | 701046 | 0.9995181 | 0.9866385 | 0.001283481 | 0.996711 | 0.005503033 | 0.9967161 | 0.004316196 |  |  | 596160 | 0.9906112 | 0.9670213 | 0.003631911 | 0.9934257 | 0.005558685 | 0.9934257 | 0.007774879 | [12 empty] | 1044360 | 0.9890341 | 0.8678712 | 0.01549441 | 0.982438 | 0.01243739 | 0.9824311 | 0.01025797
[13 empty] | 701346 | 1.001439 | 0.9866385 | 0.001283481 | 0.9967112 | 0.005503039 | 0.9967162 | 0.004316199 |  |  | 596460 | 0.9916902 | 0.9670213 | 0.003631911 | 0.9934319 | 0.005558428 | 0.9934319 | 0.007774772 | [12 empty] | 1044660 | 0.99351 | 0.8678712 | 0.01549441 | 0.9824449 | 0.01243729 | 0.982438 | 0.01025778
[13 empty] | 701646 | 0.9995181 | 0.9866385 | 0.001283481 | 0.9967114 | 0.005503045 | 0.9967164 | 0.004316203 |  |  | 596760 | 0.9927692 | 0.9670213 | 0.003631911 | 0.9934381 | 0.005558173 | 0.9934381 | 0.007774665 | [12 empty] | 1044960 | 0.9890341 | 0.8678712 | 0.01549441 | 0.9824518 | 0.0124372 | 0.9824448 | 0.01025758
[13 empty] | 701946 | 0.9995181 | 0.9866385 | 0.001283481 | 0.9967116 | 0.005503051 | 0.9967166 | 0.004316206 |  |  | 597060 | 0.9927692 | 0.9670213 | 0.003631911 | 0.9934443 | 0.005557918 | 0.9934443 | 0.007774558 | [12 empty] | 1045260 | 0.9957479 | 0.8678712 | 0.01549441 | 0.9824586 | 0.0124371 | 0.9824517 | 0.01025738
[13 empty] | 702246 | 1.000479 | 0.9866385 | 0.001283481 | 0.9967118 | 0.005503057 | 0.9967168 | 0.004316209 |  |  | 597360 | 0.9927692 | 0.9670213 | 0.003631911 | 0.9934505 | 0.005557663 | 0.9934505 | 0.007774451 | [12 empty] | 1045560 | 0.9957479 | 0.8678712 | 0.01549441 | 0.9824654 | 0.012437 | 0.9824585 | 0.01025718
[13 empty] | 702546 | 0.9995181 | 0.9866385 | 0.001283481 | 0.996712 | 0.005503063 | 0.996717 | 0.004316213 |  |  | 597660 | 0.9916902 | 0.9670213 | 0.003631911 | 0.9934567 | 0.005557409 | 0.9934567 | 0.007774345 | [12 empty] | 1045860 | 0.99351 | 0.8678712 | 0.01549441 | 0.9824723 | 0.0124369 | 0.9824654 | 0.01025699
[13 empty] | 702846 | 0.9995181 | 0.9866385 | 0.001283481 | 0.9967122 | 0.00550307 | 0.9967172 | 0.004316216 |  |  | 597960 | 0.9906112 | 0.9670213 | 0.003631911 | 0.9934629 | 0.005557156 | 0.9934629 | 0.007774239 | [12 empty] | 1046160 | 0.9845582 | 0.8678712 | 0.01549441 | 0.9824791 | 0.0124368 | 0.9824722 | 0.01025679
[13 empty] | 703146 | 1.000479 | 0.9866385 | 0.001283481 | 0.9967124 | 0.005503076 | 0.9967174 | 0.00431622 |  |  | 598260 | 0.9938482 | 0.9670213 | 0.003631911 | 0.993469 | 0.005556903 | 0.993469 | 0.007774133 | [12 empty] | 1046460 | 1.000224 | 0.8678712 | 0.01549441 | 0.9824859 | 0.0124367 | 0.982479 | 0.01025659
[13 empty] | 703446 | 1.000479 | 0.9866385 | 0.001283481 | 0.9967126 | 0.005503082 | 0.9967176 | 0.004316223 |  |  | 598560 | 0.9927692 | 0.9670213 | 0.003631911 | 0.9934752 | 0.005556651 | 0.9934752 | 0.007774028 | [12 empty] | 1046760 | 0.991272 | 0.8678712 | 0.01549441 | 0.9824927 | 0.01243661 | 0.9824858 | 0.0102564
[13 empty] | 703746 | 1.000479 | 0.9866385 | 0.001283481 | 0.9967128 | 0.005503088 | 0.9967178 | 0.004316227 |  |  | 598860 | 0.9916902 | 0.9670213 | 0.003631911 | 0.9934813 | 0.005556399 | 0.9934813 | 0.007773922 | [12 empty] | 1047060 | 0.9957479 | 0.8678712 | 0.01549441 | 0.9824995 | 0.01243651 | 0.9824926 | 0.0102562
[13 empty] | 704046 | 0.9995181 | 0.9866385 | 0.001283481 | 0.996713 | 0.005503094 | 0.996718 | 0.00431623 |  |  | 599160 | 0.9916902 | 0.9670213 | 0.003631911 | 0.9934875 | 0.005556148 | 0.9934875 | 0.007773818 | [12 empty] | 1047360 | 0.9867961 | 0.8678712 | 0.01549441 | 0.9825063 | 0.01243641 | 0.9824994 | 0.010256
[13 empty] | 704346 | 0.9985577 | 0.9866385 | 0.001283481 | 0.9967132 | 0.0055031 | 0.9967182 | 0.004316233 |  |  | 599460 | 0.9916902 | 0.9670213 | 0.003631911 | 0.9934936 | 0.005555897 | 0.9934936 | 0.007773713 | [12 empty] | 1047660 | 0.9979859 | 0.8678712 | 0.01549441 | 0.9825131 | 0.01243631 | 0.9825062 | 0.01025581
[13 empty] | 704646 | 0.9985577 | 0.9866385 | 0.001283481 | 0.9967133 | 0.005503106 | 0.9967184 | 0.004316237 |  |  | 599760 | 0.9906112 | 0.9670213 | 0.003631911 | 0.9934997 | 0.005555647 | 0.9934997 | 0.007773609 | [12 empty] | 1047960 | 1.000224 | 0.8678712 | 0.01549441 | 0.9825199 | 0.01243622 | 0.982513 | 0.01025561
[13 empty] | 704946 | 0.9975972 | 0.9866385 | 0.001283481 | 0.9967135 | 0.005503112 | 0.9967186 | 0.00431624 |  |  | 600060 | 0.9938482 | 0.9670213 | 0.003631911 | 0.9935058 | 0.005555398 | 0.9935058 | 0.007773505 | [12 empty] | 1048260 | 0.9979859 | 0.8678712 | 0.01549441 | 0.9825267 | 0.01243612 | 0.9825197 | 0.01025542
[13 empty] | 705246 | 0.9985577 | 0.9866385 | 0.001283481 | 0.9967137 | 0.005503118 | 0.9967188 | 0.004316244 |  |  | 600360 | 0.9916902 | 0.9670213 | 0.003631911 | 0.9935119 | 0.005555149 | 0.9935119 | 0.007773401 | [12 empty] | 1048560 | 0.99351 | 0.8678712 | 0.01549441 | 0.9825335 | 0.01243602 | 0.9825265 | 0.01025523
[13 empty] | 705546 | 0.9995181 | 0.9866385 | 0.001283481 | 0.9967139 | 0.005503125 | 0.996719 | 0.004316247 |  |  | 600660 | 0.9916902 | 0.9670213 | 0.003631911 | 0.993518 | 0.005554901 | 0.993518 | 0.007773298 | [12 empty] | 1048860 | 0.9979859 | 0.8678712 | 0.01549441 | 0.9825402 | 0.01243593 | 0.9825332 | 0.01025503
[13 empty] | 705846 | 0.9995181 | 0.9866385 | 0.001283481 | 0.9967141 | 0.005503131 | 0.9967191 | 0.004316251 |  |  | 600960 | 0.9916902 | 0.9670213 | 0.003631911 | 0.993524 | 0.005554653 | 0.9935241 | 0.007773195 | [12 empty] | 1049160 | 0.9979859 | 0.8678712 | 0.01549441 | 0.982547 | 0.01243583 | 0.98254 | 0.01025484
[13 empty] | 706146 | 1.000479 | 0.9866385 | 0.001283481 | 0.9967143 | 0.005503137 | 0.9967193 | 0.004316254 |  |  | 601260 | 0.9916902 | 0.9670213 | 0.003631911 | 0.9935301 | 0.005554405 | 0.9935301 | 0.007773092 | [12 empty] | 1049460 | 0.9890341 | 0.8678712 | 0.01549441 | 0.9825537 | 0.01243573 | 0.9825467 | 0.01025465
[13 empty] | 706446 | 0.9995181 | 0.9866385 | 0.001283481 | 0.9967145 | 0.005503143 | 0.9967195 | 0.004316258 |  |  | 601560 | 0.9916902 | 0.9670213 | 0.003631911 | 0.9935361 | 0.005554159 | 0.9935362 | 0.00777299 | [12 empty] | 1049760 | 1.002462 | 0.8678712 | 0.01549441 | 0.9825604 | 0.01243564 | 0.9825535 | 0.01025445
[13 empty] | 706746 | 1.000479 | 0.9866385 | 0.001283481 | 0.9967147 | 0.005503149 | 0.9967197 | 0.004316261 |  |  | 601860 | 0.9916902 | 0.9670213 | 0.003631911 | 0.9935422 | 0.005553913 | 0.9935422 | 0.007772888 | [12 empty] | 1050060 | 0.9890341 | 0.8678712 | 0.01549441 | 0.9825672 | 0.01243554 | 0.9825602 | 0.01025426
[13 empty] | 707046 | 1.000479 | 0.9866385 | 0.001283481 | 0.9967149 | 0.005503155 | 0.9967199 | 0.004316264 |  |  | 602160 | 0.9916902 | 0.9670213 | 0.003631911 | 0.9935482 | 0.005553667 | 0.9935482 | 0.007772786 | [12 empty] | 1050360 | 0.9979859 | 0.8678712 | 0.01549441 | 0.9825739 | 0.01243545 | 0.9825669 | 0.01025407
[13 empty] | 707346 | 0.9995181 | 0.9866385 | 0.001283481 | 0.996715 | 0.005503161 | 0.9967201 | 0.004316268 |  |  | 602460 | 0.9916902 | 0.9670213 | 0.003631911 | 0.9935542 | 0.005553422 | 0.9935543 | 0.007772685 | [12 empty] | 1050660 | 0.9979859 | 0.8678712 | 0.01549441 | 0.9825806 | 0.01243535 | 0.9825736 | 0.01025388
[13 empty] | 707646 | 1.000479 | 0.9866385 | 0.001283481 | 0.9967152 | 0.005503167 | 0.9967203 | 0.004316271 |  |  | 602760 | 0.9906112 | 0.9670213 | 0.003631911 | 0.9935603 | 0.005553178 | 0.9935603 | 0.007772583 | [12 empty] | 1050960 | 0.9979859 | 0.8678712 | 0.01549441 | 0.9825873 | 0.01243526 | 0.9825803 | 0.01025369
[13 empty] | 707946 | 0.9995181 | 0.9866385 | 0.001283481 | 0.9967154 | 0.005503173 | 0.9967205 | 0.004316275 |  |  | 603060 | 0.9906112 | 0.9670213 | 0.003631911 | 0.9935663 | 0.005552934 | 0.9935663 | 0.007772483 | [12 empty] | 1051260 | 0.991272 | 0.8678712 | 0.01549441 | 0.982594 | 0.01243516 | 0.982587 | 0.01025349
[13 empty] | 708246 | 0.9985577 | 0.9866385 | 0.001283481 | 0.9967156 | 0.005503179 | 0.9967206 | 0.004316278 |  |  | 603360 | 0.9916902 | 0.9670213 | 0.003631911 | 0.9935723 | 0.00555269 | 0.9935723 | 0.007772382 | [12 empty] | 1051560 | 0.991272 | 0.8678712 | 0.01549441 | 0.9826007 | 0.01243507 | 0.9825937 | 0.0102533
[13 empty] | 708546 | 0.9995181 | 0.9866385 | 0.001283481 | 0.9967158 | 0.005503185 | 0.9967208 | 0.004316282 |  |  | 603660 | 0.9916902 | 0.9670213 | 0.003631911 | 0.9935782 | 0.005552447 | 0.9935783 | 0.007772282 | [12 empty] | 1051860 | 0.991272 | 0.8678712 | 0.01549441 | 0.9826074 | 0.01243497 | 0.9826004 | 0.01025311
[13 empty] | 708846 | 1.000479 | 0.9866385 | 0.001283481 | 0.996716 | 0.005503191 | 0.996721 | 0.004316285 |  |  | 603960 | 0.9916902 | 0.9670213 | 0.003631911 | 0.9935842 | 0.005552205 | 0.9935842 | 0.007772182 | [12 empty] | 1052160 | 0.9979859 | 0.8678712 | 0.01549441 | 0.982614 | 0.01243488 | 0.982607 | 0.01025292
[13 empty] | 709146 | 0.9995181 | 0.9866385 | 0.001283481 | 0.9967161 | 0.005503197 | 0.9967212 | 0.004316289 |  |  | 604260 | 0.9906112 | 0.9670213 | 0.003631911 | 0.9935902 | 0.005551963 | 0.9935902 | 0.007772082 | [12 empty] | 1052460 | 0.9979859 | 0.8678712 | 0.01549441 | 0.9826207 | 0.01243478 | 0.9826137 | 0.01025273
[13 empty] | 709446 | 0.9995181 | 0.9866385 | 0.001283481 | 0.9967163 | 0.005503203 | 0.9967214 | 0.004316292 |  |  | 604560 | 0.9916902 | 0.9670213 | 0.003631911 | 0.9935961 | 0.005551722 | 0.9935962 | 0.007771982 | [12 empty] | 1052760 | 0.9867961 | 0.8678712 | 0.01549441 | 0.9826274 | 0.01243469 | 0.9826203 | 0.01025255
[13 empty] | 709746 | 0.9995181 | 0.9866385 | 0.001283481 | 0.9967165 | 0.005503209 | 0.9967216 | 0.004316295 |  |  | 604860 | 0.9906112 | 0.9670213 | 0.003631911 | 0.9936021 | 0.005551481 | 0.9936021 | 0.007771883 | [12 empty] | 1053060 | 0.991272 | 0.8678712 | 0.01549441 | 0.982634 | 0.0124346 | 0.982627 | 0.01025236
[13 empty] | 710046 | 1.000479 | 0.9866385 | 0.001283481 | 0.9967167 | 0.005503215 | 0.9967218 | 0.004316299 |  |  | 605160 | 0.9927692 | 0.9670213 | 0.003631911 | 0.993608 | 0.005551241 | 0.993608 | 0.007771784 | [12 empty] | 1053360 | 0.991272 | 0.8678712 | 0.01549441 | 0.9826407 | 0.0124345 | 0.9826336 | 0.01025217
[13 empty] | 710346 | 1.000479 | 0.9866385 | 0.001283481 | 0.9967169 | 0.005503221 | 0.9967219 | 0.004316302 |  |  | 605460 | 0.9916902 | 0.9670213 | 0.003631911 | 0.9936139 | 0.005551002 | 0.993614 | 0.007771686 | [12 empty] | 1053660 | 0.99351 | 0.8678712 | 0.01549441 | 0.9826473 | 0.01243441 | 0.9826403 | 0.01025198
[13 empty] | 710646 | 0.9995181 | 0.9866385 | 0.001283481 | 0.996717 | 0.005503227 | 0.9967221 | 0.004316306 |  |  | 605760 | 0.9916902 | 0.9670213 | 0.003631911 | 0.9936198 | 0.005550763 | 0.9936199 | 0.007771587 | [12 empty] | 1053960 | 0.991272 | 0.8678712 | 0.01549441 | 0.9826539 | 0.01243432 | 0.9826469 | 0.01025179
[13 empty] | 710946 | 0.9985577 | 0.9866385 | 0.001283481 | 0.9967172 | 0.005503233 | 0.9967223 | 0.004316309 |  |  | 606060 | 0.9906112 | 0.9670213 | 0.003631911 | 0.9936258 | 0.005550524 | 0.9936258 | 0.007771489 | [12 empty] | 1054260 | 0.991272 | 0.8678712 | 0.01549441 | 0.9826605 | 0.01243422 | 0.9826535 | 0.0102516
[13 empty] | 711246 | 0.9995181 | 0.9866385 | 0.001283481 | 0.9967174 | 0.005503239 | 0.9967225 | 0.004316313 |  |  | 606360 | 0.9916902 | 0.9670213 | 0.003631911 | 0.9936317 | 0.005550286 | 0.9936317 | 0.007771392 | [12 empty] | 1054560 | 0.9979859 | 0.8678712 | 0.01549441 | 0.9826672 | 0.01243413 | 0.9826601 | 0.01025142
[13 empty] | 711546 | 0.9995181 | 0.9866385 | 0.001283481 | 0.9967176 | 0.005503244 | 0.9967227 | 0.004316316 |  |  | 606660 | 0.9916902 | 0.9670213 | 0.003631911 | 0.9936375 | 0.005550049 | 0.9936376 | 0.007771294 | [12 empty] | 1054860 | 1.000224 | 0.8678712 | 0.01549441 | 0.9826738 | 0.01243404 | 0.9826667 | 0.01025123
[13 empty] | 711846 | 1.000479 | 0.9866385 | 0.001283481 | 0.9967178 | 0.00550325 | 0.9967228 | 0.00431632 |  |  | 606960 | 0.9906112 | 0.9670213 | 0.003631911 | 0.9936434 | 0.005549812 | 0.9936435 | 0.007771197 | [12 empty] | 1055160 | 0.9979859 | 0.8678712 | 0.01549441 | 0.9826804 | 0.01243395 | 0.9826733 | 0.01025104
[13 empty] | 712146 | 1.000479 | 0.9866385 | 0.001283481 | 0.9967179 | 0.005503256 | 0.996723 | 0.004316323 |  |  | 607260 | 0.9927692 | 0.9670213 | 0.003631911 | 0.9936493 | 0.005549576 | 0.9936493 | 0.0077711 | [12 empty] | 1055460 | 0.9890341 | 0.8678712 | 0.01549441 | 0.9826869 | 0.01243386 | 0.9826799 | 0.01025086
[13 empty] | 712446 | 0.9985577 | 0.9866385 | 0.001283481 | 0.9967181 | 0.005503262 | 0.9967232 | 0.004316326 |  |  | 607560 | 0.9916902 | 0.9670213 | 0.003631911 | 0.9936551 | 0.00554934 | 0.9936552 | 0.007771004 | [12 empty] | 1055760 | 0.99351 | 0.8678712 | 0.01549441 | 0.9826935 | 0.01243376 | 0.9826865 | 0.01025067
[13 empty] | 712746 | 1.000479 | 0.9866385 | 0.001283481 | 0.9967183 | 0.005503268 | 0.9967234 | 0.00431633 |  |  | 607860 | 0.9938482 | 0.9670213 | 0.003631911 | 0.993661 | 0.005549104 | 0.993661 | 0.007770908 | [12 empty] | 1056060 | 0.9979859 | 0.8678712 | 0.01549441 | 0.9827001 | 0.01243367 | 0.982693 | 0.01025049
[13 empty] | 713046 | 0.9985577 | 0.9866385 | 0.001283481 | 0.9967185 | 0.005503274 | 0.9967236 | 0.004316333 |  |  | 608160 | 0.9906112 | 0.9670213 | 0.003631911 | 0.9936668 | 0.00554887 | 0.9936669 | 0.007770812 | [12 empty] | 1056360 | 0.9957479 | 0.8678712 | 0.01549441 | 0.9827067 | 0.01243358 | 0.9826996 | 0.0102503
[13 empty] | 713346 | 0.9995181 | 0.9866385 | 0.001283481 | 0.9967187 | 0.00550328 | 0.9967237 | 0.004316337 |  |  | 608460 | 0.9916902 | 0.9670213 | 0.003631911 | 0.9936727 | 0.005548635 | 0.9936727 | 0.007770716 | [12 empty] | 1056660 | 1.000224 | 0.8678712 | 0.01549441 | 0.9827132 | 0.01243349 | 0.9827062 | 0.01025012
[13 empty] | 713646 | 1.000479 | 0.9866385 | 0.001283481 | 0.9967188 | 0.005503286 | 0.9967239 | 0.00431634 |  |  | 608760 | 0.9906112 | 0.9670213 | 0.003631911 | 0.9936785 | 0.005548402 | 0.9936785 | 0.00777062 | [12 empty] | 1056960 | 1.002462 | 0.8678712 | 0.01549441 | 0.9827198 | 0.0124334 | 0.9827127 | 0.01024993
[13 empty] | 713946 | 1.000479 | 0.9866385 | 0.001283481 | 0.996719 | 0.005503292 | 0.9967241 | 0.004316344 |  |  | 609060 | 0.9916902 | 0.9670213 | 0.003631911 | 0.9936843 | 0.005548169 | 0.9936843 | 0.007770525 | [12 empty] | 1057260 | 1.000224 | 0.8678712 | 0.01549441 | 0.9827263 | 0.01243331 | 0.9827192 | 0.01024975
[13 empty] | 714246 | 1.000479 | 0.9866385 | 0.001283481 | 0.9967192 | 0.005503298 | 0.9967243 | 0.004316347 |  |  | 609360 | 0.9927692 | 0.9670213 | 0.003631911 | 0.9936901 | 0.005547936 | 0.9936901 | 0.00777043 | [12 empty] | 1057560 | 1.000224 | 0.8678712 | 0.01549441 | 0.9827329 | 0.01243322 | 0.9827258 | 0.01024956
[13 empty] | 714546 | 0.9995181 | 0.9866385 | 0.001283481 | 0.9967194 | 0.005503303 | 0.9967244 | 0.004316351 |  |  | 609660 | 0.9895322 | 0.9670213 | 0.003631911 | 0.9936959 | 0.005547704 | 0.9936959 | 0.007770336 | [12 empty] | 1057860 | 0.9979859 | 0.8678712 | 0.01549441 | 0.9827394 | 0.01243313 | 0.9827323 | 0.01024938
[13 empty] | 714846 | 1.000479 | 0.9866385 | 0.001283481 | 0.9967195 | 0.005503309 | 0.9967246 | 0.004316354 |  |  | 609960 | 0.9906112 | 0.9670213 | 0.003631911 | 0.9937017 | 0.005547472 | 0.9937017 | 0.007770242 | [12 empty] | 1058160 | 0.9957479 | 0.8678712 | 0.01549441 | 0.9827459 | 0.01243304 | 0.9827388 | 0.0102492
[13 empty] | 715146 | 0.9995181 | 0.9866385 | 0.001283481 | 0.9967197 | 0.005503315 | 0.9967248 | 0.004316357 |  |  | 610260 | 0.9916902 | 0.9670213 | 0.003631911 | 0.9937074 | 0.005547241 | 0.9937075 | 0.007770148 | [12 empty] | 1058460 | 1.002462 | 0.8678712 | 0.01549441 | 0.9827524 | 0.01243295 | 0.9827453 | 0.01024901
[13 empty] | 715446 | 0.9995181 | 0.9866385 | 0.001283481 | 0.9967199 | 0.005503321 | 0.996725 | 0.004316361 |  |  | 610560 | 0.9916902 | 0.9670213 | 0.003631911 | 0.9937132 | 0.005547011 | 0.9937133 | 0.007770054 | [12 empty] | 1058760 | 0.9957479 | 0.8678712 | 0.01549441 | 0.9827589 | 0.01243286 | 0.9827518 | 0.01024883
[13 empty] | 715746 | 0.9985577 | 0.9866385 | 0.001283481 | 0.99672 | 0.005503327 | 0.9967251 | 0.004316364 |  |  | 610860 | 0.9906112 | 0.9670213 | 0.003631911 | 0.993719 | 0.005546781 | 0.993719 | 0.00776996 | [12 empty] | 1059060 | 0.9867961 | 0.8678712 | 0.01549441 | 0.9827654 | 0.01243277 | 0.9827583 | 0.01024865
[13 empty] | 716046 | 1.000479 | 0.9866385 | 0.001283481 | 0.9967202 | 0.005503333 | 0.9967253 | 0.004316368 |  |  | 611160 | 0.9906112 | 0.9670213 | 0.003631911 | 0.9937247 | 0.005546551 | 0.9937248 | 0.007769867 | [12 empty] | 1059360 | 0.9890341 | 0.8678712 | 0.01549441 | 0.9827719 | 0.01243268 | 0.9827648 | 0.01024847
[13 empty] | 716346 | 1.000479 | 0.9866385 | 0.001283481 | 0.9967204 | 0.005503338 | 0.9967255 | 0.004316371 |  |  | 611460 | 0.9906112 | 0.9670213 | 0.003631911 | 0.9937305 | 0.005546322 | 0.9937305 | 0.007769774 | [12 empty] | 1059660 | 0.9867961 | 0.8678712 | 0.01549441 | 0.9827784 | 0.01243259 | 0.9827713 | 0.01024828
[13 empty] | 716646 | 0.9985577 | 0.9866385 | 0.001283481 | 0.9967206 | 0.005503344 | 0.9967257 | 0.004316375 |  |  | 611760 | 0.9906112 | 0.9670213 | 0.003631911 | 0.9937362 | 0.005546094 | 0.9937362 | 0.007769682 | [12 empty] | 1059960 | 0.99351 | 0.8678712 | 0.01549441 | 0.9827849 | 0.0124325 | 0.9827778 | 0.0102481
[13 empty] | 716946 | 0.9995181 | 0.9866385 | 0.001283481 | 0.9967207 | 0.00550335 | 0.9967258 | 0.004316378 |  |  | 612060 | 0.9906112 | 0.9670213 | 0.003631911 | 0.9937419 | 0.005545866 | 0.993742 | 0.00776959 | [12 empty] | 1060260 | 0.9979859 | 0.8678712 | 0.01549441 | 0.9827914 | 0.01243241 | 0.9827842 | 0.01024792
[13 empty] | 717246 | 0.9995181 | 0.9866385 | 0.001283481 | 0.9967209 | 0.005503356 | 0.996726 | 0.004316381 |  |  | 612360 | 0.9884531 | 0.9670213 | 0.003631911 | 0.9937476 | 0.005545639 | 0.9937477 | 0.007769497 | [12 empty] | 1060560 | 1.0047 | 0.8678712 | 0.01549441 | 0.9827978 | 0.01243232 | 0.9827907 | 0.01024774
[13 empty] | 717546 | 1.000479 | 0.9866385 | 0.001283481 | 0.9967211 | 0.005503362 | 0.9967262 | 0.004316385 |  |  | 612660 | 0.9906112 | 0.9670213 | 0.003631911 | 0.9937533 | 0.005545412 | 0.9937534 | 0.007769406 | [12 empty] | 1060860 | 1.000224 | 0.8678712 | 0.01549441 | 0.9828043 | 0.01243223 | 0.9827972 | 0.01024756
[13 empty] | 717846 | 0.9995181 | 0.9866385 | 0.001283481 | 0.9967212 | 0.005503367 | 0.9967263 | 0.004316388 |  |  | 612960 | 0.9916902 | 0.9670213 | 0.003631911 | 0.993759 | 0.005545186 | 0.9937591 | 0.007769314 | [12 empty] | 1061160 | 0.9957479 | 0.8678712 | 0.01549441 | 0.9828107 | 0.01243214 | 0.9828036 | 0.01024738
[13 empty] | 718146 | 0.9985577 | 0.9866385 | 0.001283481 | 0.9967214 | 0.005503373 | 0.9967265 | 0.004316392 |  |  | 613260 | 0.9916902 | 0.9670213 | 0.003631911 | 0.9937647 | 0.00554496 | 0.9937647 | 0.007769223 | [12 empty] | 1061460 | 0.9957479 | 0.8678712 | 0.01549441 | 0.9828172 | 0.01243206 | 0.98281 | 0.0102472
[13 empty] | 718446 | 1.000479 | 0.9866385 | 0.001283481 | 0.9967216 | 0.005503379 | 0.9967267 | 0.004316395 |  |  | 613560 | 0.9906112 | 0.9670213 | 0.003631911 | 0.9937704 | 0.005544734 | 0.9937704 | 0.007769132 | [12 empty] | 1061760 | 0.9979859 | 0.8678712 | 0.01549441 | 0.9828236 | 0.01243197 | 0.9828165 | 0.01024702
[13 empty] | 718746 | 0.9995181 | 0.9866385 | 0.001283481 | 0.9967218 | 0.005503385 | 0.9967269 | 0.004316399 |  |  | 613860 | 0.9906112 | 0.9670213 | 0.003631911 | 0.993776 | 0.00554451 | 0.9937761 | 0.007769041 | [12 empty] | 1062060 | 1.002462 | 0.8678712 | 0.01549441 | 0.98283 | 0.01243188 | 0.9828229 | 0.01024684
[13 empty] | 719046 | 0.9995181 | 0.9866385 | 0.001283481 | 0.9967219 | 0.00550339 | 0.996727 | 0.004316402 |  |  | 614160 | 0.9906112 | 0.9670213 | 0.003631911 | 0.9937817 | 0.005544285 | 0.9937817 | 0.007768951 | [12 empty] | 1062360 | 0.9979859 | 0.8678712 | 0.01549441 | 0.9828364 | 0.01243179 | 0.9828293 | 0.01024666
[13 empty] | 719346 | 0.9995181 | 0.9866385 | 0.001283481 | 0.9967221 | 0.005503396 | 0.9967272 | 0.004316405 |  |  | 614460 | 0.9916902 | 0.9670213 | 0.003631911 | 0.9937873 | 0.005544062 | 0.9937874 | 0.007768861 | [12 empty] | 1062660 | 1.000224 | 0.8678712 | 0.01549441 | 0.9828429 | 0.01243171 | 0.9828357 | 0.01024649
[13 empty] | 719646 | 1.000479 | 0.9866385 | 0.001283481 | 0.9967223 | 0.005503402 | 0.9967274 | 0.004316409 |  |  | 614760 | 0.9906112 | 0.9670213 | 0.003631911 | 0.9937929 | 0.005543838 | 0.993793 | 0.007768771 | [12 empty] | 1062960 | 0.9957479 | 0.8678712 | 0.01549441 | 0.9828493 | 0.01243162 | 0.9828421 | 0.01024631
[13 empty] | 719946 | 1.000479 | 0.9866385 | 0.001283481 | 0.9967224 | 0.005503408 | 0.9967275 | 0.004316412 |  |  | 615060 | 0.9895322 | 0.9670213 | 0.003631911 | 0.9937986 | 0.005543616 | 0.9937986 | 0.007768682 | [12 empty] | 1063260 | 0.9979859 | 0.8678712 | 0.01549441 | 0.9828557 | 0.01243153 | 0.9828485 | 0.01024613
[13 empty] | 720246 | 1.000479 | 0.9866385 | 0.001283481 | 0.9967226 | 0.005503413 | 0.9967277 | 0.004316416 |  |  | 615360 | 0.9895322 | 0.9670213 | 0.003631911 | 0.9938042 | 0.005543394 | 0.9938043 | 0.007768592 | [12 empty] | 1063560 | 0.99351 | 0.8678712 | 0.01549441 | 0.982862 | 0.01243145 | 0.9828549 | 0.01024595
[13 empty] | 720546 | 1.000479 | 0.9866385 | 0.001283481 | 0.9967227 | 0.005503419 | 0.9967279 | 0.004316419 |  |  | 615660 | 0.9895322 | 0.9670213 | 0.003631911 | 0.9938098 | 0.005543172 | 0.9938099 | 0.007768503 | [12 empty] | 1063860 | 0.99351 | 0.8678712 | 0.01549441 | 0.9828684 | 0.01243136 | 0.9828613 | 0.01024578
[13 empty] | 720846 | 0.9995181 | 0.9866385 | 0.001283481 | 0.9967229 | 0.005503425 | 0.996728 | 0.004316423 |  |  | 615960 | 0.9916902 | 0.9670213 | 0.003631911 | 0.9938154 | 0.005542951 | 0.9938155 | 0.007768415 | [12 empty] | 1064160 | 0.991272 | 0.8678712 | 0.01549441 | 0.9828748 | 0.01243127 | 0.9828676 | 0.0102456
[13 empty] | 721146 | 0.9995181 | 0.9866385 | 0.001283481 | 0.9967231 | 0.00550343 | 0.9967282 | 0.004316426 |  |  | 616260 | 0.9916902 | 0.9670213 | 0.003631911 | 0.993821 | 0.00554273 | 0.9938211 | 0.007768326 | [12 empty] | 1064460 | 0.99351 | 0.8678712 | 0.01549441 | 0.9828812 | 0.01243119 | 0.982874 | 0.01024542
[13 empty] | 721446 | 0.9995181 | 0.9866385 | 0.001283481 | 0.9967232 | 0.005503436 | 0.9967284 | 0.004316429 |  |  | 616560 | 0.9906112 | 0.9670213 | 0.003631911 | 0.9938266 | 0.00554251 | 0.9938266 | 0.007768238 | [12 empty] | 1064760 | 0.991272 | 0.8678712 | 0.01549441 | 0.9828875 | 0.0124311 | 0.9828804 | 0.01024525
[13 empty] | 721746 | 1.001439 | 0.9866385 | 0.001283481 | 0.9967234 | 0.005503442 | 0.9967285 | 0.004316433 |  |  | 616860 | 0.9916902 | 0.9670213 | 0.003631911 | 0.9938321 | 0.00554229 | 0.9938322 | 0.00776815 | [12 empty] | 1065060 | 0.9957479 | 0.8678712 | 0.01549441 | 0.9828939 | 0.01243101 | 0.9828867 | 0.01024507
[13 empty] | 722046 | 0.9995181 | 0.9866385 | 0.001283481 | 0.9967236 | 0.005503447 | 0.9967287 | 0.004316436 |  |  | 617160 | 0.9906112 | 0.9670213 | 0.003631911 | 0.9938377 | 0.005542071 | 0.9938378 | 0.007768062 | [12 empty] | 1065360 | 0.99351 | 0.8678712 | 0.01549441 | 0.9829002 | 0.01243093 | 0.982893 | 0.0102449
[13 empty] | 722346 | 1.000479 | 0.9866385 | 0.001283481 | 0.9967237 | 0.005503453 | 0.9967288 | 0.00431644 |  |  | 617460 | 0.9906112 | 0.9670213 | 0.003631911 | 0.9938433 | 0.005541852 | 0.9938433 | 0.007767975 | [12 empty] | 1065660 | 0.9890341 | 0.8678712 | 0.01549441 | 0.9829066 | 0.01243084 | 0.9828994 | 0.01024472
[13 empty] | 722646 | 0.9995181 | 0.9866385 | 0.001283481 | 0.9967239 | 0.005503459 | 0.996729 | 0.004316443 |  |  | 617760 | 0.9895322 | 0.9670213 | 0.003631911 | 0.9938488 | 0.005541634 | 0.9938489 | 0.007767888 | [12 empty] | 1065960 | 0.99351 | 0.8678712 | 0.01549441 | 0.9829129 | 0.01243076 | 0.9829057 | 0.01024455
[13 empty] | 722946 | 1.000479 | 0.9866385 | 0.001283481 | 0.9967241 | 0.005503464 | 0.9967292 | 0.004316447 |  |  | 618060 | 0.9906112 | 0.9670213 | 0.003631911 | 0.9938543 | 0.005541417 | 0.9938544 | 0.007767801 | [12 empty] | 1066260 | 0.9957479 | 0.8678712 | 0.01549441 | 0.9829192 | 0.01243067 | 0.982912 | 0.01024437
[13 empty] | 723246 | 0.9985577 | 0.9866385 | 0.001283481 | 0.9967242 | 0.00550347 | 0.9967293 | 0.00431645 |  |  | 618360 | 0.9916902 | 0.9670213 | 0.003631911 | 0.9938599 | 0.0055412 | 0.9938599 | 0.007767715 | [12 empty] | 1066560 | 0.9979859 | 0.8678712 | 0.01549441 | 0.9829255 | 0.01243059 | 0.9829183 | 0.0102442
[13 empty] | 723546 | 1.000479 | 0.9866385 | 0.001283481 | 0.9967244 | 0.005503476 | 0.9967295 | 0.004316453 |  |  | 618660 | 0.9906112 | 0.9670213 | 0.003631911 | 0.9938654 | 0.005540983 | 0.9938655 | 0.007767628 | [12 empty] | 1066860 | 0.991272 | 0.8678712 | 0.01549441 | 0.9829319 | 0.0124305 | 0.9829246 | 0.01024402
[13 empty] | 723846 | 0.9995181 | 0.9866385 | 0.001283481 | 0.9967245 | 0.005503481 | 0.9967297 | 0.004316457 |  |  | 618960 | 0.9895322 | 0.9670213 | 0.003631911 | 0.9938709 | 0.005540767 | 0.993871 | 0.007767542 | [12 empty] | 1067160 | 0.9979859 | 0.8678712 | 0.01549441 | 0.9829382 | 0.01243042 | 0.9829309 | 0.01024385
[13 empty] | 724146 | 0.9995181 | 0.9866385 | 0.001283481 | 0.9967247 | 0.005503487 | 0.9967298 | 0.00431646 |  |  | 619260 | 0.9906112 | 0.9670213 | 0.003631911 | 0.9938764 | 0.005540551 | 0.9938765 | 0.007767456 | [12 empty] | 1067460 | 1.002462 | 0.8678712 | 0.01549441 | 0.9829444 | 0.01243033 | 0.9829372 | 0.01024368
[13 empty] | 724446 | 1.000479 | 0.9866385 | 0.001283481 | 0.9967249 | 0.005503492 | 0.99673 | 0.004316464 |  |  | 619560 | 0.9906112 | 0.9670213 | 0.003631911 | 0.9938819 | 0.005540336 | 0.993882 | 0.007767371 | [12 empty] | 1067760 | 0.9979859 | 0.8678712 | 0.01549441 | 0.9829507 | 0.01243025 | 0.9829435 | 0.0102435
[13 empty] | 724746 | 1.000479 | 0.9866385 | 0.001283481 | 0.996725 | 0.005503498 | 0.9967301 | 0.004316467 |  |  | 619860 | 0.9884531 | 0.9670213 | 0.003631911 | 0.9938874 | 0.005540122 | 0.9938875 | 0.007767286 | [12 empty] | 1068060 | 0.9957479 | 0.8678712 | 0.01549441 | 0.982957 | 0.01243017 | 0.9829498 | 0.01024333
[13 empty] | 725046 | 0.9995181 | 0.9866385 | 0.001283481 | 0.9967252 | 0.005503504 | 0.9967303 | 0.00431647 |  |  | 620160 | 0.9906112 | 0.9670213 | 0.003631911 | 0.9938928 | 0.005539907 | 0.9938929 | 0.007767201 | [12 empty] | 1068360 | 0.99351 | 0.8678712 | 0.01549441 | 0.9829633 | 0.01243008 | 0.9829561 | 0.01024316
[13 empty] | 725346 | 0.9995181 | 0.9866385 | 0.001283481 | 0.9967253 | 0.005503509 | 0.9967305 | 0.004316474 |  |  | 620460 | 0.9873741 | 0.9670213 | 0.003631911 | 0.9938983 | 0.005539694 | 0.9938984 | 0.007767116 | [12 empty] | 1068660 | 0.99351 | 0.8678712 | 0.01549441 | 0.9829696 | 0.01243 | 0.9829623 | 0.01024299
[13 empty] | 725646 | 0.9985577 | 0.9866385 | 0.001283481 | 0.9967255 | 0.005503515 | 0.9967306 | 0.004316477 |  |  | 620760 | 0.9906112 | 0.9670213 | 0.003631911 | 0.9939038 | 0.005539481 | 0.9939039 | 0.007767032 | [12 empty] | 1068960 | 1.002462 | 0.8678712 | 0.01549441 | 0.9829758 | 0.01242991 | 0.9829686 | 0.01024281
[13 empty] | 725946 | 0.9995181 | 0.9866385 | 0.001283481 | 0.9967257 | 0.00550352 | 0.9967308 | 0.004316481 |  |  | 621060 | 0.9906112 | 0.9670213 | 0.003631911 | 0.9939092 | 0.005539268 | 0.9939093 | 0.007766947 | [12 empty] | 1069260 | 0.991272 | 0.8678712 | 0.01549441 | 0.9829821 | 0.01242983 | 0.9829748 | 0.01024264
[13 empty] | 726246 | 0.9995181 | 0.9866385 | 0.001283481 | 0.9967258 | 0.005503526 | 0.9967309 | 0.004316484 |  |  | 621360 | 0.9895322 | 0.9670213 | 0.003631911 | 0.9939147 | 0.005539056 | 0.9939147 | 0.007766863 | [12 empty] | 1069560 | 0.9890341 | 0.8678712 | 0.01549441 | 0.9829883 | 0.01242975 | 0.9829811 | 0.01024247
[13 empty] | 726546 | 0.9995181 | 0.9866385 | 0.001283481 | 0.996726 | 0.005503531 | 0.9967311 | 0.004316487 |  |  | 621660 | 0.9895322 | 0.9670213 | 0.003631911 | 0.9939201 | 0.005538844 | 0.9939202 | 0.00776678 | [12 empty] | 1069860 | 0.9867961 | 0.8678712 | 0.01549441 | 0.9829945 | 0.01242967 | 0.9829873 | 0.0102423
[13 empty] | 726846 | 0.9995181 | 0.9866385 | 0.001283481 | 0.9967261 | 0.005503537 | 0.9967313 | 0.004316491 |  |  | 621960 | 0.9906112 | 0.9670213 | 0.003631911 | 0.9939255 | 0.005538633 | 0.9939256 | 0.007766696 | [12 empty] | 1070160 | 0.9890341 | 0.8678712 | 0.01549441 | 0.9830008 | 0.01242958 | 0.9829935 | 0.01024213
[13 empty] | 727146 | 1.000479 | 0.9866385 | 0.001283481 | 0.9967263 | 0.005503543 | 0.9967314 | 0.004316494 |  |  | 622260 | 0.9927692 | 0.9670213 | 0.003631911 | 0.9939309 | 0.005538423 | 0.993931 | 0.007766613 | [12 empty] | 1070460 | 0.9890341 | 0.8678712 | 0.01549441 | 0.983007 | 0.0124295 | 0.9829997 | 0.01024196
[13 empty] | 727446 | 1.000479 | 0.9866385 | 0.001283481 | 0.9967264 | 0.005503548 | 0.9967316 | 0.004316497 |  |  | 622560 | 0.9916902 | 0.9670213 | 0.003631911 | 0.9939363 | 0.005538212 | 0.9939364 | 0.00776653 | [12 empty] | 1070760 | 0.99351 | 0.8678712 | 0.01549441 | 0.9830132 | 0.01242942 | 0.983006 | 0.01024179
[13 empty] | 727746 | 1.001439 | 0.9866385 | 0.001283481 | 0.9967266 | 0.005503554 | 0.9967317 | 0.004316501 |  |  | 622860 | 0.9906112 | 0.9670213 | 0.003631911 | 0.9939417 | 0.005538003 | 0.9939418 | 0.007766448 | [12 empty] | 1071060 | 0.9957479 | 0.8678712 | 0.01549441 | 0.9830194 | 0.01242934 | 0.9830122 | 0.01024162
[13 empty] | 728046 | 0.9995181 | 0.9866385 | 0.001283481 | 0.9967267 | 0.005503559 | 0.9967319 | 0.004316504 |  |  | 623160 | 0.9927692 | 0.9670213 | 0.003631911 | 0.9939471 | 0.005537794 | 0.9939472 | 0.007766366 | [12 empty] | 1071360 | 0.991272 | 0.8678712 | 0.01549441 | 0.9830256 | 0.01242925 | 0.9830184 | 0.01024145
[13 empty] | 728346 | 0.9995181 | 0.9866385 | 0.001283481 | 0.9967269 | 0.005503565 | 0.996732 | 0.004316508 |  |  | 623460 | 0.9895322 | 0.9670213 | 0.003631911 | 0.9939525 | 0.005537585 | 0.9939526 | 0.007766283 | [12 empty] | 1071660 | 0.991272 | 0.8678712 | 0.01549441 | 0.9830318 | 0.01242917 | 0.9830246 | 0.01024128
[13 empty] | 728646 | 0.9985577 | 0.9866385 | 0.001283481 | 0.9967271 | 0.00550357 | 0.9967322 | 0.004316511 |  |  | 623760 | 0.9906112 | 0.9670213 | 0.003631911 | 0.9939578 | 0.005537377 | 0.9939579 | 0.007766202 | [12 empty] | 1071960 | 0.9979859 | 0.8678712 | 0.01549441 | 0.983038 | 0.01242909 | 0.9830307 | 0.01024112
[13 empty] | 728946 | 1.000479 | 0.9866385 | 0.001283481 | 0.9967272 | 0.005503576 | 0.9967324 | 0.004316514 |  |  | 624060 | 0.9906112 | 0.9670213 | 0.003631911 | 0.9939632 | 0.005537169 | 0.9939633 | 0.00776612 | [12 empty] | 1072260 | 1.000224 | 0.8678712 | 0.01549441 | 0.9830442 | 0.01242901 | 0.9830369 | 0.01024095
[13 empty] | 729246 | 0.9995181 | 0.9866385 | 0.001283481 | 0.9967274 | 0.005503581 | 0.9967325 | 0.004316518 |  |  | 624360 | 0.9895322 | 0.9670213 | 0.003631911 | 0.9939686 | 0.005536962 | 0.9939687 | 0.007766039 | [12 empty] | 1072560 | 0.9867961 | 0.8678712 | 0.01549441 | 0.9830504 | 0.01242893 | 0.9830431 | 0.01024078
[13 empty] | 729546 | 1.000479 | 0.9866385 | 0.001283481 | 0.9967275 | 0.005503587 | 0.9967327 | 0.004316521 |  |  | 624660 | 0.9895322 | 0.9670213 | 0.003631911 | 0.9939739 | 0.005536755 | 0.993974 | 0.007765958 | [12 empty] | 1072860 | 0.9957479 | 0.8678712 | 0.01549441 | 0.9830565 | 0.01242885 | 0.9830492 | 0.01024061
[13 empty] | 729846 | 1.000479 | 0.9866385 | 0.001283481 | 0.9967277 | 0.005503592 | 0.9967328 | 0.004316525 |  |  | 624960 | 0.9895322 | 0.9670213 | 0.003631911 | 0.9939792 | 0.005536549 | 0.9939793 | 0.007765877 | [12 empty] | 1073160 | 0.991272 | 0.8678712 | 0.01549441 | 0.9830627 | 0.01242877 | 0.9830554 | 0.01024044
[13 empty] | 730146 | 1.001439 | 0.9866385 | 0.001283481 | 0.9967278 | 0.005503597 | 0.996733 | 0.004316528 |  |  | 625260 | 0.9906112 | 0.9670213 | 0.003631911 | 0.9939846 | 0.005536343 | 0.9939847 | 0.007765796 | [12 empty] | 1073460 | 0.9979859 | 0.8678712 | 0.01549441 | 0.9830688 | 0.01242868 | 0.9830616 | 0.01024028
[13 empty] | 730446 | 0.9995181 | 0.9866385 | 0.001283481 | 0.996728 | 0.005503603 | 0.9967331 | 0.004316531 |  |  | 625560 | 0.9906112 | 0.9670213 | 0.003631911 | 0.9939899 | 0.005536138 | 0.99399 | 0.007765716 | [12 empty] | 1073760 | 1.000224 | 0.8678712 | 0.01549441 | 0.983075 | 0.0124286 | 0.9830677 | 0.01024011
[13 empty] | 730746 | 1.001439 | 0.9866385 | 0.001283481 | 0.9967281 | 0.005503608 | 0.9967333 | 0.004316535 |  |  | 625860 | 0.9884531 | 0.9670213 | 0.003631911 | 0.9939952 | 0.005535933 | 0.9939953 | 0.007765636 | [12 empty] | 1074060 | 0.9979859 | 0.8678712 | 0.01549441 | 0.9830811 | 0.01242852 | 0.9830738 | 0.01023994
[13 empty] | 731046 | 1.000479 | 0.9866385 | 0.001283481 | 0.9967283 | 0.005503614 | 0.9967334 | 0.004316538 |  |  | 626160 | 0.9884531 | 0.9670213 | 0.003631911 | 0.9940005 | 0.005535729 | 0.9940006 | 0.007765556 | [12 empty] | 1074360 | 1.000224 | 0.8678712 | 0.01549441 | 0.9830873 | 0.01242844 | 0.98308 | 0.01023978
[13 empty] | 731346 | 1.000479 | 0.9866385 | 0.001283481 | 0.9967284 | 0.005503619 | 0.9967336 | 0.004316541 |  |  | 626460 | 0.9895322 | 0.9670213 | 0.003631911 | 0.9940058 | 0.005535525 | 0.9940059 | 0.007765477 | [12 empty] | 1074660 | 0.9957479 | 0.8678712 | 0.01549441 | 0.9830934 | 0.01242836 | 0.9830861 | 0.01023961
[13 empty] | 731646 | 1.001439 | 0.9866385 | 0.001283481 | 0.9967286 | 0.005503625 | 0.9967337 | 0.004316545 |  |  | 626760 | 0.9906112 | 0.9670213 | 0.003631911 | 0.9940111 | 0.005535322 | 0.9940112 | 0.007765398 | [12 empty] | 1074960 | 1.000224 | 0.8678712 | 0.01549441 | 0.9830995 | 0.01242828 | 0.9830922 | 0.01023945
[13 empty] | 731946 | 1.001439 | 0.9866385 | 0.001283481 | 0.9967287 | 0.00550363 | 0.9967339 | 0.004316548 |  |  | 627060 | 0.9906112 | 0.9670213 | 0.003631911 | 0.9940163 | 0.005535119 | 0.9940164 | 0.007765319 | [12 empty] | 1075260 | 0.99351 | 0.8678712 | 0.01549441 | 0.9831056 | 0.0124282 | 0.9830983 | 0.01023928
[13 empty] | 732246 | 1.001439 | 0.9866385 | 0.001283481 | 0.9967289 | 0.005503635 | 0.996734 | 0.004316551 |  |  | 627360 | 0.9895322 | 0.9670213 | 0.003631911 | 0.9940216 | 0.005534916 | 0.9940217 | 0.00776524 | [12 empty] | 1075560 | 0.991272 | 0.8678712 | 0.01549441 | 0.9831117 | 0.01242812 | 0.9831044 | 0.01023912
[13 empty] | 732546 | 1.001439 | 0.9866385 | 0.001283481 | 0.996729 | 0.005503641 | 0.9967342 | 0.004316555 |  |  | 627660 | 0.9906112 | 0.9670213 | 0.003631911 | 0.9940268 | 0.005534714 | 0.994027 | 0.007765161 | [12 empty] | 1075860 | 0.9979859 | 0.8678712 | 0.01549441 | 0.9831178 | 0.01242805 | 0.9831105 | 0.01023895
[13 empty] | 732846 | 1.001439 | 0.9866385 | 0.001283481 | 0.9967292 | 0.005503646 | 0.9967343 | 0.004316558 |  |  | 627960 | 0.9895322 | 0.9670213 | 0.003631911 | 0.9940321 | 0.005534513 | 0.9940322 | 0.007765083 | [12 empty] | 1076160 | 0.991272 | 0.8678712 | 0.01549441 | 0.9831239 | 0.01242797 | 0.9831166 | 0.01023879
[13 empty] | 733146 | 0.9995181 | 0.9866385 | 0.001283481 | 0.9967293 | 0.005503652 | 0.9967345 | 0.004316561 |  |  | 628260 | 0.9906112 | 0.9670213 | 0.003631911 | 0.9940373 | 0.005534312 | 0.9940375 | 0.007765005 | [12 empty] | 1076460 | 0.9957479 | 0.8678712 | 0.01549441 | 0.98313 | 0.01242789 | 0.9831227 | 0.01023862
[13 empty] | 733446 | 1.000479 | 0.9866385 | 0.001283481 | 0.9967295 | 0.005503657 | 0.9967346 | 0.004316565 |  |  | 628560 | 0.9906112 | 0.9670213 | 0.003631911 | 0.9940426 | 0.005534112 | 0.9940427 | 0.007764927 | [12 empty] | 1076760 | 0.9979859 | 0.8678712 | 0.01549441 | 0.9831361 | 0.01242781 | 0.9831287 | 0.01023846
[13 empty] | 733746 | 1.001439 | 0.9866385 | 0.001283481 | 0.9967296 | 0.005503662 | 0.9967348 | 0.004316568 |  |  | 628860 | 0.9906112 | 0.9670213 | 0.003631911 | 0.9940478 | 0.005533912 | 0.9940479 | 0.00776485 | [12 empty] | 1077060 | 1.000224 | 0.8678712 | 0.01549441 | 0.9831421 | 0.01242773 | 0.9831348 | 0.0102383
[13 empty] | 734046 | 1.001439 | 0.9866385 | 0.001283481 | 0.9967298 | 0.005503668 | 0.9967349 | 0.004316571 |  |  | 629160 | 0.9906112 | 0.9670213 | 0.003631911 | 0.994053 | 0.005533712 | 0.9940531 | 0.007764773 | [12 empty] | 1077360 | 0.9979859 | 0.8678712 | 0.01549441 | 0.9831482 | 0.01242765 | 0.9831408 | 0.01023813
[13 empty] | 734346 | 1.000479 | 0.9866385 | 0.001283481 | 0.9967299 | 0.005503673 | 0.9967351 | 0.004316575 |  |  | 629460 | 0.9906112 | 0.9670213 | 0.003631911 | 0.9940582 | 0.005533513 | 0.9940583 | 0.007764696 | [12 empty] | 1077660 | 0.9957479 | 0.8678712 | 0.01549441 | 0.9831542 | 0.01242757 | 0.9831469 | 0.01023797
[13 empty] | 734646 | 1.001439 | 0.9866385 | 0.001283481 | 0.9967301 | 0.005503678 | 0.9967352 | 0.004316578 |  |  | 629760 | 0.9906112 | 0.9670213 | 0.003631911 | 0.9940634 | 0.005533314 | 0.9940635 | 0.007764619 | [12 empty] | 1077960 | 0.9957479 | 0.8678712 | 0.01549441 | 0.9831603 | 0.01242749 | 0.9831529 | 0.01023781
[13 empty] | 734946 | 0.9995181 | 0.9866385 | 0.001283481 | 0.9967302 | 0.005503684 | 0.9967354 | 0.004316581 |  |  | 630060 | 0.9906112 | 0.9670213 | 0.003631911 | 0.9940686 | 0.005533116 | 0.9940687 | 0.007764542 | [12 empty] | 1078260 | 0.991272 | 0.8678712 | 0.01549441 | 0.9831663 | 0.01242742 | 0.983159 | 0.01023765
[13 empty] | 735246 | 0.9995181 | 0.9866385 | 0.001283481 | 0.9967303 | 0.005503689 | 0.9967355 | 0.004316585 |  |  | 630360 | 0.9884531 | 0.9670213 | 0.003631911 | 0.9940738 | 0.005532919 | 0.9940739 | 0.007764466 | [12 empty] | 1078560 | 0.99351 | 0.8678712 | 0.01549441 | 0.9831724 | 0.01242734 | 0.983165 | 0.01023748
[13 empty] | 735546 | 1.000479 | 0.9866385 | 0.001283481 | 0.9967305 | 0.005503694 | 0.9967357 | 0.004316588 |  |  | 630660 | 0.9895322 | 0.9670213 | 0.003631911 | 0.994079 | 0.005532722 | 0.9940791 | 0.00776439 | [12 empty] | 1078860 | 0.9979859 | 0.8678712 | 0.01549441 | 0.9831784 | 0.01242726 | 0.983171 | 0.01023732
[13 empty] | 735846 | 1.000479 | 0.9866385 | 0.001283481 | 0.9967306 | 0.0055037 | 0.9967358 | 0.004316591 |  |  | 630960 | 0.9895322 | 0.9670213 | 0.003631911 | 0.9940841 | 0.005532525 | 0.9940842 | 0.007764314 | [12 empty] | 1079160 | 0.9979859 | 0.8678712 | 0.01549441 | 0.9831844 | 0.01242718 | 0.9831771 | 0.01023716
[13 empty] | 736146 | 1.000479 | 0.9866385 | 0.001283481 | 0.9967308 | 0.005503705 | 0.9967359 | 0.004316595 |  |  | 631260 | 0.9906112 | 0.9670213 | 0.003631911 | 0.9940893 | 0.005532329 | 0.9940894 | 0.007764239 | [12 empty] | 1079460 | 1.002462 | 0.8678712 | 0.01549441 | 0.9831904 | 0.01242711 | 0.9831831 | 0.010237
[13 empty] | 736446 | 1.001439 | 0.9866385 | 0.001283481 | 0.9967309 | 0.00550371 | 0.9967361 | 0.004316598 |  |  | 631560 | 0.9895322 | 0.9670213 | 0.003631911 | 0.9940944 | 0.005532133 | 0.9940945 | 0.007764164 | [12 empty] | 1079760 | 0.9979859 | 0.8678712 | 0.01549441 | 0.9831964 | 0.01242703 | 0.9831891 | 0.01023684
[13 empty] | 736746 | 0.9985577 | 0.9866385 | 0.001283481 | 0.9967311 | 0.005503715 | 0.9967362 | 0.004316601 |  |  | 631860 | 0.9906112 | 0.9670213 | 0.003631911 | 0.9940996 | 0.005531937 | 0.9940997 | 0.007764089 | [12 empty] | 1080060 | 1.000224 | 0.8678712 | 0.01549441 | 0.9832024 | 0.01242695 | 0.9831951 | 0.01023668
[13 empty] | 737046 | 0.9995181 | 0.9866385 | 0.001283481 | 0.9967312 | 0.005503721 | 0.9967364 | 0.004316605 |  |  | 632160 | 0.9906112 | 0.9670213 | 0.003631911 | 0.9941047 | 0.005531743 | 0.9941048 | 0.007764014 | [12 empty] | 1080360 | 1.000224 | 0.8678712 | 0.01549441 | 0.9832084 | 0.01242688 | 0.983201 | 0.01023652
[13 empty] | 737346 | 1.001439 | 0.9866385 | 0.001283481 | 0.9967313 | 0.005503726 | 0.9967365 | 0.004316608 |  |  | 632460 | 0.9906112 | 0.9670213 | 0.003631911 | 0.9941098 | 0.005531548 | 0.9941099 | 0.007763939 | [12 empty] | 1080660 | 1.000224 | 0.8678712 | 0.01549441 | 0.9832144 | 0.0124268 | 0.983207 | 0.01023636
[13 empty] | 737646 | 1.001439 | 0.9866385 | 0.001283481 | 0.9967315 | 0.005503731 | 0.9967367 | 0.004316611 |  |  | 632760 | 0.9916902 | 0.9670213 | 0.003631911 | 0.9941149 | 0.005531354 | 0.9941151 | 0.007763865 | [12 empty] | 1080960 | 0.9957479 | 0.8678712 | 0.01549441 | 0.9832204 | 0.01242672 | 0.983213 | 0.0102362
[13 empty] | 737946 | 1.001439 | 0.9866385 | 0.001283481 | 0.9967316 | 0.005503736 | 0.9967368 | 0.004316615 |  |  | 633060 | 0.9884531 | 0.9670213 | 0.003631911 | 0.99412 | 0.005531161 | 0.9941202 | 0.007763791 | [12 empty] | 1081260 | 0.9890341 | 0.8678712 | 0.01549441 | 0.9832264 | 0.01242665 | 0.983219 | 0.01023604
[13 empty] | 738246 | 1.000479 | 0.9866385 | 0.001283481 | 0.9967318 | 0.005503742 | 0.9967369 | 0.004316618 |  |  | 633360 | 0.9906112 | 0.9670213 | 0.003631911 | 0.9941251 | 0.005530968 | 0.9941253 | 0.007763717 | [12 empty] | 1081560 | 0.9957479 | 0.8678712 | 0.01549441 | 0.9832323 | 0.01242657 | 0.9832249 | 0.01023588
[13 empty] | 738546 | 0.9995181 | 0.9866385 | 0.001283481 | 0.9967319 | 0.005503747 | 0.9967371 | 0.004316621 |  |  | 633660 | 0.9906112 | 0.9670213 | 0.003631911 | 0.9941302 | 0.005530775 | 0.9941303 | 0.007763644 | [12 empty] | 1081860 | 1.000224 | 0.8678712 | 0.01549441 | 0.9832383 | 0.0124265 | 0.9832309 | 0.01023572
[13 empty] | 738846 | 0.9995181 | 0.9866385 | 0.001283481 | 0.9967321 | 0.005503752 | 0.9967372 | 0.004316625 |  |  | 633960 | 0.9906112 | 0.9670213 | 0.003631911 | 0.9941353 | 0.005530583 | 0.9941354 | 0.00776357 | [12 empty] | 1082160 | 0.9979859 | 0.8678712 | 0.01549441 | 0.9832442 | 0.01242642 | 0.9832368 | 0.01023556
[13 empty] | 739146 | 0.9995181 | 0.9866385 | 0.001283481 | 0.9967322 | 0.005503757 | 0.9967374 | 0.004316628 |  |  | 634260 | 0.9916902 | 0.9670213 | 0.003631911 | 0.9941404 | 0.005530392 | 0.9941405 | 0.007763497 | [12 empty] | 1082460 | 1.0047 | 0.8678712 | 0.01549441 | 0.9832502 | 0.01242634 | 0.9832428 | 0.01023541
[13 empty] | 739446 | 1.000479 | 0.9866385 | 0.001283481 | 0.9967323 | 0.005503763 | 0.9967375 | 0.004316631 |  |  | 634560 | 0.9916902 | 0.9670213 | 0.003631911 | 0.9941454 | 0.005530201 | 0.9941456 | 0.007763424 | [12 empty] | 1082760 | 0.9957479 | 0.8678712 | 0.01549441 | 0.9832561 | 0.01242627 | 0.9832487 | 0.01023525
[13 empty] | 739746 | 1.000479 | 0.9866385 | 0.001283481 | 0.9967325 | 0.005503768 | 0.9967377 | 0.004316634 |  |  | 634860 | 0.9916902 | 0.9670213 | 0.003631911 | 0.9941505 | 0.00553001 | 0.9941506 | 0.007763352 | [12 empty] | 1083060 | 1.000224 | 0.8678712 | 0.01549441 | 0.9832621 | 0.01242619 | 0.9832546 | 0.01023509
[13 empty] | 740046 | 1.002399 | 0.9866385 | 0.001283481 | 0.9967326 | 0.005503773 | 0.9967378 | 0.004316638 |  |  | 635160 | 0.9906112 | 0.9670213 | 0.003631911 | 0.9941555 | 0.00552982 | 0.9941557 | 0.00776328 | [12 empty] | 1083360 | 1.000224 | 0.8678712 | 0.01549441 | 0.983268 | 0.01242612 | 0.9832606 | 0.01023493
[13 empty] | 740346 | 1.001439 | 0.9866385 | 0.001283481 | 0.9967328 | 0.005503778 | 0.9967379 | 0.004316641 |  |  | 635460 | 0.9916902 | 0.9670213 | 0.003631911 | 0.9941606 | 0.00552963 | 0.9941607 | 0.007763207 | [12 empty] | 1083660 | 0.9890341 | 0.8678712 | 0.01549441 | 0.9832739 | 0.01242604 | 0.9832665 | 0.01023478
[13 empty] | 740646 | 1.000479 | 0.9866385 | 0.001283481 | 0.9967329 | 0.005503783 | 0.9967381 | 0.004316644 |  |  | 635760 | 0.9895322 | 0.9670213 | 0.003631911 | 0.9941656 | 0.005529441 | 0.9941657 | 0.007763136 | [12 empty] | 1083960 | 0.9979859 | 0.8678712 | 0.01549441 | 0.9832798 | 0.01242597 | 0.9832724 | 0.01023462
[13 empty] | 740946 | 1.001439 | 0.9866385 | 0.001283481 | 0.996733 | 0.005503788 | 0.9967382 | 0.004316648 |  |  | 636060 | 0.9916902 | 0.9670213 | 0.003631911 | 0.9941706 | 0.005529252 | 0.9941708 | 0.007763064 | [12 empty] | 1084260 | 1.0047 | 0.8678712 | 0.01549441 | 0.9832857 | 0.01242589 | 0.9832783 | 0.01023446
[13 empty] | 741246 | 0.9985577 | 0.9866385 | 0.001283481 | 0.9967332 | 0.005503794 | 0.9967384 | 0.004316651 |  |  | 636360 | 0.9906112 | 0.9670213 | 0.003631911 | 0.9941756 | 0.005529063 | 0.9941758 | 0.007762993 | [12 empty] | 1084560 | 0.9979859 | 0.8678712 | 0.01549441 | 0.9832916 | 0.01242582 | 0.9832842 | 0.01023431
[13 empty] | 741546 | 0.9995181 | 0.9866385 | 0.001283481 | 0.9967333 | 0.005503799 | 0.9967385 | 0.004316654 |  |  | 636660 | 0.9906112 | 0.9670213 | 0.003631911 | 0.9941807 | 0.005528875 | 0.9941808 | 0.007762921 | [12 empty] | 1084860 | 0.9979859 | 0.8678712 | 0.01549441 | 0.9832975 | 0.01242575 | 0.9832901 | 0.01023415
[13 empty] | 741846 | 0.9995181 | 0.9866385 | 0.001283481 | 0.9967334 | 0.005503804 | 0.9967386 | 0.004316657 |  |  | 636960 | 0.9906112 | 0.9670213 | 0.003631911 | 0.9941857 | 0.005528688 | 0.9941858 | 0.00776285 | [12 empty] | 1085160 | 1.0047 | 0.8678712 | 0.01549441 | 0.9833034 | 0.01242567 | 0.9832959 | 0.010234
[13 empty] | 742146 | 1.000479 | 0.9866385 | 0.001283481 | 0.9967336 | 0.005503809 | 0.9967388 | 0.004316661 |  |  | 637260 | 0.9916902 | 0.9670213 | 0.003631911 | 0.9941906 | 0.005528501 | 0.9941908 | 0.00776278 | [12 empty] | 1085460 | 0.9957479 | 0.8678712 | 0.01549441 | 0.9833093 | 0.0124256 | 0.9833018 | 0.01023384
[13 empty] | 742446 | 1.001439 | 0.9866385 | 0.001283481 | 0.9967337 | 0.005503814 | 0.9967389 | 0.004316664 |  |  | 637560 | 0.9927692 | 0.9670213 | 0.003631911 | 0.9941956 | 0.005528314 | 0.9941958 | 0.007762709 | [12 empty] | 1085760 | 0.9957479 | 0.8678712 | 0.01549441 | 0.9833151 | 0.01242552 | 0.9833077 | 0.01023369
[13 empty] | 742746 | 1.000479 | 0.9866385 | 0.001283481 | 0.9967339 | 0.005503819 | 0.996739 | 0.004316667 |  |  | 637860 | 0.9938482 | 0.9670213 | 0.003631911 | 0.9942006 | 0.005528128 | 0.9942008 | 0.007762639 | [12 empty] | 1086060 | 0.9890341 | 0.8678712 | 0.01549441 | 0.983321 | 0.01242545 | 0.9833135 | 0.01023353
[13 empty] | 743046 | 0.9995181 | 0.9866385 | 0.001283481 | 0.996734 | 0.005503824 | 0.9967392 | 0.004316671 |  |  | 638160 | 0.9916902 | 0.9670213 | 0.003631911 | 0.9942056 | 0.005527942 | 0.9942057 | 0.007762569 | [12 empty] | 1086360 | 0.9979859 | 0.8678712 | 0.01549441 | 0.9833269 | 0.01242538 | 0.9833194 | 0.01023338
[13 empty] | 743346 | 1.000479 | 0.9866385 | 0.001283481 | 0.9967341 | 0.005503829 | 0.9967393 | 0.004316674 |  |  | 638460 | 0.9895322 | 0.9670213 | 0.003631911 | 0.9942105 | 0.005527757 | 0.9942107 | 0.007762499 | [12 empty] | 1086660 | 0.9979859 | 0.8678712 | 0.01549441 | 0.9833327 | 0.0124253 | 0.9833252 | 0.01023322
[13 empty] | 743646 | 1.001439 | 0.9866385 | 0.001283481 | 0.9967343 | 0.005503835 | 0.9967395 | 0.004316677 |  |  | 638760 | 0.9906112 | 0.9670213 | 0.003631911 | 0.9942155 | 0.005527572 | 0.9942156 | 0.00776243 | [12 empty] | 1086960 | 1.002462 | 0.8678712 | 0.01549441 | 0.9833386 | 0.01242523 | 0.9833311 | 0.01023307
[13 empty] | 743946 | 1.002399 | 0.9866385 | 0.001283481 | 0.9967344 | 0.00550384 | 0.9967396 | 0.00431668 |  |  | 639060 | 0.9906112 | 0.9670213 | 0.003631911 | 0.9942204 | 0.005527388 | 0.9942206 | 0.007762361 | [12 empty] | 1087260 | 1.006938 | 0.8678712 | 0.01549441 | 0.9833444 | 0.01242516 | 0.9833369 | 0.01023291
[13 empty] | 744246 | 1.000479 | 0.9866385 | 0.001283481 | 0.9967345 | 0.005503845 | 0.9967397 | 0.004316684 |  |  | 639360 | 0.9906112 | 0.9670213 | 0.003631911 | 0.9942254 | 0.005527204 | 0.9942255 | 0.007762292 | [12 empty] | 1087560 | 1.000224 | 0.8678712 | 0.01549441 | 0.9833502 | 0.01242509 | 0.9833427 | 0.01023276
[13 empty] | 744546 | 1.000479 | 0.9866385 | 0.001283481 | 0.9967347 | 0.00550385 | 0.9967399 | 0.004316687 |  |  | 639660 | 0.9906112 | 0.9670213 | 0.003631911 | 0.9942303 | 0.00552702 | 0.9942304 | 0.007762223 | [12 empty] | 1087860 | 0.99351 | 0.8678712 | 0.01549441 | 0.983356 | 0.01242501 | 0.9833486 | 0.01023261
[13 empty] | 744846 | 1.001439 | 0.9866385 | 0.001283481 | 0.9967348 | 0.005503855 | 0.99674 | 0.00431669 |  |  | 639960 | 0.9916902 | 0.9670213 | 0.003631911 | 0.9942352 | 0.005526837 | 0.9942354 | 0.007762154 | [12 empty] | 1088160 | 1.000224 | 0.8678712 | 0.01549441 | 0.9833619 | 0.01242494 | 0.9833544 | 0.01023246
[13 empty] | 745146 | 0.9995181 | 0.9866385 | 0.001283481 | 0.9967349 | 0.00550386 | 0.9967401 | 0.004316693 |  |  | 640260 | 0.9916902 | 0.9670213 | 0.003631911 | 0.9942401 | 0.005526655 | 0.9942403 | 0.007762086 | [12 empty] | 1088460 | 1.002462 | 0.8678712 | 0.01549441 | 0.9833677 | 0.01242487 | 0.9833602 | 0.0102323
[13 empty] | 745446 | 1.000479 | 0.9866385 | 0.001283481 | 0.9967351 | 0.005503865 | 0.9967403 | 0.004316696 |  |  | 640560 | 0.9916902 | 0.9670213 | 0.003631911 | 0.994245 | 0.005526473 | 0.9942452 | 0.007762018 | [12 empty] | 1088760 | 0.9979859 | 0.8678712 | 0.01549441 | 0.9833735 | 0.0124248 | 0.983366 | 0.01023215
[13 empty] | 745746 | 1.000479 | 0.9866385 | 0.001283481 | 0.9967352 | 0.00550387 | 0.9967404 | 0.0043167 |  |  | 640860 | 0.9916902 | 0.9670213 | 0.003631911 | 0.9942499 | 0.005526291 | 0.9942501 | 0.00776195 | [12 empty] | 1089060 | 0.9979859 | 0.8678712 | 0.01549441 | 0.9833793 | 0.01242472 | 0.9833718 | 0.010232
[13 empty] | 746046 | 1.000479 | 0.9866385 | 0.001283481 | 0.9967353 | 0.005503875 | 0.9967405 | 0.004316703 |  |  | 641160 | 0.9916902 | 0.9670213 | 0.003631911 | 0.9942548 | 0.00552611 | 0.994255 | 0.007761882 | [12 empty] | 1089360 | 0.99351 | 0.8678712 | 0.01549441 | 0.9833851 | 0.01242465 | 0.9833776 | 0.01023185
[13 empty] | 746346 | 1.000479 | 0.9866385 | 0.001283481 | 0.9967355 | 0.00550388 | 0.9967407 | 0.004316706 |  |  | 641460 | 0.9895322 | 0.9670213 | 0.003631911 | 0.9942597 | 0.005525929 | 0.9942598 | 0.007761815 | [12 empty] | 1089660 | 0.9957479 | 0.8678712 | 0.01549441 | 0.9833908 | 0.01242458 | 0.9833833 | 0.0102317
[13 empty] | 746646 | 1.002399 | 0.9866385 | 0.001283481 | 0.9967356 | 0.005503885 | 0.9967408 | 0.004316709 |  |  | 641760 | 0.9906112 | 0.9670213 | 0.003631911 | 0.9942646 | 0.005525748 | 0.9942647 | 0.007761748 | [12 empty] | 1089960 | 1.011414 | 0.8678712 | 0.01549441 | 0.9833966 | 0.01242451 | 0.9833891 | 0.01023155
[13 empty] | 746946 | 1.000479 | 0.9866385 | 0.001283481 | 0.9967357 | 0.00550389 | 0.9967409 | 0.004316713 |  |  | 642060 | 0.9916902 | 0.9670213 | 0.003631911 | 0.9942694 | 0.005525568 | 0.9942696 | 0.007761681 | [12 empty] | 1090260 | 1.0047 | 0.8678712 | 0.01549441 | 0.9834024 | 0.01242444 | 0.9833949 | 0.0102314
[13 empty] | 747246 | 1.001439 | 0.9866385 | 0.001283481 | 0.9967358 | 0.005503895 | 0.9967411 | 0.004316716 |  |  | 642360 | 0.9916902 | 0.9670213 | 0.003631911 | 0.9942743 | 0.005525389 | 0.9942744 | 0.007761614 | [12 empty] | 1090560 | 0.991272 | 0.8678712 | 0.01549441 | 0.9834082 | 0.01242437 | 0.9834006 | 0.01023124
[13 empty] | 747546 | 1.001439 | 0.9866385 | 0.001283481 | 0.996736 | 0.0055039 | 0.9967412 | 0.004316719 |  |  | 642660 | 0.9906112 | 0.9670213 | 0.003631911 | 0.9942791 | 0.00552521 | 0.9942793 | 0.007761548 | [12 empty] | 1090860 | 1.002462 | 0.8678712 | 0.01549441 | 0.9834139 | 0.0124243 | 0.9834064 | 0.01023109
[13 empty] | 747846 | 1.002399 | 0.9866385 | 0.001283481 | 0.9967361 | 0.005503905 | 0.9967413 | 0.004316722 |  |  | 642960 | 0.9906112 | 0.9670213 | 0.003631911 | 0.994284 | 0.005525031 | 0.9942841 | 0.007761481 | [12 empty] | 1091160 | 0.9979859 | 0.8678712 | 0.01549441 | 0.9834197 | 0.01242423 | 0.9834121 | 0.01023094
[13 empty] | 748146 | 1.001439 | 0.9866385 | 0.001283481 | 0.9967362 | 0.00550391 | 0.9967414 | 0.004316725 |  |  | 643260 | 0.9906112 | 0.9670213 | 0.003631911 | 0.9942888 | 0.005524853 | 0.994289 | 0.007761415 | [12 empty] | 1091460 | 0.9957479 | 0.8678712 | 0.01549441 | 0.9834254 | 0.01242416 | 0.9834179 | 0.0102308
[13 empty] | 748446 | 1.002399 | 0.9866385 | 0.001283481 | 0.9967364 | 0.005503915 | 0.9967416 | 0.004316729 |  |  | 643560 | 0.9895322 | 0.9670213 | 0.003631911 | 0.9942936 | 0.005524675 | 0.9942938 | 0.00776135 | [12 empty] | 1091760 | 1.0047 | 0.8678712 | 0.01549441 | 0.9834311 | 0.01242409 | 0.9834236 | 0.01023065
[13 empty] | 748746 | 1.000479 | 0.9866385 | 0.001283481 | 0.9967365 | 0.00550392 | 0.9967417 | 0.004316732 |  |  | 643860 | 0.9895322 | 0.9670213 | 0.003631911 | 0.9942984 | 0.005524498 | 0.9942986 | 0.007761284 | [12 empty] | 1092060 | 0.991272 | 0.8678712 | 0.01549441 | 0.9834369 | 0.01242402 | 0.9834293 | 0.0102305
[13 empty] | 749046 | 1.000479 | 0.9866385 | 0.001283481 | 0.9967366 | 0.005503925 | 0.9967418 | 0.004316735 |  |  | 644160 | 0.9916902 | 0.9670213 | 0.003631911 | 0.9943032 | 0.005524321 | 0.9943034 | 0.007761219 | [12 empty] | 1092360 | 0.9979859 | 0.8678712 | 0.01549441 | 0.9834426 | 0.01242395 | 0.9834351 | 0.01023035
[13 empty] | 749346 | 1.000479 | 0.9866385 | 0.001283481 | 0.9967368 | 0.00550393 | 0.996742 | 0.004316738 |  |  | 644460 | 0.9916902 | 0.9670213 | 0.003631911 | 0.994308 | 0.005524145 | 0.9943082 | 0.007761153 | [12 empty] | 1092660 | 0.9957479 | 0.8678712 | 0.01549441 | 0.9834483 | 0.01242388 | 0.9834408 | 0.0102302
[13 empty] | 749646 | 1.000479 | 0.9866385 | 0.001283481 | 0.9967369 | 0.005503935 | 0.9967421 | 0.004316741 |  |  | 644760 | 0.9895322 | 0.9670213 | 0.003631911 | 0.9943128 | 0.005523968 | 0.994313 | 0.007761089 | [12 empty] | 1092960 | 0.9957479 | 0.8678712 | 0.01549441 | 0.983454 | 0.01242381 | 0.9834465 | 0.01023005
[13 empty] | 749946 | 1.000479 | 0.9866385 | 0.001283481 | 0.996737 | 0.00550394 | 0.9967422 | 0.004316745 |  |  | 645060 | 0.9906112 | 0.9670213 | 0.003631911 | 0.9943176 | 0.005523793 | 0.9943178 | 0.007761024 | [12 empty] | 1093260 | 1.000224 | 0.8678712 | 0.01549441 | 0.9834597 | 0.01242374 | 0.9834522 | 0.0102299
[13 empty] | 750246 | 1.001439 | 0.9866385 | 0.001283481 | 0.9967371 | 0.005503945 | 0.9967423 | 0.004316748 |  |  | 645360 | 0.9916902 | 0.9670213 | 0.003631911 | 0.9943224 | 0.005523618 | 0.9943226 | 0.007760959 | [12 empty] | 1093560 | 1.000224 | 0.8678712 | 0.01549441 | 0.9834654 | 0.01242367 | 0.9834579 | 0.01022976
[13 empty] | 750546 | 1.000479 | 0.9866385 | 0.001283481 | 0.9967373 | 0.005503949 | 0.9967425 | 0.004316751 |  |  | 645660 | 0.9906112 | 0.9670213 | 0.003631911 | 0.9943272 | 0.005523443 | 0.9943273 | 0.007760895 | [12 empty] | 1093860 | 0.9979859 | 0.8678712 | 0.01549441 | 0.9834711 | 0.0124236 | 0.9834636 | 0.01022961
[13 empty] | 750846 | 1.000479 | 0.9866385 | 0.001283481 | 0.9967374 | 0.005503954 | 0.9967426 | 0.004316754 |  |  | 645960 | 0.9927692 | 0.9670213 | 0.003631911 | 0.9943319 | 0.005523269 | 0.9943321 | 0.007760831 | [12 empty] | 1094160 | 0.99351 | 0.8678712 | 0.01549441 | 0.9834768 | 0.01242353 | 0.9834693 | 0.01022946
[13 empty] | 751146 | 1.000479 | 0.9866385 | 0.001283481 | 0.9967375 | 0.005503959 | 0.9967427 | 0.004316757 |  |  | 646260 | 0.9916902 | 0.9670213 | 0.003631911 | 0.9943367 | 0.005523095 | 0.9943369 | 0.007760767 | [12 empty] | 1094460 | 0.9979859 | 0.8678712 | 0.01549441 | 0.9834825 | 0.01242346 | 0.9834749 | 0.01022931
[13 empty] | 751446 | 1.000479 | 0.9866385 | 0.001283481 | 0.9967376 | 0.005503964 | 0.9967429 | 0.004316761 |  |  | 646560 | 0.9916902 | 0.9670213 | 0.003631911 | 0.9943414 | 0.005522921 | 0.9943416 | 0.007760704 | [12 empty] | 1094760 | 1.002462 | 0.8678712 | 0.01549441 | 0.9834882 | 0.01242339 | 0.9834806 | 0.01022917
[13 empty] | 751746 | 1.001439 | 0.9866385 | 0.001283481 | 0.9967378 | 0.005503969 | 0.996743 | 0.004316764 |  |  | 646860 | 0.9916902 | 0.9670213 | 0.003631911 | 0.9943462 | 0.005522748 | 0.9943464 | 0.00776064 | [12 empty] | 1095060 | 0.99351 | 0.8678712 | 0.01549441 | 0.9834938 | 0.01242332 | 0.9834863 | 0.01022902
[13 empty] | 752046 | 1.001439 | 0.9866385 | 0.001283481 | 0.9967379 | 0.005503974 | 0.9967431 | 0.004316767 |  |  | 647160 | 0.9916902 | 0.9670213 | 0.003631911 | 0.9943509 | 0.005522576 | 0.9943511 | 0.007760577 | [12 empty] | 1095360 | 1.0047 | 0.8678712 | 0.01549441 | 0.9834995 | 0.01242325 | 0.9834919 | 0.01022888
[13 empty] | 752346 | 1.001439 | 0.9866385 | 0.001283481 | 0.996738 | 0.005503979 | 0.9967432 | 0.00431677 |  |  | 647460 | 0.9916902 | 0.9670213 | 0.003631911 | 0.9943556 | 0.005522403 | 0.9943558 | 0.007760514 | [12 empty] | 1095660 | 0.99351 | 0.8678712 | 0.01549441 | 0.9835051 | 0.01242318 | 0.9834976 | 0.01022873
[13 empty] | 752646 | 1.000479 | 0.9866385 | 0.001283481 | 0.9967381 | 0.005503984 | 0.9967434 | 0.004316773 |  |  | 647760 | 0.9906112 | 0.9670213 | 0.003631911 | 0.9943604 | 0.005522232 | 0.9943605 | 0.007760452 | [12 empty] | 1095960 | 0.9979859 | 0.8678712 | 0.01549441 | 0.9835108 | 0.01242312 | 0.9835032 | 0.01022858
[13 empty] | 752946 | 1.001439 | 0.9866385 | 0.001283481 | 0.9967383 | 0.005503988 | 0.9967435 | 0.004316776 |  |  | 648060 | 0.9916902 | 0.9670213 | 0.003631911 | 0.9943651 | 0.00552206 | 0.9943652 | 0.007760389 | [12 empty] | 1096260 | 1.000224 | 0.8678712 | 0.01549441 | 0.9835164 | 0.01242305 | 0.9835088 | 0.01022844
[13 empty] | 753246 | 0.9995181 | 0.9866385 | 0.001283481 | 0.9967384 | 0.005503993 | 0.9967436 | 0.00431678 |  |  | 648360 | 0.9927692 | 0.9670213 | 0.003631911 | 0.9943698 | 0.005521889 | 0.9943699 | 0.007760327 | [12 empty] | 1096560 | 1.000224 | 0.8678712 | 0.01549441 | 0.9835221 | 0.01242298 | 0.9835145 | 0.01022829
[13 empty] | 753546 | 0.9995181 | 0.9866385 | 0.001283481 | 0.9967385 | 0.005503998 | 0.9967437 | 0.004316783 |  |  | 648660 | 0.9916902 | 0.9670213 | 0.003631911 | 0.9943745 | 0.005521719 | 0.9943746 | 0.007760265 | [12 empty] | 1096860 | 1.000224 | 0.8678712 | 0.01549441 | 0.9835277 | 0.01242291 | 0.9835201 | 0.01022815
[13 empty] | 753846 | 1.001439 | 0.9866385 | 0.001283481 | 0.9967386 | 0.005504003 | 0.9967439 | 0.004316786 |  |  | 648960 | 0.9916902 | 0.9670213 | 0.003631911 | 0.9943791 | 0.005521549 | 0.9943793 | 0.007760203 | [12 empty] | 1097160 | 0.99351 | 0.8678712 | 0.01549441 | 0.9835333 | 0.01242285 | 0.9835257 | 0.01022801
[13 empty] | 754146 | 1.000479 | 0.9866385 | 0.001283481 | 0.9967388 | 0.005504008 | 0.996744 | 0.004316789 |  |  | 649260 | 0.9906112 | 0.9670213 | 0.003631911 | 0.9943838 | 0.005521379 | 0.994384 | 0.007760142 | [12 empty] | 1097460 | 0.9979859 | 0.8678712 | 0.01549441 | 0.9835389 | 0.01242278 | 0.9835313 | 0.01022786
[13 empty] | 754446 | 0.9995181 | 0.9866385 | 0.001283481 | 0.9967389 | 0.005504012 | 0.9967441 | 0.004316792 |  |  | 649560 | 0.9916902 | 0.9670213 | 0.003631911 | 0.9943885 | 0.00552121 | 0.9943887 | 0.00776008 | [12 empty] | 1097760 | 1.000224 | 0.8678712 | 0.01549441 | 0.9835445 | 0.01242271 | 0.9835369 | 0.01022772
[13 empty] | 754746 | 1.000479 | 0.9866385 | 0.001283481 | 0.996739 | 0.005504017 | 0.9967442 | 0.004316795 |  |  | 649860 | 0.9916902 | 0.9670213 | 0.003631911 | 0.9943932 | 0.005521041 | 0.9943933 | 0.007760019 | [12 empty] | 1098060 | 1.002462 | 0.8678712 | 0.01549441 | 0.9835501 | 0.01242264 | 0.9835425 | 0.01022757
[13 empty] | 755046 | 1.001439 | 0.9866385 | 0.001283481 | 0.9967391 | 0.005504022 | 0.9967444 | 0.004316798 |  |  | 650160 | 0.9916902 | 0.9670213 | 0.003631911 | 0.9943978 | 0.005520872 | 0.994398 | 0.007759958 | [12 empty] | 1098360 | 1.002462 | 0.8678712 | 0.01549441 | 0.9835557 | 0.01242258 | 0.9835481 | 0.01022743
[13 empty] | 755346 | 1.001439 | 0.9866385 | 0.001283481 | 0.9967392 | 0.005504027 | 0.9967445 | 0.004316802 |  |  | 650460 | 0.9927692 | 0.9670213 | 0.003631911 | 0.9944025 | 0.005520704 | 0.9944026 | 0.007759897 | [12 empty] | 1098660 | 1.000224 | 0.8678712 | 0.01549441 | 0.9835613 | 0.01242251 | 0.9835537 | 0.01022729
[13 empty] | 755646 | 1.001439 | 0.9866385 | 0.001283481 | 0.9967394 | 0.005504032 | 0.9967446 | 0.004316805 |  |  | 650760 | 0.9906112 | 0.9670213 | 0.003631911 | 0.9944071 | 0.005520537 | 0.9944073 | 0.007759837 | [12 empty] | 1098960 | 0.9979859 | 0.8678712 | 0.01549441 | 0.9835669 | 0.01242244 | 0.9835593 | 0.01022714
[13 empty] | 755946 | 1.001439 | 0.9866385 | 0.001283481 | 0.9967395 | 0.005504036 | 0.9967447 | 0.004316808 |  |  | 651060 | 0.9895322 | 0.9670213 | 0.003631911 | 0.9944117 | 0.00552037 | 0.9944119 | 0.007759776 | [12 empty] | 1099260 | 1.000224 | 0.8678712 | 0.01549441 | 0.9835725 | 0.01242238 | 0.9835649 | 0.010227
[13 empty] | 756246 | 1.000479 | 0.9866385 | 0.001283481 | 0.9967396 | 0.005504041 | 0.9967448 | 0.004316811 |  |  | 651360 | 0.9906112 | 0.9670213 | 0.003631911 | 0.9944164 | 0.005520203 | 0.9944165 | 0.007759716 | [12 empty] | 1099560 | 0.9979859 | 0.8678712 | 0.01549441 | 0.983578 | 0.01242231 | 0.9835704 | 0.01022686
[13 empty] | 756546 | 1.000479 | 0.9866385 | 0.001283481 | 0.9967397 | 0.005504046 | 0.996745 | 0.004316814 |  |  | 651660 | 0.9927692 | 0.9670213 | 0.003631911 | 0.994421 | 0.005520036 | 0.9944212 | 0.007759657 | [12 empty] | 1099860 | 0.9957479 | 0.8678712 | 0.01549441 | 0.9835836 | 0.01242224 | 0.983576 | 0.01022672
[13 empty] | 756846 | 1.000479 | 0.9866385 | 0.001283481 | 0.9967398 | 0.005504051 | 0.9967451 | 0.004316817 |  |  | 651960 | 0.9927692 | 0.9670213 | 0.003631911 | 0.9944256 | 0.005519871 | 0.9944258 | 0.007759597 | [12 empty] | 1100160 | 0.9979859 | 0.8678712 | 0.01549441 | 0.9835892 | 0.01242218 | 0.9835815 | 0.01022658
[13 empty] | 757146 | 1.002399 | 0.9866385 | 0.001283481 | 0.99674 | 0.005504055 | 0.9967452 | 0.00431682 |  |  | 652260 | 0.9916902 | 0.9670213 | 0.003631911 | 0.9944302 | 0.005519705 | 0.9944304 | 0.007759537 | [12 empty] | 1100460 | 0.9957479 | 0.8678712 | 0.01549441 | 0.9835947 | 0.01242211 | 0.9835871 | 0.01022643
[13 empty] | 757446 | 1.002399 | 0.9866385 | 0.001283481 | 0.9967401 | 0.00550406 | 0.9967453 | 0.004316823 |  |  | 652560 | 0.9906112 | 0.9670213 | 0.003631911 | 0.9944348 | 0.00551954 | 0.994435 | 0.007759478 | [12 empty] | 1100760 | 0.991272 | 0.8678712 | 0.01549441 | 0.9836003 | 0.01242205 | 0.9835926 | 0.01022629
[13 empty] | 757746 | 1.002399 | 0.9866385 | 0.001283481 | 0.9967402 | 0.005504065 | 0.9967454 | 0.004316826 |  |  | 652860 | 0.9927692 | 0.9670213 | 0.003631911 | 0.9944394 | 0.005519375 | 0.9944396 | 0.007759419 | [12 empty] | 1101060 | 0.9957479 | 0.8678712 | 0.01549441 | 0.9836058 | 0.01242198 | 0.9835982 | 0.01022615
[13 empty] | 758046 | 1.002399 | 0.9866385 | 0.001283481 | 0.9967403 | 0.005504069 | 0.9967456 | 0.00431683 |  |  | 653160 | 0.9906112 | 0.9670213 | 0.003631911 | 0.994444 | 0.005519211 | 0.9944441 | 0.00775936 | [12 empty] | 1101360 | 1.0047 | 0.8678712 | 0.01549441 | 0.9836113 | 0.01242192 | 0.9836037 | 0.01022601
[13 empty] | 758346 | 1.001439 | 0.9866385 | 0.001283481 | 0.9967404 | 0.005504074 | 0.9967457 | 0.004316833 |  |  | 653460 | 0.9916902 | 0.9670213 | 0.003631911 | 0.9944485 | 0.005519047 | 0.9944487 | 0.007759302 | [12 empty] | 1101660 | 0.99351 | 0.8678712 | 0.01549441 | 0.9836169 | 0.01242185 | 0.9836092 | 0.01022587
[13 empty] | 758646 | 1.002399 | 0.9866385 | 0.001283481 | 0.9967406 | 0.005504079 | 0.9967458 | 0.004316836 |  |  | 653760 | 0.9916902 | 0.9670213 | 0.003631911 | 0.9944531 | 0.005518883 | 0.9944533 | 0.007759243 | [12 empty] | 1101960 | 1.002462 | 0.8678712 | 0.01549441 | 0.9836224 | 0.01242178 | 0.9836147 | 0.01022573
[13 empty] | 758946 | 1.001439 | 0.9866385 | 0.001283481 | 0.9967407 | 0.005504083 | 0.9967459 | 0.004316839 |  |  | 654060 | 0.9895322 | 0.9670213 | 0.003631911 | 0.9944577 | 0.00551872 | 0.9944579 | 0.007759185 | [12 empty] | 1102260 | 0.99351 | 0.8678712 | 0.01549441 | 0.9836279 | 0.01242172 | 0.9836202 | 0.01022559
[13 empty] | 759246 | 1.002399 | 0.9866385 | 0.001283481 | 0.9967408 | 0.005504088 | 0.996746 | 0.004316842 |  |  | 654360 | 0.9906112 | 0.9670213 | 0.003631911 | 0.9944622 | 0.005518558 | 0.9944624 | 0.007759127 | [12 empty] | 1102560 | 1.002462 | 0.8678712 | 0.01549441 | 0.9836334 | 0.01242166 | 0.9836257 | 0.01022545
[13 empty] | 759546 | 1.002399 | 0.9866385 | 0.001283481 | 0.9967409 | 0.005504093 | 0.9967462 | 0.004316845 |  |  | 654660 | 0.9916902 | 0.9670213 | 0.003631911 | 0.9944667 | 0.005518395 | 0.9944669 | 0.007759069 | [12 empty] | 1102860 | 1.000224 | 0.8678712 | 0.01549441 | 0.9836389 | 0.01242159 | 0.9836312 | 0.01022531
[13 empty] | 759846 | 1.001439 | 0.9866385 | 0.001283481 | 0.996741 | 0.005504097 | 0.9967463 | 0.004316848 |  |  | 654960 | 0.9927692 | 0.9670213 | 0.003631911 | 0.9944713 | 0.005518234 | 0.9944715 | 0.007759012 | [12 empty] | 1103160 | 0.9957479 | 0.8678712 | 0.01549441 | 0.9836444 | 0.01242153 | 0.9836367 | 0.01022517
[13 empty] | 760146 | 1.001439 | 0.9866385 | 0.001283481 | 0.9967411 | 0.005504102 | 0.9967464 | 0.004316851 |  |  | 655260 | 0.9916902 | 0.9670213 | 0.003631911 | 0.9944758 | 0.005518072 | 0.994476 | 0.007758955 | [12 empty] | 1103460 | 0.99351 | 0.8678712 | 0.01549441 | 0.9836499 | 0.01242146 | 0.9836422 | 0.01022503
[13 empty] | 760446 | 1.002399 | 0.9866385 | 0.001283481 | 0.9967413 | 0.005504107 | 0.9967465 | 0.004316854 |  |  | 655560 | 0.9906112 | 0.9670213 | 0.003631911 | 0.9944803 | 0.005517911 | 0.9944805 | 0.007758897 | [12 empty] | 1103760 | 1.000224 | 0.8678712 | 0.01549441 | 0.9836554 | 0.0124214 | 0.9836477 | 0.0102249
[13 empty] | 760746 | 1.001439 | 0.9866385 | 0.001283481 | 0.9967414 | 0.005504111 | 0.9967466 | 0.004316857 |  |  | 655860 | 0.9906112 | 0.9670213 | 0.003631911 | 0.9944849 | 0.00551775 | 0.9944851 | 0.00775884 | [12 empty] | 1104060 | 0.9957479 | 0.8678712 | 0.01549441 | 0.9836608 | 0.01242133 | 0.9836532 | 0.01022476
[13 empty] | 761046 | 1.000479 | 0.9866385 | 0.001283481 | 0.9967415 | 0.005504116 | 0.9967467 | 0.00431686 |  |  | 656160 | 0.9906112 | 0.9670213 | 0.003631911 | 0.9944894 | 0.00551759 | 0.9944896 | 0.007758784 | [12 empty] | 1104360 | 1.000224 | 0.8678712 | 0.01549441 | 0.9836663 | 0.01242127 | 0.9836586 | 0.01022462
[13 empty] | 761346 | 1.001439 | 0.9866385 | 0.001283481 | 0.9967416 | 0.005504121 | 0.9967469 | 0.004316863 |  |  | 656460 | 0.9906112 | 0.9670213 | 0.003631911 | 0.9944939 | 0.00551743 | 0.9944941 | 0.007758727 | [12 empty] | 1104660 | 1.002462 | 0.8678712 | 0.01549441 | 0.9836718 | 0.01242121 | 0.9836641 | 0.01022448
[13 empty] | 761646 | 1.000479 | 0.9866385 | 0.001283481 | 0.9967417 | 0.005504125 | 0.996747 | 0.004316866 |  |  | 656760 | 0.9906112 | 0.9670213 | 0.003631911 | 0.9944984 | 0.005517271 | 0.9944986 | 0.007758671 | [12 empty] | 1104960 | 0.991272 | 0.8678712 | 0.01549441 | 0.9836772 | 0.01242114 | 0.9836695 | 0.01022434
[13 empty] | 761946 | 1.000479 | 0.9866385 | 0.001283481 | 0.9967418 | 0.00550413 | 0.9967471 | 0.004316869 |  |  | 657060 | 0.9895322 | 0.9670213 | 0.003631911 | 0.9945028 | 0.005517112 | 0.994503 | 0.007758615 | [12 empty] | 1105260 | 0.9979859 | 0.8678712 | 0.01549441 | 0.9836827 | 0.01242108 | 0.983675 | 0.01022421
[13 empty] | 762246 | 1.001439 | 0.9866385 | 0.001283481 | 0.996742 | 0.005504134 | 0.9967472 | 0.004316873 |  |  | 657360 | 0.9906112 | 0.9670213 | 0.003631911 | 0.9945073 | 0.005516953 | 0.9945075 | 0.007758559 | [12 empty] | 1105560 | 0.9979859 | 0.8678712 | 0.01549441 | 0.9836881 | 0.01242102 | 0.9836804 | 0.01022407
[13 empty] | 762546 | 1.001439 | 0.9866385 | 0.001283481 | 0.9967421 | 0.005504139 | 0.9967473 | 0.004316876 |  |  | 657660 | 0.9916902 | 0.9670213 | 0.003631911 | 0.9945118 | 0.005516795 | 0.994512 | 0.007758503 | [12 empty] | 1105860 | 0.9979859 | 0.8678712 | 0.01549441 | 0.9836935 | 0.01242095 | 0.9836859 | 0.01022393
[13 empty] | 762846 | 1.002399 | 0.9866385 | 0.001283481 | 0.9967422 | 0.005504144 | 0.9967474 | 0.004316879 |  |  | 657960 | 0.9916902 | 0.9670213 | 0.003631911 | 0.9945163 | 0.005516637 | 0.9945165 | 0.007758448 | [12 empty] | 1106160 | 1.002462 | 0.8678712 | 0.01549441 | 0.983699 | 0.01242089 | 0.9836913 | 0.0102238
[13 empty] | 763146 | 1.001439 | 0.9866385 | 0.001283481 | 0.9967423 | 0.005504148 | 0.9967476 | 0.004316882 |  |  | 658260 | 0.9927692 | 0.9670213 | 0.003631911 | 0.9945207 | 0.005516479 | 0.9945209 | 0.007758392 | [12 empty] | 1106460 | 0.99351 | 0.8678712 | 0.01549441 | 0.9837044 | 0.01242083 | 0.9836967 | 0.01022366
[13 empty] | 763446 | 1.000479 | 0.9866385 | 0.001283481 | 0.9967424 | 0.005504153 | 0.9967477 | 0.004316885 |  |  | 658560 | 0.9927692 | 0.9670213 | 0.003631911 | 0.9945252 | 0.005516322 | 0.9945254 | 0.007758337 | [12 empty] | 1106760 | 1.000224 | 0.8678712 | 0.01549441 | 0.9837098 | 0.01242076 | 0.9837021 | 0.01022352
[13 empty] | 763746 | 1.001439 | 0.9866385 | 0.001283481 | 0.9967425 | 0.005504157 | 0.9967478 | 0.004316888 |  |  | 658860 | 0.9895322 | 0.9670213 | 0.003631911 | 0.9945296 | 0.005516166 | 0.9945298 | 0.007758283 | [12 empty] | 1107060 | 0.9957479 | 0.8678712 | 0.01549441 | 0.9837152 | 0.0124207 | 0.9837075 | 0.01022339
[13 empty] | 764046 | 1.000479 | 0.9866385 | 0.001283481 | 0.9967426 | 0.005504162 | 0.9967479 | 0.004316891 |  |  | 659160 | 0.9916902 | 0.9670213 | 0.003631911 | 0.994534 | 0.005516009 | 0.9945342 | 0.007758228 | [12 empty] | 1107360 | 1.000224 | 0.8678712 | 0.01549441 | 0.9837206 | 0.01242064 | 0.9837129 | 0.01022325
[13 empty] | 764346 | 1.001439 | 0.9866385 | 0.001283481 | 0.9967427 | 0.005504166 | 0.996748 | 0.004316894 |  |  | 659460 | 0.9927692 | 0.9670213 | 0.003631911 | 0.9945385 | 0.005515853 | 0.9945387 | 0.007758173 | [12 empty] | 1107660 | 0.991272 | 0.8678712 | 0.01549441 | 0.983726 | 0.01242058 | 0.9837183 | 0.01022312
[13 empty] | 764646 | 1.002399 | 0.9866385 | 0.001283481 | 0.9967429 | 0.005504171 | 0.9967481 | 0.004316897 |  |  | 659760 | 0.9927692 | 0.9670213 | 0.003631911 | 0.9945429 | 0.005515698 | 0.9945431 | 0.007758119 | [12 empty] | 1107960 | 0.9957479 | 0.8678712 | 0.01549441 | 0.9837314 | 0.01242051 | 0.9837237 | 0.01022298
[13 empty] | 764946 | 1.001439 | 0.9866385 | 0.001283481 | 0.996743 | 0.005504175 | 0.9967482 | 0.0043169 |  |  | 660060 | 0.9927692 | 0.9670213 | 0.003631911 | 0.9945473 | 0.005515543 | 0.9945475 | 0.007758065 | [12 empty] | 1108260 | 1.002462 | 0.8678712 | 0.01549441 | 0.9837368 | 0.01242045 | 0.9837291 | 0.01022285
[13 empty] | 765246 | 1.001439 | 0.9866385 | 0.001283481 | 0.9967431 | 0.00550418 | 0.9967483 | 0.004316903 |  |  | 660360 | 0.9916902 | 0.9670213 | 0.003631911 | 0.9945517 | 0.005515388 | 0.9945519 | 0.007758011 | [12 empty] | 1108560 | 0.99351 | 0.8678712 | 0.01549441 | 0.9837422 | 0.01242039 | 0.9837345 | 0.01022271
[13 empty] | 765546 | 1.001439 | 0.9866385 | 0.001283481 | 0.9967432 | 0.005504184 | 0.9967485 | 0.004316906 |  |  | 660660 | 0.9916902 | 0.9670213 | 0.003631911 | 0.9945561 | 0.005515234 | 0.9945563 | 0.007757957 | [12 empty] | 1108860 | 0.9979859 | 0.8678712 | 0.01549441 | 0.9837476 | 0.01242033 | 0.9837398 | 0.01022258
[13 empty] | 765846 | 1.001439 | 0.9866385 | 0.001283481 | 0.9967433 | 0.005504189 | 0.9967486 | 0.004316909 |  |  | 660960 | 0.9927692 | 0.9670213 | 0.003631911 | 0.9945605 | 0.00551508 | 0.9945607 | 0.007757904 | [12 empty] | 1109160 | 1.002462 | 0.8678712 | 0.01549441 | 0.9837529 | 0.01242027 | 0.9837452 | 0.01022245
[13 empty] | 766146 | 1.002399 | 0.9866385 | 0.001283481 | 0.9967434 | 0.005504193 | 0.9967487 | 0.004316912 |  |  | 661260 | 0.9927692 | 0.9670213 | 0.003631911 | 0.9945649 | 0.005514926 | 0.9945651 | 0.007757851 | [12 empty] | 1109460 | 1.0047 | 0.8678712 | 0.01549441 | 0.9837583 | 0.01242021 | 0.9837506 | 0.01022231
[13 empty] | 766446 | 1.001439 | 0.9866385 | 0.001283481 | 0.9967435 | 0.005504198 | 0.9967488 | 0.004316915 |  |  | 661560 | 0.9916902 | 0.9670213 | 0.003631911 | 0.9945693 | 0.005514773 | 0.9945695 | 0.007757798 | [12 empty] | 1109760 | 0.99351 | 0.8678712 | 0.01549441 | 0.9837637 | 0.01242014 | 0.9837559 | 0.01022218
[13 empty] | 766746 | 0.9995181 | 0.9866385 | 0.001283481 | 0.9967436 | 0.005504202 | 0.9967489 | 0.004316918 |  |  | 661860 | 0.9916902 | 0.9670213 | 0.003631911 | 0.9945736 | 0.00551462 | 0.9945739 | 0.007757745 | [12 empty] | 1110060 | 0.9957479 | 0.8678712 | 0.01549441 | 0.983769 | 0.01242008 | 0.9837613 | 0.01022204
[13 empty] | 767046 | 1.001439 | 0.9866385 | 0.001283481 | 0.9967437 | 0.005504207 | 0.996749 | 0.004316921 |  |  | 662160 | 0.9906112 | 0.9670213 | 0.003631911 | 0.994578 | 0.005514468 | 0.9945782 | 0.007757692 | [12 empty] | 1110360 | 1.002462 | 0.8678712 | 0.01549441 | 0.9837744 | 0.01242002 | 0.9837666 | 0.01022191
[13 empty] | 767346 | 0.9995181 | 0.9866385 | 0.001283481 | 0.9967439 | 0.005504211 | 0.9967491 | 0.004316924 |  |  | 662460 | 0.9927692 | 0.9670213 | 0.003631911 | 0.9945823 | 0.005514316 | 0.9945826 | 0.00775764 | [12 empty] | 1110660 | 1.000224 | 0.8678712 | 0.01549441 | 0.9837797 | 0.01241996 | 0.9837719 | 0.01022178
[13 empty] | 767646 | 1.000479 | 0.9866385 | 0.001283481 | 0.996744 | 0.005504216 | 0.9967492 | 0.004316927 |  |  | 662760 | 0.9938482 | 0.9670213 | 0.003631911 | 0.9945867 | 0.005514164 | 0.9945869 | 0.007757587 | [12 empty] | 1110960 | 0.9957479 | 0.8678712 | 0.01549441 | 0.983785 | 0.0124199 | 0.9837773 | 0.01022165
[13 empty] | 767946 | 1.000479 | 0.9866385 | 0.001283481 | 0.9967441 | 0.00550422 | 0.9967493 | 0.00431693 |  |  | 663060 | 0.9927692 | 0.9670213 | 0.003631911 | 0.994591 | 0.005514013 | 0.9945913 | 0.007757535 | [12 empty] | 1111260 | 0.9957479 | 0.8678712 | 0.01549441 | 0.9837904 | 0.01241984 | 0.9837826 | 0.01022151
[13 empty] | 768246 | 1.001439 | 0.9866385 | 0.001283481 | 0.9967442 | 0.005504224 | 0.9967494 | 0.004316933 |  |  | 663360 | 0.9906112 | 0.9670213 | 0.003631911 | 0.9945954 | 0.005513862 | 0.9945956 | 0.007757483 | [12 empty] | 1111560 | 0.991272 | 0.8678712 | 0.01549441 | 0.9837957 | 0.01241978 | 0.9837879 | 0.01022138
[13 empty] | 768546 | 1.000479 | 0.9866385 | 0.001283481 | 0.9967443 | 0.005504229 | 0.9967496 | 0.004316936 |  |  | 663660 | 0.9906112 | 0.9670213 | 0.003631911 | 0.9945997 | 0.005513711 | 0.9945999 | 0.007757432 | [12 empty] | 1111860 | 0.9890341 | 0.8678712 | 0.01549441 | 0.983801 | 0.01241972 | 0.9837932 | 0.01022125
[13 empty] | 768846 | 1.001439 | 0.9866385 | 0.001283481 | 0.9967444 | 0.005504233 | 0.9967497 | 0.004316939 |  |  | 663960 | 0.9927692 | 0.9670213 | 0.003631911 | 0.994604 | 0.005513561 | 0.9946043 | 0.00775738 | [12 empty] | 1112160 | 0.99351 | 0.8678712 | 0.01549441 | 0.9838063 | 0.01241966 | 0.9837985 | 0.01022112
[13 empty] | 769146 | 1.001439 | 0.9866385 | 0.001283481 | 0.9967445 | 0.005504238 | 0.9967498 | 0.004316942 |  |  | 664260 | 0.9927692 | 0.9670213 | 0.003631911 | 0.9946083 | 0.005513412 | 0.9946086 | 0.007757329 | [12 empty] | 1112460 | 0.9979859 | 0.8678712 | 0.01549441 | 0.9838116 | 0.0124196 | 0.9838038 | 0.01022099
[13 empty] | 769446 | 1.001439 | 0.9866385 | 0.001283481 | 0.9967446 | 0.005504242 | 0.9967499 | 0.004316945 |  |  | 664560 | 0.9916902 | 0.9670213 | 0.003631911 | 0.9946127 | 0.005513262 | 0.9946129 | 0.007757278 | [12 empty] | 1112760 | 0.9957479 | 0.8678712 | 0.01549441 | 0.9838169 | 0.01241954 | 0.9838091 | 0.01022086
[13 empty] | 769746 | 1.002399 | 0.9866385 | 0.001283481 | 0.9967447 | 0.005504247 | 0.99675 | 0.004316947 |  |  | 664860 | 0.9916902 | 0.9670213 | 0.003631911 | 0.994617 | 0.005513113 | 0.9946172 | 0.007757227 | [12 empty] | 1113060 | 0.9979859 | 0.8678712 | 0.01549441 | 0.9838222 | 0.01241948 | 0.9838144 | 0.01022073
[13 empty] | 770046 | 1.001439 | 0.9866385 | 0.001283481 | 0.9967448 | 0.005504251 | 0.9967501 | 0.00431695 |  |  | 665160 | 0.9927692 | 0.9670213 | 0.003631911 | 0.9946212 | 0.005512965 | 0.9946215 | 0.007757176 | [12 empty] | 1113360 | 0.9890341 | 0.8678712 | 0.01549441 | 0.9838275 | 0.01241942 | 0.9838197 | 0.0102206
[13 empty] | 770346 | 1.001439 | 0.9866385 | 0.001283481 | 0.9967449 | 0.005504255 | 0.9967502 | 0.004316953 |  |  | 665460 | 0.9916902 | 0.9670213 | 0.003631911 | 0.9946255 | 0.005512816 | 0.9946258 | 0.007757126 | [12 empty] | 1113660 | 1.002462 | 0.8678712 | 0.01549441 | 0.9838328 | 0.01241936 | 0.983825 | 0.01022047
[13 empty] | 770646 | 1.001439 | 0.9866385 | 0.001283481 | 0.996745 | 0.00550426 | 0.9967503 | 0.004316956 |  |  | 665760 | 0.9927692 | 0.9670213 | 0.003631911 | 0.9946298 | 0.005512669 | 0.99463 | 0.007757075 | [12 empty] | 1113960 | 0.9979859 | 0.8678712 | 0.01549441 | 0.983838 | 0.0124193 | 0.9838302 | 0.01022034
[13 empty] | 770946 | 1.000479 | 0.9866385 | 0.001283481 | 0.9967451 | 0.005504264 | 0.9967504 | 0.004316959 |  |  | 666060 | 0.9916902 | 0.9670213 | 0.003631911 | 0.9946341 | 0.005512521 | 0.9946343 | 0.007757025 | [12 empty] | 1114260 | 0.99351 | 0.8678712 | 0.01549441 | 0.9838433 | 0.01241924 | 0.9838355 | 0.01022021
[13 empty] | 771246 | 1.001439 | 0.9866385 | 0.001283481 | 0.9967452 | 0.005504268 | 0.9967505 | 0.004316962 |  |  | 666360 | 0.9916902 | 0.9670213 | 0.003631911 | 0.9946384 | 0.005512374 | 0.9946386 | 0.007756975 | [12 empty] | 1114560 | 0.991272 | 0.8678712 | 0.01549441 | 0.9838486 | 0.01241918 | 0.9838408 | 0.01022008
[13 empty] | 771546 | 1.000479 | 0.9866385 | 0.001283481 | 0.9967454 | 0.005504273 | 0.9967506 | 0.004316965 |  |  | 666660 | 0.9927692 | 0.9670213 | 0.003631911 | 0.9946426 | 0.005512227 | 0.9946428 | 0.007756925 | [12 empty] | 1114860 | 0.991272 | 0.8678712 | 0.01549441 | 0.9838538 | 0.01241912 | 0.983846 | 0.01021995
[13 empty] | 771846 | 1.002399 | 0.9866385 | 0.001283481 | 0.9967455 | 0.005504277 | 0.9967507 | 0.004316968 |  |  | 666960 | 0.9906112 | 0.9670213 | 0.003631911 | 0.9946469 | 0.005512081 | 0.9946471 | 0.007756876 | [12 empty] | 1115160 | 1.000224 | 0.8678712 | 0.01549441 | 0.9838591 | 0.01241907 | 0.9838512 | 0.01021982
[13 empty] | 772146 | 0.9995181 | 0.9866385 | 0.001283481 | 0.9967456 | 0.005504281 | 0.9967508 | 0.004316971 |  |  | 667260 | 0.9906112 | 0.9670213 | 0.003631911 | 0.9946511 | 0.005511935 | 0.9946513 | 0.007756826 | [12 empty] | 1115460 | 1.002462 | 0.8678712 | 0.01549441 | 0.9838643 | 0.01241901 | 0.9838565 | 0.01021969
[13 empty] | 772446 | 1.001439 | 0.9866385 | 0.001283481 | 0.9967457 | 0.005504286 | 0.9967509 | 0.004316974 |  |  | 667560 | 0.9916902 | 0.9670213 | 0.003631911 | 0.9946553 | 0.005511789 | 0.9946556 | 0.007756777 | [12 empty] | 1115760 | 0.9979859 | 0.8678712 | 0.01549441 | 0.9838695 | 0.01241895 | 0.9838617 | 0.01021956
[13 empty] | 772746 | 1.002399 | 0.9866385 | 0.001283481 | 0.9967458 | 0.00550429 | 0.9967511 | 0.004316977 |  |  | 667860 | 0.9916902 | 0.9670213 | 0.003631911 | 0.9946596 | 0.005511644 | 0.9946598 | 0.007756728 | [12 empty] | 1116060 | 1.000224 | 0.8678712 | 0.01549441 | 0.9838748 | 0.01241889 | 0.9838669 | 0.01021943
[13 empty] | 773046 | 1.000479 | 0.9866385 | 0.001283481 | 0.9967459 | 0.005504294 | 0.9967512 | 0.00431698 |  |  | 668160 | 0.9916902 | 0.9670213 | 0.003631911 | 0.9946638 | 0.005511499 | 0.994664 | 0.007756679 | [12 empty] | 1116360 | 0.99351 | 0.8678712 | 0.01549441 | 0.98388 | 0.01241883 | 0.9838722 | 0.0102193
[13 empty] | 773346 | 1.000479 | 0.9866385 | 0.001283481 | 0.996746 | 0.005504299 | 0.9967513 | 0.004316983 |  |  | 668460 | 0.9927692 | 0.9670213 | 0.003631911 | 0.994668 | 0.005511355 | 0.9946683 | 0.007756631 | [12 empty] | 1116660 | 0.99351 | 0.8678712 | 0.01549441 | 0.9838852 | 0.01241877 | 0.9838774 | 0.01021918
[13 empty] | 773646 | 1.001439 | 0.9866385 | 0.001283481 | 0.9967461 | 0.005504303 | 0.9967514 | 0.004316985 |  |  | 668760 | 0.9916902 | 0.9670213 | 0.003631911 | 0.9946722 | 0.005511211 | 0.9946725 | 0.007756582 | [12 empty] | 1116960 | 0.9979859 | 0.8678712 | 0.01549441 | 0.9838904 | 0.01241872 | 0.9838826 | 0.01021905
[13 empty] | 773946 | 1.002399 | 0.9866385 | 0.001283481 | 0.9967462 | 0.005504307 | 0.9967515 | 0.004316988 |  |  | 669060 | 0.9916902 | 0.9670213 | 0.003631911 | 0.9946764 | 0.005511067 | 0.9946767 | 0.007756534 | [12 empty] | 1117260 | 0.991272 | 0.8678712 | 0.01549441 | 0.9838956 | 0.01241866 | 0.9838878 | 0.01021892
[13 empty] | 774246 | 1.001439 | 0.9866385 | 0.001283481 | 0.9967463 | 0.005504311 | 0.9967516 | 0.004316991 |  |  | 669360 | 0.9938482 | 0.9670213 | 0.003631911 | 0.9946806 | 0.005510924 | 0.9946809 | 0.007756486 | [12 empty] | 1117560 | 0.9957479 | 0.8678712 | 0.01549441 | 0.9839008 | 0.0124186 | 0.983893 | 0.0102188
[13 empty] | 774546 | 1.000479 | 0.9866385 | 0.001283481 | 0.9967464 | 0.005504316 | 0.9967517 | 0.004316994 |  |  | 669660 | 0.9927692 | 0.9670213 | 0.003631911 | 0.9946848 | 0.005510781 | 0.9946851 | 0.007756438 | [12 empty] | 1117860 | 0.9957479 | 0.8678712 | 0.01549441 | 0.983906 | 0.01241854 | 0.9838982 | 0.01021867
[13 empty] | 774846 | 1.001439 | 0.9866385 | 0.001283481 | 0.9967465 | 0.00550432 | 0.9967518 | 0.004316997 |  |  | 669960 | 0.9938482 | 0.9670213 | 0.003631911 | 0.994689 | 0.005510638 | 0.9946893 | 0.00775639 | [12 empty] | 1118160 | 0.991272 | 0.8678712 | 0.01549441 | 0.9839112 | 0.01241849 | 0.9839034 | 0.01021854
[13 empty] | 775146 | 1.000479 | 0.9866385 | 0.001283481 | 0.9967466 | 0.005504324 | 0.9967519 | 0.004317 |  |  | 670260 | 0.9916902 | 0.9670213 | 0.003631911 | 0.9946932 | 0.005510496 | 0.9946934 | 0.007756343 | [12 empty] | 1118460 | 0.9957479 | 0.8678712 | 0.01549441 | 0.9839164 | 0.01241843 | 0.9839085 | 0.01021842
[13 empty] | 775446 | 1.001439 | 0.9866385 | 0.001283481 | 0.9967467 | 0.005504328 | 0.996752 | 0.004317003 |  |  | 670560 | 0.9927692 | 0.9670213 | 0.003631911 | 0.9946974 | 0.005510354 | 0.9946976 | 0.007756296 | [12 empty] | 1118760 | 0.99351 | 0.8678712 | 0.01549441 | 0.9839216 | 0.01241837 | 0.9839137 | 0.01021829
[13 empty] | 775746 | 1.001439 | 0.9866385 | 0.001283481 | 0.9967468 | 0.005504333 | 0.9967521 | 0.004317006 |  |  | 670860 | 0.9938482 | 0.9670213 | 0.003631911 | 0.9947015 | 0.005510212 | 0.9947018 | 0.007756249 | [12 empty] | 1119060 | 0.991272 | 0.8678712 | 0.01549441 | 0.9839267 | 0.01241831 | 0.9839189 | 0.01021816
[13 empty] | 776046 | 1.002399 | 0.9866385 | 0.001283481 | 0.9967469 | 0.005504337 | 0.9967522 | 0.004317009 |  |  | 671160 | 0.9927692 | 0.9670213 | 0.003631911 | 0.9947057 | 0.005510071 | 0.9947059 | 0.007756202 | [12 empty] | 1119360 | 0.9979859 | 0.8678712 | 0.01549441 | 0.9839319 | 0.01241826 | 0.983924 | 0.01021804
[13 empty] | 776346 | 1.000479 | 0.9866385 | 0.001283481 | 0.996747 | 0.005504341 | 0.9967523 | 0.004317011 |  |  | 671460 | 0.9916902 | 0.9670213 | 0.003631911 | 0.9947098 | 0.00550993 | 0.9947101 | 0.007756155 | [12 empty] | 1119660 | 0.99351 | 0.8678712 | 0.01549441 | 0.9839371 | 0.0124182 | 0.9839292 | 0.01021791
[13 empty] | 776646 | 1.001439 | 0.9866385 | 0.001283481 | 0.9967471 | 0.005504345 | 0.9967524 | 0.004317014 |  |  | 671760 | 0.9938482 | 0.9670213 | 0.003631911 | 0.994714 | 0.00550979 | 0.9947142 | 0.007756108 | [12 empty] | 1119960 | 0.9957479 | 0.8678712 | 0.01549441 | 0.9839422 | 0.01241814 | 0.9839343 | 0.01021779
[13 empty] | 776946 | 1.000479 | 0.9866385 | 0.001283481 | 0.9967472 | 0.005504349 | 0.9967525 | 0.004317017 |  |  | 672060 | 0.9949272 | 0.9670213 | 0.003631911 | 0.9947181 | 0.00550965 | 0.9947184 | 0.007756062 | [12 empty] | 1120260 | 0.99351 | 0.8678712 | 0.01549441 | 0.9839474 | 0.01241809 | 0.9839395 | 0.01021766
[13 empty] | 777246 | 1.000479 | 0.9866385 | 0.001283481 | 0.9967473 | 0.005504354 | 0.9967526 | 0.00431702 |  |  | 672360 | 0.9927692 | 0.9670213 | 0.003631911 | 0.9947222 | 0.00550951 | 0.9947225 | 0.007756016 | [12 empty] | 1120560 | 0.99351 | 0.8678712 | 0.01549441 | 0.9839525 | 0.01241803 | 0.9839446 | 0.01021754
[13 empty] | 777546 | 1.000479 | 0.9866385 | 0.001283481 | 0.9967474 | 0.005504358 | 0.9967527 | 0.004317023 |  |  | 672660 | 0.9916902 | 0.9670213 | 0.003631911 | 0.9947264 | 0.00550937 | 0.9947266 | 0.00775597 | [12 empty] | 1120860 | 0.9867961 | 0.8678712 | 0.01549441 | 0.9839576 | 0.01241798 | 0.9839498 | 0.01021741
[13 empty] | 777846 | 0.9995181 | 0.9866385 | 0.001283481 | 0.9967475 | 0.005504362 | 0.9967528 | 0.004317026 |  |  | 672960 | 0.9927692 | 0.9670213 | 0.003631911 | 0.9947305 | 0.005509231 | 0.9947307 | 0.007755924 | [12 empty] | 1121160 | 0.99351 | 0.8678712 | 0.01549441 | 0.9839628 | 0.01241792 | 0.9839549 | 0.01021729
[13 empty] | 778146 | 0.9995181 | 0.9866385 | 0.001283481 | 0.9967476 | 0.005504366 | 0.9967529 | 0.004317029 |  |  | 673260 | 0.9916902 | 0.9670213 | 0.003631911 | 0.9947346 | 0.005509093 | 0.9947348 | 0.007755878 | [12 empty] | 1121460 | 1.000224 | 0.8678712 | 0.01549441 | 0.9839679 | 0.01241786 | 0.98396 | 0.01021716
[13 empty] | 778446 | 1.000479 | 0.9866385 | 0.001283481 | 0.9967477 | 0.00550437 | 0.996753 | 0.004317031 |  |  | 673560 | 0.9927692 | 0.9670213 | 0.003631911 | 0.9947387 | 0.005508954 | 0.9947389 | 0.007755833 | [12 empty] | 1121760 | 0.991272 | 0.8678712 | 0.01549441 | 0.983973 | 0.01241781 | 0.9839651 | 0.01021704
[13 empty] | 778746 | 1.000479 | 0.9866385 | 0.001283481 | 0.9967478 | 0.005504375 | 0.9967531 | 0.004317034 |  |  | 673860 | 0.9927692 | 0.9670213 | 0.003631911 | 0.9947428 | 0.005508816 | 0.994743 | 0.007755787 | [12 empty] | 1122060 | 0.9957479 | 0.8678712 | 0.01549441 | 0.9839781 | 0.01241775 | 0.9839702 | 0.01021692
[13 empty] | 779046 | 1.000479 | 0.9866385 | 0.001283481 | 0.9967479 | 0.005504379 | 0.9967532 | 0.004317037 |  |  | 674160 | 0.9927692 | 0.9670213 | 0.003631911 | 0.9947469 | 0.005508679 | 0.9947471 | 0.007755742 | [12 empty] | 1122360 | 0.9890341 | 0.8678712 | 0.01549441 | 0.9839832 | 0.0124177 | 0.9839753 | 0.01021679
[13 empty] | 779346 | 1.001439 | 0.9866385 | 0.001283481 | 0.996748 | 0.005504383 | 0.9967533 | 0.00431704 |  |  | 674460 | 0.9916902 | 0.9670213 | 0.003631911 | 0.994751 | 0.005508542 | 0.9947512 | 0.007755697 | [12 empty] | 1122660 | 0.9957479 | 0.8678712 | 0.01549441 | 0.9839883 | 0.01241764 | 0.9839804 | 0.01021667
[13 empty] | 779646 | 1.002399 | 0.9866385 | 0.001283481 | 0.9967481 | 0.005504387 | 0.9967534 | 0.004317043 |  |  | 674760 | 0.9916902 | 0.9670213 | 0.003631911 | 0.994755 | 0.005508405 | 0.9947553 | 0.007755652 | [12 empty] | 1122960 | 0.9890341 | 0.8678712 | 0.01549441 | 0.9839934 | 0.01241759 | 0.9839855 | 0.01021655
[13 empty] | 779946 | 1.002399 | 0.9866385 | 0.001283481 | 0.9967482 | 0.005504391 | 0.9967535 | 0.004317045 |  |  | 675060 | 0.9916902 | 0.9670213 | 0.003631911 | 0.9947591 | 0.005508268 | 0.9947594 | 0.007755608 | [12 empty] | 1123260 | 1.000224 | 0.8678712 | 0.01549441 | 0.9839985 | 0.01241753 | 0.9839906 | 0.01021643
[13 empty] | 780246 | 1.001439 | 0.9866385 | 0.001283481 | 0.9967483 | 0.005504395 | 0.9967536 | 0.004317048 |  |  | 675360 | 0.9927692 | 0.9670213 | 0.003631911 | 0.9947632 | 0.005508132 | 0.9947634 | 0.007755563 | [12 empty] | 1123560 | 0.991272 | 0.8678712 | 0.01549441 | 0.9840036 | 0.01241748 | 0.9839957 | 0.0102163
[13 empty] | 780546 | 1.001439 | 0.9866385 | 0.001283481 | 0.9967484 | 0.005504399 | 0.9967537 | 0.004317051 |  |  | 675660 | 0.9949272 | 0.9670213 | 0.003631911 | 0.9947672 | 0.005507996 | 0.9947675 | 0.007755519 | [12 empty] | 1123860 | 0.9890341 | 0.8678712 | 0.01549441 | 0.9840087 | 0.01241742 | 0.9840008 | 0.01021618
[13 empty] | 780846 | 1.000479 | 0.9866385 | 0.001283481 | 0.9967485 | 0.005504403 | 0.9967538 | 0.004317054 |  |  | 675960 | 0.9927692 | 0.9670213 | 0.003631911 | 0.9947713 | 0.005507861 | 0.9947715 | 0.007755475 | [12 empty] | 1124160 | 0.991272 | 0.8678712 | 0.01549441 | 0.9840137 | 0.01241737 | 0.9840058 | 0.01021606
[13 empty] | 781146 | 1.000479 | 0.9866385 | 0.001283481 | 0.9967486 | 0.005504407 | 0.9967539 | 0.004317057 |  |  | 676260 | 0.9916902 | 0.9670213 | 0.003631911 | 0.9947753 | 0.005507726 | 0.9947756 | 0.007755431 | [12 empty] | 1124460 | 0.99351 | 0.8678712 | 0.01549441 | 0.9840188 | 0.01241731 | 0.9840109 | 0.01021594
[13 empty] | 781446 | 1.000479 | 0.9866385 | 0.001283481 | 0.9967487 | 0.005504412 | 0.996754 | 0.00431706 |  |  | 676560 | 0.9927692 | 0.9670213 | 0.003631911 | 0.9947794 | 0.005507591 | 0.9947796 | 0.007755388 | [12 empty] | 1124760 | 0.99351 | 0.8678712 | 0.01549441 | 0.9840239 | 0.01241726 | 0.9840159 | 0.01021582
[13 empty] | 781746 | 1.001439 | 0.9866385 | 0.001283481 | 0.9967488 | 0.005504416 | 0.9967541 | 0.004317062 |  |  | 676860 | 0.9927692 | 0.9670213 | 0.003631911 | 0.9947834 | 0.005507456 | 0.9947837 | 0.007755344 | [12 empty] | 1125060 | 0.99351 | 0.8678712 | 0.01549441 | 0.9840289 | 0.0124172 | 0.984021 | 0.0102157
[13 empty] | 782046 | 1.001439 | 0.9866385 | 0.001283481 | 0.9967489 | 0.00550442 | 0.9967542 | 0.004317065 |  |  | 677160 | 0.9927692 | 0.9670213 | 0.003631911 | 0.9947874 | 0.005507322 | 0.9947877 | 0.007755301 | [12 empty] | 1125360 | 1.002462 | 0.8678712 | 0.01549441 | 0.984034 | 0.01241715 | 0.984026 | 0.01021557
[13 empty] | 782346 | 1.001439 | 0.9866385 | 0.001283481 | 0.996749 | 0.005504424 | 0.9967543 | 0.004317068 |  |  | 677460 | 0.9949272 | 0.9670213 | 0.003631911 | 0.9947914 | 0.005507189 | 0.9947917 | 0.007755258 | [12 empty] | 1125660 | 1.002462 | 0.8678712 | 0.01549441 | 0.984039 | 0.0124171 | 0.9840311 | 0.01021545
[13 empty] | 782646 | 1.000479 | 0.9866385 | 0.001283481 | 0.9967491 | 0.005504428 | 0.9967544 | 0.004317071 |  |  | 677760 | 0.9938482 | 0.9670213 | 0.003631911 | 0.9947955 | 0.005507055 | 0.9947957 | 0.007755215 | [12 empty] | 1125960 | 0.991272 | 0.8678712 | 0.01549441 | 0.984044 | 0.01241704 | 0.9840361 | 0.01021533
[13 empty] | 782946 | 1.000479 | 0.9866385 | 0.001283481 | 0.9967492 | 0.005504432 | 0.9967545 | 0.004317073 |  |  | 678060 | 0.9927692 | 0.9670213 | 0.003631911 | 0.9947995 | 0.005506922 | 0.9947997 | 0.007755172 | [12 empty] | 1126260 | 0.9845582 | 0.8678712 | 0.01549441 | 0.9840491 | 0.01241699 | 0.9840411 | 0.01021521
[13 empty] | 783246 | 1.000479 | 0.9866385 | 0.001283481 | 0.9967492 | 0.005504436 | 0.9967546 | 0.004317076 |  |  | 678360 | 0.9927692 | 0.9670213 | 0.003631911 | 0.9948035 | 0.005506789 | 0.9948037 | 0.007755129 | [12 empty] | 1126560 | 0.9890341 | 0.8678712 | 0.01549441 | 0.9840541 | 0.01241693 | 0.9840461 | 0.01021509
[13 empty] | 783546 | 0.9995181 | 0.9866385 | 0.001283481 | 0.9967493 | 0.00550444 | 0.9967547 | 0.004317079 |  |  | 678660 | 0.9927692 | 0.9670213 | 0.003631911 | 0.9948074 | 0.005506657 | 0.9948077 | 0.007755087 | [12 empty] | 1126860 | 0.9890341 | 0.8678712 | 0.01549441 | 0.9840591 | 0.01241688 | 0.9840512 | 0.01021497
[13 empty] | 783846 | 1.000479 | 0.9866385 | 0.001283481 | 0.9967494 | 0.005504444 | 0.9967547 | 0.004317082 |  |  | 678960 | 0.9927692 | 0.9670213 | 0.003631911 | 0.9948114 | 0.005506525 | 0.9948117 | 0.007755044 | [12 empty] | 1127160 | 0.99351 | 0.8678712 | 0.01549441 | 0.9840641 | 0.01241683 | 0.9840562 | 0.01021485
[13 empty] | 784146 | 0.9995181 | 0.9866385 | 0.001283481 | 0.9967495 | 0.005504448 | 0.9967548 | 0.004317084 |  |  | 679260 | 0.9916902 | 0.9670213 | 0.003631911 | 0.9948154 | 0.005506393 | 0.9948157 | 0.007755002 | [12 empty] | 1127460 | 0.991272 | 0.8678712 | 0.01549441 | 0.9840691 | 0.01241677 | 0.9840612 | 0.01021473
[13 empty] | 784446 | 1.001439 | 0.9866385 | 0.001283481 | 0.9967496 | 0.005504452 | 0.9967549 | 0.004317087 |  |  | 679560 | 0.9927692 | 0.9670213 | 0.003631911 | 0.9948194 | 0.005506262 | 0.9948197 | 0.00775496 | [12 empty] | 1127760 | 1.000224 | 0.8678712 | 0.01549441 | 0.9840741 | 0.01241672 | 0.9840662 | 0.01021462
[13 empty] | 784746 | 1.001439 | 0.9866385 | 0.001283481 | 0.9967497 | 0.005504456 | 0.996755 | 0.00431709 |  |  | 679860 | 0.9916902 | 0.9670213 | 0.003631911 | 0.9948234 | 0.005506131 | 0.9948236 | 0.007754919 | [12 empty] | 1128060 | 0.9957479 | 0.8678712 | 0.01549441 | 0.9840791 | 0.01241667 | 0.9840712 | 0.0102145
[13 empty] | 785046 | 1.001439 | 0.9866385 | 0.001283481 | 0.9967498 | 0.00550446 | 0.9967551 | 0.004317093 |  |  | 680160 | 0.9927692 | 0.9670213 | 0.003631911 | 0.9948273 | 0.005506 | 0.9948276 | 0.007754877 | [12 empty] | 1128360 | 0.991272 | 0.8678712 | 0.01549441 | 0.9840841 | 0.01241662 | 0.9840762 | 0.01021438
[13 empty] | 785346 | 1.002399 | 0.9866385 | 0.001283481 | 0.9967499 | 0.005504464 | 0.9967552 | 0.004317095 |  |  | 680460 | 0.9949272 | 0.9670213 | 0.003631911 | 0.9948313 | 0.00550587 | 0.9948315 | 0.007754835 | [12 empty] | 1128660 | 1.006938 | 0.8678712 | 0.01549441 | 0.9840891 | 0.01241656 | 0.9840811 | 0.01021426
[13 empty] | 785646 | 1.001439 | 0.9866385 | 0.001283481 | 0.99675 | 0.005504468 | 0.9967553 | 0.004317098 |  |  | 680760 | 0.9927692 | 0.9670213 | 0.003631911 | 0.9948352 | 0.00550574 | 0.9948355 | 0.007754794 | [12 empty] | 1128960 | 0.9957479 | 0.8678712 | 0.01549441 | 0.9840941 | 0.01241651 | 0.9840861 | 0.01021414
[13 empty] | 785946 | 1.002399 | 0.9866385 | 0.001283481 | 0.9967501 | 0.005504472 | 0.9967554 | 0.004317101 |  |  | 681060 | 0.9938482 | 0.9670213 | 0.003631911 | 0.9948392 | 0.005505611 | 0.9948394 | 0.007754753 | [12 empty] | 1129260 | 0.991272 | 0.8678712 | 0.01549441 | 0.984099 | 0.01241646 | 0.9840911 | 0.01021402
[13 empty] | 786246 | 1.000479 | 0.9866385 | 0.001283481 | 0.9967502 | 0.005504476 | 0.9967555 | 0.004317104 |  |  | 681360 | 0.9938482 | 0.9670213 | 0.003631911 | 0.9948431 | 0.005505481 | 0.9948434 | 0.007754712 | [12 empty] | 1129560 | 0.9979859 | 0.8678712 | 0.01549441 | 0.984104 | 0.01241641 | 0.984096 | 0.01021391
[13 empty] | 786546 | 1.000479 | 0.9866385 | 0.001283481 | 0.9967503 | 0.00550448 | 0.9967556 | 0.004317106 |  |  | 681660 | 0.9927692 | 0.9670213 | 0.003631911 | 0.994847 | 0.005505352 | 0.9948473 | 0.007754671 | [12 empty] | 1129860 | 0.99351 | 0.8678712 | 0.01549441 | 0.984109 | 0.01241635 | 0.984101 | 0.01021379
[13 empty] | 786846 | 1.000479 | 0.9866385 | 0.001283481 | 0.9967504 | 0.005504484 | 0.9967557 | 0.004317109 |  |  | 681960 | 0.9916902 | 0.9670213 | 0.003631911 | 0.9948509 | 0.005505224 | 0.9948512 | 0.007754631 | [12 empty] | 1130160 | 1.000224 | 0.8678712 | 0.01549441 | 0.9841139 | 0.0124163 | 0.984106 | 0.01021367
[13 empty] | 787146 | 1.000479 | 0.9866385 | 0.001283481 | 0.9967505 | 0.005504488 | 0.9967558 | 0.004317112 |  |  | 682260 | 0.9949272 | 0.9670213 | 0.003631911 | 0.9948549 | 0.005505096 | 0.9948551 | 0.00775459 | [12 empty] | 1130460 | 0.9957479 | 0.8678712 | 0.01549441 | 0.9841189 | 0.01241625 | 0.9841109 | 0.01021355
[13 empty] | 787446 | 1.001439 | 0.9866385 | 0.001283481 | 0.9967506 | 0.005504492 | 0.9967559 | 0.004317115 |  |  | 682560 | 0.9927692 | 0.9670213 | 0.003631911 | 0.9948588 | 0.005504968 | 0.994859 | 0.00775455 | [12 empty] | 1130760 | 0.991272 | 0.8678712 | 0.01549441 | 0.9841238 | 0.0124162 | 0.9841158 | 0.01021344
[13 empty] | 787746 | 1.001439 | 0.9866385 | 0.001283481 | 0.9967506 | 0.005504496 | 0.996756 | 0.004317117 |  |  | 682860 | 0.9927692 | 0.9670213 | 0.003631911 | 0.9948627 | 0.00550484 | 0.9948629 | 0.00775451 | [12 empty] | 1131060 | 1.000224 | 0.8678712 | 0.01549441 | 0.9841288 | 0.01241615 | 0.9841208 | 0.01021332
[13 empty] | 788046 | 1.000479 | 0.9866385 | 0.001283481 | 0.9967507 | 0.005504499 | 0.9967561 | 0.00431712 |  |  | 683160 | 0.9916902 | 0.9670213 | 0.003631911 | 0.9948666 | 0.005504713 | 0.9948668 | 0.00775447 | [12 empty] | 1131360 | 0.99351 | 0.8678712 | 0.01549441 | 0.9841337 | 0.01241609 | 0.9841257 | 0.0102132
[13 empty] | 788346 | 0.9995181 | 0.9866385 | 0.001283481 | 0.9967508 | 0.005504503 | 0.9967561 | 0.004317123 |  |  | 683460 | 0.9927692 | 0.9670213 | 0.003631911 | 0.9948704 | 0.005504586 | 0.9948707 | 0.00775443 | [12 empty] | 1131660 | 0.99351 | 0.8678712 | 0.01549441 | 0.9841386 | 0.01241604 | 0.9841306 | 0.01021309
[13 empty] | 788646 | 1.000479 | 0.9866385 | 0.001283481 | 0.9967509 | 0.005504507 | 0.9967562 | 0.004317125 |  |  | 683760 | 0.9938482 | 0.9670213 | 0.003631911 | 0.9948743 | 0.005504459 | 0.9948746 | 0.007754391 | [12 empty] | 1131960 | 0.99351 | 0.8678712 | 0.01549441 | 0.9841436 | 0.01241599 | 0.9841356 | 0.01021297
[13 empty] | 788946 | 1.001439 | 0.9866385 | 0.001283481 | 0.996751 | 0.005504511 | 0.9967563 | 0.004317128 |  |  | 684060 | 0.9916902 | 0.9670213 | 0.003631911 | 0.9948782 | 0.005504333 | 0.9948785 | 0.007754352 | [12 empty] | 1132260 | 1.000224 | 0.8678712 | 0.01549441 | 0.9841485 | 0.01241594 | 0.9841405 | 0.01021286
[13 empty] | 789246 | 1.000479 | 0.9866385 | 0.001283481 | 0.9967511 | 0.005504515 | 0.9967564 | 0.004317131 |  |  | 684360 | 0.9927692 | 0.9670213 | 0.003631911 | 0.9948821 | 0.005504207 | 0.9948824 | 0.007754312 | [12 empty] | 1132560 | 0.9957479 | 0.8678712 | 0.01549441 | 0.9841534 | 0.01241589 | 0.9841454 | 0.01021274
[13 empty] | 789546 | 1.001439 | 0.9866385 | 0.001283481 | 0.9967512 | 0.005504519 | 0.9967565 | 0.004317133 |  |  | 684660 | 0.9927692 | 0.9670213 | 0.003631911 | 0.9948859 | 0.005504081 | 0.9948862 | 0.007754273 | [12 empty] | 1132860 | 0.9979859 | 0.8678712 | 0.01549441 | 0.9841583 | 0.01241584 | 0.9841503 | 0.01021263
[13 empty] | 789846 | 0.9985577 | 0.9866385 | 0.001283481 | 0.9967513 | 0.005504523 | 0.9967566 | 0.004317136 |  |  | 684960 | 0.9916902 | 0.9670213 | 0.003631911 | 0.9948898 | 0.005503956 | 0.9948901 | 0.007754234 | [12 empty] | 1133160 | 0.9979859 | 0.8678712 | 0.01549441 | 0.9841632 | 0.01241579 | 0.9841552 | 0.01021251
[13 empty] | 790146 | 0.9995181 | 0.9866385 | 0.001283481 | 0.9967514 | 0.005504527 | 0.9967567 | 0.004317139 |  |  | 685260 | 0.9927692 | 0.9670213 | 0.003631911 | 0.9948937 | 0.005503831 | 0.9948939 | 0.007754196 | [12 empty] | 1133460 | 0.9979859 | 0.8678712 | 0.01549441 | 0.9841681 | 0.01241574 | 0.9841601 | 0.0102124
[13 empty] | 790446 | 1.000479 | 0.9866385 | 0.001283481 | 0.9967515 | 0.005504531 | 0.9967568 | 0.004317141 |  |  | 685560 | 0.9938482 | 0.9670213 | 0.003631911 | 0.9948975 | 0.005503707 | 0.9948978 | 0.007754157 | [12 empty] | 1133760 | 0.9957479 | 0.8678712 | 0.01549441 | 0.984173 | 0.01241569 | 0.9841649 | 0.01021228
[13 empty] | 790746 | 1.001439 | 0.9866385 | 0.001283481 | 0.9967515 | 0.005504534 | 0.9967569 | 0.004317144 |  |  | 685860 | 0.9938482 | 0.9670213 | 0.003631911 | 0.9949013 | 0.005503582 | 0.9949016 | 0.007754119 | [12 empty] | 1134060 | 0.99351 | 0.8678712 | 0.01549441 | 0.9841778 | 0.01241564 | 0.9841698 | 0.01021217
[13 empty] | 791046 | 1.002399 | 0.9866385 | 0.001283481 | 0.9967516 | 0.005504538 | 0.996757 | 0.004317147 |  |  | 686160 | 0.9916902 | 0.9670213 | 0.003631911 | 0.9949052 | 0.005503458 | 0.9949055 | 0.00775408 | [12 empty] | 1134360 | 1.000224 | 0.8678712 | 0.01549441 | 0.9841827 | 0.01241559 | 0.9841747 | 0.01021205
[13 empty] | 791346 | 1.001439 | 0.9866385 | 0.001283481 | 0.9967517 | 0.005504542 | 0.996757 | 0.004317149 |  |  | 686460 | 0.9927692 | 0.9670213 | 0.003631911 | 0.994909 | 0.005503335 | 0.9949093 | 0.007754042 | [12 empty] | 1134660 | 0.9979859 | 0.8678712 | 0.01549441 | 0.9841876 | 0.01241553 | 0.9841796 | 0.01021194
[13 empty] | 791646 | 1.001439 | 0.9866385 | 0.001283481 | 0.9967518 | 0.005504546 | 0.9967571 | 0.004317152 |  |  | 686760 | 0.9938482 | 0.9670213 | 0.003631911 | 0.9949128 | 0.005503212 | 0.9949131 | 0.007754004 | [12 empty] | 1134960 | 1.002462 | 0.8678712 | 0.01549441 | 0.9841925 | 0.01241548 | 0.9841844 | 0.01021182
[13 empty] | 791946 | 1.000479 | 0.9866385 | 0.001283481 | 0.9967519 | 0.00550455 | 0.9967572 | 0.004317155 |  |  | 687060 | 0.9927692 | 0.9670213 | 0.003631911 | 0.9949166 | 0.005503089 | 0.9949169 | 0.007753967 | [12 empty] | 1135260 | 0.991272 | 0.8678712 | 0.01549441 | 0.9841973 | 0.01241543 | 0.9841893 | 0.01021171
[13 empty] | 792246 | 1.000479 | 0.9866385 | 0.001283481 | 0.996752 | 0.005504554 | 0.9967573 | 0.004317157 |  |  | 687360 | 0.9938482 | 0.9670213 | 0.003631911 | 0.9949205 | 0.005502966 | 0.9949207 | 0.007753929 | [12 empty] | 1135560 | 0.9890341 | 0.8678712 | 0.01549441 | 0.9842022 | 0.01241539 | 0.9841941 | 0.0102116
[13 empty] | 792546 | 0.9995181 | 0.9866385 | 0.001283481 | 0.9967521 | 0.005504557 | 0.9967574 | 0.00431716 |  |  | 687660 | 0.9938482 | 0.9670213 | 0.003631911 | 0.9949243 | 0.005502844 | 0.9949246 | 0.007753891 | [12 empty] | 1135860 | 0.9867961 | 0.8678712 | 0.01549441 | 0.984207 | 0.01241534 | 0.984199 | 0.01021148
[13 empty] | 792846 | 0.9985577 | 0.9866385 | 0.001283481 | 0.9967522 | 0.005504561 | 0.9967575 | 0.004317163 |  |  | 687960 | 0.9916902 | 0.9670213 | 0.003631911 | 0.9949281 | 0.005502722 | 0.9949284 | 0.007753854 | [12 empty] | 1136160 | 0.9957479 | 0.8678712 | 0.01549441 | 0.9842119 | 0.01241529 | 0.9842038 | 0.01021137
[13 empty] | 793146 | 0.9995181 | 0.9866385 | 0.001283481 | 0.9967522 | 0.005504565 | 0.9967576 | 0.004317165 |  |  | 688260 | 0.9916902 | 0.9670213 | 0.003631911 | 0.9949318 | 0.0055026 | 0.9949321 | 0.007753817 | [12 empty] | 1136460 | 1.000224 | 0.8678712 | 0.01549441 | 0.9842167 | 0.01241524 | 0.9842087 | 0.01021126
[13 empty] | 793446 | 1.000479 | 0.9866385 | 0.001283481 | 0.9967523 | 0.005504569 | 0.9967577 | 0.004317168 |  |  | 688560 | 0.9927692 | 0.9670213 | 0.003631911 | 0.9949356 | 0.005502479 | 0.9949359 | 0.00775378 | [12 empty] | 1136760 | 1.002462 | 0.8678712 | 0.01549441 | 0.9842215 | 0.01241519 | 0.9842135 | 0.01021115
[13 empty] | 793746 | 1.000479 | 0.9866385 | 0.001283481 | 0.9967524 | 0.005504572 | 0.9967578 | 0.004317171 |  |  | 688860 | 0.9927692 | 0.9670213 | 0.003631911 | 0.9949394 | 0.005502358 | 0.9949397 | 0.007753743 | [12 empty] | 1137060 | 0.9890341 | 0.8678712 | 0.01549441 | 0.9842264 | 0.01241514 | 0.9842183 | 0.01021103
[13 empty] | 794046 | 1.000479 | 0.9866385 | 0.001283481 | 0.9967525 | 0.005504576 | 0.9967578 | 0.004317173 |  |  | 689160 | 0.9916902 | 0.9670213 | 0.003631911 | 0.9949432 | 0.005502237 | 0.9949435 | 0.007753707 | [12 empty] | 1137360 | 1.002462 | 0.8678712 | 0.01549441 | 0.9842312 | 0.01241509 | 0.9842231 | 0.01021092
[13 empty] | 794346 | 1.00336 | 0.9866385 | 0.001283481 | 0.9967526 | 0.00550458 | 0.9967579 | 0.004317176 |  |  | 689460 | 0.9906112 | 0.9670213 | 0.003631911 | 0.9949469 | 0.005502116 | 0.9949472 | 0.00775367 | [12 empty] | 1137660 | 0.9957479 | 0.8678712 | 0.01549441 | 0.984236 | 0.01241504 | 0.9842279 | 0.01021081
[13 empty] | 794646 | 1.001439 | 0.9866385 | 0.001283481 | 0.9967527 | 0.005504584 | 0.996758 | 0.004317178 |  |  | 689760 | 0.9927692 | 0.9670213 | 0.003631911 | 0.9949507 | 0.005501996 | 0.994951 | 0.007753634 | [12 empty] | 1137960 | 0.99351 | 0.8678712 | 0.01549441 | 0.9842408 | 0.01241499 | 0.9842328 | 0.0102107
[13 empty] | 794946 | 1.001439 | 0.9866385 | 0.001283481 | 0.9967528 | 0.005504588 | 0.9967581 | 0.004317181 |  |  | 690060 | 0.9916902 | 0.9670213 | 0.003631911 | 0.9949545 | 0.005501877 | 0.9949548 | 0.007753598 | [12 empty] | 1138260 | 0.99351 | 0.8678712 | 0.01549441 | 0.9842456 | 0.01241494 | 0.9842376 | 0.01021059
[13 empty] | 795246 | 1.001439 | 0.9866385 | 0.001283481 | 0.9967528 | 0.005504591 | 0.9967582 | 0.004317184 |  |  | 690360 | 0.9927692 | 0.9670213 | 0.003631911 | 0.9949582 | 0.005501757 | 0.9949585 | 0.007753562 | [12 empty] | 1138560 | 1.000224 | 0.8678712 | 0.01549441 | 0.9842504 | 0.01241489 | 0.9842424 | 0.01021048
[13 empty] | 795546 | 1.000479 | 0.9866385 | 0.001283481 | 0.9967529 | 0.005504595 | 0.9967583 | 0.004317186 |  |  | 690660 | 0.9938482 | 0.9670213 | 0.003631911 | 0.9949619 | 0.005501638 | 0.9949623 | 0.007753526 | [12 empty] | 1138860 | 0.9979859 | 0.8678712 | 0.01549441 | 0.9842552 | 0.01241485 | 0.9842471 | 0.01021037
[13 empty] | 795846 | 0.9985577 | 0.9866385 | 0.001283481 | 0.996753 | 0.005504599 | 0.9967584 | 0.004317189 |  |  | 690960 | 0.9906112 | 0.9670213 | 0.003631911 | 0.9949657 | 0.005501519 | 0.994966 | 0.00775349 | [12 empty] | 1139160 | 0.9957479 | 0.8678712 | 0.01549441 | 0.98426 | 0.0124148 | 0.9842519 | 0.01021025
[13 empty] | 796146 | 1.000479 | 0.9866385 | 0.001283481 | 0.9967531 | 0.005504602 | 0.9967584 | 0.004317191 |  |  | 691260 | 0.9927692 | 0.9670213 | 0.003631911 | 0.9949694 | 0.005501401 | 0.9949697 | 0.007753455 | [12 empty] | 1139460 | 0.9979859 | 0.8678712 | 0.01549441 | 0.9842648 | 0.01241475 | 0.9842567 | 0.01021014
[13 empty] | 796446 | 1.001439 | 0.9866385 | 0.001283481 | 0.9967532 | 0.005504606 | 0.9967585 | 0.004317194 |  |  | 691560 | 0.9906112 | 0.9670213 | 0.003631911 | 0.9949731 | 0.005501283 | 0.9949734 | 0.007753419 | [12 empty] | 1139760 | 0.991272 | 0.8678712 | 0.01549441 | 0.9842696 | 0.0124147 | 0.9842615 | 0.01021003
[13 empty] | 796746 | 1.002399 | 0.9866385 | 0.001283481 | 0.9967533 | 0.00550461 | 0.9967586 | 0.004317197 |  |  | 691860 | 0.9906112 | 0.9670213 | 0.003631911 | 0.9949769 | 0.005501165 | 0.9949772 | 0.007753384 | [12 empty] | 1140060 | 0.9957479 | 0.8678712 | 0.01549441 | 0.9842743 | 0.01241465 | 0.9842663 | 0.01020992
[13 empty] | 797046 | 1.000479 | 0.9866385 | 0.001283481 | 0.9967534 | 0.005504614 | 0.9967587 | 0.004317199 |  |  | 692160 | 0.9927692 | 0.9670213 | 0.003631911 | 0.9949806 | 0.005501047 | 0.9949809 | 0.007753349 | [12 empty] | 1140360 | 0.99351 | 0.8678712 | 0.01549441 | 0.9842791 | 0.0124146 | 0.984271 | 0.01020981
[13 empty] | 797346 | 1.001439 | 0.9866385 | 0.001283481 | 0.9967534 | 0.005504617 | 0.9967588 | 0.004317202 |  |  | 692460 | 0.9927692 | 0.9670213 | 0.003631911 | 0.9949843 | 0.00550093 | 0.9949846 | 0.007753314 | [12 empty] | 1140660 | 1.000224 | 0.8678712 | 0.01549441 | 0.9842839 | 0.01241456 | 0.9842758 | 0.0102097
[13 empty] | 797646 | 1.001439 | 0.9866385 | 0.001283481 | 0.9967535 | 0.005504621 | 0.9967589 | 0.004317204 |  |  | 692760 | 0.9916902 | 0.9670213 | 0.003631911 | 0.994988 | 0.005500813 | 0.9949883 | 0.007753279 | [12 empty] | 1140960 | 0.9979859 | 0.8678712 | 0.01549441 | 0.9842886 | 0.01241451 | 0.9842805 | 0.0102096
[13 empty] | 797946 | 1.000479 | 0.9866385 | 0.001283481 | 0.9967536 | 0.005504625 | 0.9967589 | 0.004317207 |  |  | 693060 | 0.9938482 | 0.9670213 | 0.003631911 | 0.9949917 | 0.005500697 | 0.994992 | 0.007753245 | [12 empty] | 1141260 | 0.9890341 | 0.8678712 | 0.01549441 | 0.9842934 | 0.01241446 | 0.9842853 | 0.01020949
[13 empty] | 798246 | 1.000479 | 0.9866385 | 0.001283481 | 0.9967537 | 0.005504628 | 0.996759 | 0.004317209 |  |  | 693360 | 0.9916902 | 0.9670213 | 0.003631911 | 0.9949954 | 0.00550058 | 0.9949957 | 0.00775321 | [12 empty] | 1141560 | 0.9957479 | 0.8678712 | 0.01549441 | 0.9842981 | 0.01241441 | 0.98429 | 0.01020938
[13 empty] | 798546 | 1.001439 | 0.9866385 | 0.001283481 | 0.9967538 | 0.005504632 | 0.9967591 | 0.004317212 |  |  | 693660 | 0.9916902 | 0.9670213 | 0.003631911 | 0.994999 | 0.005500464 | 0.9949994 | 0.007753176 | [12 empty] | 1141860 | 0.991272 | 0.8678712 | 0.01549441 | 0.9843029 | 0.01241437 | 0.9842948 | 0.01020927
[13 empty] | 798846 | 1.000479 | 0.9866385 | 0.001283481 | 0.9967539 | 0.005504636 | 0.9967592 | 0.004317215 |  |  | 693960 | 0.9906112 | 0.9670213 | 0.003631911 | 0.9950027 | 0.005500349 | 0.995003 | 0.007753142 | [12 empty] | 1142160 | 0.9957479 | 0.8678712 | 0.01549441 | 0.9843076 | 0.01241432 | 0.9842995 | 0.01020916
[13 empty] | 799146 | 1.000479 | 0.9866385 | 0.001283481 | 0.9967539 | 0.005504639 | 0.9967593 | 0.004317217 |  |  | 694260 | 0.9916902 | 0.9670213 | 0.003631911 | 0.9950064 | 0.005500233 | 0.9950067 | 0.007753108 | [12 empty] | 1142460 | 0.991272 | 0.8678712 | 0.01549441 | 0.9843123 | 0.01241427 | 0.9843042 | 0.01020905
[13 empty] | 799446 | 1.000479 | 0.9866385 | 0.001283481 | 0.996754 | 0.005504643 | 0.9967594 | 0.00431722 |  |  | 694560 | 0.9916902 | 0.9670213 | 0.003631911 | 0.99501 | 0.005500118 | 0.9950104 | 0.007753074 | [12 empty] | 1142760 | 1.002462 | 0.8678712 | 0.01549441 | 0.984317 | 0.01241423 | 0.9843089 | 0.01020894
[13 empty] | 799746 | 1.000479 | 0.9866385 | 0.001283481 | 0.9967541 | 0.005504646 | 0.9967594 | 0.004317222 |  |  | 694860 | 0.9916902 | 0.9670213 | 0.003631911 | 0.9950137 | 0.005500004 | 0.995014 | 0.007753041 | [12 empty] | 1143060 | 0.9957479 | 0.8678712 | 0.01549441 | 0.9843218 | 0.01241418 | 0.9843136 | 0.01020883
[13 empty] | 800046 | 1.001439 | 0.9866385 | 0.001283481 | 0.9967542 | 0.00550465 | 0.9967595 | 0.004317225 |  |  | 695160 | 0.9916902 | 0.9670213 | 0.003631911 | 0.9950174 | 0.005499889 | 0.9950177 | 0.007753007 | [12 empty] | 1143360 | 0.9890341 | 0.8678712 | 0.01549441 | 0.9843265 | 0.01241413 | 0.9843184 | 0.01020873
[13 empty] | 800346 | 0.9985577 | 0.9866385 | 0.001283481 | 0.9967543 | 0.005504654 | 0.9967596 | 0.004317227 |  |  | 695460 | 0.9949272 | 0.9670213 | 0.003631911 | 0.995021 | 0.005499775 | 0.9950213 | 0.007752974 | [12 empty] | 1143660 | 0.99351 | 0.8678712 | 0.01549441 | 0.9843312 | 0.01241409 | 0.9843231 | 0.01020862
[13 empty] | 800646 | 1.002399 | 0.9866385 | 0.001283481 | 0.9967543 | 0.005504657 | 0.9967597 | 0.00431723 |  |  | 695760 | 0.9916902 | 0.9670213 | 0.003631911 | 0.9950246 | 0.005499661 | 0.995025 | 0.00775294 | [12 empty] | 1143960 | 0.9979859 | 0.8678712 | 0.01549441 | 0.9843359 | 0.01241404 | 0.9843278 | 0.01020851
[13 empty] | 800946 | 1.001439 | 0.9866385 | 0.001283481 | 0.9967544 | 0.005504661 | 0.9967598 | 0.004317232 |  |  | 696060 | 0.9916902 | 0.9670213 | 0.003631911 | 0.9950283 | 0.005499548 | 0.9950286 | 0.007752907 | [12 empty] | 1144260 | 0.9979859 | 0.8678712 | 0.01549441 | 0.9843406 | 0.01241399 | 0.9843325 | 0.01020841
[13 empty] | 801246 | 1.002399 | 0.9866385 | 0.001283481 | 0.9967545 | 0.005504664 | 0.9967599 | 0.004317235 |  |  | 696360 | 0.9895322 | 0.9670213 | 0.003631911 | 0.9950319 | 0.005499435 | 0.9950322 | 0.007752874 | [12 empty] | 1144560 | 0.9957479 | 0.8678712 | 0.01549441 | 0.9843453 | 0.01241395 | 0.9843371 | 0.0102083
[13 empty] | 801546 | 1.000479 | 0.9866385 | 0.001283481 | 0.9967546 | 0.005504668 | 0.9967599 | 0.004317237 |  |  | 696660 | 0.9949272 | 0.9670213 | 0.003631911 | 0.9950355 | 0.005499322 | 0.9950359 | 0.007752842 | [12 empty] | 1144860 | 0.9957479 | 0.8678712 | 0.01549441 | 0.98435 | 0.0124139 | 0.9843418 | 0.01020819
[13 empty] | 801846 | 1.000479 | 0.9866385 | 0.001283481 | 0.9967547 | 0.005504672 | 0.99676 | 0.00431724 |  |  | 696960 | 0.9916902 | 0.9670213 | 0.003631911 | 0.9950391 | 0.005499209 | 0.9950395 | 0.007752809 | [12 empty] | 1145160 | 0.9979859 | 0.8678712 | 0.01549441 | 0.9843546 | 0.01241385 | 0.9843465 | 0.01020808
[13 empty] | 802146 | 1.000479 | 0.9866385 | 0.001283481 | 0.9967547 | 0.005504675 | 0.9967601 | 0.004317242 |  |  | 697260 | 0.9927692 | 0.9670213 | 0.003631911 | 0.9950428 | 0.005499097 | 0.9950431 | 0.007752777 | [12 empty] | 1145460 | 0.99351 | 0.8678712 | 0.01549441 | 0.9843593 | 0.01241381 | 0.9843512 | 0.01020798
[13 empty] | 802446 | 0.9995181 | 0.9866385 | 0.001283481 | 0.9967548 | 0.005504679 | 0.9967602 | 0.004317245 |  |  | 697560 | 0.9927692 | 0.9670213 | 0.003631911 | 0.9950464 | 0.005498985 | 0.9950467 | 0.007752744 | [12 empty] | 1145760 | 1.006938 | 0.8678712 | 0.01549441 | 0.984364 | 0.01241376 | 0.9843558 | 0.01020787
[13 empty] | 802746 | 1.000479 | 0.9866385 | 0.001283481 | 0.9967549 | 0.005504682 | 0.9967603 | 0.004317247 |  |  | 697860 | 0.9916902 | 0.9670213 | 0.003631911 | 0.99505 | 0.005498873 | 0.9950503 | 0.007752712 | [12 empty] | 1146060 | 1.000224 | 0.8678712 | 0.01549441 | 0.9843687 | 0.01241372 | 0.9843605 | 0.01020777
[13 empty] | 803046 | 1.001439 | 0.9866385 | 0.001283481 | 0.996755 | 0.005504686 | 0.9967603 | 0.00431725 |  |  | 698160 | 0.9927692 | 0.9670213 | 0.003631911 | 0.9950536 | 0.005498762 | 0.9950539 | 0.00775268 | [12 empty] | 1146360 | 0.99351 | 0.8678712 | 0.01549441 | 0.9843733 | 0.01241367 | 0.9843652 | 0.01020766
[13 empty] | 803346 | 1.000479 | 0.9866385 | 0.001283481 | 0.9967551 | 0.005504689 | 0.9967604 | 0.004317252 |  |  | 698460 | 0.9927692 | 0.9670213 | 0.003631911 | 0.9950571 | 0.005498651 | 0.9950575 | 0.007752648 | [12 empty] | 1146660 | 1.000224 | 0.8678712 | 0.01549441 | 0.984378 | 0.01241363 | 0.9843698 | 0.01020756
[13 empty] | 803646 | 1.000479 | 0.9866385 | 0.001283481 | 0.9967551 | 0.005504693 | 0.9967605 | 0.004317255 |  |  | 698760 | 0.9927692 | 0.9670213 | 0.003631911 | 0.9950607 | 0.00549854 | 0.9950611 | 0.007752616 | [12 empty] | 1146960 | 0.99351 | 0.8678712 | 0.01549441 | 0.9843826 | 0.01241358 | 0.9843744 | 0.01020745
[13 empty] | 803946 | 1.001439 | 0.9866385 | 0.001283481 | 0.9967552 | 0.005504697 | 0.9967606 | 0.004317257 |  |  | 699060 | 0.9927692 | 0.9670213 | 0.003631911 | 0.9950643 | 0.005498429 | 0.9950646 | 0.007752585 | [12 empty] | 1147260 | 0.9957479 | 0.8678712 | 0.01549441 | 0.9843873 | 0.01241354 | 0.9843791 | 0.01020735
[13 empty] | 804246 | 1.002399 | 0.9866385 | 0.001283481 | 0.9967553 | 0.0055047 | 0.9967607 | 0.00431726 |  |  | 699360 | 0.9916902 | 0.9670213 | 0.003631911 | 0.9950679 | 0.005498319 | 0.9950682 | 0.007752553 | [12 empty] | 1147560 | 1.000224 | 0.8678712 | 0.01549441 | 0.9843919 | 0.01241349 | 0.9843837 | 0.01020724
[13 empty] | 804546 | 1.001439 | 0.9866385 | 0.001283481 | 0.9967554 | 0.005504704 | 0.9967607 | 0.004317262 |  |  | 699660 | 0.9916902 | 0.9670213 | 0.003631911 | 0.9950714 | 0.005498209 | 0.9950718 | 0.007752522 | [12 empty] | 1147860 | 1.0047 | 0.8678712 | 0.01549441 | 0.9843965 | 0.01241345 | 0.9843884 | 0.01020714
[13 empty] | 804846 | 1.000479 | 0.9866385 | 0.001283481 | 0.9967555 | 0.005504707 | 0.9967608 | 0.004317265 |  |  | 699960 | 0.9927692 | 0.9670213 | 0.003631911 | 0.995075 | 0.0054981 | 0.9950753 | 0.007752491 | [12 empty] | 1148160 | 0.9957479 | 0.8678712 | 0.01549441 | 0.9844012 | 0.0124134 | 0.984393 | 0.01020703
[13 empty] | 805146 | 1.001439 | 0.9866385 | 0.001283481 | 0.9967555 | 0.005504711 | 0.9967609 | 0.004317267 |  |  | 700260 | 0.9916902 | 0.9670213 | 0.003631911 | 0.9950785 | 0.00549799 | 0.9950789 | 0.00775246 | [12 empty] | 1148460 | 1.002462 | 0.8678712 | 0.01549441 | 0.9844058 | 0.01241336 | 0.9843976 | 0.01020693
[13 empty] | 805446 | 1.002399 | 0.9866385 | 0.001283481 | 0.9967556 | 0.005504714 | 0.996761 | 0.00431727 |  |  | 700560 | 0.9916902 | 0.9670213 | 0.003631911 | 0.9950821 | 0.005497881 | 0.9950824 | 0.007752429 | [12 empty] | 1148760 | 0.9979859 | 0.8678712 | 0.01549441 | 0.9844104 | 0.01241331 | 0.9844022 | 0.01020682
[13 empty] | 805746 | 1.000479 | 0.9866385 | 0.001283481 | 0.9967557 | 0.005504718 | 0.9967611 | 0.004317272 |  |  | 700860 | 0.9916902 | 0.9670213 | 0.003631911 | 0.9950856 | 0.005497773 | 0.995086 | 0.007752399 | [12 empty] | 1149060 | 0.9957479 | 0.8678712 | 0.01549441 | 0.984415 | 0.01241327 | 0.9844068 | 0.01020672
[13 empty] | 806046 | 1.001439 | 0.9866385 | 0.001283481 | 0.9967558 | 0.005504721 | 0.9967611 | 0.004317275 |  |  | 701160 | 0.9916902 | 0.9670213 | 0.003631911 | 0.9950892 | 0.005497664 | 0.9950895 | 0.007752368 | [12 empty] | 1149360 | 0.9957479 | 0.8678712 | 0.01549441 | 0.9844196 | 0.01241322 | 0.9844114 | 0.01020662
[13 empty] | 806346 | 1.000479 | 0.9866385 | 0.001283481 | 0.9967559 | 0.005504724 | 0.9967612 | 0.004317277 |  |  | 701460 | 0.9906112 | 0.9670213 | 0.003631911 | 0.9950927 | 0.005497556 | 0.995093 | 0.007752338 | [12 empty] | 1149660 | 0.9957479 | 0.8678712 | 0.01549441 | 0.9844242 | 0.01241318 | 0.984416 | 0.01020651
[13 empty] | 806646 | 1.000479 | 0.9866385 | 0.001283481 | 0.9967559 | 0.005504728 | 0.9967613 | 0.00431728 |  |  | 701760 | 0.9916902 | 0.9670213 | 0.003631911 | 0.9950962 | 0.005497448 | 0.9950966 | 0.007752307 | [12 empty] | 1149960 | 0.9979859 | 0.8678712 | 0.01549441 | 0.9844288 | 0.01241313 | 0.9844206 | 0.01020641
[13 empty] | 806946 | 1.002399 | 0.9866385 | 0.001283481 | 0.996756 | 0.005504731 | 0.9967614 | 0.004317282 |  |  | 702060 | 0.9906112 | 0.9670213 | 0.003631911 | 0.9950997 | 0.005497341 | 0.9951001 | 0.007752277 | [12 empty] | 1150260 | 0.99351 | 0.8678712 | 0.01549441 | 0.9844334 | 0.01241309 | 0.9844252 | 0.01020631
[13 empty] | 807246 | 1.000479 | 0.9866385 | 0.001283481 | 0.9967561 | 0.005504735 | 0.9967614 | 0.004317284 |  |  | 702360 | 0.9916902 | 0.9670213 | 0.003631911 | 0.9951033 | 0.005497234 | 0.9951036 | 0.007752247 | [12 empty] | 1150560 | 0.9979859 | 0.8678712 | 0.01549441 | 0.984438 | 0.01241305 | 0.9844298 | 0.0102062
[13 empty] | 807546 | 1.000479 | 0.9866385 | 0.001283481 | 0.9967562 | 0.005504738 | 0.9967615 | 0.004317287 |  |  | 702660 | 0.9906112 | 0.9670213 | 0.003631911 | 0.9951068 | 0.005497127 | 0.9951071 | 0.007752217 | [12 empty] | 1150860 | 1.000224 | 0.8678712 | 0.01549441 | 0.9844426 | 0.012413 | 0.9844344 | 0.0102061
[13 empty] | 807846 | 0.9995181 | 0.9866385 | 0.001283481 | 0.9967562 | 0.005504742 | 0.9967616 | 0.004317289 |  |  | 702960 | 0.9916902 | 0.9670213 | 0.003631911 | 0.9951103 | 0.00549702 | 0.9951106 | 0.007752188 | [12 empty] | 1151160 | 1.002462 | 0.8678712 | 0.01549441 | 0.9844471 | 0.01241296 | 0.9844389 | 0.010206
[13 empty] | 808146 | 1.000479 | 0.9866385 | 0.001283481 | 0.9967563 | 0.005504745 | 0.9967617 | 0.004317292 |  |  | 703260 | 0.9916902 | 0.9670213 | 0.003631911 | 0.9951138 | 0.005496914 | 0.9951141 | 0.007752158 | [12 empty] | 1151460 | 1.002462 | 0.8678712 | 0.01549441 | 0.9844517 | 0.01241292 | 0.9844435 | 0.0102059
[13 empty] | 808446 | 1.000479 | 0.9866385 | 0.001283481 | 0.9967564 | 0.005504749 | 0.9967618 | 0.004317294 |  |  | 703560 | 0.9916902 | 0.9670213 | 0.003631911 | 0.9951173 | 0.005496808 | 0.9951176 | 0.007752129 | [12 empty] | 1151760 | 0.9957479 | 0.8678712 | 0.01549441 | 0.9844563 | 0.01241287 | 0.9844481 | 0.01020579
[13 empty] | 808746 | 1.000479 | 0.9866385 | 0.001283481 | 0.9967565 | 0.005504752 | 0.9967618 | 0.004317297 |  |  | 703860 | 0.9916902 | 0.9670213 | 0.003631911 | 0.9951207 | 0.005496702 | 0.9951211 | 0.007752099 | [12 empty] | 1152060 | 1.002462 | 0.8678712 | 0.01549441 | 0.9844608 | 0.01241283 | 0.9844526 | 0.01020569
[13 empty] | 809046 | 1.001439 | 0.9866385 | 0.001283481 | 0.9967565 | 0.005504755 | 0.9967619 | 0.004317299 |  |  | 704160 | 0.9916902 | 0.9670213 | 0.003631911 | 0.9951242 | 0.005496596 | 0.9951246 | 0.00775207 | [12 empty] | 1152360 | 0.9957479 | 0.8678712 | 0.01549441 | 0.9844654 | 0.01241279 | 0.9844572 | 0.01020559
[13 empty] | 809346 | 1.001439 | 0.9866385 | 0.001283481 | 0.9967566 | 0.005504759 | 0.996762 | 0.004317301 |  |  | 704460 | 0.9938482 | 0.9670213 | 0.003631911 | 0.9951277 | 0.005496491 | 0.995128 | 0.007752041 | [12 empty] | 1152660 | 0.9957479 | 0.8678712 | 0.01549441 | 0.9844699 | 0.01241274 | 0.9844617 | 0.01020549
[13 empty] | 809646 | 1.000479 | 0.9866385 | 0.001283481 | 0.9967567 | 0.005504762 | 0.9967621 | 0.004317304 |  |  | 704760 | 0.9927692 | 0.9670213 | 0.003631911 | 0.9951312 | 0.005496386 | 0.9951315 | 0.007752012 | [12 empty] | 1152960 | 1.002462 | 0.8678712 | 0.01549441 | 0.9844745 | 0.0124127 | 0.9844662 | 0.01020539
[13 empty] | 809946 | 0.9995181 | 0.9866385 | 0.001283481 | 0.9967568 | 0.005504766 | 0.9967621 | 0.004317306 |  |  | 705060 | 0.9938482 | 0.9670213 | 0.003631911 | 0.9951346 | 0.005496282 | 0.995135 | 0.007751984 | [12 empty] | 1153260 | 0.9957479 | 0.8678712 | 0.01549441 | 0.984479 | 0.01241266 | 0.9844708 | 0.01020529
[13 empty] | 810246 | 1.001439 | 0.9866385 | 0.001283481 | 0.9967568 | 0.005504769 | 0.9967622 | 0.004317309 |  |  | 705360 | 0.9916902 | 0.9670213 | 0.003631911 | 0.9951381 | 0.005496177 | 0.9951384 | 0.007751955 | [12 empty] | 1153560 | 0.99351 | 0.8678712 | 0.01549441 | 0.9844835 | 0.01241261 | 0.9844753 | 0.01020519
[13 empty] | 810546 | 0.9995181 | 0.9866385 | 0.001283481 | 0.9967569 | 0.005504772 | 0.9967623 | 0.004317311 |  |  | 705660 | 0.9906112 | 0.9670213 | 0.003631911 | 0.9951415 | 0.005496073 | 0.9951419 | 0.007751927 | [12 empty] | 1153860 | 0.9979859 | 0.8678712 | 0.01549441 | 0.9844881 | 0.01241257 | 0.9844798 | 0.01020508
[13 empty] | 810846 | 1.000479 | 0.9866385 | 0.001283481 | 0.996757 | 0.005504776 | 0.9967624 | 0.004317313 |  |  | 705960 | 0.9916902 | 0.9670213 | 0.003631911 | 0.995145 | 0.005495969 | 0.9951453 | 0.007751898 | [12 empty] | 1154160 | 0.9890341 | 0.8678712 | 0.01549441 | 0.9844926 | 0.01241253 | 0.9844844 | 0.01020498
[13 empty] | 811146 | 0.9995181 | 0.9866385 | 0.001283481 | 0.9967571 | 0.005504779 | 0.9967624 | 0.004317316 |  |  | 706260 | 0.9938482 | 0.9670213 | 0.003631911 | 0.9951484 | 0.005495866 | 0.9951488 | 0.00775187 | [12 empty] | 1154460 | 0.9979859 | 0.8678712 | 0.01549441 | 0.9844971 | 0.01241249 | 0.9844889 | 0.01020488
[13 empty] | 811446 | 1.000479 | 0.9866385 | 0.001283481 | 0.9967571 | 0.005504782 | 0.9967625 | 0.004317318 |  |  | 706560 | 0.9927692 | 0.9670213 | 0.003631911 | 0.9951518 | 0.005495763 | 0.9951522 | 0.007751842 | [12 empty] | 1154760 | 1.002462 | 0.8678712 | 0.01549441 | 0.9845016 | 0.01241244 | 0.9844934 | 0.01020478
[13 empty] | 811746 | 1.001439 | 0.9866385 | 0.001283481 | 0.9967572 | 0.005504786 | 0.9967626 | 0.00431732 |  |  | 706860 | 0.9906112 | 0.9670213 | 0.003631911 | 0.9951553 | 0.00549566 | 0.9951556 | 0.007751814 | [12 empty] | 1155060 | 1.000224 | 0.8678712 | 0.01549441 | 0.9845061 | 0.0124124 | 0.9844979 | 0.01020468
[13 empty] | 812046 | 1.000479 | 0.9866385 | 0.001283481 | 0.9967573 | 0.005504789 | 0.9967627 | 0.004317323 |  |  | 707160 | 0.9927692 | 0.9670213 | 0.003631911 | 0.9951587 | 0.005495557 | 0.995159 | 0.007751787 | [12 empty] | 1155360 | 0.99351 | 0.8678712 | 0.01549441 | 0.9845106 | 0.01241236 | 0.9845024 | 0.01020458
[13 empty] | 812346 | 1.001439 | 0.9866385 | 0.001283481 | 0.9967574 | 0.005504792 | 0.9967627 | 0.004317325 |  |  | 707460 | 0.9895322 | 0.9670213 | 0.003631911 | 0.9951621 | 0.005495455 | 0.9951625 | 0.007751759 | [12 empty] | 1155660 | 0.99351 | 0.8678712 | 0.01549441 | 0.9845151 | 0.01241232 | 0.9845069 | 0.01020448
[13 empty] | 812646 | 1.000479 | 0.9866385 | 0.001283481 | 0.9967574 | 0.005504796 | 0.9967628 | 0.004317328 |  |  | 707760 | 0.9916902 | 0.9670213 | 0.003631911 | 0.9951655 | 0.005495353 | 0.9951659 | 0.007751732 | [12 empty] | 1155960 | 1.011414 | 0.8678712 | 0.01549441 | 0.9845196181 | 0.01241227 | 0.9845114 | 0.01020439
[13 empty] | 812946 | 0.9995181 | 0.9866385 | 0.001283481 | 0.9967575 | 0.005504799 | 0.9967629 | 0.00431733 |  |  | 708060 | 0.9927692 | 0.9670213 | 0.003631911 | 0.9951689 | 0.005495251 | 0.9951693 | 0.007751704 | [12 empty] | 1156260 | 1.002462 | 0.8678712 | 0.01549441 | 0.9845241 | 0.01241223 | 0.9845158 | 0.01020429
[13 empty] | 813246 | 1.001439 | 0.9866385 | 0.001283481 | 0.9967576 | 0.005504802 | 0.996763 | 0.004317332 |  |  | 708360 | 0.9927692 | 0.9670213 | 0.003631911 | 0.9951723 | 0.005495149 | 0.9951727 | 0.007751677 | [12 empty] | 1156560 | 0.9979859 | 0.8678712 | 0.01549441 | 0.9845286 | 0.01241219 | 0.9845203 | 0.01020419
[13 empty] | 813546 | 1.000479 | 0.9866385 | 0.001283481 | 0.9967576 | 0.005504806 | 0.996763 | 0.004317335 |  |  | 708660 | 0.9916902 | 0.9670213 | 0.003631911 | 0.9951757 | 0.005495048 | 0.9951761 | 0.00775165 | [12 empty] | 1156860 | 1.002462 | 0.8678712 | 0.01549441 | 0.9845331 | 0.01241215 | 0.9845248 | 0.01020409
[13 empty] | 813846 | 1.000479 | 0.9866385 | 0.001283481 | 0.9967577 | 0.005504809 | 0.9967631 | 0.004317337 |  |  | 708960 | 0.9916902 | 0.9670213 | 0.003631911 | 0.9951791 | 0.005494947 | 0.9951795 | 0.007751623 | [12 empty] | 1157160 | 0.9957479 | 0.8678712 | 0.01549441 | 0.9845375 | 0.01241211 | 0.9845293 | 0.01020399
[13 empty] | 814146 | 1.001439 | 0.9866385 | 0.001283481 | 0.9967578 | 0.005504812 | 0.9967632 | 0.004317339 |  |  | 709260 | 0.9916902 | 0.9670213 | 0.003631911 | 0.9951825 | 0.005494847 | 0.9951829 | 0.007751596 | [12 empty] | 1157460 | 1.000224 | 0.8678712 | 0.01549441 | 0.984542 | 0.01241207 | 0.9845337 | 0.01020389
[13 empty] | 814446 | 1.000479 | 0.9866385 | 0.001283481 | 0.9967579 | 0.005504816 | 0.9967632 | 0.004317342 |  |  | 709560 | 0.9906112 | 0.9670213 | 0.003631911 | 0.9951859 | 0.005494746 | 0.9951862 | 0.00775157 | [12 empty] | 1157760 | 1.009176 | 0.8678712 | 0.01549441 | 0.9845465 | 0.01241202 | 0.9845382 | 0.01020379
[13 empty] | 814746 | 1.000479 | 0.9866385 | 0.001283481 | 0.9967579 | 0.005504819 | 0.9967633 | 0.004317344 |  |  | 709860 | 0.9927692 | 0.9670213 | 0.003631911 | 0.9951893 | 0.005494646 | 0.9951896 | 0.007751543 | [12 empty] | 1158060 | 0.9979859 | 0.8678712 | 0.01549441 | 0.9845509 | 0.01241198 | 0.9845426 | 0.0102037
[13 empty] | 815046 | 1.001439 | 0.9866385 | 0.001283481 | 0.996758 | 0.005504822 | 0.9967634 | 0.004317346 |  |  | 710160 | 0.9927692 | 0.9670213 | 0.003631911 | 0.9951926 | 0.005494546 | 0.995193 | 0.007751517 | [12 empty] | 1158360 | 0.9957479 | 0.8678712 | 0.01549441 | 0.9845554 | 0.01241194 | 0.9845471 | 0.0102036
[13 empty] | 815346 | 1.001439 | 0.9866385 | 0.001283481 | 0.9967581 | 0.005504825 | 0.9967635 | 0.004317349 |  |  | 710460 | 0.9938482 | 0.9670213 | 0.003631911 | 0.995196 | 0.005494447 | 0.9951963 | 0.00775149 | [12 empty] | 1158660 | 1.002462 | 0.8678712 | 0.01549441 | 0.9845598 | 0.0124119 | 0.9845515 | 0.0102035
[13 empty] | 815646 | 0.9995181 | 0.9866385 | 0.001283481 | 0.9967581 | 0.005504829 | 0.9967635 | 0.004317351 |  |  | 710760 | 0.9916902 | 0.9670213 | 0.003631911 | 0.9951993 | 0.005494347 | 0.9951997 | 0.007751464 | [12 empty] | 1158960 | 1.000224 | 0.8678712 | 0.01549441 | 0.9845643 | 0.01241186 | 0.984556 | 0.0102034
[13 empty] | 815946 | 1.001439 | 0.9866385 | 0.001283481 | 0.9967582 | 0.005504832 | 0.9967636 | 0.004317353 |  |  | 711060 | 0.9916902 | 0.9670213 | 0.003631911 | 0.9952027 | 0.005494248 | 0.9952031 | 0.007751438 | [12 empty] | 1159260 | 1.000224 | 0.8678712 | 0.01549441 | 0.9845687 | 0.01241182 | 0.9845604 | 0.01020331
[13 empty] | 816246 | 1.001439 | 0.9866385 | 0.001283481 | 0.9967583 | 0.005504835 | 0.9967637 | 0.004317356 |  |  | 711360 | 0.9927692 | 0.9670213 | 0.003631911 | 0.995206 | 0.00549415 | 0.9952064 | 0.007751412 | [12 empty] | 1159560 | 0.9957479 | 0.8678712 | 0.01549441 | 0.9845731 | 0.01241178 | 0.9845648 | 0.01020321
[13 empty] | 816546 | 1.001439 | 0.9866385 | 0.001283481 | 0.9967584 | 0.005504838 | 0.9967637 | 0.004317358 |  |  | 711660 | 0.9927692 | 0.9670213 | 0.003631911 | 0.9952094 | 0.005494051 | 0.9952097 | 0.007751387 | [12 empty] | 1159860 | 0.9890341 | 0.8678712 | 0.01549441 | 0.9845775 | 0.01241174 | 0.9845692 | 0.01020311
[13 empty] | 816846 | 1.000479 | 0.9866385 | 0.001283481 | 0.9967584 | 0.005504842 | 0.9967638 | 0.00431736 |  |  | 711960 | 0.9927692 | 0.9670213 | 0.003631911 | 0.9952127 | 0.005493953 | 0.9952131 | 0.007751361 | [12 empty] | 1160160 | 1.000224 | 0.8678712 | 0.01549441 | 0.984582 | 0.0124117 | 0.9845737 | 0.01020302
[13 empty] | 817146 | 1.000479 | 0.9866385 | 0.001283481 | 0.9967585 | 0.005504845 | 0.9967639 | 0.004317363 |  |  | 712260 | 0.9916902 | 0.9670213 | 0.003631911 | 0.9952161 | 0.005493855 | 0.9952164 | 0.007751336 | [12 empty] | 1160460 | 1.0047 | 0.8678712 | 0.01549441 | 0.9845864 | 0.01241166 | 0.9845781 | 0.01020292
[13 empty] | 817446 | 1.000479 | 0.9866385 | 0.001283481 | 0.9967586 | 0.005504848 | 0.996764 | 0.004317365 |  |  | 712560 | 0.9927692 | 0.9670213 | 0.003631911 | 0.9952194 | 0.005493757 | 0.9952197 | 0.00775131 | [12 empty] | 1160760 | 1.000224 | 0.8678712 | 0.01549441 | 0.9845908 | 0.01241162 | 0.9845825 | 0.01020282
[13 empty] | 817746 | 0.9995181 | 0.9866385 | 0.001283481 | 0.9967586 | 0.005504851 | 0.996764 | 0.004317367 |  |  | 712860 | 0.9906112 | 0.9670213 | 0.003631911 | 0.9952227 | 0.00549366 | 0.9952231 | 0.007751285 | [12 empty] | 1161060 | 0.9979859 | 0.8678712 | 0.01549441 | 0.9845952 | 0.01241158 | 0.9845869 | 0.01020273
[13 empty] | 818046 | 1.001439 | 0.9866385 | 0.001283481 | 0.9967587 | 0.005504855 | 0.9967641 | 0.004317369 |  |  | 713160 | 0.9916902 | 0.9670213 | 0.003631911 | 0.995226 | 0.005493563 | 0.9952264 | 0.00775126 | [12 empty] | 1161360 | 0.9979859 | 0.8678712 | 0.01549441 | 0.9845996 | 0.01241154 | 0.9845913 | 0.01020263
[13 empty] | 818346 | 1.002399 | 0.9866385 | 0.001283481 | 0.9967588 | 0.005504858 | 0.9967642 | 0.004317372 |  |  | 713460 | 0.9916902 | 0.9670213 | 0.003631911 | 0.9952293 | 0.005493466 | 0.9952297 | 0.007751235 | [12 empty] | 1161660 | 0.99351 | 0.8678712 | 0.01549441 | 0.984604 | 0.0124115 | 0.9845957 | 0.01020254
[13 empty] | 818646 | 1.001439 | 0.9866385 | 0.001283481 | 0.9967589 | 0.005504861 | 0.9967642 | 0.004317374 |  |  | 713760 | 0.9927692 | 0.9670213 | 0.003631911 | 0.9952326 | 0.005493369 | 0.995233 | 0.00775121 | [12 empty] | 1161960 | 0.9979859 | 0.8678712 | 0.01549441 | 0.9846084 | 0.01241146 | 0.9846001 | 0.01020244
[13 empty] | 818946 | 1.001439 | 0.9866385 | 0.001283481 | 0.9967589 | 0.005504864 | 0.9967643 | 0.004317376 |  |  | 714060 | 0.9927692 | 0.9670213 | 0.003631911 | 0.9952359 | 0.005493273 | 0.9952363 | 0.007751186 | [12 empty] | 1162260 | 1.009176 | 0.8678712 | 0.01549441 | 0.9846128 | 0.01241142 | 0.9846044 | 0.01020234
[13 empty] | 819246 | 1.000479 | 0.9866385 | 0.001283481 | 0.996759 | 0.005504867 | 0.9967644 | 0.004317379 |  |  | 714360 | 0.9916902 | 0.9670213 | 0.003631911 | 0.9952392 | 0.005493177 | 0.9952396 | 0.007751161 | [12 empty] | 1162560 | 0.9979859 | 0.8678712 | 0.01549441 | 0.9846171 | 0.01241138 | 0.9846088 | 0.01020225
[13 empty] | 819546 | 1.000479 | 0.9866385 | 0.001283481 | 0.9967591 | 0.00550487 | 0.9967644 | 0.004317381 |  |  | 714660 | 0.9927692 | 0.9670213 | 0.003631911 | 0.9952425 | 0.005493081 | 0.9952429 | 0.007751137 | [12 empty] | 1162860 | 0.99351 | 0.8678712 | 0.01549441 | 0.9846215 | 0.01241134 | 0.9846132 | 0.01020215
[13 empty] | 819846 | 1.000479 | 0.9866385 | 0.001283481 | 0.9967591 | 0.005504874 | 0.9967645 | 0.004317383 |  |  | 714960 | 0.9927692 | 0.9670213 | 0.003631911 | 0.9952458 | 0.005492986 | 0.9952462 | 0.007751112 | [12 empty] | 1163160 | 0.99351 | 0.8678712 | 0.01549441 | 0.9846259 | 0.0124113 | 0.9846176 | 0.01020206
[13 empty] | 820146 | 0.9995181 | 0.9866385 | 0.001283481 | 0.9967592 | 0.005504877 | 0.9967646 | 0.004317385 |  |  | 715260 | 0.9916902 | 0.9670213 | 0.003631911 | 0.9952491 | 0.00549289 | 0.9952494 | 0.007751088 | [12 empty] | 1163460 | 0.9979859 | 0.8678712 | 0.01549441 | 0.9846303 | 0.01241126 | 0.9846219 | 0.01020197
[13 empty] | 820446 | 1.000479 | 0.9866385 | 0.001283481 | 0.9967593 | 0.00550488 | 0.9967647 | 0.004317388 |  |  | 715560 | 0.9927692 | 0.9670213 | 0.003631911 | 0.9952523 | 0.005492795 | 0.9952527 | 0.007751064 | [12 empty] | 1163760 | 1.002462 | 0.8678712 | 0.01549441 | 0.9846346 | 0.01241122 | 0.9846263 | 0.01020187
[13 empty] | 820746 | 0.9995181 | 0.9866385 | 0.001283481 | 0.9967593 | 0.005504883 | 0.9967647 | 0.00431739 |  |  | 715860 | 0.9927692 | 0.9670213 | 0.003631911 | 0.9952556 | 0.005492701 | 0.995256 | 0.00775104 | [12 empty] | 1164060 | 1.002462 | 0.8678712 | 0.01549441 | 0.984639 | 0.01241118 | 0.9846306 | 0.01020178
[13 empty] | 821046 | 1.002399 | 0.9866385 | 0.001283481 | 0.9967594 | 0.005504886 | 0.9967648 | 0.004317392 |  |  | 716160 | 0.9927692 | 0.9670213 | 0.003631911 | 0.9952589 | 0.005492606 | 0.9952592 | 0.007751016 | [12 empty] | 1164360 | 1.002462 | 0.8678712 | 0.01549441 | 0.9846433 | 0.01241114 | 0.984635 | 0.01020168
[13 empty] | 821346 | 1.001439 | 0.9866385 | 0.001283481 | 0.9967595 | 0.005504889 | 0.9967649 | 0.004317394 |  |  | 716460 | 0.9927692 | 0.9670213 | 0.003631911 | 0.9952621 | 0.005492512 | 0.9952625 | 0.007750993 | [12 empty] | 1164660 | 0.99351 | 0.8678712 | 0.01549441 | 0.9846477 | 0.0124111 | 0.9846393 | 0.01020159
[13 empty] | 821646 | 1.000479 | 0.9866385 | 0.001283481 | 0.9967595 | 0.005504892 | 0.9967649 | 0.004317397 |  |  | 716760 | 0.9927692 | 0.9670213 | 0.003631911 | 0.9952654 | 0.005492418 | 0.9952657 | 0.007750969 | [12 empty] | 1164960 | 0.9979859 | 0.8678712 | 0.01549441 | 0.984652 | 0.01241107 | 0.9846436 | 0.0102015
[13 empty] | 821946 | 1.000479 | 0.9866385 | 0.001283481 | 0.9967596 | 0.005504896 | 0.996765 | 0.004317399 |  |  | 717060 | 0.9927692 | 0.9670213 | 0.003631911 | 0.9952686 | 0.005492324 | 0.995269 | 0.007750946 | [12 empty] | 1165260 | 1.0047 | 0.8678712 | 0.01549441 | 0.9846563 | 0.01241103 | 0.984648 | 0.0102014
[13 empty] | 822246 | 1.001439 | 0.9866385 | 0.001283481 | 0.9967597 | 0.005504899 | 0.9967651 | 0.004317401 |  |  | 717360 | 0.9916902 | 0.9670213 | 0.003631911 | 0.9952718 | 0.005492231 | 0.9952722 | 0.007750922 | [12 empty] | 1165560 | 0.9957479 | 0.8678712 | 0.01549441 | 0.9846607 | 0.01241099 | 0.9846523 | 0.01020131
[13 empty] | 822546 | 1.000479 | 0.9866385 | 0.001283481 | 0.9967597 | 0.005504902 | 0.9967651 | 0.004317403 |  |  | 717660 | 0.9916902 | 0.9670213 | 0.003631911 | 0.9952751 | 0.005492138 | 0.9952755 | 0.007750899 | [12 empty] | 1165860 | 0.991272 | 0.8678712 | 0.01549441 | 0.984665 | 0.01241095 | 0.9846566 | 0.01020122
[13 empty] | 822846 | 1.002399 | 0.9866385 | 0.001283481 | 0.9967598 | 0.005504905 | 0.9967652 | 0.004317405 |  |  | 717960 | 0.9927692 | 0.9670213 | 0.003631911 | 0.9952783 | 0.005492045 | 0.9952787 | 0.007750876 | [12 empty] | 1166160 | 0.991272 | 0.8678712 | 0.01549441 | 0.9846693 | 0.01241091 | 0.9846609 | 0.01020112
[13 empty] | 823146 | 1.002399 | 0.9866385 | 0.001283481 | 0.9967599 | 0.005504908 | 0.9967653 | 0.004317408 |  |  | 718260 | 0.9916902 | 0.9670213 | 0.003631911 | 0.9952815 | 0.005491952 | 0.9952819 | 0.007750853 | [12 empty] | 1166460 | 0.9957479 | 0.8678712 | 0.01549441 | 0.9846736 | 0.01241087 | 0.9846653 | 0.01020103
[13 empty] | 823446 | 1.001439 | 0.9866385 | 0.001283481 | 0.9967599 | 0.005504911 | 0.9967653 | 0.00431741 |  |  | 718560 | 0.9927692 | 0.9670213 | 0.003631911 | 0.9952848 | 0.00549186 | 0.9952851 | 0.007750831 | [12 empty] | 1166760 | 0.99351 | 0.8678712 | 0.01549441 | 0.9846779 | 0.01241083 | 0.9846696 | 0.01020094
[13 empty] | 823746 | 1.001439 | 0.9866385 | 0.001283481 | 0.99676 | 0.005504914 | 0.9967654 | 0.004317412 |  |  | 718860 | 0.9938482 | 0.9670213 | 0.003631911 | 0.995288 | 0.005491768 | 0.9952884 | 0.007750808 | [12 empty] | 1167060 | 1.006938 | 0.8678712 | 0.01549441 | 0.9846822 | 0.0124108 | 0.9846739 | 0.01020085
[13 empty] | 824046 | 1.000479 | 0.9866385 | 0.001283481 | 0.9967601 | 0.005504917 | 0.9967655 | 0.004317414 |  |  | 719160 | 0.9927692 | 0.9670213 | 0.003631911 | 0.9952912 | 0.005491676 | 0.9952916 | 0.007750785 | [12 empty] | 1167360 | 0.9979859 | 0.8678712 | 0.01549441 | 0.9846865 | 0.01241076 | 0.9846782 | 0.01020075
[13 empty] | 824346 | 1.000479 | 0.9866385 | 0.001283481 | 0.9967601 | 0.00550492 | 0.9967655 | 0.004317417 |  |  | 719460 | 0.9927692 | 0.9670213 | 0.003631911 | 0.9952944 | 0.005491585 | 0.9952948 | 0.007750763 | [12 empty] | 1167660 | 1.000224 | 0.8678712 | 0.01549441 | 0.9846908 | 0.01241072 | 0.9846825 | 0.01020066
[13 empty] | 824646 | 1.001439 | 0.9866385 | 0.001283481 | 0.9967602 | 0.005504923 | 0.9967656 | 0.004317419 |  |  | 719760 | 0.9927692 | 0.9670213 | 0.003631911 | 0.9952976 | 0.005491493 | 0.995298 | 0.007750741 | [12 empty] | 1167960 | 0.9957479 | 0.8678712 | 0.01549441 | 0.9846951 | 0.01241068 | 0.9846867 | 0.01020057
[13 empty] | 824946 | 1.001439 | 0.9866385 | 0.001283481 | 0.9967603 | 0.005504926 | 0.9967657 | 0.004317421 |  |  | 720060 | 0.9916902 | 0.9670213 | 0.003631911 | 0.9953008 | 0.005491402 | 0.9953012 | 0.007750718 | [12 empty] | 1168260 | 1.002462 | 0.8678712 | 0.01549441 | 0.9846994 | 0.01241065 | 0.984691 | 0.01020048
[13 empty] | 825246 | 1.001439 | 0.9866385 | 0.001283481 | 0.9967603 | 0.005504929 | 0.9967657 | 0.004317423 |  |  | 720360 | 0.9916902 | 0.9670213 | 0.003631911 | 0.995304 | 0.005491311 | 0.9953043 | 0.007750696 | [12 empty] | 1168560 | 1.000224 | 0.8678712 | 0.01549441 | 0.9847037 | 0.01241061 | 0.9846953 | 0.01020039
[13 empty] | 825546 | 1.002399 | 0.9866385 | 0.001283481 | 0.9967604 | 0.005504933 | 0.9967658 | 0.004317425 |  |  | 720660 | 0.9916902 | 0.9670213 | 0.003631911 | 0.9953071 | 0.005491221 | 0.9953075 | 0.007750675 | [12 empty] | 1168860 | 1.0047 | 0.8678712 | 0.01549441 | 0.984708 | 0.01241057 | 0.9846996 | 0.0102003
[13 empty] | 825846 | 1.002399 | 0.9866385 | 0.001283481 | 0.9967605 | 0.005504936 | 0.9967659 | 0.004317427 |  |  | 720960 | 0.9927692 | 0.9670213 | 0.003631911 | 0.9953103 | 0.005491131 | 0.9953107 | 0.007750653 | [12 empty] | 1169160 | 1.000224 | 0.8678712 | 0.01549441 | 0.9847122 | 0.01241053 | 0.9847038 | 0.0102002
[13 empty] | 826146 | 1.001439 | 0.9866385 | 0.001283481 | 0.9967605 | 0.005504939 | 0.9967659 | 0.00431743 |  |  | 721260 | 0.9916902 | 0.9670213 | 0.003631911 | 0.9953135 | 0.00549104 | 0.9953139 | 0.007750631 | [12 empty] | 1169460 | 0.991272 | 0.8678712 | 0.01549441 | 0.9847165 | 0.0124105 | 0.9847081 | 0.01020011
[13 empty] | 826446 | 1.000479 | 0.9866385 | 0.001283481 | 0.9967606 | 0.005504942 | 0.996766 | 0.004317432 |  |  | 721560 | 0.9938482 | 0.9670213 | 0.003631911 | 0.9953167 | 0.005490951 | 0.995317 | 0.007750609 | [12 empty] | 1169760 | 0.9957479 | 0.8678712 | 0.01549441 | 0.9847208 | 0.01241046 | 0.9847124 | 0.01020002
[13 empty] | 826746 | 1.002399 | 0.9866385 | 0.001283481 | 0.9967607 | 0.005504945 | 0.9967661 | 0.004317434 |  |  | 721860 | 0.9938482 | 0.9670213 | 0.003631911 | 0.9953198 | 0.005490861 | 0.9953202 | 0.007750588 | [12 empty] | 1170060 | 0.9979859 | 0.8678712 | 0.01549441 | 0.984725 | 0.01241042 | 0.9847166 | 0.01019993
[13 empty] | 827046 | 1.001439 | 0.9866385 | 0.001283481 | 0.9967607 | 0.005504948 | 0.9967661 | 0.004317436 |  |  | 722160 | 0.9927692 | 0.9670213 | 0.003631911 | 0.995323 | 0.005490772 | 0.9953234 | 0.007750567 | [12 empty] | 1170360 | 0.9979859 | 0.8678712 | 0.01549441 | 0.9847293 | 0.01241038 | 0.9847209 | 0.01019984
[13 empty] | 827346 | 1.000479 | 0.9866385 | 0.001283481 | 0.9967608 | 0.005504951 | 0.9967662 | 0.004317438 |  |  | 722460 | 0.9906112 | 0.9670213 | 0.003631911 | 0.9953261 | 0.005490683 | 0.9953265 | 0.007750545 | [12 empty] | 1170660 | 0.9957479 | 0.8678712 | 0.01549441 | 0.9847335 | 0.01241035 | 0.9847251 | 0.01019975
[13 empty] | 827646 | 1.001439 | 0.9866385 | 0.001283481 | 0.9967608 | 0.005504954 | 0.9967663 | 0.004317441 |  |  | 722760 | 0.9916902 | 0.9670213 | 0.003631911 | 0.9953293 | 0.005490594 | 0.9953297 | 0.007750524 | [12 empty] | 1170960 | 0.9957479 | 0.8678712 | 0.01549441 | 0.9847378 | 0.01241031 | 0.9847294 | 0.01019966
[13 empty] | 827946 | 1.000479 | 0.9866385 | 0.001283481 | 0.9967609 | 0.005504957 | 0.9967663 | 0.004317443 |  |  | 723060 | 0.9916902 | 0.9670213 | 0.003631911 | 0.9953324 | 0.005490505 | 0.9953328 | 0.007750503 | [12 empty] | 1171260 | 1.002462 | 0.8678712 | 0.01549441 | 0.984742 | 0.01241027 | 0.9847336 | 0.01019957
[13 empty] | 828246 | 0.9995181 | 0.9866385 | 0.001283481 | 0.996761 | 0.00550496 | 0.9967664 | 0.004317445 |  |  | 723360 | 0.9938482 | 0.9670213 | 0.003631911 | 0.9953356 | 0.005490417 | 0.995336 | 0.007750483 | [12 empty] | 1171560 | 1.002462 | 0.8678712 | 0.01549441 | 0.9847462 | 0.01241024 | 0.9847378 | 0.01019948
[13 empty] | 828546 | 1.000479 | 0.9866385 | 0.001283481 | 0.996761 | 0.005504963 | 0.9967664 | 0.004317447 |  |  | 723660 | 0.9927692 | 0.9670213 | 0.003631911 | 0.9953387 | 0.005490329 | 0.9953391 | 0.007750462 | [12 empty] | 1171860 | 0.9979859 | 0.8678712 | 0.01549441 | 0.9847505 | 0.0124102 | 0.984742 | 0.01019939
[13 empty] | 828846 | 1.002399 | 0.9866385 | 0.001283481 | 0.9967611 | 0.005504966 | 0.9967665 | 0.004317449 |  |  | 723960 | 0.9927692 | 0.9670213 | 0.003631911 | 0.9953418 | 0.005490241 | 0.9953422 | 0.007750441 | [12 empty] | 1172160 | 0.9979859 | 0.8678712 | 0.01549441 | 0.9847547 | 0.01241016 | 0.9847463 | 0.0101993
[13 empty] | 829146 | 1.002399 | 0.9866385 | 0.001283481 | 0.9967612 | 0.005504969 | 0.9967666 | 0.004317451 |  |  | 724260 | 0.9927692 | 0.9670213 | 0.003631911 | 0.9953449 | 0.005490154 | 0.9953453 | 0.007750421 | [12 empty] | 1172460 | 1.000224 | 0.8678712 | 0.01549441 | 0.9847589 | 0.01241013 | 0.9847505 | 0.01019922
[13 empty] | 829446 | 1.001439 | 0.9866385 | 0.001283481 | 0.9967612 | 0.005504971 | 0.9967666 | 0.004317453 |  |  | 724560 | 0.9916902 | 0.9670213 | 0.003631911 | 0.9953481 | 0.005490067 | 0.9953484 | 0.0077504 | [12 empty] | 1172760 | 1.0047 | 0.8678712 | 0.01549441 | 0.9847631 | 0.01241009 | 0.9847547 | 0.01019913
[13 empty] | 829746 | 1.001439 | 0.9866385 | 0.001283481 | 0.9967613 | 0.005504974 | 0.9967667 | 0.004317456 |  |  | 724860 | 0.9927692 | 0.9670213 | 0.003631911 | 0.9953512 | 0.00548998 | 0.9953516 | 0.00775038 | [12 empty] | 1173060 | 1.000224 | 0.8678712 | 0.01549441 | 0.9847673 | 0.01241006 | 0.9847589 | 0.01019904
[13 empty] | 830046 | 0.9995181 | 0.9866385 | 0.001283481 | 0.9967614 | 0.005504977 | 0.9967668 | 0.004317458 |  |  | 725160 | 0.9938482 | 0.9670213 | 0.003631911 | 0.9953543 | 0.005489893 | 0.9953547 | 0.00775036 | [12 empty] | 1173360 | 1.002462 | 0.8678712 | 0.01549441 | 0.9847715 | 0.01241002 | 0.9847631 | 0.01019895
[13 empty] | 830346 | 1.001439 | 0.9866385 | 0.001283481 | 0.9967614 | 0.00550498 | 0.9967668 | 0.00431746 |  |  | 725460 | 0.9960063 | 0.9670213 | 0.003631911 | 0.9953574 | 0.005489806 | 0.9953578 | 0.00775034 | [12 empty] | 1173660 | 0.99351 | 0.8678712 | 0.01549441 | 0.9847757 | 0.01240998 | 0.9847673 | 0.01019886
[13 empty] | 830646 | 1.001439 | 0.9866385 | 0.001283481 | 0.9967615 | 0.005504983 | 0.9967669 | 0.004317462 |  |  | 725760 | 0.9916902 | 0.9670213 | 0.003631911 | 0.9953605 | 0.00548972 | 0.9953609 | 0.00775032 | [12 empty] | 1173960 | 1.0047 | 0.8678712 | 0.01549441 | 0.9847799 | 0.01240995 | 0.9847715 | 0.01019877
[13 empty] | 830946 | 1.001439 | 0.9866385 | 0.001283481 | 0.9967615 | 0.005504986 | 0.996767 | 0.004317464 |  |  | 726060 | 0.9927692 | 0.9670213 | 0.003631911 | 0.9953636 | 0.005489634 | 0.995364 | 0.0077503 | [12 empty] | 1174260 | 1.013651 | 0.8678712 | 0.01549441 | 0.9847841 | 0.01240991 | 0.9847757 | 0.01019868
[13 empty] | 831246 | 1.000479 | 0.9866385 | 0.001283481 | 0.9967616 | 0.005504989 | 0.996767 | 0.004317466 |  |  | 726360 | 0.9906112 | 0.9670213 | 0.003631911 | 0.9953666 | 0.005489548 | 0.995367 | 0.007750281 | [12 empty] | 1174560 | 1.009176 | 0.8678712 | 0.01549441 | 0.9847883 | 0.01240988 | 0.9847798 | 0.0101986
[13 empty] | 831546 | 1.000479 | 0.9866385 | 0.001283481 | 0.9967617 | 0.005504992 | 0.9967671 | 0.004317468 |  |  | 726660 | 0.9895322 | 0.9670213 | 0.003631911 | 0.9953697 | 0.005489462 | 0.9953701 | 0.007750261 | [12 empty] | 1174860 | 1.002462 | 0.8678712 | 0.01549441 | 0.9847925 | 0.01240984 | 0.984784 | 0.01019851
[13 empty] | 831846 | 1.001439 | 0.9866385 | 0.001283481 | 0.9967617 | 0.005504995 | 0.9967671 | 0.00431747 |  |  | 726960 | 0.9927692 | 0.9670213 | 0.003631911 | 0.9953728 | 0.005489377 | 0.9953732 | 0.007750242 | [12 empty] | 1175160 | 1.0047 | 0.8678712 | 0.01549441 | 0.9847966 | 0.01240981 | 0.9847882 | 0.01019842
[13 empty] | 832146 | 1.001439 | 0.9866385 | 0.001283481 | 0.9967618 | 0.005504998 | 0.9967672 | 0.004317472 |  |  | 727260 | 0.9927692 | 0.9670213 | 0.003631911 | 0.9953759 | 0.005489292 | 0.9953763 | 0.007750222 | [12 empty] | 1175460 | 0.9957479 | 0.8678712 | 0.01549441 | 0.9848008 | 0.01240977 | 0.9847924 | 0.01019833
[13 empty] | 832446 | 1.001439 | 0.9866385 | 0.001283481 | 0.9967619 | 0.005505001 | 0.9967673 | 0.004317474 |  |  | 727560 | 0.9916902 | 0.9670213 | 0.003631911 | 0.9953789 | 0.005489207 | 0.9953793 | 0.007750203 | [12 empty] | 1175760 | 0.99351 | 0.8678712 | 0.01549441 | 0.984805 | 0.01240973 | 0.9847965 | 0.01019825
[13 empty] | 832746 | 1.000479 | 0.9866385 | 0.001283481 | 0.9967619 | 0.005505004 | 0.9967673 | 0.004317477 |  |  | 727860 | 0.9927692 | 0.9670213 | 0.003631911 | 0.995382 | 0.005489123 | 0.9953824 | 0.007750184 | [12 empty] | 1176060 | 1.002462 | 0.8678712 | 0.01549441 | 0.9848091 | 0.0124097 | 0.9848007 | 0.01019816
[13 empty] | 833046 | 1.001439 | 0.9866385 | 0.001283481 | 0.996762 | 0.005505007 | 0.9967674 | 0.004317479 |  |  | 728160 | 0.9927692 | 0.9670213 | 0.003631911 | 0.9953851 | 0.005489038 | 0.9953855 | 0.007750165 | [12 empty] | 1176360 | 1.0047 | 0.8678712 | 0.01549441 | 0.9848133 | 0.01240966 | 0.9848048 | 0.01019807
[13 empty] | 833346 | 1.001439 | 0.9866385 | 0.001283481 | 0.996762 | 0.005505009 | 0.9967674 | 0.004317481 |  |  | 728460 | 0.9927692 | 0.9670213 | 0.003631911 | 0.9953881 | 0.005488954 | 0.9953885 | 0.007750146 | [12 empty] | 1176660 | 1.0047 | 0.8678712 | 0.01549441 | 0.9848174 | 0.01240963 | 0.984809 | 0.01019799
[13 empty] | 833646 | 1.000479 | 0.9866385 | 0.001283481 | 0.9967621 | 0.005505012 | 0.9967675 | 0.004317483 |  |  | 728760 | 0.9927692 | 0.9670213 | 0.003631911 | 0.9953912 | 0.00548887 | 0.9953916 | 0.007750127 | [12 empty] | 1176960 | 1.0047 | 0.8678712 | 0.01549441 | 0.9848216 | 0.01240959 | 0.9848131 | 0.0101979
[13 empty] | 833946 | 0.9995181 | 0.9866385 | 0.001283481 | 0.9967622 | 0.005505015 | 0.9967676 | 0.004317485 |  |  | 729060 | 0.9916902 | 0.9670213 | 0.003631911 | 0.9953942 | 0.005488787 | 0.9953946 | 0.007750109 | [12 empty] | 1177260 | 0.9979859 | 0.8678712 | 0.01549441 | 0.9848257 | 0.01240956 | 0.9848173 | 0.01019781
[13 empty] | 834246 | 1.001439 | 0.9866385 | 0.001283481 | 0.9967622 | 0.005505018 | 0.9967676 | 0.004317487 |  |  | 729360 | 0.9927692 | 0.9670213 | 0.003631911 | 0.9953972 | 0.005488703 | 0.9953976 | 0.00775009 | [12 empty] | 1177560 | 1.000224 | 0.8678712 | 0.01549441 | 0.9848299 | 0.01240953 | 0.9848214 | 0.01019773
[13 empty] | 834546 | 1.001439 | 0.9866385 | 0.001283481 | 0.9967623 | 0.005505021 | 0.9967677 | 0.004317489 |  |  | 729660 | 0.9949272 | 0.9670213 | 0.003631911 | 0.9954003 | 0.00548862 | 0.9954007 | 0.007750072 | [12 empty] | 1177860 | 1.002462 | 0.8678712 | 0.01549441 | 0.984834 | 0.01240949 | 0.9848255 | 0.01019764
[13 empty] | 834846 | 1.001439 | 0.9866385 | 0.001283481 | 0.9967623 | 0.005505024 | 0.9967678 | 0.004317491 |  |  | 729960 | 0.9938482 | 0.9670213 | 0.003631911 | 0.9954033 | 0.005488537 | 0.9954037 | 0.007750053 | [12 empty] | 1178160 | 1.000224 | 0.8678712 | 0.01549441 | 0.9848381 | 0.01240946 | 0.9848296 | 0.01019756
[13 empty] | 835146 | 1.001439 | 0.9866385 | 0.001283481 | 0.9967624 | 0.005505027 | 0.9967678 | 0.004317493 |  |  | 730260 | 0.9927692 | 0.9670213 | 0.003631911 | 0.9954063 | 0.005488455 | 0.9954067 | 0.007750035 | [12 empty] | 1178460 | 0.9979859 | 0.8678712 | 0.01549441 | 0.9848422 | 0.01240942 | 0.9848338 | 0.01019747
[13 empty] | 835446 | 0.9995181 | 0.9866385 | 0.001283481 | 0.9967625 | 0.005505029 | 0.9967679 | 0.004317495 |  |  | 730560 | 0.9916902 | 0.9670213 | 0.003631911 | 0.9954093 | 0.005488372 | 0.9954097 | 0.007750017 | [12 empty] | 1178760 | 1.009176 | 0.8678712 | 0.01549441 | 0.9848464 | 0.01240939 | 0.9848379 | 0.01019738
[13 empty] | 835746 | 1.002399 | 0.9866385 | 0.001283481 | 0.9967625 | 0.005505032 | 0.9967679 | 0.004317497 |  |  | 730860 | 0.9906112 | 0.9670213 | 0.003631911 | 0.9954123 | 0.00548829 | 0.9954128 | 0.007749999 | [12 empty] | 1179060 | 1.0047 | 0.8678712 | 0.01549441 | 0.9848505 | 0.01240935 | 0.984842 | 0.0101973
[13 empty] | 836046 | 1.002399 | 0.9866385 | 0.001283481 | 0.9967626 | 0.005505035 | 0.996768 | 0.004317499 |  |  | 731160 | 0.9927692 | 0.9670213 | 0.003631911 | 0.9954154 | 0.005488208 | 0.9954158 | 0.007749981 | [12 empty] | 1179360 | 1.000224 | 0.8678712 | 0.01549441 | 0.9848546 | 0.01240932 | 0.9848461 | 0.01019721
[13 empty] | 836346 | 1.002399 | 0.9866385 | 0.001283481 | 0.9967626 | 0.005505038 | 0.9967681 | 0.004317501 |  |  | 731460 | 0.9938482 | 0.9670213 | 0.003631911 | 0.9954184 | 0.005488126 | 0.9954188 | 0.007749963 | [12 empty] | 1179660 | 0.9979859 | 0.8678712 | 0.01549441 | 0.9848587 | 0.01240929 | 0.9848502 | 0.01019713
[13 empty] | 836646 | 1.001439 | 0.9866385 | 0.001283481 | 0.9967627 | 0.005505041 | 0.9967681 | 0.004317503 |  |  | 731760 | 0.9960063 | 0.9670213 | 0.003631911 | 0.9954214 | 0.005488045 | 0.9954218 | 0.007749946 | [12 empty] | 1179960 | 1.006938 | 0.8678712 | 0.01549441 | 0.9848628 | 0.01240925 | 0.9848543 | 0.01019704
[13 empty] | 836946 | 1.001439 | 0.9866385 | 0.001283481 | 0.9967628 | 0.005505043 | 0.9967682 | 0.004317505 |  |  | 732060 | 0.9938482 | 0.9670213 | 0.003631911 | 0.9954243 | 0.005487963 | 0.9954248 | 0.007749928 | [12 empty] | 1180260 | 1.0047 | 0.8678712 | 0.01549441 | 0.9848669 | 0.01240922 | 0.9848584 | 0.01019696
[13 empty] | 837246 | 1.001439 | 0.9866385 | 0.001283481 | 0.9967628 | 0.005505046 | 0.9967682 | 0.004317507 |  |  | 732360 | 0.9927692 | 0.9670213 | 0.003631911 | 0.9954273 | 0.005487882 | 0.9954277 | 0.007749911 | [12 empty] | 1180560 | 1.006938 | 0.8678712 | 0.01549441 | 0.984871 | 0.01240918 | 0.9848625 | 0.01019688
[13 empty] | 837546 | 1.000479 | 0.9866385 | 0.001283481 | 0.9967629 | 0.005505049 | 0.9967683 | 0.00431751 |  |  | 732660 | 0.9938482 | 0.9670213 | 0.003631911 | 0.9954303 | 0.005487802 | 0.9954307 | 0.007749893 | [12 empty] | 1180860 | 1.002462 | 0.8678712 | 0.01549441 | 0.9848751 | 0.01240915 | 0.9848665 | 0.01019679
[13 empty] | 837846 | 1.002399 | 0.9866385 | 0.001283481 | 0.9967629 | 0.005505052 | 0.9967684 | 0.004317512 |  |  | 732960 | 0.9927692 | 0.9670213 | 0.003631911 | 0.9954333 | 0.005487721 | 0.9954337 | 0.007749876 | [12 empty] | 1181160 | 0.99351 | 0.8678712 | 0.01549441 | 0.9848791 | 0.01240912 | 0.9848706 | 0.01019671
[13 empty] | 838146 | 1.000479 | 0.9866385 | 0.001283481 | 0.996763 | 0.005505055 | 0.9967684 | 0.004317514 |  |  | 733260 | 0.9927692 | 0.9670213 | 0.003631911 | 0.9954363 | 0.005487641 | 0.9954367 | 0.007749859 | [12 empty] | 1181460 | 1.002462 | 0.8678712 | 0.01549441 | 0.9848832 | 0.01240908 | 0.9848747 | 0.01019662
[13 empty] | 838446 | 1.000479 | 0.9866385 | 0.001283481 | 0.996763 | 0.005505057 | 0.9967685 | 0.004317516 |  |  | 733560 | 0.9906112 | 0.9670213 | 0.003631911 | 0.9954392 | 0.005487561 | 0.9954397 | 0.007749842 | [12 empty] | 1181760 | 1.006938 | 0.8678712 | 0.01549441 | 0.9848873 | 0.01240905 | 0.9848788 | 0.01019654
[13 empty] | 838746 | 1.001439 | 0.9866385 | 0.001283481 | 0.9967631 | 0.00550506 | 0.9967685 | 0.004317518 |  |  | 733860 | 0.9906112 | 0.9670213 | 0.003631911 | 0.9954422 | 0.005487481 | 0.9954426 | 0.007749825 | [12 empty] | 1182060 | 1.002462 | 0.8678712 | 0.01549441 | 0.9848913 | 0.01240902 | 0.9848828 | 0.01019646
[13 empty] | 839046 | 1.002399 | 0.9866385 | 0.001283481 | 0.9967632 | 0.005505063 | 0.9967686 | 0.00431752 |  |  | 734160 | 0.9938482 | 0.9670213 | 0.003631911 | 0.9954452 | 0.005487401 | 0.9954456 | 0.007749808 | [12 empty] | 1182360 | 0.9979859 | 0.8678712 | 0.01549441 | 0.9848954 | 0.01240898 | 0.9848869 | 0.01019637
[13 empty] | 839346 | 1.002399 | 0.9866385 | 0.001283481 | 0.9967632 | 0.005505066 | 0.9967686 | 0.004317522 |  |  | 734460 | 0.9916902 | 0.9670213 | 0.003631911 | 0.9954481 | 0.005487322 | 0.9954485 | 0.007749792 | [12 empty] | 1182660 | 1.002462 | 0.8678712 | 0.01549441 | 0.9848995 | 0.01240895 | 0.9848909 | 0.01019629
[13 empty] | 839646 | 1.00336 | 0.9866385 | 0.001283481 | 0.9967633 | 0.005505068 | 0.9967687 | 0.004317524 |  |  | 734760 | 0.9938482 | 0.9670213 | 0.003631911 | 0.9954511 | 0.005487243 | 0.9954515 | 0.007749775 | [12 empty] | 1182960 | 1.002462 | 0.8678712 | 0.01549441 | 0.9849035 | 0.01240892 | 0.984895 | 0.01019621
[13 empty] | 839946 | 1.001439 | 0.9866385 | 0.001283481 | 0.9967633 | 0.005505071 | 0.9967688 | 0.004317526 |  |  | 735060 | 0.9938482 | 0.9670213 | 0.003631911 | 0.995454 | 0.005487164 | 0.9954544 | 0.007749759 | [12 empty] | 1183260 | 0.9979859 | 0.8678712 | 0.01549441 | 0.9849076 | 0.01240888 | 0.984899 | 0.01019612
[13 empty] | 840246 | 1.002399 | 0.9866385 | 0.001283481 | 0.9967634 | 0.005505074 | 0.9967688 | 0.004317528 |  |  | 735360 | 0.9938482 | 0.9670213 | 0.003631911 | 0.9954569 | 0.005487085 | 0.9954574 | 0.007749742 | [12 empty] | 1183560 | 0.9979859 | 0.8678712 | 0.01549441 | 0.9849116 | 0.01240885 | 0.9849031 | 0.01019604
[13 empty] | 840546 | 1.000479 | 0.9866385 | 0.001283481 | 0.9967634 | 0.005505077 | 0.9967689 | 0.00431753 |  |  | 735660 | 0.9916902 | 0.9670213 | 0.003631911 | 0.9954599 | 0.005487006 | 0.9954603 | 0.007749726 | [12 empty] | 1183860 | 1.002462 | 0.8678712 | 0.01549441 | 0.9849156 | 0.01240882 | 0.9849071 | 0.01019596
[13 empty] | 840846 | 1.001439 | 0.9866385 | 0.001283481 | 0.9967635 | 0.005505079 | 0.9967689 | 0.004317532 |  |  | 735960 | 0.9938482 | 0.9670213 | 0.003631911 | 0.9954628 | 0.005486928 | 0.9954632 | 0.00774971 | [12 empty] | 1184160 | 0.9957479 | 0.8678712 | 0.01549441 | 0.9849197 | 0.01240879 | 0.9849111 | 0.01019588
[13 empty] | 841146 | 1.001439 | 0.9866385 | 0.001283481 | 0.9967636 | 0.005505082 | 0.996769 | 0.004317534 |  |  | 736260 | 0.9916902 | 0.9670213 | 0.003631911 | 0.9954657 | 0.00548685 | 0.9954662 | 0.007749694 | [12 empty] | 1184460 | 0.99351 | 0.8678712 | 0.01549441 | 0.9849237 | 0.01240875 | 0.9849152 | 0.01019579
[13 empty] | 841446 | 1.002399 | 0.9866385 | 0.001283481 | 0.9967636 | 0.005505085 | 0.996769 | 0.004317536 |  |  | 736560 | 0.9927692 | 0.9670213 | 0.003631911 | 0.9954687 | 0.005486772 | 0.9954691 | 0.007749678 | [12 empty] | 1184760 | 0.99351 | 0.8678712 | 0.01549441 | 0.9849277 | 0.01240872 | 0.9849192 | 0.01019571
[13 empty] | 841746 | 1.002399 | 0.9866385 | 0.001283481 | 0.9967637 | 0.005505088 | 0.9967691 | 0.004317537 |  |  | 736860 | 0.9938482 | 0.9670213 | 0.003631911 | 0.9954716 | 0.005486695 | 0.995472 | 0.007749662 | [12 empty] | 1185060 | 1.0047 | 0.8678712 | 0.01549441 | 0.9849318 | 0.01240869 | 0.9849232 | 0.01019563
[13 empty] | 842046 | 1.001439 | 0.9866385 | 0.001283481 | 0.9967637 | 0.00550509 | 0.9967692 | 0.004317539 |  |  | 737160 | 0.9927692 | 0.9670213 | 0.003631911 | 0.9954745 | 0.005486617 | 0.9954749 | 0.007749646 | [12 empty] | 1185360 | 1.009176 | 0.8678712 | 0.01549441 | 0.9849358 | 0.01240866 | 0.9849272 | 0.01019555
[13 empty] | 842346 | 1.002399 | 0.9866385 | 0.001283481 | 0.9967638 | 0.005505093 | 0.9967692 | 0.004317541 |  |  | 737460 | 0.9927692 | 0.9670213 | 0.003631911 | 0.9954774 | 0.00548654 | 0.9954778 | 0.007749631 | [12 empty] | 1185660 | 0.9979859 | 0.8678712 | 0.01549441 | 0.9849398 | 0.01240862 | 0.9849312 | 0.01019547
[13 empty] | 842646 | 1.002399 | 0.9866385 | 0.001283481 | 0.9967638 | 0.005505096 | 0.9967693 | 0.004317543 |  |  | 737760 | 0.9927692 | 0.9670213 | 0.003631911 | 0.9954803 | 0.005486463 | 0.9954807 | 0.007749615 | [12 empty] | 1185960 | 1.000224 | 0.8678712 | 0.01549441 | 0.9849438 | 0.01240859 | 0.9849352 | 0.01019539
[13 empty] | 842946 | 1.002399 | 0.9866385 | 0.001283481 | 0.9967639 | 0.005505098 | 0.9967693 | 0.004317545 |  |  | 738060 | 0.9938482 | 0.9670213 | 0.003631911 | 0.9954832 | 0.005486387 | 0.9954836 | 0.0077496 | [12 empty] | 1186260 | 1.006938 | 0.8678712 | 0.01549441 | 0.9849478 | 0.01240856 | 0.9849392 | 0.0101953
[13 empty] | 843246 | 1.002399 | 0.9866385 | 0.001283481 | 0.996764 | 0.005505101 | 0.9967694 | 0.004317547 |  |  | 738360 | 0.9938482 | 0.9670213 | 0.003631911 | 0.9954861 | 0.00548631 | 0.9954865 | 0.007749585 | [12 empty] | 1186560 | 0.9957479 | 0.8678712 | 0.01549441 | 0.9849518 | 0.01240853 | 0.9849432 | 0.01019522
[13 empty] | 843546 | 1.002399 | 0.9866385 | 0.001283481 | 0.996764 | 0.005505104 | 0.9967694 | 0.004317549 |  |  | 738660 | 0.9938482 | 0.9670213 | 0.003631911 | 0.995489 | 0.005486234 | 0.9954894 | 0.007749569 | [12 empty] | 1186860 | 1.002462 | 0.8678712 | 0.01549441 | 0.9849558 | 0.0124085 | 0.9849472 | 0.01019514
[13 empty] | 843846 | 1.002399 | 0.9866385 | 0.001283481 | 0.9967641 | 0.005505106 | 0.9967695 | 0.004317551 |  |  | 738960 | 0.9916902 | 0.9670213 | 0.003631911 | 0.9954919 | 0.005486158 | 0.9954923 | 0.007749554 | [12 empty] | 1187160 | 0.9979859 | 0.8678712 | 0.01549441 | 0.9849598 | 0.01240846 | 0.9849512 | 0.01019506
[13 empty] | 844146 | 1.002399 | 0.9866385 | 0.001283481 | 0.9967641 | 0.005505109 | 0.9967696 | 0.004317553 |  |  | 739260 | 0.9938482 | 0.9670213 | 0.003631911 | 0.9954947 | 0.005486082 | 0.9954952 | 0.007749539 | [12 empty] | 1187460 | 1.000224 | 0.8678712 | 0.01549441 | 0.9849637 | 0.01240843 | 0.9849552 | 0.01019498
[13 empty] | 844446 | 1.002399 | 0.9866385 | 0.001283481 | 0.9967642 | 0.005505112 | 0.9967696 | 0.004317555 |  |  | 739560 | 0.9938482 | 0.9670213 | 0.003631911 | 0.9954976 | 0.005486007 | 0.995498 | 0.007749524 | [12 empty] | 1187760 | 1.002462 | 0.8678712 | 0.01549441 | 0.9849677 | 0.0124084 | 0.9849591 | 0.0101949
[13 empty] | 844746 | 1.000479 | 0.9866385 | 0.001283481 | 0.9967642 | 0.005505114 | 0.9967697 | 0.004317557 |  |  | 739860 | 0.9927692 | 0.9670213 | 0.003631911 | 0.9955005 | 0.005485931 | 0.9955009 | 0.007749509 | [12 empty] | 1188060 | 1.006938 | 0.8678712 | 0.01549441 | 0.9849717 | 0.01240837 | 0.9849631 | 0.01019482
[13 empty] | 845046 | 1.00336 | 0.9866385 | 0.001283481 | 0.9967643 | 0.005505117 | 0.9967697 | 0.004317559 |  |  | 740160 | 0.9927692 | 0.9670213 | 0.003631911 | 0.9955033 | 0.005485856 | 0.9955038 | 0.007749495 | [12 empty] | 1188360 | 0.9979859 | 0.8678712 | 0.01549441 | 0.9849757 | 0.01240834 | 0.9849671 | 0.01019474
[13 empty] | 845346 | 1.001439 | 0.9866385 | 0.001283481 | 0.9967643 | 0.00550512 | 0.9967698 | 0.004317561 |  |  | 740460 | 0.9938482 | 0.9670213 | 0.003631911 | 0.9955062 | 0.005485781 | 0.9955066 | 0.00774948 | [12 empty] | 1188660 | 0.99351 | 0.8678712 | 0.01549441 | 0.9849796 | 0.01240831 | 0.984971 | 0.01019466
[13 empty] | 845646 | 1.002399 | 0.9866385 | 0.001283481 | 0.9967644 | 0.005505122 | 0.9967698 | 0.004317563 |  |  | 740760 | 0.9938482 | 0.9670213 | 0.003631911 | 0.9955091 | 0.005485707 | 0.9955095 | 0.007749466 | [12 empty] | 1188960 | 1.000224 | 0.8678712 | 0.01549441 | 0.9849836 | 0.01240828 | 0.984975 | 0.01019458
[13 empty] | 845946 | 1.001439 | 0.9866385 | 0.001283481 | 0.9967645 | 0.005505125 | 0.9967699 | 0.004317565 |  |  | 741060 | 0.9960063 | 0.9670213 | 0.003631911 | 0.9955119 | 0.005485632 | 0.9955124 | 0.007749451 | [12 empty] | 1189260 | 0.9979859 | 0.8678712 | 0.01549441 | 0.9849875 | 0.01240824 | 0.984979 | 0.0101945
[13 empty] | 846246 | 1.002399 | 0.9866385 | 0.001283481 | 0.9967645 | 0.005505127 | 0.9967699 | 0.004317567 |  |  | 741360 | 0.9949272 | 0.9670213 | 0.003631911 | 0.9955148 | 0.005485558 | 0.9955152 | 0.007749437 | [12 empty] | 1189560 | 1.002462 | 0.8678712 | 0.01549441 | 0.9849915 | 0.01240821 | 0.9849829 | 0.01019442
[13 empty] | 846546 | 1.002399 | 0.9866385 | 0.001283481 | 0.9967646 | 0.00550513 | 0.99677 | 0.004317569 |  |  | 741660 | 0.9949272 | 0.9670213 | 0.003631911 | 0.9955176 | 0.005485484 | 0.995518 | 0.007749423 | [12 empty] | 1189860 | 1.000224 | 0.8678712 | 0.01549441 | 0.9849954 | 0.01240818 | 0.9849868 | 0.01019434
[13 empty] | 846846 | 1.00336 | 0.9866385 | 0.001283481 | 0.9967646 | 0.005505133 | 0.9967701 | 0.00431757 |  |  | 741960 | 0.9938482 | 0.9670213 | 0.003631911 | 0.9955204 | 0.00548541 | 0.9955209 | 0.007749409 | [12 empty] | 1190160 | 0.9979859 | 0.8678712 | 0.01549441 | 0.9849994 | 0.01240815 | 0.9849908 | 0.01019426
[13 empty] | 847146 | 1.001439 | 0.9866385 | 0.001283481 | 0.9967647 | 0.005505135 | 0.9967701 | 0.004317572 |  |  | 742260 | 0.9938482 | 0.9670213 | 0.003631911 | 0.9955233 | 0.005485336 | 0.9955237 | 0.007749395 | [12 empty] | 1190460 | 0.99351 | 0.8678712 | 0.01549441 | 0.9850033 | 0.01240812 | 0.9849947 | 0.01019418
[13 empty] | 847446 | 1.001439 | 0.9866385 | 0.001283481 | 0.9967647 | 0.005505138 | 0.9967702 | 0.004317574 |  |  | 742560 | 0.9949272 | 0.9670213 | 0.003631911 | 0.9955261 | 0.005485263 | 0.9955265 | 0.007749381 | [12 empty] | 1190760 | 1.002462 | 0.8678712 | 0.01549441 | 0.9850073 | 0.01240809 | 0.9849986 | 0.0101941
[13 empty] | 847746 | 1.001439 | 0.9866385 | 0.001283481 | 0.9967648 | 0.00550514 | 0.9967702 | 0.004317576 |  |  | 742860 | 0.9927692 | 0.9670213 | 0.003631911 | 0.9955289 | 0.00548519 | 0.9955294 | 0.007749367 | [12 empty] | 1191060 | 0.9957479 | 0.8678712 | 0.01549441 | 0.9850112 | 0.01240806 | 0.9850026 | 0.01019403
[13 empty] | 848046 | 1.001439 | 0.9866385 | 0.001283481 | 0.9967648 | 0.005505143 | 0.9967703 | 0.004317578 |  |  | 743160 | 0.9949272 | 0.9670213 | 0.003631911 | 0.9955317 | 0.005485117 | 0.9955322 | 0.007749353 | [12 empty] | 1191360 | 0.9979859 | 0.8678712 | 0.01549441 | 0.9850151 | 0.01240803 | 0.9850065 | 0.01019395
[13 empty] | 848346 | 1.001439 | 0.9866385 | 0.001283481 | 0.9967649 | 0.005505146 | 0.9967703 | 0.00431758 |  |  | 743460 | 0.9927692 | 0.9670213 | 0.003631911 | 0.9955346 | 0.005485044 | 0.995535 | 0.00774934 | [12 empty] | 1191660 | 0.9979859 | 0.8678712 | 0.01549441 | 0.985019 | 0.012408 | 0.9850104 | 0.01019387
[13 empty] | 848646 | 1.001439 | 0.9866385 | 0.001283481 | 0.9967649 | 0.005505148 | 0.9967704 | 0.004317582 |  |  | 743760 | 0.9949272 | 0.9670213 | 0.003631911 | 0.9955374 | 0.005484972 | 0.9955378 | 0.007749326 | [12 empty] | 1191960 | 0.9957479 | 0.8678712 | 0.01549441 | 0.9850229 | 0.01240797 | 0.9850143 | 0.01019379
[13 empty] | 848946 | 1.002399 | 0.9866385 | 0.001283481 | 0.996765 | 0.005505151 | 0.9967704 | 0.004317584 |  |  | 744060 | 0.9949272 | 0.9670213 | 0.003631911 | 0.9955402 | 0.005484899 | 0.9955406 | 0.007749313 | [12 empty] | 1192260 | 1.000224 | 0.8678712 | 0.01549441 | 0.9850269 | 0.01240794 | 0.9850182 | 0.01019371
[13 empty] | 849246 | 1.002399 | 0.9866385 | 0.001283481 | 0.996765 | 0.005505153 | 0.9967705 | 0.004317586 |  |  | 744360 | 0.9938482 | 0.9670213 | 0.003631911 | 0.995543 | 0.005484827 | 0.9955434 | 0.007749299 | [12 empty] | 1192560 | 1.002462 | 0.8678712 | 0.01549441 | 0.9850308 | 0.01240791 | 0.9850221 | 0.01019364
[13 empty] | 849546 | 1.001439 | 0.9866385 | 0.001283481 | 0.9967651 | 0.005505156 | 0.9967705 | 0.004317587 |  |  | 744660 | 0.9949272 | 0.9670213 | 0.003631911 | 0.9955458 | 0.005484755 | 0.9955462 | 0.007749286 | [12 empty] | 1192860 | 0.9979859 | 0.8678712 | 0.01549441 | 0.9850347 | 0.01240788 | 0.985026 | 0.01019356
[13 empty] | 849846 | 1.001439 | 0.9866385 | 0.001283481 | 0.9967651 | 0.005505158 | 0.9967706 | 0.004317589 |  |  | 744960 | 0.9949272 | 0.9670213 | 0.003631911 | 0.9955486 | 0.005484684 | 0.995549 | 0.007749273 | [12 empty] | 1193160 | 0.9957479 | 0.8678712 | 0.01549441 | 0.9850386 | 0.01240785 | 0.9850299 | 0.01019348
[13 empty] | 850146 | 1.000479 | 0.9866385 | 0.001283481 | 0.9967652 | 0.005505161 | 0.9967706 | 0.004317591 |  |  | 745260 | 0.9949272 | 0.9670213 | 0.003631911 | 0.9955513 | 0.005484612 | 0.9955518 | 0.00774926 | [12 empty] | 1193460 | 1.002462 | 0.8678712 | 0.01549441 | 0.9850425 | 0.01240782 | 0.9850338 | 0.0101934
[13 empty] | 850446 | 1.002399 | 0.9866385 | 0.001283481 | 0.9967653 | 0.005505164 | 0.9967707 | 0.004317593 |  |  | 745560 | 0.9938482 | 0.9670213 | 0.003631911 | 0.9955541 | 0.005484541 | 0.9955546 | 0.007749247 | [12 empty] | 1193760 | 0.99351 | 0.8678712 | 0.01549441 | 0.9850463 | 0.01240779 | 0.9850377 | 0.01019333
[13 empty] | 850746 | 1.001439 | 0.9866385 | 0.001283481 | 0.9967653 | 0.005505166 | 0.9967707 | 0.004317595 |  |  | 745860 | 0.9949272 | 0.9670213 | 0.003631911 | 0.9955569 | 0.00548447 | 0.9955574 | 0.007749234 | [12 empty] | 1194060 | 1.002462 | 0.8678712 | 0.01549441 | 0.9850502 | 0.01240776 | 0.9850416 | 0.01019325
[13 empty] | 851046 | 1.000479 | 0.9866385 | 0.001283481 | 0.9967654 | 0.005505169 | 0.9967708 | 0.004317597 |  |  | 746160 | 0.9960063 | 0.9670213 | 0.003631911 | 0.9955597 | 0.005484399 | 0.9955601 | 0.007749222 | [12 empty] | 1194360 | 1.006938 | 0.8678712 | 0.01549441 | 0.9850541 | 0.01240773 | 0.9850455 | 0.01019317
[13 empty] | 851346 | 1.000479 | 0.9866385 | 0.001283481 | 0.9967654 | 0.005505171 | 0.9967709 | 0.004317599 |  |  | 746460 | 0.9949272 | 0.9670213 | 0.003631911 | 0.9955625 | 0.005484328 | 0.9955629 | 0.007749209 | [12 empty] | 1194660 | 0.9957479 | 0.8678712 | 0.01549441 | 0.985058 | 0.0124077 | 0.9850493 | 0.01019309
[13 empty] | 851646 | 1.002399 | 0.9866385 | 0.001283481 | 0.9967655 | 0.005505174 | 0.9967709 | 0.0043176 |  |  | 746760 | 0.9927692 | 0.9670213 | 0.003631911 | 0.9955652 | 0.005484258 | 0.9955657 | 0.007749196 | [12 empty] | 1194960 | 1.0047 | 0.8678712 | 0.01549441 | 0.9850619 | 0.01240767 | 0.9850532 | 0.01019302
[13 empty] | 851946 | 1.000479 | 0.9866385 | 0.001283481 | 0.9967655 | 0.005505176 | 0.996771 | 0.004317602 |  |  | 747060 | 0.9927692 | 0.9670213 | 0.003631911 | 0.995568 | 0.005484188 | 0.9955684 | 0.007749184 | [12 empty] | 1195260 | 1.002462 | 0.8678712 | 0.01549441 | 0.9850657 | 0.01240764 | 0.9850571 | 0.01019294
[13 empty] | 852246 | 1.002399 | 0.9866385 | 0.001283481 | 0.9967656 | 0.005505179 | 0.996771 | 0.004317604 |  |  | 747360 | 0.9938482 | 0.9670213 | 0.003631911 | 0.9955707 | 0.005484118 | 0.9955712 | 0.007749172 | [12 empty] | 1195560 | 1.000224 | 0.8678712 | 0.01549441 | 0.9850696 | 0.01240761 | 0.9850609 | 0.01019287
[13 empty] | 852546 | 1.002399 | 0.9866385 | 0.001283481 | 0.9967656 | 0.005505181 | 0.9967711 | 0.004317606 |  |  | 747660 | 0.9960063 | 0.9670213 | 0.003631911 | 0.9955735 | 0.005484048 | 0.9955739 | 0.007749159 | [12 empty] | 1195860 | 1.002462 | 0.8678712 | 0.01549441 | 0.9850734 | 0.01240758 | 0.9850648 | 0.01019279
[13 empty] | 852846 | 1.001439 | 0.9866385 | 0.001283481 | 0.9967657 | 0.005505184 | 0.9967711 | 0.004317608 |  |  | 747960 | 0.9949272 | 0.9670213 | 0.003631911 | 0.9955762 | 0.005483978 | 0.9955767 | 0.007749147 | [12 empty] | 1196160 | 1.006938 | 0.8678712 | 0.01549441 | 0.9850773 | 0.01240755 | 0.9850686 | 0.01019271
[13 empty] | 853146 | 1.000479 | 0.9866385 | 0.001283481 | 0.9967657 | 0.005505186 | 0.9967712 | 0.00431761 |  |  | 748260 | 0.9938482 | 0.9670213 | 0.003631911 | 0.995579 | 0.005483909 | 0.9955794 | 0.007749135 | [12 empty] | 1196460 | 1.002462 | 0.8678712 | 0.01549441 | 0.9850811 | 0.01240752 | 0.9850725 | 0.01019264
[13 empty] | 853446 | 1.002399 | 0.9866385 | 0.001283481 | 0.9967658 | 0.005505189 | 0.9967712 | 0.004317612 |  |  | 748560 | 0.9938482 | 0.9670213 | 0.003631911 | 0.9955817 | 0.00548384 | 0.9955822 | 0.007749123 | [12 empty] | 1196760 | 1.000224 | 0.8678712 | 0.01549441 | 0.985085 | 0.01240749 | 0.9850763 | 0.01019256
[13 empty] | 853746 | 1.001439 | 0.9866385 | 0.001283481 | 0.9967658 | 0.005505191 | 0.9967713 | 0.004317613 |  |  | 748860 | 0.9938482 | 0.9670213 | 0.003631911 | 0.9955844 | 0.005483771 | 0.9955849 | 0.007749111 | [12 empty] | 1197060 | 1.000224 | 0.8678712 | 0.01549441 | 0.9850888 | 0.01240747 | 0.9850802 | 0.01019249
[13 empty] | 854046 | 1.001439 | 0.9866385 | 0.001283481 | 0.9967659 | 0.005505194 | 0.9967713 | 0.004317615 |  |  | 749160 | 0.9949272 | 0.9670213 | 0.003631911 | 0.9955872 | 0.005483702 | 0.9955876 | 0.007749099 | [12 empty] | 1197360 | 1.0047 | 0.8678712 | 0.01549441 | 0.9850927 | 0.01240744 | 0.985084 | 0.01019241
[13 empty] | 854346 | 1.001439 | 0.9866385 | 0.001283481 | 0.9967659 | 0.005505196 | 0.9967714 | 0.004317617 |  |  | 749460 | 0.9927692 | 0.9670213 | 0.003631911 | 0.9955899 | 0.005483634 | 0.9955904 | 0.007749088 | [12 empty] | 1197660 | 1.002462 | 0.8678712 | 0.01549441 | 0.9850965 | 0.01240741 | 0.9850878 | 0.01019234
[13 empty] | 854646 | 1.000479 | 0.9866385 | 0.001283481 | 0.996766 | 0.005505199 | 0.9967714 | 0.004317619 |  |  | 749760 | 0.9949272 | 0.9670213 | 0.003631911 | 0.9955926 | 0.005483565 | 0.9955931 | 0.007749076 | [12 empty] | 1197960 | 0.9979859 | 0.8678712 | 0.01549441 | 0.9851003 | 0.01240738 | 0.9850916 | 0.01019226
[13 empty] | 854946 | 0.9995181 | 0.9866385 | 0.001283481 | 0.996766 | 0.005505201 | 0.9967715 | 0.004317621 |  |  | 750060 | 0.9949272 | 0.9670213 | 0.003631911 | 0.9955953 | 0.005483497 | 0.9955958 | 0.007749065 | [12 empty] | 1198260 | 0.9979859 | 0.8678712 | 0.01549441 | 0.9851041 | 0.01240735 | 0.9850955 | 0.01019219
[13 empty] | 855246 | 1.00336 | 0.9866385 | 0.001283481 | 0.9967661 | 0.005505204 | 0.9967715 | 0.004317622 |  |  | 750360 | 0.9949272 | 0.9670213 | 0.003631911 | 0.995598 | 0.005483429 | 0.9955985 | 0.007749053 | [12 empty] | 1198560 | 0.99351 | 0.8678712 | 0.01549441 | 0.985108 | 0.01240732 | 0.9850993 | 0.01019211
[13 empty] | 855546 | 1.002399 | 0.9866385 | 0.001283481 | 0.9967661 | 0.005505206 | 0.9967716 | 0.004317624 |  |  | 750660 | 0.9927692 | 0.9670213 | 0.003631911 | 0.9956008 | 0.005483361 | 0.9956012 | 0.007749042 | [12 empty] | 1198860 | 0.991272 | 0.8678712 | 0.01549441 | 0.9851118 | 0.01240729 | 0.9851031 | 0.01019204
[13 empty] | 855846 | 1.001439 | 0.9866385 | 0.001283481 | 0.9967662 | 0.005505208 | 0.9967716 | 0.004317626 |  |  | 750960 | 0.9938482 | 0.9670213 | 0.003631911 | 0.9956035 | 0.005483294 | 0.9956039 | 0.007749031 | [12 empty] | 1199160 | 1.000224 | 0.8678712 | 0.01549441 | 0.9851156 | 0.01240727 | 0.9851069 | 0.01019196
[13 empty] | 856146 | 1.002399 | 0.9866385 | 0.001283481 | 0.9967662 | 0.005505211 | 0.9967717 | 0.004317628 |  |  | 751260 | 0.9938482 | 0.9670213 | 0.003631911 | 0.9956062 | 0.005483227 | 0.9956066 | 0.00774902 | [12 empty] | 1199460 | 0.991272 | 0.8678712 | 0.01549441 | 0.9851194 | 0.01240724 | 0.9851107 | 0.01019189
[13 empty] | 856446 | 1.002399 | 0.9866385 | 0.001283481 | 0.9967663 | 0.005505213 | 0.9967717 | 0.00431763 |  |  | 751560 | 0.9927692 | 0.9670213 | 0.003631911 | 0.9956088 | 0.005483159 | 0.9956093 | 0.007749008 | [12 empty] | 1199760 | 1.002462 | 0.8678712 | 0.01549441 | 0.9851232 | 0.01240721 | 0.9851145 | 0.01019181
[13 empty] | 856746 | 1.001439 | 0.9866385 | 0.001283481 | 0.9967663 | 0.005505216 | 0.9967718 | 0.004317631 |  |  | 751860 | 0.9938482 | 0.9670213 | 0.003631911 | 0.9956115 | 0.005483093 | 0.995612 | 0.007748998 | [12 empty] | 1200060 | 0.9979859 | 0.8678712 | 0.01549441 | 0.985127 | 0.01240718 | 0.9851183 | 0.01019174
[13 empty] | 857046 | 1.001439 | 0.9866385 | 0.001283481 | 0.9967664 | 0.005505218 | 0.9967718 | 0.004317633 |  |  | 752160 | 0.9938482 | 0.9670213 | 0.003631911 | 0.9956142 | 0.005483026 | 0.9956147 | 0.007748987 | [12 empty] | 1200360 | 0.99351 | 0.8678712 | 0.01549441 | 0.9851308 | 0.01240715 | 0.9851221 | 0.01019166
[13 empty] | 857346 | 1.001439 | 0.9866385 | 0.001283481 | 0.9967664 | 0.005505221 | 0.9967719 | 0.004317635 |  |  | 752460 | 0.9949272 | 0.9670213 | 0.003631911 | 0.9956169 | 0.005482959 | 0.9956174 | 0.007748976
[13 empty] | 857646 | 1.000479 | 0.9866385 | 0.001283481 | 0.9967665 | 0.005505223 | 0.9967719 | 0.004317637 |  |  | 752760 | 0.9960063 | 0.9670213 | 0.003631911 | 0.9956196 | 0.005482893 | 0.99562 | 0.007748965
[13 empty] | 857946 | 1.000479 | 0.9866385 | 0.001283481 | 0.9967665 | 0.005505225 | 0.996772 | 0.004317638 |  |  | 753060 | 0.9960063 | 0.9670213 | 0.003631911 | 0.9956223 | 0.005482827 | 0.9956227 | 0.007748955
[13 empty] | 858246 | 1.002399 | 0.9866385 | 0.001283481 | 0.9967666 | 0.005505228 | 0.996772 | 0.00431764 |  |  | 753360 | 0.9960063 | 0.9670213 | 0.003631911 | 0.9956249 | 0.005482761 | 0.9956254 | 0.007748944
[13 empty] | 858546 | 1.00336 | 0.9866385 | 0.001283481 | 0.9967666 | 0.00550523 | 0.9967721 | 0.004317642 |  |  | 753660 | 0.9949272 | 0.9670213 | 0.003631911 | 0.9956276 | 0.005482695 | 0.995628 | 0.007748934
[13 empty] | 858846 | 1.002399 | 0.9866385 | 0.001283481 | 0.9967667 | 0.005505233 | 0.9967721 | 0.004317644 |  |  | 753960 | 0.9927692 | 0.9670213 | 0.003631911 | 0.9956302 | 0.00548263 | 0.9956307 | 0.007748923
[13 empty] | 859146 | 1.002399 | 0.9866385 | 0.001283481 | 0.9967667 | 0.005505235 | 0.9967722 | 0.004317646 |  |  | 754260 | 0.9938482 | 0.9670213 | 0.003631911 | 0.9956329 | 0.005482564 | 0.9956334 | 0.007748913
[13 empty] | 859446 | 1.002399 | 0.9866385 | 0.001283481 | 0.9967668 | 0.005505237 | 0.9967722 | 0.004317647 |  |  | 754560 | 0.9949272 | 0.9670213 | 0.003631911 | 0.9956355 | 0.005482499 | 0.995636 | 0.007748903
[23 empty] | 754860 | 0.9960063 | 0.9670213 | 0.003631911 | 0.9956382 | 0.005482434 | 0.9956387 | 0.007748893
[23 empty] | 755160 | 0.9960063 | 0.9670213 | 0.003631911 | 0.9956408 | 0.005482369 | 0.9956413 | 0.007748883
[23 empty] | 755460 | 0.9927692 | 0.9670213 | 0.003631911 | 0.9956435 | 0.005482305 | 0.9956439 | 0.007748873
[23 empty] | 755760 | 0.9960063 | 0.9670213 | 0.003631911 | 0.9956461 | 0.005482241 | 0.9956466 | 0.007748863
[23 empty] | 756060 | 0.9960063 | 0.9670213 | 0.003631911 | 0.9956487 | 0.005482176 | 0.9956492 | 0.007748853
[23 empty] | 756360 | 0.9949272 | 0.9670213 | 0.003631911 | 0.9956514 | 0.005482112 | 0.9956518 | 0.007748844
[23 empty] | 756660 | 0.9927692 | 0.9670213 | 0.003631911 | 0.995654 | 0.005482049 | 0.9956545 | 0.007748834
[23 empty] | 756960 | 0.9938482 | 0.9670213 | 0.003631911 | 0.9956566 | 0.005481985 | 0.9956571 | 0.007748825
[23 empty] | 757260 | 0.9949272 | 0.9670213 | 0.003631911 | 0.9956592 | 0.005481922 | 0.9956597 | 0.007748815
[23 empty] | 757560 | 0.9938482 | 0.9670213 | 0.003631911 | 0.9956618 | 0.005481858 | 0.9956623 | 0.007748806
[23 empty] | 757860 | 0.9960063 | 0.9670213 | 0.003631911 | 0.9956644 | 0.005481795 | 0.9956649 | 0.007748797
[23 empty] | 758160 | 0.9949272 | 0.9670213 | 0.003631911 | 0.995667 | 0.005481733 | 0.9956675 | 0.007748788
[23 empty] | 758460 | 0.9938482 | 0.9670213 | 0.003631911 | 0.9956696 | 0.00548167 | 0.9956701 | 0.007748779
[23 empty] | 758760 | 0.9949272 | 0.9670213 | 0.003631911 | 0.9956722 | 0.005481608 | 0.9956727 | 0.00774877
[23 empty] | 759060 | 0.9927692 | 0.9670213 | 0.003631911 | 0.9956748 | 0.005481545 | 0.9956753 | 0.007748761
[23 empty] | 759360 | 0.9949272 | 0.9670213 | 0.003631911 | 0.9956774 | 0.005481483 | 0.9956779 | 0.007748752
[23 empty] | 759660 | 0.9949272 | 0.9670213 | 0.003631911 | 0.99568 | 0.005481421 | 0.9956804 | 0.007748743
[23 empty] | 759960 | 0.9949272 | 0.9670213 | 0.003631911 | 0.9956825 | 0.00548136 | 0.995683 | 0.007748735
[23 empty] | 760260 | 0.9949272 | 0.9670213 | 0.003631911 | 0.9956851 | 0.005481298 | 0.9956856 | 0.007748726
[23 empty] | 760560 | 0.9938482 | 0.9670213 | 0.003631911 | 0.9956877 | 0.005481237 | 0.9956882 | 0.007748718
[23 empty] | 760860 | 0.9949272 | 0.9670213 | 0.003631911 | 0.9956902 | 0.005481176 | 0.9956907 | 0.007748709
[23 empty] | 761160 | 0.9938482 | 0.9670213 | 0.003631911 | 0.9956928 | 0.005481115 | 0.9956933 | 0.007748701
[23 empty] | 761460 | 0.9949272 | 0.9670213 | 0.003631911 | 0.9956953 | 0.005481054 | 0.9956958 | 0.007748693
[23 empty] | 761760 | 0.9938482 | 0.9670213 | 0.003631911 | 0.9956979 | 0.005480994 | 0.9956984 | 0.007748685
[23 empty] | 762060 | 0.9949272 | 0.9670213 | 0.003631911 | 0.9957004 | 0.005480933 | 0.9957009 | 0.007748676
[23 empty] | 762360 | 0.9949272 | 0.9670213 | 0.003631911 | 0.995703 | 0.005480873 | 0.9957035 | 0.007748669
[23 empty] | 762660 | 0.9960063 | 0.9670213 | 0.003631911 | 0.9957055 | 0.005480813 | 0.995706 | 0.007748661
[23 empty] | 762960 | 0.9938482 | 0.9670213 | 0.003631911 | 0.9957081 | 0.005480753 | 0.9957085 | 0.007748653
[23 empty] | 763260 | 0.9960063 | 0.9670213 | 0.003631911 | 0.9957106 | 0.005480693 | 0.9957111 | 0.007748645
[23 empty] | 763560 | 0.9970853 | 0.9670213 | 0.003631911 | 0.9957131 | 0.005480634 | 0.9957136 | 0.007748637
[23 empty] | 763860 | 0.9960063 | 0.9670213 | 0.003631911 | 0.9957156 | 0.005480575 | 0.9957161 | 0.00774863
[23 empty] | 764160 | 0.9960063 | 0.9670213 | 0.003631911 | 0.9957181 | 0.005480516 | 0.9957186 | 0.007748622
[23 empty] | 764460 | 0.9960063 | 0.9670213 | 0.003631911 | 0.9957207 | 0.005480457 | 0.9957211 | 0.007748615
[23 empty] | 764760 | 0.9949272 | 0.9670213 | 0.003631911 | 0.9957232 | 0.005480398 | 0.9957237 | 0.007748608
[23 empty] | 765060 | 0.9949272 | 0.9670213 | 0.003631911 | 0.9957257 | 0.005480339 | 0.9957262 | 0.0077486
[23 empty] | 765360 | 0.9949272 | 0.9670213 | 0.003631911 | 0.9957282 | 0.005480281 | 0.9957287 | 0.007748593
[23 empty] | 765660 | 0.9960063 | 0.9670213 | 0.003631911 | 0.9957307 | 0.005480223 | 0.9957312 | 0.007748586
[23 empty] | 765960 | 0.9960063 | 0.9670213 | 0.003631911 | 0.9957332 | 0.005480165 | 0.9957337 | 0.007748579
[23 empty] | 766260 | 0.9970853 | 0.9670213 | 0.003631911 | 0.9957356 | 0.005480107 | 0.9957361 | 0.007748572
[23 empty] | 766560 | 0.9992433 | 0.9670213 | 0.003631911 | 0.9957381 | 0.005480049 | 0.9957386 | 0.007748565
[23 empty] | 766860 | 0.9949272 | 0.9670213 | 0.003631911 | 0.9957406 | 0.005479992 | 0.9957411 | 0.007748559
[23 empty] | 767160 | 0.9949272 | 0.9670213 | 0.003631911 | 0.9957431 | 0.005479935 | 0.9957436 | 0.007748552
[23 empty] | 767460 | 0.9938482 | 0.9670213 | 0.003631911 | 0.9957456 | 0.005479878 | 0.9957461 | 0.007748545
[23 empty] | 767760 | 0.9960063 | 0.9670213 | 0.003631911 | 0.995748 | 0.005479821 | 0.9957485 | 0.007748539
[23 empty] | 768060 | 0.9970853 | 0.9670213 | 0.003631911 | 0.9957505 | 0.005479764 | 0.995751 | 0.007748532
[23 empty] | 768360 | 0.9949272 | 0.9670213 | 0.003631911 | 0.995753 | 0.005479707 | 0.9957535 | 0.007748526
[23 empty] | 768660 | 0.9927692 | 0.9670213 | 0.003631911 | 0.9957554 | 0.005479651 | 0.9957559 | 0.007748519
[23 empty] | 768960 | 0.9960063 | 0.9670213 | 0.003631911 | 0.9957579 | 0.005479595 | 0.9957584 | 0.007748513
[23 empty] | 769260 | 0.9949272 | 0.9670213 | 0.003631911 | 0.9957603 | 0.005479539 | 0.9957608 | 0.007748507
[23 empty] | 769560 | 0.9960063 | 0.9670213 | 0.003631911 | 0.9957628 | 0.005479483 | 0.9957633 | 0.007748501
[23 empty] | 769860 | 0.9960063 | 0.9670213 | 0.003631911 | 0.9957652 | 0.005479427 | 0.9957657 | 0.007748495
[23 empty] | 770160 | 0.9960063 | 0.9670213 | 0.003631911 | 0.9957676 | 0.005479371 | 0.9957681 | 0.007748489
[23 empty] | 770460 | 0.9960063 | 0.9670213 | 0.003631911 | 0.9957701 | 0.005479316 | 0.9957706 | 0.007748483
[23 empty] | 770760 | 0.9960063 | 0.9670213 | 0.003631911 | 0.9957725 | 0.005479261 | 0.995773 | 0.007748477
[23 empty] | 771060 | 0.9949272 | 0.9670213 | 0.003631911 | 0.9957749 | 0.005479206 | 0.9957754 | 0.007748472
[23 empty] | 771360 | 0.9970853 | 0.9670213 | 0.003631911 | 0.9957773 | 0.005479151 | 0.9957778 | 0.007748466
[23 empty] | 771660 | 0.9949272 | 0.9670213 | 0.003631911 | 0.9957798 | 0.005479096 | 0.9957803 | 0.00774846
[23 empty] | 771960 | 0.9949272 | 0.9670213 | 0.003631911 | 0.9957822 | 0.005479042 | 0.9957827 | 0.007748455
[23 empty] | 772260 | 0.9960063 | 0.9670213 | 0.003631911 | 0.9957846 | 0.005478987 | 0.9957851 | 0.007748449
[23 empty] | 772560 | 0.9960063 | 0.9670213 | 0.003631911 | 0.995787 | 0.005478933 | 0.9957875 | 0.007748444
[23 empty] | 772860 | 0.9960063 | 0.9670213 | 0.003631911 | 0.9957894 | 0.005478879 | 0.9957899 | 0.007748439
[23 empty] | 773160 | 0.9960063 | 0.9670213 | 0.003631911 | 0.9957918 | 0.005478825 | 0.9957923 | 0.007748434
[23 empty] | 773460 | 0.9960063 | 0.9670213 | 0.003631911 | 0.9957942 | 0.005478772 | 0.9957947 | 0.007748428
[23 empty] | 773760 | 0.9970853 | 0.9670213 | 0.003631911 | 0.9957966 | 0.005478718 | 0.9957971 | 0.007748423
[23 empty] | 774060 | 0.9970853 | 0.9670213 | 0.003631911 | 0.995799 | 0.005478665 | 0.9957995 | 0.007748418
[23 empty] | 774360 | 0.9970853 | 0.9670213 | 0.003631911 | 0.9958013 | 0.005478612 | 0.9958019 | 0.007748413
[23 empty] | 774660 | 0.9960063 | 0.9670213 | 0.003631911 | 0.9958037 | 0.005478559 | 0.9958042 | 0.007748409
[23 empty] | 774960 | 0.9949272 | 0.9670213 | 0.003631911 | 0.9958061 | 0.005478506 | 0.9958066 | 0.007748404
[23 empty] | 775260 | 0.9960063 | 0.9670213 | 0.003631911 | 0.9958085 | 0.005478453 | 0.995809 | 0.007748399
[23 empty] | 775560 | 0.9960063 | 0.9670213 | 0.003631911 | 0.9958108 | 0.005478401 | 0.9958113 | 0.007748395
[23 empty] | 775860 | 0.9960063 | 0.9670213 | 0.003631911 | 0.9958132 | 0.005478349 | 0.9958137 | 0.00774839
[23 empty] | 776160 | 0.9960063 | 0.9670213 | 0.003631911 | 0.9958156 | 0.005478296 | 0.9958161 | 0.007748385
[23 empty] | 776460 | 0.9949272 | 0.9670213 | 0.003631911 | 0.9958179 | 0.005478244 | 0.9958184 | 0.007748381
[23 empty] | 776760 | 0.9949272 | 0.9670213 | 0.003631911 | 0.9958203 | 0.005478193 | 0.9958208 | 0.007748377
[23 empty] | 777060 | 0.9960063 | 0.9670213 | 0.003631911 | 0.9958226 | 0.005478141 | 0.9958231 | 0.007748372
[23 empty] | 777360 | 0.9949272 | 0.9670213 | 0.003631911 | 0.9958249 | 0.005478089 | 0.9958255 | 0.007748368
[23 empty] | 777660 | 0.9981643 | 0.9670213 | 0.003631911 | 0.9958273 | 0.005478038 | 0.9958278 | 0.007748364
[23 empty] | 777960 | 0.9970853 | 0.9670213 | 0.003631911 | 0.9958296 | 0.005477987 | 0.9958301 | 0.00774836
[23 empty] | 778260 | 0.9949272 | 0.9670213 | 0.003631911 | 0.995832 | 0.005477936 | 0.9958325 | 0.007748356
[23 empty] | 778560 | 0.9949272 | 0.9670213 | 0.003631911 | 0.9958343 | 0.005477885 | 0.9958348 | 0.007748352
[23 empty] | 778860 | 0.9949272 | 0.9670213 | 0.003631911 | 0.9958366 | 0.005477834 | 0.9958371 | 0.007748348
[23 empty] | 779160 | 0.9938482 | 0.9670213 | 0.003631911 | 0.9958389 | 0.005477784 | 0.9958395 | 0.007748344
[23 empty] | 779460 | 0.9970853 | 0.9670213 | 0.003631911 | 0.9958413 | 0.005477733 | 0.9958418 | 0.007748341
[23 empty] | 779760 | 0.9981643 | 0.9670213 | 0.003631911 | 0.9958436 | 0.005477683 | 0.9958441 | 0.007748337
[23 empty] | 780060 | 0.9970853 | 0.9670213 | 0.003631911 | 0.9958459 | 0.005477633 | 0.9958464 | 0.007748333
[23 empty] | 780360 | 0.9970853 | 0.9670213 | 0.003631911 | 0.9958482 | 0.005477583 | 0.9958487 | 0.00774833
[23 empty] | 780660 | 0.9949272 | 0.9670213 | 0.003631911 | 0.9958505 | 0.005477534 | 0.995851 | 0.007748326
[23 empty] | 780960 | 0.9949272 | 0.9670213 | 0.003631911 | 0.9958528 | 0.005477484 | 0.9958533 | 0.007748323
[23 empty] | 781260 | 0.9938482 | 0.9670213 | 0.003631911 | 0.9958551 | 0.005477435 | 0.9958556 | 0.00774832
[23 empty] | 781560 | 0.9960063 | 0.9670213 | 0.003631911 | 0.9958574 | 0.005477385 | 0.9958579 | 0.007748316
[23 empty] | 781860 | 0.9970853 | 0.9670213 | 0.003631911 | 0.9958597 | 0.005477336 | 0.9958602 | 0.007748313
[23 empty] | 782160 | 0.9960063 | 0.9670213 | 0.003631911 | 0.9958619 | 0.005477287 | 0.9958625 | 0.00774831
[23 empty] | 782460 | 0.9960063 | 0.9670213 | 0.003631911 | 0.9958642 | 0.005477238 | 0.9958647 | 0.007748307
[23 empty] | 782760 | 0.9960063 | 0.9670213 | 0.003631911 | 0.9958665 | 0.00547719 | 0.995867 | 0.007748304
[23 empty] | 783060 | 0.9960063 | 0.9670213 | 0.003631911 | 0.9958688 | 0.005477141 | 0.9958693 | 0.007748301
[23 empty] | 783360 | 0.9960063 | 0.9670213 | 0.003631911 | 0.995871 | 0.005477093 | 0.9958716 | 0.007748298
[23 empty] | 783660 | 0.9938482 | 0.9670213 | 0.003631911 | 0.9958733 | 0.005477045 | 0.9958738 | 0.007748295
[23 empty] | 783960 | 0.9960063 | 0.9670213 | 0.003631911 | 0.9958756 | 0.005476997 | 0.9958761 | 0.007748292
[23 empty] | 784260 | 0.9960063 | 0.9670213 | 0.003631911 | 0.9958778 | 0.005476949 | 0.9958784 | 0.00774829
[23 empty] | 784560 | 0.9960063 | 0.9670213 | 0.003631911 | 0.9958801 | 0.005476901 | 0.9958806 | 0.007748287
[23 empty] | 784860 | 0.9960063 | 0.9670213 | 0.003631911 | 0.9958823 | 0.005476854 | 0.9958829 | 0.007748285
[23 empty] | 785160 | 0.9949272 | 0.9670213 | 0.003631911 | 0.9958846 | 0.005476806 | 0.9958851 | 0.007748282
[23 empty] | 785460 | 0.9949272 | 0.9670213 | 0.003631911 | 0.9958868 | 0.005476759 | 0.9958874 | 0.00774828
[23 empty] | 785760 | 0.9960063 | 0.9670213 | 0.003631911 | 0.9958891 | 0.005476712 | 0.9958896 | 0.007748277
[23 empty] | 786060 | 0.9960063 | 0.9670213 | 0.003631911 | 0.9958913 | 0.005476665 | 0.9958918 | 0.007748275
[23 empty] | 786360 | 0.9960063 | 0.9670213 | 0.003631911 | 0.9958935 | 0.005476618 | 0.9958941 | 0.007748273
[23 empty] | 786660 | 0.9949272 | 0.9670213 | 0.003631911 | 0.9958958 | 0.005476572 | 0.9958963 | 0.007748271
[23 empty] | 786960 | 0.9970853 | 0.9670213 | 0.003631911 | 0.995898 | 0.005476525 | 0.9958985 | 0.007748268
[23 empty] | 787260 | 0.9960063 | 0.9670213 | 0.003631911 | 0.9959002 | 0.005476479 | 0.9959007 | 0.007748266
[23 empty] | 787560 | 0.9970853 | 0.9670213 | 0.003631911 | 0.9959024 | 0.005476433 | 0.995903 | 0.007748264
[23 empty] | 787860 | 0.9970853 | 0.9670213 | 0.003631911 | 0.9959046 | 0.005476387 | 0.9959052 | 0.007748262
[23 empty] | 788160 | 0.9949272 | 0.9670213 | 0.003631911 | 0.9959069 | 0.005476341 | 0.9959074 | 0.007748261
[23 empty] | 788460 | 0.9938482 | 0.9670213 | 0.003631911 | 0.9959091 | 0.005476295 | 0.9959096 | 0.007748259
[23 empty] | 788760 | 0.9938482 | 0.9670213 | 0.003631911 | 0.9959113 | 0.005476249 | 0.9959118 | 0.007748257
[23 empty] | 789060 | 0.9960063 | 0.9670213 | 0.003631911 | 0.9959135 | 0.005476204 | 0.995914 | 0.007748255
[23 empty] | 789360 | 0.9949272 | 0.9670213 | 0.003631911 | 0.9959157 | 0.005476159 | 0.9959162 | 0.007748254
[23 empty] | 789660 | 0.9949272 | 0.9670213 | 0.003631911 | 0.9959179 | 0.005476114 | 0.9959184 | 0.007748252
[23 empty] | 789960 | 0.9970853 | 0.9670213 | 0.003631911 | 0.99592 | 0.005476069 | 0.9959206 | 0.007748251
[23 empty] | 790260 | 0.9970853 | 0.9670213 | 0.003631911 | 0.9959222 | 0.005476024 | 0.9959228 | 0.007748249
[23 empty] | 790560 | 0.9927692 | 0.9670213 | 0.003631911 | 0.9959244 | 0.005475979 | 0.995925 | 0.007748248
[23 empty] | 790860 | 0.9938482 | 0.9670213 | 0.003631911 | 0.9959266 | 0.005475934 | 0.9959271 | 0.007748246
[23 empty] | 791160 | 0.9960063 | 0.9670213 | 0.003631911 | 0.9959288 | 0.00547589 | 0.9959293 | 0.007748245
[23 empty] | 791460 | 0.9970853 | 0.9670213 | 0.003631911 | 0.9959309 | 0.005475846 | 0.9959315 | 0.007748244
[23 empty] | 791760 | 0.9960063 | 0.9670213 | 0.003631911 | 0.9959331 | 0.005475802 | 0.9959337 | 0.007748243
[23 empty] | 792060 | 0.9970853 | 0.9670213 | 0.003631911 | 0.9959353 | 0.005475758 | 0.9959358 | 0.007748242
[23 empty] | 792360 | 0.9960063 | 0.9670213 | 0.003631911 | 0.9959374 | 0.005475714 | 0.995938 | 0.007748241
[23 empty] | 792660 | 0.9949272 | 0.9670213 | 0.003631911 | 0.9959396 | 0.00547567 | 0.9959401 | 0.00774824
[23 empty] | 792960 | 0.9960063 | 0.9670213 | 0.003631911 | 0.9959417 | 0.005475627 | 0.9959423 | 0.007748239
[23 empty] | 793260 | 0.9960063 | 0.9670213 | 0.003631911 | 0.9959439 | 0.005475583 | 0.9959444 | 0.007748238
[23 empty] | 793560 | 0.9970853 | 0.9670213 | 0.003631911 | 0.995946 | 0.00547554 | 0.9959466 | 0.007748237
[23 empty] | 793860 | 0.9938482 | 0.9670213 | 0.003631911 | 0.9959482 | 0.005475497 | 0.9959487 | 0.007748236
[23 empty] | 794160 | 0.9960063 | 0.9670213 | 0.003631911 | 0.9959503 | 0.005475454 | 0.9959509 | 0.007748236
[23 empty] | 794460 | 0.9960063 | 0.9670213 | 0.003631911 | 0.9959525 | 0.005475411 | 0.995953 | 0.007748235
[23 empty] | 794760 | 0.9949272 | 0.9670213 | 0.003631911 | 0.9959546 | 0.005475368 | 0.9959552 | 0.007748235
[23 empty] | 795060 | 0.9970853 | 0.9670213 | 0.003631911 | 0.9959567 | 0.005475326 | 0.9959573 | 0.007748234
[23 empty] | 795360 | 0.9970853 | 0.9670213 | 0.003631911 | 0.9959589 | 0.005475283 | 0.9959594 | 0.007748234
[23 empty] | 795660 | 0.9960063 | 0.9670213 | 0.003631911 | 0.995961 | 0.005475241 | 0.9959615 | 0.007748233
[23 empty] | 795960 | 0.9949272 | 0.9670213 | 0.003631911 | 0.9959631 | 0.005475199 | 0.9959637 | 0.007748233
[23 empty] | 796260 | 0.9949272 | 0.9670213 | 0.003631911 | 0.9959652 | 0.005475157 | 0.9959658 | 0.007748233
[23 empty] | 796560 | 0.9960063 | 0.9670213 | 0.003631911 | 0.9959673 | 0.005475115 | 0.9959679 | 0.007748232
[23 empty] | 796860 | 0.9949272 | 0.9670213 | 0.003631911 | 0.9959694 | 0.005475073 | 0.99597 | 0.007748232
[23 empty] | 797160 | 0.9960063 | 0.9670213 | 0.003631911 | 0.9959715 | 0.005475032 | 0.9959721 | 0.007748232
[23 empty] | 797460 | 0.9949272 | 0.9670213 | 0.003631911 | 0.9959737 | 0.00547499 | 0.9959742 | 0.007748232
[23 empty] | 797760 | 0.9949272 | 0.9670213 | 0.003631911 | 0.9959758 | 0.005474949 | 0.9959763 | 0.007748232
[23 empty] | 798060 | 0.9960063 | 0.9670213 | 0.003631911 | 0.9959778 | 0.005474908 | 0.9959784 | 0.007748232
[23 empty] | 798360 | 0.9970853 | 0.9670213 | 0.003631911 | 0.9959799 | 0.005474867 | 0.9959805 | 0.007748232
[23 empty] | 798660 | 0.9938482 | 0.9670213 | 0.003631911 | 0.995982 | 0.005474826 | 0.9959826 | 0.007748232
[23 empty] | 798960 | 0.9949272 | 0.9670213 | 0.003631911 | 0.9959841 | 0.005474785 | 0.9959847 | 0.007748232
[23 empty] | 799260 | 0.9960063 | 0.9670213 | 0.003631911 | 0.9959862 | 0.005474745 | 0.9959868 | 0.007748233
[23 empty] | 799560 | 0.9960063 | 0.9670213 | 0.003631911 | 0.9959883 | 0.005474704 | 0.9959888 | 0.007748233
[23 empty] | 799860 | 0.9949272 | 0.9670213 | 0.003631911 | 0.9959904 | 0.005474664 | 0.9959909 | 0.007748233
[23 empty] | 800160 | 0.9960063 | 0.9670213 | 0.003631911 | 0.9959924 | 0.005474624 | 0.995993 | 0.007748234
[23 empty] | 800460 | 0.9970853 | 0.9670213 | 0.003631911 | 0.9959945 | 0.005474583 | 0.9959951 | 0.007748234
[23 empty] | 800760 | 0.9960063 | 0.9670213 | 0.003631911 | 0.9959966 | 0.005474544 | 0.9959971 | 0.007748235
[23 empty] | 801060 | 0.9949272 | 0.9670213 | 0.003631911 | 0.9959986 | 0.005474504 | 0.9959992 | 0.007748235
[23 empty] | 801360 | 0.9949272 | 0.9670213 | 0.003631911 | 0.9960007 | 0.005474464 | 0.9960013 | 0.007748236
[23 empty] | 801660 | 0.9960063 | 0.9670213 | 0.003631911 | 0.9960027 | 0.005474425 | 0.9960033 | 0.007748237
[23 empty] | 801960 | 0.9949272 | 0.9670213 | 0.003631911 | 0.9960048 | 0.005474385 | 0.9960054 | 0.007748238
[23 empty] | 802260 | 0.9927692 | 0.9670213 | 0.003631911 | 0.9960068 | 0.005474346 | 0.9960074 | 0.007748238
[23 empty] | 802560 | 0.9970853 | 0.9670213 | 0.003631911 | 0.9960089 | 0.005474307 | 0.9960095 | 0.007748239
[23 empty] | 802860 | 0.9960063 | 0.9670213 | 0.003631911 | 0.9960109 | 0.005474268 | 0.9960115 | 0.00774824
[23 empty] | 803160 | 0.9970853 | 0.9670213 | 0.003631911 | 0.996013 | 0.005474229 | 0.9960135 | 0.007748241
[23 empty] | 803460 | 0.9981643 | 0.9670213 | 0.003631911 | 0.996015 | 0.00547419 | 0.9960156 | 0.007748242
[23 empty] | 803760 | 0.9960063 | 0.9670213 | 0.003631911 | 0.996017 | 0.005474151 | 0.9960176 | 0.007748243
[23 empty] | 804060 | 0.9970853 | 0.9670213 | 0.003631911 | 0.9960191 | 0.005474113 | 0.9960196 | 0.007748244
[23 empty] | 804360 | 0.9970853 | 0.9670213 | 0.003631911 | 0.9960211 | 0.005474075 | 0.9960217 | 0.007748245
[23 empty] | 804660 | 0.9970853 | 0.9670213 | 0.003631911 | 0.9960231 | 0.005474036 | 0.9960237 | 0.007748247
[23 empty] | 804960 | 0.9949272 | 0.9670213 | 0.003631911 | 0.9960251 | 0.005473998 | 0.9960257 | 0.007748248
[23 empty] | 805260 | 0.9970853 | 0.9670213 | 0.003631911 | 0.9960272 | 0.00547396 | 0.9960277 | 0.007748249
[23 empty] | 805560 | 0.9949272 | 0.9670213 | 0.003631911 | 0.9960292 | 0.005473922 | 0.9960297 | 0.00774825
[23 empty] | 805860 | 0.9949272 | 0.9670213 | 0.003631911 | 0.9960312 | 0.005473885 | 0.9960318 | 0.007748252
[23 empty] | 806160 | 0.9938482 | 0.9670213 | 0.003631911 | 0.9960332 | 0.005473847 | 0.9960338 | 0.007748253
[23 empty] | 806460 | 0.9970853 | 0.9670213 | 0.003631911 | 0.9960352 | 0.00547381 | 0.9960358 | 0.007748255
[23 empty] | 806760 | 0.9970853 | 0.9670213 | 0.003631911 | 0.9960372 | 0.005473772 | 0.9960378 | 0.007748256
[23 empty] | 807060 | 0.9981643 | 0.9670213 | 0.003631911 | 0.9960392 | 0.005473735 | 0.9960398 | 0.007748258
[23 empty] | 807360 | 0.9960063 | 0.9670213 | 0.003631911 | 0.9960412 | 0.005473698 | 0.9960418 | 0.00774826
[23 empty] | 807660 | 0.9949272 | 0.9670213 | 0.003631911 | 0.9960432 | 0.005473661 | 0.9960437 | 0.007748261
[23 empty] | 807960 | 0.9949272 | 0.9670213 | 0.003631911 | 0.9960452 | 0.005473624 | 0.9960457 | 0.007748263
[23 empty] | 808260 | 0.9960063 | 0.9670213 | 0.003631911 | 0.9960471 | 0.005473588 | 0.9960477 | 0.007748265
[23 empty] | 808560 | 0.9938482 | 0.9670213 | 0.003631911 | 0.9960491 | 0.005473551 | 0.9960497 | 0.007748267
[23 empty] | 808860 | 0.9970853 | 0.9670213 | 0.003631911 | 0.9960511 | 0.005473514 | 0.9960517 | 0.007748269
[23 empty] | 809160 | 0.9938482 | 0.9670213 | 0.003631911 | 0.9960531 | 0.005473478 | 0.9960537 | 0.007748271
[23 empty] | 809460 | 0.9970853 | 0.9670213 | 0.003631911 | 0.996055 | 0.005473442 | 0.9960556 | 0.007748273
[23 empty] | 809760 | 0.9970853 | 0.9670213 | 0.003631911 | 0.996057 | 0.005473406 | 0.9960576 | 0.007748275
[23 empty] | 810060 | 0.9981643 | 0.9670213 | 0.003631911 | 0.996059 | 0.00547337 | 0.9960596 | 0.007748277
[23 empty] | 810360 | 0.9960063 | 0.9670213 | 0.003631911 | 0.9960609 | 0.005473334 | 0.9960615 | 0.007748279
[23 empty] | 810660 | 0.9981643 | 0.9670213 | 0.003631911 | 0.9960629 | 0.005473298 | 0.9960635 | 0.007748281
[23 empty] | 810960 | 0.9970853 | 0.9670213 | 0.003631911 | 0.9960648 | 0.005473263 | 0.9960654 | 0.007748283
[23 empty] | 811260 | 0.9938482 | 0.9670213 | 0.003631911 | 0.9960668 | 0.005473227 | 0.9960674 | 0.007748285
[23 empty] | 811560 | 0.9970853 | 0.9670213 | 0.003631911 | 0.9960687 | 0.005473192 | 0.9960693 | 0.007748288
[23 empty] | 811860 | 0.9960063 | 0.9670213 | 0.003631911 | 0.9960707 | 0.005473157 | 0.9960713 | 0.00774829
[23 empty] | 812160 | 0.9960063 | 0.9670213 | 0.003631911 | 0.9960726 | 0.005473122 | 0.9960732 | 0.007748293
[23 empty] | 812460 | 0.9960063 | 0.9670213 | 0.003631911 | 0.9960746 | 0.005473087 | 0.9960752 | 0.007748295
[23 empty] | 812760 | 0.9938482 | 0.9670213 | 0.003631911 | 0.9960765 | 0.005473052 | 0.9960771 | 0.007748298
[23 empty] | 813060 | 0.9970853 | 0.9670213 | 0.003631911 | 0.9960784 | 0.005473017 | 0.996079 | 0.0077483
[23 empty] | 813360 | 0.9970853 | 0.9670213 | 0.003631911 | 0.9960804 | 0.005472982 | 0.996081 | 0.007748303
[23 empty] | 813660 | 0.9981643 | 0.9670213 | 0.003631911 | 0.9960823 | 0.005472948 | 0.9960829 | 0.007748305
[23 empty] | 813960 | 0.9960063 | 0.9670213 | 0.003631911 | 0.9960842 | 0.005472914 | 0.9960848 | 0.007748308
[23 empty] | 814260 | 0.9960063 | 0.9670213 | 0.003631911 | 0.9960861 | 0.005472879 | 0.9960867 | 0.007748311
[23 empty] | 814560 | 0.9981643 | 0.9670213 | 0.003631911 | 0.9960881 | 0.005472845 | 0.9960887 | 0.007748313
[23 empty] | 814860 | 0.9960063 | 0.9670213 | 0.003631911 | 0.99609 | 0.005472811 | 0.9960906 | 0.007748316
[23 empty] | 815160 | 0.9970853 | 0.9670213 | 0.003631911 | 0.9960919 | 0.005472777 | 0.9960925 | 0.007748319
[23 empty] | 815460 | 0.9960063 | 0.9670213 | 0.003631911 | 0.9960938 | 0.005472744 | 0.9960944 | 0.007748322
[23 empty] | 815760 | 0.9970853 | 0.9670213 | 0.003631911 | 0.9960957 | 0.00547271 | 0.9960963 | 0.007748325
[23 empty] | 816060 | 0.9981643 | 0.9670213 | 0.003631911 | 0.9960976 | 0.005472676 | 0.9960982 | 0.007748328
[23 empty] | 816360 | 0.9960063 | 0.9670213 | 0.003631911 | 0.9960995 | 0.005472643 | 0.9961001 | 0.007748331
[23 empty] | 816660 | 0.9949272 | 0.9670213 | 0.003631911 | 0.9961014 | 0.00547261 | 0.996102 | 0.007748334
[23 empty] | 816960 | 0.9970853 | 0.9670213 | 0.003631911 | 0.9961033 | 0.005472576 | 0.9961039 | 0.007748337
[23 empty] | 817260 | 0.9981643 | 0.9670213 | 0.003631911 | 0.9961052 | 0.005472543 | 0.9961058 | 0.00774834
[23 empty] | 817560 | 0.9960063 | 0.9670213 | 0.003631911 | 0.9961071 | 0.00547251 | 0.9961077 | 0.007748344
[23 empty] | 817860 | 0.9970853 | 0.9670213 | 0.003631911 | 0.996109 | 0.005472477 | 0.9961096 | 0.007748347
[23 empty] | 818160 | 0.9981643 | 0.9670213 | 0.003631911 | 0.9961108 | 0.005472445 | 0.9961114 | 0.00774835
[23 empty] | 818460 | 0.9981643 | 0.9670213 | 0.003631911 | 0.9961127 | 0.005472412 | 0.9961133 | 0.007748354
[23 empty] | 818760 | 0.9981643 | 0.9670213 | 0.003631911 | 0.9961146 | 0.00547238 | 0.9961152 | 0.007748357
[23 empty] | 819060 | 0.9970853 | 0.9670213 | 0.003631911 | 0.9961165 | 0.005472347 | 0.9961171 | 0.00774836
[23 empty] | 819360 | 0.9981643 | 0.9670213 | 0.003631911 | 0.9961183 | 0.005472315 | 0.9961189 | 0.007748364
[23 empty] | 819660 | 0.9981643 | 0.9670213 | 0.003631911 | 0.9961202 | 0.005472283 | 0.9961208 | 0.007748367
[23 empty] | 819960 | 0.9960063 | 0.9670213 | 0.003631911 | 0.9961221 | 0.005472251 | 0.9961227 | 0.007748371
[23 empty] | 820260 | 0.9960063 | 0.9670213 | 0.003631911 | 0.9961239 | 0.005472219 | 0.9961245 | 0.007748375
[23 empty] | 820560 | 0.9949272 | 0.9670213 | 0.003631911 | 0.9961258 | 0.005472187 | 0.9961264 | 0.007748378
[23 empty] | 820860 | 0.9981643 | 0.9670213 | 0.003631911 | 0.9961276 | 0.005472155 | 0.9961282 | 0.007748382
[23 empty] | 821160 | 0.9970853 | 0.9670213 | 0.003631911 | 0.9961295 | 0.005472124 | 0.9961301 | 0.007748386
[23 empty] | 821460 | 0.9981643 | 0.9670213 | 0.003631911 | 0.9961313 | 0.005472092 | 0.9961319 | 0.007748389
[23 empty] | 821760 | 0.9992433 | 0.9670213 | 0.003631911 | 0.9961332 | 0.005472061 | 0.9961338 | 0.007748393
[23 empty] | 822060 | 0.9960063 | 0.9670213 | 0.003631911 | 0.996135 | 0.00547203 | 0.9961356 | 0.007748397
[23 empty] | 822360 | 0.9992433 | 0.9670213 | 0.003631911 | 0.9961369 | 0.005471998 | 0.9961375 | 0.007748401
[23 empty] | 822660 | 0.9970853 | 0.9670213 | 0.003631911 | 0.9961387 | 0.005471967 | 0.9961393 | 0.007748405
[23 empty] | 822960 | 0.9960063 | 0.9670213 | 0.003631911 | 0.9961405 | 0.005471936 | 0.9961411 | 0.007748409
[23 empty] | 823260 | 0.9981643 | 0.9670213 | 0.003631911 | 0.9961423 | 0.005471906 | 0.996143 | 0.007748413
[23 empty] | 823560 | 0.9970853 | 0.9670213 | 0.003631911 | 0.9961442 | 0.005471875 | 0.9961448 | 0.007748417
[23 empty] | 823860 | 0.9981643 | 0.9670213 | 0.003631911 | 0.996146 | 0.005471844 | 0.9961466 | 0.007748421
[23 empty] | 824160 | 0.9981643 | 0.9670213 | 0.003631911 | 0.9961478 | 0.005471814 | 0.9961484 | 0.007748425
[23 empty] | 824460 | 0.9970853 | 0.9670213 | 0.003631911 | 0.9961496 | 0.005471783 | 0.9961502 | 0.007748429
[23 empty] | 824760 | 0.9960063 | 0.9670213 | 0.003631911 | 0.9961515 | 0.005471753 | 0.9961521 | 0.007748433
[23 empty] | 825060 | 0.9970853 | 0.9670213 | 0.003631911 | 0.9961533 | 0.005471723 | 0.9961539 | 0.007748438
[23 empty] | 825360 | 0.9981643 | 0.9670213 | 0.003631911 | 0.9961551 | 0.005471693 | 0.9961557 | 0.007748442
[23 empty] | 825660 | 0.9981643 | 0.9670213 | 0.003631911 | 0.9961569 | 0.005471663 | 0.9961575 | 0.007748446
[23 empty] | 825960 | 0.9992433 | 0.9670213 | 0.003631911 | 0.9961587 | 0.005471633 | 0.9961593 | 0.007748451
[23 empty] | 826260 | 0.9960063 | 0.9670213 | 0.003631911 | 0.9961605 | 0.005471603 | 0.9961611 | 0.007748455
[23 empty] | 826560 | 0.9970853 | 0.9670213 | 0.003631911 | 0.9961623 | 0.005471574 | 0.9961629 | 0.007748459
[23 empty] | 826860 | 0.9981643 | 0.9670213 | 0.003631911 | 0.9961641 | 0.005471544 | 0.9961647 | 0.007748464
[23 empty] | 827160 | 0.9970853 | 0.9670213 | 0.003631911 | 0.9961659 | 0.005471515 | 0.9961665 | 0.007748468
[23 empty] | 827460 | 0.9981643 | 0.9670213 | 0.003631911 | 0.9961677 | 0.005471485 | 0.9961683 | 0.007748473
[23 empty] | 827760 | 0.9992433 | 0.9670213 | 0.003631911 | 0.9961694 | 0.005471456 | 0.9961701 | 0.007748478
[23 empty] | 828060 | 0.9981643 | 0.9670213 | 0.003631911 | 0.9961712 | 0.005471427 | 0.9961718 | 0.007748482
[23 empty] | 828360 | 0.9970853 | 0.9670213 | 0.003631911 | 0.996173 | 0.005471398 | 0.9961736 | 0.007748487
[23 empty] | 828660 | 0.9960063 | 0.9670213 | 0.003631911 | 0.9961748 | 0.005471369 | 0.9961754 | 0.007748492
[23 empty] | 828960 | 0.9970853 | 0.9670213 | 0.003631911 | 0.9961766 | 0.00547134 | 0.9961772 | 0.007748496
[23 empty] | 829260 | 0.9970853 | 0.9670213 | 0.003631911 | 0.9961783 | 0.005471312 | 0.9961789 | 0.007748501
[23 empty] | 829560 | 0.9981643 | 0.9670213 | 0.003631911 | 0.9961801 | 0.005471283 | 0.9961807 | 0.007748506
[23 empty] | 829860 | 0.9992433 | 0.9670213 | 0.003631911 | 0.9961819 | 0.005471255 | 0.9961825 | 0.007748511
[23 empty] | 830160 | 0.9992433 | 0.9670213 | 0.003631911 | 0.9961836 | 0.005471226 | 0.9961842 | 0.007748516
[23 empty] | 830460 | 0.9992433 | 0.9670213 | 0.003631911 | 0.9961854 | 0.005471198 | 0.996186 | 0.007748521
[23 empty] | 830760 | 0.9981643 | 0.9670213 | 0.003631911 | 0.9961871 | 0.00547117 | 0.9961878 | 0.007748526
[23 empty] | 831060 | 0.9960063 | 0.9670213 | 0.003631911 | 0.9961889 | 0.005471142 | 0.9961895 | 0.007748531
[23 empty] | 831360 | 0.9949272 | 0.9670213 | 0.003631911 | 0.9961906 | 0.005471114 | 0.9961913 | 0.007748536
[23 empty] | 831660 | 0.9981643 | 0.9670213 | 0.003631911 | 0.9961924 | 0.005471086 | 0.996193 | 0.007748541
[23 empty] | 831960 | 0.9981643 | 0.9670213 | 0.003631911 | 0.9961941 | 0.005471058 | 0.9961948 | 0.007748546
[23 empty] | 832260 | 0.9970853 | 0.9670213 | 0.003631911 | 0.9961959 | 0.005471031 | 0.9961965 | 0.007748551
[23 empty] | 832560 | 0.9981643 | 0.9670213 | 0.003631911 | 0.9961976 | 0.005471003 | 0.9961982 | 0.007748556
[23 empty] | 832860 | 0.9970853 | 0.9670213 | 0.003631911 | 0.9961994 | 0.005470976 | 0.9962 | 0.007748561
[23 empty] | 833160 | 0.9981643 | 0.9670213 | 0.003631911 | 0.9962011 | 0.005470948 | 0.9962017 | 0.007748567
[23 empty] | 833460 | 0.9981643 | 0.9670213 | 0.003631911 | 0.9962028 | 0.005470921 | 0.9962035 | 0.007748572
[23 empty] | 833760 | 0.9970853 | 0.9670213 | 0.003631911 | 0.9962046 | 0.005470894 | 0.9962052 | 0.007748577
[23 empty] | 834060 | 0.9981643 | 0.9670213 | 0.003631911 | 0.9962063 | 0.005470867 | 0.9962069 | 0.007748582
[23 empty] | 834360 | 0.9992433 | 0.9670213 | 0.003631911 | 0.996208 | 0.00547084 | 0.9962086 | 0.007748588
[23 empty] | 834660 | 0.9981643 | 0.9670213 | 0.003631911 | 0.9962097 | 0.005470813 | 0.9962104 | 0.007748593
[23 empty] | 834960 | 0.9981643 | 0.9670213 | 0.003631911 | 0.9962114 | 0.005470786 | 0.9962121 | 0.007748599
[23 empty] | 835260 | 0.9981643 | 0.9670213 | 0.003631911 | 0.9962132 | 0.00547076 | 0.9962138 | 0.007748604
[23 empty] | 835560 | 1.000322 | 0.9670213 | 0.003631911 | 0.9962149 | 0.005470733 | 0.9962155 | 0.00774861
[23 empty] | 835860 | 0.9992433 | 0.9670213 | 0.003631911 | 0.9962166 | 0.005470707 | 0.9962172 | 0.007748615
[23 empty] | 836160 | 0.9981643 | 0.9670213 | 0.003631911 | 0.9962183 | 0.00547068 | 0.9962189 | 0.007748621
[23 empty] | 836460 | 0.9970853 | 0.9670213 | 0.003631911 | 0.99622 | 0.005470654 | 0.9962206 | 0.007748626
[23 empty] | 836760 | 0.9981643 | 0.9670213 | 0.003631911 | 0.9962217 | 0.005470628 | 0.9962223 | 0.007748632
[23 empty] | 837060 | 0.9970853 | 0.9670213 | 0.003631911 | 0.9962234 | 0.005470602 | 0.996224 | 0.007748638
[23 empty] | 837360 | 0.9981643 | 0.9670213 | 0.003631911 | 0.9962251 | 0.005470576 | 0.9962257 | 0.007748644
[23 empty] | 837660 | 1.000322 | 0.9670213 | 0.003631911 | 0.9962268 | 0.00547055 | 0.9962274 | 0.007748649
[23 empty] | 837960 | 0.9992433 | 0.9670213 | 0.003631911 | 0.9962285 | 0.005470524 | 0.9962291 | 0.007748655
[23 empty] | 838260 | 0.9981643 | 0.9670213 | 0.003631911 | 0.9962302 | 0.005470498 | 0.9962308 | 0.007748661
[23 empty] | 838560 | 0.9992433 | 0.9670213 | 0.003631911 | 0.9962318 | 0.005470473 | 0.9962325 | 0.007748667
[23 empty] | 838860 | 0.9981643 | 0.9670213 | 0.003631911 | 0.9962335 | 0.005470447 | 0.9962342 | 0.007748673
[23 empty] | 839160 | 0.9981643 | 0.9670213 | 0.003631911 | 0.9962352 | 0.005470422 | 0.9962358 | 0.007748679
[23 empty] | 839460 | 0.9970853 | 0.9670213 | 0.003631911 | 0.9962369 | 0.005470397 | 0.9962375 | 0.007748685
[23 empty] | 839760 | 0.9970853 | 0.9670213 | 0.003631911 | 0.9962386 | 0.005470371 | 0.9962392 | 0.007748691
[23 empty] | 840060 | 0.9981643 | 0.9670213 | 0.003631911 | 0.9962402 | 0.005470346 | 0.9962409 | 0.007748697
[23 empty] | 840360 | 0.9981643 | 0.9670213 | 0.003631911 | 0.9962419 | 0.005470321 | 0.9962425 | 0.007748703
[23 empty] | 840660 | 0.9970853 | 0.9670213 | 0.003631911 | 0.9962436 | 0.005470296 | 0.9962442 | 0.007748709
[23 empty] | 840960 | 0.9992433 | 0.9670213 | 0.003631911 | 0.9962452 | 0.005470272 | 0.9962459 | 0.007748715
[23 empty] | 841260 | 0.9970853 | 0.9670213 | 0.003631911 | 0.9962469 | 0.005470247 | 0.9962475 | 0.007748721
[23 empty] | 841560 | 0.9992433 | 0.9670213 | 0.003631911 | 0.9962485 | 0.005470222 | 0.9962492 | 0.007748727
[23 empty] | 841860 | 0.9981643 | 0.9670213 | 0.003631911 | 0.9962502 | 0.005470198 | 0.9962508 | 0.007748733
[23 empty] | 842160 | 0.9981643 | 0.9670213 | 0.003631911 | 0.9962518 | 0.005470173 | 0.9962525 | 0.00774874
[23 empty] | 842460 | 0.9981643 | 0.9670213 | 0.003631911 | 0.9962535 | 0.005470149 | 0.9962541 | 0.007748746
[23 empty] | 842760 | 0.9981643 | 0.9670213 | 0.003631911 | 0.9962551 | 0.005470124 | 0.9962558 | 0.007748752
[23 empty] | 843060 | 0.9981643 | 0.9670213 | 0.003631911 | 0.9962568 | 0.0054701 | 0.9962574 | 0.007748758
[23 empty] | 843360 | 0.9981643 | 0.9670213 | 0.003631911 | 0.9962584 | 0.005470076 | 0.9962591 | 0.007748765
[23 empty] | 843660 | 0.9992433 | 0.9670213 | 0.003631911 | 0.9962601 | 0.005470052 | 0.9962607 | 0.007748771
[23 empty] | 843960 | 0.9981643 | 0.9670213 | 0.003631911 | 0.9962617 | 0.005470028 | 0.9962624 | 0.007748778
[23 empty] | 844260 | 0.9981643 | 0.9670213 | 0.003631911 | 0.9962633 | 0.005470004 | 0.996264 | 0.007748784
[23 empty] | 844560 | 0.9992433 | 0.9670213 | 0.003631911 | 0.996265 | 0.005469981 | 0.9962656 | 0.00774879
[23 empty] | 844860 | 0.9960063 | 0.9670213 | 0.003631911 | 0.9962666 | 0.005469957 | 0.9962672 | 0.007748797
[23 empty] | 845160 | 0.9992433 | 0.9670213 | 0.003631911 | 0.9962682 | 0.005469934 | 0.9962689 | 0.007748804
[23 empty] | 845460 | 0.9981643 | 0.9670213 | 0.003631911 | 0.9962699 | 0.00546991 | 0.9962705 | 0.00774881
[23 empty] | 845760 | 0.9992433 | 0.9670213 | 0.003631911 | 0.9962715 | 0.005469887 | 0.9962721 | 0.007748817
[23 empty] | 846060 | 0.9992433 | 0.9670213 | 0.003631911 | 0.9962731 | 0.005469864 | 0.9962737 | 0.007748823
[23 empty] | 846360 | 0.9992433 | 0.9670213 | 0.003631911 | 0.9962747 | 0.00546984 | 0.9962754 | 0.00774883
[23 empty] | 846660 | 0.9981643 | 0.9670213 | 0.003631911 | 0.9962763 | 0.005469817 | 0.996277 | 0.007748837
[23 empty] | 846960 | 0.9981643 | 0.9670213 | 0.003631911 | 0.9962779 | 0.005469794 | 0.9962786 | 0.007748843
[23 empty] | 847260 | 0.9981643 | 0.9670213 | 0.003631911 | 0.9962795 | 0.005469771 | 0.9962802 | 0.00774885
[23 empty] | 847560 | 0.9981643 | 0.9670213 | 0.003631911 | 0.9962811 | 0.005469748 | 0.9962818 | 0.007748857
[23 empty] | 847860 | 0.9981643 | 0.9670213 | 0.003631911 | 0.9962827 | 0.005469726 | 0.9962834 | 0.007748864
[23 empty] | 848160 | 0.9970853 | 0.9670213 | 0.003631911 | 0.9962843 | 0.005469703 | 0.996285 | 0.007748871
[23 empty] | 848460 | 0.9981643 | 0.9670213 | 0.003631911 | 0.9962859 | 0.00546968 | 0.9962866 | 0.007748877
[23 empty] | 848760 | 0.9970853 | 0.9670213 | 0.003631911 | 0.9962875 | 0.005469658 | 0.9962882 | 0.007748884
[23 empty] | 849060 | 0.9981643 | 0.9670213 | 0.003631911 | 0.9962891 | 0.005469636 | 0.9962898 | 0.007748891
[23 empty] | 849360 | 0.9981643 | 0.9670213 | 0.003631911 | 0.9962907 | 0.005469613 | 0.9962914 | 0.007748898
[23 empty] | 849660 | 0.9981643 | 0.9670213 | 0.003631911 | 0.9962923 | 0.005469591 | 0.996293 | 0.007748905
[23 empty] | 849960 | 0.9981643 | 0.9670213 | 0.003631911 | 0.9962939 | 0.005469569 | 0.9962945 | 0.007748912
[23 empty] | 850260 | 0.9981643 | 0.9670213 | 0.003631911 | 0.9962955 | 0.005469547 | 0.9962961 | 0.007748919
[23 empty] | 850560 | 0.9992433 | 0.9670213 | 0.003631911 | 0.996297 | 0.005469525 | 0.9962977 | 0.007748926
[23 empty] | 850860 | 0.9981643 | 0.9670213 | 0.003631911 | 0.9962986 | 0.005469503 | 0.9962993 | 0.007748933
[23 empty] | 851160 | 0.9981643 | 0.9670213 | 0.003631911 | 0.9963002 | 0.005469481 | 0.9963009 | 0.00774894
[23 empty] | 851460 | 0.9970853 | 0.9670213 | 0.003631911 | 0.9963018 | 0.00546946 | 0.9963024 | 0.007748947
[23 empty] | 851760 | 0.9992433 | 0.9670213 | 0.003631911 | 0.9963033 | 0.005469438 | 0.996304 | 0.007748955
[23 empty] | 852060 | 0.9970853 | 0.9670213 | 0.003631911 | 0.9963049 | 0.005469416 | 0.9963056 | 0.007748962
[23 empty] | 852360 | 0.9970853 | 0.9670213 | 0.003631911 | 0.9963065 | 0.005469395 | 0.9963071 | 0.007748969
[23 empty] | 852660 | 0.9970853 | 0.9670213 | 0.003631911 | 0.996308 | 0.005469374 | 0.9963087 | 0.007748976
[23 empty] | 852960 | 0.9960063 | 0.9670213 | 0.003631911 | 0.9963096 | 0.005469352 | 0.9963102 | 0.007748984
[23 empty] | 853260 | 0.9992433 | 0.9670213 | 0.003631911 | 0.9963111 | 0.005469331 | 0.9963118 | 0.007748991
[23 empty] | 853560 | 0.9992433 | 0.9670213 | 0.003631911 | 0.9963127 | 0.00546931 | 0.9963134 | 0.007748998
[23 empty] | 853860 | 0.9981643 | 0.9670213 | 0.003631911 | 0.9963142 | 0.005469289 | 0.9963149 | 0.007749005
[23 empty] | 854160 | 0.9970853 | 0.9670213 | 0.003631911 | 0.9963158 | 0.005469268 | 0.9963165 | 0.007749013
[23 empty] | 854460 | 0.9981643 | 0.9670213 | 0.003631911 | 0.9963173 | 0.005469247 | 0.996318 | 0.00774902
[23 empty] | 854760 | 0.9970853 | 0.9670213 | 0.003631911 | 0.9963189 | 0.005469226 | 0.9963195 | 0.007749028
[23 empty] | 855060 | 0.9970853 | 0.9670213 | 0.003631911 | 0.9963204 | 0.005469206 | 0.9963211 | 0.007749035
[23 empty] | 855360 | 0.9960063 | 0.9670213 | 0.003631911 | 0.996322 | 0.005469185 | 0.9963226 | 0.007749043
[23 empty] | 855660 | 0.9981643 | 0.9670213 | 0.003631911 | 0.9963235 | 0.005469164 | 0.9963242 | 0.00774905
[23 empty] | 855960 | 0.9981643 | 0.9670213 | 0.003631911 | 0.996325 | 0.005469144 | 0.9963257 | 0.007749058
[23 empty] | 856260 | 0.9981643 | 0.9670213 | 0.003631911 | 0.9963266 | 0.005469124 | 0.9963272 | 0.007749065
[23 empty] | 856560 | 0.9981643 | 0.9670213 | 0.003631911 | 0.9963281 | 0.005469103 | 0.9963288 | 0.007749073
[23 empty] | 856860 | 1.000322 | 0.9670213 | 0.003631911 | 0.9963296 | 0.005469083 | 0.9963303 | 0.00774908
[23 empty] | 857160 | 0.9970853 | 0.9670213 | 0.003631911 | 0.9963311 | 0.005469063 | 0.9963318 | 0.007749088
[23 empty] | 857460 | 0.9981643 | 0.9670213 | 0.003631911 | 0.9963327 | 0.005469043 | 0.9963333 | 0.007749096
[23 empty] | 857760 | 0.9992433 | 0.9670213 | 0.003631911 | 0.9963342 | 0.005469023 | 0.9963349 | 0.007749103
[23 empty] | 858060 | 0.9981643 | 0.9670213 | 0.003631911 | 0.9963357 | 0.005469003 | 0.9963364 | 0.007749111
[23 empty] | 858360 | 0.9981643 | 0.9670213 | 0.003631911 | 0.9963372 | 0.005468983 | 0.9963379 | 0.007749119
[23 empty] | 858660 | 0.9992433 | 0.9670213 | 0.003631911 | 0.9963387 | 0.005468963 | 0.9963394 | 0.007749126
[23 empty] | 858960 | 0.9981643 | 0.9670213 | 0.003631911 | 0.9963402 | 0.005468944 | 0.9963409 | 0.007749134
[23 empty] | 859260 | 0.9981643 | 0.9670213 | 0.003631911 | 0.9963417 | 0.005468924 | 0.9963424 | 0.007749142
[23 empty] | 859560 | 0.9992433 | 0.9670213 | 0.003631911 | 0.9963432 | 0.005468905 | 0.9963439 | 0.00774915
[23 empty] | 859860 | 1.000322 | 0.9670213 | 0.003631911 | 0.9963448 | 0.005468885 | 0.9963454 | 0.007749158
[23 empty] | 860160 | 0.9992433 | 0.9670213 | 0.003631911 | 0.9963463 | 0.005468866 | 0.9963469 | 0.007749165
[23 empty] | 860460 | 0.9970853 | 0.9670213 | 0.003631911 | 0.9963477 | 0.005468847 | 0.9963484 | 0.007749173
[23 empty] | 860760 | 0.9981643 | 0.9670213 | 0.003631911 | 0.9963492 | 0.005468828 | 0.9963499 | 0.007749181
[23 empty] | 861060 | 0.9981643 | 0.9670213 | 0.003631911 | 0.9963507 | 0.005468808 | 0.9963514 | 0.007749189
[23 empty] | 861360 | 0.9970853 | 0.9670213 | 0.003631911 | 0.9963522 | 0.005468789 | 0.9963529 | 0.007749197
[23 empty] | 861660 | 0.9949272 | 0.9670213 | 0.003631911 | 0.9963537 | 0.00546877 | 0.9963544 | 0.007749205
[23 empty] | 861960 | 0.9981643 | 0.9670213 | 0.003631911 | 0.9963552 | 0.005468752 | 0.9963559 | 0.007749213
[23 empty] | 862260 | 0.9992433 | 0.9670213 | 0.003631911 | 0.9963567 | 0.005468733 | 0.9963574 | 0.007749221
[23 empty] | 862560 | 0.9970853 | 0.9670213 | 0.003631911 | 0.9963582 | 0.005468714 | 0.9963588 | 0.007749229
[23 empty] | 862860 | 0.9981643 | 0.9670213 | 0.003631911 | 0.9963596 | 0.005468695 | 0.9963603 | 0.007749237
[23 empty] | 863160 | 0.9981643 | 0.9670213 | 0.003631911 | 0.9963611 | 0.005468677 | 0.9963618 | 0.007749245
[23 empty] | 863460 | 0.9992433 | 0.9670213 | 0.003631911 | 0.9963626 | 0.005468658 | 0.9963633 | 0.007749253
[23 empty] | 863760 | 0.9981643 | 0.9670213 | 0.003631911 | 0.9963641 | 0.00546864 | 0.9963647 | 0.007749262
[23 empty] | 864060 | 0.9981643 | 0.9670213 | 0.003631911 | 0.9963655 | 0.005468622 | 0.9963662 | 0.00774927
[23 empty] | 864360 | 0.9981643 | 0.9670213 | 0.003631911 | 0.996367 | 0.005468603 | 0.9963677 | 0.007749278
[23 empty] | 864660 | 0.9970853 | 0.9670213 | 0.003631911 | 0.9963685 | 0.005468585 | 0.9963691 | 0.007749286
[23 empty] | 864960 | 0.9981643 | 0.9670213 | 0.003631911 | 0.9963699 | 0.005468567 | 0.9963706 | 0.007749294
[23 empty] | 865260 | 0.9981643 | 0.9670213 | 0.003631911 | 0.9963714 | 0.005468549 | 0.996372 | 0.007749303
[23 empty] | 865560 | 0.9981643 | 0.9670213 | 0.003631911 | 0.9963728 | 0.005468531 | 0.9963735 | 0.007749311
[23 empty] | 865860 | 0.9981643 | 0.9670213 | 0.003631911 | 0.9963743 | 0.005468513 | 0.996375 | 0.007749319
[23 empty] | 866160 | 0.9970853 | 0.9670213 | 0.003631911 | 0.9963757 | 0.005468495 | 0.9963764 | 0.007749327
[23 empty] | 866460 | 0.9992433 | 0.9670213 | 0.003631911 | 0.9963772 | 0.005468478 | 0.9963779 | 0.007749336
[23 empty] | 866760 | 0.9970853 | 0.9670213 | 0.003631911 | 0.9963786 | 0.00546846 | 0.9963793 | 0.007749344
[23 empty] | 867060 | 0.9970853 | 0.9670213 | 0.003631911 | 0.9963801 | 0.005468442 | 0.9963808 | 0.007749353
[23 empty] | 867360 | 0.9949272 | 0.9670213 | 0.003631911 | 0.9963815 | 0.005468425 | 0.9963822 | 0.007749361
[23 empty] | 867660 | 0.9981643 | 0.9670213 | 0.003631911 | 0.996383 | 0.005468407 | 0.9963836 | 0.007749369
[23 empty] | 867960 | 0.9970853 | 0.9670213 | 0.003631911 | 0.9963844 | 0.00546839 | 0.9963851 | 0.007749378
[23 empty] | 868260 | 0.9960063 | 0.9670213 | 0.003631911 | 0.9963858 | 0.005468373 | 0.9963865 | 0.007749386
[23 empty] | 868560 | 0.9981643 | 0.9670213 | 0.003631911 | 0.9963873 | 0.005468355 | 0.9963879 | 0.007749395
[23 empty] | 868860 | 0.9970853 | 0.9670213 | 0.003631911 | 0.9963887 | 0.005468338 | 0.9963894 | 0.007749403
[23 empty] | 869160 | 0.9970853 | 0.9670213 | 0.003631911 | 0.9963901 | 0.005468321 | 0.9963908 | 0.007749412
[23 empty] | 869460 | 0.9970853 | 0.9670213 | 0.003631911 | 0.9963915 | 0.005468304 | 0.9963922 | 0.00774942
[23 empty] | 869760 | 0.9981643 | 0.9670213 | 0.003631911 | 0.996393 | 0.005468287 | 0.9963937 | 0.007749429
[23 empty] | 870060 | 0.9960063 | 0.9670213 | 0.003631911 | 0.9963944 | 0.00546827 | 0.9963951 | 0.007749437
[23 empty] | 870360 | 0.9970853 | 0.9670213 | 0.003631911 | 0.9963958 | 0.005468253 | 0.9963965 | 0.007749446
[23 empty] | 870660 | 0.9970853 | 0.9670213 | 0.003631911 | 0.9963972 | 0.005468237 | 0.9963979 | 0.007749455
[23 empty] | 870960 | 0.9960063 | 0.9670213 | 0.003631911 | 0.9963986 | 0.00546822 | 0.9963993 | 0.007749463
[23 empty] | 871260 | 0.9970853 | 0.9670213 | 0.003631911 | 0.9964001 | 0.005468203 | 0.9964007 | 0.007749472
[23 empty] | 871560 | 0.9981643 | 0.9670213 | 0.003631911 | 0.9964015 | 0.005468187 | 0.9964022 | 0.007749481
[23 empty] | 871860 | 0.9992433 | 0.9670213 | 0.003631911 | 0.9964029 | 0.00546817 | 0.9964036 | 0.007749489
[23 empty] | 872160 | 0.9981643 | 0.9670213 | 0.003631911 | 0.9964043 | 0.005468154 | 0.996405 | 0.007749498
[23 empty] | 872460 | 0.9970853 | 0.9670213 | 0.003631911 | 0.9964057 | 0.005468138 | 0.9964064 | 0.007749507
[23 empty] | 872760 | 0.9981643 | 0.9670213 | 0.003631911 | 0.9964071 | 0.005468121 | 0.9964078 | 0.007749515
[23 empty] | 873060 | 0.9960063 | 0.9670213 | 0.003631911 | 0.9964085 | 0.005468105 | 0.9964092 | 0.007749524
[23 empty] | 873360 | 0.9970853 | 0.9670213 | 0.003631911 | 0.9964099 | 0.005468089 | 0.9964106 | 0.007749533
[23 empty] | 873660 | 0.9981643 | 0.9670213 | 0.003631911 | 0.9964113 | 0.005468073 | 0.996412 | 0.007749542
[23 empty] | 873960 | 0.9970853 | 0.9670213 | 0.003631911 | 0.9964127 | 0.005468057 | 0.9964134 | 0.007749551
[23 empty] | 874260 | 0.9970853 | 0.9670213 | 0.003631911 | 0.9964141 | 0.005468041 | 0.9964147 | 0.00774956
[23 empty] | 874560 | 0.9970853 | 0.9670213 | 0.003631911 | 0.9964154 | 0.005468025 | 0.9964161 | 0.007749568
[23 empty] | 874860 | 0.9949272 | 0.9670213 | 0.003631911 | 0.9964168 | 0.00546801 | 0.9964175 | 0.007749577
[23 empty] | 875160 | 0.9960063 | 0.9670213 | 0.003631911 | 0.9964182 | 0.005467994 | 0.9964189 | 0.007749586
[23 empty] | 875460 | 0.9970853 | 0.9670213 | 0.003631911 | 0.9964196 | 0.005467978 | 0.9964203 | 0.007749595
[23 empty] | 875760 | 0.9981643 | 0.9670213 | 0.003631911 | 0.996421 | 0.005467963 | 0.9964217 | 0.007749604
[23 empty] | 876060 | 0.9981643 | 0.9670213 | 0.003631911 | 0.9964223 | 0.005467947 | 0.996423 | 0.007749613
[23 empty] | 876360 | 0.9992433 | 0.9670213 | 0.003631911 | 0.9964237 | 0.005467932 | 0.9964244 | 0.007749622
[23 empty] | 876660 | 0.9981643 | 0.9670213 | 0.003631911 | 0.9964251 | 0.005467916 | 0.9964258 | 0.007749631
[23 empty] | 876960 | 0.9960063 | 0.9670213 | 0.003631911 | 0.9964265 | 0.005467901 | 0.9964272 | 0.00774964
[23 empty] | 877260 | 0.9949272 | 0.9670213 | 0.003631911 | 0.9964278 | 0.005467886 | 0.9964285 | 0.007749649
[23 empty] | 877560 | 0.9970853 | 0.9670213 | 0.003631911 | 0.9964292 | 0.005467871 | 0.9964299 | 0.007749658
[23 empty] | 877860 | 0.9981643 | 0.9670213 | 0.003631911 | 0.9964306 | 0.005467856 | 0.9964312 | 0.007749667
[23 empty] | 878160 | 0.9981643 | 0.9670213 | 0.003631911 | 0.9964319 | 0.005467841 | 0.9964326 | 0.007749676
[23 empty] | 878460 | 0.9970853 | 0.9670213 | 0.003631911 | 0.9964333 | 0.005467826 | 0.996434 | 0.007749685
[23 empty] | 878760 | 0.9981643 | 0.9670213 | 0.003631911 | 0.9964346 | 0.005467811 | 0.9964353 | 0.007749694
[23 empty] | 879060 | 0.9970853 | 0.9670213 | 0.003631911 | 0.996436 | 0.005467796 | 0.9964367 | 0.007749704
[23 empty] | 879360 | 0.9981643 | 0.9670213 | 0.003631911 | 0.9964373 | 0.005467781 | 0.996438 | 0.007749713
[23 empty] | 879660 | 0.9981643 | 0.9670213 | 0.003631911 | 0.9964387 | 0.005467766 | 0.9964394 | 0.007749722
[23 empty] | 879960 | 0.9970853 | 0.9670213 | 0.003631911 | 0.99644 | 0.005467752 | 0.9964407 | 0.007749731
[23 empty] | 880260 | 0.9981643 | 0.9670213 | 0.003631911 | 0.9964414 | 0.005467737 | 0.9964421 | 0.00774974
[23 empty] | 880560 | 0.9970853 | 0.9670213 | 0.003631911 | 0.9964427 | 0.005467723 | 0.9964434 | 0.007749749
[23 empty] | 880860 | 0.9960063 | 0.9670213 | 0.003631911 | 0.9964441 | 0.005467708 | 0.9964448 | 0.007749759
[23 empty] | 881160 | 0.9960063 | 0.9670213 | 0.003631911 | 0.9964454 | 0.005467694 | 0.9964461 | 0.007749768
[23 empty] | 881460 | 0.9960063 | 0.9670213 | 0.003631911 | 0.9964467 | 0.00546768 | 0.9964474 | 0.007749777
[23 empty] | 881760 | 0.9992433 | 0.9670213 | 0.003631911 | 0.9964481 | 0.005467665 | 0.9964488 | 0.007749786
[23 empty] | 882060 | 0.9970853 | 0.9670213 | 0.003631911 | 0.9964494 | 0.005467651 | 0.9964501 | 0.007749796
[23 empty] | 882360 | 0.9970853 | 0.9670213 | 0.003631911 | 0.9964507 | 0.005467637 | 0.9964514 | 0.007749805
[23 empty] | 882660 | 0.9981643 | 0.9670213 | 0.003631911 | 0.9964521 | 0.005467623 | 0.9964528 | 0.007749814
[23 empty] | 882960 | 0.9970853 | 0.9670213 | 0.003631911 | 0.9964534 | 0.005467609 | 0.9964541 | 0.007749824
[23 empty] | 883260 | 0.9992433 | 0.9670213 | 0.003631911 | 0.9964547 | 0.005467595 | 0.9964554 | 0.007749833
[23 empty] | 883560 | 0.9970853 | 0.9670213 | 0.003631911 | 0.996456 | 0.005467581 | 0.9964567 | 0.007749842
[23 empty] | 883860 | 0.9970853 | 0.9670213 | 0.003631911 | 0.9964574 | 0.005467567 | 0.9964581 | 0.007749852
[23 empty] | 884160 | 0.9992433 | 0.9670213 | 0.003631911 | 0.9964587 | 0.005467553 | 0.9964594 | 0.007749861
[23 empty] | 884460 | 0.9981643 | 0.9670213 | 0.003631911 | 0.99646 | 0.00546754 | 0.9964607 | 0.007749871
[23 empty] | 884760 | 0.9970853 | 0.9670213 | 0.003631911 | 0.9964613 | 0.005467526 | 0.996462 | 0.00774988
[23 empty] | 885060 | 1.000322 | 0.9670213 | 0.003631911 | 0.9964626 | 0.005467513 | 0.9964633 | 0.00774989
[23 empty] | 885360 | 0.9981643 | 0.9670213 | 0.003631911 | 0.9964639 | 0.005467499 | 0.9964646 | 0.007749899
[23 empty] | 885660 | 0.9970853 | 0.9670213 | 0.003631911 | 0.9964652 | 0.005467486 | 0.9964659 | 0.007749909
[23 empty] | 885960 | 0.9992433 | 0.9670213 | 0.003631911 | 0.9964665 | 0.005467472 | 0.9964672 | 0.007749918
[23 empty] | 886260 | 0.9960063 | 0.9670213 | 0.003631911 | 0.9964678 | 0.005467459 | 0.9964685 | 0.007749928
[23 empty] | 886560 | 0.9981643 | 0.9670213 | 0.003631911 | 0.9964691 | 0.005467446 | 0.9964698 | 0.007749937
[23 empty] | 886860 | 0.9981643 | 0.9670213 | 0.003631911 | 0.9964704 | 0.005467432 | 0.9964711 | 0.007749947
[23 empty] | 887160 | 0.9981643 | 0.9670213 | 0.003631911 | 0.9964717 | 0.005467419 | 0.9964724 | 0.007749956
[23 empty] | 887460 | 0.9981643 | 0.9670213 | 0.003631911 | 0.996473 | 0.005467406 | 0.9964737 | 0.007749966
[23 empty] | 887760 | 0.9981643 | 0.9670213 | 0.003631911 | 0.9964743 | 0.005467393 | 0.996475 | 0.007749975
[23 empty] | 888060 | 0.9949272 | 0.9670213 | 0.003631911 | 0.9964756 | 0.00546738 | 0.9964763 | 0.007749985
[23 empty] | 888360 | 0.9981643 | 0.9670213 | 0.003631911 | 0.9964769 | 0.005467367 | 0.9964776 | 0.007749995
[23 empty] | 888660 | 0.9981643 | 0.9670213 | 0.003631911 | 0.9964782 | 0.005467354 | 0.9964789 | 0.007750004
[23 empty] | 888960 | 0.9970853 | 0.9670213 | 0.003631911 | 0.9964795 | 0.005467342 | 0.9964802 | 0.007750014
[23 empty] | 889260 | 0.9992433 | 0.9670213 | 0.003631911 | 0.9964807 | 0.005467329 | 0.9964815 | 0.007750023
[23 empty] | 889560 | 0.9992433 | 0.9670213 | 0.003631911 | 0.996482 | 0.005467316 | 0.9964827 | 0.007750033
[23 empty] | 889860 | 0.9960063 | 0.9670213 | 0.003631911 | 0.9964833 | 0.005467304 | 0.996484 | 0.007750043
[23 empty] | 890160 | 0.9970853 | 0.9670213 | 0.003631911 | 0.9964846 | 0.005467291 | 0.9964853 | 0.007750053
[23 empty] | 890460 | 0.9970853 | 0.9670213 | 0.003631911 | 0.9964858 | 0.005467279 | 0.9964866 | 0.007750062
[23 empty] | 890760 | 1.000322 | 0.9670213 | 0.003631911 | 0.9964871 | 0.005467266 | 0.9964878 | 0.007750072
[23 empty] | 891060 | 0.9981643 | 0.9670213 | 0.003631911 | 0.9964884 | 0.005467254 | 0.9964891 | 0.007750082
[23 empty] | 891360 | 0.9981643 | 0.9670213 | 0.003631911 | 0.9964897 | 0.005467241 | 0.9964904 | 0.007750091
[23 empty] | 891660 | 0.9981643 | 0.9670213 | 0.003631911 | 0.9964909 | 0.005467229 | 0.9964916 | 0.007750101
[23 empty] | 891960 | 0.9970853 | 0.9670213 | 0.003631911 | 0.9964922 | 0.005467217 | 0.9964929 | 0.007750111
[23 empty] | 892260 | 0.9981643 | 0.9670213 | 0.003631911 | 0.9964934 | 0.005467205 | 0.9964942 | 0.007750121
[23 empty] | 892560 | 0.9970853 | 0.9670213 | 0.003631911 | 0.9964947 | 0.005467193 | 0.9964954 | 0.007750131
[23 empty] | 892860 | 0.9970853 | 0.9670213 | 0.003631911 | 0.996496 | 0.005467181 | 0.9964967 | 0.00775014
[23 empty] | 893160 | 0.9960063 | 0.9670213 | 0.003631911 | 0.9964972 | 0.005467169 | 0.9964979 | 0.00775015
[23 empty] | 893460 | 0.9970853 | 0.9670213 | 0.003631911 | 0.9964985 | 0.005467157 | 0.9964992 | 0.00775016
[23 empty] | 893760 | 0.9981643 | 0.9670213 | 0.003631911 | 0.9964997 | 0.005467145 | 0.9965004 | 0.00775017
[23 empty] | 894060 | 0.9981643 | 0.9670213 | 0.003631911 | 0.996501 | 0.005467133 | 0.9965017 | 0.00775018
[23 empty] | 894360 | 0.9970853 | 0.9670213 | 0.003631911 | 0.9965022 | 0.005467121 | 0.9965029 | 0.00775019
[23 empty] | 894660 | 0.9970853 | 0.9670213 | 0.003631911 | 0.9965035 | 0.00546711 | 0.9965042 | 0.0077502
[23 empty] | 894960 | 0.9992433 | 0.9670213 | 0.003631911 | 0.9965047 | 0.005467098 | 0.9965054 | 0.007750209
[23 empty] | 895260 | 0.9981643 | 0.9670213 | 0.003631911 | 0.9965059 | 0.005467086 | 0.9965067 | 0.007750219
[23 empty] | 895560 | 0.9981643 | 0.9670213 | 0.003631911 | 0.9965072 | 0.005467075 | 0.9965079 | 0.007750229
[23 empty] | 895860 | 0.9970853 | 0.9670213 | 0.003631911 | 0.9965084 | 0.005467063 | 0.9965091 | 0.007750239
[23 empty] | 896160 | 0.9970853 | 0.9670213 | 0.003631911 | 0.9965097 | 0.005467052 | 0.9965104 | 0.007750249
[23 empty] | 896460 | 0.9981643 | 0.9670213 | 0.003631911 | 0.9965109 | 0.005467041 | 0.9965116 | 0.007750259
[23 empty] | 896760 | 0.9970853 | 0.9670213 | 0.003631911 | 0.9965121 | 0.005467029 | 0.9965128 | 0.007750269
[23 empty] | 897060 | 0.9970853 | 0.9670213 | 0.003631911 | 0.9965133 | 0.005467018 | 0.9965141 | 0.007750279
[23 empty] | 897360 | 0.9981643 | 0.9670213 | 0.003631911 | 0.9965146 | 0.005467007 | 0.9965153 | 0.007750289
[23 empty] | 897660 | 0.9981643 | 0.9670213 | 0.003631911 | 0.9965158 | 0.005466996 | 0.9965165 | 0.007750299
[23 empty] | 897960 | 0.9970853 | 0.9670213 | 0.003631911 | 0.996517 | 0.005466985 | 0.9965177 | 0.007750309
[23 empty] | 898260 | 0.9981643 | 0.9670213 | 0.003631911 | 0.9965182 | 0.005466974 | 0.996519 | 0.007750319
[23 empty] | 898560 | 0.9992433 | 0.9670213 | 0.003631911 | 0.9965195 | 0.005466963 | 0.9965202 | 0.007750329
[23 empty] | 898860 | 0.9992433 | 0.9670213 | 0.003631911 | 0.9965207 | 0.005466952 | 0.9965214 | 0.007750339
[23 empty] | 899160 | 0.9981643 | 0.9670213 | 0.003631911 | 0.9965219 | 0.005466941 | 0.9965226 | 0.007750349
[23 empty] | 899460 | 0.9970853 | 0.9670213 | 0.003631911 | 0.9965231 | 0.00546693 | 0.9965238 | 0.007750359
[23 empty] | 899760 | 0.9970853 | 0.9670213 | 0.003631911 | 0.9965243 | 0.005466919 | 0.996525 | 0.007750369
[23 empty] | 900060 | 0.9960063 | 0.9670213 | 0.003631911 | 0.9965255 | 0.005466909 | 0.9965262 | 0.00775038
[23 empty] | 900360 | 0.9960063 | 0.9670213 | 0.003631911 | 0.9965267 | 0.005466898 | 0.9965275 | 0.00775039
[23 empty] | 900660 | 0.9970853 | 0.9670213 | 0.003631911 | 0.9965279 | 0.005466887 | 0.9965287 | 0.0077504
[23 empty] | 900960 | 0.9970853 | 0.9670213 | 0.003631911 | 0.9965291 | 0.005466877 | 0.9965299 | 0.00775041
[23 empty] | 901260 | 0.9981643 | 0.9670213 | 0.003631911 | 0.9965303 | 0.005466866 | 0.9965311 | 0.00775042
[23 empty] | 901560 | 0.9981643 | 0.9670213 | 0.003631911 | 0.9965315 | 0.005466856 | 0.9965323 | 0.00775043
[23 empty] | 901860 | 0.9992433 | 0.9670213 | 0.003631911 | 0.9965327 | 0.005466845 | 0.9965335 | 0.00775044
[23 empty] | 902160 | 0.9970853 | 0.9670213 | 0.003631911 | 0.9965339 | 0.005466835 | 0.9965347 | 0.007750451
[23 empty] | 902460 | 0.9981643 | 0.9670213 | 0.003631911 | 0.9965351 | 0.005466825 | 0.9965359 | 0.007750461
[23 empty] | 902760 | 0.9981643 | 0.9670213 | 0.003631911 | 0.9965363 | 0.005466814 | 0.996537 | 0.007750471
[23 empty] | 903060 | 1.000322 | 0.9670213 | 0.003631911 | 0.9965375 | 0.005466804 | 0.9965382 | 0.007750481
[23 empty] | 903360 | 0.9992433 | 0.9670213 | 0.003631911 | 0.9965387 | 0.005466794 | 0.9965394 | 0.007750491
[23 empty] | 903660 | 0.9981643 | 0.9670213 | 0.003631911 | 0.9965399 | 0.005466784 | 0.9965406 | 0.007750502
[23 empty] | 903960 | 0.9981643 | 0.9670213 | 0.003631911 | 0.9965411 | 0.005466774 | 0.9965418 | 0.007750512
[23 empty] | 904260 | 0.9960063 | 0.9670213 | 0.003631911 | 0.9965422 | 0.005466764 | 0.996543 | 0.007750522
[23 empty] | 904560 | 0.9981643 | 0.9670213 | 0.003631911 | 0.9965434 | 0.005466754 | 0.9965442 | 0.007750532
[23 empty] | 904860 | 0.9992433 | 0.9670213 | 0.003631911 | 0.9965446 | 0.005466744 | 0.9965453 | 0.007750543
[23 empty] | 905160 | 0.9970853 | 0.9670213 | 0.003631911 | 0.9965458 | 0.005466734 | 0.9965465 | 0.007750553
[23 empty] | 905460 | 0.9970853 | 0.9670213 | 0.003631911 | 0.996547 | 0.005466724 | 0.9965477 | 0.007750563
[23 empty] | 905760 | 0.9970853 | 0.9670213 | 0.003631911 | 0.9965481 | 0.005466715 | 0.9965489 | 0.007750573
[23 empty] | 906060 | 0.9981643 | 0.9670213 | 0.003631911 | 0.9965493 | 0.005466705 | 0.99655 | 0.007750584
[23 empty] | 906360 | 0.9970853 | 0.9670213 | 0.003631911 | 0.9965505 | 0.005466695 | 0.9965512 | 0.007750594
[23 empty] | 906660 | 0.9981643 | 0.9670213 | 0.003631911 | 0.9965516 | 0.005466686 | 0.9965524 | 0.007750604
[23 empty] | 906960 | 0.9970853 | 0.9670213 | 0.003631911 | 0.9965528 | 0.005466676 | 0.9965535 | 0.007750615
[23 empty] | 907260 | 0.9981643 | 0.9670213 | 0.003631911 | 0.996554 | 0.005466667 | 0.9965547 | 0.007750625
[23 empty] | 907560 | 0.9981643 | 0.9670213 | 0.003631911 | 0.9965551 | 0.005466657 | 0.9965559 | 0.007750635
[23 empty] | 907860 | 1.000322 | 0.9670213 | 0.003631911 | 0.9965563 | 0.005466648 | 0.996557 | 0.007750646
[23 empty] | 908160 | 1.000322 | 0.9670213 | 0.003631911 | 0.9965574 | 0.005466638 | 0.9965582 | 0.007750656
[23 empty] | 908460 | 0.9981643 | 0.9670213 | 0.003631911 | 0.9965586 | 0.005466629 | 0.9965593 | 0.007750667
[23 empty] | 908760 | 0.9970853 | 0.9670213 | 0.003631911 | 0.9965597 | 0.00546662 | 0.9965605 | 0.007750677
[23 empty] | 909060 | 0.9981643 | 0.9670213 | 0.003631911 | 0.9965609 | 0.005466611 | 0.9965616 | 0.007750687
[23 empty] | 909360 | 0.9992433 | 0.9670213 | 0.003631911 | 0.996562 | 0.005466602 | 0.9965628 | 0.007750698
[23 empty] | 909660 | 0.9970853 | 0.9670213 | 0.003631911 | 0.9965632 | 0.005466592 | 0.9965639 | 0.007750708
[23 empty] | 909960 | 0.9970853 | 0.9670213 | 0.003631911 | 0.9965643 | 0.005466583 | 0.9965651 | 0.007750719
[23 empty] | 910260 | 0.9992433 | 0.9670213 | 0.003631911 | 0.9965655 | 0.005466574 | 0.9965662 | 0.007750729
[23 empty] | 910560 | 0.9992433 | 0.9670213 | 0.003631911 | 0.9965666 | 0.005466565 | 0.9965674 | 0.007750739
[23 empty] | 910860 | 0.9970853 | 0.9670213 | 0.003631911 | 0.9965678 | 0.005466556 | 0.9965685 | 0.00775075
[23 empty] | 911160 | 0.9992433 | 0.9670213 | 0.003631911 | 0.9965689 | 0.005466548 | 0.9965696 | 0.00775076
[23 empty] | 911460 | 0.9992433 | 0.9670213 | 0.003631911 | 0.99657 | 0.005466539 | 0.9965708 | 0.007750771
[23 empty] | 911760 | 0.9981643 | 0.9670213 | 0.003631911 | 0.9965712 | 0.00546653 | 0.9965719 | 0.007750781
[23 empty] | 912060 | 0.9981643 | 0.9670213 | 0.003631911 | 0.9965723 | 0.005466521 | 0.9965731 | 0.007750792
[23 empty] | 912360 | 0.9981643 | 0.9670213 | 0.003631911 | 0.9965734 | 0.005466513 | 0.9965742 | 0.007750802
[23 empty] | 912660 | 0.9981643 | 0.9670213 | 0.003631911 | 0.9965746 | 0.005466504 | 0.9965753 | 0.007750813
[23 empty] | 912960 | 0.9992433 | 0.9670213 | 0.003631911 | 0.9965757 | 0.005466495 | 0.9965764 | 0.007750823
[23 empty] | 913260 | 0.9992433 | 0.9670213 | 0.003631911 | 0.9965768 | 0.005466487 | 0.9965776 | 0.007750834
[23 empty] | 913560 | 0.9981643 | 0.9670213 | 0.003631911 | 0.9965779 | 0.005466478 | 0.9965787 | 0.007750844
[23 empty] | 913860 | 0.9981643 | 0.9670213 | 0.003631911 | 0.9965791 | 0.00546647 | 0.9965798 | 0.007750855
[23 empty] | 914160 | 0.9992433 | 0.9670213 | 0.003631911 | 0.9965802 | 0.005466461 | 0.9965809 | 0.007750865
[23 empty] | 914460 | 1.000322 | 0.9670213 | 0.003631911 | 0.9965813 | 0.005466453 | 0.9965821 | 0.007750876
[23 empty] | 914760 | 0.9981643 | 0.9670213 | 0.003631911 | 0.9965824 | 0.005466445 | 0.9965832 | 0.007750886
[23 empty] | 915060 | 1.000322 | 0.9670213 | 0.003631911 | 0.9965835 | 0.005466436 | 0.9965843 | 0.007750897
[23 empty] | 915360 | 0.9960063 | 0.9670213 | 0.003631911 | 0.9965847 | 0.005466428 | 0.9965854 | 0.007750908
[23 empty] | 915660 | 0.9981643 | 0.9670213 | 0.003631911 | 0.9965858 | 0.00546642 | 0.9965865 | 0.007750918
[23 empty] | 915960 | 1.000322 | 0.9670213 | 0.003631911 | 0.9965869 | 0.005466412 | 0.9965876 | 0.007750929
[23 empty] | 916260 | 0.9992433 | 0.9670213 | 0.003631911 | 0.996588 | 0.005466404 | 0.9965887 | 0.007750939
[23 empty] | 916560 | 0.9981643 | 0.9670213 | 0.003631911 | 0.9965891 | 0.005466396 | 0.9965898 | 0.00775095
[23 empty] | 916860 | 0.9981643 | 0.9670213 | 0.003631911 | 0.9965902 | 0.005466388 | 0.9965909 | 0.00775096
[23 empty] | 917160 | 0.9981643 | 0.9670213 | 0.003631911 | 0.9965913 | 0.00546638 | 0.996592 | 0.007750971
[23 empty] | 917460 | 0.9981643 | 0.9670213 | 0.003631911 | 0.9965924 | 0.005466372 | 0.9965931 | 0.007750982
[23 empty] | 917760 | 0.9992433 | 0.9670213 | 0.003631911 | 0.9965935 | 0.005466364 | 0.9965942 | 0.007750992
[23 empty] | 918060 | 1.000322 | 0.9670213 | 0.003631911 | 0.9965946 | 0.005466356 | 0.9965953 | 0.007751003
[23 empty] | 918360 | 1.001401 | 0.9670213 | 0.003631911 | 0.9965957 | 0.005466348 | 0.9965964 | 0.007751014
[23 empty] | 918660 | 0.9981643 | 0.9670213 | 0.003631911 | 0.9965968 | 0.005466341 | 0.9965975 | 0.007751024
[23 empty] | 918960 | 0.9981643 | 0.9670213 | 0.003631911 | 0.9965979 | 0.005466333 | 0.9965986 | 0.007751035
[23 empty] | 919260 | 0.9970853 | 0.9670213 | 0.003631911 | 0.996599 | 0.005466325 | 0.9965997 | 0.007751045
[23 empty] | 919560 | 0.9981643 | 0.9670213 | 0.003631911 | 0.9966001 | 0.005466318 | 0.9966008 | 0.007751056
[23 empty] | 919860 | 1.001401 | 0.9670213 | 0.003631911 | 0.9966011 | 0.00546631 | 0.9966019 | 0.007751067
[23 empty] | 920160 | 0.9992433 | 0.9670213 | 0.003631911 | 0.9966022 | 0.005466302 | 0.996603 | 0.007751077
[23 empty] | 920460 | 1.000322 | 0.9670213 | 0.003631911 | 0.9966033 | 0.005466295 | 0.9966041 | 0.007751088
[23 empty] | 920760 | 0.9981643 | 0.9670213 | 0.003631911 | 0.9966044 | 0.005466288 | 0.9966051 | 0.007751099
[23 empty] | 921060 | 1.000322 | 0.9670213 | 0.003631911 | 0.9966055 | 0.00546628 | 0.9966062 | 0.00775111
[23 empty] | 921360 | 0.9981643 | 0.9670213 | 0.003631911 | 0.9966065 | 0.005466273 | 0.9966073 | 0.00775112
[23 empty] | 921660 | 0.9981643 | 0.9670213 | 0.003631911 | 0.9966076 | 0.005466265 | 0.9966084 | 0.007751131
[23 empty] | 921960 | 0.9981643 | 0.9670213 | 0.003631911 | 0.9966087 | 0.005466258 | 0.9966095 | 0.007751142
[23 empty] | 922260 | 0.9992433 | 0.9670213 | 0.003631911 | 0.9966098 | 0.005466251 | 0.9966105 | 0.007751152
[23 empty] | 922560 | 0.9981643 | 0.9670213 | 0.003631911 | 0.9966108 | 0.005466244 | 0.9966116 | 0.007751163
[23 empty] | 922860 | 0.9981643 | 0.9670213 | 0.003631911 | 0.9966119 | 0.005466237 | 0.9966127 | 0.007751174
[23 empty] | 923160 | 0.9992433 | 0.9670213 | 0.003631911 | 0.996613 | 0.00546623 | 0.9966137 | 0.007751185
[23 empty] | 923460 | 0.9992433 | 0.9670213 | 0.003631911 | 0.996614 | 0.005466222 | 0.9966148 | 0.007751195
[23 empty] | 923760 | 0.9970853 | 0.9670213 | 0.003631911 | 0.9966151 | 0.005466215 | 0.9966159 | 0.007751206
[23 empty] | 924060 | 0.9992433 | 0.9670213 | 0.003631911 | 0.9966162 | 0.005466208 | 0.9966169 | 0.007751217
[23 empty] | 924360 | 1.000322 | 0.9670213 | 0.003631911 | 0.9966172 | 0.005466202 | 0.996618 | 0.007751228
[23 empty] | 924660 | 0.9992433 | 0.9670213 | 0.003631911 | 0.9966183 | 0.005466195 | 0.996619 | 0.007751238
[23 empty] | 924960 | 0.9992433 | 0.9670213 | 0.003631911 | 0.9966193 | 0.005466188 | 0.9966201 | 0.007751249
[23 empty] | 925260 | 0.9992433 | 0.9670213 | 0.003631911 | 0.9966204 | 0.005466181 | 0.9966212 | 0.00775126
[23 empty] | 925560 | 0.9970853 | 0.9670213 | 0.003631911 | 0.9966215 | 0.005466174 | 0.9966222 | 0.007751271
[23 empty] | 925860 | 0.9992433 | 0.9670213 | 0.003631911 | 0.9966225 | 0.005466167 | 0.9966233 | 0.007751281
[23 empty] | 926160 | 0.9981643 | 0.9670213 | 0.003631911 | 0.9966236 | 0.005466161 | 0.9966243 | 0.007751292
[23 empty] | 926460 | 0.9981643 | 0.9670213 | 0.003631911 | 0.9966246 | 0.005466154 | 0.9966254 | 0.007751303
[23 empty] | 926760 | 0.9981643 | 0.9670213 | 0.003631911 | 0.9966256 | 0.005466147 | 0.9966264 | 0.007751314
[23 empty] | 927060 | 1.000322 | 0.9670213 | 0.003631911 | 0.9966267 | 0.005466141 | 0.9966275 | 0.007751325
[23 empty] | 927360 | 1.000322 | 0.9670213 | 0.003631911 | 0.9966277 | 0.005466134 | 0.9966285 | 0.007751335
[23 empty] | 927660 | 0.9981643 | 0.9670213 | 0.003631911 | 0.9966288 | 0.005466128 | 0.9966295 | 0.007751346
[23 empty] | 927960 | 0.9981643 | 0.9670213 | 0.003631911 | 0.9966298 | 0.005466121 | 0.9966306 | 0.007751357
[23 empty] | 928260 | 1.000322 | 0.9670213 | 0.003631911 | 0.9966309 | 0.005466115 | 0.9966316 | 0.007751368
[23 empty] | 928560 | 1.001401 | 0.9670213 | 0.003631911 | 0.9966319 | 0.005466109 | 0.9966327 | 0.007751379
[23 empty] | 928860 | 0.9992433 | 0.9670213 | 0.003631911 | 0.9966329 | 0.005466102 | 0.9966337 | 0.007751389
[23 empty] | 929160 | 0.9981643 | 0.9670213 | 0.003631911 | 0.996634 | 0.005466096 | 0.9966347 | 0.0077514
[23 empty] | 929460 | 0.9992433 | 0.9670213 | 0.003631911 | 0.996635 | 0.00546609 | 0.9966358 | 0.007751411
[23 empty] | 929760 | 1.000322 | 0.9670213 | 0.003631911 | 0.996636 | 0.005466083 | 0.9966368 | 0.007751422
[23 empty] | 930060 | 0.9992433 | 0.9670213 | 0.003631911 | 0.9966371 | 0.005466077 | 0.9966378 | 0.007751433
[23 empty] | 930360 | 1.000322 | 0.9670213 | 0.003631911 | 0.9966381 | 0.005466071 | 0.9966388 | 0.007751444
[23 empty] | 930660 | 0.9981643 | 0.9670213 | 0.003631911 | 0.9966391 | 0.005466065 | 0.9966399 | 0.007751455
[23 empty] | 930960 | 1.000322 | 0.9670213 | 0.003631911 | 0.9966401 | 0.005466059 | 0.9966409 | 0.007751465
[23 empty] | 931260 | 1.001401 | 0.9670213 | 0.003631911 | 0.9966412 | 0.005466053 | 0.9966419 | 0.007751476
[23 empty] | 931560 | 0.9992433 | 0.9670213 | 0.003631911 | 0.9966422 | 0.005466047 | 0.9966429 | 0.007751487
[23 empty] | 931860 | 0.9981643 | 0.9670213 | 0.003631911 | 0.9966432 | 0.005466041 | 0.996644 | 0.007751498
[23 empty] | 932160 | 0.9992433 | 0.9670213 | 0.003631911 | 0.9966442 | 0.005466035 | 0.996645 | 0.007751509
[23 empty] | 932460 | 0.9981643 | 0.9670213 | 0.003631911 | 0.9966452 | 0.005466029 | 0.996646 | 0.00775152
[23 empty] | 932760 | 0.9992433 | 0.9670213 | 0.003631911 | 0.9966462 | 0.005466023 | 0.996647 | 0.007751531
[23 empty] | 933060 | 0.9992433 | 0.9670213 | 0.003631911 | 0.9966472 | 0.005466017 | 0.996648 | 0.007751542
[23 empty] | 933360 | 1.000322 | 0.9670213 | 0.003631911 | 0.9966483 | 0.005466012 | 0.996649 | 0.007751552
[23 empty] | 933660 | 1.000322 | 0.9670213 | 0.003631911 | 0.9966493 | 0.005466006 | 0.99665 | 0.007751563
[23 empty] | 933960 | 0.9981643 | 0.9670213 | 0.003631911 | 0.9966503 | 0.005466 | 0.996651 | 0.007751574
[23 empty] | 934260 | 1.000322 | 0.9670213 | 0.003631911 | 0.9966513 | 0.005465995 | 0.996652 | 0.007751585
[23 empty] | 934560 | 0.9992433 | 0.9670213 | 0.003631911 | 0.9966523 | 0.005465989 | 0.996653 | 0.007751596
[23 empty] | 934860 | 0.9981643 | 0.9670213 | 0.003631911 | 0.9966533 | 0.005465983 | 0.9966541 | 0.007751607
[23 empty] | 935160 | 0.9970853 | 0.9670213 | 0.003631911 | 0.9966543 | 0.005465978 | 0.9966551 | 0.007751618
[23 empty] | 935460 | 0.9981643 | 0.9670213 | 0.003631911 | 0.9966553 | 0.005465972 | 0.9966561 | 0.007751629
[23 empty] | 935760 | 1.000322 | 0.9670213 | 0.003631911 | 0.9966563 | 0.005465967 | 0.996657 | 0.00775164
[23 empty] | 936060 | 1.000322 | 0.9670213 | 0.003631911 | 0.9966573 | 0.005465961 | 0.996658 | 0.007751651
[23 empty] | 936360 | 0.9992433 | 0.9670213 | 0.003631911 | 0.9966583 | 0.005465956 | 0.996659 | 0.007751662
[23 empty] | 936660 | 0.9970853 | 0.9670213 | 0.003631911 | 0.9966593 | 0.005465951 | 0.99666 | 0.007751672
[23 empty] | 936960 | 0.9992433 | 0.9670213 | 0.003631911 | 0.9966603 | 0.005465945 | 0.996661 | 0.007751683
[23 empty] | 937260 | 0.9992433 | 0.9670213 | 0.003631911 | 0.9966612 | 0.00546594 | 0.996662 | 0.007751694
[23 empty] | 937560 | 0.9992433 | 0.9670213 | 0.003631911 | 0.9966622 | 0.005465935 | 0.996663 | 0.007751705
[23 empty] | 937860 | 0.9981643 | 0.9670213 | 0.003631911 | 0.9966632 | 0.005465929 | 0.996664 | 0.007751716
[23 empty] | 938160 | 0.9981643 | 0.9670213 | 0.003631911 | 0.9966642 | 0.005465924 | 0.996665 | 0.007751727
[23 empty] | 938460 | 0.9992433 | 0.9670213 | 0.003631911 | 0.9966652 | 0.005465919 | 0.996666 | 0.007751738
[23 empty] | 938760 | 0.9981643 | 0.9670213 | 0.003631911 | 0.9966662 | 0.005465914 | 0.9966669 | 0.007751749
[23 empty] | 939060 | 0.9992433 | 0.9670213 | 0.003631911 | 0.9966671 | 0.005465909 | 0.9966679 | 0.00775176
[23 empty] | 939360 | 0.9992433 | 0.9670213 | 0.003631911 | 0.9966681 | 0.005465904 | 0.9966689 | 0.007751771
[23 empty] | 939660 | 0.9960063 | 0.9670213 | 0.003631911 | 0.9966691 | 0.005465899 | 0.9966699 | 0.007751782
[23 empty] | 939960 | 0.9927692 | 0.9670213 | 0.003631911 | 0.9966701 | 0.005465894 | 0.9966708 | 0.007751793
[23 empty] | 940260 | 0.9906112 | 0.9670213 | 0.003631911 | 0.996671 | 0.005465889 | 0.9966718 | 0.007751804
[23 empty] | 940560 | 0.9927692 | 0.9670213 | 0.003631911 | 0.996672 | 0.005465884 | 0.9966728 | 0.007751815
[23 empty] | 940860 | 0.9938482 | 0.9670213 | 0.003631911 | 0.996673 | 0.005465879 | 0.9966738 | 0.007751826
[23 empty] | 941160 | 0.9938482 | 0.9670213 | 0.003631911 | 0.996674 | 0.005465874 | 0.9966747 | 0.007751837
[23 empty] | 941460 | 0.9916902 | 0.9670213 | 0.003631911 | 0.9966749 | 0.005465869 | 0.9966757 | 0.007751848
[23 empty] | 941760 | 0.9949272 | 0.9670213 | 0.003631911 | 0.9966759 | 0.005465865 | 0.9966767 | 0.007751859
[23 empty] | 942060 | 0.9938482 | 0.9670213 | 0.003631911 | 0.9966769 | 0.00546586 | 0.9966776 | 0.00775187
[23 empty] | 942360 | 0.9960063 | 0.9670213 | 0.003631911 | 0.9966778 | 0.005465855 | 0.9966786 | 0.007751881
[23 empty] | 942660 | 0.9960063 | 0.9670213 | 0.003631911 | 0.9966788 | 0.005465851 | 0.9966796 | 0.007751892
[23 empty] | 942960 | 0.9970853 | 0.9670213 | 0.003631911 | 0.9966797 | 0.005465846 | 0.9966805 | 0.007751903
[23 empty] | 943260 | 0.9970853 | 0.9670213 | 0.003631911 | 0.9966807 | 0.005465841 | 0.9966815 | 0.007751914
[23 empty] | 943560 | 0.9992433 | 0.9670213 | 0.003631911 | 0.9966816 | 0.005465837 | 0.9966824 | 0.007751925
[23 empty] | 943860 | 0.9981643 | 0.9670213 | 0.003631911 | 0.9966826 | 0.005465832 | 0.9966834 | 0.007751936
[23 empty] | 944160 | 1.001401 | 0.9670213 | 0.003631911 | 0.9966836 | 0.005465828 | 0.9966843 | 0.007751947
[23 empty] | 944460 | 0.9992433 | 0.9670213 | 0.003631911 | 0.9966845 | 0.005465823 | 0.9966853 | 0.007751958
[23 empty] | 944760 | 1.000322 | 0.9670213 | 0.003631911 | 0.9966855 | 0.005465819 | 0.9966862 | 0.007751969
[23 empty] | 945060 | 0.9992433 | 0.9670213 | 0.003631911 | 0.9966864 | 0.005465814 | 0.9966872 | 0.00775198
[23 empty] | 945360 | 1.000322 | 0.9670213 | 0.003631911 | 0.9966874 | 0.00546581 | 0.9966881 | 0.007751991
[23 empty] | 945660 | 1.001401 | 0.9670213 | 0.003631911 | 0.9966883 | 0.005465806 | 0.9966891 | 0.007752002
[23 empty] | 945960 | 1.001401 | 0.9670213 | 0.003631911 | 0.9966892 | 0.005465801 | 0.99669 | 0.007752013
[23 empty] | 946260 | 1.00248 | 0.9670213 | 0.003631911 | 0.9966902 | 0.005465797 | 0.996691 | 0.007752024
[23 empty] | 946560 | 1.004638 | 0.9670213 | 0.003631911 | 0.9966911 | 0.005465793 | 0.9966919 | 0.007752035
[23 empty] | 946860 | 1.00248 | 0.9670213 | 0.003631911 | 0.9966921 | 0.005465789 | 0.9966928 | 0.007752046
[23 empty] | 947160 | 1.005717 | 0.9670213 | 0.003631911 | 0.996693 | 0.005465784 | 0.9966938 | 0.007752057
[23 empty] | 947460 | 1.005717 | 0.9670213 | 0.003631911 | 0.9966939 | 0.00546578 | 0.9966947 | 0.007752068
[23 empty] | 947760 | 1.006796 | 0.9670213 | 0.003631911 | 0.9966949 | 0.005465776 | 0.9966957 | 0.007752079
[23 empty] | 948060 | 1.004638 | 0.9670213 | 0.003631911 | 0.9966958 | 0.005465772 | 0.9966966 | 0.00775209
[23 empty] | 948360 | 1.000322 | 0.9670213 | 0.003631911 | 0.9966967 | 0.005465768 | 0.9966975 | 0.007752101
[23 empty] | 948660 | 0.9970853 | 0.9670213 | 0.003631911 | 0.9966977 | 0.005465764 | 0.9966985 | 0.007752112
[23 empty] | 948960 | 0.9970853 | 0.9670213 | 0.003631911 | 0.9966986 | 0.00546576 | 0.9966994 | 0.007752123
[23 empty] | 949260 | 0.9981643 | 0.9670213 | 0.003631911 | 0.9966995 | 0.005465756 | 0.9967003 | 0.007752134
[23 empty] | 949560 | 0.9992433 | 0.9670213 | 0.003631911 | 0.9967004 | 0.005465752 | 0.9967012 | 0.007752145
[23 empty] | 949860 | 1.000322 | 0.9670213 | 0.003631911 | 0.9967014 | 0.005465748 | 0.9967022 | 0.007752156
[23 empty] | 950160 | 0.9992433 | 0.9670213 | 0.003631911 | 0.9967023 | 0.005465744 | 0.9967031 | 0.007752167
[23 empty] | 950460 | 1.000322 | 0.9670213 | 0.003631911 | 0.9967032 | 0.00546574 | 0.996704 | 0.007752178
[23 empty] | 950760 | 1.00248 | 0.9670213 | 0.003631911 | 0.9967041 | 0.005465737 | 0.9967049 | 0.007752189
[23 empty] | 951060 | 1.001401 | 0.9670213 | 0.003631911 | 0.9967051 | 0.005465733 | 0.9967058 | 0.0077522
[23 empty] | 951360 | 1.000322 | 0.9670213 | 0.003631911 | 0.996706 | 0.005465729 | 0.9967068 | 0.007752211
[23 empty] | 951660 | 0.9992433 | 0.9670213 | 0.003631911 | 0.9967069 | 0.005465725 | 0.9967077 | 0.007752222
[23 empty] | 951960 | 1.000322 | 0.9670213 | 0.003631911 | 0.9967078 | 0.005465722 | 0.9967086 | 0.007752233
[23 empty] | 952260 | 1.000322 | 0.9670213 | 0.003631911 | 0.9967087 | 0.005465718 | 0.9967095 | 0.007752244
[23 empty] | 952560 | 0.9992433 | 0.9670213 | 0.003631911 | 0.9967096 | 0.005465714 | 0.9967104 | 0.007752255
[23 empty] | 952860 | 0.9992433 | 0.9670213 | 0.003631911 | 0.9967105 | 0.005465711 | 0.9967113 | 0.007752266
[23 empty] | 953160 | 0.9981643 | 0.9670213 | 0.003631911 | 0.9967114 | 0.005465707 | 0.9967122 | 0.007752277
[23 empty] | 953460 | 1.001401 | 0.9670213 | 0.003631911 | 0.9967123 | 0.005465704 | 0.9967131 | 0.007752288
[23 empty] | 953760 | 0.9992433 | 0.9670213 | 0.003631911 | 0.9967132 | 0.0054657 | 0.996714 | 0.007752299
[23 empty] | 954060 | 1.001401 | 0.9670213 | 0.003631911 | 0.9967142 | 0.005465697 | 0.9967149 | 0.00775231
[23 empty] | 954360 | 1.000322 | 0.9670213 | 0.003631911 | 0.9967151 | 0.005465693 | 0.9967158 | 0.007752321
[23 empty] | 954660 | 1.000322 | 0.9670213 | 0.003631911 | 0.996716 | 0.00546569 | 0.9967167 | 0.007752332
[23 empty] | 954960 | 1.001401 | 0.9670213 | 0.003631911 | 0.9967169 | 0.005465686 | 0.9967176 | 0.007752343
[23 empty] | 955260 | 0.9992433 | 0.9670213 | 0.003631911 | 0.9967178 | 0.005465683 | 0.9967185 | 0.007752354
[23 empty] | 955560 | 1.00248 | 0.9670213 | 0.003631911 | 0.9967186 | 0.00546568 | 0.9967194 | 0.007752365
[23 empty] | 955860 | 1.000322 | 0.9670213 | 0.003631911 | 0.9967195 | 0.005465676 | 0.9967203 | 0.007752376
[23 empty] | 956160 | 1.001401 | 0.9670213 | 0.003631911 | 0.9967204 | 0.005465673 | 0.9967212 | 0.007752387
[23 empty] | 956460 | 1.000322 | 0.9670213 | 0.003631911 | 0.9967213 | 0.00546567 | 0.9967221 | 0.007752398
[23 empty] | 956760 | 1.001401 | 0.9670213 | 0.003631911 | 0.9967222 | 0.005465667 | 0.996723 | 0.007752409
[23 empty] | 957060 | 1.001401 | 0.9670213 | 0.003631911 | 0.9967231 | 0.005465663 | 0.9967239 | 0.00775242
[23 empty] | 957360 | 0.9992433 | 0.9670213 | 0.003631911 | 0.996724 | 0.00546566 | 0.9967248 | 0.007752431
[23 empty] | 957660 | 1.000322 | 0.9670213 | 0.003631911 | 0.9967249 | 0.005465657 | 0.9967257 | 0.007752442
[23 empty] | 957960 | 1.000322 | 0.9670213 | 0.003631911 | 0.9967258 | 0.005465654 | 0.9967266 | 0.007752453
[23 empty] | 958260 | 1.001401 | 0.9670213 | 0.003631911 | 0.9967266 | 0.005465651 | 0.9967274 | 0.007752465
[23 empty] | 958560 | 1.000322 | 0.9670213 | 0.003631911 | 0.9967275 | 0.005465648 | 0.9967283 | 0.007752476
[23 empty] | 958860 | 1.000322 | 0.9670213 | 0.003631911 | 0.9967284 | 0.005465645 | 0.9967292 | 0.007752487
[23 empty] | 959160 | 1.000322 | 0.9670213 | 0.003631911 | 0.9967293 | 0.005465642 | 0.9967301 | 0.007752498
[23 empty] | 959460 | 1.000322 | 0.9670213 | 0.003631911 | 0.9967302 | 0.005465639 | 0.996731 | 0.007752509
[23 empty] | 959760 | 1.001401 | 0.9670213 | 0.003631911 | 0.996731 | 0.005465636 | 0.9967318 | 0.00775252
[23 empty] | 960060 | 1.001401 | 0.9670213 | 0.003631911 | 0.9967319 | 0.005465633 | 0.9967327 | 0.007752531
[23 empty] | 960360 | 1.000322 | 0.9670213 | 0.003631911 | 0.9967328 | 0.00546563 | 0.9967336 | 0.007752542
[23 empty] | 960660 | 1.001401 | 0.9670213 | 0.003631911 | 0.9967337 | 0.005465627 | 0.9967345 | 0.007752553
[23 empty] | 960960 | 1.001401 | 0.9670213 | 0.003631911 | 0.9967345 | 0.005465624 | 0.9967353 | 0.007752564
[23 empty] | 961260 | 1.000322 | 0.9670213 | 0.003631911 | 0.9967354 | 0.005465622 | 0.9967362 | 0.007752575
[23 empty] | 961560 | 0.9992433 | 0.9670213 | 0.003631911 | 0.9967363 | 0.005465619 | 0.9967371 | 0.007752586
[23 empty] | 961860 | 1.000322 | 0.9670213 | 0.003631911 | 0.9967371 | 0.005465616 | 0.9967379 | 0.007752597
[23 empty] | 962160 | 1.001401 | 0.9670213 | 0.003631911 | 0.996738 | 0.005465613 | 0.9967388 | 0.007752608
[23 empty] | 962460 | 1.000322 | 0.9670213 | 0.003631911 | 0.9967389 | 0.005465611 | 0.9967397 | 0.007752619
[23 empty] | 962760 | 1.00248 | 0.9670213 | 0.003631911 | 0.9967397 | 0.005465608 | 0.9967405 | 0.00775263
[23 empty] | 963060 | 1.001401 | 0.9670213 | 0.003631911 | 0.9967406 | 0.005465605 | 0.9967414 | 0.007752641
[23 empty] | 963360 | 1.001401 | 0.9670213 | 0.003631911 | 0.9967414 | 0.005465603 | 0.9967422 | 0.007752652
[23 empty] | 963660 | 1.001401 | 0.9670213 | 0.003631911 | 0.9967423 | 0.0054656 | 0.9967431 | 0.007752663
[23 empty] | 963960 | 1.001401 | 0.9670213 | 0.003631911 | 0.9967432 | 0.005465597 | 0.996744 | 0.007752674
[23 empty] | 964260 | 1.001401 | 0.9670213 | 0.003631911 | 0.996744 | 0.005465595 | 0.9967448 | 0.007752685
[23 empty] | 964560 | 1.003559 | 0.9670213 | 0.003631911 | 0.9967449 | 0.005465592 | 0.9967457 | 0.007752696
[23 empty] | 964860 | 1.00248 | 0.9670213 | 0.003631911 | 0.9967457 | 0.00546559 | 0.9967465 | 0.007752707
[23 empty] | 965160 | 1.001401 | 0.9670213 | 0.003631911 | 0.9967466 | 0.005465587 | 0.9967474 | 0.007752718
[23 empty] | 965460 | 1.000322 | 0.9670213 | 0.003631911 | 0.9967474 | 0.005465585 | 0.9967482 | 0.007752729
[23 empty] | 965760 | 0.9992433 | 0.9670213 | 0.003631911 | 0.9967483 | 0.005465583 | 0.9967491 | 0.00775274
[23 empty] | 966060 | 1.000322 | 0.9670213 | 0.003631911 | 0.9967491 | 0.00546558 | 0.9967499 | 0.007752751
[23 empty] | 966360 | 1.000322 | 0.9670213 | 0.003631911 | 0.99675 | 0.005465578 | 0.9967508 | 0.007752762
[23 empty] | 966660 | 1.000322 | 0.9670213 | 0.003631911 | 0.9967508 | 0.005465576 | 0.9967516 | 0.007752773
[23 empty] | 966960 | 1.001401 | 0.9670213 | 0.003631911 | 0.9967516 | 0.005465573 | 0.9967525 | 0.007752784
[23 empty] | 967260 | 1.001401 | 0.9670213 | 0.003631911 | 0.9967525 | 0.005465571 | 0.9967533 | 0.007752795
[23 empty] | 967560 | 1.000322 | 0.9670213 | 0.003631911 | 0.9967533 | 0.005465569 | 0.9967541 | 0.007752806
[23 empty] | 967860 | 0.9992433 | 0.9670213 | 0.003631911 | 0.9967542 | 0.005465566 | 0.996755 | 0.007752817
[23 empty] | 968160 | 1.00248 | 0.9670213 | 0.003631911 | 0.996755 | 0.005465564 | 0.9967558 | 0.007752828
[23 empty] | 968460 | 1.000322 | 0.9670213 | 0.003631911 | 0.9967558 | 0.005465562 | 0.9967566 | 0.007752839
[23 empty] | 968760 | 0.9992433 | 0.9670213 | 0.003631911 | 0.9967567 | 0.00546556 | 0.9967575 | 0.00775285
[23 empty] | 969060 | 1.000322 | 0.9670213 | 0.003631911 | 0.9967575 | 0.005465558 | 0.9967583 | 0.007752861
[23 empty] | 969360 | 0.9981643 | 0.9670213 | 0.003631911 | 0.9967583 | 0.005465556 | 0.9967591 | 0.007752872
[23 empty] | 969660 | 1.000322 | 0.9670213 | 0.003631911 | 0.9967592 | 0.005465554 | 0.99676 | 0.007752883
[23 empty] | 969960 | 1.000322 | 0.9670213 | 0.003631911 | 0.99676 | 0.005465552 | 0.9967608 | 0.007752894
[23 empty] | 970260 | 1.000322 | 0.9670213 | 0.003631911 | 0.9967608 | 0.00546555 | 0.9967616 | 0.007752905
[23 empty] | 970560 | 1.000322 | 0.9670213 | 0.003631911 | 0.9967617 | 0.005465547 | 0.9967625 | 0.007752916
[23 empty] | 970860 | 1.001401 | 0.9670213 | 0.003631911 | 0.9967625 | 0.005465546 | 0.9967633 | 0.007752927
[23 empty] | 971160 | 1.001401 | 0.9670213 | 0.003631911 | 0.9967633 | 0.005465544 | 0.9967641 | 0.007752938
[23 empty] | 971460 | 0.9992433 | 0.9670213 | 0.003631911 | 0.9967641 | 0.005465542 | 0.9967649 | 0.007752949
[23 empty] | 971760 | 0.9992433 | 0.9670213 | 0.003631911 | 0.9967649 | 0.00546554 | 0.9967658 | 0.00775296
[23 empty] | 972060 | 1.001401 | 0.9670213 | 0.003631911 | 0.9967658 | 0.005465538 | 0.9967666 | 0.007752971
[23 empty] | 972360 | 0.9992433 | 0.9670213 | 0.003631911 | 0.9967666 | 0.005465536 | 0.9967674 | 0.007752982
[23 empty] | 972660 | 0.9992433 | 0.9670213 | 0.003631911 | 0.9967674 | 0.005465534 | 0.9967682 | 0.007752993
[23 empty] | 972960 | 0.9992433 | 0.9670213 | 0.003631911 | 0.9967682 | 0.005465532 | 0.996769 | 0.007753004
[23 empty] | 973260 | 0.9992433 | 0.9670213 | 0.003631911 | 0.996769 | 0.00546553 | 0.9967698 | 0.007753015
[23 empty] | 973560 | 0.9992433 | 0.9670213 | 0.003631911 | 0.9967698 | 0.005465529 | 0.9967707 | 0.007753026
[23 empty] | 973860 | 1.000322 | 0.9670213 | 0.003631911 | 0.9967707 | 0.005465527 | 0.9967715 | 0.007753037
[23 empty] | 974160 | 1.000322 | 0.9670213 | 0.003631911 | 0.9967715 | 0.005465525 | 0.9967723 | 0.007753048
[23 empty] | 974460 | 1.001401 | 0.9670213 | 0.003631911 | 0.9967723 | 0.005465524 | 0.9967731 | 0.007753059
[23 empty] | 974760 | 1.00248 | 0.9670213 | 0.003631911 | 0.9967731 | 0.005465522 | 0.9967739 | 0.00775307
[23 empty] | 975060 | 1.00248 | 0.9670213 | 0.003631911 | 0.9967739 | 0.00546552 | 0.9967747 | 0.007753081
[23 empty] | 975360 | 1.000322 | 0.9670213 | 0.003631911 | 0.9967747 | 0.005465519 | 0.9967755 | 0.007753092
[23 empty] | 975660 | 1.000322 | 0.9670213 | 0.003631911 | 0.9967755 | 0.005465517 | 0.9967763 | 0.007753103
[23 empty] | 975960 | 0.9992433 | 0.9670213 | 0.003631911 | 0.9967763 | 0.005465515 | 0.9967771 | 0.007753114
[23 empty] | 976260 | 0.9992433 | 0.9670213 | 0.003631911 | 0.9967771 | 0.005465514 | 0.9967779 | 0.007753125
[23 empty] | 976560 | 0.9981643 | 0.9670213 | 0.003631911 | 0.9967779 | 0.005465512 | 0.9967787 | 0.007753136
[23 empty] | 976860 | 0.9992433 | 0.9670213 | 0.003631911 | 0.9967787 | 0.005465511 | 0.9967795 | 0.007753147
[23 empty] | 977160 | 0.9992433 | 0.9670213 | 0.003631911 | 0.9967795 | 0.005465509 | 0.9967803 | 0.007753158
[23 empty] | 977460 | 0.9981643 | 0.9670213 | 0.003631911 | 0.9967803 | 0.005465508 | 0.9967811 | 0.007753169
[23 empty] | 977760 | 1.000322 | 0.9670213 | 0.003631911 | 0.9967811 | 0.005465506 | 0.9967819 | 0.007753179
[23 empty] | 978060 | 1.000322 | 0.9670213 | 0.003631911 | 0.9967819 | 0.005465505 | 0.9967827 | 0.00775319
[23 empty] | 978360 | 1.001401 | 0.9670213 | 0.003631911 | 0.9967827 | 0.005465503 | 0.9967835 | 0.007753201
[23 empty] | 978660 | 1.001401 | 0.9670213 | 0.003631911 | 0.9967835 | 0.005465502 | 0.9967843 | 0.007753212
[23 empty] | 978960 | 1.000322 | 0.9670213 | 0.003631911 | 0.9967843 | 0.005465501 | 0.9967851 | 0.007753223
[23 empty] | 979260 | 1.001401 | 0.9670213 | 0.003631911 | 0.9967851 | 0.005465499 | 0.9967859 | 0.007753234
[23 empty] | 979560 | 0.9992433 | 0.9670213 | 0.003631911 | 0.9967858 | 0.005465498 | 0.9967867 | 0.007753245
[23 empty] | 979860 | 1.000322 | 0.9670213 | 0.003631911 | 0.9967866 | 0.005465497 | 0.9967874 | 0.007753256
[23 empty] | 980160 | 1.000322 | 0.9670213 | 0.003631911 | 0.9967874 | 0.005465495 | 0.9967882 | 0.007753267
[23 empty] | 980460 | 0.9992433 | 0.9670213 | 0.003631911 | 0.9967882 | 0.005465494 | 0.996789 | 0.007753278
[23 empty] | 980760 | 0.9992433 | 0.9670213 | 0.003631911 | 0.996789 | 0.005465493 | 0.9967898 | 0.007753289
[23 empty] | 981060 | 1.00248 | 0.9670213 | 0.003631911 | 0.9967898 | 0.005465492 | 0.9967906 | 0.0077533
[23 empty] | 981360 | 1.000322 | 0.9670213 | 0.003631911 | 0.9967905 | 0.005465491 | 0.9967914 | 0.007753311
[23 empty] | 981660 | 1.001401 | 0.9670213 | 0.003631911 | 0.9967913 | 0.005465489 | 0.9967921 | 0.007753322
[23 empty] | 981960 | 1.000322 | 0.9670213 | 0.003631911 | 0.9967921 | 0.005465488 | 0.9967929 | 0.007753332
[23 empty] | 982260 | 1.001401 | 0.9670213 | 0.003631911 | 0.9967929 | 0.005465487 | 0.9967937 | 0.007753343
[23 empty] | 982560 | 0.9992433 | 0.9670213 | 0.003631911 | 0.9967936 | 0.005465486 | 0.9967945 | 0.007753354
[23 empty] | 982860 | 1.000322 | 0.9670213 | 0.003631911 | 0.9967944 | 0.005465485 | 0.9967952 | 0.007753365
[23 empty] | 983160 | 1.000322 | 0.9670213 | 0.003631911 | 0.9967952 | 0.005465484 | 0.996796 | 0.007753376
[23 empty] | 983460 | 1.000322 | 0.9670213 | 0.003631911 | 0.996796 | 0.005465483 | 0.9967968 | 0.007753387
[23 empty] | 983760 | 1.001401 | 0.9670213 | 0.003631911 | 0.9967967 | 0.005465482 | 0.9967975 | 0.007753398
[23 empty] | 984060 | 1.00248 | 0.9670213 | 0.003631911 | 0.9967975 | 0.005465481 | 0.9967983 | 0.007753409
[23 empty] | 984360 | 1.001401 | 0.9670213 | 0.003631911 | 0.9967983 | 0.00546548 | 0.9967991 | 0.00775342
[23 empty] | 984660 | 1.001401 | 0.9670213 | 0.003631911 | 0.996799 | 0.005465479 | 0.9967999 | 0.00775343
[23 empty] | 984960 | 1.00248 | 0.9670213 | 0.003631911 | 0.9967998 | 0.005465478 | 0.9968006 | 0.007753441
[23 empty] | 985260 | 1.00248 | 0.9670213 | 0.003631911 | 0.9968006 | 0.005465477 | 0.9968014 | 0.007753452
[23 empty] | 985560 | 1.000322 | 0.9670213 | 0.003631911 | 0.9968013 | 0.005465476 | 0.9968021 | 0.007753463
[23 empty] | 985860 | 1.001401 | 0.9670213 | 0.003631911 | 0.9968021 | 0.005465475 | 0.9968029 | 0.007753474
[23 empty] | 986160 | 0.9981643 | 0.9670213 | 0.003631911 | 0.9968028 | 0.005465474 | 0.9968037 | 0.007753485
[23 empty] | 986460 | 0.9992433 | 0.9670213 | 0.003631911 | 0.9968036 | 0.005465473 | 0.9968044 | 0.007753496
[23 empty] | 986760 | 1.000322 | 0.9670213 | 0.003631911 | 0.9968044 | 0.005465473 | 0.9968052 | 0.007753507
[23 empty] | 987060 | 1.001401 | 0.9670213 | 0.003631911 | 0.9968051 | 0.005465472 | 0.9968059 | 0.007753517
[23 empty] | 987360 | 1.000322 | 0.9670213 | 0.003631911 | 0.9968059 | 0.005465471 | 0.9968067 | 0.007753528
[23 empty] | 987660 | 0.9992433 | 0.9670213 | 0.003631911 | 0.9968066 | 0.00546547 | 0.9968074 | 0.007753539
[23 empty] | 987960 | 0.9992433 | 0.9670213 | 0.003631911 | 0.9968074 | 0.00546547 | 0.9968082 | 0.00775355
[23 empty] | 988260 | 1.001401 | 0.9670213 | 0.003631911 | 0.9968081 | 0.005465469 | 0.9968089 | 0.007753561
[23 empty] | 988560 | 1.001401 | 0.9670213 | 0.003631911 | 0.9968089 | 0.005465468 | 0.9968097 | 0.007753572
[23 empty] | 988860 | 1.000322 | 0.9670213 | 0.003631911 | 0.9968096 | 0.005465467 | 0.9968104 | 0.007753582
[23 empty] | 989160 | 1.001401 | 0.9670213 | 0.003631911 | 0.9968104 | 0.005465467 | 0.9968112 | 0.007753593
[23 empty] | 989460 | 0.9992433 | 0.9670213 | 0.003631911 | 0.9968111 | 0.005465466 | 0.9968119 | 0.007753604
[23 empty] | 989760 | 1.001401 | 0.9670213 | 0.003631911 | 0.9968119 | 0.005465465 | 0.9968127 | 0.007753615
[23 empty] | 990060 | 1.000322 | 0.9670213 | 0.003631911 | 0.9968126 | 0.005465465 | 0.9968134 | 0.007753626
[23 empty] | 990360 | 0.9992433 | 0.9670213 | 0.003631911 | 0.9968133 | 0.005465464 | 0.9968142 | 0.007753637
[23 empty] | 990660 | 0.9992433 | 0.9670213 | 0.003631911 | 0.9968141 | 0.005465464 | 0.9968149 | 0.007753647
[23 empty] | 990960 | 1.00248 | 0.9670213 | 0.003631911 | 0.9968148 | 0.005465463 | 0.9968157 | 0.007753658
[23 empty] | 991260 | 1.003559 | 0.9670213 | 0.003631911 | 0.9968156 | 0.005465463 | 0.9968164 | 0.007753669
[23 empty] | 991560 | 1.001401 | 0.9670213 | 0.003631911 | 0.9968163 | 0.005465462 | 0.9968171 | 0.00775368
[23 empty] | 991860 | 1.001401 | 0.9670213 | 0.003631911 | 0.996817 | 0.005465462 | 0.9968179 | 0.007753691
[23 empty] | 992160 | 1.001401 | 0.9670213 | 0.003631911 | 0.9968178 | 0.005465461 | 0.9968186 | 0.007753701
[23 empty] | 992460 | 1.00248 | 0.9670213 | 0.003631911 | 0.9968185 | 0.005465461 | 0.9968193 | 0.007753712
[23 empty] | 992760 | 1.001401 | 0.9670213 | 0.003631911 | 0.9968192 | 0.00546546 | 0.9968201 | 0.007753723
[23 empty] | 993060 | 1.00248 | 0.9670213 | 0.003631911 | 0.99682 | 0.00546546 | 0.9968208 | 0.007753734
[23 empty] | 993360 | 1.00248 | 0.9670213 | 0.003631911 | 0.9968207 | 0.005465459 | 0.9968215 | 0.007753744
[23 empty] | 993660 | 1.001401 | 0.9670213 | 0.003631911 | 0.9968214 | 0.005465459 | 0.9968223 | 0.007753755
[23 empty] | 993960 | 1.001401 | 0.9670213 | 0.003631911 | 0.9968222 | 0.005465459 | 0.996823 | 0.007753766
[23 empty] | 994260 | 1.001401 | 0.9670213 | 0.003631911 | 0.9968229 | 0.005465458 | 0.9968237 | 0.007753777
[23 empty] | 994560 | 1.000322 | 0.9670213 | 0.003631911 | 0.9968236 | 0.005465458 | 0.9968245 | 0.007753788
[23 empty] | 994860 | 1.001401 | 0.9670213 | 0.003631911 | 0.9968243 | 0.005465458 | 0.9968252 | 0.007753798
[23 empty] | 995160 | 1.000322 | 0.9670213 | 0.003631911 | 0.9968251 | 0.005465457 | 0.9968259 | 0.007753809
[23 empty] | 995460 | 1.000322 | 0.9670213 | 0.003631911 | 0.9968258 | 0.005465457 | 0.9968266 | 0.00775382
[23 empty] | 995760 | 1.001401 | 0.9670213 | 0.003631911 | 0.9968265 | 0.005465457 | 0.9968273 | 0.007753831
[23 empty] | 996060 | 1.001401 | 0.9670213 | 0.003631911 | 0.9968272 | 0.005465457 | 0.9968281 | 0.007753841
[23 empty] | 996360 | 1.000322 | 0.9670213 | 0.003631911 | 0.996828 | 0.005465456 | 0.9968288 | 0.007753852
[23 empty] | 996660 | 1.000322 | 0.9670213 | 0.003631911 | 0.9968287 | 0.005465456 | 0.9968295 | 0.007753863
[23 empty] | 996960 | 1.001401 | 0.9670213 | 0.003631911 | 0.9968294 | 0.005465456 | 0.9968302 | 0.007753873
[23 empty] | 997260 | 1.001401 | 0.9670213 | 0.003631911 | 0.9968301 | 0.005465456 | 0.9968309 | 0.007753884
[23 empty] | 997560 | 1.001401 | 0.9670213 | 0.003631911 | 0.9968308 | 0.005465456 | 0.9968317 | 0.007753895
[23 empty] | 997860 | 1.00248 | 0.9670213 | 0.003631911 | 0.9968315 | 0.005465455 | 0.9968324 | 0.007753906
[23 empty] | 998160 | 1.000322 | 0.9670213 | 0.003631911 | 0.9968322 | 0.005465455 | 0.9968331 | 0.007753916
[23 empty] | 998460 | 1.001401 | 0.9670213 | 0.003631911 | 0.996833 | 0.005465455 | 0.9968338 | 0.007753927
[23 empty] | 998760 | 1.000322 | 0.9670213 | 0.003631911 | 0.9968337 | 0.005465455 | 0.9968345 | 0.007753938
[23 empty] | 999060 | 1.001401 | 0.9670213 | 0.003631911 | 0.9968344 | 0.005465455 | 0.9968352 | 0.007753948
[23 empty] | 999360 | 1.000322 | 0.9670213 | 0.003631911 | 0.9968351 | 0.005465455 | 0.9968359 | 0.007753959
[23 empty] | 999660 | 1.00248 | 0.9670213 | 0.003631911 | 0.9968358 | 0.005465455 | 0.9968366 | 0.00775397
[23 empty] | 999960 | 1.000322 | 0.9670213 | 0.003631911 | 0.9968365 | 0.005465455 | 0.9968373 | 0.00775398
[23 empty] | 1000260 | 1.001401 | 0.9670213 | 0.003631911 | 0.9968372 | 0.005465455 | 0.996838 | 0.007753991
[23 empty] | 1000560 | 1.001401 | 0.9670213 | 0.003631911 | 0.9968379 | 0.005465455 | 0.9968387 | 0.007754002
[23 empty] | 1000860 | 1.003559 | 0.9670213 | 0.003631911 | 0.9968386 | 0.005465455 | 0.9968394 | 0.007754013
[23 empty] | 1001160 | 1.001401 | 0.9670213 | 0.003631911 | 0.9968393 | 0.005465455 | 0.9968401 | 0.007754023
[23 empty] | 1001460 | 1.001401 | 0.9670213 | 0.003631911 | 0.99684 | 0.005465455 | 0.9968408 | 0.007754034
[23 empty] | 1001760 | 1.000322 | 0.9670213 | 0.003631911 | 0.9968407 | 0.005465455 | 0.9968415 | 0.007754044
[23 empty] | 1002060 | 1.000322 | 0.9670213 | 0.003631911 | 0.9968414 | 0.005465455 | 0.9968422 | 0.007754055
[23 empty] | 1002360 | 1.001401 | 0.9670213 | 0.003631911 | 0.9968421 | 0.005465455 | 0.9968429 | 0.007754066
[23 empty] | 1002660 | 1.000322 | 0.9670213 | 0.003631911 | 0.9968428 | 0.005465456 | 0.9968436 | 0.007754076
[23 empty] | 1002960 | 1.000322 | 0.9670213 | 0.003631911 | 0.9968435 | 0.005465456 | 0.9968443 | 0.007754087
[23 empty] | 1003260 | 1.00248 | 0.9670213 | 0.003631911 | 0.9968442 | 0.005465456 | 0.996845 | 0.007754098
[23 empty] | 1003560 | 1.001401 | 0.9670213 | 0.003631911 | 0.9968449 | 0.005465456 | 0.9968457 | 0.007754108
[23 empty] | 1003860 | 1.000322 | 0.9670213 | 0.003631911 | 0.9968456 | 0.005465456 | 0.9968464 | 0.007754119
[23 empty] | 1004160 | 1.001401 | 0.9670213 | 0.003631911 | 0.9968462 | 0.005465456 | 0.9968471 | 0.00775413
[23 empty] | 1004460 | 1.000322 | 0.9670213 | 0.003631911 | 0.9968469 | 0.005465457 | 0.9968478 | 0.00775414
[23 empty] | 1004760 | 1.001401 | 0.9670213 | 0.003631911 | 0.9968476 | 0.005465457 | 0.9968485 | 0.007754151
[23 empty] | 1005060 | 1.003559 | 0.9670213 | 0.003631911 | 0.9968483 | 0.005465457 | 0.9968491 | 0.007754161
[23 empty] | 1005360 | 1.003559 | 0.9670213 | 0.003631911 | 0.996849 | 0.005465457 | 0.9968498 | 0.007754172
[23 empty] | 1005660 | 1.003559 | 0.9670213 | 0.003631911 | 0.9968497 | 0.005465458 | 0.9968505 | 0.007754183
[23 empty] | 1005960 | 1.00248 | 0.9670213 | 0.003631911 | 0.9968504 | 0.005465458 | 0.9968512 | 0.007754193
[23 empty] | 1006260 | 1.001401 | 0.9670213 | 0.003631911 | 0.996851 | 0.005465458 | 0.9968519 | 0.007754204
[23 empty] | 1006560 | 1.001401 | 0.9670213 | 0.003631911 | 0.9968517 | 0.005465459 | 0.9968526 | 0.007754214
[23 empty] | 1006860 | 1.003559 | 0.9670213 | 0.003631911 | 0.9968524 | 0.005465459 | 0.9968532 | 0.007754225
[23 empty] | 1007160 | 1.001401 | 0.9670213 | 0.003631911 | 0.9968531 | 0.005465459 | 0.9968539 | 0.007754236
[23 empty] | 1007460 | 1.001401 | 0.9670213 | 0.003631911 | 0.9968538 | 0.00546546 | 0.9968546 | 0.007754246
[23 empty] | 1007760 | 1.000322 | 0.9670213 | 0.003631911 | 0.9968544 | 0.00546546 | 0.9968553 | 0.007754257
[23 empty] | 1008060 | 1.000322 | 0.9670213 | 0.003631911 | 0.9968551 | 0.005465461 | 0.996856 | 0.007754267
[23 empty] | 1008360 | 1.001401 | 0.9670213 | 0.003631911 | 0.9968558 | 0.005465461 | 0.9968566 | 0.007754278
[23 empty] | 1008660 | 1.000322 | 0.9670213 | 0.003631911 | 0.9968565 | 0.005465461 | 0.9968573 | 0.007754288
[23 empty] | 1008960 | 1.001401 | 0.9670213 | 0.003631911 | 0.9968571 | 0.005465462 | 0.996858 | 0.007754299
[23 empty] | 1009260 | 1.000322 | 0.9670213 | 0.003631911 | 0.9968578 | 0.005465462 | 0.9968586 | 0.007754309
[23 empty] | 1009560 | 1.001401 | 0.9670213 | 0.003631911 | 0.9968585 | 0.005465463 | 0.9968593 | 0.00775432
[23 empty] | 1009860 | 1.00248 | 0.9670213 | 0.003631911 | 0.9968591 | 0.005465463 | 0.99686 | 0.00775433
[23 empty] | 1010160 | 1.001401 | 0.9670213 | 0.003631911 | 0.9968598 | 0.005465464 | 0.9968606 | 0.007754341
[23 empty] | 1010460 | 1.000322 | 0.9670213 | 0.003631911 | 0.9968605 | 0.005465464 | 0.9968613 | 0.007754351
[23 empty] | 1010760 | 0.9992433 | 0.9670213 | 0.003631911 | 0.9968611 | 0.005465465 | 0.996862 | 0.007754362
[23 empty] | 1011060 | 1.001401 | 0.9670213 | 0.003631911 | 0.9968618 | 0.005465466 | 0.9968626 | 0.007754372
[23 empty] | 1011360 | 1.001401 | 0.9670213 | 0.003631911 | 0.9968625 | 0.005465466 | 0.9968633 | 0.007754383
[23 empty] | 1011660 | 1.001401 | 0.9670213 | 0.003631911 | 0.9968631 | 0.005465467 | 0.996864 | 0.007754393
[23 empty] | 1011960 | 1.001401 | 0.9670213 | 0.003631911 | 0.9968638 | 0.005465467 | 0.9968646 | 0.007754404
[23 empty] | 1012260 | 1.00248 | 0.9670213 | 0.003631911 | 0.9968644 | 0.005465468 | 0.9968653 | 0.007754414
[23 empty] | 1012560 | 1.003559 | 0.9670213 | 0.003631911 | 0.9968651 | 0.005465469 | 0.996866 | 0.007754425
[23 empty] | 1012860 | 1.00248 | 0.9670213 | 0.003631911 | 0.9968658 | 0.005465469 | 0.9968666 | 0.007754435
[23 empty] | 1013160 | 1.00248 | 0.9670213 | 0.003631911 | 0.9968664 | 0.00546547 | 0.9968673 | 0.007754446
[23 empty] | 1013460 | 1.001401 | 0.9670213 | 0.003631911 | 0.9968671 | 0.005465471 | 0.9968679 | 0.007754456
[23 empty] | 1013760 | 1.00248 | 0.9670213 | 0.003631911 | 0.9968677 | 0.005465471 | 0.9968686 | 0.007754467
[23 empty] | 1014060 | 1.001401 | 0.9670213 | 0.003631911 | 0.9968684 | 0.005465472 | 0.9968692 | 0.007754477
[23 empty] | 1014360 | 1.001401 | 0.9670213 | 0.003631911 | 0.996869 | 0.005465473 | 0.9968699 | 0.007754488
[23 empty] | 1014660 | 1.001401 | 0.9670213 | 0.003631911 | 0.9968697 | 0.005465473 | 0.9968705 | 0.007754498
[23 empty] | 1014960 | 1.000322 | 0.9670213 | 0.003631911 | 0.9968703 | 0.005465474 | 0.9968712 | 0.007754509
[23 empty] | 1015260 | 1.000322 | 0.9670213 | 0.003631911 | 0.996871 | 0.005465475 | 0.9968718 | 0.007754519
[23 empty] | 1015560 | 1.001401 | 0.9670213 | 0.003631911 | 0.9968716 | 0.005465476 | 0.9968725 | 0.007754529
[23 empty] | 1015860 | 1.001401 | 0.9670213 | 0.003631911 | 0.9968723 | 0.005465476 | 0.9968731 | 0.00775454
[23 empty] | 1016160 | 1.001401 | 0.9670213 | 0.003631911 | 0.9968729 | 0.005465477 | 0.9968738 | 0.00775455
[23 empty] | 1016460 | 0.9992433 | 0.9670213 | 0.003631911 | 0.9968736 | 0.005465478 | 0.9968744 | 0.007754561
[23 empty] | 1016760 | 1.000322 | 0.9670213 | 0.003631911 | 0.9968742 | 0.005465479 | 0.9968751 | 0.007754571
[23 empty] | 1017060 | 1.000322 | 0.9670213 | 0.003631911 | 0.9968749 | 0.00546548 | 0.9968757 | 0.007754581
[23 empty] | 1017360 | 1.001401 | 0.9670213 | 0.003631911 | 0.9968755 | 0.00546548 | 0.9968764 | 0.007754592
[23 empty] | 1017660 | 1.001401 | 0.9670213 | 0.003631911 | 0.9968761 | 0.005465481 | 0.996877 | 0.007754602
[23 empty] | 1017960 | 1.001401 | 0.9670213 | 0.003631911 | 0.9968768 | 0.005465482 | 0.9968776 | 0.007754613
[23 empty] | 1018260 | 1.003559 | 0.9670213 | 0.003631911 | 0.9968774 | 0.005465483 | 0.9968783 | 0.007754623
[23 empty] | 1018560 | 1.00248 | 0.9670213 | 0.003631911 | 0.9968781 | 0.005465484 | 0.9968789 | 0.007754633
[23 empty] | 1018860 | 1.001401 | 0.9670213 | 0.003631911 | 0.9968787 | 0.005465485 | 0.9968795 | 0.007754644
[23 empty] | 1019160 | 1.00248 | 0.9670213 | 0.003631911 | 0.9968793 | 0.005465486 | 0.9968802 | 0.007754654
[23 empty] | 1019460 | 1.000322 | 0.9670213 | 0.003631911 | 0.99688 | 0.005465487 | 0.9968808 | 0.007754664
[23 empty] | 1019760 | 1.00248 | 0.9670213 | 0.003631911 | 0.9968806 | 0.005465488 | 0.9968815 | 0.007754675
[23 empty] | 1020060 | 1.00248 | 0.9670213 | 0.003631911 | 0.9968812 | 0.005465489 | 0.9968821 | 0.007754685
[23 empty] | 1020360 | 1.00248 | 0.9670213 | 0.003631911 | 0.9968819 | 0.00546549 | 0.9968827 | 0.007754695
[23 empty] | 1020660 | 1.003559 | 0.9670213 | 0.003631911 | 0.9968825 | 0.005465491 | 0.9968834 | 0.007754706
[23 empty] | 1020960 | 1.003559 | 0.9670213 | 0.003631911 | 0.9968831 | 0.005465492 | 0.996884 | 0.007754716
[23 empty] | 1021260 | 1.00248 | 0.9670213 | 0.003631911 | 0.9968838 | 0.005465493 | 0.9968846 | 0.007754726
[23 empty] | 1021560 | 1.00248 | 0.9670213 | 0.003631911 | 0.9968844 | 0.005465494 | 0.9968852 | 0.007754737
[23 empty] | 1021860 | 1.003559 | 0.9670213 | 0.003631911 | 0.996885 | 0.005465495 | 0.9968859 | 0.007754747
[23 empty] | 1022160 | 1.003559 | 0.9670213 | 0.003631911 | 0.9968856 | 0.005465496 | 0.9968865 | 0.007754757
[23 empty] | 1022460 | 1.003559 | 0.9670213 | 0.003631911 | 0.9968863 | 0.005465497 | 0.9968871 | 0.007754768
[23 empty] | 1022760 | 1.001401 | 0.9670213 | 0.003631911 | 0.9968869 | 0.005465498 | 0.9968877 | 0.007754778
[23 empty] | 1023060 | 1.000322 | 0.9670213 | 0.003631911 | 0.9968875 | 0.005465499 | 0.9968884 | 0.007754788
[23 empty] | 1023360 | 1.00248 | 0.9670213 | 0.003631911 | 0.9968881 | 0.0054655 | 0.996889 | 0.007754798
[23 empty] | 1023660 | 1.00248 | 0.9670213 | 0.003631911 | 0.9968887 | 0.005465501 | 0.9968896 | 0.007754809
[23 empty] | 1023960 | 1.00248 | 0.9670213 | 0.003631911 | 0.9968894 | 0.005465502 | 0.9968902 | 0.007754819
[23 empty] | 1024260 | 1.00248 | 0.9670213 | 0.003631911 | 0.99689 | 0.005465504 | 0.9968908 | 0.007754829
[23 empty] | 1024560 | 1.001401 | 0.9670213 | 0.003631911 | 0.9968906 | 0.005465505 | 0.9968915 | 0.007754839
[23 empty] | 1024860 | 1.001401 | 0.9670213 | 0.003631911 | 0.9968912 | 0.005465506 | 0.9968921 | 0.00775485
[23 empty] | 1025160 | 1.00248 | 0.9670213 | 0.003631911 | 0.9968918 | 0.005465507 | 0.9968927 | 0.00775486
[23 empty] | 1025460 | 1.00248 | 0.9670213 | 0.003631911 | 0.9968925 | 0.005465508 | 0.9968933 | 0.00775487
[23 empty] | 1025760 | 1.001401 | 0.9670213 | 0.003631911 | 0.9968931 | 0.005465509 | 0.9968939 | 0.00775488
[23 empty] | 1026060 | 1.001401 | 0.9670213 | 0.003631911 | 0.9968937 | 0.005465511 | 0.9968945 | 0.007754891
[23 empty] | 1026360 | 1.001401 | 0.9670213 | 0.003631911 | 0.9968943 | 0.005465512 | 0.9968951 | 0.007754901
[23 empty] | 1026660 | 1.001401 | 0.9670213 | 0.003631911 | 0.9968949 | 0.005465513 | 0.9968958 | 0.007754911
[23 empty] | 1026960 | 1.00248 | 0.9670213 | 0.003631911 | 0.9968955 | 0.005465514 | 0.9968964 | 0.007754921
[23 empty] | 1027260 | 1.000322 | 0.9670213 | 0.003631911 | 0.9968961 | 0.005465516 | 0.996897 | 0.007754931
[23 empty] | 1027560 | 1.001401 | 0.9670213 | 0.003631911 | 0.9968967 | 0.005465517 | 0.9968976 | 0.007754942
[23 empty] | 1027860 | 1.001401 | 0.9670213 | 0.003631911 | 0.9968973 | 0.005465518 | 0.9968982 | 0.007754952
[23 empty] | 1028160 | 1.001401 | 0.9670213 | 0.003631911 | 0.9968979 | 0.005465519 | 0.9968988 | 0.007754962
[23 empty] | 1028460 | 1.001401 | 0.9670213 | 0.003631911 | 0.9968985 | 0.005465521 | 0.9968994 | 0.007754972
[23 empty] | 1028760 | 1.001401 | 0.9670213 | 0.003631911 | 0.9968991 | 0.005465522 | 0.9969 | 0.007754982
[23 empty] | 1029060 | 1.00248 | 0.9670213 | 0.003631911 | 0.9968997 | 0.005465523 | 0.9969006 | 0.007754992
[23 empty] | 1029360 | 1.000322 | 0.9670213 | 0.003631911 | 0.9969004 | 0.005465525 | 0.9969012 | 0.007755003
[23 empty] | 1029660 | 1.000322 | 0.9670213 | 0.003631911 | 0.996901 | 0.005465526 | 0.9969018 | 0.007755013
[23 empty] | 1029960 | 1.000322 | 0.9670213 | 0.003631911 | 0.9969016 | 0.005465527 | 0.9969024 | 0.007755023
[23 empty] | 1030260 | 1.000322 | 0.9670213 | 0.003631911 | 0.9969022 | 0.005465529 | 0.996903 | 0.007755033
[23 empty] | 1030560 | 1.00248 | 0.9670213 | 0.003631911 | 0.9969027 | 0.00546553 | 0.9969036 | 0.007755043
[23 empty] | 1030860 | 1.00248 | 0.9670213 | 0.003631911 | 0.9969033 | 0.005465531 | 0.9969042 | 0.007755053
[23 empty] | 1031160 | 1.003559 | 0.9670213 | 0.003631911 | 0.9969039 | 0.005465533 | 0.9969048 | 0.007755063
[23 empty] | 1031460 | 1.00248 | 0.9670213 | 0.003631911 | 0.9969045 | 0.005465534 | 0.9969054 | 0.007755073
[23 empty] | 1031760 | 1.000322 | 0.9670213 | 0.003631911 | 0.9969051 | 0.005465536 | 0.996906 | 0.007755084
[23 empty] | 1032060 | 1.000322 | 0.9670213 | 0.003631911 | 0.9969057 | 0.005465537 | 0.9969066 | 0.007755094
[23 empty] | 1032360 | 1.00248 | 0.9670213 | 0.003631911 | 0.9969063 | 0.005465539 | 0.9969072 | 0.007755104
[23 empty] | 1032660 | 1.000322 | 0.9670213 | 0.003631911 | 0.9969069 | 0.00546554 | 0.9969078 | 0.007755114
[23 empty] | 1032960 | 1.00248 | 0.9670213 | 0.003631911 | 0.9969075 | 0.005465541 | 0.9969084 | 0.007755124
[23 empty] | 1033260 | 1.00248 | 0.9670213 | 0.003631911 | 0.9969081 | 0.005465543 | 0.996909 | 0.007755134
[23 empty] | 1033560 | 1.003559 | 0.9670213 | 0.003631911 | 0.9969087 | 0.005465544 | 0.9969095 | 0.007755144
[23 empty] | 1033860 | 1.00248 | 0.9670213 | 0.003631911 | 0.9969093 | 0.005465546 | 0.9969101 | 0.007755154
[23 empty] | 1034160 | 1.003559 | 0.9670213 | 0.003631911 | 0.9969098 | 0.005465547 | 0.9969107 | 0.007755164
[23 empty] | 1034460 | 1.00248 | 0.9670213 | 0.003631911 | 0.9969104 | 0.005465549 | 0.9969113 | 0.007755174
[23 empty] | 1034760 | 1.001401 | 0.9670213 | 0.003631911 | 0.996911 | 0.00546555 | 0.9969119 | 0.007755184
[23 empty] | 1035060 | 1.000322 | 0.9670213 | 0.003631911 | 0.9969116 | 0.005465552 | 0.9969125 | 0.007755194
[23 empty] | 1035360 | 1.001401 | 0.9670213 | 0.003631911 | 0.9969122 | 0.005465554 | 0.996913 | 0.007755204
[23 empty] | 1035660 | 1.000322 | 0.9670213 | 0.003631911 | 0.9969128 | 0.005465555 | 0.9969136 | 0.007755214
[23 empty] | 1035960 | 1.00248 | 0.9670213 | 0.003631911 | 0.9969133 | 0.005465557 | 0.9969142 | 0.007755224
[23 empty] | 1036260 | 1.004638 | 0.9670213 | 0.003631911 | 0.9969139 | 0.005465558 | 0.9969148 | 0.007755234
[23 empty] | 1036560 | 1.003559 | 0.9670213 | 0.003631911 | 0.9969145 | 0.00546556 | 0.9969154 | 0.007755244
[23 empty] | 1036860 | 1.004638 | 0.9670213 | 0.003631911 | 0.9969151 | 0.005465561 | 0.996916 | 0.007755254
[23 empty] | 1037160 | 1.00248 | 0.9670213 | 0.003631911 | 0.9969157 | 0.005465563 | 0.9969165 | 0.007755264
[23 empty] | 1037460 | 1.001401 | 0.9670213 | 0.003631911 | 0.9969162 | 0.005465565 | 0.9969171 | 0.007755274
[23 empty] | 1037760 | 0.9981643 | 0.9670213 | 0.003631911 | 0.9969168 | 0.005465566 | 0.9969177 | 0.007755284
[23 empty] | 1038060 | 0.9992433 | 0.9670213 | 0.003631911 | 0.9969174 | 0.005465568 | 0.9969183 | 0.007755294
[23 empty] | 1038360 | 0.9992433 | 0.9670213 | 0.003631911 | 0.996918 | 0.00546557 | 0.9969188 | 0.007755304
[23 empty] | 1038660 | 1.000322 | 0.9670213 | 0.003631911 | 0.9969185 | 0.005465571 | 0.9969194 | 0.007755314
[23 empty] | 1038960 | 1.000322 | 0.9670213 | 0.003631911 | 0.9969191 | 0.005465573 | 0.99692 | 0.007755324
[23 empty] | 1039260 | 1.001401 | 0.9670213 | 0.003631911 | 0.9969197 | 0.005465575 | 0.9969205 | 0.007755334
[23 empty] | 1039560 | 1.001401 | 0.9670213 | 0.003631911 | 0.9969202 | 0.005465576 | 0.9969211 | 0.007755344
[23 empty] | 1039860 | 1.003559 | 0.9670213 | 0.003631911 | 0.9969208 | 0.005465578 | 0.9969217 | 0.007755354
[23 empty] | 1040160 | 1.00248 | 0.9670213 | 0.003631911 | 0.9969214 | 0.00546558 | 0.9969222 | 0.007755364
[23 empty] | 1040460 | 1.003559 | 0.9670213 | 0.003631911 | 0.9969219 | 0.005465581 | 0.9969228 | 0.007755374
[23 empty] | 1040760 | 1.00248 | 0.9670213 | 0.003631911 | 0.9969225 | 0.005465583 | 0.9969234 | 0.007755384
[23 empty] | 1041060 | 1.000322 | 0.9670213 | 0.003631911 | 0.9969231 | 0.005465585 | 0.9969239 | 0.007755393
[23 empty] | 1041360 | 1.000322 | 0.9670213 | 0.003631911 | 0.9969236 | 0.005465587 | 0.9969245 | 0.007755403
[23 empty] | 1041660 | 1.000322 | 0.9670213 | 0.003631911 | 0.9969242 | 0.005465588 | 0.9969251 | 0.007755413
[23 empty] | 1041960 | 1.001401 | 0.9670213 | 0.003631911 | 0.9969248 | 0.00546559 | 0.9969256 | 0.007755423
[23 empty] | 1042260 | 1.001401 | 0.9670213 | 0.003631911 | 0.9969253 | 0.005465592 | 0.9969262 | 0.007755433
[23 empty] | 1042560 | 1.00248 | 0.9670213 | 0.003631911 | 0.9969259 | 0.005465594 | 0.9969268 | 0.007755443
[23 empty] | 1042860 | 1.003559 | 0.9670213 | 0.003631911 | 0.9969264 | 0.005465595 | 0.9969273 | 0.007755453
[23 empty] | 1043160 | 1.001401 | 0.9670213 | 0.003631911 | 0.996927 | 0.005465597 | 0.9969279 | 0.007755463
[23 empty] | 1043460 | 1.000322 | 0.9670213 | 0.003631911 | 0.9969276 | 0.005465599 | 0.9969284 | 0.007755472
[23 empty] | 1043760 | 1.000322 | 0.9670213 | 0.003631911 | 0.9969281 | 0.005465601 | 0.996929 | 0.007755482
[23 empty] | 1044060 | 1.000322 | 0.9670213 | 0.003631911 | 0.9969287 | 0.005465603 | 0.9969295 | 0.007755492
[23 empty] | 1044360 | 1.001401 | 0.9670213 | 0.003631911 | 0.9969292 | 0.005465604 | 0.9969301 | 0.007755502
[23 empty] | 1044660 | 1.00248 | 0.9670213 | 0.003631911 | 0.9969298 | 0.005465606 | 0.9969307 | 0.007755512
[23 empty] | 1044960 | 1.003559 | 0.9670213 | 0.003631911 | 0.9969303 | 0.005465608 | 0.9969312 | 0.007755522
[23 empty] | 1045260 | 1.003559 | 0.9670213 | 0.003631911 | 0.9969309 | 0.00546561 | 0.9969318 | 0.007755531
[23 empty] | 1045560 | 1.001401 | 0.9670213 | 0.003631911 | 0.9969314 | 0.005465612 | 0.9969323 | 0.007755541
[23 empty] | 1045860 | 1.004638 | 0.9670213 | 0.003631911 | 0.996932 | 0.005465614 | 0.9969329 | 0.007755551
[23 empty] | 1046160 | 1.000322 | 0.9670213 | 0.003631911 | 0.9969325 | 0.005465616 | 0.9969334 | 0.007755561
[23 empty] | 1046460 | 1.001401 | 0.9670213 | 0.003631911 | 0.9969331 | 0.005465618 | 0.996934 | 0.00775557
[23 empty] | 1046760 | 1.00248 | 0.9670213 | 0.003631911 | 0.9969336 | 0.005465619 | 0.9969345 | 0.00775558
[23 empty] | 1047060 | 1.001401 | 0.9670213 | 0.003631911 | 0.9969342 | 0.005465621 | 0.9969351 | 0.00775559
[23 empty] | 1047360 | 1.001401 | 0.9670213 | 0.003631911 | 0.9969347 | 0.005465623 | 0.9969356 | 0.0077556
[23 empty] | 1047660 | 1.001401 | 0.9670213 | 0.003631911 | 0.9969353 | 0.005465625 | 0.9969362 | 0.00775561
[23 empty] | 1047960 | 1.001401 | 0.9670213 | 0.003631911 | 0.9969358 | 0.005465627 | 0.9969367 | 0.007755619
[23 empty] | 1048260 | 1.00248 | 0.9670213 | 0.003631911 | 0.9969364 | 0.005465629 | 0.9969372 | 0.007755629
[23 empty] | 1048560 | 1.003559 | 0.9670213 | 0.003631911 | 0.9969369 | 0.005465631 | 0.9969378 | 0.007755639
[23 empty] | 1048860 | 1.00248 | 0.9670213 | 0.003631911 | 0.9969374 | 0.005465633 | 0.9969383 | 0.007755648
[23 empty] | 1049160 | 1.003559 | 0.9670213 | 0.003631911 | 0.996938 | 0.005465635 | 0.9969389 | 0.007755658
[23 empty] | 1049460 | 1.00248 | 0.9670213 | 0.003631911 | 0.9969385 | 0.005465637 | 0.9969394 | 0.007755668
[23 empty] | 1049760 | 1.001401 | 0.9670213 | 0.003631911 | 0.9969391 | 0.005465639 | 0.9969399 | 0.007755678
[23 empty] | 1050060 | 1.000322 | 0.9670213 | 0.003631911 | 0.9969396 | 0.005465641 | 0.9969405 | 0.007755687
[23 empty] | 1050360 | 1.001401 | 0.9670213 | 0.003631911 | 0.9969401 | 0.005465643 | 0.996941 | 0.007755697
[23 empty] | 1050660 | 1.001401 | 0.9670213 | 0.003631911 | 0.9969407 | 0.005465645 | 0.9969416 | 0.007755707
[23 empty] | 1050960 | 1.00248 | 0.9670213 | 0.003631911 | 0.9969412 | 0.005465647 | 0.9969421 | 0.007755716
[23 empty] | 1051260 | 1.001401 | 0.9670213 | 0.003631911 | 0.9969418 | 0.005465649 | 0.9969426 | 0.007755726
[23 empty] | 1051560 | 1.003559 | 0.9670213 | 0.003631911 | 0.9969423 | 0.005465651 | 0.9969432 | 0.007755736
[23 empty] | 1051860 | 1.001401 | 0.9670213 | 0.003631911 | 0.9969428 | 0.005465653 | 0.9969437 | 0.007755745
[23 empty] | 1052160 | 1.001401 | 0.9670213 | 0.003631911 | 0.9969434 | 0.005465655 | 0.9969442 | 0.007755755
[23 empty] | 1052460 | 1.00248 | 0.9670213 | 0.003631911 | 0.9969439 | 0.005465657 | 0.9969448 | 0.007755765
[23 empty] | 1052760 | 1.00248 | 0.9670213 | 0.003631911 | 0.9969444 | 0.005465659 | 0.9969453 | 0.007755774
[23 empty] | 1053060 | 1.001401 | 0.9670213 | 0.003631911 | 0.9969449 | 0.005465661 | 0.9969458 | 0.007755784
[23 empty] | 1053360 | 1.000322 | 0.9670213 | 0.003631911 | 0.9969455 | 0.005465663 | 0.9969464 | 0.007755793
[23 empty] | 1053660 | 1.001401 | 0.9670213 | 0.003631911 | 0.996946 | 0.005465665 | 0.9969469 | 0.007755803
[23 empty] | 1053960 | 1.000322 | 0.9670213 | 0.003631911 | 0.9969465 | 0.005465667 | 0.9969474 | 0.007755813
[23 empty] | 1054260 | 1.000322 | 0.9670213 | 0.003631911 | 0.9969471 | 0.00546567 | 0.9969479 | 0.007755822
[23 empty] | 1054560 | 1.001401 | 0.9670213 | 0.003631911 | 0.9969476 | 0.005465672 | 0.9969485 | 0.007755832
[23 empty] | 1054860 | 1.000322 | 0.9670213 | 0.003631911 | 0.9969481 | 0.005465674 | 0.996949 | 0.007755841
[23 empty] | 1055160 | 1.000322 | 0.9670213 | 0.003631911 | 0.9969486 | 0.005465676 | 0.9969495 | 0.007755851
[23 empty] | 1055460 | 1.000322 | 0.9670213 | 0.003631911 | 0.9969491 | 0.005465678 | 0.99695 | 0.00775586
[23 empty] | 1055760 | 1.001401 | 0.9670213 | 0.003631911 | 0.9969497 | 0.00546568 | 0.9969506 | 0.00775587
[23 empty] | 1056060 | 0.9992433 | 0.9670213 | 0.003631911 | 0.9969502 | 0.005465682 | 0.9969511 | 0.00775588
[23 empty] | 1056360 | 1.000322 | 0.9670213 | 0.003631911 | 0.9969507 | 0.005465684 | 0.9969516 | 0.007755889
[23 empty] | 1056660 | 1.001401 | 0.9670213 | 0.003631911 | 0.9969512 | 0.005465687 | 0.9969521 | 0.007755899
[23 empty] | 1056960 | 1.00248 | 0.9670213 | 0.003631911 | 0.9969517 | 0.005465689 | 0.9969526 | 0.007755908
[23 empty] | 1057260 | 1.001401 | 0.9670213 | 0.003631911 | 0.9969523 | 0.005465691 | 0.9969531 | 0.007755918
[23 empty] | 1057560 | 1.00248 | 0.9670213 | 0.003631911 | 0.9969528 | 0.005465693 | 0.9969537 | 0.007755927
[23 empty] | 1057860 | 1.001401 | 0.9670213 | 0.003631911 | 0.9969533 | 0.005465695 | 0.9969542 | 0.007755937
[23 empty] | 1058160 | 1.001401 | 0.9670213 | 0.003631911 | 0.9969538 | 0.005465698 | 0.9969547 | 0.007755946
[23 empty] | 1058460 | 0.9992433 | 0.9670213 | 0.003631911 | 0.9969543 | 0.0054657 | 0.9969552 | 0.007755956
[23 empty] | 1058760 | 0.9992433 | 0.9670213 | 0.003631911 | 0.9969548 | 0.005465702 | 0.9969557 | 0.007755965
[23 empty] | 1059060 | 1.000322 | 0.9670213 | 0.003631911 | 0.9969554 | 0.005465704 | 0.9969562 | 0.007755975
[23 empty] | 1059360 | 0.9992433 | 0.9670213 | 0.003631911 | 0.9969559 | 0.005465706 | 0.9969568 | 0.007755984
[23 empty] | 1059660 | 1.000322 | 0.9670213 | 0.003631911 | 0.9969564 | 0.005465709 | 0.9969573 | 0.007755994
[23 empty] | 1059960 | 1.000322 | 0.9670213 | 0.003631911 | 0.9969569 | 0.005465711 | 0.9969578 | 0.007756003
[23 empty] | 1060260 | 1.000322 | 0.9670213 | 0.003631911 | 0.9969574 | 0.005465713 | 0.9969583 | 0.007756012
[23 empty] | 1060560 | 1.001401 | 0.9670213 | 0.003631911 | 0.9969579 | 0.005465715 | 0.9969588 | 0.007756022
[23 empty] | 1060860 | 1.001401 | 0.9670213 | 0.003631911 | 0.9969584 | 0.005465718 | 0.9969593 | 0.007756031
[23 empty] | 1061160 | 1.00248 | 0.9670213 | 0.003631911 | 0.9969589 | 0.00546572 | 0.9969598 | 0.007756041
[23 empty] | 1061460 | 1.003559 | 0.9670213 | 0.003631911 | 0.9969594 | 0.005465722 | 0.9969603 | 0.00775605
[23 empty] | 1061760 | 1.001401 | 0.9670213 | 0.003631911 | 0.9969599 | 0.005465724 | 0.9969608 | 0.00775606
[23 empty] | 1062060 | 1.00248 | 0.9670213 | 0.003631911 | 0.9969604 | 0.005465727 | 0.9969613 | 0.007756069
[23 empty] | 1062360 | 1.000322 | 0.9670213 | 0.003631911 | 0.9969609 | 0.005465729 | 0.9969618 | 0.007756078
[23 empty] | 1062660 | 1.000322 | 0.9670213 | 0.003631911 | 0.9969614 | 0.005465731 | 0.9969623 | 0.007756088
[23 empty] | 1062960 | 0.9981643 | 0.9670213 | 0.003631911 | 0.9969619 | 0.005465734 | 0.9969628 | 0.007756097
[23 empty] | 1063260 | 0.9981643 | 0.9670213 | 0.003631911 | 0.9969624 | 0.005465736 | 0.9969633 | 0.007756106
[23 empty] | 1063560 | 0.9992433 | 0.9670213 | 0.003631911 | 0.9969629 | 0.005465738 | 0.9969638 | 0.007756116
[23 empty] | 1063860 | 1.000322 | 0.9670213 | 0.003631911 | 0.9969634 | 0.00546574 | 0.9969643 | 0.007756125
[23 empty] | 1064160 | 1.001401 | 0.9670213 | 0.003631911 | 0.9969639 | 0.005465743 | 0.9969648 | 0.007756135
[23 empty] | 1064460 | 1.001401 | 0.9670213 | 0.003631911 | 0.9969644 | 0.005465745 | 0.9969653 | 0.007756144
[23 empty] | 1064760 | 1.00248 | 0.9670213 | 0.003631911 | 0.9969649 | 0.005465747 | 0.9969658 | 0.007756153
[23 empty] | 1065060 | 1.00248 | 0.9670213 | 0.003631911 | 0.9969654 | 0.00546575 | 0.9969663 | 0.007756163
[23 empty] | 1065360 | 1.003559 | 0.9670213 | 0.003631911 | 0.9969659 | 0.005465752 | 0.9969668 | 0.007756172
[23 empty] | 1065660 | 1.003559 | 0.9670213 | 0.003631911 | 0.9969664 | 0.005465755 | 0.9969673 | 0.007756181
[23 empty] | 1065960 | 1.00248 | 0.9670213 | 0.003631911 | 0.9969669 | 0.005465757 | 0.9969678 | 0.007756191
[23 empty] | 1066260 | 0.9992433 | 0.9670213 | 0.003631911 | 0.9969674 | 0.005465759 | 0.9969683 | 0.0077562
[23 empty] | 1066560 | 1.001401 | 0.9670213 | 0.003631911 | 0.9969679 | 0.005465762 | 0.9969688 | 0.007756209
[23 empty] | 1066860 | 0.9992433 | 0.9670213 | 0.003631911 | 0.9969684 | 0.005465764 | 0.9969693 | 0.007756218
[23 empty] | 1067160 | 0.9992433 | 0.9670213 | 0.003631911 | 0.9969689 | 0.005465766 | 0.9969698 | 0.007756228
[23 empty] | 1067460 | 1.000322 | 0.9670213 | 0.003631911 | 0.9969694 | 0.005465769 | 0.9969703 | 0.007756237
[23 empty] | 1067760 | 0.9992433 | 0.9670213 | 0.003631911 | 0.9969699 | 0.005465771 | 0.9969708 | 0.007756246
[23 empty] | 1068060 | 1.000322 | 0.9670213 | 0.003631911 | 0.9969704 | 0.005465774 | 0.9969712 | 0.007756255
[23 empty] | 1068360 | 1.00248 | 0.9670213 | 0.003631911 | 0.9969708 | 0.005465776 | 0.9969717 | 0.007756265
[23 empty] | 1068660 | 1.00248 | 0.9670213 | 0.003631911 | 0.9969713 | 0.005465778 | 0.9969722 | 0.007756274
[23 empty] | 1068960 | 1.001401 | 0.9670213 | 0.003631911 | 0.9969718 | 0.005465781 | 0.9969727 | 0.007756283
[23 empty] | 1069260 | 1.003559 | 0.9670213 | 0.003631911 | 0.9969723 | 0.005465783 | 0.9969732 | 0.007756292
[23 empty] | 1069560 | 1.00248 | 0.9670213 | 0.003631911 | 0.9969728 | 0.005465786 | 0.9969737 | 0.007756302
[23 empty] | 1069860 | 1.001401 | 0.9670213 | 0.003631911 | 0.9969733 | 0.005465788 | 0.9969742 | 0.007756311
[23 empty] | 1070160 | 1.001401 | 0.9670213 | 0.003631911 | 0.9969738 | 0.005465791 | 0.9969746 | 0.00775632
[23 empty] | 1070460 | 0.9970853 | 0.9670213 | 0.003631911 | 0.9969742 | 0.005465793 | 0.9969751 | 0.007756329
[23 empty] | 1070760 | 0.9981643 | 0.9670213 | 0.003631911 | 0.9969747 | 0.005465796 | 0.9969756 | 0.007756338
[23 empty] | 1071060 | 1.000322 | 0.9670213 | 0.003631911 | 0.9969752 | 0.005465798 | 0.9969761 | 0.007756348
[23 empty] | 1071360 | 0.9992433 | 0.9670213 | 0.003631911 | 0.9969757 | 0.0054658 | 0.9969766 | 0.007756357
[23 empty] | 1071660 | 1.001401 | 0.9670213 | 0.003631911 | 0.9969762 | 0.005465803 | 0.996977 | 0.007756366
[23 empty] | 1071960 | 1.00248 | 0.9670213 | 0.003631911 | 0.9969766 | 0.005465805 | 0.9969775 | 0.007756375
[23 empty] | 1072260 | 1.001401 | 0.9670213 | 0.003631911 | 0.9969771 | 0.005465808 | 0.996978 | 0.007756384
[23 empty] | 1072560 | 1.001401 | 0.9670213 | 0.003631911 | 0.9969776 | 0.00546581 | 0.9969785 | 0.007756393
[23 empty] | 1072860 | 1.003559 | 0.9670213 | 0.003631911 | 0.9969781 | 0.005465813 | 0.996979 | 0.007756402
[23 empty] | 1073160 | 1.00248 | 0.9670213 | 0.003631911 | 0.9969785 | 0.005465815 | 0.9969794 | 0.007756412
[23 empty] | 1073460 | 1.001401 | 0.9670213 | 0.003631911 | 0.996979 | 0.005465818 | 0.9969799 | 0.007756421
[23 empty] | 1073760 | 1.000322 | 0.9670213 | 0.003631911 | 0.9969795 | 0.00546582 | 0.9969804 | 0.00775643
[23 empty] | 1074060 | 1.000322 | 0.9670213 | 0.003631911 | 0.99698 | 0.005465823 | 0.9969809 | 0.007756439
[23 empty] | 1074360 | 0.9992433 | 0.9670213 | 0.003631911 | 0.9969804 | 0.005465825 | 0.9969813 | 0.007756448
[23 empty] | 1074660 | 1.000322 | 0.9670213 | 0.003631911 | 0.9969809 | 0.005465828 | 0.9969818 | 0.007756457
[23 empty] | 1074960 | 1.001401 | 0.9670213 | 0.003631911 | 0.9969814 | 0.00546583 | 0.9969823 | 0.007756466
[23 empty] | 1075260 | 1.001401 | 0.9670213 | 0.003631911 | 0.9969818 | 0.005465833 | 0.9969827 | 0.007756475
[23 empty] | 1075560 | 1.000322 | 0.9670213 | 0.003631911 | 0.9969823 | 0.005465836 | 0.9969832 | 0.007756484
[23 empty] | 1075860 | 1.001401 | 0.9670213 | 0.003631911 | 0.9969828 | 0.005465838 | 0.9969837 | 0.007756493
[23 empty] | 1076160 | 1.00248 | 0.9670213 | 0.003631911 | 0.9969832 | 0.005465841 | 0.9969841 | 0.007756502
[23 empty] | 1076460 | 1.001401 | 0.9670213 | 0.003631911 | 0.9969837 | 0.005465843 | 0.9969846 | 0.007756511
[23 empty] | 1076760 | 1.000322 | 0.9670213 | 0.003631911 | 0.9969842 | 0.005465846 | 0.9969851 | 0.00775652
[23 empty] | 1077060 | 0.9992433 | 0.9670213 | 0.003631911 | 0.9969846 | 0.005465848 | 0.9969855 | 0.007756529
[23 empty] | 1077360 | 1.000322 | 0.9670213 | 0.003631911 | 0.9969851 | 0.005465851 | 0.996986 | 0.007756538
[23 empty] | 1077660 | 1.000322 | 0.9670213 | 0.003631911 | 0.9969856 | 0.005465853 | 0.9969865 | 0.007756547
[23 empty] | 1077960 | 1.000322 | 0.9670213 | 0.003631911 | 0.996986 | 0.005465856 | 0.9969869 | 0.007756556
[23 empty] | 1078260 | 0.9992433 | 0.9670213 | 0.003631911 | 0.9969865 | 0.005465859 | 0.9969874 | 0.007756565
[23 empty] | 1078560 | 1.001401 | 0.9670213 | 0.003631911 | 0.996987 | 0.005465861 | 0.9969879 | 0.007756574
[23 empty] | 1078860 | 1.001401 | 0.9670213 | 0.003631911 | 0.9969874 | 0.005465864 | 0.9969883 | 0.007756583
[23 empty] | 1079160 | 1.001401 | 0.9670213 | 0.003631911 | 0.9969879 | 0.005465866 | 0.9969888 | 0.007756592
[23 empty] | 1079460 | 1.001401 | 0.9670213 | 0.003631911 | 0.9969883 | 0.005465869 | 0.9969892 | 0.007756601
[23 empty] | 1079760 | 1.00248 | 0.9670213 | 0.003631911 | 0.9969888 | 0.005465872 | 0.9969897 | 0.00775661
[23 empty] | 1080060 | 1.001401 | 0.9670213 | 0.003631911 | 0.9969893 | 0.005465874 | 0.9969902 | 0.007756619
[23 empty] | 1080360 | 1.000322 | 0.9670213 | 0.003631911 | 0.9969897 | 0.005465877 | 0.9969906 | 0.007756628
[23 empty] | 1080660 | 1.001401 | 0.9670213 | 0.003631911 | 0.9969902 | 0.005465879 | 0.9969911 | 0.007756637
[23 empty] | 1080960 | 1.000322 | 0.9670213 | 0.003631911 | 0.9969906 | 0.005465882 | 0.9969915 | 0.007756646
[23 empty] | 1081260 | 1.001401 | 0.9670213 | 0.003631911 | 0.9969911 | 0.005465885 | 0.996992 | 0.007756655
[23 empty] | 1081560 | 1.000322 | 0.9670213 | 0.003631911 | 0.9969915 | 0.005465887 | 0.9969924 | 0.007756664
[23 empty] | 1081860 | 1.00248 | 0.9670213 | 0.003631911 | 0.996992 | 0.00546589 | 0.9969929 | 0.007756673
[23 empty] | 1082160 | 1.00248 | 0.9670213 | 0.003631911 | 0.9969924 | 0.005465893 | 0.9969933 | 0.007756682
[23 empty] | 1082460 | 1.001401 | 0.9670213 | 0.003631911 | 0.9969929 | 0.005465895 | 0.9969938 | 0.007756691
[23 empty] | 1082760 | 1.001401 | 0.9670213 | 0.003631911 | 0.9969933 | 0.005465898 | 0.9969942 | 0.007756699
[23 empty] | 1083060 | 1.001401 | 0.9670213 | 0.003631911 | 0.9969938 | 0.005465901 | 0.9969947 | 0.007756708
[23 empty] | 1083360 | 1.00248 | 0.9670213 | 0.003631911 | 0.9969942 | 0.005465903 | 0.9969951 | 0.007756717
[23 empty] | 1083660 | 1.000322 | 0.9670213 | 0.003631911 | 0.9969947 | 0.005465906 | 0.9969956 | 0.007756726
[23 empty] | 1083960 | 1.001401 | 0.9670213 | 0.003631911 | 0.9969951 | 0.005465909 | 0.996996 | 0.007756735
[23 empty] | 1084260 | 1.000322 | 0.9670213 | 0.003631911 | 0.9969956 | 0.005465911 | 0.9969965 | 0.007756744
[23 empty] | 1084560 | 1.00248 | 0.9670213 | 0.003631911 | 0.996996 | 0.005465914 | 0.9969969 | 0.007756753
[23 empty] | 1084860 | 1.00248 | 0.9670213 | 0.003631911 | 0.9969965 | 0.005465917 | 0.9969974 | 0.007756761
[23 empty] | 1085160 | 1.00248 | 0.9670213 | 0.003631911 | 0.9969969 | 0.005465919 | 0.9969978 | 0.00775677
[23 empty] | 1085460 | 1.00248 | 0.9670213 | 0.003631911 | 0.9969974 | 0.005465922 | 0.9969983 | 0.007756779
[23 empty] | 1085760 | 1.003559 | 0.9670213 | 0.003631911 | 0.9969978 | 0.005465925 | 0.9969987 | 0.007756788
[23 empty] | 1086060 | 1.000322 | 0.9670213 | 0.003631911 | 0.9969983 | 0.005465927 | 0.9969992 | 0.007756797
[23 empty] | 1086360 | 1.000322 | 0.9670213 | 0.003631911 | 0.9969987 | 0.00546593 | 0.9969996 | 0.007756805
[23 empty] | 1086660 | 0.9992433 | 0.9670213 | 0.003631911 | 0.9969991 | 0.005465933 | 0.997 | 0.007756814
[23 empty] | 1086960 | 1.001401 | 0.9670213 | 0.003631911 | 0.9969996 | 0.005465936 | 0.9970005 | 0.007756823
[23 empty] | 1087260 | 1.000322 | 0.9670213 | 0.003631911 | 0.997 | 0.005465938 | 0.9970009 | 0.007756832
[23 empty] | 1087560 | 1.00248 | 0.9670213 | 0.003631911 | 0.9970005 | 0.005465941 | 0.9970014 | 0.00775684
[23 empty] | 1087860 | 1.00248 | 0.9670213 | 0.003631911 | 0.9970009 | 0.005465944 | 0.9970018 | 0.007756849
[23 empty] | 1088160 | 1.000322 | 0.9670213 | 0.003631911 | 0.9970013 | 0.005465946 | 0.9970022 | 0.007756858
[23 empty] | 1088460 | 1.000322 | 0.9670213 | 0.003631911 | 0.9970018 | 0.005465949 | 0.9970027 | 0.007756867
[23 empty] | 1088760 | 1.001401 | 0.9670213 | 0.003631911 | 0.9970022 | 0.005465952 | 0.9970031 | 0.007756875
[23 empty] | 1089060 | 1.001401 | 0.9670213 | 0.003631911 | 0.9970027 | 0.005465955 | 0.9970036 | 0.007756884
[23 empty] | 1089360 | 1.000322 | 0.9670213 | 0.003631911 | 0.9970031 | 0.005465957 | 0.997004 | 0.007756893
[23 empty] | 1089660 | 1.001401 | 0.9670213 | 0.003631911 | 0.9970035 | 0.00546596 | 0.9970044 | 0.007756901
[23 empty] | 1089960 | 1.00248 | 0.9670213 | 0.003631911 | 0.997004 | 0.005465963 | 0.9970049 | 0.00775691
[23 empty] | 1090260 | 1.000322 | 0.9670213 | 0.003631911 | 0.9970044 | 0.005465966 | 0.9970053 | 0.007756919
[23 empty] | 1090560 | 1.000322 | 0.9670213 | 0.003631911 | 0.9970048 | 0.005465968 | 0.9970057 | 0.007756928
[23 empty] | 1090860 | 1.000322 | 0.9670213 | 0.003631911 | 0.9970053 | 0.005465971 | 0.9970062 | 0.007756936
[23 empty] | 1091160 | 0.9992433 | 0.9670213 | 0.003631911 | 0.9970057 | 0.005465974 | 0.9970066 | 0.007756945
[23 empty] | 1091460 | 1.00248 | 0.9670213 | 0.003631911 | 0.9970061 | 0.005465977 | 0.997007 | 0.007756954
[23 empty] | 1091760 | 1.001401 | 0.9670213 | 0.003631911 | 0.9970065 | 0.005465979 | 0.9970074 | 0.007756962
[23 empty] | 1092060 | 1.00248 | 0.9670213 | 0.003631911 | 0.997007 | 0.005465982 | 0.9970079 | 0.007756971
[23 empty] | 1092360 | 1.001401 | 0.9670213 | 0.003631911 | 0.9970074 | 0.005465985 | 0.9970083 | 0.007756979
[23 empty] | 1092660 | 1.00248 | 0.9670213 | 0.003631911 | 0.9970078 | 0.005465988 | 0.9970087 | 0.007756988
[23 empty] | 1092960 | 1.000322 | 0.9670213 | 0.003631911 | 0.9970083 | 0.005465991 | 0.9970092 | 0.007756997
[23 empty] | 1093260 | 1.001401 | 0.9670213 | 0.003631911 | 0.9970087 | 0.005465993 | 0.9970096 | 0.007757005
[23 empty] | 1093560 | 1.001401 | 0.9670213 | 0.003631911 | 0.9970091 | 0.005465996 | 0.99701 | 0.007757014
[23 empty] | 1093860 | 1.00248 | 0.9670213 | 0.003631911 | 0.9970095 | 0.005465999 | 0.9970104 | 0.007757022
[23 empty] | 1094160 | 1.001401 | 0.9670213 | 0.003631911 | 0.99701 | 0.005466002 | 0.9970109 | 0.007757031
[23 empty] | 1094460 | 0.9992433 | 0.9670213 | 0.003631911 | 0.9970104 | 0.005466005 | 0.9970113 | 0.00775704
[23 empty] | 1094760 | 1.001401 | 0.9670213 | 0.003631911 | 0.9970108 | 0.005466007 | 0.9970117 | 0.007757048
[23 empty] | 1095060 | 1.00248 | 0.9670213 | 0.003631911 | 0.9970112 | 0.00546601 | 0.9970121 | 0.007757057
[23 empty] | 1095360 | 1.001401 | 0.9670213 | 0.003631911 | 0.9970116 | 0.005466013 | 0.9970126 | 0.007757065
[23 empty] | 1095660 | 1.001401 | 0.9670213 | 0.003631911 | 0.9970121 | 0.005466016 | 0.997013 | 0.007757074
[23 empty] | 1095960 | 1.00248 | 0.9670213 | 0.003631911 | 0.9970125 | 0.005466019 | 0.9970134 | 0.007757082
[23 empty] | 1096260 | 1.001401 | 0.9670213 | 0.003631911 | 0.9970129 | 0.005466021 | 0.9970138 | 0.007757091
[23 empty] | 1096560 | 1.000322 | 0.9670213 | 0.003631911 | 0.9970133 | 0.005466024 | 0.9970142 | 0.007757099
[23 empty] | 1096860 | 1.000322 | 0.9670213 | 0.003631911 | 0.9970137 | 0.005466027 | 0.9970147 | 0.007757108
[23 empty] | 1097160 | 1.000322 | 0.9670213 | 0.003631911 | 0.9970142 | 0.00546603 | 0.9970151 | 0.007757116
[23 empty] | 1097460 | 1.001401 | 0.9670213 | 0.003631911 | 0.9970146 | 0.005466033 | 0.9970155 | 0.007757125
[23 empty] | 1097760 | 1.000322 | 0.9670213 | 0.003631911 | 0.997015 | 0.005466036 | 0.9970159 | 0.007757133
[23 empty] | 1098060 | 1.000322 | 0.9670213 | 0.003631911 | 0.9970154 | 0.005466038 | 0.9970163 | 0.007757142
[23 empty] | 1098360 | 1.001401 | 0.9670213 | 0.003631911 | 0.9970158 | 0.005466041 | 0.9970167 | 0.00775715
[23 empty] | 1098660 | 1.003559 | 0.9670213 | 0.003631911 | 0.9970162 | 0.005466044 | 0.9970171 | 0.007757159
[23 empty] | 1098960 | 1.003559 | 0.9670213 | 0.003631911 | 0.9970167 | 0.005466047 | 0.9970176 | 0.007757167
[23 empty] | 1099260 | 1.003559 | 0.9670213 | 0.003631911 | 0.9970171 | 0.00546605 | 0.997018 | 0.007757176
[23 empty] | 1099560 | 1.00248 | 0.9670213 | 0.003631911 | 0.9970175 | 0.005466053 | 0.9970184 | 0.007757184
[23 empty] | 1099860 | 1.003559 | 0.9670213 | 0.003631911 | 0.9970179 | 0.005466056 | 0.9970188 | 0.007757193
[23 empty] | 1100160 | 1.00248 | 0.9670213 | 0.003631911 | 0.9970183 | 0.005466058 | 0.9970192 | 0.007757201
[23 empty] | 1100460 | 1.00248 | 0.9670213 | 0.003631911 | 0.9970187 | 0.005466061 | 0.9970196 | 0.007757209
[23 empty] | 1100760 | 1.001401 | 0.9670213 | 0.003631911 | 0.9970191 | 0.005466064 | 0.99702 | 0.007757218
[23 empty] | 1101060 | 1.000322 | 0.9670213 | 0.003631911 | 0.9970195 | 0.005466067 | 0.9970204 | 0.007757226
[23 empty] | 1101360 | 1.00248 | 0.9670213 | 0.003631911 | 0.9970199 | 0.00546607 | 0.9970208 | 0.007757235
[23 empty] | 1101660 | 1.001401 | 0.9670213 | 0.003631911 | 0.9970203 | 0.005466073 | 0.9970213 | 0.007757243
[23 empty] | 1101960 | 1.003559 | 0.9670213 | 0.003631911 | 0.9970208 | 0.005466076 | 0.9970217 | 0.007757251
[23 empty] | 1102260 | 1.00248 | 0.9670213 | 0.003631911 | 0.9970212 | 0.005466079 | 0.9970221 | 0.00775726
[23 empty] | 1102560 | 1.004638 | 0.9670213 | 0.003631911 | 0.9970216 | 0.005466081 | 0.9970225 | 0.007757268
[23 empty] | 1102860 | 1.00248 | 0.9670213 | 0.003631911 | 0.997022 | 0.005466084 | 0.9970229 | 0.007757276
[23 empty] | 1103160 | 1.001401 | 0.9670213 | 0.003631911 | 0.9970224 | 0.005466087 | 0.9970233 | 0.007757285
[23 empty] | 1103460 | 1.001401 | 0.9670213 | 0.003631911 | 0.9970228 | 0.00546609 | 0.9970237 | 0.007757293
[23 empty] | 1103760 | 1.003559 | 0.9670213 | 0.003631911 | 0.9970232 | 0.005466093 | 0.9970241 | 0.007757301
[23 empty] | 1104060 | 1.001401 | 0.9670213 | 0.003631911 | 0.9970236 | 0.005466096 | 0.9970245 | 0.00775731
[23 empty] | 1104360 | 1.00248 | 0.9670213 | 0.003631911 | 0.997024 | 0.005466099 | 0.9970249 | 0.007757318
[23 empty] | 1104660 | 1.001401 | 0.9670213 | 0.003631911 | 0.9970244 | 0.005466102 | 0.9970253 | 0.007757326
[23 empty] | 1104960 | 1.00248 | 0.9670213 | 0.003631911 | 0.9970248 | 0.005466105 | 0.9970257 | 0.007757335
[23 empty] | 1105260 | 1.00248 | 0.9670213 | 0.003631911 | 0.9970252 | 0.005466107 | 0.9970261 | 0.007757343
[23 empty] | 1105560 | 1.003559 | 0.9670213 | 0.003631911 | 0.9970256 | 0.00546611 | 0.9970265 | 0.007757351
[23 empty] | 1105860 | 1.00248 | 0.9670213 | 0.003631911 | 0.997026 | 0.005466113 | 0.9970269 | 0.00775736
[23 empty] | 1106160 | 1.00248 | 0.9670213 | 0.003631911 | 0.9970264 | 0.005466116 | 0.9970273 | 0.007757368
[23 empty] | 1106460 | 1.003559 | 0.9670213 | 0.003631911 | 0.9970268 | 0.005466119 | 0.9970277 | 0.007757376
[23 empty] | 1106760 | 1.000322 | 0.9670213 | 0.003631911 | 0.9970272 | 0.005466122 | 0.9970281 | 0.007757384
[23 empty] | 1107060 | 1.001401 | 0.9670213 | 0.003631911 | 0.9970276 | 0.005466125 | 0.9970285 | 0.007757393
[23 empty] | 1107360 | 1.00248 | 0.9670213 | 0.003631911 | 0.997028 | 0.005466128 | 0.9970289 | 0.007757401
[23 empty] | 1107660 | 1.001401 | 0.9670213 | 0.003631911 | 0.9970284 | 0.005466131 | 0.9970293 | 0.007757409
[23 empty] | 1107960 | 1.001401 | 0.9670213 | 0.003631911 | 0.9970287 | 0.005466134 | 0.9970297 | 0.007757417
[23 empty] | 1108260 | 0.9992433 | 0.9670213 | 0.003631911 | 0.9970291 | 0.005466137 | 0.9970301 | 0.007757425
[23 empty] | 1108560 | 0.9992433 | 0.9670213 | 0.003631911 | 0.9970295 | 0.00546614 | 0.9970304 | 0.007757434
[23 empty] | 1108860 | 1.000322 | 0.9670213 | 0.003631911 | 0.9970299 | 0.005466143 | 0.9970308 | 0.007757442
[23 empty] | 1109160 | 1.00248 | 0.9670213 | 0.003631911 | 0.9970303 | 0.005466145 | 0.9970312 | 0.00775745
[23 empty] | 1109460 | 1.000322 | 0.9670213 | 0.003631911 | 0.9970307 | 0.005466148 | 0.9970316 | 0.007757458
[23 empty] | 1109760 | 1.001401 | 0.9670213 | 0.003631911 | 0.9970311 | 0.005466151 | 0.997032 | 0.007757466
[23 empty] | 1110060 | 1.001401 | 0.9670213 | 0.003631911 | 0.9970315 | 0.005466154 | 0.9970324 | 0.007757475
[23 empty] | 1110360 | 1.00248 | 0.9670213 | 0.003631911 | 0.9970319 | 0.005466157 | 0.9970328 | 0.007757483
[23 empty] | 1110660 | 1.003559 | 0.9670213 | 0.003631911 | 0.9970323 | 0.00546616 | 0.9970332 | 0.007757491
[23 empty] | 1110960 | 1.00248 | 0.9670213 | 0.003631911 | 0.9970327 | 0.005466163 | 0.9970336 | 0.007757499
[23 empty] | 1111260 | 1.001401 | 0.9670213 | 0.003631911 | 0.997033 | 0.005466166 | 0.997034 | 0.007757507
[23 empty] | 1111560 | 1.001401 | 0.9670213 | 0.003631911 | 0.9970334 | 0.005466169 | 0.9970343 | 0.007757515
[23 empty] | 1111860 | 1.001401 | 0.9670213 | 0.003631911 | 0.9970338 | 0.005466172 | 0.9970347 | 0.007757523
[23 empty] | 1112160 | 1.00248 | 0.9670213 | 0.003631911 | 0.9970342 | 0.005466175 | 0.9970351 | 0.007757531
[23 empty] | 1112460 | 1.00248 | 0.9670213 | 0.003631911 | 0.9970346 | 0.005466178 | 0.9970355 | 0.00775754
[23 empty] | 1112760 | 1.00248 | 0.9670213 | 0.003631911 | 0.997035 | 0.005466181 | 0.9970359 | 0.007757548
[23 empty] | 1113060 | 1.00248 | 0.9670213 | 0.003631911 | 0.9970353 | 0.005466184 | 0.9970363 | 0.007757556
[23 empty] | 1113360 | 1.00248 | 0.9670213 | 0.003631911 | 0.9970357 | 0.005466187 | 0.9970366 | 0.007757564
[23 empty] | 1113660 | 1.001401 | 0.9670213 | 0.003631911 | 0.9970361 | 0.00546619 | 0.997037 | 0.007757572
[23 empty] | 1113960 | 1.001401 | 0.9670213 | 0.003631911 | 0.9970365 | 0.005466193 | 0.9970374 | 0.00775758
[23 empty] | 1114260 | 1.000322 | 0.9670213 | 0.003631911 | 0.9970369 | 0.005466196 | 0.9970378 | 0.007757588
[23 empty] | 1114560 | 1.000322 | 0.9670213 | 0.003631911 | 0.9970373 | 0.005466199 | 0.9970382 | 0.007757596
[23 empty] | 1114860 | 1.000322 | 0.9670213 | 0.003631911 | 0.9970376 | 0.005466202 | 0.9970386 | 0.007757604
[23 empty] | 1115160 | 1.000322 | 0.9670213 | 0.003631911 | 0.997038 | 0.005466205 | 0.9970389 | 0.007757612
[23 empty] | 1115460 | 1.000322 | 0.9670213 | 0.003631911 | 0.9970384 | 0.005466208 | 0.9970393 | 0.00775762
[23 empty] | 1115760 | 0.9992433 | 0.9670213 | 0.003631911 | 0.9970388 | 0.005466211 | 0.9970397 | 0.007757628
[23 empty] | 1116060 | 1.000322 | 0.9670213 | 0.003631911 | 0.9970391 | 0.005466214 | 0.9970401 | 0.007757636
[23 empty] | 1116360 | 1.003559 | 0.9670213 | 0.003631911 | 0.9970395 | 0.005466217 | 0.9970404 | 0.007757644
[23 empty] | 1116660 | 1.001401 | 0.9670213 | 0.003631911 | 0.9970399 | 0.00546622 | 0.9970408 | 0.007757652
[23 empty] | 1116960 | 1.000322 | 0.9670213 | 0.003631911 | 0.9970403 | 0.005466223 | 0.9970412 | 0.00775766
[23 empty] | 1117260 | 1.00248 | 0.9670213 | 0.003631911 | 0.9970406 | 0.005466226 | 0.9970416 | 0.007757668
[23 empty] | 1117560 | 1.00248 | 0.9670213 | 0.003631911 | 0.997041 | 0.005466229 | 0.9970419 | 0.007757676
[23 empty] | 1117860 | 1.001401 | 0.9670213 | 0.003631911 | 0.9970414 | 0.005466232 | 0.9970423 | 0.007757684
[23 empty] | 1118160 | 1.001401 | 0.9670213 | 0.003631911 | 0.9970418 | 0.005466235 | 0.9970427 | 0.007757692
[23 empty] | 1118460 | 1.000322 | 0.9670213 | 0.003631911 | 0.9970421 | 0.005466238 | 0.9970431 | 0.0077577
[23 empty] | 1118760 | 1.001401 | 0.9670213 | 0.003631911 | 0.9970425 | 0.005466241 | 0.9970434 | 0.007757708
[23 empty] | 1119060 | 1.00248 | 0.9670213 | 0.003631911 | 0.9970429 | 0.005466244 | 0.9970438 | 0.007757716
[23 empty] | 1119360 | 1.003559 | 0.9670213 | 0.003631911 | 0.9970433 | 0.005466247 | 0.9970442 | 0.007757724
[23 empty] | 1119660 | 1.003559 | 0.9670213 | 0.003631911 | 0.9970436 | 0.00546625 | 0.9970445 | 0.007757732
[23 empty] | 1119960 | 1.004638 | 0.9670213 | 0.003631911 | 0.997044 | 0.005466253 | 0.9970449 | 0.007757739
[23 empty] | 1120260 | 1.00248 | 0.9670213 | 0.003631911 | 0.9970444 | 0.005466256 | 0.9970453 | 0.007757747
[23 empty] | 1120560 | 1.00248 | 0.9670213 | 0.003631911 | 0.9970447 | 0.005466259 | 0.9970456 | 0.007757755
[23 empty] | 1120860 | 1.00248 | 0.9670213 | 0.003631911 | 0.9970451 | 0.005466262 | 0.997046 | 0.007757763
[23 empty] | 1121160 | 1.001401 | 0.9670213 | 0.003631911 | 0.9970455 | 0.005466265 | 0.9970464 | 0.007757771
[23 empty] | 1121460 | 0.9992433 | 0.9670213 | 0.003631911 | 0.9970458 | 0.005466268 | 0.9970467 | 0.007757779
[23 empty] | 1121760 | 0.9992433 | 0.9670213 | 0.003631911 | 0.9970462 | 0.005466271 | 0.9970471 | 0.007757787
[23 empty] | 1122060 | 1.000322 | 0.9670213 | 0.003631911 | 0.9970466 | 0.005466274 | 0.9970475 | 0.007757794
[23 empty] | 1122360 | 1.000322 | 0.9670213 | 0.003631911 | 0.9970469 | 0.005466277 | 0.9970478 | 0.007757802
[23 empty] | 1122660 | 1.00248 | 0.9670213 | 0.003631911 | 0.9970473 | 0.00546628 | 0.9970482 | 0.00775781
[23 empty] | 1122960 | 1.003559 | 0.9670213 | 0.003631911 | 0.9970476 | 0.005466283 | 0.9970486 | 0.007757818
[23 empty] | 1123260 | 1.00248 | 0.9670213 | 0.003631911 | 0.997048 | 0.005466286 | 0.9970489 | 0.007757826
[23 empty] | 1123560 | 1.00248 | 0.9670213 | 0.003631911 | 0.9970484 | 0.005466289 | 0.9970493 | 0.007757834
[23 empty] | 1123860 | 1.003559 | 0.9670213 | 0.003631911 | 0.9970487 | 0.005466292 | 0.9970497 | 0.007757841
[23 empty] | 1124160 | 1.003559 | 0.9670213 | 0.003631911 | 0.9970491 | 0.005466295 | 0.99705 | 0.007757849
[23 empty] | 1124460 | 1.00248 | 0.9670213 | 0.003631911 | 0.9970495 | 0.005466298 | 0.9970504 | 0.007757857
[23 empty] | 1124760 | 1.000322 | 0.9670213 | 0.003631911 | 0.9970498 | 0.005466301 | 0.9970507 | 0.007757865
[23 empty] | 1125060 | 0.9992433 | 0.9670213 | 0.003631911 | 0.9970502 | 0.005466304 | 0.9970511 | 0.007757873
[23 empty] | 1125360 | 1.000322 | 0.9670213 | 0.003631911 | 0.9970505 | 0.005466307 | 0.9970515 | 0.00775788
[23 empty] | 1125660 | 1.000322 | 0.9670213 | 0.003631911 | 0.9970509 | 0.00546631 | 0.9970518 | 0.007757888
[23 empty] | 1125960 | 0.9992433 | 0.9670213 | 0.003631911 | 0.9970512 | 0.005466313 | 0.9970522 | 0.007757896
[23 empty] | 1126260 | 1.001401 | 0.9670213 | 0.003631911 | 0.9970516 | 0.005466316 | 0.9970525 | 0.007757903
[23 empty] | 1126560 | 1.001401 | 0.9670213 | 0.003631911 | 0.997052 | 0.005466319 | 0.9970529 | 0.007757911
[23 empty] | 1126860 | 1.001401 | 0.9670213 | 0.003631911 | 0.9970523 | 0.005466322 | 0.9970532 | 0.007757919
[23 empty] | 1127160 | 1.000322 | 0.9670213 | 0.003631911 | 0.9970527 | 0.005466325 | 0.9970536 | 0.007757927
[23 empty] | 1127460 | 1.00248 | 0.9670213 | 0.003631911 | 0.997053 | 0.005466328 | 0.997054 | 0.007757934
[23 empty] | 1127760 | 1.000322 | 0.9670213 | 0.003631911 | 0.9970534 | 0.005466331 | 0.9970543 | 0.007757942
[23 empty] | 1128060 | 1.000322 | 0.9670213 | 0.003631911 | 0.9970537 | 0.005466334 | 0.9970547 | 0.00775795
[23 empty] | 1128360 | 0.9992433 | 0.9670213 | 0.003631911 | 0.9970541 | 0.005466337 | 0.997055 | 0.007757957
[23 empty] | 1128660 | 1.00248 | 0.9670213 | 0.003631911 | 0.9970544 | 0.00546634 | 0.9970554 | 0.007757965
[23 empty] | 1128960 | 1.00248 | 0.9670213 | 0.003631911 | 0.9970548 | 0.005466343 | 0.9970557 | 0.007757973
[23 empty] | 1129260 | 1.001401 | 0.9670213 | 0.003631911 | 0.9970551 | 0.005466346 | 0.9970561 | 0.00775798
[23 empty] | 1129560 | 1.001401 | 0.9670213 | 0.003631911 | 0.9970555 | 0.005466349 | 0.9970564 | 0.007757988
[23 empty] | 1129860 | 1.001401 | 0.9670213 | 0.003631911 | 0.9970558 | 0.005466352 | 0.9970568 | 0.007757996
[23 empty] | 1130160 | 1.000322 | 0.9670213 | 0.003631911 | 0.9970562 | 0.005466355 | 0.9970571 | 0.007758003
[23 empty] | 1130460 | 0.9992433 | 0.9670213 | 0.003631911 | 0.9970565 | 0.005466358 | 0.9970575 | 0.007758011
[23 empty] | 1130760 | 1.000322 | 0.9670213 | 0.003631911 | 0.9970569 | 0.005466362 | 0.9970578 | 0.007758019
[23 empty] | 1131060 | 1.000322 | 0.9670213 | 0.003631911 | 0.9970572 | 0.005466365 | 0.9970582 | 0.007758026
[23 empty] | 1131360 | 1.001401 | 0.9670213 | 0.003631911 | 0.9970576 | 0.005466368 | 0.9970585 | 0.007758034
[23 empty] | 1131660 | 1.000322 | 0.9670213 | 0.003631911 | 0.9970579 | 0.005466371 | 0.9970589 | 0.007758041
[23 empty] | 1131960 | 1.000322 | 0.9670213 | 0.003631911 | 0.9970583 | 0.005466374 | 0.9970592 | 0.007758049
[23 empty] | 1132260 | 1.000322 | 0.9670213 | 0.003631911 | 0.9970586 | 0.005466377 | 0.9970595 | 0.007758057
[23 empty] | 1132560 | 1.000322 | 0.9670213 | 0.003631911 | 0.997059 | 0.00546638 | 0.9970599 | 0.007758064
[23 empty] | 1132860 | 1.000322 | 0.9670213 | 0.003631911 | 0.9970593 | 0.005466383 | 0.9970602 | 0.007758072
[23 empty] | 1133160 | 1.000322 | 0.9670213 | 0.003631911 | 0.9970597 | 0.005466386 | 0.9970606 | 0.007758079
[23 empty] | 1133460 | 1.000322 | 0.9670213 | 0.003631911 | 0.99706 | 0.005466389 | 0.9970609 | 0.007758087
[23 empty] | 1133760 | 0.9992433 | 0.9670213 | 0.003631911 | 0.9970603 | 0.005466392 | 0.9970613 | 0.007758094
[23 empty] | 1134060 | 0.9992433 | 0.9670213 | 0.003631911 | 0.9970607 | 0.005466395 | 0.9970616 | 0.007758102
[23 empty] | 1134360 | 0.9992433 | 0.9670213 | 0.003631911 | 0.997061 | 0.005466398 | 0.997062 | 0.007758109
[23 empty] | 1134660 | 0.9992433 | 0.9670213 | 0.003631911 | 0.9970614 | 0.005466401 | 0.9970623 | 0.007758117
[23 empty] | 1134960 | 1.00248 | 0.9670213 | 0.003631911 | 0.9970617 | 0.005466404 | 0.9970626 | 0.007758124
[23 empty] | 1135260 | 1.000322 | 0.9670213 | 0.003631911 | 0.997062 | 0.005466407 | 0.997063 | 0.007758132
[23 empty] | 1135560 | 1.001401 | 0.9670213 | 0.003631911 | 0.9970624 | 0.00546641 | 0.9970633 | 0.007758139
[23 empty] | 1135860 | 1.00248 | 0.9670213 | 0.003631911 | 0.9970627 | 0.005466413 | 0.9970637 | 0.007758147
[23 empty] | 1136160 | 1.001401 | 0.9670213 | 0.003631911 | 0.9970631 | 0.005466416 | 0.997064 | 0.007758154
[23 empty] | 1136460 | 1.000322 | 0.9670213 | 0.003631911 | 0.9970634 | 0.00546642 | 0.9970643 | 0.007758162
[23 empty] | 1136760 | 0.9992433 | 0.9670213 | 0.003631911 | 0.9970637 | 0.005466423 | 0.9970647 | 0.007758169
[23 empty] | 1137060 | 0.9992433 | 0.9670213 | 0.003631911 | 0.9970641 | 0.005466426 | 0.997065 | 0.007758177
[23 empty] | 1137360 | 0.9970853 | 0.9670213 | 0.003631911 | 0.9970644 | 0.005466429 | 0.9970653 | 0.007758184
[23 empty] | 1137660 | 0.9981643 | 0.9670213 | 0.003631911 | 0.9970647 | 0.005466432 | 0.9970657 | 0.007758192
[23 empty] | 1137960 | 0.9992433 | 0.9670213 | 0.003631911 | 0.9970651 | 0.005466435 | 0.997066 | 0.007758199
[23 empty] | 1138260 | 0.9981643 | 0.9670213 | 0.003631911 | 0.9970654 | 0.005466438 | 0.9970663 | 0.007758206
[23 empty] | 1138560 | 0.9992433 | 0.9670213 | 0.003631911 | 0.9970657 | 0.005466441 | 0.9970667 | 0.007758214
[23 empty] | 1138860 | 1.001401 | 0.9670213 | 0.003631911 | 0.9970661 | 0.005466444 | 0.997067 | 0.007758221
[23 empty] | 1139160 | 0.9992433 | 0.9670213 | 0.003631911 | 0.9970664 | 0.005466447 | 0.9970673 | 0.007758229
[23 empty] | 1139460 | 0.9992433 | 0.9670213 | 0.003631911 | 0.9970667 | 0.00546645 | 0.9970677 | 0.007758236
[23 empty] | 1139760 | 1.000322 | 0.9670213 | 0.003631911 | 0.9970671 | 0.005466453 | 0.997068 | 0.007758243
[23 empty] | 1140060 | 1.000322 | 0.9670213 | 0.003631911 | 0.9970674 | 0.005466456 | 0.9970683 | 0.007758251
[23 empty] | 1140360 | 1.001401 | 0.9670213 | 0.003631911 | 0.9970677 | 0.005466459 | 0.9970687 | 0.007758258
[23 empty] | 1140660 | 1.00248 | 0.9670213 | 0.003631911 | 0.9970681 | 0.005466462 | 0.997069 | 0.007758265
[23 empty] | 1140960 | 1.00248 | 0.9670213 | 0.003631911 | 0.9970684 | 0.005466466 | 0.9970693 | 0.007758273
[23 empty] | 1141260 | 1.004638 | 0.9670213 | 0.003631911 | 0.9970687 | 0.005466469 | 0.9970697 | 0.00775828
[23 empty] | 1141560 | 1.00248 | 0.9670213 | 0.003631911 | 0.9970691 | 0.005466472 | 0.99707 | 0.007758288
[23 empty] | 1141860 | 1.00248 | 0.9670213 | 0.003631911 | 0.9970694 | 0.005466475 | 0.9970703 | 0.007758295
[23 empty] | 1142160 | 1.001401 | 0.9670213 | 0.003631911 | 0.9970697 | 0.005466478 | 0.9970706 | 0.007758302
[23 empty] | 1142460 | 1.000322 | 0.9670213 | 0.003631911 | 0.99707 | 0.005466481 | 0.997071 | 0.007758309
[23 empty] | 1142760 | 1.000322 | 0.9670213 | 0.003631911 | 0.9970704 | 0.005466484 | 0.9970713 | 0.007758317
[23 empty] | 1143060 | 0.9970853 | 0.9670213 | 0.003631911 | 0.9970707 | 0.005466487 | 0.9970716 | 0.007758324
[23 empty] | 1143360 | 1.001401 | 0.9670213 | 0.003631911 | 0.997071 | 0.00546649 | 0.9970719 | 0.007758331
[23 empty] | 1143660 | 0.9981643 | 0.9670213 | 0.003631911 | 0.9970713 | 0.005466493 | 0.9970723 | 0.007758339
[23 empty] | 1143960 | 1.000322 | 0.9670213 | 0.003631911 | 0.9970717 | 0.005466496 | 0.9970726 | 0.007758346
[23 empty] | 1144260 | 1.000322 | 0.9670213 | 0.003631911 | 0.997072 | 0.005466499 | 0.9970729 | 0.007758353
[23 empty] | 1144560 | 1.00248 | 0.9670213 | 0.003631911 | 0.9970723 | 0.005466502 | 0.9970732 | 0.00775836
[23 empty] | 1144860 | 1.001401 | 0.9670213 | 0.003631911 | 0.9970726 | 0.005466505 | 0.9970736 | 0.007758368
[23 empty] | 1145160 | 1.000322 | 0.9670213 | 0.003631911 | 0.997073 | 0.005466508 | 0.9970739 | 0.007758375
[23 empty] | 1145460 | 1.001401 | 0.9670213 | 0.003631911 | 0.9970733 | 0.005466512 | 0.9970742 | 0.007758382
[23 empty] | 1145760 | 1.001401 | 0.9670213 | 0.003631911 | 0.9970736 | 0.005466515 | 0.9970745 | 0.007758389
[23 empty] | 1146060 | 1.000322 | 0.9670213 | 0.003631911 | 0.9970739 | 0.005466518 | 0.9970749 | 0.007758397
[23 empty] | 1146360 | 0.9992433 | 0.9670213 | 0.003631911 | 0.9970742 | 0.005466521 | 0.9970752 | 0.007758404
[23 empty] | 1146660 | 1.001401 | 0.9670213 | 0.003631911 | 0.9970746 | 0.005466524 | 0.9970755 | 0.007758411
[23 empty] | 1146960 | 1.000322 | 0.9670213 | 0.003631911 | 0.9970749 | 0.005466527 | 0.9970758 | 0.007758418
[23 empty] | 1147260 | 1.001401 | 0.9670213 | 0.003631911 | 0.9970752 | 0.00546653 | 0.9970761 | 0.007758425
[23 empty] | 1147560 | 1.00248 | 0.9670213 | 0.003631911 | 0.9970755 | 0.005466533 | 0.9970764 | 0.007758433
[23 empty] | 1147860 | 1.00248 | 0.9670213 | 0.003631911 | 0.9970758 | 0.005466536 | 0.9970768 | 0.00775844
[23 empty] | 1148160 | 1.001401 | 0.9670213 | 0.003631911 | 0.9970761 | 0.005466539 | 0.9970771 | 0.007758447
[23 empty] | 1148460 | 1.000322 | 0.9670213 | 0.003631911 | 0.9970765 | 0.005466542 | 0.9970774 | 0.007758454
[23 empty] | 1148760 | 1.000322 | 0.9670213 | 0.003631911 | 0.9970768 | 0.005466545 | 0.9970777 | 0.007758461
[23 empty] | 1149060 | 0.9992433 | 0.9670213 | 0.003631911 | 0.9970771 | 0.005466548 | 0.997078 | 0.007758468
[23 empty] | 1149360 | 0.9992433 | 0.9670213 | 0.003631911 | 0.9970774 | 0.005466552 | 0.9970783 | 0.007758475
[23 empty] | 1149660 | 0.9992433 | 0.9670213 | 0.003631911 | 0.9970777 | 0.005466555 | 0.9970787 | 0.007758483
[23 empty] | 1149960 | 1.000322 | 0.9670213 | 0.003631911 | 0.997078 | 0.005466558 | 0.997079 | 0.00775849
[23 empty] | 1150260 | 1.000322 | 0.9670213 | 0.003631911 | 0.9970784 | 0.005466561 | 0.9970793 | 0.007758497
[23 empty] | 1150560 | 1.00248 | 0.9670213 | 0.003631911 | 0.9970787 | 0.005466564 | 0.9970796 | 0.007758504
[23 empty] | 1150860 | 1.001401 | 0.9670213 | 0.003631911 | 0.997079 | 0.005466567 | 0.9970799 | 0.007758511
[23 empty] | 1151160 | 1.001401 | 0.9670213 | 0.003631911 | 0.9970793 | 0.00546657 | 0.9970802 | 0.007758518
[23 empty] | 1151460 | 1.001401 | 0.9670213 | 0.003631911 | 0.9970796 | 0.005466573 | 0.9970805 | 0.007758525
[23 empty] | 1151760 | 1.001401 | 0.9670213 | 0.003631911 | 0.9970799 | 0.005466576 | 0.9970809 | 0.007758532
[23 empty] | 1152060 | 1.001401 | 0.9670213 | 0.003631911 | 0.9970802 | 0.005466579 | 0.9970812 | 0.007758539
[23 empty] | 1152360 | 1.000322 | 0.9670213 | 0.003631911 | 0.9970805 | 0.005466582 | 0.9970815 | 0.007758546
[23 empty] | 1152660 | 1.000322 | 0.9670213 | 0.003631911 | 0.9970808 | 0.005466585 | 0.9970818 | 0.007758553
[23 empty] | 1152960 | 1.000322 | 0.9670213 | 0.003631911 | 0.9970812 | 0.005466588 | 0.9970821 | 0.00775856
[23 empty] | 1153260 | 1.000322 | 0.9670213 | 0.003631911 | 0.9970815 | 0.005466591 | 0.9970824 | 0.007758567
[23 empty] | 1153560 | 1.000322 | 0.9670213 | 0.003631911 | 0.9970818 | 0.005466595 | 0.9970827 | 0.007758575
[23 empty] | 1153860 | 0.9981643 | 0.9670213 | 0.003631911 | 0.9970821 | 0.005466598 | 0.997083 | 0.007758582
[23 empty] | 1154160 | 1.000322 | 0.9670213 | 0.003631911 | 0.9970824 | 0.005466601 | 0.9970833 | 0.007758589
[23 empty] | 1154460 | 1.000322 | 0.9670213 | 0.003631911 | 0.9970827 | 0.005466604 | 0.9970836 | 0.007758596
[23 empty] | 1154760 | 1.000322 | 0.9670213 | 0.003631911 | 0.997083 | 0.005466607 | 0.9970839 | 0.007758603
[23 empty] | 1155060 | 1.001401 | 0.9670213 | 0.003631911 | 0.9970833 | 0.00546661 | 0.9970842 | 0.00775861
[23 empty] | 1155360 | 1.001401 | 0.9670213 | 0.003631911 | 0.9970836 | 0.005466613 | 0.9970845 | 0.007758616
[23 empty] | 1155660 | 1.001401 | 0.9670213 | 0.003631911 | 0.9970839 | 0.005466616 | 0.9970848 | 0.007758623
[23 empty] | 1155960 | 1.000322 | 0.9670213 | 0.003631911 | 0.9970842 | 0.005466619 | 0.9970852 | 0.00775863
[23 empty] | 1156260 | 1.000322 | 0.9670213 | 0.003631911 | 0.9970845 | 0.005466622 | 0.9970855 | 0.007758637
[23 empty] | 1156560 | 1.00248 | 0.9670213 | 0.003631911 | 0.9970848 | 0.005466625 | 0.9970858 | 0.007758644
[23 empty] | 1156860 | 0.9992433 | 0.9670213 | 0.003631911 | 0.9970851 | 0.005466628 | 0.9970861 | 0.007758651
[23 empty] | 1157160 | 1.000322 | 0.9670213 | 0.003631911 | 0.9970854 | 0.005466631 | 0.9970864 | 0.007758658
[23 empty] | 1157460 | 1.000322 | 0.9670213 | 0.003631911 | 0.9970857 | 0.005466634 | 0.9970867 | 0.007758665
[23 empty] | 1157760 | 1.001401 | 0.9670213 | 0.003631911 | 0.997086 | 0.005466638 | 0.997087 | 0.007758672
[23 empty] | 1158060 | 1.000322 | 0.9670213 | 0.003631911 | 0.9970863 | 0.005466641 | 0.9970873 | 0.007758679
[23 empty] | 1158360 | 1.000322 | 0.9670213 | 0.003631911 | 0.9970866 | 0.005466644 | 0.9970876 | 0.007758686
[23 empty] | 1158660 | 1.001401 | 0.9670213 | 0.003631911 | 0.9970869 | 0.005466647 | 0.9970879 | 0.007758693
[23 empty] | 1158960 | 1.001401 | 0.9670213 | 0.003631911 | 0.9970872 | 0.00546665 | 0.9970882 | 0.0077587
[23 empty] | 1159260 | 1.001401 | 0.9670213 | 0.003631911 | 0.9970875 | 0.005466653 | 0.9970885 | 0.007758707
[23 empty] | 1159560 | 1.00248 | 0.9670213 | 0.003631911 | 0.9970878 | 0.005466656 | 0.9970888 | 0.007758713
[23 empty] | 1159860 | 1.001401 | 0.9670213 | 0.003631911 | 0.9970881 | 0.005466659 | 0.9970891 | 0.00775872
[23 empty] | 1160160 | 1.000322 | 0.9670213 | 0.003631911 | 0.9970884 | 0.005466662 | 0.9970894 | 0.007758727
[23 empty] | 1160460 | 1.000322 | 0.9670213 | 0.003631911 | 0.9970887 | 0.005466665 | 0.9970897 | 0.007758734
[23 empty] | 1160760 | 0.9992433 | 0.9670213 | 0.003631911 | 0.997089 | 0.005466668 | 0.99709 | 0.007758741
[23 empty] | 1161060 | 1.000322 | 0.9670213 | 0.003631911 | 0.9970893 | 0.005466671 | 0.9970902 | 0.007758748
[23 empty] | 1161360 | 1.000322 | 0.9670213 | 0.003631911 | 0.9970896 | 0.005466674 | 0.9970905 | 0.007758754
[23 empty] | 1161660 | 1.00248 | 0.9670213 | 0.003631911 | 0.9970899 | 0.005466677 | 0.9970908 | 0.007758761
[23 empty] | 1161960 | 1.001401 | 0.9670213 | 0.003631911 | 0.9970902 | 0.00546668 | 0.9970911 | 0.007758768
[23 empty] | 1162260 | 1.001401 | 0.9670213 | 0.003631911 | 0.9970905 | 0.005466683 | 0.9970914 | 0.007758775
[23 empty] | 1162560 | 1.00248 | 0.9670213 | 0.003631911 | 0.9970908 | 0.005466687 | 0.9970917 | 0.007758782
[23 empty] | 1162860 | 1.00248 | 0.9670213 | 0.003631911 | 0.9970911 | 0.00546669 | 0.997092 | 0.007758788
[23 empty] | 1163160 | 1.00248 | 0.9670213 | 0.003631911 | 0.9970914 | 0.005466693 | 0.9970923 | 0.007758795
[23 empty] | 1163460 | 1.00248 | 0.9670213 | 0.003631911 | 0.9970917 | 0.005466696 | 0.9970926 | 0.007758802
[23 empty] | 1163760 | 1.003559 | 0.9670213 | 0.003631911 | 0.9970919 | 0.005466699 | 0.9970929 | 0.007758809
[23 empty] | 1164060 | 1.00248 | 0.9670213 | 0.003631911 | 0.9970922 | 0.005466702 | 0.9970932 | 0.007758816
[23 empty] | 1164360 | 1.001401 | 0.9670213 | 0.003631911 | 0.9970925 | 0.005466705 | 0.9970935 | 0.007758822
[23 empty] | 1164660 | 1.001401 | 0.9670213 | 0.003631911 | 0.9970928 | 0.005466708 | 0.9970938 | 0.007758829
[23 empty] | 1164960 | 0.9992433 | 0.9670213 | 0.003631911 | 0.9970931 | 0.005466711 | 0.9970941 | 0.007758836
[23 empty] | 1165260 | 1.000322 | 0.9670213 | 0.003631911 | 0.9970934 | 0.005466714 | 0.9970943 | 0.007758842
[23 empty] | 1165560 | 0.9992433 | 0.9670213 | 0.003631911 | 0.9970937 | 0.005466717 | 0.9970946 | 0.007758849
[23 empty] | 1165860 | 1.001401 | 0.9670213 | 0.003631911 | 0.997094 | 0.00546672 | 0.9970949 | 0.007758856
[23 empty] | 1166160 | 1.000322 | 0.9670213 | 0.003631911 | 0.9970943 | 0.005466723 | 0.9970952 | 0.007758863
[23 empty] | 1166460 | 1.001401 | 0.9670213 | 0.003631911 | 0.9970945 | 0.005466726 | 0.9970955 | 0.007758869
[23 empty] | 1166760 | 1.001401 | 0.9670213 | 0.003631911 | 0.9970948 | 0.005466729 | 0.9970958 | 0.007758876
[23 empty] | 1167060 | 1.00248 | 0.9670213 | 0.003631911 | 0.9970951 | 0.005466732 | 0.9970961 | 0.007758883
[23 empty] | 1167360 | 1.001401 | 0.9670213 | 0.003631911 | 0.9970954 | 0.005466735 | 0.9970964 | 0.007758889
[23 empty] | 1167660 | 1.00248 | 0.9670213 | 0.003631911 | 0.9970957 | 0.005466739 | 0.9970966 | 0.007758896
[23 empty] | 1167960 | 1.000322 | 0.9670213 | 0.003631911 | 0.997096 | 0.005466742 | 0.9970969 | 0.007758903
[23 empty] | 1168260 | 0.9992433 | 0.9670213 | 0.003631911 | 0.9970963 | 0.005466745 | 0.9970972 | 0.007758909
[23 empty] | 1168560 | 1.00248 | 0.9670213 | 0.003631911 | 0.9970965 | 0.005466748 | 0.9970975 | 0.007758916
[23 empty] | 1168860 | 1.001401 | 0.9670213 | 0.003631911 | 0.9970968 | 0.005466751 | 0.9970978 | 0.007758923
[23 empty] | 1169160 | 1.001401 | 0.9670213 | 0.003631911 | 0.9970971 | 0.005466754 | 0.9970981 | 0.007758929
[23 empty] | 1169460 | 1.00248 | 0.9670213 | 0.003631911 | 0.9970974 | 0.005466757 | 0.9970983 | 0.007758936
[23 empty] | 1169760 | 1.00248 | 0.9670213 | 0.003631911 | 0.9970977 | 0.00546676 | 0.9970986 | 0.007758942
[23 empty] | 1170060 | 0.9992433 | 0.9670213 | 0.003631911 | 0.997098 | 0.005466763 | 0.9970989 | 0.007758949
[23 empty] | 1170360 | 1.001401 | 0.9670213 | 0.003631911 | 0.9970982 | 0.005466766 | 0.9970992 | 0.007758956
[23 empty] | 1170660 | 1.001401 | 0.9670213 | 0.003631911 | 0.9970985 | 0.005466769 | 0.9970995 | 0.007758962
[23 empty] | 1170960 | 1.000322 | 0.9670213 | 0.003631911 | 0.9970988 | 0.005466772 | 0.9970997 | 0.007758969
[23 empty] | 1171260 | 1.000322 | 0.9670213 | 0.003631911 | 0.9970991 | 0.005466775 | 0.9971 | 0.007758975
[23 empty] | 1171560 | 1.001401 | 0.9670213 | 0.003631911 | 0.9970994 | 0.005466778 | 0.9971003 | 0.007758982
[23 empty] | 1171860 | 1.00248 | 0.9670213 | 0.003631911 | 0.9970996 | 0.005466781 | 0.9971006 | 0.007758989
[23 empty] | 1172160 | 1.000322 | 0.9670213 | 0.003631911 | 0.9970999 | 0.005466784 | 0.9971009 | 0.007758995
[23 empty] | 1172460 | 1.001401 | 0.9670213 | 0.003631911 | 0.9971002 | 0.005466787 | 0.9971011 | 0.007759002
[23 empty] | 1172760 | 1.00248 | 0.9670213 | 0.003631911 | 0.9971005 | 0.00546679 | 0.9971014 | 0.007759008
[23 empty] | 1173060 | 1.004638 | 0.9670213 | 0.003631911 | 0.9971008 | 0.005466793 | 0.9971017 | 0.007759015
[23 empty] | 1173360 | 1.001401 | 0.9670213 | 0.003631911 | 0.997101 | 0.005466796 | 0.997102 | 0.007759021
[23 empty] | 1173660 | 1.001401 | 0.9670213 | 0.003631911 | 0.9971013 | 0.005466799 | 0.9971023 | 0.007759028
[23 empty] | 1173960 | 1.001401 | 0.9670213 | 0.003631911 | 0.9971016 | 0.005466802 | 0.9971025 | 0.007759034
[23 empty] | 1174260 | 1.000322 | 0.9670213 | 0.003631911 | 0.9971019 | 0.005466805 | 0.9971028 | 0.007759041
[23 empty] | 1174560 | 1.000322 | 0.9670213 | 0.003631911 | 0.9971021 | 0.005466809 | 0.9971031 | 0.007759047
[23 empty] | 1174860 | 1.001401 | 0.9670213 | 0.003631911 | 0.9971024 | 0.005466812 | 0.9971034 | 0.007759054
[23 empty] | 1175160 | 1.00248 | 0.9670213 | 0.003631911 | 0.9971027 | 0.005466815 | 0.9971036 | 0.00775906
[23 empty] | 1175460 | 1.00248 | 0.9670213 | 0.003631911 | 0.997103 | 0.005466818 | 0.9971039 | 0.007759067
[23 empty] | 1175760 | 1.003559 | 0.9670213 | 0.003631911 | 0.9971032 | 0.005466821 | 0.9971042 | 0.007759073
[23 empty] | 1176060 | 1.000322 | 0.9670213 | 0.003631911 | 0.9971035 | 0.005466824 | 0.9971044 | 0.00775908
[23 empty] | 1176360 | 1.003559 | 0.9670213 | 0.003631911 | 0.9971038 | 0.005466827 | 0.9971047 | 0.007759086
[23 empty] | 1176660 | 1.003559 | 0.9670213 | 0.003631911 | 0.997104 | 0.00546683 | 0.997105 | 0.007759093
[23 empty] | 1176960 | 1.000322 | 0.9670213 | 0.003631911 | 0.9971043 | 0.005466833 | 0.9971053 | 0.007759099
[23 empty] | 1177260 | 1.000322 | 0.9670213 | 0.003631911 | 0.9971046 | 0.005466836 | 0.9971055 | 0.007759105
[23 empty] | 1177560 | 1.001401 | 0.9670213 | 0.003631911 | 0.9971049 | 0.005466839 | 0.9971058 | 0.007759112
[23 empty] | 1177860 | 1.001401 | 0.9670213 | 0.003631911 | 0.9971051 | 0.005466842 | 0.9971061 | 0.007759118
[23 empty] | 1178160 | 1.000322 | 0.9670213 | 0.003631911 | 0.9971054 | 0.005466845 | 0.9971063 | 0.007759125
[23 empty] | 1178460 | 1.001401 | 0.9670213 | 0.003631911 | 0.9971057 | 0.005466848 | 0.9971066 | 0.007759131
[23 empty] | 1178760 | 1.001401 | 0.9670213 | 0.003631911 | 0.9971059 | 0.005466851 | 0.9971069 | 0.007759137
[23 empty] | 1179060 | 1.00248 | 0.9670213 | 0.003631911 | 0.9971062 | 0.005466854 | 0.9971071 | 0.007759144
[23 empty] | 1179360 | 1.00248 | 0.9670213 | 0.003631911 | 0.9971065 | 0.005466857 | 0.9971074 | 0.00775915
[23 empty] | 1179660 | 1.001401 | 0.9670213 | 0.003631911 | 0.9971067 | 0.00546686 | 0.9971077 | 0.007759157
[23 empty] | 1179960 | 1.003559 | 0.9670213 | 0.003631911 | 0.997107 | 0.005466863 | 0.997108 | 0.007759163
[23 empty] | 1180260 | 1.00248 | 0.9670213 | 0.003631911 | 0.9971073 | 0.005466866 | 0.9971082 | 0.007759169
[23 empty] | 1180560 | 1.00248 | 0.9670213 | 0.003631911 | 0.9971075 | 0.005466869 | 0.9971085 | 0.007759176
[23 empty] | 1180860 | 1.001401 | 0.9670213 | 0.003631911 | 0.9971078 | 0.005466872 | 0.9971088 | 0.007759182
[23 empty] | 1181160 | 1.001401 | 0.9670213 | 0.003631911 | 0.9971081 | 0.005466875 | 0.997109 | 0.007759188
[23 empty] | 1181460 | 1.00248 | 0.9670213 | 0.003631911 | 0.9971083 | 0.005466878 | 0.9971093 | 0.007759195
[23 empty] | 1181760 | 1.00248 | 0.9670213 | 0.003631911 | 0.9971086 | 0.005466881 | 0.9971095 | 0.007759201
[23 empty] | 1182060 | 1.001401 | 0.9670213 | 0.003631911 | 0.9971089 | 0.005466884 | 0.9971098 | 0.007759207
[23 empty] | 1182360 | 0.9992433 | 0.9670213 | 0.003631911 | 0.9971091 | 0.005466887 | 0.9971101 | 0.007759214
[23 empty] | 1182660 | 1.00248 | 0.9670213 | 0.003631911 | 0.9971094 | 0.00546689 | 0.9971103 | 0.00775922
[23 empty] | 1182960 | 1.00248 | 0.9670213 | 0.003631911 | 0.9971096 | 0.005466893 | 0.9971106 | 0.007759226
[23 empty] | 1183260 | 1.003559 | 0.9670213 | 0.003631911 | 0.9971099 | 0.005466896 | 0.9971109 | 0.007759232
[23 empty] | 1183560 | 1.00248 | 0.9670213 | 0.003631911 | 0.9971102 | 0.005466899 | 0.9971111 | 0.007759239
[23 empty] | 1183860 | 1.003559 | 0.9670213 | 0.003631911 | 0.9971104 | 0.005466902 | 0.9971114 | 0.007759245
[23 empty] | 1184160 | 1.00248 | 0.9670213 | 0.003631911 | 0.9971107 | 0.005466905 | 0.9971116 | 0.007759251
[23 empty] | 1184460 | 1.001401 | 0.9670213 | 0.003631911 | 0.997111 | 0.005466908 | 0.9971119 | 0.007759257
[23 empty] | 1184760 | 1.001401 | 0.9670213 | 0.003631911 | 0.9971112 | 0.005466911 | 0.9971122 | 0.007759264
[23 empty] | 1185060 | 1.00248 | 0.9670213 | 0.003631911 | 0.9971115 | 0.005466914 | 0.9971124 | 0.00775927
[23 empty] | 1185360 | 1.003559 | 0.9670213 | 0.003631911 | 0.9971117 | 0.005466917 | 0.9971127 | 0.007759276
[23 empty] | 1185660 | 1.003559 | 0.9670213 | 0.003631911 | 0.997112 | 0.00546692 | 0.9971129 | 0.007759282
[23 empty] | 1185960 | 1.00248 | 0.9670213 | 0.003631911 | 0.9971123 | 0.005466923 | 0.9971132 | 0.007759289
[23 empty] | 1186260 | 1.003559 | 0.9670213 | 0.003631911 | 0.9971125 | 0.005466926 | 0.9971135 | 0.007759295
[23 empty] | 1186560 | 1.00248 | 0.9670213 | 0.003631911 | 0.9971128 | 0.005466929 | 0.9971137 | 0.007759301
[23 empty] | 1186860 | 1.00248 | 0.9670213 | 0.003631911 | 0.997113 | 0.005466932 | 0.997114 | 0.007759307
[23 empty] | 1187160 | 1.001401 | 0.9670213 | 0.003631911 | 0.9971133 | 0.005466935 | 0.9971142 | 0.007759313
[23 empty] | 1187460 | 1.001401 | 0.9670213 | 0.003631911 | 0.9971135 | 0.005466938 | 0.9971145 | 0.00775932
[23 empty] | 1187760 | 1.00248 | 0.9670213 | 0.003631911 | 0.9971138 | 0.005466941 | 0.9971147 | 0.007759326
[23 empty] | 1188060 | 1.001401 | 0.9670213 | 0.003631911 | 0.9971141 | 0.005466944 | 0.997115 | 0.007759332
[23 empty] | 1188360 | 1.003559 | 0.9670213 | 0.003631911 | 0.9971143 | 0.005466947 | 0.9971153 | 0.007759338
[23 empty] | 1188660 | 1.004638 | 0.9670213 | 0.003631911 | 0.9971146 | 0.00546695 | 0.9971155 | 0.007759344
[23 empty] | 1188960 | 1.003559 | 0.9670213 | 0.003631911 | 0.9971148 | 0.005466953 | 0.9971158 | 0.00775935
[23 empty] | 1189260 | 1.00248 | 0.9670213 | 0.003631911 | 0.9971151 | 0.005466956 | 0.997116 | 0.007759357
[23 empty] | 1189560 | 1.001401 | 0.9670213 | 0.003631911 | 0.9971153 | 0.005466959 | 0.9971163 | 0.007759363
[23 empty] | 1189860 | 1.00248 | 0.9670213 | 0.003631911 | 0.9971156 | 0.005466962 | 0.9971165 | 0.007759369
[23 empty] | 1190160 | 1.001401 | 0.9670213 | 0.003631911 | 0.9971158 | 0.005466965 | 0.9971168 | 0.007759375
[23 empty] | 1190460 | 1.001401 | 0.9670213 | 0.003631911 | 0.9971161 | 0.005466968 | 0.997117 | 0.007759381
[23 empty] | 1190760 | 1.003559 | 0.9670213 | 0.003631911 | 0.9971163 | 0.005466971 | 0.9971173 | 0.007759387
[23 empty] | 1191060 | 1.004638 | 0.9670213 | 0.003631911 | 0.9971166 | 0.005466974 | 0.9971175 | 0.007759393
[23 empty] | 1191360 | 1.004638 | 0.9670213 | 0.003631911 | 0.9971168 | 0.005466977 | 0.9971178 | 0.007759399
[23 empty] | 1191660 | 1.003559 | 0.9670213 | 0.003631911 | 0.9971171 | 0.00546698 | 0.997118 | 0.007759405
[23 empty] | 1191960 | 1.00248 | 0.9670213 | 0.003631911 | 0.9971173 | 0.005466983 | 0.9971183 | 0.007759411
[23 empty] | 1192260 | 1.004638 | 0.9670213 | 0.003631911 | 0.9971176 | 0.005466986 | 0.9971185 | 0.007759417
[23 empty] | 1192560 | 1.00248 | 0.9670213 | 0.003631911 | 0.9971178 | 0.005466989 | 0.9971188 | 0.007759424
[23 empty] | 1192860 | 1.001401 | 0.9670213 | 0.003631911 | 0.9971181 | 0.005466992 | 0.997119 | 0.00775943
[23 empty] | 1193160 | 1.00248 | 0.9670213 | 0.003631911 | 0.9971183 | 0.005466995 | 0.9971193 | 0.007759436
[23 empty] | 1193460 | 1.001401 | 0.9670213 | 0.003631911 | 0.9971186 | 0.005466998 | 0.9971195 | 0.007759442
[23 empty] | 1193760 | 1.00248 | 0.9670213 | 0.003631911 | 0.9971188 | 0.005467 | 0.9971198 | 0.007759448
[23 empty] | 1194060 | 1.00248 | 0.9670213 | 0.003631911 | 0.9971191 | 0.005467003 | 0.99712 | 0.007759454
[23 empty] | 1194360 | 1.00248 | 0.9670213 | 0.003631911 | 0.9971193 | 0.005467006 | 0.9971203 | 0.00775946
[23 empty] | 1194660 | 1.00248 | 0.9670213 | 0.003631911 | 0.9971196 | 0.005467009 | 0.9971205 | 0.007759466
[23 empty] | 1194960 | 1.00248 | 0.9670213 | 0.003631911 | 0.9971198 | 0.005467012 | 0.9971208 | 0.007759472
[23 empty] | 1195260 | 1.00248 | 0.9670213 | 0.003631911 | 0.9971201 | 0.005467015 | 0.997121 | 0.007759478
[23 empty] | 1195560 | 1.00248 | 0.9670213 | 0.003631911 | 0.9971203 | 0.005467018 | 0.9971213 | 0.007759484
[23 empty] | 1195860 | 1.00248 | 0.9670213 | 0.003631911 | 0.9971206 | 0.005467021 | 0.9971215 | 0.00775949
[23 empty] | 1196160 | 1.003559 | 0.9670213 | 0.003631911 | 0.9971208 | 0.005467024 | 0.9971218 | 0.007759496
[23 empty] | 1196460 | 1.00248 | 0.9670213 | 0.003631911 | 0.997121 | 0.005467027 | 0.997122 | 0.007759502
[23 empty] | 1196760 | 1.001401 | 0.9670213 | 0.003631911 | 0.9971213 | 0.00546703 | 0.9971222 | 0.007759508
[23 empty] | 1197060 | 1.001401 | 0.9670213 | 0.003631911 | 0.9971215 | 0.005467033 | 0.9971225 | 0.007759514
[23 empty] | 1197360 | 1.000322 | 0.9670213 | 0.003631911 | 0.9971218 | 0.005467036 | 0.9971227 | 0.007759519
[23 empty] | 1197660 | 1.00248 | 0.9670213 | 0.003631911 | 0.997122 | 0.005467039 | 0.997123 | 0.007759525

## Uncertainty Analysis
Variable | Antoine A | Antoine B | Antoine C | Pen MW | Pol Dens | Pol Mass | Temp | Vc | Vs | ∑pi | ∑pf | ∑pcf
Value | 5.20409 | 1581.341 | -33.5 | 32 | 1.393 | 0.0234 | 298.15 | 29.47783133 | 7.630675074 | N/a | N/a | N/a
Uncertainty | 0 | 0 | 0 | 0 | 0.002 | 5e-05 | 0.005 | 0.098002 | 0.023176 | 0.25% | 0.25% | 0.25%
Units |  |  |  | g/mol | g/cm3 | g | K | cm3 | cm3
1 | 0 | 0 | 0 | 0 | 0.06098349 | 0.1350712 | 8.323289e-06 | 0.3877483 | 0.002159263 | 0.3794624 | 0.03456705 | 0
2 | 0 | 0 | 0 | 0 | 0.0596122 | 0.132034 | 8.137712e-06 | 0.4104164 | 0.004728866 | 0.3117695 | 0.07570311 | 0.005727786
3 | 0 | 0 | 0 | 0 | 0.04880587 | 0.1080992 | 6.664214e-06 | 0.3709292 | 0.00793048 | 0.3156224 | 0.1269569 | 0.02164929
4 | 0 | 0 | 0 | 0 | 0.03871344 | 0.08574568 | 5.287231e-06 | 0.3178729 | 0.009769664 | 0.3340029 | 0.1563999 | 0.05749031
5 | 0 | 0 | 0 | 0 | 0.03194426 | 0.07075277 | 4.363229e-06 | 0.2731756 | 0.009879147 | 0.3532387 | 0.1581525 | 0.1028526
6 | 0 | 0 | 0 | 0 | 0.02680921 | 0.05937923 | 3.662209e-06 | 0.2376993 | 0.009807168 | 0.3697672 | 0.1570003 | 0.139534

## Sorption Kinetics Analysis
W/ fickian model | Step | Activity | Activity err | Conc. (cc/cc) | Conc. err | Conc. (g) | Conc. err | ω | ω err | ln(Activity) | ln(a) err | ln(ω) | ln(ω) err | d(ln(a))/d(ln(ω)) | d(ln(a))/d(ln(ω)) err | D (cm^2/s) | D err (cm^2/s) | L (cm^2/s) | L err (cm^2/s) | α | α err
| 1 | 0.03797699 | 9.54543e-05 | 29.7083 | 0.1726894 | 0.0304479 | 0.0001715069 | 0.02954822 | 0.0001615212 | -3.270775 | 0.002513477 | -3.521732 | 0.005466361 | 0.5947291 | 0.004730063 | 2.325771e-08 | 2.020652e-09 | 1.383204e-08 | 1.206765e-09 | 1.681438 | 0.01337299
| 2 | 0.1098395 | 0.0002760791 | 57.41084 | 0.3375032 | 0.0588401 | 0.000335437 | 0.05557033 | 0.0002991921 | -2.208735 | 0.002513477 | -2.890106 | 0.005384026 | 0.5427683 | 0.00327991 | 2.006808e-08 | 1.564981e-09 | 1.089232e-08 | 8.519686e-10 | 1.842407 | 0.01113353
| 3 | 0.2244254 | 0.0005640882 | 81.97084 | 0.5325006 | 0.08401153 | 0.0005322727 | 0.07750059 | 0.0004529668 | -1.494212 | 0.002513477 | -2.55747 | 0.005844689 | 0.4437314 | 0.005480894 | 2.723483e-08 | 1.086923e-08 | 1.208495e-08 | 4.825328e-09 | 2.253615 | 0.02783627
| 4 | 0.3327179 | 0.0008362787 | 97.52434 | 0.7112693 | 0.09995224 | 0.0007147267 | 0.09086962 | 0.0005907345 | -1.10046 | 0.002513477 | -2.39833 | 0.006500903 | 0.4303018 | 0.01090044 | 3.923406e-08 | 2.393284e-08 | 1.688248e-08 | 1.030722e-08 | 2.32395 | 0.05887051
| 5 | 0.4127626 | 0.001037469 | 109.2967 | 0.8774823 | 0.1120177 | 0.0008848467 | 0.1007338 | 0.0007155577 | -0.8848827 | 0.002513477 | -2.295274 | 0.007103455 | 0.4835719 | 0.01835074 | 1.629764e-08 | 1.545213e-08 | 7.881081e-09 | 7.4782e-09 | 2.067945 | 0.07847501
| 6 | 0.4969218 | 0.001249002 | 120.9903 | 1.060264 | 0.1240024 | 0.001071994 | 0.1103221 | 0.0008485122 | -0.6993226 | 0.002513477 | -2.204351 | 0.007691223 | 0.4899963 | 0.03719346 | 5.360618e-08 | 4.200366e-08 | 2.626683e-08 | 2.067799e-08 | 2.040832 | 0.1549105
W/ BH model | Step | Activity | Activity err | Conc. (cc/cc) | Conc. err | Conc. (g) | Conc. err | ω | ω err | ln(Activity) | ln(a) err | ln(ω) | ln(ω) err | d(ln(a))/d(ln(ω)) | d(ln(a))/d(ln(ω)) err | D (cm^2/s) | D err (cm^2/s) | L (cm^2/s) | L err (cm^2/s) | α | α err
| 1 | 0.03797699 | 9.54543e-05 | 29.7083 | 0.1726894 | 0.0304479 | 0.0001715069 | 0.02954822 | 0.0001615212 | -3.270775 | 0.002513477 | -3.521732 | 0.005466361 | 0.5947291 | 0.004730063 | 1.379716e-08 | 2.353684e-09 | 8.205572e-09 | 1.401325e-09 | 1.681438 | 0.01337299
| 2 | 0.1098395 | 0.0002760791 | 57.41084 | 0.3375032 | 0.0588401 | 0.000335437 | 0.05557033 | 0.0002991921 | -2.208735 | 0.002513477 | -2.890106 | 0.005384026 | 0.5427683 | 0.00327991 | 2.185524e-08 | 2.153158e-09 | 1.186233e-08 | 1.170862e-09 | 1.842407 | 0.01113353
| 3 | 0.2244254 | 0.0005640882 | 81.97084 | 0.5325006 | 0.08401153 | 0.0005322727 | 0.07750059 | 0.0004529668 | -1.494212 | 0.002513477 | -2.55747 | 0.005844689 | 0.4437314 | 0.005480894 | 3.520847e-08 | 3.28594e-09 | 1.562311e-08 | 1.470789e-09 | 2.253615 | 0.02783627
| 4 | 0.3327179 | 0.0008362787 | 97.52434 | 0.7112693 | 0.09995224 | 0.0007147267 | 0.09086962 | 0.0005907345 | -1.10046 | 0.002513477 | -2.39833 | 0.006500903 | 0.4303018 | 0.01090044 | 8.126707e-08 | 9.843645e-09 | 3.496936e-08 | 4.327378e-09 | 2.32395 | 0.05887051
| 5 | 0.4127626 | 0.001037469 | 109.2967 | 0.8774823 | 0.1120177 | 0.0008848467 | 0.1007338 | 0.0007155577 | -0.8848827 | 0.002513477 | -2.295274 | 0.007103455 | 0.4835719 | 0.01835074 | 1.064426e-07 | 9.945699e-08 | 5.147266e-08 | 4.813426e-08 | 2.067945 | 0.07847501
| 6 | 0.4969218 | 0.001249002 | 120.9903 | 1.060264 | 0.1240024 | 0.001071994 | 0.1103221 | 0.0008485122 | -0.6993226 | 0.002513477 | -2.204351 | 0.007691223 | 0.4899963 | 0.03719346 | 2.186284e-07 | 2.542189e-08 | 1.071271e-07 | 1.487581e-08 | 2.040832 | 0.1549105
W/ MBH model | Step | Activity | Activity err | Conc. (cc/cc) | Conc. err | Conc. (g) | Conc. err | ω | ω err | ln(Activity) | ln(a) err | ln(ω) | ln(ω) err | d(ln(a))/d(ln(ω)) | d(ln(a))/d(ln(ω)) err | D (cm^2/s) | D err (cm^2/s) | L (cm^2/s) | L err (cm^2/s) | α | α err
| 1 | 0.03797699 | 9.54543e-05 | 29.7083 | 0.1726894 | 0.0304479 | 0.0001715069 | 0.02954822 | 0.0001615212 | -3.270775 | 0.002513477 | -3.521732 | 0.005466361 | 0.5947291 | 0.004730063 | 1.388387e-08 | 3.278608e-09 | 8.25714e-09 | 1.950989e-09 | 1.681438 | 0.01337299
| 2 | 0.1098395 | 0.0002760791 | 57.41084 | 0.3375032 | 0.0588401 | 0.000335437 | 0.05557033 | 0.0002991921 | -2.208735 | 0.002513477 | -2.890106 | 0.005384026 | 0.5427683 | 0.00327991 | 2.186583e-08 | 2.237882e-09 | 1.186808e-08 | 1.216767e-09 | 1.842407 | 0.01113353
| 3 | 0.2244254 | 0.0005640882 | 81.97084 | 0.5325006 | 0.08401153 | 0.0005322727 | 0.07750059 | 0.0004529668 | -1.494212 | 0.002513477 | -2.55747 | 0.005844689 | 0.4437314 | 0.005480894 | 3.52376e-08 | 7.276228e-09 | 1.563603e-08 | 3.234463e-09 | 2.253615 | 0.02783627
| 4 | 0.3327179 | 0.0008362787 | 97.52434 | 0.7112693 | 0.09995224 | 0.0007147267 | 0.09086962 | 0.0005907345 | -1.10046 | 0.002513477 | -2.39833 | 0.006500903 | 0.4303018 | 0.01090044 | 8.147424e-08 | 9.911125e-09 | 3.505851e-08 | 4.356264e-09 | 2.32395 | 0.05887051
| 5 | 0.4127626 | 0.001037469 | 109.2967 | 0.8774823 | 0.1120177 | 0.0008848467 | 0.1007338 | 0.0007155577 | -0.8848827 | 0.002513477 | -2.295274 | 0.007103455 | 0.4835719 | 0.01835074 | 1.071103e-07 | 1.38757e-07 | 5.179554e-08 | 6.712778e-08 | 2.067945 | 0.07847501
| 6 | 0.4969218 | 0.001249002 | 120.9903 | 1.060264 | 0.1240024 | 0.001071994 | 0.1103221 | 0.0008485122 | -0.6993226 | 0.002513477 | -2.204351 | 0.007691223 | 0.4899963 | 0.03719346 | 2.20012e-07 | 9.2753e-08 | 1.078051e-07 | 4.617943e-08 | 2.040832 | 0.1549105

## Zimm Lundberg Analysis
Step | Activity | Activity σ | Volume Fraction | Volume Fraction σ | a/φ | a/φ σ | ∂(a/φ)/∂(a) | ∂(a/φ)/∂(a) σ | Cluster Function | Cluster Function σ | Avg. Cluster Size | Avg. Cluster Size σ
1 | 0.03797699 | 9.54543e-05 | 0.05057234 | 0.0008704119 | 0.7509439 | 0.01287028 | 5.994182 | 0.05269609 | -6.691042 | 0.05326606 | 0.6616183 | 0.0045579
2 | 0.1098395 | 0.0002760791 | 0.09438161 | 0.001259469 | 1.163781 | 0.01554028 | 5.495454 | 0.04920559 | -5.976784 | 0.05037836 | 0.4359015 | 0.004203249
3 | 0.2244254 | 0.0005640882 | 0.1283956 | 0.001506271 | 1.747921 | 0.0206029 | 4.700224 | 0.04789919 | -5.096736 | 0.04854565 | 0.3456016 | 0.002316806
4 | 0.3327179 | 0.0008362787 | 0.1501281 | 0.001735476 | 2.216226 | 0.02573167 | 3.948671 | 0.05168998 | -4.355864 | 0.05045802 | 0.3460624 | 0.002169502
5 | 0.4127626 | 0.001037469 | 0.1644431 | 0.001942715 | 2.510064 | 0.02973139 | 3.393158 | 0.05711027 | -3.835176 | 0.05380226 | 0.3693318 | 0.003305151
6 | 0.4969218 | 0.001249002 | 0.1793261 | 0.002215232 | 2.771052 | 0.03423637 | 2.80909 | 0.06454784 | -3.305347 | 0.05853315 | 0.4072652 | 0.004979106